## Geometries
Part File Name | Test Purpose | Resin Type | Cross-Sectional Area (mm2) | Length (mm) | Whole Length of Part (mm) | Length of Straight Region (mm) | Length of Narrowing Region
Compression_ASTM_D575_40percentscale | Compression | Soft | 104.2305 | 5
Compression_ASTM_D695_20percentscale | Compression | Rigid | 5.06707 | 5.08
Dogbone_ASTM_D412C_halfsize | Tensile | Soft | 4.5 | 16.5 | 57.5 | 16.5 | 25.65736
Dogbone_ASTM_D638V_31percentscale | Tensile | Rigid | 0.7496825336 | 2.99623 | 19.9644 | 2.99623 | 8.27832

## SpecificGeometries
LookUp Helper Column | Test Type | Sterilization | Resin | Plate ID | Specimen ID | Thickness or Gage Length (mm) | Diameter or Tensile CSA Thickness (mm) | Tensile Width (mm) | Area (mm2) | Sample Broke (0 or 1) | Use Sample (No for if Experimental Error)
Compression Autoclave FormLabs Silicone IPA 1 1 | Compression | Autoclave | FormLabs Silicone IPA | 1 | 1 | 5.05 | 11.5 |  | 103.8689 | 0 | 1
Compression Autoclave FormLabs Silicone IPA 1 2 | Compression | Autoclave | FormLabs Silicone IPA | 1 | 2 | 5.13 | 11.4 |  | 102.0703 | 0 | 1
Compression Autoclave FormLabs Silicone IPA 2 1 | Compression | Autoclave | FormLabs Silicone IPA | 2 | 1 | 5.16 | 11.55 |  | 104.7741 | 0 | 1
Compression Autoclave FormLabs Silicone IPA 2 2 | Compression | Autoclave | FormLabs Silicone IPA | 2 | 2 | 5.06 | 11.53 |  | 104.4115 | 0 | 1
Compression Autoclave FormLabs Silicone IPA 3 1 | Compression | Autoclave | FormLabs Silicone IPA | 3 | 1 | 5.08 | 11.52 |  | 104.2305 | 0 | 1
Compression Autoclave FormLabs Silicone IPA 3 2 | Compression | Autoclave | FormLabs Silicone IPA | 3 | 2 | 5.01 | 11.58 |  | 105.3191 | 0 | 1
Compression Autoclave Asiga DentaGum 1 1 | Compression | Autoclave | Asiga DentaGum | 1 | 1 | 5.06 | 11.48 |  | 103.5079 | 0 | 1
Compression Autoclave Asiga DentaGum 1 2 | Compression | Autoclave | Asiga DentaGum | 1 | 2 | 5 | 11.42 |  | 102.4288 | 0 | 1
Compression Autoclave Asiga DentaGum 2 1 | Compression | Autoclave | Asiga DentaGum | 2 | 1 | 5.05 | 11.44 |  | 102.7879 | 0 | 1
Compression Autoclave Asiga DentaGum 2 2 | Compression | Autoclave | Asiga DentaGum | 2 | 2 | 5.03 | 11.4 |  | 102.0703 | 0 | 1
Compression Autoclave Asiga DentaGum 3 1 | Compression | Autoclave | Asiga DentaGum | 3 | 1 | 5 | 11.4 |  | 102.0703 | 0 | 1
Compression Autoclave Asiga DentaGum 3 2 | Compression | Autoclave | Asiga DentaGum | 3 | 2 | 5.05 | 11.39 |  | 101.8914 | 0 | 1
Compression Autoclave 3DResyn Bioflex UNW2 1 1 | Compression | Autoclave | 3DResyn Bioflex UNW2 | 1 | 1 | 5 | 11.8 |  | 109.3588 | 0 | 1
Compression Autoclave 3DResyn Bioflex UNW2 1 2 | Compression | Autoclave | 3DResyn Bioflex UNW2 | 1 | 2 | 5.04 | 11.7 |  | 107.5132 | 0 | 1
Compression Autoclave 3DResyn Bioflex UNW2 2 1 | Compression | Autoclave | 3DResyn Bioflex UNW2 | 2 | 1 | 5.03 | 11.68 |  | 107.1459 | 0 | 1
Compression Autoclave 3DResyn Bioflex UNW2 2 2 | Compression | Autoclave | 3DResyn Bioflex UNW2 | 2 | 2 | 5.08 | 11.8 |  | 109.3588 | 0 | 1
Compression Autoclave 3DResyn Bioflex UNW2 3 1 | Compression | Autoclave | 3DResyn Bioflex UNW2 | 3 | 1 | 5.09 | 11.74 |  | 108.2495 | 0 | 1
Compression Autoclave 3DResyn Bioflex UNW2 3 2 | Compression | Autoclave | 3DResyn Bioflex UNW2 | 3 | 2 | 5.1 | 11.68 |  | 107.1459 | 0 | 1
Compression Autoclave 3DResyn Bioflex IPA 1 1 | Compression | Autoclave | 3DResyn Bioflex IPA | 1 | 1 | 5 | 11.43 |  | 102.6083 | 0 | 1
Compression Autoclave 3DResyn Bioflex IPA 1 2 | Compression | Autoclave | 3DResyn Bioflex IPA | 1 | 2 | 5 | 11.56 |  | 104.9556 | 0 | 1
Compression Autoclave 3DResyn Bioflex IPA 2 1 | Compression | Autoclave | 3DResyn Bioflex IPA | 2 | 1 | 5 | 11.47 |  | 103.3277 | 0 | 1
Compression Autoclave 3DResyn Bioflex IPA 2 2 | Compression | Autoclave | 3DResyn Bioflex IPA | 2 | 2 | 4.95 | 11.52 |  | 104.2305 | 0 | 1
Compression Autoclave 3DResyn Bioflex IPA 3 1 | Compression | Autoclave | 3DResyn Bioflex IPA | 3 | 1 | 5.02 | 11.52 |  | 104.2305 | 0 | 1
Compression Autoclave 3DResyn Bioflex IPA 3 2 | Compression | Autoclave | 3DResyn Bioflex IPA | 3 | 2 | 5 | 11.55 |  | 104.7741 | 0 | 1
Compression Autoclave Phrozen AquaGray 1 1 | Compression | Autoclave | Phrozen AquaGray | 1 | 1 | 5.14 | 2.47 |  | 4.791636 | 0 | 1
Compression Autoclave Phrozen AquaGray 1 2 | Compression | Autoclave | Phrozen AquaGray | 1 | 2 | 5.2 | 2.49 |  | 4.869547 | 0 | 1
Compression Autoclave Phrozen AquaGray 2 1 | Compression | Autoclave | Phrozen AquaGray | 2 | 1 | 5.12 | 2.47 |  | 4.791636 | 0 | 1
Compression Autoclave Phrozen AquaGray 2 2 | Compression | Autoclave | Phrozen AquaGray | 2 | 2 | 5.13 | 2.54 |  | 5.067075 | 0 | 1
Compression Autoclave Phrozen AquaGray 3 1 | Compression | Autoclave | Phrozen AquaGray | 3 | 1 | 5.2 | 2.48 |  | 4.830513 | 0 | 1
Compression Autoclave Phrozen AquaGray 3 2 | Compression | Autoclave | Phrozen AquaGray | 3 | 2 | 5.2 | 2.46 |  | 4.752916 | 0 | 1
Compression Autoclave Asiga DentaGuide 1 1 | Compression | Autoclave | Asiga DentaGuide | 1 | 1 | 4.94 | 2.48 |  | 4.830513 | 0 | 1
Compression Autoclave Asiga DentaGuide 1 2 | Compression | Autoclave | Asiga DentaGuide | 1 | 2 | 4.93 | 2.46 |  | 4.752916 | 0 | 1
Compression Autoclave Asiga DentaGuide 2 1 | Compression | Autoclave | Asiga DentaGuide | 2 | 1 | 5.01 | 2.5 |  | 4.908739 | 0 | 1
Compression Autoclave Asiga DentaGuide 2 2 | Compression | Autoclave | Asiga DentaGuide | 2 | 2 | 4.94 | 2.38 |  | 4.448809 | 0 | 1
Compression Autoclave Asiga DentaGuide 3 1 | Compression | Autoclave | Asiga DentaGuide | 3 | 1 | 5.07 | 2.51 |  | 4.948087 | 0 | 1
Compression Autoclave Asiga DentaGuide 3 2 | Compression | Autoclave | Asiga DentaGuide | 3 | 2 | 5.06 | 2.49 |  | 4.869547 | 0 | 1
Compression Autoclave Liqcreate Biomed 1 1 | Compression | Autoclave | Liqcreate Biomed | 1 | 1 | 5.03 | 2.5 |  | 4.908739 | 0 | 1
Compression Autoclave Liqcreate Biomed 1 2 | Compression | Autoclave | Liqcreate Biomed | 1 | 2 | 5.03 | 2.5 |  | 4.908739 | 0 | 1
Compression Autoclave Liqcreate Biomed 2 1 | Compression | Autoclave | Liqcreate Biomed | 2 | 1 | 5.03 | 2.49 |  | 4.869547 | 0 | 1
Compression Autoclave Liqcreate Biomed 2 2 | Compression | Autoclave | Liqcreate Biomed | 2 | 2 | 5.03 | 2.48 |  | 4.830513 | 0 | 1
Compression Autoclave Liqcreate Biomed 3 1 | Compression | Autoclave | Liqcreate Biomed | 3 | 1 | 5 | 2.45 |  | 4.714352 | 0 | 1
Compression Autoclave Liqcreate Biomed 3 2 | Compression | Autoclave | Liqcreate Biomed | 3 | 2 | 5.04 | 2.5 |  | 4.908739 | 0 | 1
Compression EtOH FormLabs Silicone IPA 1 1 | Compression | EtOH | FormLabs Silicone IPA | 1 | 1 | 5.04 | 11.54 |  | 104.5927 | 0 | 1
Compression EtOH FormLabs Silicone IPA 1 2 | Compression | EtOH | FormLabs Silicone IPA | 1 | 2 | 5 | 11.21 |  | 98.69635 | 0 | 1
Compression EtOH FormLabs Silicone IPA 2 1 | Compression | EtOH | FormLabs Silicone IPA | 2 | 1 | 5.03 | 11.27 |  | 99.7557 | 0 | 1
Compression EtOH FormLabs Silicone IPA 2 2 | Compression | EtOH | FormLabs Silicone IPA | 2 | 2 | 5 | 11.46 |  | 103.1476 | 0 | 1
Compression EtOH FormLabs Silicone IPA 3 1 | Compression | EtOH | FormLabs Silicone IPA | 3 | 1 | 5.1 | 11.4 |  | 102.0703 | 0 | 1
Compression EtOH FormLabs Silicone IPA 3 2 | Compression | EtOH | FormLabs Silicone IPA | 3 | 2 | 5.08 | 11.47 |  | 103.3277 | 0 | 1
Compression EtOH Asiga DentaGum 1 1 | Compression | EtOH | Asiga DentaGum | 1 | 1 | 5 | 11.27 |  | 99.7557 | 0 | 1
Compression EtOH Asiga DentaGum 1 2 | Compression | EtOH | Asiga DentaGum | 1 | 2 | 4.98 | 11.28 |  | 99.93281 | 0 | 1
Compression EtOH Asiga DentaGum 2 1 | Compression | EtOH | Asiga DentaGum | 2 | 1 | 5 | 11.36 |  | 101.3553 | 0 | 1
Compression EtOH Asiga DentaGum 2 2 | Compression | EtOH | Asiga DentaGum | 2 | 2 | 5.01 | 11.35 |  | 101.177 | 0 | 1
Compression EtOH Asiga DentaGum 3 1 | Compression | EtOH | Asiga DentaGum | 3 | 1 | 5.02 | 11.35 |  | 101.177 | 0 | 1
Compression EtOH Asiga DentaGum 3 2 | Compression | EtOH | Asiga DentaGum | 3 | 2 | 5 | 11.42 |  | 102.4288 | 0 | 1
Compression EtOH 3DResyn Bioflex UNW2 1 1 | Compression | EtOH | 3DResyn Bioflex UNW2 | 1 | 1 | 5 | 11.62 |  | 106.0479 | 0 | 1
Compression EtOH 3DResyn Bioflex UNW2 1 2 | Compression | EtOH | 3DResyn Bioflex UNW2 | 1 | 2 | 5 | 11.55 |  | 104.7741 | 0 | 1
Compression EtOH 3DResyn Bioflex UNW2 2 1 | Compression | EtOH | 3DResyn Bioflex UNW2 | 2 | 1 | 5 | 11.6 |  | 105.6832 | 0 | 1
Compression EtOH 3DResyn Bioflex UNW2 2 2 | Compression | EtOH | 3DResyn Bioflex UNW2 | 2 | 2 | 5 | 11.5 |  | 103.8689 | 0 | 1
Compression EtOH 3DResyn Bioflex UNW2 3 1 | Compression | EtOH | 3DResyn Bioflex UNW2 | 3 | 1 | 5 | 11.6 |  | 105.6832 | 0 | 1
Compression EtOH 3DResyn Bioflex UNW2 3 2 | Compression | EtOH | 3DResyn Bioflex UNW2 | 3 | 2 | 5.03 | 11.52 |  | 104.2305 | 0 | 1
Compression EtOH 3DResyn Bioflex IPA 1 1 | Compression | EtOH | 3DResyn Bioflex IPA | 1 | 1 | 4.9 | 11.56 |  | 104.9556 | 0 | 1
Compression EtOH 3DResyn Bioflex IPA 1 2 | Compression | EtOH | 3DResyn Bioflex IPA | 1 | 2 | 4.9 | 11.45 |  | 102.9677 | 0 | 1
Compression EtOH 3DResyn Bioflex IPA 2 1 | Compression | EtOH | 3DResyn Bioflex IPA | 2 | 1 | 5.07 | 11.48 |  | 103.5079 | 0 | 1
Compression EtOH 3DResyn Bioflex IPA 2 2 | Compression | EtOH | 3DResyn Bioflex IPA | 2 | 2 | 5.03 | 11.46 |  | 103.1476 | 0 | 1
Compression EtOH 3DResyn Bioflex IPA 3 1 | Compression | EtOH | 3DResyn Bioflex IPA | 3 | 1 | 5.03 | 11.46 |  | 103.1476 | 0 | 1
Compression EtOH 3DResyn Bioflex IPA 3 2 | Compression | EtOH | 3DResyn Bioflex IPA | 3 | 2 | 5.03 | 11.55 |  | 104.7741 | 0 | 1
Compression EtOH Phrozen AquaGray 1 1 | Compression | EtOH | Phrozen AquaGray | 1 | 1 | 5.11 | 2.46 |  | 4.752916 | 0 | 1
Compression EtOH Phrozen AquaGray 1 2 | Compression | EtOH | Phrozen AquaGray | 1 | 2 | 5.2 | 2.52 |  | 4.987592 | 0 | 1
Compression EtOH Phrozen AquaGray 2 1 | Compression | EtOH | Phrozen AquaGray | 2 | 1 | 5.11 | 2.47 |  | 4.791636 | 0 | 1
Compression EtOH Phrozen AquaGray 2 2 | Compression | EtOH | Phrozen AquaGray | 2 | 2 | 5.15 | 2.49 |  | 4.869547 | 0 | 1
Compression EtOH Phrozen AquaGray 3 1 | Compression | EtOH | Phrozen AquaGray | 3 | 1 | 5.12 | 2.49 |  | 4.869547 | 0 | 1
Compression EtOH Phrozen AquaGray 3 2 | Compression | EtOH | Phrozen AquaGray | 3 | 2 | 5.06 | 2.48 |  | 4.830513 | 0 | 1
Compression EtOH Asiga DentaGuide 1 1 | Compression | EtOH | Asiga DentaGuide | 1 | 1 | 4.98 | 2.45 |  | 4.714352 | 0 | 1
Compression EtOH Asiga DentaGuide 1 2 | Compression | EtOH | Asiga DentaGuide | 1 | 2 | 5.01 | 2.5 |  | 4.908739 | 0 | 1
Compression EtOH Asiga DentaGuide 2 1 | Compression | EtOH | Asiga DentaGuide | 2 | 1 | 5.02 | 2.48 |  | 4.830513 | 0 | 1
Compression EtOH Asiga DentaGuide 2 2 | Compression | EtOH | Asiga DentaGuide | 2 | 2 | 5.05 | 2.48 |  | 4.830513 | 0 | 1
Compression EtOH Asiga DentaGuide 3 1 | Compression | EtOH | Asiga DentaGuide | 3 | 1 | 5.04 | 2.47 |  | 4.791636 | 0 | 1
Compression EtOH Asiga DentaGuide 3 2 | Compression | EtOH | Asiga DentaGuide | 3 | 2 | 5.02 | 2.45 |  | 4.714352 | 0 | 1
Compression EtOH Liqcreate Biomed 1 1 | Compression | EtOH | Liqcreate Biomed | 1 | 1 | 5.06 | 2.49 |  | 4.869547 | 0 | 1
Compression EtOH Liqcreate Biomed 1 2 | Compression | EtOH | Liqcreate Biomed | 1 | 2 | 5.1 | 2.5 |  | 4.908739 | 0 | 1
Compression EtOH Liqcreate Biomed 2 1 | Compression | EtOH | Liqcreate Biomed | 2 | 1 | 5.05 | 2.5 |  | 4.908739 | 0 | 1
Compression EtOH Liqcreate Biomed 2 2 | Compression | EtOH | Liqcreate Biomed | 2 | 2 | 5.08 | 2.51 |  | 4.948087 | 0 | 1
Compression EtOH Liqcreate Biomed 3 1 | Compression | EtOH | Liqcreate Biomed | 3 | 1 | 5.04 | 2.45 |  | 4.714352 | 0 | 1
Compression EtOH Liqcreate Biomed 3 2 | Compression | EtOH | Liqcreate Biomed | 3 | 2 | 5.05 | 2.45 |  | 4.714352 | 0 | 1
Compression NS FormLabs Silicone IPA 1 1 | Compression | NS | FormLabs Silicone IPA | 1 | 1 | 5.01 | 11.41 |  | 102.2495 | 0 | 1
Compression NS FormLabs Silicone IPA 1 2 | Compression | NS | FormLabs Silicone IPA | 1 | 2 | 5.01 | 11.52 |  | 104.2305 | 0 | 1
Compression NS FormLabs Silicone IPA 2 1 | Compression | NS | FormLabs Silicone IPA | 2 | 1 | 5.04 | 11.44 |  | 102.7879 | 0 | 1
Compression NS FormLabs Silicone IPA 2 2 | Compression | NS | FormLabs Silicone IPA | 2 | 2 | 5 | 11.49 |  | 103.6883 | 0 | 1
Compression NS FormLabs Silicone IPA 3 1 | Compression | NS | FormLabs Silicone IPA | 3 | 1 | 5 | 11.41 |  | 102.2495 | 0 | 1
Compression NS FormLabs Silicone IPA 3 2 | Compression | NS | FormLabs Silicone IPA | 3 | 2 | 5.01 | 11.46 |  | 103.1476 | 0 | 1
Compression NS Asiga DentaGum 1 1 | Compression | NS | Asiga DentaGum | 1 | 1 | 5 | 11.35 |  | 101.177 | 0 | 1
Compression NS Asiga DentaGum 1 2 | Compression | NS | Asiga DentaGum | 1 | 2 | 5.03 | 11.35 |  | 101.177 | 0 | 1
Compression NS Asiga DentaGum 2 1 | Compression | NS | Asiga DentaGum | 2 | 1 | 4.98 | 11.36 |  | 101.3553 | 0 | 1
Compression NS Asiga DentaGum 2 2 | Compression | NS | Asiga DentaGum | 2 | 2 | 5.01 | 11.33 |  | 100.8207 | 0 | 1
Compression NS Asiga DentaGum 3 1 | Compression | NS | Asiga DentaGum | 3 | 1 | 5.02 | 11.4 |  | 102.0703 | 0 | 1
Compression NS Asiga DentaGum 3 2 | Compression | NS | Asiga DentaGum | 3 | 2 | 5.02 | 11.36 |  | 101.3553 | 0 | 1
Compression NS 3DResyn Bioflex UNW2 1 1 | Compression | NS | 3DResyn Bioflex UNW2 | 1 | 1 | 4.98 | 11.57 |  | 105.1372 | 0 | 1
Compression NS 3DResyn Bioflex UNW2 1 2 | Compression | NS | 3DResyn Bioflex UNW2 | 1 | 2 | 5 | 11.53 |  | 104.4115 | 0 | 1
Compression NS 3DResyn Bioflex UNW2 2 1 | Compression | NS | 3DResyn Bioflex UNW2 | 2 | 1 | 5.01 | 11.52 |  | 104.2305 | 0 | 1
Compression NS 3DResyn Bioflex UNW2 2 2 | Compression | NS | 3DResyn Bioflex UNW2 | 2 | 2 | 4.94 | 11.55 |  | 104.7741 | 0 | 1
Compression NS 3DResyn Bioflex UNW2 3 1 | Compression | NS | 3DResyn Bioflex UNW2 | 3 | 1 | 5.02 | 11.57 |  | 105.1372 | 0 | 1
Compression NS 3DResyn Bioflex UNW2 3 2 | Compression | NS | 3DResyn Bioflex UNW2 | 3 | 2 | 4.97 | 11.36 |  | 101.3553 | 0 | 1
Compression NS 3DResyn Bioflex IPA 1 1 | Compression | NS | 3DResyn Bioflex IPA | 1 | 1 | 4.95 | 11.55 |  | 104.7741 | 0 | 1
Compression NS 3DResyn Bioflex IPA 1 2 | Compression | NS | 3DResyn Bioflex IPA | 1 | 2 | 4.9 | 11.35 |  | 101.177 | 0 | 1
Compression NS 3DResyn Bioflex IPA 2 1 | Compression | NS | 3DResyn Bioflex IPA | 2 | 1 | 5 | 11.46 |  | 103.1476 | 0 | 1
Compression NS 3DResyn Bioflex IPA 2 2 | Compression | NS | 3DResyn Bioflex IPA | 2 | 2 | 4.98 | 11.56 |  | 104.9556 | 0 | 1
Compression NS 3DResyn Bioflex IPA 3 1 | Compression | NS | 3DResyn Bioflex IPA | 3 | 1 | 4.95 | 11.48 |  | 103.5079 | 0 | 1
Compression NS 3DResyn Bioflex IPA 3 2 | Compression | NS | 3DResyn Bioflex IPA | 3 | 2 | 4.98 | 11.45 |  | 102.9677 | 0 | 1
Compression NS Phrozen AquaGray 1 1 | Compression | NS | Phrozen AquaGray | 1 | 1 | 5.17 | 2.46 |  | 4.752916 | 0 | 1
Compression NS Phrozen AquaGray 1 2 | Compression | NS | Phrozen AquaGray | 1 | 2 | 5.22 | 2.49 |  | 4.869547 | 0 | 1
Compression NS Phrozen AquaGray 1 3 | Compression | NS | Phrozen AquaGray | 1 | 3 | 5.11 | 2.44 |  | 4.675947 | 0 | 1
Compression NS Phrozen AquaGray 2 1 | Compression | NS | Phrozen AquaGray | 2 | 1 | 5.21 | 2.49 |  | 4.869547 | 0 | 1
Compression NS Phrozen AquaGray 2 2 | Compression | NS | Phrozen AquaGray | 2 | 2 | 5.16 | 2.51 |  | 4.948087 | 0 | 1
Compression NS Phrozen AquaGray 3 1 | Compression | NS | Phrozen AquaGray | 3 | 1 | 5.2 | 2.49 |  | 4.869547 | 0 | 1
Compression NS Phrozen AquaGray 3 2 | Compression | NS | Phrozen AquaGray | 3 | 2 | 5 | 2.48 |  | 4.830513 | 0 | 1
Compression NS Asiga DentaGuide 1 1 | Compression | NS | Asiga DentaGuide | 1 | 1 | 4.96 | 2.42 |  | 4.599606 | 0 | 1
Compression NS Asiga DentaGuide 1 2 | Compression | NS | Asiga DentaGuide | 1 | 2 | 5.02 | 2.48 |  | 4.830513 | 0 | 1
Compression NS Asiga DentaGuide 2 1 | Compression | NS | Asiga DentaGuide | 2 | 1 | 5.03 | 2.51 |  | 4.948087 | 0 | 1
Compression NS Asiga DentaGuide 2 2 | Compression | NS | Asiga DentaGuide | 2 | 2 | 5.01 | 2.47 |  | 4.791636 | 0 | 1
Compression NS Asiga DentaGuide 3 1 | Compression | NS | Asiga DentaGuide | 3 | 1 | 5.02 | 2.46 |  | 4.752916 | 0 | 1
Compression NS Asiga DentaGuide 3 2 | Compression | NS | Asiga DentaGuide | 3 | 2 | 5.03 | 2.48 |  | 4.830513 | 0 | 1
Compression NS Liqcreate Biomed 1 1 | Compression | NS | Liqcreate Biomed | 1 | 1 | 5.11 | 2.49 |  | 4.869547 | 0 | 1
Compression NS Liqcreate Biomed 1 2 | Compression | NS | Liqcreate Biomed | 1 | 2 | 4.83 | 2.6 |  | 5.309292 | 0 | 1
Compression NS Liqcreate Biomed 2 1 | Compression | NS | Liqcreate Biomed | 2 | 1 | 5.16 | 2.82 |  | 6.2458 | 0 | 1
Compression NS Liqcreate Biomed 2 2 | Compression | NS | Liqcreate Biomed | 2 | 2 | 5.13 | 2.62 |  | 5.391287 | 0 | 1
Compression NS Liqcreate Biomed 3 1 | Compression | NS | Liqcreate Biomed | 3 | 1 | 5.12 | 2.51 |  | 4.948087 | 0 | 1
Compression NS Liqcreate Biomed 3 2 | Compression | NS | Liqcreate Biomed | 3 | 2 | 5.08 | 2.54 |  | 5.067075 | 0 | 1
Tensile NS FormLabs Silicone IPA 1 1 | Tensile | NS | FormLabs Silicone IPA | 1 | 1 | 26.77 | 1.57 | 2.87 | 4.5059 | 0 | 1
Tensile NS FormLabs Silicone IPA 1 2 | Tensile | NS | FormLabs Silicone IPA | 1 | 2 | 25.56 | 1.55 | 2.95 | 4.5725 | 0 | 1
Tensile NS FormLabs Silicone IPA 2 1 | Tensile | NS | FormLabs Silicone IPA | 2 | 1 | 27.47 | 1.54 | 2.93 | 4.5122 | 0 | 1
Tensile NS FormLabs Silicone IPA 2 2 | Tensile | NS | FormLabs Silicone IPA | 2 | 2 | 27.02 | 1.59 | 2.91 | 4.6269 | 0 | 1
Tensile NS FormLabs Silicone IPA 3 1 | Tensile | NS | FormLabs Silicone IPA | 3 | 1 | 28.64 | 1.6 | 2.85 | 4.56 | 0 | 1
Tensile NS FormLabs Silicone IPA 3 2 | Tensile | NS | FormLabs Silicone IPA | 3 | 2 | 26.66 | 1.58 | 2.9 | 4.582 | 0 | 1
Tensile NS Asiga DentaGum 1 1 | Tensile | NS | Asiga DentaGum | 1 | 1 | 25.61 | 1.45 | 3 | 4.35 | 1 | 1
Tensile NS Asiga DentaGum 1 2 | Tensile | NS | Asiga DentaGum | 1 | 2 | 26.49 | 1.53 | 3.02 | 4.6206 | 1 | 1
Tensile NS Asiga DentaGum 2 1 | Tensile | NS | Asiga DentaGum | 2 | 1 | 26.61 | 1.48 | 3.06 | 4.5288 | 1 | 1
Tensile NS Asiga DentaGum 2 2 | Tensile | NS | Asiga DentaGum | 2 | 2 | 25.31 | 1.5 | 3.02 | 4.53 | 1 | 1
Tensile NS Asiga DentaGum 3 1 | Tensile | NS | Asiga DentaGum | 3 | 1 | 27.41 | 1.48 | 3.04 | 4.4992 | 1 | 1
Tensile NS Asiga DentaGum 3 2 | Tensile | NS | Asiga DentaGum | 3 | 2 | 26.3 | 1.56 | 3.03 | 4.7268 | 1 | 1
Tensile NS 3DResyn Bioflex UNW2 1 1 | Tensile | NS | 3DResyn Bioflex UNW2 | 1 | 1 | 29.43 | 1.51 | 2.92 | 4.4092 | 1 | 1
Tensile NS 3DResyn Bioflex UNW2 1 2 | Tensile | NS | 3DResyn Bioflex UNW2 | 1 | 2 | 32.3 | 1.45 | 3.03 | 4.3935 | 1 | 1
Tensile NS 3DResyn Bioflex UNW2 2 1 | Tensile | NS | 3DResyn Bioflex UNW2 | 2 | 1 | 28.6 | 1.49 | 3.08 | 4.5892 | 1 | 1
Tensile NS 3DResyn Bioflex UNW2 2 2 | Tensile | NS | 3DResyn Bioflex UNW2 | 2 | 2 | 28.41 | 1.5 | 2.95 | 4.425 | 1 | 1
Tensile NS 3DResyn Bioflex UNW2 3 1 | Tensile | NS | 3DResyn Bioflex UNW2 | 3 | 1 | 28.02 | 1.56 | 3.03 | 4.7268 | 1 | 1
Tensile NS 3DResyn Bioflex UNW2 3 2 | Tensile | NS | 3DResyn Bioflex UNW2 | 3 | 2 | 27.98 | 1.51 | 3.01 | 4.5451 | 1 | 1
Tensile NS 3DResyn Bioflex IPA 1 1 | Tensile | NS | 3DResyn Bioflex IPA | 1 | 1 | 26.19 | 1.4 | 2.83 | 3.962 | 1 | 1
Tensile NS 3DResyn Bioflex IPA 1 2 | Tensile | NS | 3DResyn Bioflex IPA | 1 | 2 | 26.66 | 1.39 | 2.98 | 4.1422 | 1 | 1
Tensile NS 3DResyn Bioflex IPA 2 1 | Tensile | NS | 3DResyn Bioflex IPA | 2 | 1 | 26.62 | 1.44 | 3 | 4.32 | 1 | 1
Tensile NS 3DResyn Bioflex IPA 2 2 | Tensile | NS | 3DResyn Bioflex IPA | 2 | 2 | 28.03 | 1.44 | 2.98 | 4.2912 | 1 | 1
Tensile NS 3DResyn Bioflex IPA 3 1 | Tensile | NS | 3DResyn Bioflex IPA | 3 | 1 | 26.78 | 1.46 | 2.9 | 4.234 | 1 | 1
Tensile NS 3DResyn Bioflex IPA 3 2 | Tensile | NS | 3DResyn Bioflex IPA | 3 | 2 | 25.64 | 1.47 | 3.01 | 4.4247 | 1 | 1
Tensile NS Phrozen AquaGray 1 1 | Tensile | NS | Phrozen AquaGray | 1 | 1 | 8.13 | 0.69 | 1.12 | 0.7728 | 1 | 1
Tensile NS Phrozen AquaGray 1 2 | Tensile | NS | Phrozen AquaGray | 1 | 2 | 6.82 | 0.78 | 1.04 | 0.8112 | 1 | 1
Tensile NS Phrozen AquaGray 2 1 | Tensile | NS | Phrozen AquaGray | 2 | 1 | 6.93 | 0.67 | 1.03 | 0.6901 | 1 | 1
Tensile NS Phrozen AquaGray 3 1 | Tensile | NS | Phrozen AquaGray | 3 | 1 | 6.71 | 0.76 | 1.13 | 0.8588 | 1 | 1
Tensile NS Phrozen AquaGray 3 2 | Tensile | NS | Phrozen AquaGray | 3 | 2 | 6.93 | 0.71 | 1.14 | 0.8094 | 1 | 1
Tensile NS Asiga DentaGuide 1 1 | Tensile | NS | Asiga DentaGuide | 1 | 1 | 6.85 | 0.73 | 0.94 | 0.6862 | 1 | 1
Tensile NS Asiga DentaGuide 2 1-low_force_softened specimen_due to temperature | Tensile | NS | Asiga DentaGuide | 2 | 1-low_force_softened specimen_due to temperature | 7.33 | 0.62 | 0.94 | 0.5828 | 1 | 0
Tensile NS Asiga DentaGuide 2 2 | Tensile | NS | Asiga DentaGuide | 2 | 2 | 7.15 | 0.69 | 0.99 | 0.6831 | 1 | 1
Tensile NS Asiga DentaGuide 3 1 | Tensile | NS | Asiga DentaGuide | 3 | 1 | 7.26 | 0.69 | 1.01 | 0.6969 | 1 | 1
Tensile NS Asiga DentaGuide 3 2 | Tensile | NS | Asiga DentaGuide | 3 | 2 | 6.8 | 0.65 | 0.98 | 0.637 | 1 | 1
Tensile NS Liqcreate Biomed 1 1 | Tensile | NS | Liqcreate Biomed | 1 | 1 |  | 0.72 | 1.09 | 0.7848 | 1 | 0
Tensile NS Liqcreate Biomed 1 2 | Tensile | NS | Liqcreate Biomed | 1 | 2 | 7.24 | 0.77 | 1.03 | 0.7931 | 1 | 1
Tensile NS Liqcreate Biomed 2 1 | Tensile | NS | Liqcreate Biomed | 2 | 1 | 7.18 | 0.61 | 1.1 | 0.671 | 1 | 1
Tensile NS Liqcreate Biomed 2 2 | Tensile | NS | Liqcreate Biomed | 2 | 2 | 6.64 | 0.7 | 1.01 | 0.707 | 1 | 1
Tensile NS Liqcreate Biomed 3 1 | Tensile | NS | Liqcreate Biomed | 3 | 1 | 7.5 | 0.79 | 1.03 | 0.8137 | 1 | 1
Tensile NS Liqcreate Biomed 3 2 | Tensile | NS | Liqcreate Biomed | 3 | 2 | 7.57 | 0.8 | 1.02 | 0.816 | 1 | 1
Tensile EtOH FormLabs Silicone IPA 1 1 | Tensile | EtOH | FormLabs Silicone IPA | 1 | 1 | 29.24 | 1.5 | 2.83 | 4.245 | 1 | 1
Tensile EtOH FormLabs Silicone IPA 1 2 | Tensile | EtOH | FormLabs Silicone IPA | 1 | 2 | 29 | 1.52 | 2.86 | 4.3472 | 0 | 1
Tensile EtOH FormLabs Silicone IPA 2 1 | Tensile | EtOH | FormLabs Silicone IPA | 2 | 1 | 27.63 | 1.5 | 2.87 | 4.305 | 0 | 1
Tensile EtOH FormLabs Silicone IPA 2 2 | Tensile | EtOH | FormLabs Silicone IPA | 2 | 2 | 28.36 | 1.5 | 2.84 | 4.26 | 0 | 1
Tensile EtOH FormLabs Silicone IPA 3 1 | Tensile | EtOH | FormLabs Silicone IPA | 3 | 1 | 29.15 | 1.58 | 2.99 | 4.7242 | 1 | 1
Tensile EtOH FormLabs Silicone IPA 3 2 | Tensile | EtOH | FormLabs Silicone IPA | 3 | 2 | 26.44 | 1.56 | 2.95 | 4.602 | 0 | 1
Tensile EtOH Asiga DentaGum 1 1 | Tensile | EtOH | Asiga DentaGum | 1 | 1 | 25.58 | 1.44 | 3 | 4.32 | 1 | 1
Tensile EtOH Asiga DentaGum 1 2 | Tensile | EtOH | Asiga DentaGum | 1 | 2 | 24.97 | 1.5 | 3.02 | 4.53 | 1 | 1
Tensile EtOH Asiga DentaGum 2 1 | Tensile | EtOH | Asiga DentaGum | 2 | 1 | 25.54 | 1.52 | 2.99 | 4.5448 | 1 | 1
Tensile EtOH Asiga DentaGum 2 2 | Tensile | EtOH | Asiga DentaGum | 2 | 2 | 25.03 | 1.54 | 3 | 4.62 | 1 | 1
Tensile EtOH Asiga DentaGum 3 1 | Tensile | EtOH | Asiga DentaGum | 3 | 1 | 25.54 | 1.53 | 3 | 4.59 | 1 | 1
Tensile EtOH Asiga DentaGum 3 2 | Tensile | EtOH | Asiga DentaGum | 3 | 2 | 26.78 | 1.46 | 3 | 4.38 | 1 | 1
Tensile EtOH 3DResyn Bioflex UNW2 1 1 | Tensile | EtOH | 3DResyn Bioflex UNW2 | 1 | 1 | 29.34 | 1.41 | 2.94 | 4.1454 | 1 | 1
Tensile EtOH 3DResyn Bioflex UNW2 1 2 | Tensile | EtOH | 3DResyn Bioflex UNW2 | 1 | 2 | 27.57 | 1.38 | 2.88 | 3.9744 | 1 | 1
Tensile EtOH 3DResyn Bioflex UNW2 2 1 | Tensile | EtOH | 3DResyn Bioflex UNW2 | 2 | 1 | 29.06 | 1.45 | 3.12 | 4.524 | 1 | 1
Tensile EtOH 3DResyn Bioflex UNW2 2 2 | Tensile | EtOH | 3DResyn Bioflex UNW2 | 2 | 2 | 27.15 | 1.44 | 2.95 | 4.248 | 1 | 1
Tensile EtOH 3DResyn Bioflex UNW2 3 1 | Tensile | EtOH | 3DResyn Bioflex UNW2 | 3 | 1 | 27.83 | 1.53 | 3.03 | 4.6359 | 1 | 1
Tensile EtOH 3DResyn Bioflex UNW2 3 2 | Tensile | EtOH | 3DResyn Bioflex UNW2 | 3 | 2 | 29 | 1.5 | 2.96 | 4.44 | 1 | 1
Tensile EtOH 3DResyn Bioflex IPA 1 1 | Tensile | EtOH | 3DResyn Bioflex IPA | 1 | 1 | 26.28 | 1.54 | 2.9 | 4.466 | 1 | 1
Tensile EtOH 3DResyn Bioflex IPA 1 2 | Tensile | EtOH | 3DResyn Bioflex IPA | 1 | 2 | 26.43 | 1.5 | 2.95 | 4.425 | 1 | 1
Tensile EtOH 3DResyn Bioflex IPA 2 1 | Tensile | EtOH | 3DResyn Bioflex IPA | 2 | 1 | 26.17 | 1.38 | 2.92 | 4.0296 | 1 | 1
Tensile EtOH 3DResyn Bioflex IPA 2 2 | Tensile | EtOH | 3DResyn Bioflex IPA | 2 | 2 | 27.09 | 1.5 | 2.96 | 4.44 | 1 | 1
Tensile EtOH 3DResyn Bioflex IPA 3 1 | Tensile | EtOH | 3DResyn Bioflex IPA | 3 | 1 | 26.9 | 1.48 | 2.97 | 4.3956 | 1 | 1
Tensile EtOH 3DResyn Bioflex IPA 3 2 | Tensile | EtOH | 3DResyn Bioflex IPA | 3 | 2 | 25.09 | 1.48 | 2.9 | 4.292 | 1 | 1
Tensile EtOH Phrozen AquaGray 1 1 | Tensile | EtOH | Phrozen AquaGray | 1 | 1 | 6.97 | 0.62 | 1.1 | 0.682 | 1 | 1
Tensile EtOH Phrozen AquaGray 1 2 | Tensile | EtOH | Phrozen AquaGray | 1 | 2 | 6.77 | 0.8 | 1.11 | 0.888 | 1 | 1
Tensile EtOH Phrozen AquaGray 2 1 | Tensile | EtOH | Phrozen AquaGray | 2 | 1 | 7.25 | 0.75 | 1.12 | 0.84 | 1 | 1
Tensile EtOH Phrozen AquaGray 2 2 | Tensile | EtOH | Phrozen AquaGray | 2 | 2 | 6.54 | 0.8 | 1.11 | 0.888 | 1 | 1
Tensile EtOH Phrozen AquaGray 3 1 | Tensile | EtOH | Phrozen AquaGray | 3 | 1 | 6.81 | 0.64 | 1.12 | 0.7168 | 1 | 1
Tensile EtOH Phrozen AquaGray 3 2 | Tensile | EtOH | Phrozen AquaGray | 3 | 2 | 7.7 | 0.81 | 1.07 | 0.8667 | 1 | 1
Tensile EtOH Asiga DentaGuide 1 1 | Tensile | EtOH | Asiga DentaGuide | 1 | 1 | 7.43 | 0.73 | 1 | 0.73 | 1 | 1
Tensile EtOH Asiga DentaGuide 1 2 | Tensile | EtOH | Asiga DentaGuide | 1 | 2 | 7.69 | 0.69 | 0.92 | 0.6348 | 1 | 1
Tensile EtOH Asiga DentaGuide 2 1 | Tensile | EtOH | Asiga DentaGuide | 2 | 1 | 7.54 | 0.7 | 1.05 | 0.735 | 1 | 1
Tensile EtOH Asiga DentaGuide 2 2 | Tensile | EtOH | Asiga DentaGuide | 2 | 2 | 8.12 | 0.75 | 1.06 | 0.795 | 1 | 1
Tensile EtOH Asiga DentaGuide 3 1 | Tensile | EtOH | Asiga DentaGuide | 3 | 1 | 8.1 | 0.72 | 0.98 | 0.7056 | 1 | 1
Tensile EtOH Asiga DentaGuide 3 2 | Tensile | EtOH | Asiga DentaGuide | 3 | 2 | 6.64 | 0.71 | 0.99 | 0.7029 | 1 | 1
Tensile EtOH Liqcreate Biomed 1 1 | Tensile | EtOH | Liqcreate Biomed | 1 | 1 | 7.35 | 0.75 | 1.03 | 0.7725 | 1 | 1
Tensile EtOH Liqcreate Biomed 1 2 | Tensile | EtOH | Liqcreate Biomed | 1 | 2 | 8.1 | 0.71 | 1.21 | 0.8591 | 1 | 1
Tensile EtOH Liqcreate Biomed 2 1 | Tensile | EtOH | Liqcreate Biomed | 2 | 1 | 7 | 0.76 | 1.21 | 0.9196 | 1 | 1
Tensile EtOH Liqcreate Biomed 2 2 | Tensile | EtOH | Liqcreate Biomed | 2 | 2 | 7.26 | 0.8 | 1.14 | 0.912 | 1 | 1
Tensile EtOH Liqcreate Biomed 3 1 | Tensile | EtOH | Liqcreate Biomed | 3 | 1 | 7.04 | 0.62 | 1.06 | 0.6572 | 1 | 1
Tensile EtOH Liqcreate Biomed 3 2 | Tensile | EtOH | Liqcreate Biomed | 3 | 2 | 7.18 | 0.74 | 1.18 | 0.8732 | 1 | 1
Tensile Autoclave FormLabs Silicone IPA 1 1 | Tensile | Autoclave | FormLabs Silicone IPA | 1 | 1 | 30.1 | 1.51 | 2.97 | 4.4847 | 0 | 1
Tensile Autoclave FormLabs Silicone IPA 1 2 | Tensile | Autoclave | FormLabs Silicone IPA | 1 | 2 | 26.22 | 1.48 | 2.96 | 4.3808 | 0 | 1
Tensile Autoclave FormLabs Silicone IPA 2 1 | Tensile | Autoclave | FormLabs Silicone IPA | 2 | 1 | 28.67 | 1.52 | 2.98 | 4.5296 | 0 | 1
Tensile Autoclave FormLabs Silicone IPA 2 2 | Tensile | Autoclave | FormLabs Silicone IPA | 2 | 2 | 27.68 | 1.54 | 2.94 | 4.5276 | 0 | 1
Tensile Autoclave FormLabs Silicone IPA 3 1 | Tensile | Autoclave | FormLabs Silicone IPA | 3 | 1 | 28.4 | 1.46 | 2.93 | 4.2778 | 0 | 1
Tensile Autoclave FormLabs Silicone IPA 3 2 | Tensile | Autoclave | FormLabs Silicone IPA | 3 | 2 | 28.42 | 1.53 | 2.88 | 4.4064 | 0 | 1
Tensile Autoclave Asiga DentaGum 1 1 | Tensile | Autoclave | Asiga DentaGum | 1 | 1 | 26.2 | 1.51 | 3 | 4.53 | 1 | 1
Tensile Autoclave Asiga DentaGum 1 2 | Tensile | Autoclave | Asiga DentaGum | 1 | 2 | 27.7 | 1.562 | 2.96 | 4.62352 | 1 | 1
Tensile Autoclave Asiga DentaGum 2 1 | Tensile | Autoclave | Asiga DentaGum | 2 | 1 | 27.08 | 1.5 | 3.05 | 4.575 | 1 | 1
Tensile Autoclave Asiga DentaGum 2 2 | Tensile | Autoclave | Asiga DentaGum | 2 | 2 | 25 | 1.5 | 3 | 4.5 | 1 | 1
Tensile Autoclave Asiga DentaGum 3 1 | Tensile | Autoclave | Asiga DentaGum | 3 | 1 | 25.6 | 1.47 | 3.02 | 4.4394 | 1 | 1
Tensile Autoclave Asiga DentaGum 3 2 | Tensile | Autoclave | Asiga DentaGum | 3 | 2 | 25.8 | 1.51 | 3.06 | 4.6206 | 1 | 1
Tensile Autoclave 3DResyn Bioflex UNW2 1 1 | Tensile | Autoclave | 3DResyn Bioflex UNW2 | 1 | 1 | 29.21 | 1.43 | 3.07 | 4.3901 | 1 | 1
Tensile Autoclave 3DResyn Bioflex UNW2 1 2 | Tensile | Autoclave | 3DResyn Bioflex UNW2 | 1 | 2 | 28.12 | 1.58 | 3.23 | 5.1034 | 1 | 1
Tensile Autoclave 3DResyn Bioflex UNW2 2 1 | Tensile | Autoclave | 3DResyn Bioflex UNW2 | 2 | 1 | 27.91 | 1.44 | 3.01 | 4.3344 | 1 | 1
Tensile Autoclave 3DResyn Bioflex UNW2 2 2 | Tensile | Autoclave | 3DResyn Bioflex UNW2 | 2 | 2 | 28.46 | 1.55 | 3.14 | 4.867 | 1 | 1
Tensile Autoclave 3DResyn Bioflex UNW2 3 1 | Tensile | Autoclave | 3DResyn Bioflex UNW2 | 3 | 1 | 29.73 | 1.53 | 3 | 4.59 | 1 | 1
Tensile Autoclave 3DResyn Bioflex UNW2 3 2 | Tensile | Autoclave | 3DResyn Bioflex UNW2 | 3 | 2 | 30.67 | 1.55 | 3.15 | 4.8825 | 1 | 1
Tensile Autoclave 3DResyn Bioflex IPA 1 1 | Tensile | Autoclave | 3DResyn Bioflex IPA | 1 | 1 | 27.84 | 1.44 | 2.93 | 4.2192 | 1 | 1
Tensile Autoclave 3DResyn Bioflex IPA 1 2 | Tensile | Autoclave | 3DResyn Bioflex IPA | 1 | 2 | 28.46 | 1.51 | 2.98 | 4.4998 | 1 | 1
Tensile Autoclave 3DResyn Bioflex IPA 2 1 | Tensile | Autoclave | 3DResyn Bioflex IPA | 2 | 1 | 29.84 | 1.5 | 3.01 | 4.515 | 1 | 1
Tensile Autoclave 3DResyn Bioflex IPA 2 2 | Tensile | Autoclave | 3DResyn Bioflex IPA | 2 | 2 | 30.45 | 1.45 | 2.89 | 4.1905 | 1 | 1
Tensile Autoclave 3DResyn Bioflex IPA 3 1 | Tensile | Autoclave | 3DResyn Bioflex IPA | 3 | 1 | 30.79 | 1.4 | 2.9 | 4.06 | 1 | 1
Tensile Autoclave 3DResyn Bioflex IPA 3 2 | Tensile | Autoclave | 3DResyn Bioflex IPA | 3 | 2 | 27.44 | 1.5 | 2.95 | 4.425 | 1 | 1
Tensile Autoclave Phrozen AquaGray 1 1 | Tensile | Autoclave | Phrozen AquaGray | 1 | 1 | 7.76 | 0.72 | 1.14 | 0.8208 | 1 | 1
Tensile Autoclave Phrozen AquaGray 1 2 | Tensile | Autoclave | Phrozen AquaGray | 1 | 2 | 6.86 | 0.66 | 1.1 | 0.726 | 1 | 1
Tensile Autoclave Phrozen AquaGray 2 1 | Tensile | Autoclave | Phrozen AquaGray | 2 | 1 | 7.8 | 0.79 | 1.13 | 0.8927 | 1 | 1
Tensile Autoclave Phrozen AquaGray 2 2 | Tensile | Autoclave | Phrozen AquaGray | 2 | 2 | 7.43 | 0.77 | 1.06 | 0.8162 | 1 | 1
Tensile Autoclave Phrozen AquaGray 3 1 | Tensile | Autoclave | Phrozen AquaGray | 3 | 1 | 7.3 | 0.6 | 1.15 | 0.69 | 1 | 1
Tensile Autoclave Phrozen AquaGray 3 2 | Tensile | Autoclave | Phrozen AquaGray | 3 | 2 | 7.49 | 0.77 | 1.15 | 0.8855 | 1 | 1
Tensile Autoclave Asiga DentaGuide 1 1 | Tensile | Autoclave | Asiga DentaGuide | 1 | 1 | 7.82 | 0.69 | 1.05 | 0.7245 | 1 | 1
Tensile Autoclave Asiga DentaGuide 1 2 | Tensile | Autoclave | Asiga DentaGuide | 1 | 2 | 7.47 | 0.66 | 1.08 | 0.7128 | 1 | 1
Tensile Autoclave Asiga DentaGuide 2 1 | Tensile | Autoclave | Asiga DentaGuide | 2 | 1 | 7.46 | 0.76 | 1.17 | 0.8892 | 0 | 0
Tensile Autoclave Asiga DentaGuide 2 2 | Tensile | Autoclave | Asiga DentaGuide | 2 | 2 | 5.05 | 0.72 | 1.12 | 0.8064 | 1 | 1
Tensile Autoclave Asiga DentaGuide 2 3 | Tensile | Autoclave | Asiga DentaGuide | 2 | 3 | 5.27 | 0.74 | 1 | 0.74 | 0 | 0
Tensile Autoclave Asiga DentaGuide 2 3-repeat | Tensile | Autoclave | Asiga DentaGuide | 2 | 3-repeat | 5.68 | 0.74 | 1 | 0.74 | 0 | 0
Tensile Autoclave Asiga DentaGuide 3 1 | Tensile | Autoclave | Asiga DentaGuide | 3 | 1 | 5.25 | 0.71 | 0.96 | 0.6816 | 1 | 1
Tensile Autoclave Asiga DentaGuide 3 2 | Tensile | Autoclave | Asiga DentaGuide | 3 | 2 | 5.31 | 0.71 | 1.03 | 0.7313 | 0 | 0
Tensile Autoclave Asiga DentaGuide 3 2-repeat | Tensile | Autoclave | Asiga DentaGuide | 3 | 2-repeat | 5.31 | 0.71 | 1.03 | 0.7313 | 0 | 0
Tensile Autoclave Liqcreate Biomed 1 1 | Tensile | Autoclave | Liqcreate Biomed | 1 | 1 | 4.78 | 0.82 | 1 | 0.82 | 1 | 1
Tensile Autoclave Liqcreate Biomed 1 2 | Tensile | Autoclave | Liqcreate Biomed | 1 | 2 | 6.4 | 0.73 | 1.12 | 0.8176 | 1 | 1
Tensile Autoclave Liqcreate Biomed 2 1 | Tensile | Autoclave | Liqcreate Biomed | 2 | 1 | 5.82 | 0.8 | 1.14 | 0.912 | 0 | 0
Tensile Autoclave Liqcreate Biomed 2 1-repeat | Tensile | Autoclave | Liqcreate Biomed | 2 | 1-repeat | 5.82 | 0.8 | 1.14 | 0.912 | 0 | 0
Tensile Autoclave Liqcreate Biomed 2 2 | Tensile | Autoclave | Liqcreate Biomed | 2 | 2 | 4.75 | 0.73 | 1.19 | 0.8687 | 1 | 1
Tensile Autoclave Liqcreate Biomed 3 1 | Tensile | Autoclave | Liqcreate Biomed | 3 | 1 | 5.65 | 0.73 | 1.11 | 0.8103 | 1 | 1
Tensile Autoclave Liqcreate Biomed 3 2 | Tensile | Autoclave | Liqcreate Biomed | 3 | 2 | 5.66 | 0.79 | 1.03 | 0.8137 | 0 | 0
Tensile Autoclave Liqcreate Biomed 3 2-repeat | Tensile | Autoclave | Liqcreate Biomed | 3 | 2-repeat | 5.05 | 0.79 | 1.1 | 0.869 | 0 | 0
Tensile NS Formlabs Silicone Mix 1 1 | Tensile | NS | Formlabs Silicone Mix | 1 | 1 | 24.8 | 1.2 | 2.9 | 3.48 | 0 | 1
Tensile NS Formlabs Silicone Mix 1 2 | Tensile | NS | Formlabs Silicone Mix | 1 | 2 | 24.8 | 1.2 | 2.85 | 3.42 | 0 | 1
Tensile NS Formlabs Silicone Mix 2 1 | Tensile | NS | Formlabs Silicone Mix | 2 | 1 | 25.45 | 1.18 | 2.95 | 3.481 | 0 | 1
Tensile NS Formlabs Silicone Mix 2 2 | Tensile | NS | Formlabs Silicone Mix | 2 | 2 | 26.25 | 1.17 | 2.8 | 3.276 | 0 | 1
Tensile NS Formlabs Silicone Mix 3 1 | Tensile | NS | Formlabs Silicone Mix | 3 | 1 | 25.97 | 1.26 | 2.82 | 3.5532 | 0 | 1
Tensile NS Formlabs Silicone Mix 3 2 | Tensile | NS | Formlabs Silicone Mix | 3 | 2 | 26.14 | 1.25 | 2.9 | 3.625 | 0 | 1
Tensile Autoclave Formlabs Silicone Mix 1 1 | Tensile | Autoclave | Formlabs Silicone Mix | 1 | 1 | 25.49 | 1.2 | 2.81 | 3.372 | 0 | 1
Tensile Autoclave Formlabs Silicone Mix 1 2 | Tensile | Autoclave | Formlabs Silicone Mix | 1 | 2 | 28.34 | 1.28 | 2.84 | 3.6352 | 1 | 1
Tensile Autoclave Formlabs Silicone Mix 2 1 | Tensile | Autoclave | Formlabs Silicone Mix | 2 | 1 | 26.24 | 1.22 | 2.85 | 3.477 | 0 | 1
Tensile Autoclave Formlabs Silicone Mix 2 2 | Tensile | Autoclave | Formlabs Silicone Mix | 2 | 2 | 26.09 | 1.22 | 2.86 | 3.4892 | 0 | 1
Tensile Autoclave Formlabs Silicone Mix 3 1 | Tensile | Autoclave | Formlabs Silicone Mix | 3 | 1 | 26.45 | 1.19 | 2.93 | 3.4867 | 0 | 1
Tensile Autoclave Formlabs Silicone Mix 3 2 | Tensile | Autoclave | Formlabs Silicone Mix | 3 | 2 | 25.42 | 1.17 | 2.84 | 3.3228 | 1 | 1
Tensile EtOH Formlabs Silicone Mix 1 1 | Tensile | EtOH | Formlabs Silicone Mix | 1 | 1 | 25.44 | 1.2 | 2.89 | 3.468 | 0 | 1
Tensile EtOH Formlabs Silicone Mix 1 2 | Tensile | EtOH | Formlabs Silicone Mix | 1 | 2 | 25.06 | 1.16 | 2.86 | 3.3176 | 0 | 1
Tensile EtOH Formlabs Silicone Mix 2 1 | Tensile | EtOH | Formlabs Silicone Mix | 2 | 1 | 25.93 | 1.27 | 2.9 | 3.683 | 0 | 1
Tensile EtOH Formlabs Silicone Mix 2 2 | Tensile | EtOH | Formlabs Silicone Mix | 2 | 2 | 26.59 | 1.24 | 2.83 | 3.5092 | 0 | 1
Tensile EtOH Formlabs Silicone Mix 3 1 | Tensile | EtOH | Formlabs Silicone Mix | 3 | 1 | 25.9 | 1.2 | 2.82 | 3.384 | 0 | 1
Tensile EtOH Formlabs Silicone Mix 3 2 | Tensile | EtOH | Formlabs Silicone Mix | 3 | 2 | 26.51 | 1.2 | 2.89 | 3.468 | 0 | 1
Compression NS Formlabs Silicone Mix 1 1 | Compression | NS | Formlabs Silicone Mix | 1 | 1 | 4.72 | 11.3 |  | 100.2875 | 0 | 1
Compression NS Formlabs Silicone Mix 1 2 | Compression | NS | Formlabs Silicone Mix | 1 | 2 | 4.64 | 11.34 |  | 100.9987 | 0 | 1
Compression NS Formlabs Silicone Mix 2 1 | Compression | NS | Formlabs Silicone Mix | 2 | 1 | 4.67 | 11.26 |  | 99.57875 | 0 | 1
Compression NS Formlabs Silicone Mix 2 2 | Compression | NS | Formlabs Silicone Mix | 2 | 2 | 4.6 | 11.36 |  | 101.3553 | 0 | 1
Compression NS Formlabs Silicone Mix 3 1 | Compression | NS | Formlabs Silicone Mix | 3 | 1 | 4.69 | 11.35 |  | 101.177 | 0 | 1
Compression NS Formlabs Silicone Mix 3 2 | Compression | NS | Formlabs Silicone Mix | 3 | 2 | 4.69 | 11.37 |  | 101.5338 | 0 | 1
Compression Autoclave Formlabs Silicone Mix 1 1 | Compression | Autoclave | Formlabs Silicone Mix | 1 | 1 | 4.71 | 11.31 |  | 100.4651 | 0 | 1
Compression Autoclave Formlabs Silicone Mix 1 2 | Compression | Autoclave | Formlabs Silicone Mix | 1 | 2 | 4.78 | 11.35 |  | 101.177 | 0 | 1
Compression Autoclave Formlabs Silicone Mix 2 1 | Compression | Autoclave | Formlabs Silicone Mix | 2 | 1 | 4.7 | 11.29 |  | 100.1101 | 0 | 1
Compression Autoclave Formlabs Silicone Mix 2 2 | Compression | Autoclave | Formlabs Silicone Mix | 2 | 2 | 4.7 | 11.3 |  | 100.2875 | 0 | 1
Compression Autoclave Formlabs Silicone Mix 3 1 | Compression | Autoclave | Formlabs Silicone Mix | 3 | 1 | 4.69 | 11.24 |  | 99.22532 | 0 | 1
Compression Autoclave Formlabs Silicone Mix 3 2 | Compression | Autoclave | Formlabs Silicone Mix | 3 | 2 | 4.68 | 11.3 |  | 100.2875 | 0 | 1
Compression EtOH Formlabs Silicone Mix 1 1 | Compression | EtOH | Formlabs Silicone Mix | 1 | 1 | 4.67 | 11.3 |  | 100.2875 | 0 | 1
Compression EtOH Formlabs Silicone Mix 1 2 | Compression | EtOH | Formlabs Silicone Mix | 1 | 2 | 4.7 | 11.3 |  | 100.2875 | 0 | 1
Compression EtOH Formlabs Silicone Mix 2 1 | Compression | EtOH | Formlabs Silicone Mix | 2 | 1 | 4.78 | 11.3 |  | 100.2875 | 0 | 1
Compression EtOH Formlabs Silicone Mix 2 2 | Compression | EtOH | Formlabs Silicone Mix | 2 | 2 | 4.72 | 11.28 |  | 99.93281 | 0 | 1
Compression EtOH Formlabs Silicone Mix 3 1 | Compression | EtOH | Formlabs Silicone Mix | 3 | 1 | 4.65 | 11.26 |  | 99.57875 | 0 | 1
Compression EtOH Formlabs Silicone Mix 3 2 | Compression | EtOH | Formlabs Silicone Mix | 3 | 2 | 4.7 | 11.3 |  | 100.2875 | 0 | 1
Note on I229: [Threaded comment] Your version of Excel allows you to read this threaded comment; however, any edits to it will get removed if the file is opened in a newer version of Excel. Learn more: https://go.microsoft.com/fwlink/?linkid=870924 Comment: Were these swapped?

## Compression
Resin | Type | Sterilization | Plate ID | Specimen ID | Time (sec) | Crosshead (mm) | Load (N) | Strain (mm/mm) | Stress (N/mm²) | Specific Manual Strain (mm/mm) | Specific Manual Stress (N/mm2) | Manual Calc Strain (mm/mm) | Manual Calc Stress (N/mm2) | FL Silicone IPA NS 1-1 Strain 1 | FL Silicone IPA NS 1-1 Stress 1 | FL Silicone IPA NS 1-1 Strain 2 | FL Silicone IPA NS 1-1 Stress 2
3DResyn Bioflex IPA | Soft | Autoclave | 1 | 1 | 30.402 | 0.07069906 | 1.249402 | 0.01409912 | 6.575801e-08 | 0.01413981 | 0.109309 | 0.01413981 | 0.01198692
3DResyn Bioflex IPA | Soft | Autoclave | 1 | 1 | 30.502 | 0.09353638 | 1.7072 | 0.01867676 | 8.985263e-08 | 0.01870728 | 0.1493613 | 0.01870728 | 0.01637908
3DResyn Bioflex IPA | Soft | Autoclave | 1 | 1 | 30.602 | 0.1148478 | 2.133084 | 0.02292887 | 1.122676e-07 | 0.02296956 | 0.1866215 | 0.02296956 | 0.02046507
3DResyn Bioflex IPA | Soft | Autoclave | 1 | 1 | 30.702 | 0.1358541 | 2.562971 | 0.0271403 | 1.348932e-07 | 0.02717082 | 0.224232 | 0.02717082 | 0.02458946
3DResyn Bioflex IPA | Soft | Autoclave | 1 | 1 | 30.802 | 0.155894 | 2.98122 | 0.0311381 | 1.569063e-07 | 0.03117879 | 0.2608242 | 0.03117879 | 0.02860219
3DResyn Bioflex IPA | Soft | Autoclave | 1 | 1 | 30.902 | 0.1761373 | 3.406041 | 0.03517659 | 1.792653e-07 | 0.03522746 | 0.2979914 | 0.03522746 | 0.03267797
3DResyn Bioflex IPA | Soft | Autoclave | 1 | 1 | 31.002 | 0.1956685 | 3.838897 | 0.03909302 | 2.020472e-07 | 0.03913371 | 0.3358615 | 0.03913371 | 0.03683084
3DResyn Bioflex IPA | Soft | Autoclave | 1 | 1 | 31.102 | 0.2154541 | 4.280579 | 0.04305013 | 2.252936e-07 | 0.04309082 | 0.3745038 | 0.04309082 | 0.04106839
3DResyn Bioflex IPA | Soft | Autoclave | 1 | 1 | 31.202 | 0.2355957 | 4.734954 | 0.04707845 | 2.492081e-07 | 0.04711914 | 0.4142567 | 0.04711914 | 0.04542772
3DResyn Bioflex IPA | Soft | Autoclave | 1 | 1 | 31.302 | 0.255839 | 5.201705 | 0.05112712 | 2.737739e-07 | 0.05116781 | 0.4550923 | 0.05116781 | 0.04990578
3DResyn Bioflex IPA | Soft | Autoclave | 1 | 1 | 31.402 | 0.2761332 | 5.669779 | 0.05518596 | 2.984094e-07 | 0.05522664 | 0.4960437 | 0.05522664 | 0.05439655
3DResyn Bioflex IPA | Soft | Autoclave | 1 | 1 | 31.502 | 0.2961222 | 6.138486 | 0.05919393 | 3.230782e-07 | 0.05922445 | 0.5370504 | 0.05922445 | 0.05889338
3DResyn Bioflex IPA | Soft | Autoclave | 1 | 1 | 31.602 | 0.3163147 | 6.61416 | 0.06322225 | 3.481137e-07 | 0.06326294 | 0.5786666 | 0.06326294 | 0.06345705
3DResyn Bioflex IPA | Soft | Autoclave | 1 | 1 | 31.702 | 0.3358968 | 7.082222 | 0.06713867 | 3.727486e-07 | 0.06717936 | 0.619617 | 0.06717936 | 0.0679477
3DResyn Bioflex IPA | Soft | Autoclave | 1 | 1 | 31.802 | 0.3554281 | 7.554643 | 0.07104492 | 3.976128e-07 | 0.07108561 | 0.6609486 | 0.07108561 | 0.07248015
3DResyn Bioflex IPA | Soft | Autoclave | 1 | 1 | 31.902 | 0.3755697 | 8.060719 | 0.07507324 | 4.242483e-07 | 0.07511394 | 0.7052247 | 0.07511394 | 0.07733551
3DResyn Bioflex IPA | Soft | Autoclave | 1 | 1 | 32.002 | 0.3957113 | 8.556885 | 0.0791015625 | 4.503624e-07 | 0.07914226 | 0.7486338 | 0.07914226 | 0.08209579
3DResyn Bioflex IPA | Soft | Autoclave | 1 | 1 | 32.102 | 0.4160055 | 9.071429 | 0.08317058 | 4.774436e-07 | 0.08320109 | 0.7936509 | 0.08320109 | 0.08703239
3DResyn Bioflex IPA | Soft | Autoclave | 1 | 1 | 32.202 | 0.4360962 | 9.579798 | 0.08717855 | 5.041999e-07 | 0.08721924 | 0.8381275 | 0.08721924 | 0.09190974
3DResyn Bioflex IPA | Soft | Autoclave | 1 | 1 | 32.302 | 0.4563395 | 10.09975 | 0.09122721 | 5.315659e-07 | 0.09126791 | 0.8836179 | 0.09126791 | 0.09689824
3DResyn Bioflex IPA | Soft | Autoclave | 1 | 1 | 32.402 | 0.4759725 | 10.60841 | 0.09515381 | 5.583372e-07 | 0.0951945 | 0.9281195 | 0.0951945 | 0.1017783
3DResyn Bioflex IPA | Soft | Autoclave | 1 | 1 | 32.502 | 0.4957072 | 11.13254 | 0.09910075 | 5.859233e-07 | 0.09914144 | 0.9739757 | 0.09914144 | 0.106807
3DResyn Bioflex IPA | Soft | Autoclave | 1 | 1 | 32.602 | 0.5155945 | 11.66418 | 0.1030782 | 6.139042e-07 | 0.1031189 | 1.020488 | 0.1031189 | 0.1119075
3DResyn Bioflex IPA | Soft | Autoclave | 1 | 1 | 32.702 | 0.5356852 | 12.20698 | 0.1070964 | 6.424724e-07 | 0.107137 | 1.067977 | 0.107137 | 0.1171152
3DResyn Bioflex IPA | Soft | Autoclave | 1 | 1 | 32.802 | 0.5560303 | 12.76744 | 0.1111654 | 6.719708e-07 | 0.1112061 | 1.117012 | 0.1112061 | 0.1224924
3DResyn Bioflex IPA | Soft | Autoclave | 1 | 1 | 32.902 | 0.5760702 | 13.32093 | 0.1151835 | 7.011018e-07 | 0.115214 | 1.165436 | 0.115214 | 0.1278026
3DResyn Bioflex IPA | Soft | Autoclave | 1 | 1 | 33.002 | 0.5964152 | 13.88422 | 0.1192424 | 7.307484e-07 | 0.119283 | 1.214717 | 0.119283 | 0.1332069
3DResyn Bioflex IPA | Soft | Autoclave | 1 | 1 | 33.102 | 0.6159974 | 14.42839 | 0.1231588 | 7.593891e-07 | 0.1231995 | 1.262327 | 0.1231995 | 0.1384277
3DResyn Bioflex IPA | Soft | Autoclave | 1 | 1 | 33.202 | 0.6357829 | 14.99557 | 0.1271159 | 7.892404e-07 | 0.1271566 | 1.311948 | 0.1271566 | 0.1438693
3DResyn Bioflex IPA | Soft | Autoclave | 1 | 1 | 33.302 | 0.6555684 | 15.56359 | 0.1310628 | 8.191366e-07 | 0.1311137 | 1.361644 | 0.1311137 | 0.149319
3DResyn Bioflex IPA | Soft | Autoclave | 1 | 1 | 33.402 | 0.6756592 | 16.15372 | 0.1350911 | 8.501959e-07 | 0.1351318 | 1.413274 | 0.1351318 | 0.1549808
3DResyn Bioflex IPA | Soft | Autoclave | 1 | 1 | 33.502 | 0.6958517 | 16.75214 | 0.1391296 | 8.816914e-07 | 0.1391703 | 1.465629 | 0.1391703 | 0.160722
3DResyn Bioflex IPA | Soft | Autoclave | 1 | 1 | 33.602 | 0.7159424 | 17.34905 | 0.143158 | 9.131079e-07 | 0.1431885 | 1.517852 | 0.1431885 | 0.1664489
3DResyn Bioflex IPA | Soft | Autoclave | 1 | 1 | 33.702 | 0.7363892 | 17.96506 | 0.1472473 | 9.455292e-07 | 0.1472778 | 1.571746 | 0.1472778 | 0.1723589
3DResyn Bioflex IPA | Soft | Autoclave | 1 | 1 | 33.802 | 0.756073 | 18.5519 | 0.1511739 | 9.764158e-07 | 0.1512146 | 1.623088 | 0.1512146 | 0.1779892
3DResyn Bioflex IPA | Soft | Autoclave | 1 | 1 | 33.902 | 0.7759095 | 19.15225 | 0.155131 | 1.008013e-06 | 0.1551819 | 1.675613 | 0.1551819 | 0.183749
3DResyn Bioflex IPA | Soft | Autoclave | 1 | 1 | 34.002 | 0.7954916 | 19.75735 | 0.1590576 | 1.03986e-06 | 0.1590983 | 1.728552 | 0.1590983 | 0.1895544
3DResyn Bioflex IPA | Soft | Autoclave | 1 | 1 | 34.102 | 0.8155823 | 20.38006 | 0.1630758 | 1.072635e-06 | 0.1631165 | 1.783032 | 0.1631165 | 0.1955287
3DResyn Bioflex IPA | Soft | Autoclave | 1 | 1 | 34.202 | 0.8357748 | 21.01581 | 0.1671244 | 1.106095e-06 | 0.167155 | 1.838653 | 0.167155 | 0.2016282
3DResyn Bioflex IPA | Soft | Autoclave | 1 | 1 | 34.302 | 0.8558655 | 21.64329 | 0.1711426 | 1.139121e-06 | 0.1711731 | 1.893551 | 0.1711731 | 0.2076484
3DResyn Bioflex IPA | Soft | Autoclave | 1 | 1 | 34.402 | 0.876414 | 22.29935 | 0.1752523 | 1.17365e-06 | 0.1752828 | 1.950949 | 0.1752828 | 0.2139426
3DResyn Bioflex IPA | Soft | Autoclave | 1 | 1 | 34.502 | 0.896047 | 22.91755 | 0.1791687 | 1.206187e-06 | 0.1792094 | 2.005035 | 0.1792094 | 0.2198737
3DResyn Bioflex IPA | Soft | Autoclave | 1 | 1 | 34.602 | 0.9159851 | 23.55136 | 0.1831462 | 1.239545e-06 | 0.183197 | 2.060486 | 0.183197 | 0.2259546
3DResyn Bioflex IPA | Soft | Autoclave | 1 | 1 | 34.702 | 0.9356181 | 24.18876 | 0.1870829 | 1.273093e-06 | 0.1871236 | 2.116252 | 0.1871236 | 0.2320699
3DResyn Bioflex IPA | Soft | Autoclave | 1 | 1 | 34.802 | 0.9556071 | 24.84176 | 0.1910807 | 1.307461e-06 | 0.1911214 | 2.173382 | 0.1911214 | 0.2383348
3DResyn Bioflex IPA | Soft | Autoclave | 1 | 1 | 34.902 | 0.9756979 | 25.50762 | 0.1950989 | 1.342506e-06 | 0.1951396 | 2.231638 | 0.1951396 | 0.2447232
3DResyn Bioflex IPA | Soft | Autoclave | 1 | 1 | 35.002 | 0.9958904 | 26.17333 | 0.1991476 | 1.377544e-06 | 0.1991781 | 2.28988 | 0.1991781 | 0.2511101
3DResyn Bioflex IPA | Soft | Autoclave | 1 | 1 | 35.102 | 1.016388 | 26.85338 | 0.2032471 | 1.413336e-06 | 0.2032776 | 2.349377 | 0.2032776 | 0.2576345
3DResyn Bioflex IPA | Soft | Autoclave | 1 | 1 | 35.202 | 1.036224 | 27.51632 | 0.2072042 | 1.448227e-06 | 0.2072449 | 2.407377 | 0.2072449 | 0.2639949
3DResyn Bioflex IPA | Soft | Autoclave | 1 | 1 | 35.302 | 1.056112 | 28.18151 | 0.2111817 | 1.483238e-06 | 0.2112223 | 2.465574 | 0.2112223 | 0.2703769
3DResyn Bioflex IPA | Soft | Autoclave | 1 | 1 | 35.402 | 1.075846 | 28.84542 | 0.2151286 | 1.51818e-06 | 0.2151693 | 2.523659 | 0.2151693 | 0.2767464
3DResyn Bioflex IPA | Soft | Autoclave | 1 | 1 | 35.502 | 1.095784 | 29.52608 | 0.219106 | 1.554004e-06 | 0.2191569 | 2.583209 | 0.2191569 | 0.2832768
3DResyn Bioflex IPA | Soft | Autoclave | 1 | 1 | 35.602 | 1.115621 | 30.21271 | 0.2230835 | 1.590142e-06 | 0.2231242 | 2.643281 | 0.2231242 | 0.2898644
3DResyn Bioflex IPA | Soft | Autoclave | 1 | 1 | 35.702 | 1.135763 | 30.91638 | 0.227122 | 1.627178e-06 | 0.2271525 | 2.704845 | 0.2271525 | 0.2966155
3DResyn Bioflex IPA | Soft | Autoclave | 1 | 1 | 35.802 | 1.156209 | 31.63469 | 0.2312113 | 1.664984e-06 | 0.2312419 | 2.767689 | 0.2312419 | 0.303507
3DResyn Bioflex IPA | Soft | Autoclave | 1 | 1 | 35.902 | 1.176046 | 32.326 | 0.2351685 | 1.701368e-06 | 0.2352091 | 2.828171 | 0.2352091 | 0.3101395
3DResyn Bioflex IPA | Soft | Autoclave | 1 | 1 | 36.002 | 1.196187 | 33.03865 | 0.2391968 | 1.738876e-06 | 0.2392375 | 2.89052 | 0.2392375 | 0.3169768
3DResyn Bioflex IPA | Soft | Autoclave | 1 | 1 | 36.102 | 1.215769 | 33.7368 | 0.2431132 | 1.775621e-06 | 0.2431539 | 2.951601 | 0.2431539 | 0.3236749
3DResyn Bioflex IPA | Soft | Autoclave | 1 | 1 | 36.202 | 1.235809 | 34.45953 | 0.247111 | 1.813659e-06 | 0.2471619 | 3.014832 | 0.2471619 | 0.3306089
3DResyn Bioflex IPA | Soft | Autoclave | 1 | 1 | 36.302 | 1.255544 | 35.18218 | 0.2510783 | 1.851694e-06 | 0.2511088 | 3.078056 | 0.2511088 | 0.3375421
3DResyn Bioflex IPA | Soft | Autoclave | 1 | 1 | 36.402 | 1.275686 | 35.9213 | 0.2550964 | 1.890595e-06 | 0.2551371 | 3.142721 | 0.2551371 | 0.3446333
3DResyn Bioflex IPA | Soft | Autoclave | 1 | 1 | 36.502 | 1.296132 | 36.68539 | 0.2591858 | 1.93081e-06 | 0.2592265 | 3.20957 | 0.2592265 | 0.351964
3DResyn Bioflex IPA | Soft | Autoclave | 1 | 1 | 36.602 | 1.315969 | 37.42188 | 0.2631531 | 1.969573e-06 | 0.2631938 | 3.274005 | 0.2631938 | 0.35903
3DResyn Bioflex IPA | Soft | Autoclave | 1 | 1 | 36.702 | 1.336212 | 38.17753 | 0.2672119 | 2.009344e-06 | 0.2672424 | 3.340116 | 0.2672424 | 0.3662798
3DResyn Bioflex IPA | Soft | Autoclave | 1 | 1 | 36.802 | 1.355794 | 38.9015 | 0.2711182 | 2.047448e-06 | 0.2711589 | 3.403456 | 0.2711589 | 0.3732257
3DResyn Bioflex IPA | Soft | Autoclave | 1 | 1 | 36.902 | 1.375834 | 39.66282 | 0.2751262 | 2.087517e-06 | 0.2751668 | 3.470063 | 0.2751668 | 0.3805298
3DResyn Bioflex IPA | Soft | Autoclave | 1 | 1 | 37.002 | 1.386464 | 40.06784 | 0.2772929 | 2.108834e-06 | 0.2772929 | 3.505498 | 0.2772929 | 0.3844157
3DResyn Bioflex IPA | Soft | Autoclave | 1 | 1 | 37.102 | 1.386414 | 39.96189 | 0.2772827 | 2.103258e-06 | 0.2772827 | 3.496229 | 0.2772827 | 0.3833992
3DResyn Bioflex IPA | Soft | Autoclave | 1 | 1 | 37.202 | 1.386363 | 39.8728 | 0.2772726 | 2.098568e-06 | 0.2772725 | 3.488434 | 0.2772725 | 0.3825444
3DResyn Bioflex IPA | Soft | Autoclave | 1 | 1 | 37.302 | 1.386261 | 39.79328 | 0.2772522 | 2.094383e-06 | 0.2772522 | 3.481477 | 0.2772522 | 0.3817815
3DResyn Bioflex IPA | Soft | Autoclave | 1 | 1 | 37.402 | 1.386108 | 39.71721 | 0.2772217 | 2.09038e-06 | 0.2772217 | 3.474822 | 0.2772217 | 0.3810517
3DResyn Bioflex IPA | Soft | Autoclave | 1 | 1 | 37.502 | 1.385905 | 39.64641 | 0.277181 | 2.086653e-06 | 0.277181 | 3.468627 | 0.277181 | 0.3803725
3DResyn Bioflex IPA | Soft | Autoclave | 1 | 1 | 37.602 | 1.385702 | 39.59031 | 0.2771403 | 2.0837e-06 | 0.2771403 | 3.463719 | 0.2771403 | 0.3798342
3DResyn Bioflex IPA | Soft | Autoclave | 1 | 1 | 37.702 | 1.385549 | 39.53741 | 0.2771098 | 2.080917e-06 | 0.2771098 | 3.459091 | 0.2771098 | 0.3793267
3DResyn Bioflex IPA | Soft | Autoclave | 1 | 1 | 37.802 | 1.385396 | 39.48555 | 0.2770793 | 2.078187e-06 | 0.2770793 | 3.454554 | 0.2770793 | 0.3788292
3DResyn Bioflex IPA | Soft | Autoclave | 1 | 1 | 37.902 | 1.385193 | 39.44005 | 0.2770386 | 2.075792e-06 | 0.2770386 | 3.450573 | 0.2770386 | 0.3783926
3DResyn Bioflex IPA | Soft | Autoclave | 1 | 1 | 38.002 | 1.38504 | 39.39309 | 0.2770081 | 2.07332e-06 | 0.2770081 | 3.446465 | 0.2770081 | 0.3779421
3DResyn Bioflex IPA | Soft | Autoclave | 1 | 1 | 38.102 | 1.384939 | 39.35194 | 0.2769877 | 2.071155e-06 | 0.2769877 | 3.442864 | 0.2769877 | 0.3775473
3DResyn Bioflex IPA | Soft | Autoclave | 1 | 1 | 38.202 | 1.384837 | 39.31517 | 0.2769674 | 2.06922e-06 | 0.2769674 | 3.439647 | 0.2769674 | 0.3771945
3DResyn Bioflex IPA | Soft | Autoclave | 1 | 1 | 38.302 | 1.384735 | 39.28028 | 0.276947 | 2.067383e-06 | 0.276947 | 3.436595 | 0.276947 | 0.3768597
3DResyn Bioflex IPA | Soft | Autoclave | 1 | 1 | 38.402 | 1.384633 | 39.24749 | 0.2769267 | 2.065657e-06 | 0.2769267 | 3.433726 | 0.2769267 | 0.3765452
3DResyn Bioflex IPA | Soft | Autoclave | 1 | 1 | 38.502 | 1.384583 | 39.21413 | 0.2769165 | 2.063901e-06 | 0.2769165 | 3.430807 | 0.2769165 | 0.3762251
3DResyn Bioflex IPA | Soft | Autoclave | 1 | 1 | 38.602 | 1.384481 | 39.18114 | 0.2768962 | 2.062165e-06 | 0.2768962 | 3.427921 | 0.2768962 | 0.3759086
3DResyn Bioflex IPA | Soft | Autoclave | 1 | 1 | 38.702 | 1.38443 | 39.14999 | 0.276886 | 2.060526e-06 | 0.276886 | 3.425196 | 0.276886 | 0.3756097
3DResyn Bioflex IPA | Soft | Autoclave | 1 | 1 | 38.802 | 1.384379 | 39.12791 | 0.2768758 | 2.059364e-06 | 0.2768758 | 3.423265 | 0.2768758 | 0.3753979
3DResyn Bioflex IPA | Soft | Autoclave | 1 | 1 | 38.902 | 1.384328 | 39.09734 | 0.2768657 | 2.057755e-06 | 0.2768656 | 3.42059 | 0.2768656 | 0.3751046
3DResyn Bioflex IPA | Soft | Autoclave | 1 | 1 | 39.002 | 1.384328 | 39.07285 | 0.2768657 | 2.056466e-06 | 0.2768656 | 3.418447 | 0.2768656 | 0.3748696
3DResyn Bioflex IPA | Soft | Autoclave | 1 | 1 | 39.102 | 1.384277 | 39.04725 | 0.2768555 | 2.055119e-06 | 0.2768555 | 3.416208 | 0.2768555 | 0.3746241
3DResyn Bioflex IPA | Soft | Autoclave | 1 | 1 | 39.202 | 1.384277 | 39.02768 | 0.2768555 | 2.054089e-06 | 0.2768555 | 3.414495 | 0.2768555 | 0.3744363
3DResyn Bioflex IPA | Soft | Autoclave | 1 | 1 | 39.302 | 1.384277 | 39.00306 | 0.2768555 | 2.052793e-06 | 0.2768555 | 3.412341 | 0.2768555 | 0.3742001
3DResyn Bioflex IPA | Soft | Autoclave | 1 | 1 | 39.402 | 1.384226 | 38.98462 | 0.2768453 | 2.051822e-06 | 0.2768453 | 3.410728 | 0.2768453 | 0.3740232
3DResyn Bioflex IPA | Soft | Autoclave | 1 | 1 | 39.502 | 1.384226 | 38.96107 | 0.2768453 | 2.050583e-06 | 0.2768453 | 3.408668 | 0.2768453 | 0.3737973
3DResyn Bioflex IPA | Soft | Autoclave | 1 | 1 | 39.602 | 1.384226 | 38.93977 | 0.2768453 | 2.049462e-06 | 0.2768453 | 3.406804 | 0.2768453 | 0.3735929
3DResyn Bioflex IPA | Soft | Autoclave | 1 | 1 | 39.702 | 1.384226 | 38.92364 | 0.2768453 | 2.048613e-06 | 0.2768453 | 3.405393 | 0.2768453 | 0.3734381
3DResyn Bioflex IPA | Soft | Autoclave | 1 | 1 | 39.802 | 1.384226 | 38.90573 | 0.2768453 | 2.04767e-06 | 0.2768453 | 3.403826 | 0.2768453 | 0.3732663
3DResyn Bioflex IPA | Soft | Autoclave | 1 | 1 | 39.902 | 1.384226 | 38.8885 | 0.2768453 | 2.046763e-06 | 0.2768453 | 3.402319 | 0.2768453 | 0.373101
3DResyn Bioflex IPA | Soft | Autoclave | 1 | 2 | 30.399 | 0.07120769 | 1.251183 | 0.01420085 | 7.819896e-08 | 0.01424154 | 0.1082339 | 0.01424154 | 0.012004
3DResyn Bioflex IPA | Soft | Autoclave | 1 | 2 | 30.499 | 0.0946045 | 1.703053 | 0.01888021 | 1.064408e-07 | 0.0189209 | 0.1473229 | 0.0189209 | 0.01633929
3DResyn Bioflex IPA | Soft | Autoclave | 1 | 2 | 30.599 | 0.1157634 | 2.12907 | 0.02312215 | 1.330669e-07 | 0.02315267 | 0.1841756 | 0.02315267 | 0.02042656
3DResyn Bioflex IPA | Soft | Autoclave | 1 | 2 | 30.699 | 0.1365153 | 2.550016 | 0.02726237 | 1.59376e-07 | 0.02730306 | 0.2205896 | 0.02730306 | 0.02446516
3DResyn Bioflex IPA | Soft | Autoclave | 1 | 2 | 30.799 | 0.1568604 | 2.969992 | 0.03133138 | 1.856245e-07 | 0.03137207 | 0.2569197 | 0.03137207 | 0.02849446
3DResyn Bioflex IPA | Soft | Autoclave | 1 | 2 | 30.899 | 0.177002 | 3.39059 | 0.0353597 | 2.119119e-07 | 0.03540039 | 0.2933036 | 0.03540039 | 0.03252973
3DResyn Bioflex IPA | Soft | Autoclave | 1 | 2 | 30.999 | 0.1965332 | 3.810342 | 0.03926595 | 2.381463e-07 | 0.03930664 | 0.3296143 | 0.03930664 | 0.03655688
3DResyn Bioflex IPA | Soft | Autoclave | 1 | 2 | 31.099 | 0.2165222 | 4.247487 | 0.04326376 | 2.654679e-07 | 0.04330444 | 0.3674297 | 0.04330444 | 0.0407509
3DResyn Bioflex IPA | Soft | Autoclave | 1 | 2 | 31.199 | 0.2366638 | 4.696463 | 0.04729208 | 2.935289e-07 | 0.04733276 | 0.4062684 | 0.04733276 | 0.04505843
3DResyn Bioflex IPA | Soft | Autoclave | 1 | 2 | 31.299 | 0.2567037 | 5.148648 | 0.05130005 | 3.217905e-07 | 0.05134074 | 0.4453848 | 0.05134074 | 0.04939675
3DResyn Bioflex IPA | Soft | Autoclave | 1 | 2 | 31.399 | 0.2769979 | 5.610545 | 0.05536906 | 3.506591e-07 | 0.05539958 | 0.4853413 | 0.05539958 | 0.05382825
3DResyn Bioflex IPA | Soft | Autoclave | 1 | 2 | 31.499 | 0.2969869 | 6.069275 | 0.05935669 | 3.793297e-07 | 0.05939738 | 0.5250238 | 0.05939738 | 0.05822936
3DResyn Bioflex IPA | Soft | Autoclave | 1 | 2 | 31.599 | 0.3171285 | 6.539076 | 0.06338501 | 4.086922e-07 | 0.0634257 | 0.565664 | 0.0634257 | 0.06273668
3DResyn Bioflex IPA | Soft | Autoclave | 1 | 2 | 31.699 | 0.336558 | 6.997714 | 0.06727091 | 4.373571e-07 | 0.06731161 | 0.6053386 | 0.06731161 | 0.06713691
3DResyn Bioflex IPA | Soft | Autoclave | 1 | 2 | 31.799 | 0.3564962 | 7.475898 | 0.07125854 | 4.672436e-07 | 0.07129924 | 0.646704 | 0.07129924 | 0.07172467
3DResyn Bioflex IPA | Soft | Autoclave | 1 | 2 | 31.899 | 0.3766378 | 7.968098 | 0.07528687 | 4.980061e-07 | 0.07532756 | 0.6892818 | 0.07532756 | 0.0764469
3DResyn Bioflex IPA | Soft | Autoclave | 1 | 2 | 31.999 | 0.3965251 | 8.452546 | 0.0792745 | 5.282841e-07 | 0.07930502 | 0.7311891 | 0.07930502 | 0.08109475
3DResyn Bioflex IPA | Soft | Autoclave | 1 | 2 | 32.099 | 0.4169719 | 8.96137 | 0.08336385 | 5.600856e-07 | 0.08339437 | 0.775205 | 0.08339437 | 0.08597646
3DResyn Bioflex IPA | Soft | Autoclave | 1 | 2 | 32.199 | 0.4370626 | 9.457365 | 0.08737183 | 5.910853e-07 | 0.08741252 | 0.8181112 | 0.08741252 | 0.0907351
3DResyn Bioflex IPA | Soft | Autoclave | 1 | 2 | 32.299 | 0.4572042 | 9.969167 | 0.09140015 | 6.230729e-07 | 0.09144084 | 0.8623847 | 0.09144084 | 0.09564539
3DResyn Bioflex IPA | Soft | Autoclave | 1 | 2 | 32.399 | 0.4766337 | 10.45584 | 0.09528605 | 6.5349e-07 | 0.09532674 | 0.9044844 | 0.09532674 | 0.1003146
3DResyn Bioflex IPA | Soft | Autoclave | 1 | 2 | 32.499 | 0.4966736 | 10.97597 | 0.09929403 | 6.859978e-07 | 0.09933471 | 0.949478 | 0.09933471 | 0.1053047
3DResyn Bioflex IPA | Soft | Autoclave | 1 | 2 | 32.599 | 0.51651 | 11.49829 | 0.1032613 | 7.186431e-07 | 0.103302 | 0.9946618 | 0.103302 | 0.110316
3DResyn Bioflex IPA | Soft | Autoclave | 1 | 2 | 32.699 | 0.5365499 | 12.03048 | 0.1072795 | 7.519051e-07 | 0.10731 | 1.040699 | 0.10731 | 0.1154219
3DResyn Bioflex IPA | Soft | Autoclave | 1 | 2 | 32.799 | 0.5569458 | 12.5805 | 0.1113587 | 7.862813e-07 | 0.1113892 | 1.088279 | 0.1113892 | 0.1206989
3DResyn Bioflex IPA | Soft | Autoclave | 1 | 2 | 32.899 | 0.5770874 | 13.1212 | 0.115387 | 8.20075e-07 | 0.1154175 | 1.135052 | 0.1154175 | 0.1258864
3DResyn Bioflex IPA | Soft | Autoclave | 1 | 2 | 32.999 | 0.5973307 | 13.67392 | 0.1194153 | 8.546201e-07 | 0.1194661 | 1.182865 | 0.1194661 | 0.1311893
3DResyn Bioflex IPA | Soft | Autoclave | 1 | 2 | 33.099 | 0.6168112 | 14.2097 | 0.1233215 | 8.88106e-07 | 0.1233622 | 1.229213 | 0.1233622 | 0.1363295
3DResyn Bioflex IPA | Soft | Autoclave | 1 | 2 | 33.199 | 0.6367493 | 14.76537 | 0.1273092 | 9.228359e-07 | 0.1273499 | 1.277282 | 0.1273499 | 0.1416608
3DResyn Bioflex IPA | Soft | Autoclave | 1 | 2 | 33.299 | 0.656484 | 15.3187 | 0.1312663 | 9.57419e-07 | 0.1312968 | 1.325147 | 0.1312968 | 0.1469695
3DResyn Bioflex IPA | Soft | Autoclave | 1 | 2 | 33.399 | 0.6765238 | 15.88889 | 0.1352641 | 9.930557e-07 | 0.1353048 | 1.374472 | 0.1353048 | 0.1524399
3DResyn Bioflex IPA | Soft | Autoclave | 1 | 2 | 33.499 | 0.6967672 | 16.471 | 0.1393127 | 1.029438e-06 | 0.1393534 | 1.424827 | 0.1393534 | 0.1580248
3DResyn Bioflex IPA | Soft | Autoclave | 1 | 2 | 33.599 | 0.7169088 | 17.04945 | 0.1433309 | 1.065591e-06 | 0.1433818 | 1.474866 | 0.1433818 | 0.1635745
3DResyn Bioflex IPA | Soft | Autoclave | 1 | 2 | 33.699 | 0.7372539 | 17.64271 | 0.1474101 | 1.10267e-06 | 0.1474508 | 1.526186 | 0.1474508 | 0.1692663
3DResyn Bioflex IPA | Soft | Autoclave | 1 | 2 | 33.799 | 0.7569377 | 18.21574 | 0.1513367 | 1.138484e-06 | 0.1513875 | 1.575756 | 0.1513875 | 0.174764
3DResyn Bioflex IPA | Soft | Autoclave | 1 | 2 | 33.899 | 0.7768249 | 18.81126 | 0.1553243 | 1.175704e-06 | 0.155365 | 1.627272 | 0.155365 | 0.1804775
3DResyn Bioflex IPA | Soft | Autoclave | 1 | 2 | 33.999 | 0.7965088 | 19.40119 | 0.1592611 | 1.212575e-06 | 0.1593018 | 1.678304 | 0.1593018 | 0.1861374
3DResyn Bioflex IPA | Soft | Autoclave | 1 | 2 | 34.099 | 0.8164978 | 20.00497 | 0.1632589 | 1.250311e-06 | 0.1632996 | 1.730534 | 0.1632996 | 0.1919301
3DResyn Bioflex IPA | Soft | Autoclave | 1 | 2 | 34.199 | 0.8366903 | 20.62044 | 0.1672974 | 1.288777e-06 | 0.1673381 | 1.783775 | 0.1673381 | 0.197835
3DResyn Bioflex IPA | Soft | Autoclave | 1 | 2 | 34.299 | 0.856781 | 21.23721 | 0.1713155 | 1.327326e-06 | 0.1713562 | 1.837129 | 0.1713562 | 0.2037524
3DResyn Bioflex IPA | Soft | Autoclave | 1 | 2 | 34.399 | 0.8772278 | 21.87094 | 0.1753947 | 1.366934e-06 | 0.1754456 | 1.89195 | 0.1754456 | 0.2098324
3DResyn Bioflex IPA | Soft | Autoclave | 1 | 2 | 34.499 | 0.8970133 | 22.48468 | 0.179362 | 1.405293e-06 | 0.1794027 | 1.945042 | 0.1794027 | 0.2157208
3DResyn Bioflex IPA | Soft | Autoclave | 1 | 2 | 34.599 | 0.9170533 | 23.11198 | 0.1833598 | 1.444499e-06 | 0.1834107 | 1.999306 | 0.1834107 | 0.2217391
3DResyn Bioflex IPA | Soft | Autoclave | 1 | 2 | 34.699 | 0.9364828 | 23.72878 | 0.1872559 | 1.483049e-06 | 0.1872966 | 2.052663 | 0.1872966 | 0.2276568
3DResyn Bioflex IPA | Soft | Autoclave | 1 | 2 | 34.799 | 0.9564718 | 24.37095 | 0.1912537 | 1.523184e-06 | 0.1912944 | 2.108214 | 0.1912944 | 0.2338178
3DResyn Bioflex IPA | Soft | Autoclave | 1 | 2 | 34.899 | 0.9765625 | 25.02577 | 0.1952718 | 1.564111e-06 | 0.1953125 | 2.164859 | 0.1953125 | 0.2401003
3DResyn Bioflex IPA | Soft | Autoclave | 1 | 2 | 34.999 | 0.9968567 | 25.68899 | 0.1993306 | 1.605562e-06 | 0.1993713 | 2.222231 | 0.1993713 | 0.2464633
3DResyn Bioflex IPA | Soft | Autoclave | 1 | 2 | 35.099 | 1.017202 | 26.36441 | 0.2033997 | 1.647776e-06 | 0.2034404 | 2.280658 | 0.2034404 | 0.2529433
3DResyn Bioflex IPA | Soft | Autoclave | 1 | 2 | 35.199 | 1.037038 | 27.02293 | 0.2073771 | 1.688933e-06 | 0.2074076 | 2.337624 | 0.2074076 | 0.2592613
3DResyn Bioflex IPA | Soft | Autoclave | 1 | 2 | 35.299 | 1.057078 | 27.6861 | 0.2113647 | 1.730381e-06 | 0.2114156 | 2.394992 | 0.2114156 | 0.2656238
3DResyn Bioflex IPA | Soft | Autoclave | 1 | 2 | 35.399 | 1.076609 | 28.34126 | 0.2152812 | 1.771329e-06 | 0.2153219 | 2.451666 | 0.2153219 | 0.2719095
3DResyn Bioflex IPA | Soft | Autoclave | 1 | 2 | 35.499 | 1.096395 | 29.01815 | 0.2192383 | 1.813635e-06 | 0.219279 | 2.510221 | 0.219279 | 0.2784037
3DResyn Bioflex IPA | Soft | Autoclave | 1 | 2 | 35.599 | 1.116536 | 29.71743 | 0.2232666 | 1.857339e-06 | 0.2233073 | 2.570712 | 0.2233073 | 0.2851126
3DResyn Bioflex IPA | Soft | Autoclave | 1 | 2 | 35.699 | 1.13678 | 30.41504 | 0.2273153 | 1.90094e-06 | 0.227356 | 2.631059 | 0.227356 | 0.2918056
3DResyn Bioflex IPA | Soft | Autoclave | 1 | 2 | 35.799 | 1.157125 | 31.127 | 0.2313843 | 1.945438e-06 | 0.231425 | 2.692647 | 0.231425 | 0.2986362
3DResyn Bioflex IPA | Soft | Autoclave | 1 | 2 | 35.899 | 1.176961 | 31.83095 | 0.2353516 | 1.989434e-06 | 0.2353923 | 2.753542 | 0.2353923 | 0.30539
3DResyn Bioflex IPA | Soft | Autoclave | 1 | 2 | 35.999 | 1.197154 | 32.54807 | 0.2393901 | 2.034255e-06 | 0.2394307 | 2.815577 | 0.2394307 | 0.3122701
3DResyn Bioflex IPA | Soft | Autoclave | 1 | 2 | 36.099 | 1.216583 | 33.23597 | 0.243276 | 2.077248e-06 | 0.2433167 | 2.875084 | 0.2433167 | 0.3188699
3DResyn Bioflex IPA | Soft | Autoclave | 1 | 2 | 36.199 | 1.23642 | 33.94765 | 0.2472433 | 2.121728e-06 | 0.2472839 | 2.936648 | 0.2472839 | 0.3256978
3DResyn Bioflex IPA | Soft | Autoclave | 1 | 2 | 36.299 | 1.25651 | 34.67819 | 0.2512614 | 2.167387e-06 | 0.2513021 | 2.999844 | 0.2513021 | 0.3327068
3DResyn Bioflex IPA | Soft | Autoclave | 1 | 2 | 36.399 | 1.276754 | 35.41771 | 0.2553101 | 2.213607e-06 | 0.2553507 | 3.063816 | 0.2553507 | 0.3398018
3DResyn Bioflex IPA | Soft | Autoclave | 1 | 2 | 36.499 | 1.297048 | 36.17237 | 0.2593689 | 2.260773e-06 | 0.2594096 | 3.129097 | 0.2594096 | 0.3470421
3DResyn Bioflex IPA | Soft | Autoclave | 1 | 2 | 36.599 | 1.317088 | 36.91282 | 0.2633769 | 2.307051e-06 | 0.2634176 | 3.193151 | 0.2634176 | 0.3541461
3DResyn Bioflex IPA | Soft | Autoclave | 1 | 2 | 36.699 | 1.337331 | 37.66795 | 0.2674255 | 2.354247e-06 | 0.2674662 | 3.258473 | 0.2674662 | 0.3613908
3DResyn Bioflex IPA | Soft | Autoclave | 1 | 2 | 36.799 | 1.356812 | 38.39959 | 0.2713216 | 2.399974e-06 | 0.2713623 | 3.321764 | 0.2713623 | 0.3684103
3DResyn Bioflex IPA | Soft | Autoclave | 1 | 2 | 36.899 | 1.376495 | 39.15295 | 0.2752584 | 2.447059e-06 | 0.2752991 | 3.386933 | 0.2752991 | 0.3756381
3DResyn Bioflex IPA | Soft | Autoclave | 1 | 2 | 36.999 | 1.396383 | 39.91359 | 0.2792358 | 2.494599e-06 | 0.2792765 | 3.452732 | 0.2792765 | 0.3829358
3DResyn Bioflex IPA | Soft | Autoclave | 1 | 2 | 37.099 | 1.401316 | 40.08532 | 0.2802633 | 2.505332e-06 | 0.2802633 | 3.467588 | 0.2802633 | 0.3845834
3DResyn Bioflex IPA | Soft | Autoclave | 1 | 2 | 37.199 | 1.401266 | 40.01089 | 0.2802531 | 2.500681e-06 | 0.2802531 | 3.46115 | 0.2802531 | 0.3838694
3DResyn Bioflex IPA | Soft | Autoclave | 1 | 2 | 37.299 | 1.401164 | 39.94661 | 0.2802328 | 2.496663e-06 | 0.2802328 | 3.455589 | 0.2802328 | 0.3832526
3DResyn Bioflex IPA | Soft | Autoclave | 1 | 2 | 37.399 | 1.401113 | 39.88791 | 0.2802226 | 2.492994e-06 | 0.2802226 | 3.450511 | 0.2802226 | 0.3826894
3DResyn Bioflex IPA | Soft | Autoclave | 1 | 2 | 37.499 | 1.401011 | 39.83516 | 0.2802022 | 2.489698e-06 | 0.2802022 | 3.445948 | 0.2802022 | 0.3821834
3DResyn Bioflex IPA | Soft | Autoclave | 1 | 2 | 37.599 | 1.400859 | 39.78851 | 0.2801717 | 2.486782e-06 | 0.2801717 | 3.441913 | 0.2801717 | 0.3817358
3DResyn Bioflex IPA | Soft | Autoclave | 1 | 2 | 37.699 | 1.400706 | 39.74247 | 0.2801412 | 2.483904e-06 | 0.2801412 | 3.43793 | 0.2801412 | 0.381294
3DResyn Bioflex IPA | Soft | Autoclave | 1 | 2 | 37.799 | 1.400553 | 39.69981 | 0.2801107 | 2.481238e-06 | 0.2801107 | 3.43424 | 0.2801107 | 0.3808848
3DResyn Bioflex IPA | Soft | Autoclave | 1 | 2 | 37.899 | 1.40035 | 39.6576 | 0.28007 | 2.4786e-06 | 0.28007 | 3.430588 | 0.28007 | 0.3804798
3DResyn Bioflex IPA | Soft | Autoclave | 1 | 2 | 37.999 | 1.400197 | 39.62324 | 0.2800395 | 2.476452e-06 | 0.2800395 | 3.427616 | 0.2800395 | 0.3801501
3DResyn Bioflex IPA | Soft | Autoclave | 1 | 2 | 38.099 | 1.400096 | 39.5863 | 0.2800191 | 2.474144e-06 | 0.2800191 | 3.42442 | 0.2800191 | 0.3797957
3DResyn Bioflex IPA | Soft | Autoclave | 1 | 2 | 38.199 | 1.399994 | 39.55317 | 0.2799988 | 2.472073e-06 | 0.2799988 | 3.421555 | 0.2799988 | 0.3794779
3DResyn Bioflex IPA | Soft | Autoclave | 1 | 2 | 38.299 | 1.399892 | 39.52044 | 0.2799785 | 2.470027e-06 | 0.2799785 | 3.418723 | 0.2799785 | 0.3791638
3DResyn Bioflex IPA | Soft | Autoclave | 1 | 2 | 38.399 | 1.399791 | 39.48977 | 0.2799581 | 2.468111e-06 | 0.2799581 | 3.41607 | 0.2799581 | 0.3788696
3DResyn Bioflex IPA | Soft | Autoclave | 1 | 2 | 38.499 | 1.39974 | 39.46558 | 0.2799479 | 2.466599e-06 | 0.2799479 | 3.413977 | 0.2799479 | 0.3786375
3DResyn Bioflex IPA | Soft | Autoclave | 1 | 2 | 38.599 | 1.399689 | 39.43475 | 0.2799377 | 2.464672e-06 | 0.2799378 | 3.411311 | 0.2799378 | 0.3783417
3DResyn Bioflex IPA | Soft | Autoclave | 1 | 2 | 38.699 | 1.399638 | 39.40426 | 0.2799276 | 2.462766e-06 | 0.2799276 | 3.408673 | 0.2799276 | 0.3780492
3DResyn Bioflex IPA | Soft | Autoclave | 1 | 2 | 38.799 | 1.399536 | 39.38141 | 0.2799072 | 2.461338e-06 | 0.2799072 | 3.406697 | 0.2799072 | 0.37783
3DResyn Bioflex IPA | Soft | Autoclave | 1 | 2 | 38.899 | 1.399536 | 39.35958 | 0.2799072 | 2.459974e-06 | 0.2799072 | 3.404808 | 0.2799072 | 0.3776206
3DResyn Bioflex IPA | Soft | Autoclave | 1 | 2 | 38.999 | 1.399485 | 39.33528 | 0.2798971 | 2.458455e-06 | 0.2798971 | 3.402706 | 0.2798971 | 0.3773874
3DResyn Bioflex IPA | Soft | Autoclave | 1 | 2 | 39.099 | 1.399485 | 39.30911 | 0.2798971 | 2.45682e-06 | 0.2798971 | 3.400442 | 0.2798971 | 0.3771364
3DResyn Bioflex IPA | Soft | Autoclave | 1 | 2 | 39.199 | 1.399434 | 39.28923 | 0.2798869 | 2.455577e-06 | 0.2798869 | 3.398722 | 0.2798869 | 0.3769456
3DResyn Bioflex IPA | Soft | Autoclave | 1 | 2 | 39.299 | 1.399434 | 39.27053 | 0.2798869 | 2.454408e-06 | 0.2798869 | 3.397104 | 0.2798869 | 0.3767662
3DResyn Bioflex IPA | Soft | Autoclave | 1 | 2 | 39.399 | 1.399434 | 39.24747 | 0.2798869 | 2.452967e-06 | 0.2798869 | 3.39511 | 0.2798869 | 0.3765449
3DResyn Bioflex IPA | Soft | Autoclave | 1 | 2 | 39.499 | 1.399434 | 39.22807 | 0.2798869 | 2.451755e-06 | 0.2798869 | 3.393432 | 0.2798869 | 0.3763589
3DResyn Bioflex IPA | Soft | Autoclave | 1 | 2 | 39.599 | 1.399384 | 39.20916 | 0.2798767 | 2.450572e-06 | 0.2798767 | 3.391796 | 0.2798767 | 0.3761774
3DResyn Bioflex IPA | Soft | Autoclave | 1 | 2 | 39.699 | 1.399384 | 39.19061 | 0.2798767 | 2.449413e-06 | 0.2798767 | 3.390191 | 0.2798767 | 0.3759995
3DResyn Bioflex IPA | Soft | Autoclave | 1 | 2 | 39.799 | 1.399384 | 39.17286 | 0.2798767 | 2.448304e-06 | 0.2798767 | 3.388656 | 0.2798767 | 0.3758291
3DResyn Bioflex IPA | Soft | Autoclave | 1 | 2 | 39.899 | 1.399384 | 39.15625 | 0.2798767 | 2.447265625e-06 | 0.2798767 | 3.387219 | 0.2798767 | 0.3756698
3DResyn Bioflex IPA | Soft | Autoclave | 1 | 2 | 39.999 | 1.399384 | 39.1405 | 0.2798767 | 2.446281e-06 | 0.2798767 | 3.385856 | 0.2798767 | 0.3755186
3DResyn Bioflex IPA | Soft | Autoclave | 2 | 1 | 30.63 | 0.1158651 | 1.132846 | 0.02312215 | 7.080289e-08 | 0.02317302 | 0.09876602 | 0.02317302 | 0.01086866
3DResyn Bioflex IPA | Soft | Autoclave | 2 | 1 | 30.73 | 0.1397196 | 1.46156 | 0.02789307 | 9.134747e-08 | 0.02794393 | 0.1274245 | 0.02794393 | 0.01402238
3DResyn Bioflex IPA | Soft | Autoclave | 2 | 1 | 30.83 | 0.1614889 | 1.77485 | 0.03224691 | 1.109281e-07 | 0.03229777 | 0.1547385 | 0.03229777 | 0.01702813
3DResyn Bioflex IPA | Soft | Autoclave | 2 | 1 | 30.93 | 0.1823934 | 2.091594 | 0.03643799 | 1.307247e-07 | 0.03647868 | 0.1823535 | 0.03647868 | 0.02006701
3DResyn Bioflex IPA | Soft | Autoclave | 2 | 1 | 31.03 | 0.2030436 | 2.403624 | 0.04055786 | 1.502265e-07 | 0.04060873 | 0.2095575 | 0.04060873 | 0.02306066
3DResyn Bioflex IPA | Soft | Autoclave | 2 | 1 | 31.13 | 0.2231852 | 2.728892 | 0.04459636 | 1.705557e-07 | 0.04463705 | 0.2379156 | 0.04463705 | 0.02618132
3DResyn Bioflex IPA | Soft | Autoclave | 2 | 1 | 31.23 | 0.243276 | 3.061765 | 0.0486145 | 1.913603e-07 | 0.04865519 | 0.2669368 | 0.04865519 | 0.02937495
3DResyn Bioflex IPA | Soft | Autoclave | 2 | 1 | 31.33 | 0.2629089 | 3.396125 | 0.0525411 | 2.122578e-07 | 0.05258179 | 0.2960876 | 0.05258179 | 0.03258283
3DResyn Bioflex IPA | Soft | Autoclave | 2 | 1 | 31.43 | 0.2826437 | 3.755551 | 0.05648804 | 2.347219e-07 | 0.05652873 | 0.3274238 | 0.05652873 | 0.03603121
3DResyn Bioflex IPA | Soft | Autoclave | 2 | 1 | 31.53 | 0.3026327 | 4.114536 | 0.06049601 | 2.571585e-07 | 0.06052653 | 0.3587215 | 0.06052653 | 0.03947535
3DResyn Bioflex IPA | Soft | Autoclave | 2 | 1 | 31.63 | 0.322876 | 4.491815 | 0.06453451 | 2.807384e-07 | 0.06457519 | 0.3916142 | 0.06457519 | 0.04309501
3DResyn Bioflex IPA | Soft | Autoclave | 2 | 1 | 31.73 | 0.343221 | 4.886989 | 0.06861369 | 3.054368e-07 | 0.06864421 | 0.426067 | 0.06864421 | 0.04688636
3DResyn Bioflex IPA | Soft | Autoclave | 2 | 1 | 31.83 | 0.3633118 | 5.279874 | 0.07262167 | 3.299921e-07 | 0.07266236 | 0.4603203 | 0.07266236 | 0.05065575
3DResyn Bioflex IPA | Soft | Autoclave | 2 | 1 | 31.93 | 0.383606 | 5.622239 | 0.0766805 | 3.513899e-07 | 0.0767212 | 0.4901691 | 0.0767212 | 0.05394044
3DResyn Bioflex IPA | Soft | Autoclave | 2 | 1 | 32.03 | 0.4031372 | 6.015541 | 0.08057658 | 3.759713e-07 | 0.08062744 | 0.5244586 | 0.08062744 | 0.05771382
3DResyn Bioflex IPA | Soft | Autoclave | 2 | 1 | 32.13 | 0.4228719 | 6.427241 | 0.08453369 | 4.017026e-07 | 0.08457438 | 0.5603523 | 0.08457438 | 0.06166372
3DResyn Bioflex IPA | Soft | Autoclave | 2 | 1 | 32.23 | 0.4426575 | 6.84762 | 0.08850098 | 4.279763e-07 | 0.08853149 | 0.5970027 | 0.08853149 | 0.0656969
3DResyn Bioflex IPA | Soft | Autoclave | 2 | 1 | 32.33 | 0.4628499 | 7.278887 | 0.0925293 | 4.549304e-07 | 0.09256999 | 0.6346022 | 0.09256999 | 0.06983452
3DResyn Bioflex IPA | Soft | Autoclave | 2 | 1 | 32.43 | 0.4830424 | 7.706921 | 0.09656779 | 4.816825e-07 | 0.09660848 | 0.6719198 | 0.09660848 | 0.07394113
3DResyn Bioflex IPA | Soft | Autoclave | 2 | 1 | 32.53 | 0.5032349 | 8.149818 | 0.1006063 | 5.093637e-07 | 0.100647 | 0.7105334 | 0.100647 | 0.07819034
3DResyn Bioflex IPA | Soft | Autoclave | 2 | 1 | 32.63 | 0.5235799 | 8.599972 | 0.1046753 | 5.374982e-07 | 0.104716 | 0.7497796 | 0.104716 | 0.08250917
3DResyn Bioflex IPA | Soft | Autoclave | 2 | 1 | 32.73 | 0.5433655 | 9.043319 | 0.1086222 | 5.652074e-07 | 0.1086731 | 0.7884323 | 0.1086731 | 0.08676269
3DResyn Bioflex IPA | Soft | Autoclave | 2 | 1 | 32.83 | 0.5630493 | 9.48877 | 0.1125793 | 5.930481e-07 | 0.1126099 | 0.8272685 | 0.1126099 | 0.0910364
3DResyn Bioflex IPA | Soft | Autoclave | 2 | 1 | 32.93 | 0.5827332 | 9.94351 | 0.1165059 | 6.214694e-07 | 0.1165466 | 0.8669146 | 0.1165466 | 0.09539924
3DResyn Bioflex IPA | Soft | Autoclave | 2 | 1 | 33.03 | 0.6027222 | 10.40844 | 0.1205037 | 6.505275e-07 | 0.1205444 | 0.907449 | 0.1205444 | 0.09985984
3DResyn Bioflex IPA | Soft | Autoclave | 2 | 1 | 33.13 | 0.6230673 | 10.88974 | 0.1245728 | 6.806088e-07 | 0.1246135 | 0.9494107 | 0.1246135 | 0.1044775
3DResyn Bioflex IPA | Soft | Autoclave | 2 | 1 | 33.23 | 0.643158 | 11.36477 | 0.1285909 | 7.102984e-07 | 0.1286316 | 0.990826 | 0.1286316 | 0.109035
3DResyn Bioflex IPA | Soft | Autoclave | 2 | 1 | 33.33 | 0.6635539 | 11.85922 | 0.1326701 | 7.412013e-07 | 0.1327108 | 1.033934 | 0.1327108 | 0.1137788
3DResyn Bioflex IPA | Soft | Autoclave | 2 | 1 | 33.43 | 0.6833903 | 12.34108 | 0.1366374 | 7.713176e-07 | 0.1366781 | 1.075944 | 0.1366781 | 0.1184018
3DResyn Bioflex IPA | Soft | Autoclave | 2 | 1 | 33.53 | 0.7030742 | 12.82724 | 0.1405741 | 8.017028e-07 | 0.1406148 | 1.11833 | 0.1406148 | 0.1230661
3DResyn Bioflex IPA | Soft | Autoclave | 2 | 1 | 33.63 | 0.7227071 | 13.3183 | 0.1445007 | 8.323938e-07 | 0.1445414 | 1.161142 | 0.1445414 | 0.1277774
3DResyn Bioflex IPA | Soft | Autoclave | 2 | 1 | 33.73 | 0.7426962 | 13.82574 | 0.1484985 | 8.641089e-07 | 0.1485392 | 1.205383 | 0.1485392 | 0.1326458
3DResyn Bioflex IPA | Soft | Autoclave | 2 | 1 | 33.83 | 0.7630412 | 14.352 | 0.1525676 | 8.970002e-07 | 0.1526082 | 1.251264 | 0.1526082 | 0.1376949
3DResyn Bioflex IPA | Soft | Autoclave | 2 | 1 | 33.93 | 0.7829794 | 14.86893 | 0.1565552 | 9.293081e-07 | 0.1565959 | 1.296332 | 0.1565959 | 0.1426543
3DResyn Bioflex IPA | Soft | Autoclave | 2 | 1 | 34.03 | 0.8035278 | 15.40678 | 0.1606649 | 9.629238e-07 | 0.1607056 | 1.343224 | 0.1607056 | 0.1478145
3DResyn Bioflex IPA | Soft | Autoclave | 2 | 1 | 34.13 | 0.8234151 | 15.92754 | 0.1646423 | 9.954711e-07 | 0.164683 | 1.388626 | 0.164683 | 0.1528107
3DResyn Bioflex IPA | Soft | Autoclave | 2 | 1 | 34.23 | 0.8432516 | 16.45758 | 0.1686096 | 1.028599e-06 | 0.1686503 | 1.434837 | 0.1686503 | 0.157896
3DResyn Bioflex IPA | Soft | Autoclave | 2 | 1 | 34.33 | 0.8627828 | 16.98206 | 0.1725159 | 1.061379e-06 | 0.1725566 | 1.480563 | 0.1725566 | 0.1629279
3DResyn Bioflex IPA | Soft | Autoclave | 2 | 1 | 34.43 | 0.8828735 | 17.52903 | 0.176534 | 1.095564e-06 | 0.1765747 | 1.52825 | 0.1765747 | 0.1681756
3DResyn Bioflex IPA | Soft | Autoclave | 2 | 1 | 34.53 | 0.9028117 | 18.08137 | 0.1805115 | 1.130085e-06 | 0.1805623 | 1.576405 | 0.1805623 | 0.1734748
3DResyn Bioflex IPA | Soft | Autoclave | 2 | 1 | 34.63 | 0.9230042 | 18.65051 | 0.1845601 | 1.165657e-06 | 0.1846008 | 1.626025 | 0.1846008 | 0.1789352
3DResyn Bioflex IPA | Soft | Autoclave | 2 | 1 | 34.73 | 0.9435018 | 19.22455 | 0.1886597 | 1.201534e-06 | 0.1887004 | 1.676072 | 0.1887004 | 0.1844427
3DResyn Bioflex IPA | Soft | Autoclave | 2 | 1 | 34.83 | 0.9633891 | 19.78872 | 0.1926371 | 1.236795e-06 | 0.1926778 | 1.725259 | 0.1926778 | 0.1898554
3DResyn Bioflex IPA | Soft | Autoclave | 2 | 1 | 34.93 | 0.9834799 | 20.35969 | 0.1966451 | 1.272481e-06 | 0.196696 | 1.775039 | 0.196696 | 0.1953334
3DResyn Bioflex IPA | Soft | Autoclave | 2 | 1 | 35.03 | 1.00296 | 20.92248 | 0.2005513 | 1.307655e-06 | 0.2005921 | 1.824105 | 0.2005921 | 0.2007328
3DResyn Bioflex IPA | Soft | Autoclave | 2 | 1 | 35.13 | 1.022949 | 21.51278 | 0.2045491 | 1.344549e-06 | 0.2045898 | 1.875569 | 0.2045898 | 0.2063962
3DResyn Bioflex IPA | Soft | Autoclave | 2 | 1 | 35.23 | 1.042786 | 22.10182 | 0.2085164 | 1.381364e-06 | 0.2085571 | 1.926924 | 0.2085571 | 0.2120475
3DResyn Bioflex IPA | Soft | Autoclave | 2 | 1 | 35.33 | 1.062927 | 22.70615 | 0.2125448 | 1.419134e-06 | 0.2125855 | 1.979612 | 0.2125855 | 0.2178455
3DResyn Bioflex IPA | Soft | Autoclave | 2 | 1 | 35.43 | 1.083374 | 23.32755 | 0.2166341 | 1.457972e-06 | 0.2166748 | 2.033788 | 0.2166748 | 0.2238073
3DResyn Bioflex IPA | Soft | Autoclave | 2 | 1 | 35.53 | 1.103312 | 23.93042 | 0.2206217 | 1.495651e-06 | 0.2206624 | 2.086349 | 0.2206624 | 0.2295913
3DResyn Bioflex IPA | Soft | Autoclave | 2 | 1 | 35.63 | 1.123454 | 24.55329 | 0.2246399 | 1.534581e-06 | 0.2246908 | 2.140653 | 0.2246908 | 0.2355672
3DResyn Bioflex IPA | Soft | Autoclave | 2 | 1 | 35.73 | 1.143138 | 25.15843 | 0.2285868 | 1.572402e-06 | 0.2286275 | 2.193411 | 0.2286275 | 0.241373
3DResyn Bioflex IPA | Soft | Autoclave | 2 | 1 | 35.83 | 1.162923 | 25.78509 | 0.232544 | 1.611568e-06 | 0.2325846 | 2.248046 | 0.2325846 | 0.2473853
3DResyn Bioflex IPA | Soft | Autoclave | 2 | 1 | 35.93 | 1.182709 | 26.41438 | 0.2365011 | 1.650899e-06 | 0.2365418 | 2.30291 | 0.2365418 | 0.2534228
3DResyn Bioflex IPA | Soft | Autoclave | 2 | 1 | 36.03 | 1.20285 | 27.05763 | 0.2405396 | 1.691102e-06 | 0.2405701 | 2.358991 | 0.2405701 | 0.2595941
3DResyn Bioflex IPA | Soft | Autoclave | 2 | 1 | 36.13 | 1.223246 | 27.71488 | 0.2446187 | 1.73218e-06 | 0.2446493 | 2.416293 | 0.2446493 | 0.2658999
3DResyn Bioflex IPA | Soft | Autoclave | 2 | 1 | 36.23 | 1.243286 | 28.35491 | 0.2486165 | 1.772182e-06 | 0.2486572 | 2.472094 | 0.2486572 | 0.2720405
3DResyn Bioflex IPA | Soft | Autoclave | 2 | 1 | 36.33 | 1.26358 | 29.00989 | 0.2526754 | 1.813118e-06 | 0.2527161 | 2.529197 | 0.2527161 | 0.2783243
3DResyn Bioflex IPA | Soft | Autoclave | 2 | 1 | 36.43 | 1.283213 | 29.6452 | 0.256602 | 1.852825e-06 | 0.2566427 | 2.584586 | 0.2566427 | 0.2844196
3DResyn Bioflex IPA | Soft | Autoclave | 2 | 1 | 36.53 | 1.303202 | 30.29904 | 0.2605896 | 1.89369e-06 | 0.2606405 | 2.64159 | 0.2606405 | 0.2906927
3DResyn Bioflex IPA | Soft | Autoclave | 2 | 1 | 36.63 | 1.322683 | 30.94857 | 0.2644959 | 1.934286e-06 | 0.2645365 | 2.698219 | 0.2645365 | 0.2969244
3DResyn Bioflex IPA | Soft | Autoclave | 2 | 1 | 36.73 | 1.342773 | 31.62463 | 0.2685242 | 1.976539e-06 | 0.2685546875 | 2.75716 | 0.2685546875 | 0.3034105
3DResyn Bioflex IPA | Soft | Autoclave | 2 | 1 | 36.83 | 1.363119 | 32.30855 | 0.272583 | 2.019284e-06 | 0.2726237 | 2.816787 | 0.2726237 | 0.3099721
3DResyn Bioflex IPA | Soft | Autoclave | 2 | 1 | 36.93 | 1.383158 | 32.97895 | 0.2766012 | 2.061185e-06 | 0.2766317 | 2.875236 | 0.2766317 | 0.3164041
3DResyn Bioflex IPA | Soft | Autoclave | 2 | 1 | 37.03 | 1.403351 | 33.66677 | 0.2806295 | 2.104173e-06 | 0.2806702 | 2.935202 | 0.2806702 | 0.3230031
3DResyn Bioflex IPA | Soft | Autoclave | 2 | 1 | 37.13 | 1.423289 | 34.34677 | 0.2846171 | 2.146673e-06 | 0.2846578 | 2.994487 | 0.2846578 | 0.329527
3DResyn Bioflex IPA | Soft | Autoclave | 2 | 1 | 37.23 | 1.443075 | 35.02719 | 0.2885742 | 2.189199e-06 | 0.2886149 | 3.053809 | 0.2886149 | 0.3360551
3DResyn Bioflex IPA | Soft | Autoclave | 2 | 1 | 37.33 | 1.462657 | 35.70328 | 0.2924805 | 2.231455e-06 | 0.2925313 | 3.112753 | 0.2925313 | 0.3425416
3DResyn Bioflex IPA | Soft | Autoclave | 2 | 1 | 37.43 | 1.482747 | 36.40855 | 0.296519 | 2.275534e-06 | 0.2965495 | 3.174241 | 0.2965495 | 0.349308
3DResyn Bioflex IPA | Soft | Autoclave | 2 | 1 | 37.53 | 1.503042 | 37.13165 | 0.3005778 | 2.320728e-06 | 0.3006083 | 3.237284 | 0.3006083 | 0.3562455
3DResyn Bioflex IPA | Soft | Autoclave | 2 | 1 | 37.63 | 1.523031 | 37.84843 | 0.3045654 | 2.365527e-06 | 0.3046061 | 3.299776 | 0.3046061 | 0.3631224
3DResyn Bioflex IPA | Soft | Autoclave | 2 | 1 | 37.73 | 1.543376 | 38.57471 | 0.3086243 | 2.410919e-06 | 0.3086751 | 3.363096 | 0.3086751 | 0.3700904
3DResyn Bioflex IPA | Soft | Autoclave | 2 | 1 | 37.83 | 1.563263 | 39.28698 | 0.3126119 | 2.455436e-06 | 0.3126526 | 3.425194 | 0.3126526 | 0.376924
3DResyn Bioflex IPA | Soft | Autoclave | 2 | 1 | 37.93 | 1.583405 | 40.02399 | 0.3166402 | 2.5015e-06 | 0.3166809 | 3.48945 | 0.3166809 | 0.383995
3DResyn Bioflex IPA | Soft | Autoclave | 2 | 1 | 38.03 | 1.585134 | 40.04649 | 0.3170268 | 2.502906e-06 | 0.3170268 | 3.491412 | 0.3170268 | 0.3842109
3DResyn Bioflex IPA | Soft | Autoclave | 2 | 1 | 38.13 | 1.585083 | 39.96268 | 0.3170166 | 2.497667e-06 | 0.3170166 | 3.484104 | 0.3170166 | 0.3834067
3DResyn Bioflex IPA | Soft | Autoclave | 2 | 1 | 38.23 | 1.584981 | 39.88855 | 0.3169963 | 2.493034e-06 | 0.3169963 | 3.477642 | 0.3169963 | 0.3826956
3DResyn Bioflex IPA | Soft | Autoclave | 2 | 1 | 38.33 | 1.584829 | 39.82218 | 0.3169657 | 2.488886e-06 | 0.3169657 | 3.471855 | 0.3169657 | 0.3820588
3DResyn Bioflex IPA | Soft | Autoclave | 2 | 1 | 38.43 | 1.584574 | 39.76092 | 0.3169149 | 2.485057e-06 | 0.3169149 | 3.466514 | 0.3169149 | 0.381471
3DResyn Bioflex IPA | Soft | Autoclave | 2 | 1 | 38.53 | 1.58432 | 39.70476 | 0.316864 | 2.481548e-06 | 0.316864 | 3.461618 | 0.316864 | 0.3809323
3DResyn Bioflex IPA | Soft | Autoclave | 2 | 1 | 38.63 | 1.584117 | 39.65297 | 0.3168233 | 2.47831e-06 | 0.3168233 | 3.457102 | 0.3168233 | 0.3804353
3DResyn Bioflex IPA | Soft | Autoclave | 2 | 1 | 38.73 | 1.583913 | 39.60241 | 0.3167827 | 2.47515e-06 | 0.3167826 | 3.452694 | 0.3167826 | 0.3799503
3DResyn Bioflex IPA | Soft | Autoclave | 2 | 1 | 38.83 | 1.58371 | 39.56188 | 0.3167419 | 2.472617e-06 | 0.3167419 | 3.449161 | 0.3167419 | 0.3795614
3DResyn Bioflex IPA | Soft | Autoclave | 2 | 1 | 38.93 | 1.583557 | 39.51619 | 0.3167115 | 2.469762e-06 | 0.3167114 | 3.445178 | 0.3167114 | 0.3791231
3DResyn Bioflex IPA | Soft | Autoclave | 2 | 1 | 39.03 | 1.583405 | 39.47222 | 0.3166809 | 2.467014e-06 | 0.3166809 | 3.441344 | 0.3166809 | 0.3787012
3DResyn Bioflex IPA | Soft | Autoclave | 2 | 1 | 39.13 | 1.583303 | 39.43097 | 0.3166606 | 2.464436e-06 | 0.3166606 | 3.437748 | 0.3166606 | 0.3783055
3DResyn Bioflex IPA | Soft | Autoclave | 2 | 1 | 39.23 | 1.58315 | 39.39072 | 0.31663 | 2.46192e-06 | 0.31663 | 3.434239 | 0.31663 | 0.3779193
3DResyn Bioflex IPA | Soft | Autoclave | 2 | 1 | 39.33 | 1.583048 | 39.35286 | 0.3166097 | 2.459554e-06 | 0.3166097 | 3.430938 | 0.3166097 | 0.3775561
3DResyn Bioflex IPA | Soft | Autoclave | 2 | 1 | 39.43 | 1.582998 | 39.31975 | 0.3165995 | 2.457484e-06 | 0.3165995 | 3.428051 | 0.3165995 | 0.3772384
3DResyn Bioflex IPA | Soft | Autoclave | 2 | 1 | 39.53 | 1.582947 | 39.28524 | 0.3165894 | 2.455328e-06 | 0.3165894 | 3.425043 | 0.3165894 | 0.3769073
3DResyn Bioflex IPA | Soft | Autoclave | 2 | 1 | 39.63 | 1.582896 | 39.25181 | 0.3165792 | 2.453238e-06 | 0.3165792 | 3.422128 | 0.3165792 | 0.3765866
3DResyn Bioflex IPA | Soft | Autoclave | 2 | 1 | 39.73 | 1.582845 | 39.22279 | 0.316569 | 2.451425e-06 | 0.316569 | 3.419598 | 0.316569 | 0.3763082
3DResyn Bioflex IPA | Soft | Autoclave | 2 | 1 | 39.83 | 1.582845 | 39.195 | 0.316569 | 2.449687e-06 | 0.316569 | 3.417175 | 0.316569 | 0.3760415
3DResyn Bioflex IPA | Soft | Autoclave | 2 | 1 | 39.93 | 1.582794 | 39.1661 | 0.3165588 | 2.447881e-06 | 0.3165588 | 3.414655 | 0.3165588 | 0.3757643
3DResyn Bioflex IPA | Soft | Autoclave | 2 | 1 | 40.03 | 1.582794 | 39.13874 | 0.3165588 | 2.446171e-06 | 0.3165588 | 3.41227 | 0.3165588 | 0.3755018
3DResyn Bioflex IPA | Soft | Autoclave | 2 | 1 | 40.13 | 1.582794 | 39.11309 | 0.3165588 | 2.444568e-06 | 0.3165588 | 3.410034 | 0.3165588 | 0.3752557
3DResyn Bioflex IPA | Soft | Autoclave | 2 | 1 | 40.23 | 1.582743 | 39.08884 | 0.3165487 | 2.443052e-06 | 0.3165487 | 3.40792 | 0.3165487 | 0.375023
3DResyn Bioflex IPA | Soft | Autoclave | 2 | 1 | 40.33 | 1.582743 | 39.06538 | 0.3165487 | 2.441586e-06 | 0.3165487 | 3.405874 | 0.3165487 | 0.3747979
3DResyn Bioflex IPA | Soft | Autoclave | 2 | 1 | 40.43 | 1.582743 | 39.04436 | 0.3165487 | 2.440273e-06 | 0.3165487 | 3.404042 | 0.3165487 | 0.3745964
3DResyn Bioflex IPA | Soft | Autoclave | 2 | 1 | 40.53 | 1.582743 | 39.02604 | 0.3165487 | 2.439127e-06 | 0.3165487 | 3.402445 | 0.3165487 | 0.3744205
3DResyn Bioflex IPA | Soft | Autoclave | 2 | 1 | 40.63 | 1.582743 | 39.00321 | 0.3165487 | 2.437701e-06 | 0.3165487 | 3.400454 | 0.3165487 | 0.3742015
3DResyn Bioflex IPA | Soft | Autoclave | 2 | 1 | 40.73 | 1.582743 | 38.97637 | 0.3165487 | 2.436023e-06 | 0.3165487 | 3.398114 | 0.3165487 | 0.373944
3DResyn Bioflex IPA | Soft | Autoclave | 2 | 1 | 40.83 | 1.582743 | 38.95635 | 0.3165487 | 2.434772e-06 | 0.3165487 | 3.396369 | 0.3165487 | 0.3737519
3DResyn Bioflex IPA | Soft | Autoclave | 2 | 1 | 40.93 | 1.582692 | 38.935 | 0.3165385 | 2.433438e-06 | 0.3165385 | 3.394508 | 0.3165385 | 0.3735471
3DResyn Bioflex IPA | Soft | Autoclave | 2 | 2 | 30.574 | 0.1042175 | 1.127493 | 0.02101295 | 0.01081735 | 0.02105405 | 0.09787265 | 0.02084351 | 0.0108173
3DResyn Bioflex IPA | Soft | Autoclave | 2 | 2 | 30.674 | 0.1283264 | 1.482587 | 0.02587315 | 0.01422419 | 0.02592453 | 0.1286968 | 0.02566528 | 0.01422412
3DResyn Bioflex IPA | Soft | Autoclave | 2 | 2 | 30.774 | 0.1505534 | 1.82551 | 0.03037372 | 0.01751425 | 0.03041483 | 0.1584644 | 0.03011068 | 0.01751416
3DResyn Bioflex IPA | Soft | Autoclave | 2 | 2 | 30.874 | 0.1714579 | 2.161788 | 0.03458659 | 0.02074055 | 0.03463796 | 0.1876552 | 0.03429159 | 0.02074045
3DResyn Bioflex IPA | Soft | Autoclave | 2 | 2 | 30.974 | 0.1920573 | 2.505002 | 0.03875835 | 0.0240334 | 0.03879945 | 0.2174481 | 0.03841146 | 0.02403329
3DResyn Bioflex IPA | Soft | Autoclave | 2 | 2 | 31.074 | 0.2118429 | 2.846342 | 0.04275544 | 0.02730828 | 0.04279654 | 0.2470783 | 0.04236857 | 0.02730815
3DResyn Bioflex IPA | Soft | Autoclave | 2 | 2 | 31.174 | 0.2318319 | 3.204476 | 0.04679362 | 0.03074428125 | 0.04683472 | 0.2781664 | 0.04636637 | 0.03074413
3DResyn Bioflex IPA | Soft | Autoclave | 2 | 2 | 31.274 | 0.2514648 | 3.565778 | 0.05075988 | 0.03421067 | 0.05080098 | 0.3095294 | 0.05029297 | 0.03421051
3DResyn Bioflex IPA | Soft | Autoclave | 2 | 2 | 31.374 | 0.2714539 | 3.932412 | 0.05479806 | 0.03772821875 | 0.05483917 | 0.3413552 | 0.05429077 | 0.03772804
3DResyn Bioflex IPA | Soft | Autoclave | 2 | 2 | 31.474 | 0.2915955 | 4.315717 | 0.05887735 | 0.04140571 | 0.05890818 | 0.3746282 | 0.05831909 | 0.04140551
3DResyn Bioflex IPA | Soft | Autoclave | 2 | 2 | 31.574 | 0.3118897 | 4.719071 | 0.06296691 | 0.04527555 | 0.06300801 | 0.4096416 | 0.06237793 | 0.04527534
3DResyn Bioflex IPA | Soft | Autoclave | 2 | 2 | 31.674 | 0.332133 | 5.127715 | 0.06706675 | 0.04919615 | 0.06709757 | 0.4451142 | 0.06642659 | 0.04919592
3DResyn Bioflex IPA | Soft | Autoclave | 2 | 2 | 31.774 | 0.3518677 | 5.525717 | 0.071033 | 0.05301465 | 0.07108438 | 0.4796629 | 0.07037354 | 0.05301439
3DResyn Bioflex IPA | Soft | Autoclave | 2 | 2 | 31.874 | 0.3719584 | 5.949103 | 0.07510202 | 0.05707668 | 0.07514312 | 0.5164152 | 0.07439168 | 0.05707641
3DResyn Bioflex IPA | Soft | Autoclave | 2 | 2 | 31.974 | 0.3914388 | 6.366618 | 0.07903745 | 0.06108239 | 0.07907855 | 0.5526578 | 0.07828776 | 0.0610821
3DResyn Bioflex IPA | Soft | Autoclave | 2 | 2 | 32.074 | 0.411377 | 6.794661 | 0.08306535 | 0.06518911 | 0.08310646 | 0.5898143 | 0.08227539 | 0.0651888
3DResyn Bioflex IPA | Soft | Autoclave | 2 | 2 | 32.174 | 0.4315186 | 7.23948 | 0.08713437 | 0.06945677 | 0.08717547 | 0.628427 | 0.08630371 | 0.06945644
3DResyn Bioflex IPA | Soft | Autoclave | 2 | 2 | 32.274 | 0.4518636 | 7.691031 | 0.09124447 | 0.07378903125 | 0.09128558 | 0.6676242 | 0.09037273 | 0.07378868
3DResyn Bioflex IPA | Soft | Autoclave | 2 | 2 | 32.374 | 0.4721578 | 8.144521 | 0.09534431 | 0.07813989 | 0.09538542 | 0.7069896 | 0.09443156 | 0.07813952
3DResyn Bioflex IPA | Soft | Autoclave | 2 | 2 | 32.474 | 0.4920451 | 8.594913 | 0.09936195 | 0.08246103125 | 0.09940305 | 0.7460862 | 0.09840901 | 0.08246064
3DResyn Bioflex IPA | Soft | Autoclave | 2 | 2 | 32.574 | 0.5121867 | 9.056664 | 0.103431 | 0.08689114 | 0.1034721 | 0.7861687 | 0.1024373 | 0.08689072
3DResyn Bioflex IPA | Soft | Autoclave | 2 | 2 | 32.674 | 0.5317688 | 9.520906 | 0.1073869 | 0.09134516 | 0.107428 | 0.8264676 | 0.1063538 | 0.09134473
3DResyn Bioflex IPA | Soft | Autoclave | 2 | 2 | 32.774 | 0.5515035 | 9.985478 | 0.1113635 | 0.09580234375 | 0.1114148 | 0.866795 | 0.1103007 | 0.09580189
3DResyn Bioflex IPA | Soft | Autoclave | 2 | 2 | 32.874 | 0.5715434 | 10.46971 | 0.1154222 | 0.100448125 | 0.1154633 | 0.9088289 | 0.1143087 | 0.1004476
3DResyn Bioflex IPA | Soft | Autoclave | 2 | 2 | 32.974 | 0.5917359 | 10.96297 | 0.1195118 | 0.1051805625 | 0.1195426 | 0.9516467 | 0.1183472 | 0.1051801
3DResyn Bioflex IPA | Soft | Autoclave | 2 | 2 | 33.074 | 0.6121318 | 11.4618 | 0.1236322 | 0.1099665 | 0.123663 | 0.9949482 | 0.1224264 | 0.1099659
3DResyn Bioflex IPA | Soft | Autoclave | 2 | 2 | 33.174 | 0.6320191 | 11.94944 | 0.1276395 | 0.114645 | 0.1276806 | 1.037278 | 0.1264038 | 0.1146444
3DResyn Bioflex IPA | Soft | Autoclave | 2 | 2 | 33.274 | 0.6523132 | 12.45882 | 0.1317291 | 0.119532 | 0.1317805 | 1.081495 | 0.1304626 | 0.1195315
3DResyn Bioflex IPA | Soft | Autoclave | 2 | 2 | 33.374 | 0.6717428 | 12.95576 | 0.1356542 | 0.1242998 | 0.1357056 | 1.124632 | 0.1343486 | 0.1242992
3DResyn Bioflex IPA | Soft | Autoclave | 2 | 2 | 33.474 | 0.6915792 | 13.46536 | 0.1396616 | 0.1291889 | 0.139713 | 1.168868 | 0.1383158 | 0.1291883
3DResyn Bioflex IPA | Soft | Autoclave | 2 | 2 | 33.574 | 0.7113648 | 13.98116 | 0.1436689 | 0.1341376 | 0.1437101 | 1.213643 | 0.142273 | 0.134137
3DResyn Bioflex IPA | Soft | Autoclave | 2 | 2 | 33.674 | 0.7316081 | 14.5126 | 0.1477585 | 0.1392363 | 0.1477996 | 1.259774 | 0.1463216 | 0.1392356
3DResyn Bioflex IPA | Soft | Autoclave | 2 | 2 | 33.774 | 0.752004 | 15.06008 | 0.1518892 | 0.1444889 | 0.15192 | 1.307299 | 0.1504008 | 0.1444882
3DResyn Bioflex IPA | Soft | Autoclave | 2 | 2 | 33.874 | 0.7720439 | 15.59946 | 0.1559274 | 0.1496638 | 0.1559685 | 1.35412 | 0.1544088 | 0.1496631
3DResyn Bioflex IPA | Soft | Autoclave | 2 | 2 | 33.974 | 0.792338 | 16.14398 | 0.1600169 | 0.1548881 | 0.1600683 | 1.401387 | 0.1584676 | 0.1548873
3DResyn Bioflex IPA | Soft | Autoclave | 2 | 2 | 34.074 | 0.8117676 | 16.67136 | 0.1639421 | 0.1599478 | 0.1639935 | 1.447167 | 0.1623535 | 0.1599471
3DResyn Bioflex IPA | Soft | Autoclave | 2 | 2 | 34.174 | 0.8315532 | 17.21873 | 0.1679392 | 0.1651994 | 0.1679905 | 1.494681 | 0.1663106 | 0.1651986
3DResyn Bioflex IPA | Soft | Autoclave | 2 | 2 | 34.274 | 0.8514405 | 17.78179 | 0.1719773 | 0.1706014 | 0.1720082 | 1.543558 | 0.1702881 | 0.1706006
3DResyn Bioflex IPA | Soft | Autoclave | 2 | 2 | 34.374 | 0.8716838 | 18.35316 | 0.1760669 | 0.1760833 | 0.1760977 | 1.593157 | 0.1743368 | 0.1760825
3DResyn Bioflex IPA | Soft | Autoclave | 2 | 2 | 34.474 | 0.8918762 | 18.92701 | 0.1801462 | 0.1815889 | 0.180177 | 1.64297 | 0.1783752 | 0.181588
3DResyn Bioflex IPA | Soft | Autoclave | 2 | 2 | 34.574 | 0.9120178 | 19.50431 | 0.1842049 | 0.1871276 | 0.184246 | 1.693083 | 0.1824036 | 0.1871267
3DResyn Bioflex IPA | Soft | Autoclave | 2 | 2 | 34.674 | 0.9322612 | 20.09262 | 0.1882842 | 0.1927719375 | 0.1883356 | 1.744151 | 0.1864522 | 0.192771
3DResyn Bioflex IPA | Soft | Autoclave | 2 | 2 | 34.774 | 0.951945 | 20.66388 | 0.1922608 | 0.1982527 | 0.1923121 | 1.79374 | 0.190389 | 0.1982518
3DResyn Bioflex IPA | Soft | Autoclave | 2 | 2 | 34.874 | 0.9716289 | 21.24118 | 0.1962373 | 0.2037914 | 0.1962887 | 1.843852 | 0.1943258 | 0.2037904
3DResyn Bioflex IPA | Soft | Autoclave | 2 | 2 | 34.974 | 0.9913635 | 21.83822 | 0.2002344 | 0.2095195 | 0.2002755 | 1.895679 | 0.1982727 | 0.2095185
3DResyn Bioflex IPA | Soft | Autoclave | 2 | 2 | 35.074 | 1.011505 | 22.45287 | 0.2043034 | 0.2154165625 | 0.2043445 | 1.949034 | 0.202301 | 0.2154155
3DResyn Bioflex IPA | Soft | Autoclave | 2 | 2 | 35.174 | 1.03185 | 23.07857 | 0.2084135 | 0.2214196875 | 0.2084546 | 2.003348 | 0.20637 | 0.2214186
3DResyn Bioflex IPA | Soft | Autoclave | 2 | 2 | 35.274 | 1.051941 | 23.6988 | 0.2124722 | 0.2273701875 | 0.2125133 | 2.057187 | 0.2103882 | 0.2273691
3DResyn Bioflex IPA | Soft | Autoclave | 2 | 2 | 35.374 | 1.072286 | 24.33556 | 0.2165823 | 0.2334794375 | 0.2166234 | 2.112462 | 0.2144572 | 0.2334783
3DResyn Bioflex IPA | Soft | Autoclave | 2 | 2 | 35.474 | 1.09197 | 24.95011 | 0.2205486 | 0.2393755 | 0.2206 | 2.165808 | 0.218394 | 0.2393744
3DResyn Bioflex IPA | Soft | Autoclave | 2 | 2 | 35.574 | 1.111755 | 25.57663 | 0.224556 | 0.2453865 | 0.224597 | 2.220194 | 0.2223511 | 0.2453853
3DResyn Bioflex IPA | Soft | Autoclave | 2 | 2 | 35.674 | 1.131439 | 26.21319 | 0.2285325 | 0.2514937 | 0.2285736 | 2.275451 | 0.2262878 | 0.2514925
3DResyn Bioflex IPA | Soft | Autoclave | 2 | 2 | 35.774 | 1.15153 | 26.86535 | 0.2325912 | 0.2577507 | 0.2326323 | 2.332062 | 0.230306 | 0.2577494
3DResyn Bioflex IPA | Soft | Autoclave | 2 | 2 | 35.874 | 1.171621 | 27.52559 | 0.23665 | 0.2640852 | 0.236691 | 2.389375 | 0.2343241 | 0.2640839
3DResyn Bioflex IPA | Soft | Autoclave | 2 | 2 | 35.974 | 1.191915 | 28.19699 | 0.2407498 | 0.2705267 | 0.2407909 | 2.447656 | 0.238383 | 0.2705254
3DResyn Bioflex IPA | Soft | Autoclave | 2 | 2 | 36.074 | 1.21226 | 28.86822 | 0.2448599 | 0.2769665625 | 0.244901 | 2.505922 | 0.242452 | 0.2769652
3DResyn Bioflex IPA | Soft | Autoclave | 2 | 2 | 36.174 | 1.231995 | 29.52757 | 0.2488467 | 0.2832924 | 0.2488878 | 2.563157 | 0.2463989 | 0.2832911
3DResyn Bioflex IPA | Soft | Autoclave | 2 | 2 | 36.274 | 1.25178 | 30.19465 | 0.2528541 | 0.2896925 | 0.2528849 | 2.621064 | 0.250356 | 0.2896911
3DResyn Bioflex IPA | Soft | Autoclave | 2 | 2 | 36.374 | 1.271617 | 30.87129 | 0.2568409 | 0.2961843125 | 0.2568923 | 2.6798 | 0.2543233 | 0.2961829
3DResyn Bioflex IPA | Soft | Autoclave | 2 | 2 | 36.474 | 1.291606 | 31.56122 | 0.2608894 | 0.3028036 | 0.2609304 | 2.739689 | 0.2583211 | 0.3028021
3DResyn Bioflex IPA | Soft | Autoclave | 2 | 2 | 36.574 | 1.311595 | 32.25825 | 0.2649275 | 0.309491 | 0.2649686 | 2.800195 | 0.2623189 | 0.3094895
3DResyn Bioflex IPA | Soft | Autoclave | 2 | 2 | 36.674 | 1.331736 | 32.97143 | 0.2689965 | 0.3163334 | 0.2690376 | 2.862103 | 0.2663473 | 0.3163319
3DResyn Bioflex IPA | Soft | Autoclave | 2 | 2 | 36.774 | 1.352183 | 33.69961 | 0.2731272 | 0.3233196875 | 0.2731683 | 2.925314 | 0.2704366 | 0.3233181
3DResyn Bioflex IPA | Soft | Autoclave | 2 | 2 | 36.874 | 1.371969 | 34.40068 | 0.2771345 | 0.3300458 | 0.2771654 | 2.98617 | 0.2743937 | 0.3300442
3DResyn Bioflex IPA | Soft | Autoclave | 2 | 2 | 36.974 | 1.391907 | 35.11005 | 0.2811522 | 0.336851625 | 0.2811933 | 3.047747 | 0.2783814 | 0.33685
3DResyn Bioflex IPA | Soft | Autoclave | 2 | 2 | 37.074 | 1.411591 | 35.83453 | 0.2851185 | 0.3438025 | 0.2851698 | 3.110636 | 0.2823181 | 0.3438008
3DResyn Bioflex IPA | Soft | Autoclave | 2 | 2 | 37.174 | 1.43158 | 36.57455 | 0.2891772 | 0.3509023 | 0.289208 | 3.174874 | 0.2863159 | 0.3509007
3DResyn Bioflex IPA | Soft | Autoclave | 2 | 2 | 37.274 | 1.45162 | 37.32296 | 0.2932154 | 0.3580826875 | 0.2932565 | 3.23984 | 0.2903239 | 0.358081
3DResyn Bioflex IPA | Soft | Autoclave | 2 | 2 | 37.374 | 1.471609 | 38.0787 | 0.2972535 | 0.3653334375 | 0.2972947 | 3.305443 | 0.2943217 | 0.3653317
3DResyn Bioflex IPA | Soft | Autoclave | 2 | 2 | 37.474 | 1.492208 | 38.87142 | 0.301415 | 0.372938875 | 0.3014561 | 3.374255 | 0.2984416 | 0.3729371
3DResyn Bioflex IPA | Soft | Autoclave | 2 | 2 | 37.574 | 1.511943 | 39.62415 | 0.3054018 | 0.3801607 | 0.3054429 | 3.439596 | 0.3023885 | 0.3801588
3DResyn Bioflex IPA | Soft | Autoclave | 2 | 2 | 37.674 | 1.523794 | 40.11345 | 0.3078371 | 0.3848551 | 0.3078371 | 3.48207 | 0.3047587 | 0.3848532
3DResyn Bioflex IPA | Soft | Autoclave | 2 | 2 | 37.774 | 1.523844 | 40.06456 | 0.3078474 | 0.3843861 | 0.3078474 | 3.477827 | 0.3047689 | 0.3843843
3DResyn Bioflex IPA | Soft | Autoclave | 2 | 2 | 37.874 | 1.523794 | 40.01974 | 0.3078371 | 0.383956 | 0.3078371 | 3.473936 | 0.3047587 | 0.3839542
3DResyn Bioflex IPA | Soft | Autoclave | 2 | 2 | 37.974 | 1.523743 | 39.98093 | 0.3078268 | 0.3835837 | 0.3078268 | 3.470567 | 0.3047485 | 0.3835819
3DResyn Bioflex IPA | Soft | Autoclave | 2 | 2 | 38.074 | 1.523641 | 39.94658 | 0.3078063 | 0.383254125 | 0.3078063 | 3.467585 | 0.3047282 | 0.3832523
3DResyn Bioflex IPA | Soft | Autoclave | 2 | 2 | 38.174 | 1.52359 | 39.91426 | 0.307796 | 0.382944125 | 0.307796 | 3.46478 | 0.304718 | 0.3829423
3DResyn Bioflex IPA | Soft | Autoclave | 2 | 2 | 38.274 | 1.523488 | 39.886 | 0.3077754 | 0.3826729 | 0.3077754 | 3.462326 | 0.3046977 | 0.3826711
3DResyn Bioflex IPA | Soft | Autoclave | 2 | 2 | 38.374 | 1.523336 | 39.85734 | 0.3077446 | 0.382398 | 0.3077446 | 3.459839 | 0.3046672 | 0.3823961
3DResyn Bioflex IPA | Soft | Autoclave | 2 | 2 | 38.474 | 1.523183 | 39.83299 | 0.3077138 | 0.382164375 | 0.3077138 | 3.457725 | 0.3046366 | 0.3821625
3DResyn Bioflex IPA | Soft | Autoclave | 2 | 2 | 38.574 | 1.523081 | 39.80739 | 0.3076932 | 0.3819187 | 0.3076932 | 3.455502 | 0.3046163 | 0.3819169
3DResyn Bioflex IPA | Soft | Autoclave | 2 | 2 | 38.674 | 1.522929 | 39.78393 | 0.3076624 | 0.381693625 | 0.3076624 | 3.453466 | 0.3045858 | 0.3816918
3DResyn Bioflex IPA | Soft | Autoclave | 2 | 2 | 38.774 | 1.522827 | 39.75985 | 0.3076419 | 0.3814626 | 0.3076419 | 3.451375 | 0.3045654 | 0.3814608
3DResyn Bioflex IPA | Soft | Autoclave | 2 | 2 | 38.874 | 1.522725 | 39.74079 | 0.3076213 | 0.3812798 | 0.3076213 | 3.449721 | 0.3045451 | 0.3812779
3DResyn Bioflex IPA | Soft | Autoclave | 2 | 2 | 38.974 | 1.522624 | 39.72106 | 0.3076007 | 0.3810905 | 0.3076007 | 3.448009 | 0.3045247 | 0.3810887
3DResyn Bioflex IPA | Soft | Autoclave | 2 | 2 | 39.074 | 1.522573 | 39.70031 | 0.3075905 | 0.3808914375 | 0.3075905 | 3.446208 | 0.3045146 | 0.3808896
3DResyn Bioflex IPA | Soft | Autoclave | 2 | 2 | 39.174 | 1.522522 | 39.67873 | 0.3075802 | 0.3806843 | 0.3075802 | 3.444334 | 0.3045044 | 0.3806825
3DResyn Bioflex IPA | Soft | Autoclave | 2 | 2 | 39.274 | 1.522471 | 39.66252 | 0.30757 | 0.3805288 | 0.3075699 | 3.442927 | 0.3044942 | 0.380527
3DResyn Bioflex IPA | Soft | Autoclave | 2 | 2 | 39.374 | 1.522369 | 39.64433 | 0.3075494 | 0.3803543 | 0.3075494 | 3.441348 | 0.3044739 | 0.3803525
3DResyn Bioflex IPA | Soft | Autoclave | 2 | 2 | 39.474 | 1.522369 | 39.6258 | 0.3075494 | 0.3801766 | 0.3075494 | 3.43974 | 0.3044739 | 0.3801748
3DResyn Bioflex IPA | Soft | Autoclave | 2 | 2 | 39.574 | 1.522319 | 39.60785 | 0.3075391 | 0.3800043 | 0.3075391 | 3.438182 | 0.3044637 | 0.3800025
3DResyn Bioflex IPA | Soft | Autoclave | 2 | 2 | 39.674 | 1.522268 | 39.5954 | 0.3075288 | 0.3798848 | 0.3075288 | 3.437101 | 0.3044535 | 0.379883
3DResyn Bioflex IPA | Soft | Autoclave | 2 | 2 | 39.774 | 1.522217 | 39.58054 | 0.3075185 | 0.3797423125 | 0.3075186 | 3.435811 | 0.3044434 | 0.3797405
3DResyn Bioflex IPA | Soft | Autoclave | 2 | 2 | 39.874 | 1.522217 | 39.56025 | 0.3075185 | 0.3795477 | 0.3075186 | 3.43405 | 0.3044434 | 0.3795458
3DResyn Bioflex IPA | Soft | Autoclave | 2 | 2 | 39.974 | 1.522166 | 39.5491 | 0.3075083 | 0.3794407 | 0.3075083 | 3.433082 | 0.3044332 | 0.3794388
3DResyn Bioflex IPA | Soft | Autoclave | 2 | 2 | 40.074 | 1.522166 | 39.53439 | 0.3075083 | 0.3792995 | 0.3075083 | 3.431805 | 0.3044332 | 0.3792977
3DResyn Bioflex IPA | Soft | Autoclave | 2 | 2 | 40.174 | 1.522166 | 39.51853 | 0.3075083 | 0.379147375 | 0.3075083 | 3.430428 | 0.3044332 | 0.3791456
3DResyn Bioflex IPA | Soft | Autoclave | 2 | 2 | 40.274 | 1.522166 | 39.50909 | 0.3075083 | 0.37905675 | 0.3075083 | 3.429608 | 0.3044332 | 0.3790549
3DResyn Bioflex IPA | Soft | Autoclave | 2 | 2 | 40.374 | 1.522166 | 39.49557 | 0.3075083 | 0.378927125 | 0.3075083 | 3.428435 | 0.3044332 | 0.3789253
3DResyn Bioflex IPA | Soft | Autoclave | 2 | 2 | 40.474 | 1.522166 | 39.48066 | 0.3075083 | 0.378784 | 0.3075083 | 3.427141 | 0.3044332 | 0.3787822
3DResyn Bioflex IPA | Soft | Autoclave | 2 | 2 | 40.574 | 1.522115 | 39.46737 | 0.307498 | 0.3786565 | 0.307498 | 3.425987 | 0.304423 | 0.3786547
3DResyn Bioflex IPA | Soft | Autoclave | 3 | 1 | 30.746 | 0.1386515 | 1.134387 | 0.02755903 | 0.01088349 | 0.02761983 | 0.09847105 | 0.02773031 | 0.01088344
3DResyn Bioflex IPA | Soft | Autoclave | 3 | 1 | 30.846 | 0.1631165 | 1.486344 | 0.03245279 | 0.01426023 | 0.03249332 | 0.1290229 | 0.03262329 | 0.01426016
3DResyn Bioflex IPA | Soft | Autoclave | 3 | 1 | 30.946 | 0.1846822 | 1.78686 | 0.03675889 | 0.01714343 | 0.03678929 | 0.1551094 | 0.03693644 | 0.01714335
3DResyn Bioflex IPA | Soft | Autoclave | 3 | 1 | 31.046 | 0.2059428 | 2.102629 | 0.04098393 | 0.02017297 | 0.04102446 | 0.1825199 | 0.04118856 | 0.02017288
3DResyn Bioflex IPA | Soft | Autoclave | 3 | 1 | 31.146 | 0.2259827 | 2.41432 | 0.04497594 | 0.02316338 | 0.04501647 | 0.2095763 | 0.04519653 | 0.02316327
3DResyn Bioflex IPA | Soft | Autoclave | 3 | 1 | 31.246 | 0.2460225 | 2.734776 | 0.04895781 | 0.02623789 | 0.04900847 | 0.2373937 | 0.04920451 | 0.02623777
3DResyn Bioflex IPA | Soft | Autoclave | 3 | 1 | 31.346 | 0.2656555 | 3.069408 | 0.05286876 | 0.02944842 | 0.05291943 | 0.2664417 | 0.0531311 | 0.02944827
3DResyn Bioflex IPA | Soft | Autoclave | 3 | 1 | 31.446 | 0.285848 | 3.422151 | 0.05690131 | 0.0328326875 | 0.05694183 | 0.2970617 | 0.0571696 | 0.03283253
3DResyn Bioflex IPA | Soft | Autoclave | 3 | 1 | 31.546 | 0.3057353 | 3.776337 | 0.06087304 | 0.0362308125 | 0.06090344 | 0.3278071 | 0.06114705 | 0.03623064
3DResyn Bioflex IPA | Soft | Autoclave | 3 | 1 | 31.646 | 0.3260295 | 4.149699 | 0.06490558 | 0.03981290625 | 0.06494611 | 0.3602169 | 0.06520589 | 0.03981272
3DResyn Bioflex IPA | Soft | Autoclave | 3 | 1 | 31.746 | 0.3465271 | 4.534643 | 0.06899891 | 0.04350612 | 0.06902931 | 0.3936322 | 0.06930542 | 0.04350591
3DResyn Bioflex IPA | Soft | Autoclave | 3 | 1 | 31.846 | 0.3663127 | 4.91057 | 0.07293012 | 0.04711283 | 0.07297065 | 0.4262648 | 0.07326254 | 0.0471126
3DResyn Bioflex IPA | Soft | Autoclave | 3 | 1 | 31.946 | 0.3861491 | 5.297025 | 0.0768816 | 0.05082054 | 0.07692213 | 0.4598112 | 0.07722982 | 0.05082029
3DResyn Bioflex IPA | Soft | Autoclave | 3 | 1 | 32.046 | 0.405833 | 5.686155 | 0.08079255 | 0.05455392 | 0.08084322 | 0.4935898 | 0.08116659 | 0.05455366
3DResyn Bioflex IPA | Soft | Autoclave | 3 | 1 | 32.146 | 0.4256694 | 6.094749 | 0.08475416 | 0.05847404 | 0.08479469 | 0.5290581 | 0.08513387 | 0.05847376
3DResyn Bioflex IPA | Soft | Autoclave | 3 | 1 | 32.246 | 0.4456075 | 6.512369 | 0.08873604 | 0.06248075 | 0.08876644 | 0.5653098 | 0.08912151 | 0.06248045
3DResyn Bioflex IPA | Soft | Autoclave | 3 | 1 | 32.346 | 0.4659017 | 6.942506 | 0.09276857 | 0.0666075625 | 0.09280911 | 0.6026481 | 0.09318034 | 0.06660724
3DResyn Bioflex IPA | Soft | Autoclave | 3 | 1 | 32.446 | 0.4862467 | 7.372293 | 0.09683151 | 0.07073101 | 0.0968619 | 0.639956 | 0.09724935 | 0.07073067
3DResyn Bioflex IPA | Soft | Autoclave | 3 | 1 | 32.546 | 0.5061341 | 7.804513 | 0.1007931 | 0.0748778 | 0.1008235 | 0.6774751 | 0.1012268 | 0.07487744
3DResyn Bioflex IPA | Soft | Autoclave | 3 | 1 | 32.646 | 0.5261739 | 8.237138 | 0.104775 | 0.07902848 | 0.1048155 | 0.7150293 | 0.1052348 | 0.07902809
3DResyn Bioflex IPA | Soft | Autoclave | 3 | 1 | 32.746 | 0.5458069 | 8.673953 | 0.1086859 | 0.08321935 | 0.1087265 | 0.7529473 | 0.1091614 | 0.08321895
3DResyn Bioflex IPA | Soft | Autoclave | 3 | 1 | 32.846 | 0.5657451 | 9.120402 | 0.1126476 | 0.08750266 | 0.1126982 | 0.7917016 | 0.113149 | 0.08750224
3DResyn Bioflex IPA | Soft | Autoclave | 3 | 1 | 32.946 | 0.5855306 | 9.570096 | 0.116599 | 0.09181709375 | 0.1166396 | 0.8307375 | 0.1171061 | 0.09181666
3DResyn Bioflex IPA | Soft | Autoclave | 3 | 1 | 33.046 | 0.6058248 | 10.04624 | 0.1206417 | 0.0963853 | 0.1206822 | 0.8720694 | 0.121165 | 0.09638484
3DResyn Bioflex IPA | Soft | Autoclave | 3 | 1 | 33.146 | 0.6262716 | 10.53509 | 0.1247249 | 0.1010754 | 0.1247553 | 0.9145045 | 0.1252543 | 0.1010749
3DResyn Bioflex IPA | Soft | Autoclave | 3 | 1 | 33.246 | 0.6462098 | 11.0119 | 0.1286865 | 0.10565 | 0.128727 | 0.9558943 | 0.129242 | 0.1056495
3DResyn Bioflex IPA | Soft | Autoclave | 3 | 1 | 33.346 | 0.666453 | 11.49256 | 0.132719 | 0.1102615625 | 0.1327596 | 0.9976183 | 0.1332906 | 0.110261
3DResyn Bioflex IPA | Soft | Autoclave | 3 | 1 | 33.446 | 0.6860352 | 11.96115 | 0.1366097 | 0.1147573 | 0.1366604 | 1.038294 | 0.137207 | 0.1147567
3DResyn Bioflex IPA | Soft | Autoclave | 3 | 1 | 33.546 | 0.7060242 | 12.45241 | 0.1405916 | 0.1194705 | 0.1406423 | 1.080938 | 0.1412048 | 0.1194699
3DResyn Bioflex IPA | Soft | Autoclave | 3 | 1 | 33.646 | 0.7256572 | 12.9473 | 0.1445228 | 0.1242185 | 0.1445532 | 1.123897 | 0.1451314 | 0.1242179
3DResyn Bioflex IPA | Soft | Autoclave | 3 | 1 | 33.746 | 0.7457988 | 13.45 | 0.1485351 | 0.1290415 | 0.1485655 | 1.167534 | 0.1491598 | 0.1290409
3DResyn Bioflex IPA | Soft | Autoclave | 3 | 1 | 33.846 | 0.7661947 | 13.97384 | 0.1525879 | 0.1340674 | 0.1526284 | 1.213007 | 0.1532389 | 0.1340668
3DResyn Bioflex IPA | Soft | Autoclave | 3 | 1 | 33.946 | 0.7862346 | 14.49508 | 0.1565799 | 0.1390682 | 0.1566204 | 1.258254 | 0.1572469 | 0.1390676
3DResyn Bioflex IPA | Soft | Autoclave | 3 | 1 | 34.046 | 0.8063253 | 15.01168 | 0.160582 | 0.1440245625 | 0.1606226 | 1.303097 | 0.1612651 | 0.1440239
3DResyn Bioflex IPA | Soft | Autoclave | 3 | 1 | 34.146 | 0.8259583 | 15.51994 | 0.164493 | 0.1489009 | 0.1645335 | 1.347217 | 0.1651917 | 0.1489002
3DResyn Bioflex IPA | Soft | Autoclave | 3 | 1 | 34.246 | 0.8458964 | 16.04708 | 0.1684546 | 0.1539583125 | 0.1685053 | 1.392975 | 0.1691793 | 0.1539576
3DResyn Bioflex IPA | Soft | Autoclave | 3 | 1 | 34.346 | 0.8655803 | 16.57577 | 0.1723858 | 0.1590307 | 0.1724264 | 1.438869 | 0.1731161 | 0.15903
3DResyn Bioflex IPA | Soft | Autoclave | 3 | 1 | 34.446 | 0.8857219 | 17.1199 | 0.1763981 | 0.1642511875 | 0.1764386 | 1.486103 | 0.1771444 | 0.1642504
3DResyn Bioflex IPA | Soft | Autoclave | 3 | 1 | 34.546 | 0.9061178 | 17.67589 | 0.1804712 | 0.1695855 | 0.1805016 | 1.534366 | 0.1812236 | 0.1695846
3DResyn Bioflex IPA | Soft | Autoclave | 3 | 1 | 34.646 | 0.9260051 | 18.22491 | 0.1844226 | 0.174852875 | 0.1844632 | 1.582024 | 0.185201 | 0.174852
3DResyn Bioflex IPA | Soft | Autoclave | 3 | 1 | 34.746 | 0.9462992 | 18.79278 | 0.1884754 | 0.1803011 | 0.1885058 | 1.631318 | 0.1892598 | 0.1803002
3DResyn Bioflex IPA | Soft | Autoclave | 3 | 1 | 34.846 | 0.9660848 | 19.34494 | 0.1924067 | 0.1855986 | 0.1924472 | 1.679248 | 0.193217 | 0.1855977
3DResyn Bioflex IPA | Soft | Autoclave | 3 | 1 | 34.946 | 0.9861247 | 19.91093 | 0.1963987 | 0.1910288 | 0.1964392 | 1.72838 | 0.1972249 | 0.1910279
3DResyn Bioflex IPA | Soft | Autoclave | 3 | 1 | 35.046 | 1.005656 | 20.47486 | 0.2002893 | 0.1964392 | 0.2003299 | 1.777332 | 0.2011312 | 0.1964383
3DResyn Bioflex IPA | Soft | Autoclave | 3 | 1 | 35.146 | 1.025747 | 21.05658 | 0.2042813 | 0.2020203 | 0.204332 | 1.827828 | 0.2051493 | 0.2020194
3DResyn Bioflex IPA | Soft | Autoclave | 3 | 1 | 35.246 | 1.04599 | 21.65082 | 0.208324 | 0.2077215625 | 0.2083645 | 1.879411 | 0.209198 | 0.2077206
3DResyn Bioflex IPA | Soft | Autoclave | 3 | 1 | 35.346 | 1.066081 | 22.24481 | 0.2123262 | 0.2134204 | 0.2123667 | 1.930973 | 0.2132162 | 0.2134194
3DResyn Bioflex IPA | Soft | Autoclave | 3 | 1 | 35.446 | 1.086375 | 22.84954 | 0.2163688 | 0.2192223 | 0.2164094 | 1.983467 | 0.217275 | 0.2192213
3DResyn Bioflex IPA | Soft | Autoclave | 3 | 1 | 35.546 | 1.106313 | 23.44777 | 0.2203406 | 0.2249618 | 0.2203811 | 2.035397 | 0.2212626 | 0.2249607
3DResyn Bioflex IPA | Soft | Autoclave | 3 | 1 | 35.646 | 1.126251 | 24.05826 | 0.2243123 | 0.2308189 | 0.2243528 | 2.08839 | 0.2252503 | 0.2308178
3DResyn Bioflex IPA | Soft | Autoclave | 3 | 1 | 35.746 | 1.145783 | 24.65475 | 0.228203 | 0.2365418 | 0.2282435 | 2.14017 | 0.2291565 | 0.2365407
3DResyn Bioflex IPA | Soft | Autoclave | 3 | 1 | 35.846 | 1.165822 | 25.27508 | 0.232195 | 0.2424933125 | 0.2322355 | 2.194017 | 0.2331645 | 0.2424921
3DResyn Bioflex IPA | Soft | Autoclave | 3 | 1 | 35.946 | 1.185913 | 25.90878 | 0.236187 | 0.248573125 | 0.2362377 | 2.249026 | 0.2371826 | 0.2485719
3DResyn Bioflex IPA | Soft | Autoclave | 3 | 1 | 36.046 | 1.205953 | 26.53898 | 0.2401993 | 0.254619375 | 0.2402297 | 2.303731 | 0.2411906 | 0.2546181
3DResyn Bioflex IPA | Soft | Autoclave | 3 | 1 | 36.146 | 1.226247 | 27.18602 | 0.2442419 | 0.2608272 | 0.2442723 | 2.359898 | 0.2452494 | 0.260826
3DResyn Bioflex IPA | Soft | Autoclave | 3 | 1 | 36.246 | 1.246236 | 27.81985 | 0.2482036 | 0.26690825 | 0.2482542 | 2.414917 | 0.2492472 | 0.266907
3DResyn Bioflex IPA | Soft | Autoclave | 3 | 1 | 36.346 | 1.266123 | 28.46645 | 0.2521854 | 0.2731119 | 0.2522158 | 2.471046 | 0.2532247 | 0.2731106
3DResyn Bioflex IPA | Soft | Autoclave | 3 | 1 | 36.446 | 1.285756 | 29.10692 | 0.2560863 | 0.2792567 | 0.2561268 | 2.526642 | 0.2571513 | 0.2792553
3DResyn Bioflex IPA | Soft | Autoclave | 3 | 1 | 36.546 | 1.305695 | 29.7588 | 0.2600479 | 0.2855109 | 0.2600985 | 2.583229 | 0.2611389 | 0.2855095
3DResyn Bioflex IPA | Soft | Autoclave | 3 | 1 | 36.646 | 1.325684 | 30.42276 | 0.26405 | 0.2918810625 | 0.2640804 | 2.640865 | 0.2651367 | 0.2918797
3DResyn Bioflex IPA | Soft | Autoclave | 3 | 1 | 36.746 | 1.345774 | 31.09123 | 0.2680521 | 0.2982944 | 0.2680825 | 2.698891 | 0.2691549 | 0.298293
3DResyn Bioflex IPA | Soft | Autoclave | 3 | 1 | 36.846 | 1.366221 | 31.7796 | 0.2721252 | 0.30489875 | 0.2721556 | 2.758646 | 0.2732442 | 0.3048973
3DResyn Bioflex IPA | Soft | Autoclave | 3 | 1 | 36.946 | 1.386312 | 32.4567 | 0.2761172 | 0.3113949375 | 0.2761577 | 2.817421 | 0.2772624 | 0.3113935
3DResyn Bioflex IPA | Soft | Autoclave | 3 | 1 | 37.046 | 1.406403 | 33.13707 | 0.2801092 | 0.3179225 | 0.2801599 | 2.876481 | 0.2812805 | 0.317921
3DResyn Bioflex IPA | Soft | Autoclave | 3 | 1 | 37.146 | 1.425832 | 33.80516 | 0.2839898 | 0.3243323 | 0.2840303 | 2.934476 | 0.2851664 | 0.3243308
3DResyn Bioflex IPA | Soft | Autoclave | 3 | 1 | 37.246 | 1.445821 | 34.50784 | 0.2879717 | 0.331074 | 0.2880122 | 2.995472 | 0.2891642 | 0.3310724
3DResyn Bioflex IPA | Soft | Autoclave | 3 | 1 | 37.346 | 1.465708 | 35.21027 | 0.2919333 | 0.3378131875 | 0.2919738 | 3.056447 | 0.2931417 | 0.3378116
3DResyn Bioflex IPA | Soft | Autoclave | 3 | 1 | 37.446 | 1.485748 | 35.92088 | 0.2959354 | 0.3446309375 | 0.2959658 | 3.118132 | 0.2971497 | 0.3446293
3DResyn Bioflex IPA | Soft | Autoclave | 3 | 1 | 37.546 | 1.506144 | 36.65019 | 0.2999983 | 0.351628 | 0.3000287 | 3.18144 | 0.3012289 | 0.3516263
3DResyn Bioflex IPA | Soft | Autoclave | 3 | 1 | 37.646 | 1.526286 | 37.36488 | 0.3039903 | 0.358484875 | 0.304041 | 3.243479 | 0.3052572 | 0.3584832
3DResyn Bioflex IPA | Soft | Autoclave | 3 | 1 | 37.746 | 1.546377 | 38.09219 | 0.3079925 | 0.3654628 | 0.3080432 | 3.306613 | 0.3092753 | 0.365461
3DResyn Bioflex IPA | Soft | Autoclave | 3 | 1 | 37.846 | 1.56601 | 38.80602 | 0.3119034 | 0.372311375 | 0.3119541 | 3.368578 | 0.3132019 | 0.3723096
3DResyn Bioflex IPA | Soft | Autoclave | 3 | 1 | 37.946 | 1.585897 | 39.54709 | 0.3158752 | 0.3794214 | 0.3159157 | 3.432907 | 0.3171794 | 0.3794196
3DResyn Bioflex IPA | Soft | Autoclave | 3 | 1 | 38.046 | 1.599579 | 40.0922 | 0.3186412 | 0.3846512 | 0.3186412 | 3.480225 | 0.3199158 | 0.3846494
3DResyn Bioflex IPA | Soft | Autoclave | 3 | 1 | 38.146 | 1.599528 | 40.02596 | 0.3186311 | 0.3840157 | 0.3186311 | 3.474476 | 0.3199056 | 0.3840139
3DResyn Bioflex IPA | Soft | Autoclave | 3 | 1 | 38.246 | 1.599477 | 39.97126 | 0.3186209 | 0.3834909375 | 0.3186209 | 3.469727 | 0.3198954 | 0.3834891
3DResyn Bioflex IPA | Soft | Autoclave | 3 | 1 | 38.346 | 1.599426 | 39.92298 | 0.3186108 | 0.38302775 | 0.3186108 | 3.465537 | 0.3198853 | 0.3830259
3DResyn Bioflex IPA | Soft | Autoclave | 3 | 1 | 38.446 | 1.599274 | 39.8796 | 0.3185804 | 0.3826115 | 0.3185804 | 3.461771 | 0.3198548 | 0.3826097
3DResyn Bioflex IPA | Soft | Autoclave | 3 | 1 | 38.546 | 1.59907 | 39.83427 | 0.3185399 | 0.3821766 | 0.3185399 | 3.457836 | 0.3198141 | 0.3821748
3DResyn Bioflex IPA | Soft | Autoclave | 3 | 1 | 38.646 | 1.598867 | 39.79601 | 0.3184994 | 0.3818096 | 0.3184994 | 3.454515 | 0.3197734 | 0.3818078
3DResyn Bioflex IPA | Soft | Autoclave | 3 | 1 | 38.746 | 1.598714 | 39.76074 | 0.318469 | 0.3814712 | 0.318469 | 3.451453 | 0.3197429 | 0.3814693
3DResyn Bioflex IPA | Soft | Autoclave | 3 | 1 | 38.846 | 1.598562 | 39.72856 | 0.3184386 | 0.3811624375 | 0.3184386 | 3.44866 | 0.3197123 | 0.3811606
3DResyn Bioflex IPA | Soft | Autoclave | 3 | 1 | 38.946 | 1.598358 | 39.69762 | 0.318398 | 0.3808655625 | 0.318398 | 3.445974 | 0.3196716 | 0.3808637
3DResyn Bioflex IPA | Soft | Autoclave | 3 | 1 | 39.046 | 1.598257 | 39.67096 | 0.3183778 | 0.3806098125 | 0.3183778 | 3.44366 | 0.3196513 | 0.380608
3DResyn Bioflex IPA | Soft | Autoclave | 3 | 1 | 39.146 | 1.598155 | 39.6414 | 0.3183575 | 0.3803261875 | 0.3183575 | 3.441094 | 0.319631 | 0.3803244
3DResyn Bioflex IPA | Soft | Autoclave | 3 | 1 | 39.246 | 1.598053 | 39.61433 | 0.3183373 | 0.3800665 | 0.3183373 | 3.438744 | 0.3196106 | 0.3800646
3DResyn Bioflex IPA | Soft | Autoclave | 3 | 1 | 39.346 | 1.598002 | 39.58975 | 0.3183271 | 0.3798306875 | 0.3183271 | 3.43661 | 0.3196004 | 0.3798289
3DResyn Bioflex IPA | Soft | Autoclave | 3 | 1 | 39.446 | 1.5979 | 39.56847 | 0.3183069 | 0.3796265 | 0.3183069 | 3.434763 | 0.3195801 | 0.3796247
3DResyn Bioflex IPA | Soft | Autoclave | 3 | 1 | 39.546 | 1.59785 | 39.54339 | 0.3182967 | 0.379385875 | 0.3182967 | 3.432586 | 0.3195699 | 0.379384
3DResyn Bioflex IPA | Soft | Autoclave | 3 | 1 | 39.646 | 1.59785 | 39.52178 | 0.3182967 | 0.3791785625 | 0.3182967 | 3.43071 | 0.3195699 | 0.3791767
3DResyn Bioflex IPA | Soft | Autoclave | 3 | 1 | 39.746 | 1.597799 | 39.50171 | 0.3182866 | 0.378986 | 0.3182866 | 3.428968 | 0.3195597 | 0.3789842
3DResyn Bioflex IPA | Soft | Autoclave | 3 | 1 | 39.846 | 1.597748 | 39.48433 | 0.3182765 | 0.3788191875 | 0.3182765 | 3.427459 | 0.3195496 | 0.3788174
3DResyn Bioflex IPA | Soft | Autoclave | 3 | 1 | 39.946 | 1.597748 | 39.46641 | 0.3182765 | 0.3786473125 | 0.3182765 | 3.425903 | 0.3195496 | 0.3786455
3DResyn Bioflex IPA | Soft | Autoclave | 3 | 1 | 40.046 | 1.597697 | 39.4489 | 0.3182663 | 0.3784793 | 0.3182663 | 3.424384 | 0.3195394 | 0.3784775
3DResyn Bioflex IPA | Soft | Autoclave | 3 | 1 | 40.146 | 1.597697 | 39.43004 | 0.3182663 | 0.378298375 | 0.3182663 | 3.422746 | 0.3195394 | 0.3782965
3DResyn Bioflex IPA | Soft | Autoclave | 3 | 1 | 40.246 | 1.597697 | 39.41352 | 0.3182663 | 0.3781398 | 0.3182663 | 3.421312 | 0.3195394 | 0.378138
3DResyn Bioflex IPA | Soft | Autoclave | 3 | 1 | 40.346 | 1.597646 | 39.39925 | 0.3182562 | 0.3780029375 | 0.3182562 | 3.420073 | 0.3195292 | 0.3780011
3DResyn Bioflex IPA | Soft | Autoclave | 3 | 1 | 40.446 | 1.597646 | 39.38492 | 0.3182562 | 0.3778655 | 0.3182562 | 3.41883 | 0.3195292 | 0.3778637
3DResyn Bioflex IPA | Soft | Autoclave | 3 | 1 | 40.546 | 1.597646 | 39.3671 | 0.3182562 | 0.3776945625 | 0.3182562 | 3.417283 | 0.3195292 | 0.3776927
3DResyn Bioflex IPA | Soft | Autoclave | 3 | 1 | 40.646 | 1.597646 | 39.35425 | 0.3182562 | 0.37757125 | 0.3182562 | 3.416168 | 0.3195292 | 0.3775694
3DResyn Bioflex IPA | Soft | Autoclave | 3 | 1 | 40.746 | 1.597595 | 39.34176 | 0.3182461 | 0.3774514375 | 0.3182461 | 3.415084 | 0.3195191 | 0.3774496
3DResyn Bioflex IPA | Soft | Autoclave | 3 | 1 | 40.846 | 1.597595 | 39.32717 | 0.3182461 | 0.3773114375 | 0.3182461 | 3.413817 | 0.3195191 | 0.3773096
3DResyn Bioflex IPA | Soft | Autoclave | 3 | 1 | 40.946 | 1.597595 | 39.31456 | 0.3182461 | 0.3771905 | 0.3182461 | 3.412723 | 0.3195191 | 0.3771887
3DResyn Bioflex IPA | Soft | Autoclave | 3 | 2 | 30.781 | 0.147349 | 1.121518 | 0.0293986 | 0.01070457 | 0.02946981 | 0.09710114 | 0.02946981 | 0.01075998
3DResyn Bioflex IPA | Soft | Autoclave | 3 | 2 | 30.881 | 0.1710002 | 1.423221 | 0.03415934 | 0.01358424 | 0.03420003 | 0.1232226 | 0.03420003 | 0.01365455
3DResyn Bioflex IPA | Soft | Autoclave | 3 | 2 | 30.981 | 0.192922 | 1.723983 | 0.03853353 | 0.01645493 | 0.03858439 | 0.1492626 | 0.03858439 | 0.0165401
3DResyn Bioflex IPA | Soft | Autoclave | 3 | 2 | 31.081 | 0.2130127 | 2.016136 | 0.04255168 | 0.01924345 | 0.04260254 | 0.1745573 | 0.04260254 | 0.01934306
3DResyn Bioflex IPA | Soft | Autoclave | 3 | 2 | 31.181 | 0.2333578 | 2.334058 | 0.04662069 | 0.02227792 | 0.04667155 | 0.2020829 | 0.04667155 | 0.02239323
3DResyn Bioflex IPA | Soft | Autoclave | 3 | 2 | 31.281 | 0.2531433 | 2.658475 | 0.05058797 | 0.02537439 | 0.05062866 | 0.230171 | 0.05062866 | 0.02550573
3DResyn Bioflex IPA | Soft | Autoclave | 3 | 2 | 31.381 | 0.2734375 | 2.989007 | 0.05464681 | 0.02852922 | 0.0546875 | 0.2587885 | 0.0546875 | 0.02867689
3DResyn Bioflex IPA | Soft | Autoclave | 3 | 2 | 31.481 | 0.2934265 | 3.34555 | 0.05865479 | 0.03193233 | 0.05868531 | 0.289658 | 0.05868531 | 0.03209761
3DResyn Bioflex IPA | Soft | Autoclave | 3 | 2 | 31.581 | 0.3135681 | 3.718627 | 0.06268311 | 0.03549324 | 0.06271363 | 0.321959 | 0.06271363 | 0.03567696
3DResyn Bioflex IPA | Soft | Autoclave | 3 | 2 | 31.681 | 0.3339132 | 4.093405 | 0.06675211 | 0.03907039 | 0.06678263 | 0.3544073 | 0.06678263 | 0.03927262
3DResyn Bioflex IPA | Soft | Autoclave | 3 | 2 | 31.781 | 0.3536479 | 4.474166 | 0.07067871 | 0.04270465 | 0.07072958 | 0.3873737 | 0.07072958 | 0.04292569
3DResyn Bioflex IPA | Soft | Autoclave | 3 | 2 | 31.881 | 0.3733826 | 4.866301 | 0.07462566 | 0.04644746 | 0.07467652 | 0.4213247 | 0.07467652 | 0.04668788
3DResyn Bioflex IPA | Soft | Autoclave | 3 | 2 | 31.981 | 0.3931173 | 5.267609 | 0.07858276 | 0.05027783 | 0.07862346 | 0.45607 | 0.07862346 | 0.05053807
3DResyn Bioflex IPA | Soft | Autoclave | 3 | 2 | 32.081 | 0.4131572 | 5.676377 | 0.08259074 | 0.05417941 | 0.08263143 | 0.4914612 | 0.08263143 | 0.05445984
3DResyn Bioflex IPA | Soft | Autoclave | 3 | 2 | 32.181 | 0.4334005 | 6.113666 | 0.08664957 | 0.05835321 | 0.0866801 | 0.5293217 | 0.0866801 | 0.05865525
3DResyn Bioflex IPA | Soft | Autoclave | 3 | 2 | 32.281 | 0.4536947 | 6.551712 | 0.09069824 | 0.06253423 | 0.09073893 | 0.5672478 | 0.09073893 | 0.06285791
3DResyn Bioflex IPA | Soft | Autoclave | 3 | 2 | 32.381 | 0.4741414 | 7.001599 | 0.09478761 | 0.06682828125 | 0.09482829 | 0.606199 | 0.09482829 | 0.06717418
3DResyn Bioflex IPA | Soft | Autoclave | 3 | 2 | 32.481 | 0.4936727 | 7.437401 | 0.09869385 | 0.07098788 | 0.09873454 | 0.6439308 | 0.09873454 | 0.07135532
3DResyn Bioflex IPA | Soft | Autoclave | 3 | 2 | 32.581 | 0.5136108 | 7.886292 | 0.1026713 | 0.07527242 | 0.1027222 | 0.6827958 | 0.1027222 | 0.07566204
3DResyn Bioflex IPA | Soft | Autoclave | 3 | 2 | 32.681 | 0.5331929 | 8.336635 | 0.1066081 | 0.07957082 | 0.1066386 | 0.7217865 | 0.1066386 | 0.07998268
3DResyn Bioflex IPA | Soft | Autoclave | 3 | 2 | 32.781 | 0.5533346 | 8.806263 | 0.1106262 | 0.08405329 | 0.1106669 | 0.762447 | 0.1106669 | 0.08448835
3DResyn Bioflex IPA | Soft | Autoclave | 3 | 2 | 32.881 | 0.5732219 | 9.274137 | 0.1146139 | 0.08851902 | 0.1146444 | 0.8029556 | 0.1146444 | 0.08897719
3DResyn Bioflex IPA | Soft | Autoclave | 3 | 2 | 32.981 | 0.5935669 | 9.76468 | 0.1186829 | 0.09320111 | 0.1187134 | 0.8454268 | 0.1187134 | 0.09368352
3DResyn Bioflex IPA | Soft | Autoclave | 3 | 2 | 33.081 | 0.613912 | 10.258 | 0.1227519 | 0.09790968 | 0.1227824 | 0.8881383 | 0.1227824 | 0.09841647
3DResyn Bioflex IPA | Soft | Autoclave | 3 | 2 | 33.181 | 0.6337992 | 10.73636 | 0.126709 | 0.1024755 | 0.1267598 | 0.9295548 | 0.1267598 | 0.1030059
3DResyn Bioflex IPA | Soft | Autoclave | 3 | 2 | 33.281 | 0.6535848 | 11.22753 | 0.1306763 | 0.1071635625 | 0.130717 | 0.9720802 | 0.130717 | 0.1077182
3DResyn Bioflex IPA | Soft | Autoclave | 3 | 2 | 33.381 | 0.6732686 | 11.7195 | 0.134613 | 0.1118594 | 0.1346537 | 1.014676 | 0.1346537 | 0.1124383
3DResyn Bioflex IPA | Soft | Autoclave | 3 | 2 | 33.481 | 0.6932577 | 12.22723 | 0.1386007 | 0.1167055 | 0.1386515 | 1.058635 | 0.1386515 | 0.1173096
3DResyn Bioflex IPA | Soft | Autoclave | 3 | 2 | 33.581 | 0.7131958 | 12.74035 | 0.1426086 | 0.1216031 | 0.1426392 | 1.103061 | 0.1426392 | 0.1222325
3DResyn Bioflex IPA | Soft | Autoclave | 3 | 2 | 33.681 | 0.7333883 | 13.26411 | 0.146637 | 0.1266022 | 0.1466777 | 1.148408 | 0.1466777 | 0.1272575
3DResyn Bioflex IPA | Soft | Autoclave | 3 | 2 | 33.781 | 0.7538859 | 13.80583 | 0.1507467 | 0.1317726875 | 0.1507772 | 1.19531 | 0.1507772 | 0.1324548
3DResyn Bioflex IPA | Soft | Autoclave | 3 | 2 | 33.881 | 0.7738241 | 14.33355 | 0.1547241 | 0.1368096875 | 0.1547648 | 1.241 | 0.1547648 | 0.1375178
3DResyn Bioflex IPA | Soft | Autoclave | 3 | 2 | 33.981 | 0.7937622 | 14.86023 | 0.1587118 | 0.1418366875 | 0.1587524 | 1.2866 | 0.1587524 | 0.1425708
3DResyn Bioflex IPA | Soft | Autoclave | 3 | 2 | 34.081 | 0.8132935 | 15.38085 | 0.162618 | 0.1468058125 | 0.1626587 | 1.331675 | 0.1626587 | 0.1475657
3DResyn Bioflex IPA | Soft | Autoclave | 3 | 2 | 34.181 | 0.8332825 | 15.93567 | 0.1666158 | 0.1521015 | 0.1666565 | 1.379712 | 0.1666565 | 0.1528888
3DResyn Bioflex IPA | Soft | Autoclave | 3 | 2 | 34.281 | 0.8531698 | 16.49353 | 0.1706034 | 0.1574261 | 0.170634 | 1.428011 | 0.170634 | 0.1582409
3DResyn Bioflex IPA | Soft | Autoclave | 3 | 2 | 34.381 | 0.8734131 | 17.06307 | 0.1746521 | 0.1628622 | 0.1746826 | 1.477322 | 0.1746826 | 0.1637051
3DResyn Bioflex IPA | Soft | Autoclave | 3 | 2 | 34.481 | 0.893809 | 17.63985 | 0.1787211 | 0.1683674 | 0.1787618 | 1.52726 | 0.1787618 | 0.1692389
3DResyn Bioflex IPA | Soft | Autoclave | 3 | 2 | 34.581 | 0.9137472 | 18.20667 | 0.1827088 | 0.1737775 | 0.1827494 | 1.576335 | 0.1827494 | 0.1746769
3DResyn Bioflex IPA | Soft | Autoclave | 3 | 2 | 34.681 | 0.933787 | 18.78575 | 0.1867167 | 0.1793047 | 0.1867574 | 1.626472 | 0.1867574 | 0.1802327
3DResyn Bioflex IPA | Soft | Autoclave | 3 | 2 | 34.781 | 0.9535218 | 19.35156 | 0.1906535 | 0.1847052 | 0.1907044 | 1.67546 | 0.1907044 | 0.1856612
3DResyn Bioflex IPA | Soft | Autoclave | 3 | 2 | 34.881 | 0.9734599 | 19.93978 | 0.1946513 | 0.1903195 | 0.194692 | 1.726387 | 0.194692 | 0.1913046
3DResyn Bioflex IPA | Soft | Autoclave | 3 | 2 | 34.981 | 0.9931438 | 20.53011 | 0.1985881 | 0.195954 | 0.1986288 | 1.777498 | 0.1986288 | 0.1969683
3DResyn Bioflex IPA | Soft | Autoclave | 3 | 2 | 35.081 | 1.013285 | 21.13529 | 0.2026266 | 0.2017304 | 0.2026571 | 1.829896 | 0.2026571 | 0.2027746
3DResyn Bioflex IPA | Soft | Autoclave | 3 | 2 | 35.181 | 1.03363 | 21.75622 | 0.2066956 | 0.2076569 | 0.2067261 | 1.883655 | 0.2067261 | 0.2087318
3DResyn Bioflex IPA | Soft | Autoclave | 3 | 2 | 35.281 | 1.053772 | 22.36148 | 0.2107035 | 0.213434 | 0.2107544 | 1.936059 | 0.2107544 | 0.2145388
3DResyn Bioflex IPA | Soft | Autoclave | 3 | 2 | 35.381 | 1.074015 | 22.98523 | 0.2147522 | 0.2193875 | 0.2148031 | 1.990063 | 0.2148031 | 0.220523
3DResyn Bioflex IPA | Soft | Autoclave | 3 | 2 | 35.481 | 1.093699 | 23.59226 | 0.218689 | 0.2251815 | 0.2187398 | 2.04262 | 0.2187398 | 0.226347
3DResyn Bioflex IPA | Soft | Autoclave | 3 | 2 | 35.581 | 1.113536 | 24.22136 | 0.2226766 | 0.231186 | 0.2227071 | 2.097087 | 0.2227071 | 0.2323826
3DResyn Bioflex IPA | Soft | Autoclave | 3 | 2 | 35.681 | 1.133118 | 24.84287 | 0.226593 | 0.2371182 | 0.2266235 | 2.150898 | 0.2266235 | 0.2383455
3DResyn Bioflex IPA | Soft | Autoclave | 3 | 2 | 35.781 | 1.153259 | 25.48679 | 0.2306112 | 0.2432642 | 0.2306519 | 2.206649 | 0.2306519 | 0.2445234
3DResyn Bioflex IPA | Soft | Autoclave | 3 | 2 | 35.881 | 1.173554 | 26.14566 | 0.2346802 | 0.2495529 | 0.2347107 | 2.263694 | 0.2347107 | 0.2508446
3DResyn Bioflex IPA | Soft | Autoclave | 3 | 2 | 35.981 | 1.193644 | 26.80164 | 0.2386882 | 0.255814 | 0.2387288 | 2.320488 | 0.2387288 | 0.2571381
3DResyn Bioflex IPA | Soft | Autoclave | 3 | 2 | 36.081 | 1.213786 | 27.46355 | 0.2427266 | 0.2621318 | 0.2427572 | 2.377797 | 0.2427572 | 0.2634886
3DResyn Bioflex IPA | Soft | Autoclave | 3 | 2 | 36.181 | 1.233724 | 28.11793 | 0.2467041 | 0.2683776875 | 0.2467448 | 2.434453 | 0.2467448 | 0.2697668
3DResyn Bioflex IPA | Soft | Autoclave | 3 | 2 | 36.281 | 1.25351 | 28.7839 | 0.2506612 | 0.2747341875 | 0.2507019 | 2.492113 | 0.2507019 | 0.2761562
3DResyn Bioflex IPA | Soft | Autoclave | 3 | 2 | 36.381 | 1.273143 | 29.45686 | 0.2545878 | 0.2811573 | 0.2546285 | 2.550377 | 0.2546285 | 0.2826126
3DResyn Bioflex IPA | Soft | Autoclave | 3 | 2 | 36.481 | 1.293335 | 30.14332 | 0.2586263 | 0.2877094375 | 0.258667 | 2.609811 | 0.258667 | 0.2891986
3DResyn Bioflex IPA | Soft | Autoclave | 3 | 2 | 36.581 | 1.313578 | 30.83921 | 0.262675 | 0.2943515 | 0.2627157 | 2.670061 | 0.2627157 | 0.2958751
3DResyn Bioflex IPA | Soft | Autoclave | 3 | 2 | 36.681 | 1.333567 | 31.53277 | 0.2666728 | 0.3009713 | 0.2667135 | 2.73011 | 0.2667135 | 0.3025292
3DResyn Bioflex IPA | Soft | Autoclave | 3 | 2 | 36.781 | 1.353862 | 32.24564 | 0.2707316 | 0.3077755 | 0.2707723 | 2.79183 | 0.2707723 | 0.3093685
3DResyn Bioflex IPA | Soft | Autoclave | 3 | 2 | 36.881 | 1.3738 | 32.94637 | 0.2747192 | 0.3144637 | 0.2747599 | 2.852499 | 0.2747599 | 0.3160914
3DResyn Bioflex IPA | Soft | Autoclave | 3 | 2 | 36.981 | 1.393789 | 33.65336 | 0.2787069 | 0.3212118 | 0.2787577 | 2.913711 | 0.2787577 | 0.3228744
3DResyn Bioflex IPA | Soft | Autoclave | 3 | 2 | 37.081 | 1.413066 | 34.34864 | 0.2825826 | 0.327848 | 0.2826131 | 2.973908 | 0.2826131 | 0.329545
3DResyn Bioflex IPA | Soft | Autoclave | 3 | 2 | 37.181 | 1.433207 | 35.08346 | 0.2866008 | 0.3348617 | 0.2866414 | 3.037529 | 0.2866414 | 0.336595
3DResyn Bioflex IPA | Soft | Autoclave | 3 | 2 | 37.281 | 1.453451 | 35.8349 | 0.2906494 | 0.342034 | 0.2906901 | 3.102589 | 0.2906901 | 0.3438044
3DResyn Bioflex IPA | Soft | Autoclave | 3 | 2 | 37.381 | 1.473338 | 36.57146 | 0.2946371 | 0.3490643 | 0.2946676 | 3.166361 | 0.2946676 | 0.350871
3DResyn Bioflex IPA | Soft | Autoclave | 3 | 2 | 37.481 | 1.493734 | 37.32887 | 0.2987061 | 0.3562935 | 0.2987467 | 3.231937 | 0.2987467 | 0.3581377
3DResyn Bioflex IPA | Soft | Autoclave | 3 | 2 | 37.581 | 1.513723 | 38.08163 | 0.302714 | 0.3634784375 | 0.3027446 | 3.297111 | 0.3027446 | 0.3653598
3DResyn Bioflex IPA | Soft | Autoclave | 3 | 2 | 37.681 | 1.533712 | 38.83719 | 0.3067017 | 0.37069 | 0.3067424 | 3.362527 | 0.3067424 | 0.3726087
3DResyn Bioflex IPA | Soft | Autoclave | 3 | 2 | 37.781 | 1.553192 | 39.57795 | 0.3105977 | 0.3777603125 | 0.3106384 | 3.426662 | 0.3106384 | 0.3797156
3DResyn Bioflex IPA | Soft | Autoclave | 3 | 2 | 37.881 | 1.565857 | 40.10307 | 0.3131714 | 0.3827725 | 0.3131714 | 3.472128 | 0.3131714 | 0.3847537
3DResyn Bioflex IPA | Soft | Autoclave | 3 | 2 | 37.981 | 1.565857 | 40.04919 | 0.3131714 | 0.3822582 | 0.3131714 | 3.467462 | 0.3131714 | 0.3842367
3DResyn Bioflex IPA | Soft | Autoclave | 3 | 2 | 38.081 | 1.565806 | 40.00538 | 0.3131612 | 0.38184 | 0.3131612 | 3.463669 | 0.3131612 | 0.3838164
3DResyn Bioflex IPA | Soft | Autoclave | 3 | 2 | 38.181 | 1.565704 | 39.96449 | 0.3131409 | 0.3814498 | 0.3131409 | 3.460129 | 0.3131409 | 0.3834242
3DResyn Bioflex IPA | Soft | Autoclave | 3 | 2 | 38.281 | 1.565653 | 39.92631 | 0.3131307 | 0.3810853 | 0.3131307 | 3.456824 | 0.3131307 | 0.3830579
3DResyn Bioflex IPA | Soft | Autoclave | 3 | 2 | 38.381 | 1.56545 | 39.89437 | 0.31309 | 0.3807805 | 0.31309 | 3.454058 | 0.31309 | 0.3827514
3DResyn Bioflex IPA | Soft | Autoclave | 3 | 2 | 38.481 | 1.565247 | 39.86364 | 0.3130493 | 0.3804871875 | 0.3130493 | 3.451398 | 0.3130493 | 0.3824566
3DResyn Bioflex IPA | Soft | Autoclave | 3 | 2 | 38.581 | 1.565043 | 39.83687 | 0.3130086 | 0.3802317 | 0.3130086 | 3.44908 | 0.3130086 | 0.3821998
3DResyn Bioflex IPA | Soft | Autoclave | 3 | 2 | 38.681 | 1.564891 | 39.80693 | 0.3129781 | 0.379945875 | 0.3129781 | 3.446487 | 0.3129781 | 0.3819125
3DResyn Bioflex IPA | Soft | Autoclave | 3 | 2 | 38.781 | 1.564738 | 39.78518 | 0.3129476 | 0.3797383125 | 0.3129476 | 3.444605 | 0.3129476 | 0.3817038
3DResyn Bioflex IPA | Soft | Autoclave | 3 | 2 | 38.881 | 1.564585 | 39.75801 | 0.3129171 | 0.379479 | 0.3129171 | 3.442252 | 0.3129171 | 0.3814432
3DResyn Bioflex IPA | Soft | Autoclave | 3 | 2 | 38.981 | 1.564484 | 39.73428 | 0.3128968 | 0.3792525 | 0.3128967 | 3.440197 | 0.3128967 | 0.3812155
3DResyn Bioflex IPA | Soft | Autoclave | 3 | 2 | 39.081 | 1.564382 | 39.7136 | 0.3128866 | 0.3790550625 | 0.3128764 | 3.438407 | 0.3128764 | 0.3810171
3DResyn Bioflex IPA | Soft | Autoclave | 3 | 2 | 39.181 | 1.564331 | 39.69485 | 0.3128662 | 0.378876125 | 0.3128662 | 3.436784 | 0.3128662 | 0.3808372
3DResyn Bioflex IPA | Soft | Autoclave | 3 | 2 | 39.281 | 1.56428 | 39.67321 | 0.312856 | 0.3786695625 | 0.312856 | 3.43491 | 0.312856 | 0.3806296
3DResyn Bioflex IPA | Soft | Autoclave | 3 | 2 | 39.381 | 1.564229 | 39.65434 | 0.3128459 | 0.3784894 | 0.3128459 | 3.433276 | 0.3128459 | 0.3804485
3DResyn Bioflex IPA | Soft | Autoclave | 3 | 2 | 39.481 | 1.564178 | 39.63631 | 0.3128357 | 0.378317375 | 0.3128357 | 3.431715 | 0.3128357 | 0.3802755
3DResyn Bioflex IPA | Soft | Autoclave | 3 | 2 | 39.581 | 1.564178 | 39.61888 | 0.3128357 | 0.378151 | 0.3128357 | 3.430206 | 0.3128357 | 0.3801083
3DResyn Bioflex IPA | Soft | Autoclave | 3 | 2 | 39.681 | 1.564128 | 39.60217 | 0.3128255 | 0.3779915 | 0.3128255 | 3.42876 | 0.3128255 | 0.379948
3DResyn Bioflex IPA | Soft | Autoclave | 3 | 2 | 39.781 | 1.564128 | 39.58581 | 0.3128255 | 0.377835375 | 0.3128255 | 3.427343 | 0.3128255 | 0.3797911
3DResyn Bioflex IPA | Soft | Autoclave | 3 | 2 | 39.881 | 1.564077 | 39.57272 | 0.3128153 | 0.3777104 | 0.3128154 | 3.426209 | 0.3128154 | 0.3796654
3DResyn Bioflex IPA | Soft | Autoclave | 3 | 2 | 39.981 | 1.564077 | 39.5579 | 0.3128153 | 0.377569 | 0.3128154 | 3.424927 | 0.3128154 | 0.3795233
3DResyn Bioflex IPA | Soft | Autoclave | 3 | 2 | 40.081 | 1.564077 | 39.54199 | 0.3128153 | 0.377417125 | 0.3128154 | 3.423549 | 0.3128154 | 0.3793706
3DResyn Bioflex IPA | Soft | Autoclave | 3 | 2 | 40.181 | 1.564077 | 39.52617 | 0.3128153 | 0.3772660625 | 0.3128154 | 3.422179 | 0.3128154 | 0.3792188
3DResyn Bioflex IPA | Soft | Autoclave | 3 | 2 | 40.281 | 1.564026 | 39.51674 | 0.3128052 | 0.3771760625 | 0.3128052 | 3.421362 | 0.3128052 | 0.3791283
3DResyn Bioflex IPA | Soft | Autoclave | 3 | 2 | 40.381 | 1.564026 | 39.50223 | 0.3128052 | 0.377037625 | 0.3128052 | 3.420107 | 0.3128052 | 0.3789892
3DResyn Bioflex IPA | Soft | Autoclave | 3 | 2 | 40.481 | 1.564026 | 39.49077 | 0.3128052 | 0.3769282 | 0.3128052 | 3.419114 | 0.3128052 | 0.3788792
3DResyn Bioflex IPA | Soft | Autoclave | 3 | 2 | 40.581 | 1.564026 | 39.47859 | 0.3128052 | 0.376812 | 0.3128052 | 3.41806 | 0.3128052 | 0.3787624
3DResyn Bioflex IPA | Soft | Autoclave | 3 | 2 | 40.681 | 1.564026 | 39.46745 | 0.3128052 | 0.3767056 | 0.3128052 | 3.417095 | 0.3128052 | 0.3786554
3DResyn Bioflex IPA | Soft | Autoclave | 3 | 2 | 40.781 | 1.564026 | 39.45515 | 0.3128052 | 0.3765882 | 0.3128052 | 3.41603 | 0.3128052 | 0.3785374
3DResyn Bioflex IPA | Soft | EtOH | 1 | 1 | 30.719 | 0.1330566 | 1.120477 | 0.0271129 | 7.002982e-08 | 0.02715442 | 0.09692708 | 0.02661133 | 0.01074999
3DResyn Bioflex IPA | Soft | EtOH | 1 | 1 | 30.819 | 0.1574707 | 1.460778 | 0.03209536 | 9.129862e-08 | 0.03213688 | 0.1263649 | 0.03149414 | 0.01401488
3DResyn Bioflex IPA | Soft | EtOH | 1 | 1 | 30.919 | 0.1792399 | 1.775402 | 0.03654843 | 1.109626e-07 | 0.03657957 | 0.1535815 | 0.03584798 | 0.01703342
3DResyn Bioflex IPA | Soft | EtOH | 1 | 1 | 31.019 | 0.2002462 | 2.0939 | 0.04081466 | 1.308687e-07 | 0.04086657 | 0.1811332 | 0.04004924 | 0.02008913
3DResyn Bioflex IPA | Soft | EtOH | 1 | 1 | 31.119 | 0.220693 | 2.418416 | 0.04499786 | 1.51151e-07 | 0.04503938 | 0.2092055 | 0.04413859 | 0.02320258
3DResyn Bioflex IPA | Soft | EtOH | 1 | 1 | 31.219 | 0.2410889 | 2.753037 | 0.04916029 | 1.720648e-07 | 0.04920181 | 0.238152 | 0.04821777 | 0.02641297
3DResyn Bioflex IPA | Soft | EtOH | 1 | 1 | 31.319 | 0.2611796 | 3.101063 | 0.05326044 | 1.938165e-07 | 0.05330196 | 0.2682581 | 0.05223592 | 0.02975198
3DResyn Bioflex IPA | Soft | EtOH | 1 | 1 | 31.419 | 0.2813721 | 3.45884 | 0.05738135 | 2.161775e-07 | 0.05742287 | 0.2992076 | 0.05627442 | 0.03318453
3DResyn Bioflex IPA | Soft | EtOH | 1 | 1 | 31.519 | 0.3006999 | 3.808705 | 0.0613258 | 2.38044e-07 | 0.06136732 | 0.3294727 | 0.06013997 | 0.03654117
3DResyn Bioflex IPA | Soft | EtOH | 1 | 1 | 31.619 | 0.3207906 | 4.189595 | 0.06542595 | 2.618497e-07 | 0.06546747 | 0.3624217 | 0.06415813 | 0.04019548
3DResyn Bioflex IPA | Soft | EtOH | 1 | 1 | 31.719 | 0.340627 | 4.574285 | 0.06948458 | 2.858928e-07 | 0.06951572 | 0.3956994 | 0.06812541 | 0.04388624
3DResyn Bioflex IPA | Soft | EtOH | 1 | 1 | 31.819 | 0.3607178 | 4.967167 | 0.07358474 | 3.10448e-07 | 0.07361588 | 0.4296858 | 0.07214356 | 0.0476556
3DResyn Bioflex IPA | Soft | EtOH | 1 | 1 | 31.919 | 0.3811137 | 5.375801 | 0.07774717 | 3.359876e-07 | 0.07777831 | 0.4650347 | 0.07622274 | 0.05157608
3DResyn Bioflex IPA | Soft | EtOH | 1 | 1 | 32.019 | 0.4012553 | 5.777297 | 0.08183694 | 3.61081e-07 | 0.08188884 | 0.4997661 | 0.08025106 | 0.05542808
3DResyn Bioflex IPA | Soft | EtOH | 1 | 1 | 32.119 | 0.4212952 | 6.195138 | 0.08593709 | 3.871961e-07 | 0.08597861 | 0.5359116 | 0.08425904 | 0.0594369
3DResyn Bioflex IPA | Soft | EtOH | 1 | 1 | 32.219 | 0.4407756 | 6.607824 | 0.08991268 | 4.12989e-07 | 0.0899542 | 0.5716111 | 0.08815511 | 0.06339626
3DResyn Bioflex IPA | Soft | EtOH | 1 | 1 | 32.319 | 0.460612 | 7.031429 | 0.09395055 | 4.394643e-07 | 0.09400245 | 0.6082551 | 0.0921224 | 0.06746038
3DResyn Bioflex IPA | Soft | EtOH | 1 | 1 | 32.419 | 0.4807536 | 7.473065 | 0.09807146 | 4.670666e-07 | 0.09811298 | 0.6464589 | 0.09615072 | 0.07169749
3DResyn Bioflex IPA | Soft | EtOH | 1 | 1 | 32.519 | 0.5008443 | 7.915319 | 0.1021716 | 4.947075e-07 | 0.1022131 | 0.6847162 | 0.1001689 | 0.07594053
3DResyn Bioflex IPA | Soft | EtOH | 1 | 1 | 32.619 | 0.5210368 | 8.370666 | 0.1063029 | 5.231666e-07 | 0.106334 | 0.724106 | 0.1042074 | 0.08030918
3DResyn Bioflex IPA | Soft | EtOH | 1 | 1 | 32.719 | 0.5413818 | 8.832191 | 0.1104446 | 5.520119e-07 | 0.1104861 | 0.7640303 | 0.1082764 | 0.0847371
3DResyn Bioflex IPA | Soft | EtOH | 1 | 1 | 32.819 | 0.5615234 | 9.294943 | 0.1145447 | 5.809339e-07 | 0.1145966 | 0.8040608 | 0.1123047 | 0.0891768
3DResyn Bioflex IPA | Soft | EtOH | 1 | 1 | 32.919 | 0.5811056 | 9.750895 | 0.1185411 | 6.094309e-07 | 0.118593 | 0.843503 | 0.1162211 | 0.09355126
3DResyn Bioflex IPA | Soft | EtOH | 1 | 1 | 33.019 | 0.6010946 | 10.22745 | 0.1226308 | 6.392155e-07 | 0.1226724 | 0.8847274 | 0.1202189 | 0.09812338
3DResyn Bioflex IPA | Soft | EtOH | 1 | 1 | 33.119 | 0.6208802 | 10.70545 | 0.1266687 | 6.690904e-07 | 0.1267102 | 0.9260767 | 0.124176 | 0.1027093
3DResyn Bioflex IPA | Soft | EtOH | 1 | 1 | 33.219 | 0.6408691 | 11.19043 | 0.1307585 | 6.994019e-07 | 0.1307896 | 0.9680302 | 0.1281738 | 0.1073623
3DResyn Bioflex IPA | Soft | EtOH | 1 | 1 | 33.319 | 0.6611634 | 11.69799 | 0.1349002 | 7.311241e-07 | 0.1349313 | 1.011936 | 0.1322327 | 0.1122319
3DResyn Bioflex IPA | Soft | EtOH | 1 | 1 | 33.419 | 0.681305 | 12.20065 | 0.1390003 | 7.625407e-07 | 0.1390418 | 1.05542 | 0.136261 | 0.1170545
3DResyn Bioflex IPA | Soft | EtOH | 1 | 1 | 33.519 | 0.7015991 | 12.72067 | 0.1431316 | 7.950416e-07 | 0.1431835 | 1.100404 | 0.1403198 | 0.1220436
3DResyn Bioflex IPA | Soft | EtOH | 1 | 1 | 33.619 | 0.7210795 | 13.21073 | 0.1471072 | 8.256708e-07 | 0.1471591 | 1.142797 | 0.1442159 | 0.1267454
3DResyn Bioflex IPA | Soft | EtOH | 1 | 1 | 33.719 | 0.7411703 | 13.73799 | 0.1512073 | 8.586242e-07 | 0.1512592 | 1.188407 | 0.1482341 | 0.1318039
3DResyn Bioflex IPA | Soft | EtOH | 1 | 1 | 33.819 | 0.7607524 | 14.2599 | 0.1552141 | 8.912438e-07 | 0.1552556 | 1.233555 | 0.1521505 | 0.1368112
3DResyn Bioflex IPA | Soft | EtOH | 1 | 1 | 33.919 | 0.7806396 | 14.79155 | 0.1592727 | 9.244718e-07 | 0.1593142 | 1.279546 | 0.1561279 | 0.1419119
3DResyn Bioflex IPA | Soft | EtOH | 1 | 1 | 34.019 | 0.8008321 | 15.33599 | 0.1633936 | 9.584993e-07 | 0.1634351 | 1.326643 | 0.1601664 | 0.1471353
3DResyn Bioflex IPA | Soft | EtOH | 1 | 1 | 34.119 | 0.8211772 | 15.89243 | 0.1675457 | 9.932766e-07 | 0.1675872 | 1.374777 | 0.1642354 | 0.1524738
3DResyn Bioflex IPA | Soft | EtOH | 1 | 1 | 34.219 | 0.8415731 | 16.46006 | 0.1717081 | 1.028754e-06 | 0.1717496 | 1.423881 | 0.1683146 | 0.1579198
3DResyn Bioflex IPA | Soft | EtOH | 1 | 1 | 34.319 | 0.8612061 | 17.00003 | 0.1757148 | 1.062502e-06 | 0.1757563 | 1.470591 | 0.1722412 | 0.1631004
3DResyn Bioflex IPA | Soft | EtOH | 1 | 1 | 34.419 | 0.8813986 | 17.56447 | 0.1798254 | 1.097779e-06 | 0.1798773 | 1.519418 | 0.1762797 | 0.1685156
3DResyn Bioflex IPA | Soft | EtOH | 1 | 1 | 34.519 | 0.9006246 | 18.11222 | 0.1837594 | 1.132014e-06 | 0.1838009 | 1.566801 | 0.1801249 | 0.1737709
3DResyn Bioflex IPA | Soft | EtOH | 1 | 1 | 34.619 | 0.9206136 | 18.6882 | 0.1878388 | 1.168012e-06 | 0.1878803 | 1.616626 | 0.1841227 | 0.1792968
3DResyn Bioflex IPA | Soft | EtOH | 1 | 1 | 34.719 | 0.9408569 | 19.27973 | 0.1919701 | 1.204983e-06 | 0.1920116 | 1.667797 | 0.1881714 | 0.1849721
3DResyn Bioflex IPA | Soft | EtOH | 1 | 1 | 34.819 | 0.9613546 | 19.88648 | 0.1961533 | 1.242905e-06 | 0.1961948 | 1.720284 | 0.1922709 | 0.1907933
3DResyn Bioflex IPA | Soft | EtOH | 1 | 1 | 34.919 | 0.9815979 | 20.48692 | 0.2002846 | 1.280432e-06 | 0.2003261 | 1.772225 | 0.1963196 | 0.196554
3DResyn Bioflex IPA | Soft | EtOH | 1 | 1 | 35.019 | 1.001333 | 21.07762 | 0.2043225 | 1.317351e-06 | 0.2043536 | 1.823324 | 0.2002665 | 0.2022212
3DResyn Bioflex IPA | Soft | EtOH | 1 | 1 | 35.119 | 1.021576 | 21.69097 | 0.2084434 | 1.355685e-06 | 0.2084849 | 1.876381 | 0.2043152 | 0.2081058
3DResyn Bioflex IPA | Soft | EtOH | 1 | 1 | 35.219 | 1.041056 | 22.2868 | 0.212419 | 1.392925e-06 | 0.2124605 | 1.927924 | 0.2082113 | 0.2138223
3DResyn Bioflex IPA | Soft | EtOH | 1 | 1 | 35.319 | 1.060842 | 22.90119 | 0.2164568 | 1.431324e-06 | 0.2164984 | 1.981072 | 0.2121684 | 0.2197168
3DResyn Bioflex IPA | Soft | EtOH | 1 | 1 | 35.419 | 1.080831 | 23.53452 | 0.2205466 | 1.470908e-06 | 0.2205777 | 2.035858 | 0.2161662 | 0.2257931
3DResyn Bioflex IPA | Soft | EtOH | 1 | 1 | 35.519 | 1.100973 | 24.17275 | 0.2246467 | 1.510797e-06 | 0.2246883 | 2.091069 | 0.2201945 | 0.2319163
3DResyn Bioflex IPA | Soft | EtOH | 1 | 1 | 35.619 | 1.121368 | 24.82627 | 0.2288092 | 1.551642e-06 | 0.2288507 | 2.147601 | 0.2242737 | 0.2381862
3DResyn Bioflex IPA | Soft | EtOH | 1 | 1 | 35.719 | 1.141357 | 25.46826 | 0.2328886 | 1.591766e-06 | 0.2329301 | 2.203136 | 0.2282715 | 0.2443455
3DResyn Bioflex IPA | Soft | EtOH | 1 | 1 | 35.819 | 1.161499 | 26.12127 | 0.2369991 | 1.632579e-06 | 0.2370406 | 2.259626 | 0.2322998 | 0.2506106
3DResyn Bioflex IPA | Soft | EtOH | 1 | 1 | 35.919 | 1.180929 | 26.75342 | 0.2409539 | 1.672089e-06 | 0.2410058 | 2.31431 | 0.2361857 | 0.2566756
3DResyn Bioflex IPA | Soft | EtOH | 1 | 1 | 36.019 | 1.200663 | 27.40639 | 0.2449918 | 1.7129e-06 | 0.2450333 | 2.370795 | 0.2401327 | 0.2629403
3DResyn Bioflex IPA | Soft | EtOH | 1 | 1 | 36.119 | 1.220703125 | 28.07949 | 0.2490816 | 1.754968e-06 | 0.2491231 | 2.429022 | 0.244140625 | 0.269398
3DResyn Bioflex IPA | Soft | EtOH | 1 | 1 | 36.219 | 1.240946 | 28.7654 | 0.2532129 | 1.797838e-06 | 0.2532544 | 2.488357 | 0.2481893 | 0.2759787
3DResyn Bioflex IPA | Soft | EtOH | 1 | 1 | 36.319 | 1.26119 | 29.46501 | 0.2573545 | 1.841563e-06 | 0.2573857 | 2.548876 | 0.252238 | 0.2826908
3DResyn Bioflex IPA | Soft | EtOH | 1 | 1 | 36.419 | 1.28123 | 30.14894 | 0.2614443 | 1.884309e-06 | 0.2614754 | 2.60804 | 0.2562459 | 0.2892526
3DResyn Bioflex IPA | Soft | EtOH | 1 | 1 | 36.519 | 1.301524 | 30.84282 | 0.2655756 | 1.927676e-06 | 0.2656171 | 2.668064 | 0.2603048 | 0.2959097
3DResyn Bioflex IPA | Soft | EtOH | 1 | 1 | 36.619 | 1.321004 | 31.51141 | 0.2695512 | 1.969463e-06 | 0.2695927 | 2.725901 | 0.2642008 | 0.3023243
3DResyn Bioflex IPA | Soft | EtOH | 1 | 1 | 36.719 | 1.340739 | 32.20256 | 0.2735787 | 2.01266e-06 | 0.2736202 | 2.785689 | 0.2681478 | 0.3089553
3DResyn Bioflex IPA | Soft | EtOH | 1 | 1 | 36.819 | 1.360779 | 32.91558 | 0.2776581 | 2.057224e-06 | 0.27771 | 2.847368 | 0.2721558 | 0.315796
3DResyn Bioflex IPA | Soft | EtOH | 1 | 1 | 36.919 | 1.381175 | 33.64703 | 0.2818205 | 2.102939e-06 | 0.2818724 | 2.910642 | 0.276235 | 0.3228136
3DResyn Bioflex IPA | Soft | EtOH | 1 | 1 | 37.019 | 1.401367 | 34.37571 | 0.2859518 | 2.148482e-06 | 0.2859933 | 2.973678 | 0.2802734 | 0.3298047
3DResyn Bioflex IPA | Soft | EtOH | 1 | 1 | 37.119 | 1.421305 | 35.09921 | 0.2900208 | 2.193701e-06 | 0.2900623 | 3.036264 | 0.2842611 | 0.3367461
3DResyn Bioflex IPA | Soft | EtOH | 1 | 1 | 37.219 | 1.441701 | 35.84619 | 0.2941936 | 2.240387e-06 | 0.2942248 | 3.100882 | 0.2883403 | 0.3439127
3DResyn Bioflex IPA | Soft | EtOH | 1 | 1 | 37.319 | 1.461131 | 36.54995 | 0.2981485 | 2.284372e-06 | 0.29819 | 3.161761 | 0.2922262 | 0.3506647
3DResyn Bioflex IPA | Soft | EtOH | 1 | 1 | 37.419 | 1.48112 | 37.28408 | 0.3022175 | 2.330255e-06 | 0.3022693 | 3.225267 | 0.296224 | 0.357708
3DResyn Bioflex IPA | Soft | EtOH | 1 | 1 | 37.519 | 1.500753 | 38.01406 | 0.3062242 | 2.375879e-06 | 0.3062761 | 3.288413 | 0.3001506 | 0.3647115
3DResyn Bioflex IPA | Soft | EtOH | 1 | 1 | 37.619 | 1.520793 | 38.77493 | 0.3103347 | 2.423433e-06 | 0.3103659 | 3.354232 | 0.3041585 | 0.3720113
3DResyn Bioflex IPA | Soft | EtOH | 1 | 1 | 37.719 | 1.541036 | 39.54204 | 0.314466 | 2.471377e-06 | 0.3144972 | 3.420592 | 0.3082072 | 0.3793711
3DResyn Bioflex IPA | Soft | EtOH | 1 | 1 | 37.819 | 1.555837 | 40.12345 | 0.3175178 | 2.507715e-06 | 0.3175178 | 3.470886 | 0.3111674 | 0.3849492
3DResyn Bioflex IPA | Soft | EtOH | 1 | 1 | 37.919 | 1.555837 | 40.04536 | 0.3175178 | 2.502835e-06 | 0.3175178 | 3.464132 | 0.3111674 | 0.3842001
3DResyn Bioflex IPA | Soft | EtOH | 1 | 1 | 38.019 | 1.555786 | 39.98172 | 0.3175074 | 2.498858e-06 | 0.3175074 | 3.458627 | 0.3111572 | 0.3835895
3DResyn Bioflex IPA | Soft | EtOH | 1 | 1 | 38.119 | 1.555684 | 39.92277 | 0.3174866 | 2.495173e-06 | 0.3174866 | 3.453527 | 0.3111369 | 0.3830239
3DResyn Bioflex IPA | Soft | EtOH | 1 | 1 | 38.219 | 1.555583 | 39.86894 | 0.3174659 | 2.491809e-06 | 0.3174659 | 3.44887 | 0.3111165 | 0.3825074
3DResyn Bioflex IPA | Soft | EtOH | 1 | 1 | 38.319 | 1.555379 | 39.82228 | 0.3174243 | 2.488893e-06 | 0.3174243 | 3.444834 | 0.3110758 | 0.3820598
3DResyn Bioflex IPA | Soft | EtOH | 1 | 1 | 38.419 | 1.555176 | 39.77924 | 0.3173828 | 2.486203e-06 | 0.3173828 | 3.441111 | 0.3110352 | 0.3816469
3DResyn Bioflex IPA | Soft | EtOH | 1 | 1 | 38.519 | 1.554922 | 39.74018 | 0.3173309 | 2.483761e-06 | 0.3173309 | 3.437732 | 0.3109843 | 0.3812721
3DResyn Bioflex IPA | Soft | EtOH | 1 | 1 | 38.619 | 1.554718 | 39.7005 | 0.3172894 | 2.481281e-06 | 0.3172894 | 3.434299 | 0.3109436 | 0.3808914
3DResyn Bioflex IPA | Soft | EtOH | 1 | 1 | 38.719 | 1.554566 | 39.66239 | 0.3172583 | 2.478899e-06 | 0.3172583 | 3.431002 | 0.3109131 | 0.3805257
3DResyn Bioflex IPA | Soft | EtOH | 1 | 1 | 38.819 | 1.554464 | 39.62793 | 0.3172375 | 2.476746e-06 | 0.3172375 | 3.428022 | 0.3108928 | 0.3801952
3DResyn Bioflex IPA | Soft | EtOH | 1 | 1 | 38.919 | 1.554311 | 39.59611 | 0.3172064 | 2.474757e-06 | 0.3172064 | 3.425269 | 0.3108622 | 0.3798898
3DResyn Bioflex IPA | Soft | EtOH | 1 | 1 | 39.019 | 1.554209 | 39.56519 | 0.3171856 | 2.472825e-06 | 0.3171856 | 3.422595 | 0.3108419 | 0.3795932
3DResyn Bioflex IPA | Soft | EtOH | 1 | 1 | 39.119 | 1.554108 | 39.53936 | 0.3171648 | 2.47121e-06 | 0.3171648 | 3.42036 | 0.3108216 | 0.3793454
3DResyn Bioflex IPA | Soft | EtOH | 1 | 1 | 39.219 | 1.554057 | 39.51255 | 0.3171545 | 2.469535e-06 | 0.3171545 | 3.418041 | 0.3108114 | 0.3790882
3DResyn Bioflex IPA | Soft | EtOH | 1 | 1 | 39.319 | 1.554006 | 39.48633 | 0.3171441 | 2.467896e-06 | 0.3171441 | 3.415772 | 0.3108012 | 0.3788366
3DResyn Bioflex IPA | Soft | EtOH | 1 | 1 | 39.419 | 1.554006 | 39.45954 | 0.3171441 | 2.466221e-06 | 0.3171441 | 3.413455 | 0.3108012 | 0.3785796
3DResyn Bioflex IPA | Soft | EtOH | 1 | 1 | 39.519 | 1.553955 | 39.4361 | 0.3171337 | 2.464756e-06 | 0.3171337 | 3.411428 | 0.310791 | 0.3783547
3DResyn Bioflex IPA | Soft | EtOH | 1 | 1 | 39.619 | 1.553955 | 39.41508 | 0.3171337 | 2.463442e-06 | 0.3171337 | 3.409609 | 0.310791 | 0.378153
3DResyn Bioflex IPA | Soft | EtOH | 1 | 1 | 39.719 | 1.553904 | 39.39339 | 0.3171233 | 2.462087e-06 | 0.3171233 | 3.407733 | 0.3107809 | 0.3779449
3DResyn Bioflex IPA | Soft | EtOH | 1 | 1 | 39.819 | 1.553904 | 39.37259 | 0.3171233 | 2.460787e-06 | 0.3171233 | 3.405933 | 0.3107809 | 0.3777454
3DResyn Bioflex IPA | Soft | EtOH | 1 | 1 | 39.919 | 1.553904 | 39.35243 | 0.3171233 | 2.459527e-06 | 0.3171233 | 3.404189 | 0.3107809 | 0.3775519
3DResyn Bioflex IPA | Soft | EtOH | 1 | 1 | 40.019 | 1.553904 | 39.33248 | 0.3171233 | 2.45828e-06 | 0.3171233 | 3.402464 | 0.3107809 | 0.3773606
3DResyn Bioflex IPA | Soft | EtOH | 1 | 1 | 40.119 | 1.553904 | 39.31572 | 0.3171233 | 2.457232e-06 | 0.3171233 | 3.401013 | 0.3107809 | 0.3771997
3DResyn Bioflex IPA | Soft | EtOH | 1 | 1 | 40.219 | 1.553904 | 39.2948 | 0.3171233 | 2.455925e-06 | 0.3171233 | 3.399204 | 0.3107809 | 0.3769991
3DResyn Bioflex IPA | Soft | EtOH | 1 | 1 | 40.319 | 1.553853 | 39.27803 | 0.3171129 | 2.454877e-06 | 0.3171129 | 3.397753 | 0.3107707 | 0.3768382
3DResyn Bioflex IPA | Soft | EtOH | 1 | 1 | 40.419 | 1.553853 | 39.26112 | 0.3171129 | 2.45382e-06 | 0.3171129 | 3.396291 | 0.3107707 | 0.3766759
3DResyn Bioflex IPA | Soft | EtOH | 1 | 1 | 40.519 | 1.553853 | 39.24424 | 0.3171129 | 2.452765e-06 | 0.3171129 | 3.39483 | 0.3107707 | 0.3765139
3DResyn Bioflex IPA | Soft | EtOH | 1 | 1 | 40.619 | 1.553853 | 39.23023 | 0.3171129 | 2.45189e-06 | 0.3171129 | 3.393619 | 0.3107707 | 0.3763796
3DResyn Bioflex IPA | Soft | EtOH | 1 | 1 | 40.719 | 1.553853 | 39.21623 | 0.3171129 | 2.451014e-06 | 0.3171129 | 3.392407 | 0.3107707 | 0.3762452
3DResyn Bioflex IPA | Soft | EtOH | 1 | 2 | 30.71 | 0.1332601 | 1.14325 | 0.02713365 | 6.017105e-08 | 0.02719594 | 0.09984716 | 0.02665202 | 0.01096848
3DResyn Bioflex IPA | Soft | EtOH | 1 | 2 | 30.81 | 0.1569621 | 1.464054 | 0.03199156 | 7.705545e-08 | 0.03203308 | 0.1278649 | 0.03139242 | 0.01404631
3DResyn Bioflex IPA | Soft | EtOH | 1 | 2 | 30.91 | 0.1780192 | 1.765174 | 0.03628893 | 9.29039e-08 | 0.03633045 | 0.1541637 | 0.03560384 | 0.01693529
3DResyn Bioflex IPA | Soft | EtOH | 1 | 2 | 31.01 | 0.1986186 | 2.063485 | 0.0404825 | 1.086045e-07 | 0.0405344 | 0.180217 | 0.03972372 | 0.01979733
3DResyn Bioflex IPA | Soft | EtOH | 1 | 2 | 31.11 | 0.2183533 | 2.378473 | 0.04450999 | 1.251828e-07 | 0.04456189 | 0.2077269 | 0.04367066 | 0.02281936
3DResyn Bioflex IPA | Soft | EtOH | 1 | 2 | 31.21 | 0.2384949 | 2.705412 | 0.0486309 | 1.423901e-07 | 0.04867242 | 0.2362805 | 0.04769897 | 0.02595605
3DResyn Bioflex IPA | Soft | EtOH | 1 | 2 | 31.31 | 0.2586365 | 3.055109 | 0.05275182 | 1.607952e-07 | 0.05278296 | 0.2668218 | 0.0517273 | 0.02931109
3DResyn Bioflex IPA | Soft | EtOH | 1 | 2 | 31.41 | 0.2789815 | 3.417622 | 0.05690387 | 1.798749e-07 | 0.05693501 | 0.2984823 | 0.05579631 | 0.03278908
3DResyn Bioflex IPA | Soft | EtOH | 1 | 2 | 31.51 | 0.2993266 | 3.785437 | 0.06105592 | 1.992335e-07 | 0.06108706 | 0.3306059 | 0.05986532 | 0.03631794
3DResyn Bioflex IPA | Soft | EtOH | 1 | 2 | 31.61 | 0.3190613 | 4.149355 | 0.06506265 | 2.183871e-07 | 0.06511455 | 0.3623891 | 0.06381226 | 0.03980942
3DResyn Bioflex IPA | Soft | EtOH | 1 | 2 | 31.71 | 0.3391012 | 4.528628 | 0.0691628 | 2.383488e-07 | 0.06920432 | 0.3955134 | 0.06782023 | 0.0434482
3DResyn Bioflex IPA | Soft | EtOH | 1 | 2 | 31.81 | 0.3585307 | 4.909219 | 0.07312801 | 2.583799e-07 | 0.07316953 | 0.4287527 | 0.07170614 | 0.04709964
3DResyn Bioflex IPA | Soft | EtOH | 1 | 2 | 31.91 | 0.3783162 | 5.3036 | 0.07716588 | 2.791368e-07 | 0.0772074 | 0.4631965 | 0.07566325 | 0.05088338
3DResyn Bioflex IPA | Soft | EtOH | 1 | 2 | 32.01 | 0.3985596 | 5.716796 | 0.08130755 | 3.00884e-07 | 0.08133869 | 0.4992835 | 0.07971192 | 0.05484763
3DResyn Bioflex IPA | Soft | EtOH | 1 | 2 | 32.11 | 0.4187521 | 6.127841 | 0.08542846 | 3.22518e-07 | 0.0854596 | 0.5351827 | 0.08375041 | 0.05879125
3DResyn Bioflex IPA | Soft | EtOH | 1 | 2 | 32.21 | 0.439148 | 6.556682 | 0.08958051 | 3.450885e-07 | 0.08962203 | 0.572636 | 0.08782959 | 0.0629056
3DResyn Bioflex IPA | Soft | EtOH | 1 | 2 | 32.31 | 0.4588827 | 6.971437 | 0.09360801 | 3.669178e-07 | 0.09364952 | 0.6088592 | 0.09177653 | 0.06688481
3DResyn Bioflex IPA | Soft | EtOH | 1 | 2 | 32.41 | 0.4791768 | 7.410817 | 0.09774967 | 3.90043e-07 | 0.09779119 | 0.6472329 | 0.09583537 | 0.07110027
3DResyn Bioflex IPA | Soft | EtOH | 1 | 2 | 32.51 | 0.4987081 | 7.842444 | 0.1017356 | 4.127602e-07 | 0.1017772 | 0.6849296 | 0.09974162 | 0.07524136
3DResyn Bioflex IPA | Soft | EtOH | 1 | 2 | 32.61 | 0.5184428 | 8.283456 | 0.1057631 | 4.359713e-07 | 0.1058047 | 0.7234459 | 0.1036886 | 0.07947248
3DResyn Bioflex IPA | Soft | EtOH | 1 | 2 | 32.71 | 0.5384318 | 8.740342 | 0.1098529 | 4.60018e-07 | 0.109884 | 0.7633487 | 0.1076864 | 0.0838559
3DResyn Bioflex IPA | Soft | EtOH | 1 | 2 | 32.81 | 0.558726 | 9.18961 | 0.1139946 | 4.836636e-07 | 0.1140257 | 0.802586 | 0.1117452 | 0.08816622
3DResyn Bioflex IPA | Soft | EtOH | 1 | 2 | 32.91 | 0.5793254 | 9.66564 | 0.1181985 | 5.087179e-07 | 0.1182297 | 0.8441607 | 0.1158651 | 0.09273332
3DResyn Bioflex IPA | Soft | EtOH | 1 | 2 | 33.01 | 0.5992635 | 10.13113 | 0.1222675 | 5.332174e-07 | 0.1222987 | 0.8848149 | 0.1198527 | 0.0971993
3DResyn Bioflex IPA | Soft | EtOH | 1 | 2 | 33.11 | 0.6193543 | 10.60601 | 0.1263573 | 5.582109e-07 | 0.1263988 | 0.9262889 | 0.1238709 | 0.1017553
3DResyn Bioflex IPA | Soft | EtOH | 1 | 2 | 33.21 | 0.6389364 | 11.07079 | 0.1303433 | 5.826731e-07 | 0.1303952 | 0.9668811 | 0.1277873 | 0.1062145
3DResyn Bioflex IPA | Soft | EtOH | 1 | 2 | 33.31 | 0.6587728 | 11.5601 | 0.1344019 | 6.084264e-07 | 0.1344434 | 1.009616 | 0.1317546 | 0.110909
3DResyn Bioflex IPA | Soft | EtOH | 1 | 2 | 33.41 | 0.6787109 | 12.05768 | 0.1384709 | 6.346148e-07 | 0.1385124 | 1.053073 | 0.1357422 | 0.1156828
3DResyn Bioflex IPA | Soft | EtOH | 1 | 2 | 33.51 | 0.6988526 | 12.56051 | 0.1425814 | 6.610794e-07 | 0.142623 | 1.096988 | 0.1397705 | 0.120507
3DResyn Bioflex IPA | Soft | EtOH | 1 | 2 | 33.61 | 0.7190959 | 13.07459 | 0.1467231 | 6.881363e-07 | 0.1467543 | 1.141886 | 0.1438192 | 0.1254392
3DResyn Bioflex IPA | Soft | EtOH | 1 | 2 | 33.71 | 0.7390849 | 13.58375 | 0.1507921 | 7.149342e-07 | 0.1508337 | 1.186354 | 0.147817 | 0.1303241
3DResyn Bioflex IPA | Soft | EtOH | 1 | 2 | 33.81 | 0.7592265 | 14.1072 | 0.1549027 | 7.42484e-07 | 0.1549442 | 1.23207 | 0.1518453 | 0.1353461
3DResyn Bioflex IPA | Soft | EtOH | 1 | 2 | 33.91 | 0.7787577 | 14.62088 | 0.1588886 | 7.695203e-07 | 0.1589301 | 1.276933 | 0.1557515 | 0.1402745
3DResyn Bioflex IPA | Soft | EtOH | 1 | 2 | 34.01 | 0.7985942 | 15.14826 | 0.1629265 | 7.97277e-07 | 0.1629784 | 1.322992 | 0.1597188 | 0.1453343
3DResyn Bioflex IPA | Soft | EtOH | 1 | 2 | 34.11 | 0.8184306 | 15.68337 | 0.1669851 | 8.254407e-07 | 0.1670267 | 1.369727 | 0.1636861 | 0.1504682
3DResyn Bioflex IPA | Soft | EtOH | 1 | 2 | 34.21 | 0.8386739 | 16.24035 | 0.1711164 | 8.547551e-07 | 0.1711579 | 1.418371 | 0.1677348 | 0.1558118
3DResyn Bioflex IPA | Soft | EtOH | 1 | 2 | 34.31 | 0.8588664 | 16.80107 | 0.1752477 | 8.842666e-07 | 0.1752789 | 1.467342 | 0.1717733 | 0.1611915
3DResyn Bioflex IPA | Soft | EtOH | 1 | 2 | 34.41 | 0.8789063 | 17.35946 | 0.1793271 | 9.136561e-07 | 0.1793686 | 1.51611 | 0.1757813 | 0.1665488
3DResyn Bioflex IPA | Soft | EtOH | 1 | 2 | 34.51 | 0.8993022 | 17.9278 | 0.1834895 | 9.435685e-07 | 0.1835311 | 1.565747 | 0.1798604 | 0.1720015
3DResyn Bioflex IPA | Soft | EtOH | 1 | 2 | 34.61 | 0.918986 | 18.48455 | 0.1874963 | 9.728712e-07 | 0.1875482 | 1.614371 | 0.1837972 | 0.177343
3DResyn Bioflex IPA | Soft | EtOH | 1 | 2 | 34.71 | 0.9388733 | 19.05563 | 0.1915653 | 1.002928e-06 | 0.1916068 | 1.664247 | 0.1877747 | 0.182822
3DResyn Bioflex IPA | Soft | EtOH | 1 | 2 | 34.81 | 0.958608 | 19.63408 | 0.1955928 | 1.033373e-06 | 0.1956343 | 1.714767 | 0.1917216 | 0.1883717
3DResyn Bioflex IPA | Soft | EtOH | 1 | 2 | 34.91 | 0.9789022 | 20.23145 | 0.1997448 | 1.064813e-06 | 0.199776 | 1.766939 | 0.1957804 | 0.194103
3DResyn Bioflex IPA | Soft | EtOH | 1 | 2 | 35.01 | 0.9989929 | 20.82165 | 0.203845 | 1.095876e-06 | 0.2038761 | 1.818485 | 0.1997986 | 0.1997654
3DResyn Bioflex IPA | Soft | EtOH | 1 | 2 | 35.11 | 1.019236 | 21.42382 | 0.2079659 | 1.12757e-06 | 0.2080074 | 1.871076 | 0.2038473 | 0.2055427
3DResyn Bioflex IPA | Soft | EtOH | 1 | 2 | 35.21 | 1.039429 | 22.02688 | 0.2120764 | 1.15931e-06 | 0.2121283 | 1.923745 | 0.2078858 | 0.2113286
3DResyn Bioflex IPA | Soft | EtOH | 1 | 2 | 35.31 | 1.059265 | 22.63132 | 0.2161454 | 1.191122e-06 | 0.2161766 | 1.976535 | 0.211853 | 0.2171276
3DResyn Bioflex IPA | Soft | EtOH | 1 | 2 | 35.41 | 1.078898 | 23.22199 | 0.2201522 | 1.22221e-06 | 0.2201833 | 2.028121 | 0.2157796 | 0.2227946
3DResyn Bioflex IPA | Soft | EtOH | 1 | 2 | 35.51 | 1.098582 | 23.83673 | 0.2241589 | 1.254565e-06 | 0.2242004 | 2.081811 | 0.2197164 | 0.2286925
3DResyn Bioflex IPA | Soft | EtOH | 1 | 2 | 35.61 | 1.118622 | 24.46148 | 0.2282487 | 1.287446e-06 | 0.2282902 | 2.136374 | 0.2237244 | 0.2346864
3DResyn Bioflex IPA | Soft | EtOH | 1 | 2 | 35.71 | 1.138764 | 25.09683 | 0.2323592 | 1.320886e-06 | 0.2324007 | 2.191863 | 0.2277527 | 0.2407821
3DResyn Bioflex IPA | Soft | EtOH | 1 | 2 | 35.81 | 1.158905 | 25.73468 | 0.2364697 | 1.354457e-06 | 0.2365112 | 2.24757 | 0.231781 | 0.2469016
3DResyn Bioflex IPA | Soft | EtOH | 1 | 2 | 35.91 | 1.179301 | 26.37915 | 0.2406322 | 1.388376e-06 | 0.2406737 | 2.303856 | 0.2358602 | 0.2530848
3DResyn Bioflex IPA | Soft | EtOH | 1 | 2 | 36.01 | 1.198934 | 27.00577 | 0.2446389 | 1.421356e-06 | 0.2446804 | 2.358583 | 0.2397868 | 0.2590966
3DResyn Bioflex IPA | Soft | EtOH | 1 | 2 | 36.11 | 1.218821 | 27.64567 | 0.2486975 | 1.455035e-06 | 0.248739 | 2.414469 | 0.2437643 | 0.2652359
3DResyn Bioflex IPA | Soft | EtOH | 1 | 2 | 36.21 | 1.238454 | 28.29036 | 0.2527146 | 1.488966e-06 | 0.2527458 | 2.470773 | 0.2476908 | 0.2714211
3DResyn Bioflex IPA | Soft | EtOH | 1 | 2 | 36.31 | 1.258494 | 28.95314 | 0.2567836 | 1.52385e-06 | 0.2568355 | 2.528659 | 0.2516988 | 0.27778
3DResyn Bioflex IPA | Soft | EtOH | 1 | 2 | 36.41 | 1.278636 | 29.6315 | 0.2609045 | 1.559552e-06 | 0.2609461 | 2.587904 | 0.2557271 | 0.2842882
3DResyn Bioflex IPA | Soft | EtOH | 1 | 2 | 36.51 | 1.298879 | 30.30971 | 0.2650358 | 1.595248e-06 | 0.2650774 | 2.647136 | 0.2597758 | 0.290795
3DResyn Bioflex IPA | Soft | EtOH | 1 | 2 | 36.61 | 1.319377 | 31.00426 | 0.269219 | 1.631803e-06 | 0.2692605 | 2.707796 | 0.2638753 | 0.2974586
3DResyn Bioflex IPA | Soft | EtOH | 1 | 2 | 36.71 | 1.339162 | 31.67413 | 0.2732569 | 1.66706e-06 | 0.2732984 | 2.7663 | 0.2678324 | 0.3038854
3DResyn Bioflex IPA | Soft | EtOH | 1 | 2 | 36.81 | 1.359355 | 32.36178 | 0.2773674 | 1.703252e-06 | 0.2774193 | 2.826357 | 0.2718709 | 0.3104828
3DResyn Bioflex IPA | Soft | EtOH | 1 | 2 | 36.91 | 1.379039 | 33.03872 | 0.2813845 | 1.73888e-06 | 0.2814364 | 2.885477 | 0.2758077 | 0.3169774
3DResyn Bioflex IPA | Soft | EtOH | 1 | 2 | 37.01 | 1.398926 | 33.73554 | 0.2854536 | 1.775555e-06 | 0.2854951 | 2.946336 | 0.2797852 | 0.3236629
3DResyn Bioflex IPA | Soft | EtOH | 1 | 2 | 37.11 | 1.418762 | 34.43229 | 0.2895018 | 1.812226e-06 | 0.2895433 | 3.007186 | 0.2837525 | 0.3303475
3DResyn Bioflex IPA | Soft | EtOH | 1 | 2 | 37.21 | 1.438751 | 35.14423 | 0.2935916 | 1.849696e-06 | 0.2936227 | 3.069365 | 0.2877502 | 0.337178
3DResyn Bioflex IPA | Soft | EtOH | 1 | 2 | 37.31 | 1.459351 | 35.88561 | 0.2977851 | 1.888716e-06 | 0.2978266 | 3.134114 | 0.2918701 | 0.3442909
3DResyn Bioflex IPA | Soft | EtOH | 1 | 2 | 37.41 | 1.479187 | 36.59154 | 0.3018334 | 1.925871e-06 | 0.3018749 | 3.195768 | 0.2958374 | 0.3510637
3DResyn Bioflex IPA | Soft | EtOH | 1 | 2 | 37.51 | 1.499278 | 37.31532 | 0.3059335 | 1.963964e-06 | 0.3059751 | 3.25898 | 0.2998556 | 0.3580077
3DResyn Bioflex IPA | Soft | EtOH | 1 | 2 | 37.61 | 1.518758 | 38.01828 | 0.3098988 | 2.000962e-06 | 0.3099506 | 3.320374 | 0.3037516 | 0.364752
3DResyn Bioflex IPA | Soft | EtOH | 1 | 2 | 37.71 | 1.538645 | 38.75717 | 0.3139678 | 2.039851e-06 | 0.3140093 | 3.384905 | 0.3077291 | 0.3718409
3DResyn Bioflex IPA | Soft | EtOH | 1 | 2 | 37.81 | 1.558533 | 39.51031 | 0.3180264 | 2.07949e-06 | 0.3180679 | 3.450682 | 0.3117065 | 0.3790667
3DResyn Bioflex IPA | Soft | EtOH | 1 | 2 | 37.91 | 1.574046 | 40.11129 | 0.3212338 | 2.11112e-06 | 0.3212338 | 3.503169 | 0.3148092 | 0.3848325
3DResyn Bioflex IPA | Soft | EtOH | 1 | 2 | 38.01 | 1.574046 | 40.03075 | 0.3212338 | 2.106882e-06 | 0.3212338 | 3.496135 | 0.3148092 | 0.3840599
3DResyn Bioflex IPA | Soft | EtOH | 1 | 2 | 38.11 | 1.573995 | 39.97089 | 0.3212235 | 2.103731e-06 | 0.3212235 | 3.490908 | 0.314799 | 0.3834856
3DResyn Bioflex IPA | Soft | EtOH | 1 | 2 | 38.21 | 1.573893 | 39.9161 | 0.3212027 | 2.100847e-06 | 0.3212027 | 3.486123 | 0.3147786 | 0.3829599
3DResyn Bioflex IPA | Soft | EtOH | 1 | 2 | 38.31 | 1.573842 | 39.87268 | 0.3211923 | 2.098562e-06 | 0.3211923 | 3.48233 | 0.3147685 | 0.3825433
3DResyn Bioflex IPA | Soft | EtOH | 1 | 2 | 38.41 | 1.57369 | 39.83832 | 0.3211612 | 2.096754e-06 | 0.3211612 | 3.479329 | 0.314738 | 0.3822136
3DResyn Bioflex IPA | Soft | EtOH | 1 | 2 | 38.51 | 1.573537 | 39.80306 | 0.32113 | 2.094898e-06 | 0.32113 | 3.47625 | 0.3147074 | 0.3818754
3DResyn Bioflex IPA | Soft | EtOH | 1 | 2 | 38.61 | 1.573385 | 39.76978 | 0.3210989 | 2.093147e-06 | 0.3210989 | 3.473343 | 0.3146769 | 0.3815561
3DResyn Bioflex IPA | Soft | EtOH | 1 | 2 | 38.71 | 1.573181 | 39.73466 | 0.3210574 | 2.091298e-06 | 0.3210574 | 3.470276 | 0.3146362 | 0.3812192
3DResyn Bioflex IPA | Soft | EtOH | 1 | 2 | 38.81 | 1.573029 | 39.70551 | 0.3210262 | 2.089764e-06 | 0.3210262 | 3.46773 | 0.3146057 | 0.3809394
3DResyn Bioflex IPA | Soft | EtOH | 1 | 2 | 38.91 | 1.572876 | 39.67597 | 0.3209951 | 2.088209e-06 | 0.3209951 | 3.46515 | 0.3145752 | 0.3806561
3DResyn Bioflex IPA | Soft | EtOH | 1 | 2 | 39.01 | 1.572774 | 39.6495 | 0.3209743 | 2.086816e-06 | 0.3209743 | 3.462838 | 0.3145549 | 0.3804021
3DResyn Bioflex IPA | Soft | EtOH | 1 | 2 | 39.11 | 1.572673 | 39.62329 | 0.3209536 | 2.085436e-06 | 0.3209536 | 3.460549 | 0.3145345 | 0.3801506
3DResyn Bioflex IPA | Soft | EtOH | 1 | 2 | 39.21 | 1.572622 | 39.59806 | 0.3209432 | 2.084108e-06 | 0.3209432 | 3.458346 | 0.3145244 | 0.3799086
3DResyn Bioflex IPA | Soft | EtOH | 1 | 2 | 39.31 | 1.57252 | 39.5805 | 0.3209225 | 2.083184e-06 | 0.3209225 | 3.456812 | 0.314504 | 0.3797401
3DResyn Bioflex IPA | Soft | EtOH | 1 | 2 | 39.41 | 1.572469 | 39.55683 | 0.3209121 | 2.081938e-06 | 0.3209121 | 3.454745 | 0.3144938 | 0.379513
3DResyn Bioflex IPA | Soft | EtOH | 1 | 2 | 39.51 | 1.572418 | 39.53855 | 0.3209017 | 2.080976e-06 | 0.3209017 | 3.453148 | 0.3144837 | 0.3793376
3DResyn Bioflex IPA | Soft | EtOH | 1 | 2 | 39.61 | 1.572367 | 39.51638 | 0.3208913 | 2.07981e-06 | 0.3208913 | 3.451213 | 0.3144735 | 0.379125
3DResyn Bioflex IPA | Soft | EtOH | 1 | 2 | 39.71 | 1.572367 | 39.49822 | 0.3208913 | 2.078854e-06 | 0.3208913 | 3.449626 | 0.3144735 | 0.3789507
3DResyn Bioflex IPA | Soft | EtOH | 1 | 2 | 39.81 | 1.572317 | 39.48128 | 0.3208809 | 2.077962e-06 | 0.3208809 | 3.448147 | 0.3144633 | 0.3787881
3DResyn Bioflex IPA | Soft | EtOH | 1 | 2 | 39.91 | 1.572317 | 39.46338 | 0.3208809 | 2.07702e-06 | 0.3208809 | 3.446583 | 0.3144633 | 0.3786164
3DResyn Bioflex IPA | Soft | EtOH | 1 | 2 | 40.01 | 1.572317 | 39.44873 | 0.3208809 | 2.076249e-06 | 0.3208809 | 3.445304 | 0.3144633 | 0.3784758
3DResyn Bioflex IPA | Soft | EtOH | 1 | 2 | 40.11 | 1.572266 | 39.42949 | 0.3208705 | 2.075236e-06 | 0.3208705 | 3.443624 | 0.3144531 | 0.3782913
3DResyn Bioflex IPA | Soft | EtOH | 1 | 2 | 40.21 | 1.572266 | 39.4119 | 0.3208705 | 2.074311e-06 | 0.3208705 | 3.442087 | 0.3144531 | 0.3781225
3DResyn Bioflex IPA | Soft | EtOH | 1 | 2 | 40.31 | 1.572266 | 39.3947 | 0.3208705 | 2.073405e-06 | 0.3208705 | 3.440585 | 0.3144531 | 0.3779575
3DResyn Bioflex IPA | Soft | EtOH | 1 | 2 | 40.41 | 1.572266 | 39.37967 | 0.3208705 | 2.072614e-06 | 0.3208705 | 3.439272 | 0.3144531 | 0.3778133
3DResyn Bioflex IPA | Soft | EtOH | 1 | 2 | 40.51 | 1.572266 | 39.36629 | 0.3208705 | 2.07191e-06 | 0.3208705 | 3.438104 | 0.3144531 | 0.377685
3DResyn Bioflex IPA | Soft | EtOH | 1 | 2 | 40.61 | 1.572266 | 39.35108 | 0.3208705 | 2.07111e-06 | 0.3208705 | 3.436776 | 0.3144531 | 0.377539
3DResyn Bioflex IPA | Soft | EtOH | 1 | 2 | 40.71 | 1.572266 | 39.33859 | 0.3208705 | 2.070452e-06 | 0.3208705 | 3.435685 | 0.3144531 | 0.3774192
3DResyn Bioflex IPA | Soft | EtOH | 1 | 2 | 40.81 | 1.572266 | 39.32258 | 0.3208705 | 2.069609e-06 | 0.3208705 | 3.434286 | 0.3144531 | 0.3772656
3DResyn Bioflex IPA | Soft | EtOH | 2 | 1 | 30.668 | 0.1235453 | 1.132525 | 0.02430772 | 7.078279e-08 | 0.02436792 | 0.09865197 | 0.02470907 | 0.01086558
3DResyn Bioflex IPA | Soft | EtOH | 2 | 1 | 30.768 | 0.1479085 | 1.47323 | 0.02912312 | 9.207688e-08 | 0.02917328 | 0.1283302 | 0.02958171 | 0.01413435
3DResyn Bioflex IPA | Soft | EtOH | 2 | 1 | 30.868 | 0.1694743 | 1.785813 | 0.03338675 | 1.116133e-07 | 0.03342688 | 0.1555586 | 0.03389486 | 0.01713331
3DResyn Bioflex IPA | Soft | EtOH | 2 | 1 | 30.968 | 0.1905314 | 2.10477 | 0.03755007 | 1.315481e-07 | 0.03758016 | 0.1833424 | 0.03810628 | 0.02019342
3DResyn Bioflex IPA | Soft | EtOH | 2 | 1 | 31.068 | 0.2108765 | 2.427717 | 0.0415629 | 1.517323e-07 | 0.04159299 | 0.2114736 | 0.04217529 | 0.02329181
3DResyn Bioflex IPA | Soft | EtOH | 2 | 1 | 31.168 | 0.2312724 | 2.76138 | 0.04557573 | 1.725862e-07 | 0.04561585 | 0.2405383 | 0.04625448 | 0.02649301
3DResyn Bioflex IPA | Soft | EtOH | 2 | 1 | 31.268 | 0.2513123 | 3.1034 | 0.04951833 | 1.939625e-07 | 0.0495685 | 0.270331 | 0.05026245 | 0.02977439
3DResyn Bioflex IPA | Soft | EtOH | 2 | 1 | 31.368 | 0.2712504 | 3.455792 | 0.05346094 | 2.15987e-07 | 0.05350107 | 0.3010272 | 0.05425008 | 0.03315529
3DResyn Bioflex IPA | Soft | EtOH | 2 | 1 | 31.468 | 0.2906799 | 3.808065 | 0.05729319 | 2.380041e-07 | 0.05733332 | 0.331713 | 0.05813599 | 0.03653504
3DResyn Bioflex IPA | Soft | EtOH | 2 | 1 | 31.568 | 0.3108215 | 4.182121 | 0.06126589 | 2.613826e-07 | 0.06130602 | 0.3642962 | 0.06216431 | 0.04012377
3DResyn Bioflex IPA | Soft | EtOH | 2 | 1 | 31.668 | 0.331014 | 4.569454 | 0.06524863 | 2.855909e-07 | 0.06528876 | 0.3980361 | 0.0662028 | 0.0438399
3DResyn Bioflex IPA | Soft | EtOH | 2 | 1 | 31.768 | 0.351003 | 4.961398 | 0.06919123 | 3.100874e-07 | 0.06923137 | 0.4321775 | 0.0702006 | 0.04760025
3DResyn Bioflex IPA | Soft | EtOH | 2 | 1 | 31.868 | 0.3712972 | 5.367522 | 0.07320407 | 3.354701e-07 | 0.07323416 | 0.4675542 | 0.07425944 | 0.05149666
3DResyn Bioflex IPA | Soft | EtOH | 2 | 1 | 31.968 | 0.3911845 | 5.769984 | 0.07711658 | 3.60624e-07 | 0.07715671 | 0.5026118 | 0.0782369 | 0.05535792
3DResyn Bioflex IPA | Soft | EtOH | 2 | 1 | 32.068 | 0.4112244 | 6.185246 | 0.08106922 | 3.865778e-07 | 0.08110934 | 0.5387845 | 0.08224488 | 0.05934199
3DResyn Bioflex IPA | Soft | EtOH | 2 | 1 | 32.168 | 0.4306539 | 6.598534 | 0.0849115 | 4.124084e-07 | 0.0849416 | 0.5747852 | 0.08613078 | 0.06330713
3DResyn Bioflex IPA | Soft | EtOH | 2 | 1 | 32.268 | 0.4506938 | 7.029333 | 0.08885411 | 4.393333e-07 | 0.08889423 | 0.6123112 | 0.09013875 | 0.06744027
3DResyn Bioflex IPA | Soft | EtOH | 2 | 1 | 32.368 | 0.4708862 | 7.468198 | 0.09283684 | 4.667624e-07 | 0.09287697 | 0.6505399 | 0.09417725 | 0.0716508
3DResyn Bioflex IPA | Soft | EtOH | 2 | 1 | 32.468 | 0.4908753 | 7.916105 | 0.09678948 | 4.947566e-07 | 0.09681958 | 0.6895562 | 0.09817505 | 0.07594807
3DResyn Bioflex IPA | Soft | EtOH | 2 | 1 | 32.568 | 0.5112203 | 8.377182 | 0.1008023 | 5.235739e-07 | 0.1008324 | 0.7297197 | 0.1022441 | 0.0803717
3DResyn Bioflex IPA | Soft | EtOH | 2 | 1 | 32.668 | 0.530955 | 8.81751 | 0.1046847 | 5.510944e-07 | 0.1047249 | 0.7680758 | 0.106191 | 0.08459625
3DResyn Bioflex IPA | Soft | EtOH | 2 | 1 | 32.768 | 0.5511475 | 9.27829 | 0.1086775 | 5.798931e-07 | 0.1087076 | 0.8082134 | 0.1102295 | 0.08901703
3DResyn Bioflex IPA | Soft | EtOH | 2 | 1 | 32.868 | 0.5708822 | 9.741725 | 0.1125599 | 6.088578e-07 | 0.1126 | 0.8485823 | 0.1141764 | 0.09346329
3DResyn Bioflex IPA | Soft | EtOH | 2 | 1 | 32.968 | 0.5908712 | 10.21816 | 0.1165025 | 6.386349e-07 | 0.1165426 | 0.8900834 | 0.1181742 | 0.09803424
3DResyn Bioflex IPA | Soft | EtOH | 2 | 1 | 33.068 | 0.6109111 | 10.69965 | 0.1204451 | 6.687278e-07 | 0.1204953 | 0.9320248 | 0.1221822 | 0.1026537
3DResyn Bioflex IPA | Soft | EtOH | 2 | 1 | 33.168 | 0.6309001 | 11.18553 | 0.1244078 | 6.990957e-07 | 0.1244379 | 0.9743494 | 0.12618 | 0.1073153
3DResyn Bioflex IPA | Soft | EtOH | 2 | 1 | 33.268 | 0.6512451 | 11.68439 | 0.1284206 | 7.302745e-07 | 0.1284507 | 1.017804 | 0.130249 | 0.1121015
3DResyn Bioflex IPA | Soft | EtOH | 2 | 1 | 33.368 | 0.6713358 | 12.17877 | 0.1323733 | 7.611731e-07 | 0.1324134 | 1.060868 | 0.1342672 | 0.1168446
3DResyn Bioflex IPA | Soft | EtOH | 2 | 1 | 33.468 | 0.6914775 | 12.6807 | 0.136346 | 7.925435e-07 | 0.1363861 | 1.10459 | 0.1382955 | 0.1216601
3DResyn Bioflex IPA | Soft | EtOH | 2 | 1 | 33.568 | 0.7108561 | 13.16961 | 0.1401682 | 8.231004e-07 | 0.1402083 | 1.147178 | 0.1421712 | 0.1263508
3DResyn Bioflex IPA | Soft | EtOH | 2 | 1 | 33.668 | 0.7307434 | 13.68047 | 0.1440907 | 8.550296e-07 | 0.1441308 | 1.191679 | 0.1461487 | 0.1312521
3DResyn Bioflex IPA | Soft | EtOH | 2 | 1 | 33.768 | 0.7507833 | 14.21033 | 0.1480434 | 8.881455e-07 | 0.1480835 | 1.237833 | 0.1501567 | 0.1363356
3DResyn Bioflex IPA | Soft | EtOH | 2 | 1 | 33.868 | 0.770874 | 14.7475 | 0.1520161 | 9.217185e-07 | 0.1520462 | 1.284625 | 0.1541748 | 0.1414893
3DResyn Bioflex IPA | Soft | EtOH | 2 | 1 | 33.968 | 0.7910665 | 15.28455 | 0.1559888 | 9.552844e-07 | 0.1560289 | 1.331407 | 0.1582133 | 0.1466418
3DResyn Bioflex IPA | Soft | EtOH | 2 | 1 | 34.068 | 0.8110047 | 15.82315 | 0.1599213 | 9.889472e-07 | 0.1599615 | 1.378324 | 0.1622009 | 0.1518093
3DResyn Bioflex IPA | Soft | EtOH | 2 | 1 | 34.168 | 0.8311463 | 16.37441 | 0.1639041 | 1.023401e-06 | 0.1639342 | 1.426342 | 0.1662293 | 0.1570981
3DResyn Bioflex IPA | Soft | EtOH | 2 | 1 | 34.268 | 0.8509318 | 16.91732 | 0.1677965 | 1.057333e-06 | 0.1678366 | 1.473634 | 0.1701864 | 0.1623068
3DResyn Bioflex IPA | Soft | EtOH | 2 | 1 | 34.368 | 0.8710226 | 17.4811 | 0.1717592 | 1.092569e-06 | 0.1717993 | 1.522744 | 0.1742045 | 0.1677158
3DResyn Bioflex IPA | Soft | EtOH | 2 | 1 | 34.468 | 0.8909099 | 18.04531 | 0.1756717 | 1.127832e-06 | 0.1757219 | 1.571891 | 0.178182 | 0.1731289
3DResyn Bioflex IPA | Soft | EtOH | 2 | 1 | 34.568 | 0.9106954 | 18.61126 | 0.1795842 | 1.163204e-06 | 0.1796243 | 1.62119 | 0.1821391 | 0.1785587
3DResyn Bioflex IPA | Soft | EtOH | 2 | 1 | 34.668 | 0.9309388 | 19.19927 | 0.183587 | 1.199954e-06 | 0.1836171 | 1.67241 | 0.1861878 | 0.1842001
3DResyn Bioflex IPA | Soft | EtOH | 2 | 1 | 34.768 | 0.9512329 | 19.7876 | 0.1875798 | 1.236725e-06 | 0.1876199 | 1.723658 | 0.1902466 | 0.1898446
3DResyn Bioflex IPA | Soft | EtOH | 2 | 1 | 34.868 | 0.9714254 | 20.3769 | 0.1915625 | 1.273556e-06 | 0.1916026 | 1.774991 | 0.1942851 | 0.1954984
3DResyn Bioflex IPA | Soft | EtOH | 2 | 1 | 34.968 | 0.9910075 | 20.95053 | 0.1954148 | 1.309408e-06 | 0.195465 | 1.824959 | 0.1982015 | 0.2010019
3DResyn Bioflex IPA | Soft | EtOH | 2 | 1 | 35.068 | 1.010844 | 21.54418 | 0.1993374 | 1.346511e-06 | 0.1993775 | 1.87667 | 0.2021688 | 0.2066974
3DResyn Bioflex IPA | Soft | EtOH | 2 | 1 | 35.168 | 1.030579 | 22.14071 | 0.2032298 | 1.383794e-06 | 0.2032699 | 1.928633 | 0.2061157 | 0.2124207
3DResyn Bioflex IPA | Soft | EtOH | 2 | 1 | 35.268 | 1.050618 | 22.75095 | 0.2071825 | 1.421934e-06 | 0.2072226 | 1.98179 | 0.2101237 | 0.2182754
3DResyn Bioflex IPA | Soft | EtOH | 2 | 1 | 35.368 | 1.070811 | 23.38036 | 0.2111652 | 1.461272e-06 | 0.2112053 | 2.036617 | 0.2141622 | 0.224314
3DResyn Bioflex IPA | Soft | EtOH | 2 | 1 | 35.468 | 1.090953 | 24.00672 | 0.2151379 | 1.50042e-06 | 0.215178 | 2.091178 | 0.2181905 | 0.2303234
3DResyn Bioflex IPA | Soft | EtOH | 2 | 1 | 35.568 | 1.111298 | 24.64689 | 0.2191507 | 1.54043e-06 | 0.2191909 | 2.146941 | 0.2222595 | 0.2364652
3DResyn Bioflex IPA | Soft | EtOH | 2 | 1 | 35.668 | 1.131083 | 25.26902 | 0.2230432 | 1.579314e-06 | 0.2230933 | 2.201134 | 0.2262166 | 0.242434
3DResyn Bioflex IPA | Soft | EtOH | 2 | 1 | 35.768 | 1.151225 | 25.91557 | 0.2270159 | 1.619723e-06 | 0.227066 | 2.257453 | 0.230245 | 0.2486371
3DResyn Bioflex IPA | Soft | EtOH | 2 | 1 | 35.868 | 1.170807 | 26.55281 | 0.2308882 | 1.659551e-06 | 0.2309284 | 2.312963 | 0.2341614 | 0.2547509
3DResyn Bioflex IPA | Soft | EtOH | 2 | 1 | 35.968 | 1.190796 | 27.21522 | 0.2348309 | 1.700951e-06 | 0.234871 | 2.370664 | 0.2381592 | 0.2611061
3DResyn Bioflex IPA | Soft | EtOH | 2 | 1 | 36.068 | 1.210988 | 27.88523 | 0.2388136 | 1.742827e-06 | 0.2388537 | 2.429027 | 0.2421977 | 0.2675343
3DResyn Bioflex IPA | Soft | EtOH | 2 | 1 | 36.168 | 1.231232 | 28.56685 | 0.2427963 | 1.785428e-06 | 0.2428465 | 2.488402 | 0.2462463 | 0.2740739
3DResyn Bioflex IPA | Soft | EtOH | 2 | 1 | 36.268 | 1.251475 | 29.25392 | 0.2467891 | 1.82837e-06 | 0.2468393 | 2.548251 | 0.250295 | 0.2806657
3DResyn Bioflex IPA | Soft | EtOH | 2 | 1 | 36.368 | 1.271413 | 29.93614 | 0.2507317 | 1.871009e-06 | 0.2507718 | 2.607677 | 0.2542826 | 0.2872109
3DResyn Bioflex IPA | Soft | EtOH | 2 | 1 | 36.468 | 1.291606 | 30.62681 | 0.2547145 | 1.914176e-06 | 0.2547546 | 2.66784 | 0.2583211 | 0.2938373
3DResyn Bioflex IPA | Soft | EtOH | 2 | 1 | 36.568 | 1.311035 | 31.29823 | 0.2585467 | 1.956139e-06 | 0.2585868 | 2.726327 | 0.262207 | 0.300279
3DResyn Bioflex IPA | Soft | EtOH | 2 | 1 | 36.668 | 1.330617 | 31.97923 | 0.262409 | 1.998702e-06 | 0.2624492 | 2.785647 | 0.2661235 | 0.3068126
3DResyn Bioflex IPA | Soft | EtOH | 2 | 1 | 36.768 | 1.350861 | 32.69384 | 0.2664018 | 2.043365e-06 | 0.2664419 | 2.847895 | 0.2701721 | 0.3136686
3DResyn Bioflex IPA | Soft | EtOH | 2 | 1 | 36.868 | 1.371206 | 33.41711 | 0.2704147 | 2.088569e-06 | 0.2704548 | 2.910898 | 0.2742411 | 0.3206078
3DResyn Bioflex IPA | Soft | EtOH | 2 | 1 | 36.968 | 1.391347 | 34.13719 | 0.2743874 | 2.133574e-06 | 0.2744275 | 2.973623 | 0.2782695 | 0.3275163
3DResyn Bioflex IPA | Soft | EtOH | 2 | 1 | 37.068 | 1.411082 | 34.85265 | 0.2782798 | 2.178291e-06 | 0.2783199 | 3.035945 | 0.2822164 | 0.3343806
3DResyn Bioflex IPA | Soft | EtOH | 2 | 1 | 37.168 | 1.431478 | 35.59715 | 0.2823026 | 2.224822e-06 | 0.2823428 | 3.100797 | 0.2862956 | 0.3415233
3DResyn Bioflex IPA | Soft | EtOH | 2 | 1 | 37.268 | 1.450806 | 36.30406 | 0.2861148 | 2.269004e-06 | 0.286155 | 3.162375 | 0.2901611 | 0.3483056
3DResyn Bioflex IPA | Soft | EtOH | 2 | 1 | 37.368 | 1.470693 | 37.03808 | 0.2900374 | 2.31488e-06 | 0.2900775 | 3.226313 | 0.2941386 | 0.3553478
3DResyn Bioflex IPA | Soft | EtOH | 2 | 1 | 37.468 | 1.490631 | 37.78343 | 0.29397 | 2.361464e-06 | 0.2940101 | 3.291239 | 0.2981262 | 0.3624988
3DResyn Bioflex IPA | Soft | EtOH | 2 | 1 | 37.568 | 1.511027 | 38.55494 | 0.2979928 | 2.409683e-06 | 0.298033 | 3.358444 | 0.3022054 | 0.3699007
3DResyn Bioflex IPA | Soft | EtOH | 2 | 1 | 37.668 | 1.53122 | 39.3224 | 0.3019755 | 2.45765e-06 | 0.3020157 | 3.425296 | 0.3062439 | 0.3772639
3DResyn Bioflex IPA | Soft | EtOH | 2 | 1 | 37.768 | 1.551107 | 40.09238 | 0.3059182 | 2.505774e-06 | 0.3059382 | 3.492368 | 0.3102214 | 0.3846511
3DResyn Bioflex IPA | Soft | EtOH | 2 | 1 | 37.868 | 1.551361 | 40.07108 | 0.3059884 | 2.504442e-06 | 0.3059884 | 3.490512 | 0.3102722 | 0.3844467
3DResyn Bioflex IPA | Soft | EtOH | 2 | 1 | 37.968 | 1.55131 | 40.0148 | 0.3059784 | 2.500925e-06 | 0.3059784 | 3.48561 | 0.3102621 | 0.3839068
3DResyn Bioflex IPA | Soft | EtOH | 2 | 1 | 38.068 | 1.551259 | 39.9661 | 0.3059683 | 2.497881e-06 | 0.3059683 | 3.481368 | 0.3102519 | 0.3834396
3DResyn Bioflex IPA | Soft | EtOH | 2 | 1 | 38.168 | 1.551158 | 39.92061 | 0.3059483 | 2.495038e-06 | 0.3059483 | 3.477405 | 0.3102315 | 0.3830032
3DResyn Bioflex IPA | Soft | EtOH | 2 | 1 | 38.268 | 1.551005 | 39.88137 | 0.3059182 | 2.492586e-06 | 0.3059182 | 3.473987 | 0.310201 | 0.3826267
3DResyn Bioflex IPA | Soft | EtOH | 2 | 1 | 38.368 | 1.5507 | 39.84286 | 0.305868 | 2.490179e-06 | 0.305858 | 3.470632 | 0.31014 | 0.3822572
3DResyn Bioflex IPA | Soft | EtOH | 2 | 1 | 38.468 | 1.550496 | 39.80743 | 0.3058178 | 2.487965e-06 | 0.3058178 | 3.467547 | 0.3100993 | 0.3819173
3DResyn Bioflex IPA | Soft | EtOH | 2 | 1 | 38.568 | 1.550344 | 39.77414 | 0.3057877 | 2.485884e-06 | 0.3057877 | 3.464646 | 0.3100688 | 0.3815979
3DResyn Bioflex IPA | Soft | EtOH | 2 | 1 | 38.668 | 1.55014 | 39.74379 | 0.3057476 | 2.483987e-06 | 0.3057476 | 3.462002 | 0.3100281 | 0.3813067
3DResyn Bioflex IPA | Soft | EtOH | 2 | 1 | 38.768 | 1.549988 | 39.71421 | 0.3057175 | 2.482138e-06 | 0.3057175 | 3.459426 | 0.3099976 | 0.3810229
3DResyn Bioflex IPA | Soft | EtOH | 2 | 1 | 38.868 | 1.549835 | 39.68612 | 0.3056874 | 2.480383e-06 | 0.3056874 | 3.456979 | 0.309967 | 0.3807535
3DResyn Bioflex IPA | Soft | EtOH | 2 | 1 | 38.968 | 1.549734 | 39.6579 | 0.3056674 | 2.478619e-06 | 0.3056674 | 3.454521 | 0.3099467 | 0.3804827
3DResyn Bioflex IPA | Soft | EtOH | 2 | 1 | 39.068 | 1.549683 | 39.63469 | 0.3056573 | 2.477168e-06 | 0.3056573 | 3.452499 | 0.3099365 | 0.38026
3DResyn Bioflex IPA | Soft | EtOH | 2 | 1 | 39.168 | 1.549581 | 39.61001 | 0.3056373 | 2.475626e-06 | 0.3056373 | 3.450349 | 0.3099162 | 0.3800232
3DResyn Bioflex IPA | Soft | EtOH | 2 | 1 | 39.268 | 1.54953 | 39.58617 | 0.3056272 | 2.474136e-06 | 0.3056272 | 3.448273 | 0.309906 | 0.3797945
3DResyn Bioflex IPA | Soft | EtOH | 2 | 1 | 39.368 | 1.549479 | 39.56458 | 0.3056172 | 2.472786e-06 | 0.3056172 | 3.446392 | 0.3098958 | 0.3795873
3DResyn Bioflex IPA | Soft | EtOH | 2 | 1 | 39.468 | 1.549479 | 39.54545 | 0.3056172 | 2.471591e-06 | 0.3056172 | 3.444726 | 0.3098958 | 0.3794038
3DResyn Bioflex IPA | Soft | EtOH | 2 | 1 | 39.568 | 1.549428 | 39.52426 | 0.3056072 | 2.470266e-06 | 0.3056072 | 3.44288 | 0.3098857 | 0.3792005
3DResyn Bioflex IPA | Soft | EtOH | 2 | 1 | 39.668 | 1.549428 | 39.50523 | 0.3056072 | 2.469077e-06 | 0.3056072 | 3.441222 | 0.3098857 | 0.3790179
3DResyn Bioflex IPA | Soft | EtOH | 2 | 1 | 39.768 | 1.549377 | 39.4863 | 0.3055971 | 2.467894e-06 | 0.3055971 | 3.439573 | 0.3098755 | 0.3788363
3DResyn Bioflex IPA | Soft | EtOH | 2 | 1 | 39.868 | 1.549377 | 39.46963 | 0.3055971 | 2.466852e-06 | 0.3055971 | 3.438121 | 0.3098755 | 0.3786764
3DResyn Bioflex IPA | Soft | EtOH | 2 | 1 | 39.968 | 1.549327 | 39.45332 | 0.3055871 | 2.465833e-06 | 0.3055871 | 3.436701 | 0.3098653 | 0.3785199
3DResyn Bioflex IPA | Soft | EtOH | 2 | 1 | 40.068 | 1.549327 | 39.43716 | 0.3055871 | 2.464822e-06 | 0.3055871 | 3.435292 | 0.3098653 | 0.3783648
3DResyn Bioflex IPA | Soft | EtOH | 2 | 1 | 40.168 | 1.549327 | 39.4199 | 0.3055871 | 2.463744e-06 | 0.3055871 | 3.433789 | 0.3098653 | 0.3781993
3DResyn Bioflex IPA | Soft | EtOH | 2 | 1 | 40.268 | 1.549327 | 39.40533 | 0.3055871 | 2.462833e-06 | 0.3055871 | 3.43252 | 0.3098653 | 0.3780595
3DResyn Bioflex IPA | Soft | EtOH | 2 | 1 | 40.368 | 1.549327 | 39.38808 | 0.3055871 | 2.461755e-06 | 0.3055871 | 3.431017 | 0.3098653 | 0.377894
3DResyn Bioflex IPA | Soft | EtOH | 2 | 1 | 40.468 | 1.549276 | 39.37359 | 0.3055771 | 2.460849e-06 | 0.3055771 | 3.429755 | 0.3098551 | 0.377755
3DResyn Bioflex IPA | Soft | EtOH | 2 | 1 | 40.568 | 1.549276 | 39.35992 | 0.3055771 | 2.459995e-06 | 0.3055771 | 3.428565 | 0.3098551 | 0.3776238
3DResyn Bioflex IPA | Soft | EtOH | 2 | 1 | 40.668 | 1.549276 | 39.34583 | 0.3055771 | 2.459114e-06 | 0.3055771 | 3.427337 | 0.3098551 | 0.3774886
3DResyn Bioflex IPA | Soft | EtOH | 2 | 2 | 30.855 | 0.1619466 | 1.164217 | 0.0321557 | 7.276358e-08 | 0.03219615 | 0.1015896 | 0.03238932 | 0.01116964
3DResyn Bioflex IPA | Soft | EtOH | 2 | 2 | 30.955 | 0.185496 | 1.480529 | 0.03683749 | 9.253304e-08 | 0.03687794 | 0.129191 | 0.0370992 | 0.01420437
3DResyn Bioflex IPA | Soft | EtOH | 2 | 2 | 31.055 | 0.206604 | 1.774576 | 0.04103391 | 1.10911e-07 | 0.04107435 | 0.1548496 | 0.0413208 | 0.0170255
3DResyn Bioflex IPA | Soft | EtOH | 2 | 2 | 31.155 | 0.2281189 | 2.096659 | 0.04531122 | 1.310412e-07 | 0.04535167 | 0.1829545 | 0.04562378 | 0.0201156
3DResyn Bioflex IPA | Soft | EtOH | 2 | 2 | 31.255 | 0.2478027 | 2.401277 | 0.0492144 | 1.500798e-07 | 0.04926496 | 0.2095355 | 0.04956055 | 0.02303814
3DResyn Bioflex IPA | Soft | EtOH | 2 | 2 | 31.355 | 0.26769 | 2.700219 | 0.05317825 | 1.687637e-07 | 0.05321869 | 0.2356212 | 0.053538 | 0.02590623
3DResyn Bioflex IPA | Soft | EtOH | 2 | 2 | 31.455 | 0.2872722 | 3.041278 | 0.05708142 | 1.900799e-07 | 0.05711176 | 0.265382 | 0.05745443 | 0.02917838
3DResyn Bioflex IPA | Soft | EtOH | 2 | 2 | 31.555 | 0.3077189 | 3.408219 | 0.06113628 | 2.130137e-07 | 0.06117673 | 0.2974013 | 0.06154379 | 0.03269886
3DResyn Bioflex IPA | Soft | EtOH | 2 | 2 | 31.655 | 0.3277079 | 3.770477 | 0.06512035 | 2.356548e-07 | 0.06515068 | 0.329012 | 0.06554159 | 0.03617441
3DResyn Bioflex IPA | Soft | EtOH | 2 | 2 | 31.755 | 0.3480021 | 4.154455 | 0.06914486 | 2.596534e-07 | 0.06918531 | 0.3625179 | 0.06960043 | 0.03985834
3DResyn Bioflex IPA | Soft | EtOH | 2 | 2 | 31.855 | 0.3682963 | 4.546923 | 0.0731795 | 2.841827e-07 | 0.07321994 | 0.3967647 | 0.07365926 | 0.04362373
3DResyn Bioflex IPA | Soft | EtOH | 2 | 2 | 31.955 | 0.3880819 | 4.934003 | 0.077113 | 3.083752e-07 | 0.07715346 | 0.4305413 | 0.07761638 | 0.04733742
3DResyn Bioflex IPA | Soft | EtOH | 2 | 2 | 32.055 | 0.4079183 | 5.333301 | 0.08105663 | 3.333313e-07 | 0.08109708 | 0.465384 | 0.08158366 | 0.05116833
3DResyn Bioflex IPA | Soft | EtOH | 2 | 2 | 32.155 | 0.4277547 | 5.741271 | 0.08500025 | 3.588294e-07 | 0.0850407 | 0.5009835 | 0.08555095 | 0.05508245
3DResyn Bioflex IPA | Soft | EtOH | 2 | 2 | 32.255 | 0.4475912 | 6.157313 | 0.08895399 | 3.848321e-07 | 0.08898433 | 0.5372873 | 0.08951823 | 0.059074
3DResyn Bioflex IPA | Soft | EtOH | 2 | 2 | 32.355 | 0.4678853 | 6.592973 | 0.09298862 | 4.120608e-07 | 0.09301896 | 0.575303 | 0.09357707 | 0.06325378
3DResyn Bioflex IPA | Soft | EtOH | 2 | 2 | 32.455 | 0.4881795 | 7.037546 | 0.09702325 | 4.398466e-07 | 0.09705358 | 0.6140965 | 0.09763591 | 0.06751906
3DResyn Bioflex IPA | Soft | EtOH | 2 | 2 | 32.555 | 0.5086263 | 7.494223 | 0.1010882 | 4.683889e-07 | 0.1011186 | 0.6539461 | 0.1017253 | 0.07190048
3DResyn Bioflex IPA | Soft | EtOH | 2 | 2 | 32.655 | 0.5281576 | 7.933049 | 0.1049712 | 4.958155e-07 | 0.1050015 | 0.6922381 | 0.1056315 | 0.07611063
3DResyn Bioflex IPA | Soft | EtOH | 2 | 2 | 32.755 | 0.5480449 | 8.387673 | 0.1089047 | 5.242296e-07 | 0.1089552 | 0.7319087 | 0.109609 | 0.08047235
3DResyn Bioflex IPA | Soft | EtOH | 2 | 2 | 32.855 | 0.567627 | 8.837667 | 0.1127977 | 5.523542e-07 | 0.1128483 | 0.7711751 | 0.1135254 | 0.08478964
3DResyn Bioflex IPA | Soft | EtOH | 2 | 2 | 32.955 | 0.5876669 | 9.304961 | 0.1167919 | 5.815601e-07 | 0.1168324 | 0.8119512 | 0.1175334 | 0.08927292
3DResyn Bioflex IPA | Soft | EtOH | 2 | 2 | 33.055 | 0.6077067 | 9.783404 | 0.1207861 | 6.114628e-07 | 0.1208164 | 0.8537002 | 0.1215413 | 0.09386316
3DResyn Bioflex IPA | Soft | EtOH | 2 | 2 | 33.155 | 0.6279501 | 10.27295 | 0.1248005 | 6.420596e-07 | 0.124841 | 0.8964183 | 0.12559 | 0.09855996
3DResyn Bioflex IPA | Soft | EtOH | 2 | 2 | 33.255 | 0.6483968 | 10.76998 | 0.1288756 | 6.731235e-07 | 0.1289059 | 0.9397885 | 0.1296794 | 0.1033285
3DResyn Bioflex IPA | Soft | EtOH | 2 | 2 | 33.355 | 0.6680806 | 11.25297 | 0.1327788 | 7.033106e-07 | 0.1328192 | 0.9819345 | 0.1336161 | 0.1079624
3DResyn Bioflex IPA | Soft | EtOH | 2 | 2 | 33.455 | 0.6881205 | 11.74723 | 0.1367527 | 7.342021e-07 | 0.1368033 | 1.025064 | 0.1376241 | 0.1127044
3DResyn Bioflex IPA | Soft | EtOH | 2 | 2 | 33.555 | 0.7077027 | 12.24384 | 0.1406458 | 7.6524e-07 | 0.1406964 | 1.068398 | 0.1415405 | 0.1174689
3DResyn Bioflex IPA | Soft | EtOH | 2 | 2 | 33.655 | 0.7275899 | 12.75229 | 0.1446198 | 7.970182e-07 | 0.1446501 | 1.112765 | 0.145518 | 0.122347
3DResyn Bioflex IPA | Soft | EtOH | 2 | 2 | 33.755 | 0.7476298 | 13.2671 | 0.1485937 | 8.291939e-07 | 0.1486342 | 1.157688 | 0.149526 | 0.1272862
3DResyn Bioflex IPA | Soft | EtOH | 2 | 2 | 33.855 | 0.7678731 | 13.7949 | 0.1526182 | 8.621815e-07 | 0.1526587 | 1.203744 | 0.1535746 | 0.13235
3DResyn Bioflex IPA | Soft | EtOH | 2 | 2 | 33.955 | 0.7883708 | 14.34324 | 0.1566933 | 8.964526e-07 | 0.1567338 | 1.251592 | 0.1576742 | 0.1376108
3DResyn Bioflex IPA | Soft | EtOH | 2 | 2 | 34.055 | 0.8082581 | 14.88165 | 0.160647 | 9.301034e-07 | 0.1606875 | 1.298574 | 0.1616516 | 0.1427764
3DResyn Bioflex IPA | Soft | EtOH | 2 | 2 | 34.155 | 0.8283997 | 15.42841 | 0.1646615 | 9.642758e-07 | 0.1646918 | 1.346284 | 0.1656799 | 0.1480221
3DResyn Bioflex IPA | Soft | EtOH | 2 | 2 | 34.255 | 0.8478292 | 15.95891 | 0.1685141 | 9.974322e-07 | 0.1685545 | 1.392575 | 0.1695658 | 0.1531118
3DResyn Bioflex IPA | Soft | EtOH | 2 | 2 | 34.355 | 0.8678182 | 16.51377 | 0.1724779 | 1.032111e-06 | 0.1725285 | 1.440992 | 0.1735636 | 0.1584351
3DResyn Bioflex IPA | Soft | EtOH | 2 | 2 | 34.455 | 0.8878581 | 17.08976 | 0.1764822 | 1.06811e-06 | 0.1765125 | 1.491253 | 0.1775716 | 0.1639612
3DResyn Bioflex IPA | Soft | EtOH | 2 | 2 | 34.555 | 0.9079997 | 17.66602 | 0.1804764 | 1.104126e-06 | 0.1805168 | 1.541538 | 0.1815999 | 0.16949
3DResyn Bioflex IPA | Soft | EtOH | 2 | 2 | 34.655 | 0.9283956 | 18.25642 | 0.1845414 | 1.141026e-06 | 0.1845717 | 1.593056 | 0.1856791 | 0.1751543
3DResyn Bioflex IPA | Soft | EtOH | 2 | 2 | 34.755 | 0.9481812 | 18.83116 | 0.1884749 | 1.176948e-06 | 0.1885052 | 1.643208 | 0.1896362 | 0.1806685
3DResyn Bioflex IPA | Soft | EtOH | 2 | 2 | 34.855 | 0.9683228 | 19.42499 | 0.1924792 | 1.214062e-06 | 0.1925095 | 1.695025 | 0.1936646 | 0.1863657
3DResyn Bioflex IPA | Soft | EtOH | 2 | 2 | 34.955 | 0.9877523 | 19.9911 | 0.1963318 | 1.249444e-06 | 0.1963722 | 1.744424 | 0.1975505 | 0.191797
3DResyn Bioflex IPA | Soft | EtOH | 2 | 2 | 35.055 | 1.007996 | 20.59218 | 0.2003563 | 1.287011e-06 | 0.2003968 | 1.796874 | 0.2015991 | 0.1975638
3DResyn Bioflex IPA | Soft | EtOH | 2 | 2 | 35.155 | 1.027476 | 21.17928 | 0.2042291 | 1.323705e-06 | 0.2042696 | 1.848104 | 0.2054952 | 0.2031965
3DResyn Bioflex IPA | Soft | EtOH | 2 | 2 | 35.255 | 1.047618 | 21.79761 | 0.2082334 | 1.362351e-06 | 0.2082739 | 1.90206 | 0.2095235 | 0.2091289
3DResyn Bioflex IPA | Soft | EtOH | 2 | 2 | 35.355 | 1.067963 | 22.4234 | 0.2122782 | 1.401462e-06 | 0.2123186 | 1.956666 | 0.2135925 | 0.2151328
3DResyn Bioflex IPA | Soft | EtOH | 2 | 2 | 35.455 | 1.088003 | 23.04291 | 0.2162724 | 1.440182e-06 | 0.2163027 | 2.010725 | 0.2176005 | 0.2210765
3DResyn Bioflex IPA | Soft | EtOH | 2 | 2 | 35.555 | 1.108246 | 23.67388 | 0.2202868 | 1.479617e-06 | 0.2203272 | 2.065784 | 0.2216492 | 0.2271301
3DResyn Bioflex IPA | Soft | EtOH | 2 | 2 | 35.655 | 1.128031 | 24.30122 | 0.2242203 | 1.518826e-06 | 0.2242607 | 2.120525 | 0.2256063 | 0.2331488
3DResyn Bioflex IPA | Soft | EtOH | 2 | 2 | 35.755 | 1.147919 | 24.93543 | 0.2281639 | 1.558464e-06 | 0.2282145 | 2.175866 | 0.2295838 | 0.2392335
3DResyn Bioflex IPA | Soft | EtOH | 2 | 2 | 35.855 | 1.167552 | 25.57366 | 0.2320772 | 1.598354e-06 | 0.2321176 | 2.231559 | 0.2335103 | 0.2453568
3DResyn Bioflex IPA | Soft | EtOH | 2 | 2 | 35.955 | 1.187897 | 26.23617 | 0.2361219 | 1.63976e-06 | 0.2361624 | 2.289369 | 0.2375793 | 0.251713
3DResyn Bioflex IPA | Soft | EtOH | 2 | 2 | 36.055 | 1.208191 | 26.91188 | 0.2401566 | 1.681992e-06 | 0.240197 | 2.348331 | 0.2416382 | 0.2581958
3DResyn Bioflex IPA | Soft | EtOH | 2 | 2 | 36.155 | 1.228231 | 27.57493 | 0.2441406 | 1.723433e-06 | 0.2441811 | 2.406189 | 0.2456462 | 0.2645572
3DResyn Bioflex IPA | Soft | EtOH | 2 | 2 | 36.255 | 1.248322 | 28.24287 | 0.2481348 | 1.765179e-06 | 0.2481753 | 2.464474 | 0.2496643 | 0.2709655
3DResyn Bioflex IPA | Soft | EtOH | 2 | 2 | 36.355 | 1.268361 | 28.92286 | 0.2521088 | 1.807679e-06 | 0.2521593 | 2.52381 | 0.2536723 | 0.2774894
3DResyn Bioflex IPA | Soft | EtOH | 2 | 2 | 36.455 | 1.288045 | 29.592 | 0.2560322 | 1.8495e-06 | 0.2560726 | 2.582199 | 0.2576091 | 0.2839092
3DResyn Bioflex IPA | Soft | EtOH | 2 | 2 | 36.555 | 1.307526 | 30.27082 | 0.259905 | 1.891926e-06 | 0.2599455 | 2.641433 | 0.2615051 | 0.2904219
3DResyn Bioflex IPA | Soft | EtOH | 2 | 2 | 36.655 | 1.328227 | 31.00256 | 0.2640205 | 1.93766e-06 | 0.264061 | 2.705284 | 0.2656454 | 0.2974423
3DResyn Bioflex IPA | Soft | EtOH | 2 | 2 | 36.755 | 1.348114 | 31.69945 | 0.2679743 | 1.981215e-06 | 0.2680147 | 2.766095 | 0.2696228 | 0.3041283
3DResyn Bioflex IPA | Soft | EtOH | 2 | 2 | 36.855 | 1.368001 | 32.40435 | 0.2719381 | 2.025272e-06 | 0.2719685 | 2.827605 | 0.2736003 | 0.3108912
3DResyn Bioflex IPA | Soft | EtOH | 2 | 2 | 36.955 | 1.388245 | 33.12546 | 0.2759627 | 2.070341e-06 | 0.275993 | 2.890529 | 0.2776489 | 0.3178096
3DResyn Bioflex IPA | Soft | EtOH | 2 | 2 | 37.055 | 1.408183 | 33.83529 | 0.2799164 | 2.114706e-06 | 0.2799568 | 2.952468 | 0.2816366 | 0.3246198
3DResyn Bioflex IPA | Soft | EtOH | 2 | 2 | 37.155 | 1.428426 | 34.5708 | 0.2839409 | 2.160675e-06 | 0.2839813 | 3.01665 | 0.2856852 | 0.3316765
3DResyn Bioflex IPA | Soft | EtOH | 2 | 2 | 37.255 | 1.44755 | 35.26835 | 0.2877429 | 2.204272e-06 | 0.2877834 | 3.077518 | 0.2895101 | 0.3383688
3DResyn Bioflex IPA | Soft | EtOH | 2 | 2 | 37.355 | 1.467692 | 36.01704 | 0.2917371 | 2.251065e-06 | 0.2917877 | 3.142848 | 0.2935384 | 0.3455518
3DResyn Bioflex IPA | Soft | EtOH | 2 | 2 | 37.455 | 1.487834 | 36.77983 | 0.2957616 | 2.29874e-06 | 0.295792 | 3.20941 | 0.2975667 | 0.3528702
3DResyn Bioflex IPA | Soft | EtOH | 2 | 2 | 37.555 | 1.507874 | 37.5345 | 0.2997457 | 2.345906e-06 | 0.299776 | 3.275262 | 0.3015747 | 0.3601105
3DResyn Bioflex IPA | Soft | EtOH | 2 | 2 | 37.655 | 1.528219 | 38.30566 | 0.3037905 | 2.394104e-06 | 0.3038208 | 3.342553 | 0.3056437 | 0.3675091
3DResyn Bioflex IPA | Soft | EtOH | 2 | 2 | 37.755 | 1.548208 | 39.06676 | 0.3077543 | 2.441673e-06 | 0.3077948 | 3.408967 | 0.3096415 | 0.3748113
3DResyn Bioflex IPA | Soft | EtOH | 2 | 2 | 37.855 | 1.568298 | 39.84245 | 0.3117485 | 2.490153e-06 | 0.311789 | 3.476654 | 0.3136597 | 0.3822533
3DResyn Bioflex IPA | Soft | EtOH | 2 | 2 | 37.955 | 1.5743 | 40.08953 | 0.3129821 | 2.505596e-06 | 0.3129822 | 3.498214 | 0.31486 | 0.3846238
3DResyn Bioflex IPA | Soft | EtOH | 2 | 2 | 38.055 | 1.5743 | 40.04064 | 0.3129821 | 2.50254e-06 | 0.3129822 | 3.493947 | 0.31486 | 0.3841547
3DResyn Bioflex IPA | Soft | EtOH | 2 | 2 | 38.155 | 1.574198 | 40.00473 | 0.3129619 | 2.500295e-06 | 0.3129619 | 3.490814 | 0.3148397 | 0.3838102
3DResyn Bioflex IPA | Soft | EtOH | 2 | 2 | 38.255 | 1.574046 | 39.9713 | 0.3129316 | 2.498206e-06 | 0.3129316 | 3.487897 | 0.3148092 | 0.3834895
3DResyn Bioflex IPA | Soft | EtOH | 2 | 2 | 38.355 | 1.573842 | 39.94014 | 0.3128911 | 2.496258e-06 | 0.3128911 | 3.485178 | 0.3147685 | 0.3831905
3DResyn Bioflex IPA | Soft | EtOH | 2 | 2 | 38.455 | 1.573639 | 39.91095 | 0.3128507 | 2.494434e-06 | 0.3128507 | 3.482631 | 0.3147278 | 0.3829104
3DResyn Bioflex IPA | Soft | EtOH | 2 | 2 | 38.555 | 1.573385 | 39.88499 | 0.3128001 | 2.492812e-06 | 0.3128001 | 3.480366 | 0.3146769 | 0.3826615
3DResyn Bioflex IPA | Soft | EtOH | 2 | 2 | 38.655 | 1.573181 | 39.85988 | 0.3127597 | 2.491243e-06 | 0.3127597 | 3.478175 | 0.3146362 | 0.3824205
3DResyn Bioflex IPA | Soft | EtOH | 2 | 2 | 38.755 | 1.572978 | 39.83776 | 0.3127192 | 2.48986e-06 | 0.3127192 | 3.476244 | 0.3145956 | 0.3822083
3DResyn Bioflex IPA | Soft | EtOH | 2 | 2 | 38.855 | 1.572825 | 39.81347 | 0.3126889 | 2.488342e-06 | 0.3126889 | 3.474125 | 0.314565 | 0.3819752
3DResyn Bioflex IPA | Soft | EtOH | 2 | 2 | 38.955 | 1.572673 | 39.79189 | 0.3126585 | 2.486993e-06 | 0.3126586 | 3.472241 | 0.3145345 | 0.3817682
3DResyn Bioflex IPA | Soft | EtOH | 2 | 2 | 39.055 | 1.57252 | 39.77295 | 0.3126282 | 2.48581e-06 | 0.3126282 | 3.470589 | 0.314504 | 0.3815865
3DResyn Bioflex IPA | Soft | EtOH | 2 | 2 | 39.155 | 1.572418 | 39.7527 | 0.312608 | 2.484544e-06 | 0.312608 | 3.468822 | 0.3144837 | 0.3813922
3DResyn Bioflex IPA | Soft | EtOH | 2 | 2 | 39.255 | 1.572317 | 39.73571 | 0.3125878 | 2.483482e-06 | 0.3125878 | 3.467339 | 0.3144633 | 0.3812292
3DResyn Bioflex IPA | Soft | EtOH | 2 | 2 | 39.355 | 1.572215 | 39.71744 | 0.3125676 | 2.48234e-06 | 0.3125675 | 3.465745 | 0.314443 | 0.3810539
3DResyn Bioflex IPA | Soft | EtOH | 2 | 2 | 39.455 | 1.572164 | 39.70031 | 0.3125574 | 2.48127e-06 | 0.3125574 | 3.464251 | 0.3144328 | 0.3808896
3DResyn Bioflex IPA | Soft | EtOH | 2 | 2 | 39.555 | 1.572113 | 39.68501 | 0.3125474 | 2.480313e-06 | 0.3125473 | 3.462915 | 0.3144226 | 0.3807428
3DResyn Bioflex IPA | Soft | EtOH | 2 | 2 | 39.655 | 1.572062 | 39.67188 | 0.3125372 | 2.479492e-06 | 0.3125372 | 3.46177 | 0.3144125 | 0.3806168
3DResyn Bioflex IPA | Soft | EtOH | 2 | 2 | 39.755 | 1.572062 | 39.65511 | 0.3125372 | 2.478444e-06 | 0.3125372 | 3.460306 | 0.3144125 | 0.3804559
3DResyn Bioflex IPA | Soft | EtOH | 2 | 2 | 39.855 | 1.572011 | 39.64048 | 0.3125271 | 2.47753e-06 | 0.3125271 | 3.459029 | 0.3144023 | 0.3803155
3DResyn Bioflex IPA | Soft | EtOH | 2 | 2 | 39.955 | 1.572011 | 39.62739 | 0.3125271 | 2.476712e-06 | 0.3125271 | 3.457887 | 0.3144023 | 0.3801899
3DResyn Bioflex IPA | Soft | EtOH | 2 | 2 | 40.055 | 1.571961 | 39.61287 | 0.312517 | 2.475804e-06 | 0.312517 | 3.45662 | 0.3143921 | 0.3800506
3DResyn Bioflex IPA | Soft | EtOH | 2 | 2 | 40.155 | 1.571961 | 39.60125 | 0.312517 | 2.475078e-06 | 0.312517 | 3.455606 | 0.3143921 | 0.3799392
3DResyn Bioflex IPA | Soft | EtOH | 2 | 2 | 40.255 | 1.571961 | 39.58829 | 0.312517 | 2.474268e-06 | 0.312517 | 3.454476 | 0.3143921 | 0.3798149
3DResyn Bioflex IPA | Soft | EtOH | 2 | 2 | 40.355 | 1.571961 | 39.57584 | 0.312517 | 2.47349e-06 | 0.312517 | 3.45339 | 0.3143921 | 0.3796954
3DResyn Bioflex IPA | Soft | EtOH | 2 | 2 | 40.455 | 1.571961 | 39.5631 | 0.312517 | 2.472693e-06 | 0.312517 | 3.452277 | 0.3143921 | 0.3795731
3DResyn Bioflex IPA | Soft | EtOH | 2 | 2 | 40.555 | 1.571961 | 39.55157 | 0.312517 | 2.471973e-06 | 0.312517 | 3.451271 | 0.3143921 | 0.3794625
3DResyn Bioflex IPA | Soft | EtOH | 2 | 2 | 40.655 | 1.571961 | 39.53999 | 0.312517 | 2.471249e-06 | 0.312517 | 3.450261 | 0.3143921 | 0.3793514
3DResyn Bioflex IPA | Soft | EtOH | 2 | 2 | 40.755 | 1.571961 | 39.52983 | 0.312517 | 2.470614e-06 | 0.312517 | 3.449374 | 0.3143921 | 0.3792539
3DResyn Bioflex IPA | Soft | EtOH | 2 | 2 | 40.855 | 1.571961 | 39.51932 | 0.312517 | 2.469958e-06 | 0.312517 | 3.448457 | 0.3143921 | 0.3791531
3DResyn Bioflex IPA | Soft | EtOH | 3 | 1 | 30.656 | 0.1202393 | 1.110814 | 0.02384375 | 6.942589e-08 | 0.02390443 | 0.09692969 | 0.02404785 | 0.01065729
3DResyn Bioflex IPA | Soft | EtOH | 3 | 1 | 30.756 | 0.1450602 | 1.457702 | 0.02878845 | 9.110639e-08 | 0.02883901 | 0.1271992 | 0.02901205 | 0.01398537
3DResyn Bioflex IPA | Soft | EtOH | 3 | 1 | 30.856 | 0.1667277 | 1.772485 | 0.0330961 | 1.107803e-07 | 0.03314666 | 0.1546671 | 0.03334554 | 0.01700544
3DResyn Bioflex IPA | Soft | EtOH | 3 | 1 | 30.956 | 0.1872762 | 2.079587 | 0.0371914 | 1.299742e-07 | 0.03723185 | 0.1814649 | 0.03745524 | 0.01995181
3DResyn Bioflex IPA | Soft | EtOH | 3 | 1 | 31.056 | 0.2075704 | 2.404903 | 0.04123614 | 1.503064e-07 | 0.04126648 | 0.2098519 | 0.04151408 | 0.02307293
3DResyn Bioflex IPA | Soft | EtOH | 3 | 1 | 31.156 | 0.2281189 | 2.748554 | 0.04531122 | 1.717846e-07 | 0.04535167 | 0.2398389 | 0.04562378 | 0.02636996
3DResyn Bioflex IPA | Soft | EtOH | 3 | 1 | 31.256 | 0.2485657 | 3.099048 | 0.04937619 | 1.936905e-07 | 0.04941664 | 0.270423 | 0.04971314 | 0.02973264
3DResyn Bioflex IPA | Soft | EtOH | 3 | 1 | 31.356 | 0.2684021 | 3.446515 | 0.05331982 | 2.154072e-07 | 0.05336026 | 0.300743 | 0.05368042 | 0.03306628
3DResyn Bioflex IPA | Soft | EtOH | 3 | 1 | 31.456 | 0.2886454 | 3.811696 | 0.05734433 | 2.38231e-07 | 0.05738478 | 0.3326087 | 0.05772909 | 0.03656987
3DResyn Bioflex IPA | Soft | EtOH | 3 | 1 | 31.556 | 0.3081258 | 4.172574 | 0.06120706 | 2.607858e-07 | 0.06125762 | 0.3640989 | 0.06162517 | 0.04003217
3DResyn Bioflex IPA | Soft | EtOH | 3 | 1 | 31.656 | 0.3278605 | 4.547294 | 0.06515069 | 2.842059e-07 | 0.06518102 | 0.396797 | 0.06557211 | 0.04362729
3DResyn Bioflex IPA | Soft | EtOH | 3 | 1 | 31.756 | 0.3480021 | 4.940095 | 0.06914486 | 3.087559e-07 | 0.06918531 | 0.4310729 | 0.06960043 | 0.04739587
3DResyn Bioflex IPA | Soft | EtOH | 3 | 1 | 31.856 | 0.3681946 | 5.34475 | 0.07315927 | 3.340469e-07 | 0.07319972 | 0.4663831 | 0.07363892 | 0.05127818
3DResyn Bioflex IPA | Soft | EtOH | 3 | 1 | 31.956 | 0.3884888 | 5.762582 | 0.0771939 | 3.601614e-07 | 0.07723435 | 0.5028431 | 0.07769776 | 0.05528691
3DResyn Bioflex IPA | Soft | EtOH | 3 | 1 | 32.056 | 0.4084778 | 6.172692 | 0.08116786 | 3.857933e-07 | 0.08120831 | 0.5386293 | 0.08169556 | 0.05922156
3DResyn Bioflex IPA | Soft | EtOH | 3 | 1 | 32.156 | 0.4288229 | 6.60468 | 0.08522271 | 4.127925e-07 | 0.08525305 | 0.5763246 | 0.08576457 | 0.0633661
3DResyn Bioflex IPA | Soft | EtOH | 3 | 1 | 32.256 | 0.4483541 | 7.01477 | 0.08909556 | 4.384231e-07 | 0.089136 | 0.6121091 | 0.08967082 | 0.06730055
3DResyn Bioflex IPA | Soft | EtOH | 3 | 1 | 32.356 | 0.4679871 | 7.442423 | 0.09299874 | 4.651515e-07 | 0.09303918 | 0.6494261 | 0.09359741 | 0.07140351
3DResyn Bioflex IPA | Soft | EtOH | 3 | 1 | 32.456 | 0.4877218 | 7.879896 | 0.09692213 | 4.924935e-07 | 0.09696258 | 0.6876 | 0.09754436 | 0.07560067
3DResyn Bioflex IPA | Soft | EtOH | 3 | 1 | 32.556 | 0.5079651 | 8.329141 | 0.1009568 | 5.205713e-07 | 0.1009871 | 0.7268011 | 0.101593 | 0.07991078
3DResyn Bioflex IPA | Soft | EtOH | 3 | 1 | 32.656 | 0.5282084 | 8.786504 | 0.1049813 | 5.491565e-07 | 0.1050116 | 0.7667106 | 0.1056417 | 0.08429878
3DResyn Bioflex IPA | Soft | EtOH | 3 | 1 | 32.756 | 0.5486044 | 9.266502 | 0.1090361 | 5.791564e-07 | 0.1090665 | 0.8085953 | 0.1097209 | 0.08890394
3DResyn Bioflex IPA | Soft | EtOH | 3 | 1 | 32.856 | 0.5687968 | 9.739578 | 0.1130404 | 6.087236e-07 | 0.1130809 | 0.8498759 | 0.1137594 | 0.09344269
3DResyn Bioflex IPA | Soft | EtOH | 3 | 1 | 32.956 | 0.5883789 | 10.20051 | 0.1169335 | 6.375318e-07 | 0.1169739 | 0.8900968 | 0.1176758 | 0.09786492
3DResyn Bioflex IPA | Soft | EtOH | 3 | 1 | 33.056 | 0.6080119 | 10.67095 | 0.1208367 | 6.669344e-07 | 0.1208771 | 0.9311475 | 0.1216024 | 0.1023784
3DResyn Bioflex IPA | Soft | EtOH | 3 | 1 | 33.156 | 0.6278483 | 11.15615 | 0.1247702 | 6.972591e-07 | 0.1248207 | 0.9734857 | 0.1255697 | 0.1070334
3DResyn Bioflex IPA | Soft | EtOH | 3 | 1 | 33.256 | 0.6480917 | 11.66115 | 0.1288048 | 7.288219e-07 | 0.1288453 | 1.017552 | 0.1296183 | 0.1118785
3DResyn Bioflex IPA | Soft | EtOH | 3 | 1 | 33.356 | 0.6682841 | 12.16604 | 0.1328192 | 7.603775e-07 | 0.1328597 | 1.061609 | 0.1336568 | 0.1167225
3DResyn Bioflex IPA | Soft | EtOH | 3 | 1 | 33.456 | 0.6884766 | 12.67665 | 0.1368336 | 7.922904e-07 | 0.1368741 | 1.106165 | 0.1376953 | 0.1216213
3DResyn Bioflex IPA | Soft | EtOH | 3 | 1 | 33.556 | 0.7088216 | 13.20315 | 0.1408784 | 8.25197e-07 | 0.1409188 | 1.152108 | 0.1417643 | 0.1266726
3DResyn Bioflex IPA | Soft | EtOH | 3 | 1 | 33.656 | 0.728302 | 13.70877 | 0.1447613 | 8.567984e-07 | 0.1447916 | 1.196228 | 0.1456604 | 0.1315236
3DResyn Bioflex IPA | Soft | EtOH | 3 | 1 | 33.756 | 0.7481385 | 14.22822 | 0.1486948 | 8.892638e-07 | 0.1487353 | 1.241555 | 0.1496277 | 0.1365073
3DResyn Bioflex IPA | Soft | EtOH | 3 | 1 | 33.856 | 0.7680766 | 14.76049 | 0.1526587 | 9.225305e-07 | 0.1526991 | 1.288001 | 0.1536153 | 0.1416139
3DResyn Bioflex IPA | Soft | EtOH | 3 | 1 | 33.956 | 0.7881674 | 15.30792 | 0.1566427 | 9.567447e-07 | 0.1566933 | 1.335769 | 0.1576335 | 0.146866
3DResyn Bioflex IPA | Soft | EtOH | 3 | 1 | 34.056 | 0.8082581 | 15.86177 | 0.1606572 | 9.913607e-07 | 0.1606875 | 1.384099 | 0.1616516 | 0.1521798
3DResyn Bioflex IPA | Soft | EtOH | 3 | 1 | 34.156 | 0.8285523 | 16.42567 | 0.1646817 | 1.026604e-06 | 0.1647221 | 1.433305 | 0.1657105 | 0.1575899
3DResyn Bioflex IPA | Soft | EtOH | 3 | 1 | 34.256 | 0.8488973 | 16.99223 | 0.1687264 | 1.062014e-06 | 0.1687669 | 1.482743 | 0.1697795 | 0.1630255
3DResyn Bioflex IPA | Soft | EtOH | 3 | 1 | 34.356 | 0.8684286 | 17.54149 | 0.1726094 | 1.096343e-06 | 0.1726498 | 1.530671 | 0.1736857 | 0.1682951
3DResyn Bioflex IPA | Soft | EtOH | 3 | 1 | 34.456 | 0.888265 | 18.10909 | 0.1765429 | 1.131818e-06 | 0.1765934 | 1.5802 | 0.177653 | 0.1737408
3DResyn Bioflex IPA | Soft | EtOH | 3 | 1 | 34.556 | 0.9077454 | 18.67732 | 0.1804157 | 1.167333e-06 | 0.1804663 | 1.629784 | 0.1815491 | 0.1791925
3DResyn Bioflex IPA | Soft | EtOH | 3 | 1 | 34.656 | 0.9279379 | 19.2672 | 0.1844402 | 1.2042e-06 | 0.1844807 | 1.681257 | 0.1855876 | 0.1848519
3DResyn Bioflex IPA | Soft | EtOH | 3 | 1 | 34.756 | 0.9479777 | 19.85999 | 0.1884344 | 1.241249e-06 | 0.1884648 | 1.732983 | 0.1895955 | 0.1905391
3DResyn Bioflex IPA | Soft | EtOH | 3 | 1 | 34.856 | 0.9682719 | 20.46933 | 0.1924589 | 1.279333e-06 | 0.1924994 | 1.786154 | 0.1936544 | 0.1963852
3DResyn Bioflex IPA | Soft | EtOH | 3 | 1 | 34.956 | 0.9887187 | 21.09231 | 0.196534 | 1.318269e-06 | 0.1965644 | 1.840516 | 0.1977437 | 0.2023621
3DResyn Bioflex IPA | Soft | EtOH | 3 | 1 | 35.056 | 1.008555 | 21.6898 | 0.2004675 | 1.355613e-06 | 0.200508 | 1.892653 | 0.201711 | 0.2080946
3DResyn Bioflex IPA | Soft | EtOH | 3 | 1 | 35.156 | 1.028544 | 22.30311 | 0.2044415 | 1.393944e-06 | 0.2044819 | 1.94617 | 0.2057088 | 0.2139787
3DResyn Bioflex IPA | Soft | EtOH | 3 | 1 | 35.256 | 1.048075 | 22.91131 | 0.2083244 | 1.431957e-06 | 0.2083649 | 1.999242 | 0.2096151 | 0.2198139
3DResyn Bioflex IPA | Soft | EtOH | 3 | 1 | 35.356 | 1.067963 | 23.5374 | 0.2122782 | 1.471088e-06 | 0.2123186 | 2.053874 | 0.2135925 | 0.2258207
3DResyn Bioflex IPA | Soft | EtOH | 3 | 1 | 35.456 | 1.087952 | 24.17727 | 0.2162623 | 1.511079e-06 | 0.2162926 | 2.109709 | 0.2175903 | 0.2319596
3DResyn Bioflex IPA | Soft | EtOH | 3 | 1 | 35.556 | 1.108297 | 24.82756 | 0.2202969 | 1.551723e-06 | 0.2203373 | 2.166454 | 0.2216594 | 0.2381986
3DResyn Bioflex IPA | Soft | EtOH | 3 | 1 | 35.656 | 1.12854 | 25.47953 | 0.2243214 | 1.592471e-06 | 0.2243618 | 2.223345 | 0.225708 | 0.2444537
3DResyn Bioflex IPA | Soft | EtOH | 3 | 1 | 35.756 | 1.148427 | 26.12567 | 0.2282751 | 1.632854e-06 | 0.2283156 | 2.279727 | 0.2296855 | 0.2506528
3DResyn Bioflex IPA | Soft | EtOH | 3 | 1 | 35.856 | 1.168569 | 26.78665 | 0.2322794 | 1.674166e-06 | 0.2323199 | 2.337404 | 0.2337138 | 0.2569944
3DResyn Bioflex IPA | Soft | EtOH | 3 | 1 | 35.956 | 1.188151 | 27.43496 | 0.2361725 | 1.714685e-06 | 0.2362129 | 2.393975 | 0.2376302 | 0.2632143
3DResyn Bioflex IPA | Soft | EtOH | 3 | 1 | 36.056 | 1.208293 | 28.1248 | 0.2401667 | 1.7578e-06 | 0.2402172 | 2.454171 | 0.2416585 | 0.2698327
3DResyn Bioflex IPA | Soft | EtOH | 3 | 1 | 36.156 | 1.228027 | 28.80192 | 0.2441103 | 1.80012e-06 | 0.2441406 | 2.513257 | 0.2456055 | 0.2763291
3DResyn Bioflex IPA | Soft | EtOH | 3 | 1 | 36.256 | 1.248271 | 29.49542 | 0.2481247 | 1.843464e-06 | 0.2481652 | 2.573772 | 0.2496541 | 0.2829827
3DResyn Bioflex IPA | Soft | EtOH | 3 | 1 | 36.356 | 1.268565 | 30.19886 | 0.2521593 | 1.887429e-06 | 0.2521998 | 2.635153 | 0.253713 | 0.2897315
3DResyn Bioflex IPA | Soft | EtOH | 3 | 1 | 36.456 | 1.288401 | 30.89049 | 0.2561029 | 1.930656e-06 | 0.2561434 | 2.695505 | 0.2576803 | 0.2963671
3DResyn Bioflex IPA | Soft | EtOH | 3 | 1 | 36.556 | 1.308543 | 31.59659 | 0.2601174 | 1.974787e-06 | 0.2601477 | 2.75712 | 0.2617086 | 0.3031415
3DResyn Bioflex IPA | Soft | EtOH | 3 | 1 | 36.656 | 1.328278 | 32.29232 | 0.2640306 | 2.01827e-06 | 0.2640711 | 2.817829 | 0.2656555 | 0.3098164
3DResyn Bioflex IPA | Soft | EtOH | 3 | 1 | 36.756 | 1.34847 | 33.01925 | 0.268045 | 2.063703e-06 | 0.2680855 | 2.881261 | 0.269694 | 0.3167907
3DResyn Bioflex IPA | Soft | EtOH | 3 | 1 | 36.856 | 1.36795 | 33.72928 | 0.271928 | 2.10808e-06 | 0.2719583 | 2.943218 | 0.2735901 | 0.3236028
3DResyn Bioflex IPA | Soft | EtOH | 3 | 1 | 36.956 | 1.388143 | 34.47551 | 0.2759323 | 2.15472e-06 | 0.2759728 | 3.008335 | 0.2776286 | 0.3307622
3DResyn Bioflex IPA | Soft | EtOH | 3 | 1 | 37.056 | 1.40859 | 35.23852 | 0.2799973 | 2.202408e-06 | 0.2800377 | 3.074915 | 0.281718 | 0.3380826
3DResyn Bioflex IPA | Soft | EtOH | 3 | 1 | 37.156 | 1.428426 | 35.9753 | 0.283951 | 2.248456e-06 | 0.2839813 | 3.139206 | 0.2856852 | 0.3451513
3DResyn Bioflex IPA | Soft | EtOH | 3 | 1 | 37.256 | 1.448669 | 36.73125 | 0.2879755 | 2.295703e-06 | 0.2880059 | 3.20517 | 0.2897339 | 0.3524041
3DResyn Bioflex IPA | Soft | EtOH | 3 | 1 | 37.356 | 1.468353 | 37.47007 | 0.2918787 | 2.341879e-06 | 0.2919191 | 3.269639 | 0.2936707 | 0.3594923
3DResyn Bioflex IPA | Soft | EtOH | 3 | 1 | 37.456 | 1.488291 | 38.23233 | 0.2958426 | 2.38952e-06 | 0.295883 | 3.336154 | 0.2976583 | 0.3668056
3DResyn Bioflex IPA | Soft | EtOH | 3 | 1 | 37.556 | 1.507975 | 38.99455 | 0.2997558 | 2.43716e-06 | 0.2997963 | 3.402666 | 0.3015951 | 0.3741184
3DResyn Bioflex IPA | Soft | EtOH | 3 | 1 | 37.656 | 1.527964 | 39.77532 | 0.3037298 | 2.485958e-06 | 0.3037703 | 3.470796 | 0.3055929 | 0.3816092
3DResyn Bioflex IPA | Soft | EtOH | 3 | 1 | 37.756 | 1.536306 | 40.1188 | 0.3054286 | 2.507425e-06 | 0.3054286 | 3.500768 | 0.3072612 | 0.3849046
3DResyn Bioflex IPA | Soft | EtOH | 3 | 1 | 37.856 | 1.536306 | 40.0718 | 0.3054286 | 2.504487e-06 | 0.3054286 | 3.496666 | 0.3072612 | 0.3844537
3DResyn Bioflex IPA | Soft | EtOH | 3 | 1 | 37.956 | 1.536255 | 40.03511 | 0.3054185 | 2.502194e-06 | 0.3054185 | 3.493465 | 0.307251 | 0.3841017
3DResyn Bioflex IPA | Soft | EtOH | 3 | 1 | 38.056 | 1.536153 | 40.00262 | 0.3053982 | 2.500164e-06 | 0.3053982 | 3.49063 | 0.3072306 | 0.38379
3DResyn Bioflex IPA | Soft | EtOH | 3 | 1 | 38.156 | 1.536001 | 39.97166 | 0.3053679 | 2.498229e-06 | 0.3053679 | 3.487929 | 0.3072001 | 0.383493
3DResyn Bioflex IPA | Soft | EtOH | 3 | 1 | 38.256 | 1.535746 | 39.94123 | 0.3053173 | 2.496327e-06 | 0.3053173 | 3.485273 | 0.3071493 | 0.383201
3DResyn Bioflex IPA | Soft | EtOH | 3 | 1 | 38.356 | 1.535543 | 39.91575 | 0.3052769 | 2.494734e-06 | 0.3052769 | 3.48305 | 0.3071086 | 0.3829565
3DResyn Bioflex IPA | Soft | EtOH | 3 | 1 | 38.456 | 1.535339 | 39.89038 | 0.3052365 | 2.493149e-06 | 0.3052365 | 3.480836 | 0.3070679 | 0.3827131
3DResyn Bioflex IPA | Soft | EtOH | 3 | 1 | 38.556 | 1.535136 | 39.86898 | 0.305196 | 2.491812e-06 | 0.305196 | 3.478969 | 0.3070272 | 0.3825078
3DResyn Bioflex IPA | Soft | EtOH | 3 | 1 | 38.656 | 1.534983 | 39.84627 | 0.3051657 | 2.490392e-06 | 0.3051657 | 3.476987 | 0.3069967 | 0.3822899
3DResyn Bioflex IPA | Soft | EtOH | 3 | 1 | 38.756 | 1.534882 | 39.82672 | 0.3051455 | 2.48917e-06 | 0.3051455 | 3.475281 | 0.3069763 | 0.3821024
3DResyn Bioflex IPA | Soft | EtOH | 3 | 1 | 38.856 | 1.53478 | 39.80576 | 0.3051252 | 2.48786e-06 | 0.3051252 | 3.473452 | 0.306956 | 0.3819012
3DResyn Bioflex IPA | Soft | EtOH | 3 | 1 | 38.956 | 1.534678 | 39.78611 | 0.305105 | 2.486632e-06 | 0.305105 | 3.471737 | 0.3069356 | 0.3817127
3DResyn Bioflex IPA | Soft | EtOH | 3 | 1 | 39.056 | 1.534627 | 39.76882 | 0.3050949 | 2.485551e-06 | 0.3050949 | 3.470228 | 0.3069255 | 0.3815468
3DResyn Bioflex IPA | Soft | EtOH | 3 | 1 | 39.156 | 1.534526 | 39.74919 | 0.3050747 | 2.484324e-06 | 0.3050747 | 3.468515 | 0.3069051 | 0.3813585
3DResyn Bioflex IPA | Soft | EtOH | 3 | 1 | 39.256 | 1.534475 | 39.73372 | 0.3050646 | 2.483358e-06 | 0.3050646 | 3.467166 | 0.306895 | 0.3812101
3DResyn Bioflex IPA | Soft | EtOH | 3 | 1 | 39.356 | 1.534424 | 39.71519 | 0.3050545 | 2.4822e-06 | 0.3050545 | 3.465549 | 0.3068848 | 0.3810324
3DResyn Bioflex IPA | Soft | EtOH | 3 | 1 | 39.456 | 1.534373 | 39.70131 | 0.3050444 | 2.481332e-06 | 0.3050443 | 3.464337 | 0.3068746 | 0.3808991
3DResyn Bioflex IPA | Soft | EtOH | 3 | 1 | 39.556 | 1.534373 | 39.68615 | 0.3050444 | 2.480384e-06 | 0.3050443 | 3.463015 | 0.3068746 | 0.3807537
3DResyn Bioflex IPA | Soft | EtOH | 3 | 1 | 39.656 | 1.534322 | 39.66975 | 0.3050342 | 2.47936e-06 | 0.3050342 | 3.461584 | 0.3068644 | 0.3805964
3DResyn Bioflex IPA | Soft | EtOH | 3 | 1 | 39.756 | 1.534322 | 39.65823 | 0.3050342 | 2.478639e-06 | 0.3050342 | 3.460579 | 0.3068644 | 0.3804858
3DResyn Bioflex IPA | Soft | EtOH | 3 | 1 | 39.856 | 1.534322 | 39.64277 | 0.3050342 | 2.477673e-06 | 0.3050342 | 3.459229 | 0.3068644 | 0.3803375
3DResyn Bioflex IPA | Soft | EtOH | 3 | 1 | 39.956 | 1.534271 | 39.62946 | 0.3050241 | 2.476841e-06 | 0.3050241 | 3.458068 | 0.3068543 | 0.3802098
3DResyn Bioflex IPA | Soft | EtOH | 3 | 1 | 40.056 | 1.534271 | 39.61664 | 0.3050241 | 2.47604e-06 | 0.3050241 | 3.456949 | 0.3068543 | 0.3800868
3DResyn Bioflex IPA | Soft | EtOH | 3 | 1 | 40.156 | 1.534271 | 39.60164 | 0.3050241 | 2.475103e-06 | 0.3050241 | 3.455641 | 0.3068543 | 0.3799429
3DResyn Bioflex IPA | Soft | EtOH | 3 | 1 | 40.256 | 1.534271 | 39.59101 | 0.3050241 | 2.474438e-06 | 0.3050241 | 3.454713 | 0.3068543 | 0.3798409
3DResyn Bioflex IPA | Soft | EtOH | 3 | 1 | 40.356 | 1.534271 | 39.58155 | 0.3050241 | 2.473847e-06 | 0.3050241 | 3.453888 | 0.3068543 | 0.3797502
3DResyn Bioflex IPA | Soft | EtOH | 3 | 1 | 40.456 | 1.534271 | 39.57053 | 0.3050241 | 2.473158e-06 | 0.3050241 | 3.452926 | 0.3068543 | 0.3796444
3DResyn Bioflex IPA | Soft | EtOH | 3 | 1 | 40.556 | 1.534271 | 39.55972 | 0.3050241 | 2.472482e-06 | 0.3050241 | 3.451982 | 0.3068543 | 0.3795407
3DResyn Bioflex IPA | Soft | EtOH | 3 | 1 | 40.656 | 1.534271 | 39.54855 | 0.3050241 | 2.471784e-06 | 0.3050241 | 3.451007 | 0.3068543 | 0.3794335
3DResyn Bioflex IPA | Soft | EtOH | 3 | 2 | 30.679 | 0.1269023 | 1.158008 | 0.0251583 | 7.237547e-08 | 0.02522908 | 0.1002604 | 0.02538045 | 0.01111006
3DResyn Bioflex IPA | Soft | EtOH | 3 | 2 | 30.779 | 0.1506551 | 1.498481 | 0.02990075 | 9.365504e-08 | 0.02995132 | 0.1297386 | 0.03013102 | 0.0143766
3DResyn Bioflex IPA | Soft | EtOH | 3 | 2 | 30.879 | 0.17217 | 1.825009 | 0.03418818 | 1.14063e-07 | 0.03422863 | 0.1580094 | 0.034434 | 0.01750935
3DResyn Bioflex IPA | Soft | EtOH | 3 | 2 | 30.979 | 0.1924642 | 2.147756 | 0.03823292 | 1.342348e-07 | 0.03826326 | 0.1859529 | 0.03849284 | 0.02060583
3DResyn Bioflex IPA | Soft | EtOH | 3 | 2 | 31.079 | 0.2127075 | 2.484129 | 0.04225744 | 1.552581e-07 | 0.04228778 | 0.2150761 | 0.04254151 | 0.02383304
3DResyn Bioflex IPA | Soft | EtOH | 3 | 2 | 31.179 | 0.2329 | 2.836863 | 0.04626174 | 1.773039e-07 | 0.04630218 | 0.2456158 | 0.04658 | 0.02721721
3DResyn Bioflex IPA | Soft | EtOH | 3 | 2 | 31.279 | 0.2532959 | 3.208506 | 0.0503267 | 2.005316e-07 | 0.05035704 | 0.2777927 | 0.05065918 | 0.03078279
3DResyn Bioflex IPA | Soft | EtOH | 3 | 2 | 31.379 | 0.2735901 | 3.585007 | 0.05436133 | 2.240629e-07 | 0.05439167 | 0.3103902 | 0.05471802 | 0.03439499
3DResyn Bioflex IPA | Soft | EtOH | 3 | 2 | 31.479 | 0.2934774 | 3.961346 | 0.05830496 | 2.475841e-07 | 0.0583454 | 0.3429737 | 0.05869548 | 0.03800563
3DResyn Bioflex IPA | Soft | EtOH | 3 | 2 | 31.579 | 0.3135681 | 4.353991 | 0.06229914 | 2.721244e-07 | 0.06233959 | 0.3769689 | 0.06271363 | 0.04177271
3DResyn Bioflex IPA | Soft | EtOH | 3 | 2 | 31.679 | 0.3329976 | 4.742559 | 0.06616187 | 2.9641e-07 | 0.06620232 | 0.4106112 | 0.06659953 | 0.04550069
3DResyn Bioflex IPA | Soft | EtOH | 3 | 2 | 31.779 | 0.3528341 | 5.149914 | 0.0701156 | 3.218696e-07 | 0.07014594 | 0.44588 | 0.07056682 | 0.0494089
3DResyn Bioflex IPA | Soft | EtOH | 3 | 2 | 31.879 | 0.3729757 | 5.569865 | 0.0741199 | 3.481166e-07 | 0.07415024 | 0.4822394 | 0.07459514 | 0.05343796
3DResyn Bioflex IPA | Soft | EtOH | 3 | 2 | 31.979 | 0.393219 | 6.000821 | 0.07813431 | 3.750513e-07 | 0.07817475 | 0.5195516 | 0.0786438 | 0.0575726
3DResyn Bioflex IPA | Soft | EtOH | 3 | 2 | 32.079 | 0.4133606 | 6.437011 | 0.0821386 | 4.023132e-07 | 0.08217905 | 0.5573169 | 0.08267212 | 0.06175746
3DResyn Bioflex IPA | Soft | EtOH | 3 | 2 | 32.179 | 0.4333496 | 6.872476 | 0.08612267 | 4.295298e-07 | 0.08615301 | 0.5950196 | 0.08666993 | 0.06593537
3DResyn Bioflex IPA | Soft | EtOH | 3 | 2 | 32.279 | 0.4536947 | 7.325779 | 0.0901573 | 4.578612e-07 | 0.09019775 | 0.6342666 | 0.09073893 | 0.07028441
3DResyn Bioflex IPA | Soft | EtOH | 3 | 2 | 32.379 | 0.4730733 | 7.766608 | 0.09400992 | 4.85413e-07 | 0.09405036 | 0.6724336 | 0.09461467 | 0.07451378
3DResyn Bioflex IPA | Soft | EtOH | 3 | 2 | 32.479 | 0.4930115 | 8.231651 | 0.09797377 | 5.144782e-07 | 0.09801421 | 0.7126971 | 0.0986023 | 0.07897546
3DResyn Bioflex IPA | Soft | EtOH | 3 | 2 | 32.579 | 0.5129497 | 8.699489 | 0.1019376 | 5.43718e-07 | 0.1019781 | 0.7532025 | 0.1025899 | 0.08346394
3DResyn Bioflex IPA | Soft | EtOH | 3 | 2 | 32.679 | 0.5332438 | 9.183259 | 0.1059824 | 5.739537e-07 | 0.1060127 | 0.7950874 | 0.1066488 | 0.0881053
3DResyn Bioflex IPA | Soft | EtOH | 3 | 2 | 32.779 | 0.5534872 | 9.663002 | 0.1099968 | 6.039376e-07 | 0.1100372 | 0.8366236 | 0.1106974 | 0.09270801
3DResyn Bioflex IPA | Soft | EtOH | 3 | 2 | 32.879 | 0.5734762 | 10.15534 | 0.1139707 | 6.347089e-07 | 0.1140112 | 0.8792504 | 0.1146952 | 0.09743158
3DResyn Bioflex IPA | Soft | EtOH | 3 | 2 | 32.979 | 0.5937195 | 10.65583 | 0.1179952 | 6.659893e-07 | 0.1180357 | 0.9225826 | 0.1187439 | 0.1022333
3DResyn Bioflex IPA | Soft | EtOH | 3 | 2 | 33.079 | 0.6133525 | 11.14783 | 0.1218984 | 6.967395e-07 | 0.1219389 | 0.9651803 | 0.1226705 | 0.1069536
3DResyn Bioflex IPA | Soft | EtOH | 3 | 2 | 33.179 | 0.6330363 | 11.64024 | 0.1258016 | 7.275149e-07 | 0.1258521 | 1.007813 | 0.1266073 | 0.1116778
3DResyn Bioflex IPA | Soft | EtOH | 3 | 2 | 33.279 | 0.6530253 | 12.15934 | 0.1297857 | 7.599585e-07 | 0.1298261 | 1.052756 | 0.1306051 | 0.1166581
3DResyn Bioflex IPA | Soft | EtOH | 3 | 2 | 33.379 | 0.6732178 | 12.68423 | 0.1338001 | 7.927646e-07 | 0.1338405 | 1.098202 | 0.1346436 | 0.1216941
3DResyn Bioflex IPA | Soft | EtOH | 3 | 2 | 33.479 | 0.6934611 | 13.21432 | 0.1378246 | 8.258948e-07 | 0.137865 | 1.144097 | 0.1386922 | 0.1267797
3DResyn Bioflex IPA | Soft | EtOH | 3 | 2 | 33.579 | 0.7133993 | 13.74258 | 0.1417986 | 8.58911e-07 | 0.1418289 | 1.189833 | 0.1426799 | 0.1318479
3DResyn Bioflex IPA | Soft | EtOH | 3 | 2 | 33.679 | 0.7336935 | 14.28644 | 0.1458332 | 8.929026e-07 | 0.1458635 | 1.236921 | 0.1467387 | 0.1370658
3DResyn Bioflex IPA | Soft | EtOH | 3 | 2 | 33.779 | 0.7533265 | 14.81671 | 0.1497262 | 9.260446e-07 | 0.1497667 | 1.282832 | 0.1506653 | 0.1421533
3DResyn Bioflex IPA | Soft | EtOH | 3 | 2 | 33.879 | 0.7731629 | 15.3599 | 0.1536598 | 9.599938e-07 | 0.1537103 | 1.329862 | 0.1546326 | 0.1473647
3DResyn Bioflex IPA | Soft | EtOH | 3 | 2 | 33.979 | 0.7928467 | 15.90616 | 0.1575831 | 9.941351e-07 | 0.1576236 | 1.377157 | 0.1585693 | 0.1526056
3DResyn Bioflex IPA | Soft | EtOH | 3 | 2 | 34.079 | 0.8129883 | 16.47134 | 0.1615773 | 1.029459e-06 | 0.1616279 | 1.42609 | 0.1625977 | 0.158028
3DResyn Bioflex IPA | Soft | EtOH | 3 | 2 | 34.179 | 0.8331808 | 17.04546 | 0.1656018 | 1.065341e-06 | 0.1656423 | 1.475798 | 0.1666362 | 0.1635362
3DResyn Bioflex IPA | Soft | EtOH | 3 | 2 | 34.279 | 0.8532715 | 17.62246 | 0.1696061 | 1.101404e-06 | 0.1696365 | 1.525754 | 0.1706543 | 0.169072
3DResyn Bioflex IPA | Soft | EtOH | 3 | 2 | 34.379 | 0.8736674 | 18.20839 | 0.1736509 | 1.138025e-06 | 0.1736913 | 1.576484 | 0.1747335 | 0.1746935
3DResyn Bioflex IPA | Soft | EtOH | 3 | 2 | 34.479 | 0.8931987 | 18.77259 | 0.1775338 | 1.173287e-06 | 0.1775743 | 1.625332 | 0.1786397 | 0.1801065
3DResyn Bioflex IPA | Soft | EtOH | 3 | 2 | 34.579 | 0.9131368 | 19.36149 | 0.1814876 | 1.210093e-06 | 0.1815381 | 1.676319 | 0.1826274 | 0.1857565
3DResyn Bioflex IPA | Soft | EtOH | 3 | 2 | 34.679 | 0.9328715 | 19.95406 | 0.1854211 | 1.247129e-06 | 0.1854615 | 1.727624 | 0.1865743 | 0.1914417
3DResyn Bioflex IPA | Soft | EtOH | 3 | 2 | 34.779 | 0.9531148 | 20.56408 | 0.1894456 | 1.285255e-06 | 0.189486 | 1.78044 | 0.190623 | 0.1972943
3DResyn Bioflex IPA | Soft | EtOH | 3 | 2 | 34.879 | 0.9732565 | 21.17884 | 0.1934499 | 1.323677e-06 | 0.1934904 | 1.833666 | 0.1946513 | 0.2031923
3DResyn Bioflex IPA | Soft | EtOH | 3 | 2 | 34.979 | 0.9936015 | 21.80592 | 0.1974845 | 1.36287e-06 | 0.1975351 | 1.887958 | 0.1987203 | 0.2092086
3DResyn Bioflex IPA | Soft | EtOH | 3 | 2 | 35.079 | 1.013845 | 22.43729 | 0.2015192 | 1.402331e-06 | 0.2015596 | 1.942623 | 0.202769 | 0.2152661
3DResyn Bioflex IPA | Soft | EtOH | 3 | 2 | 35.179 | 1.03363 | 23.05286 | 0.2054426 | 1.440804e-06 | 0.2054931 | 1.995919 | 0.2067261 | 0.221172
3DResyn Bioflex IPA | Soft | EtOH | 3 | 2 | 35.279 | 1.053365 | 23.66982 | 0.2093761 | 1.479364e-06 | 0.2094165 | 2.049335 | 0.210673 | 0.2270911
3DResyn Bioflex IPA | Soft | EtOH | 3 | 2 | 35.379 | 1.072947 | 24.29971 | 0.2132691 | 1.518732e-06 | 0.2133096 | 2.103871 | 0.2145894 | 0.2331344
3DResyn Bioflex IPA | Soft | EtOH | 3 | 2 | 35.479 | 1.092987 | 24.9518 | 0.2172431 | 1.559487e-06 | 0.2172937 | 2.160329 | 0.2185974 | 0.2393906
3DResyn Bioflex IPA | Soft | EtOH | 3 | 2 | 35.579 | 1.11318 | 25.61225 | 0.2212676 | 1.600766e-06 | 0.2213081 | 2.217511 | 0.2226359 | 0.245727
3DResyn Bioflex IPA | Soft | EtOH | 3 | 2 | 35.679 | 1.133219 | 26.26622 | 0.2252618 | 1.641639e-06 | 0.2252921 | 2.274131 | 0.2266439 | 0.2520013
3DResyn Bioflex IPA | Soft | EtOH | 3 | 2 | 35.779 | 1.15387 | 26.95321 | 0.229347 | 1.684576e-06 | 0.2293975 | 2.333611 | 0.2307739 | 0.2585923
3DResyn Bioflex IPA | Soft | EtOH | 3 | 2 | 35.879 | 1.173299 | 27.59942 | 0.2332198 | 1.724964e-06 | 0.2332603 | 2.38956 | 0.2346598 | 0.2647922
3DResyn Bioflex IPA | Soft | EtOH | 3 | 2 | 35.979 | 1.193288 | 28.2681 | 0.2371938 | 1.766756e-06 | 0.2372342 | 2.447454 | 0.2386576 | 0.2712076
3DResyn Bioflex IPA | Soft | EtOH | 3 | 2 | 36.079 | 1.212921 | 28.93796 | 0.241097 | 1.808623e-06 | 0.2411374 | 2.505451 | 0.2425842 | 0.2776343
3DResyn Bioflex IPA | Soft | EtOH | 3 | 2 | 36.179 | 1.232707 | 29.62503 | 0.2450305 | 1.851565e-06 | 0.2450709 | 2.564938 | 0.2465413 | 0.2842261
3DResyn Bioflex IPA | Soft | EtOH | 3 | 2 | 36.279 | 1.252848 | 30.33382 | 0.2490449 | 1.895864e-06 | 0.2490752 | 2.626305 | 0.2505697 | 0.2910263
3DResyn Bioflex IPA | Soft | EtOH | 3 | 2 | 36.379 | 1.273143 | 31.05036 | 0.2530795 | 1.940647e-06 | 0.2531098 | 2.688343 | 0.2546285 | 0.2979009
3DResyn Bioflex IPA | Soft | EtOH | 3 | 2 | 36.479 | 1.29364 | 31.7772 | 0.2571445 | 1.986075e-06 | 0.2571849 | 2.751273 | 0.258728 | 0.3048743
3DResyn Bioflex IPA | Soft | EtOH | 3 | 2 | 36.579 | 1.313527 | 32.48721 | 0.2610982 | 2.030451e-06 | 0.2611387 | 2.812746 | 0.2627055 | 0.3116862
3DResyn Bioflex IPA | Soft | EtOH | 3 | 2 | 36.679 | 1.333771 | 33.21926 | 0.2651126 | 2.076204e-06 | 0.2651632 | 2.876127 | 0.2667542 | 0.3187096
3DResyn Bioflex IPA | Soft | EtOH | 3 | 2 | 36.779 | 1.353302 | 33.9253 | 0.2689956 | 2.120332e-06 | 0.2690461 | 2.937256 | 0.2706604 | 0.3254835
3DResyn Bioflex IPA | Soft | EtOH | 3 | 2 | 36.879 | 1.37324 | 34.65661 | 0.2729695 | 2.166038e-06 | 0.27301 | 3.000573 | 0.274648 | 0.3324997
3DResyn Bioflex IPA | Soft | EtOH | 3 | 2 | 36.979 | 1.392975 | 35.40024 | 0.2768929 | 2.212515e-06 | 0.2769334 | 3.064956 | 0.278595 | 0.3396342
3DResyn Bioflex IPA | Soft | EtOH | 3 | 2 | 37.079 | 1.413167 | 36.17121 | 0.2809174 | 2.2607e-06 | 0.2809478 | 3.131706 | 0.2826335 | 0.3470309
3DResyn Bioflex IPA | Soft | EtOH | 3 | 2 | 37.179 | 1.433614 | 36.95521 | 0.2849723 | 2.309701e-06 | 0.2850128 | 3.199585 | 0.2867228 | 0.3545528
3DResyn Bioflex IPA | Soft | EtOH | 3 | 2 | 37.279 | 1.453603 | 37.71458 | 0.2889462 | 2.357161e-06 | 0.2889867 | 3.265331 | 0.2907206 | 0.3618382
3DResyn Bioflex IPA | Soft | EtOH | 3 | 2 | 37.379 | 1.473541 | 38.47927 | 0.2929101 | 2.404954e-06 | 0.2929505 | 3.331539 | 0.2947083 | 0.3691748
3DResyn Bioflex IPA | Soft | EtOH | 3 | 2 | 37.479 | 1.493225 | 39.24139 | 0.2968133 | 2.452587e-06 | 0.2968638 | 3.397523 | 0.298645 | 0.3764867
3DResyn Bioflex IPA | Soft | EtOH | 3 | 2 | 37.579 | 1.513214 | 40.02591 | 0.3007973 | 2.50162e-06 | 0.3008378 | 3.465447 | 0.3026428 | 0.3840134
3DResyn Bioflex IPA | Soft | EtOH | 3 | 2 | 37.679 | 1.514994 | 40.10162 | 0.3011917 | 2.506351e-06 | 0.3011917 | 3.472002 | 0.3029989 | 0.3847398
3DResyn Bioflex IPA | Soft | EtOH | 3 | 2 | 37.779 | 1.514943 | 40.06322 | 0.3011816 | 2.503951e-06 | 0.3011816 | 3.468677 | 0.3029887 | 0.3843713
3DResyn Bioflex IPA | Soft | EtOH | 3 | 2 | 37.879 | 1.514893 | 40.03117 | 0.3011715 | 2.501948e-06 | 0.3011715 | 3.465902 | 0.3029785 | 0.3840638
3DResyn Bioflex IPA | Soft | EtOH | 3 | 2 | 37.979 | 1.514842 | 40.002 | 0.3011614 | 2.500125e-06 | 0.3011614 | 3.463377 | 0.3029684 | 0.383784
3DResyn Bioflex IPA | Soft | EtOH | 3 | 2 | 38.079 | 1.514689 | 39.97369 | 0.301131 | 2.498356e-06 | 0.3011311 | 3.460926 | 0.3029378 | 0.3835124
3DResyn Bioflex IPA | Soft | EtOH | 3 | 2 | 38.179 | 1.514486 | 39.94721 | 0.3010906 | 2.496701e-06 | 0.3010906 | 3.458633 | 0.3028971 | 0.3832583
3DResyn Bioflex IPA | Soft | EtOH | 3 | 2 | 38.279 | 1.514231 | 39.92447 | 0.3010401 | 2.495279e-06 | 0.30104 | 3.456664 | 0.3028463 | 0.3830402
3DResyn Bioflex IPA | Soft | EtOH | 3 | 2 | 38.379 | 1.514079 | 39.90194 | 0.3010097 | 2.493871e-06 | 0.3010097 | 3.454713 | 0.3028158 | 0.382824
3DResyn Bioflex IPA | Soft | EtOH | 3 | 2 | 38.479 | 1.513926 | 39.8798 | 0.3009794 | 2.492487e-06 | 0.3009794 | 3.452796 | 0.3027852 | 0.3826116
3DResyn Bioflex IPA | Soft | EtOH | 3 | 2 | 38.579 | 1.513774 | 39.86151 | 0.300949 | 2.491344e-06 | 0.300949 | 3.451213 | 0.3027547 | 0.3824361
3DResyn Bioflex IPA | Soft | EtOH | 3 | 2 | 38.679 | 1.513621 | 39.83951 | 0.3009187 | 2.489969e-06 | 0.3009187 | 3.449308 | 0.3027242 | 0.382225
3DResyn Bioflex IPA | Soft | EtOH | 3 | 2 | 38.779 | 1.513519 | 39.8226 | 0.3008985 | 2.488913e-06 | 0.3008985 | 3.447844 | 0.3027039 | 0.3820628
3DResyn Bioflex IPA | Soft | EtOH | 3 | 2 | 38.879 | 1.513418 | 39.80438 | 0.3008783 | 2.487774e-06 | 0.3008782 | 3.446267 | 0.3026835 | 0.381888
3DResyn Bioflex IPA | Soft | EtOH | 3 | 2 | 38.979 | 1.513316 | 39.78845 | 0.300858 | 2.486778e-06 | 0.300858 | 3.444887 | 0.3026632 | 0.3817352
3DResyn Bioflex IPA | Soft | EtOH | 3 | 2 | 39.079 | 1.513265 | 39.77166 | 0.3008479 | 2.485729e-06 | 0.3008479 | 3.443433 | 0.302653 | 0.3815741
3DResyn Bioflex IPA | Soft | EtOH | 3 | 2 | 39.179 | 1.513214 | 39.7609 | 0.3008378 | 2.485056e-06 | 0.3008378 | 3.442502 | 0.3026428 | 0.3814709
3DResyn Bioflex IPA | Soft | EtOH | 3 | 2 | 39.279 | 1.513214 | 39.74255 | 0.3008378 | 2.48391e-06 | 0.3008378 | 3.440914 | 0.3026428 | 0.3812949
3DResyn Bioflex IPA | Soft | EtOH | 3 | 2 | 39.379 | 1.513163 | 39.73074 | 0.3008277 | 2.483171e-06 | 0.3008277 | 3.439891 | 0.3026327 | 0.3811815
3DResyn Bioflex IPA | Soft | EtOH | 3 | 2 | 39.479 | 1.513163 | 39.716 | 0.3008277 | 2.48225e-06 | 0.3008277 | 3.438614 | 0.3026327 | 0.3810401
3DResyn Bioflex IPA | Soft | EtOH | 3 | 2 | 39.579 | 1.513112 | 39.70494 | 0.3008176 | 2.481559e-06 | 0.3008176 | 3.437658 | 0.3026225 | 0.380934
3DResyn Bioflex IPA | Soft | EtOH | 3 | 2 | 39.679 | 1.513112 | 39.69299 | 0.3008176 | 2.480812e-06 | 0.3008176 | 3.436622 | 0.3026225 | 0.3808193
3DResyn Bioflex IPA | Soft | EtOH | 3 | 2 | 39.779 | 1.513112 | 39.68092 | 0.3008176 | 2.480057e-06 | 0.3008176 | 3.435577 | 0.3026225 | 0.3807035
3DResyn Bioflex IPA | Soft | EtOH | 3 | 2 | 39.879 | 1.513112 | 39.67083 | 0.3008176 | 2.479427e-06 | 0.3008176 | 3.434704 | 0.3026225 | 0.3806067
3DResyn Bioflex IPA | Soft | EtOH | 3 | 2 | 39.979 | 1.513112 | 39.65881 | 0.3008176 | 2.478676e-06 | 0.3008176 | 3.433663 | 0.3026225 | 0.3804914
3DResyn Bioflex IPA | Soft | EtOH | 3 | 2 | 40.079 | 1.513062 | 39.65058 | 0.3008075 | 2.478161e-06 | 0.3008075 | 3.432951 | 0.3026123 | 0.3804125
3DResyn Bioflex IPA | Soft | EtOH | 3 | 2 | 40.179 | 1.513062 | 39.63693 | 0.3008075 | 2.477308e-06 | 0.3008075 | 3.431769 | 0.3026123 | 0.3802815
3DResyn Bioflex IPA | Soft | EtOH | 3 | 2 | 40.279 | 1.513062 | 39.62557 | 0.3008075 | 2.476598e-06 | 0.3008075 | 3.430785 | 0.3026123 | 0.3801725
3DResyn Bioflex IPA | Soft | EtOH | 3 | 2 | 40.379 | 1.513062 | 39.61482 | 0.3008075 | 2.475926e-06 | 0.3008075 | 3.429855 | 0.3026123 | 0.3800694
3DResyn Bioflex IPA | Soft | EtOH | 3 | 2 | 40.479 | 1.513062 | 39.60412 | 0.3008075 | 2.475258e-06 | 0.3008075 | 3.428928 | 0.3026123 | 0.3799667
3DResyn Bioflex IPA | Soft | EtOH | 3 | 2 | 40.579 | 1.513062 | 39.59149 | 0.3008075 | 2.474468e-06 | 0.3008075 | 3.427835 | 0.3026123 | 0.3798456
3DResyn Bioflex IPA | Soft | NS | 1 | 1 | 30.48399925 | 0.087839762 | 1.191824675 | 0.017694032 | 0.011375629 | 0.01774541 | 0.1031883 | 0.0175679524 | 0.01143451
3DResyn Bioflex IPA | Soft | NS | 1 | 1 | 30.58399963 | 0.111592613 | 1.575994134 | 0.022502862 | 0.015042418 | 0.02254396 | 0.1364497 | 0.0223185226 | 0.01512028
3DResyn Bioflex IPA | Soft | NS | 1 | 1 | 30.68400002 | 0.132954912 | 1.93123126 | 0.026818477 | 0.018433057 | 0.02685958 | 0.1672062 | 0.0265909824 | 0.01852847
3DResyn Bioflex IPA | Soft | NS | 1 | 1 | 30.7840004 | 0.153910325 | 2.287727594 | 0.031051895 | 0.021835713 | 0.03109299 | 0.1980717 | 0.030782065 | 0.02194873
3DResyn Bioflex IPA | Soft | NS | 1 | 1 | 30.88400078 | 0.173899331 | 2.636782408 | 0.035079803 | 0.025167342 | 0.03513118 | 0.2282928 | 0.0347798662 | 0.02529761
3DResyn Bioflex IPA | Soft | NS | 1 | 1 | 30.98399925 | 0.194091801 | 3.001491785 | 0.039169364 | 0.028648391 | 0.03921046 | 0.2598694 | 0.0388183602 | 0.02879667
3DResyn Bioflex IPA | Soft | NS | 1 | 1 | 31.08399963 | 0.21367392 | 3.357242346 | 0.043115068 | 0.032043928 | 0.04316645 | 0.2906703 | 0.042734784 | 0.03220979
3DResyn Bioflex IPA | Soft | NS | 1 | 1 | 31.18400002 | 0.233561208 | 3.739648342 | 0.047142982 | 0.035693887 | 0.04718408 | 0.3237791 | 0.0467122416 | 0.03587864
3DResyn Bioflex IPA | Soft | NS | 1 | 1 | 31.2840004 | 0.253804523 | 4.129836082 | 0.051232543 | 0.039418117 | 0.05127364 | 0.3575616 | 0.0507609046 | 0.03962215
3DResyn Bioflex IPA | Soft | NS | 1 | 1 | 31.38400078 | 0.274098711 | 4.518363953 | 0.055332378 | 0.043126504 | 0.05537348 | 0.3912003 | 0.0548197422 | 0.04334973
3DResyn Bioflex IPA | Soft | NS | 1 | 1 | 31.48399925 | 0.294443773 | 4.93855381 | 0.059442494 | 0.047137098 | 0.05948359 | 0.4275804 | 0.0588887546 | 0.04738108
3DResyn Bioflex IPA | Soft | NS | 1 | 1 | 31.58399963 | 0.314127625 | 5.340137005 | 0.063419022 | 0.050970098 | 0.06346013 | 0.4623495 | 0.062825525 | 0.05123392
3DResyn Bioflex IPA | Soft | NS | 1 | 1 | 31.68400002 | 0.334421813 | 5.766863823 | 0.06751886 | 0.055043082 | 0.06755996 | 0.4992956 | 0.0668843626 | 0.05532799
3DResyn Bioflex IPA | Soft | NS | 1 | 1 | 31.7840004 | 0.353749609 | 6.160847187 | 0.071413189 | 0.058803543 | 0.07146457 | 0.5334067 | 0.0707499218 | 0.05910791
3DResyn Bioflex IPA | Soft | NS | 1 | 1 | 31.88400078 | 0.373636896 | 6.59676075 | 0.075451374 | 0.062964215 | 0.0754822 | 0.5711481 | 0.0747273792 | 0.06329012
3DResyn Bioflex IPA | Soft | NS | 1 | 1 | 31.98399925 | 0.393676775 | 7.038828373 | 0.079489559 | 0.067183625 | 0.07953066 | 0.6094224 | 0.078735355 | 0.06753137
3DResyn Bioflex IPA | Soft | NS | 1 | 1 | 32.08399963 | 0.414072681 | 7.491816044 | 0.083609946 | 0.071507266 | 0.08365105 | 0.6486421 | 0.0828145362 | 0.07187739
3DResyn Bioflex IPA | Soft | NS | 1 | 1 | 32.18399811 | 0.434265152 | 7.945364952 | 0.087689228 | 0.075836258 | 0.08773033 | 0.6879104 | 0.0868530304 | 0.07622879
3DResyn Bioflex IPA | Soft | NS | 1 | 1 | 32.2840004 | 0.454355875 | 8.394005775 | 0.091747969 | 0.080118406 | 0.09178907 | 0.7267537 | 0.090871175 | 0.0805331
3DResyn Bioflex IPA | Soft | NS | 1 | 1 | 32.38399887 | 0.474395754 | 8.860554695 | 0.095796429 | 0.084571484 | 0.09583753 | 0.7671476 | 0.0948791508 | 0.08500923
3DResyn Bioflex IPA | Soft | NS | 1 | 1 | 32.48400116 | 0.49387617 | 9.316158295 | 0.099731855 | 0.088920094 | 0.09977296 | 0.8065938 | 0.098775234 | 0.08938035
3DResyn Bioflex IPA | Soft | NS | 1 | 1 | 32.58399963 | 0.513610838 | 9.787582397 | 0.103728943 | 0.093419703 | 0.1037598 | 0.8474097 | 0.1027221676 | 0.09390325
3DResyn Bioflex IPA | Soft | NS | 1 | 1 | 32.68399811 | 0.533752434 | 10.27169323 | 0.107787676 | 0.098040406 | 0.1078288 | 0.8893241 | 0.1067504868 | 0.09854786
3DResyn Bioflex IPA | Soft | NS | 1 | 1 | 32.7840004 | 0.553944905 | 10.76945114 | 0.111866966 | 0.102791367 | 0.1119081 | 0.93242 | 0.110788981 | 0.1033234
3DResyn Bioflex IPA | Soft | NS | 1 | 1 | 32.88399887 | 0.574289996 | 11.26853848 | 0.115977071 | 0.107555008 | 0.1160182 | 0.975631 | 0.1148579992 | 0.1081117
3DResyn Bioflex IPA | Soft | NS | 1 | 1 | 32.98400116 | 0.594177283 | 11.76007652 | 0.120004982 | 0.112246602 | 0.1200358 | 1.018188 | 0.1188354566 | 0.1128276
3DResyn Bioflex IPA | Soft | NS | 1 | 1 | 33.08399963 | 0.614522316 | 12.27769756 | 0.124115102 | 0.117187148 | 0.1241459 | 1.063004 | 0.1229044632 | 0.1177937
3DResyn Bioflex IPA | Soft | NS | 1 | 1 | 33.18399811 | 0.634002674 | 12.76315594 | 0.128040254 | 0.121820711 | 0.1280813 | 1.105035 | 0.1268005348 | 0.1224513
3DResyn Bioflex IPA | Soft | NS | 1 | 1 | 33.2840004 | 0.653737399 | 13.27141953 | 0.13202706 | 0.126671945 | 0.1320682 | 1.149041 | 0.1307474798 | 0.1273276
3DResyn Bioflex IPA | Soft | NS | 1 | 1 | 33.38399887 | 0.673624687 | 13.78923702 | 0.136034414 | 0.131614359 | 0.1360858 | 1.193873 | 0.1347249374 | 0.1322956
3DResyn Bioflex IPA | Soft | NS | 1 | 1 | 33.48400116 | 0.693868031 | 14.32194138 | 0.140123978 | 0.136698875 | 0.1401754 | 1.239995 | 0.1387736062 | 0.1374064
3DResyn Bioflex IPA | Soft | NS | 1 | 1 | 33.58399963 | 0.713958754 | 14.86030102 | 0.144203275 | 0.141837375 | 0.1442341 | 1.286606 | 0.1427917508 | 0.1425715
3DResyn Bioflex IPA | Soft | NS | 1 | 1 | 33.68399811 | 0.734151225 | 15.40547562 | 0.148272276 | 0.147040906 | 0.1483134 | 1.333807 | 0.146830245 | 0.147802
3DResyn Bioflex IPA | Soft | NS | 1 | 1 | 33.7840004 | 0.754496257 | 15.95829487 | 0.152382389 | 0.152317406 | 0.1524235 | 1.381671 | 0.1508992514 | 0.1531058
3DResyn Bioflex IPA | Soft | NS | 1 | 1 | 33.88399887 | 0.773976673 | 16.49233246 | 0.156328097 | 0.157414641 | 0.1563589 | 1.427908 | 0.1547953346 | 0.1582294
3DResyn Bioflex IPA | Soft | NS | 1 | 1 | 33.98400116 | 0.793711341 | 17.0390873 | 0.160304621 | 0.162633266 | 0.1603457 | 1.475246 | 0.1587422682 | 0.1634751
3DResyn Bioflex IPA | Soft | NS | 1 | 1 | 34.08399963 | 0.813598628 | 17.59410667 | 0.164332539 | 0.167930766 | 0.1643634 | 1.523299 | 0.1627197256 | 0.1688
3DResyn Bioflex IPA | Soft | NS | 1 | 1 | 34.18399811 | 0.833943719 | 18.17567635 | 0.168422103 | 0.173481688 | 0.1684735 | 1.573652 | 0.1667887438 | 0.1743796
3DResyn Bioflex IPA | Soft | NS | 1 | 1 | 34.2840004 | 0.854187063 | 18.7543869 | 0.172521934 | 0.179005313 | 0.172563 | 1.623756 | 0.1708374126 | 0.1799319
3DResyn Bioflex IPA | Soft | NS | 1 | 1 | 34.38399887 | 0.874125166 | 19.33236885 | 0.176549852 | 0.184521984 | 0.1765909 | 1.673798 | 0.1748250332 | 0.1854771
3DResyn Bioflex IPA | Soft | NS | 1 | 1 | 34.48400116 | 0.894419383 | 19.9318943 | 0.18065995 | 0.190244297 | 0.1806908 | 1.725705 | 0.1788838766 | 0.191229
3DResyn Bioflex IPA | Soft | NS | 1 | 1 | 34.58399963 | 0.91415405 | 20.52121162 | 0.184636489 | 0.195869156 | 0.1846776 | 1.776728 | 0.18283081 | 0.196883
3DResyn Bioflex IPA | Soft | NS | 1 | 1 | 34.68399811 | 0.933888776 | 21.11521721 | 0.188613027 | 0.201538766 | 0.1886644 | 1.828157 | 0.1867777552 | 0.2025819
3DResyn Bioflex IPA | Soft | NS | 1 | 1 | 34.7840004 | 0.953572628 | 21.7118721 | 0.192599833 | 0.207233672 | 0.1926409 | 1.879816 | 0.1907145256 | 0.2083063
3DResyn Bioflex IPA | Soft | NS | 1 | 1 | 34.88399887 | 0.973612478 | 22.33128166 | 0.196648285 | 0.213145766 | 0.1966894 | 1.933444 | 0.1947224956 | 0.214249
3DResyn Bioflex IPA | Soft | NS | 1 | 1 | 34.98400116 | 0.993855763 | 22.96090889 | 0.200737849 | 0.219155375 | 0.2007789 | 1.987957 | 0.1987711526 | 0.2202897
3DResyn Bioflex IPA | Soft | NS | 1 | 1 | 35.08399963 | 1.014048234 | 23.5962429 | 0.204817146 | 0.225219453 | 0.2048582 | 2.042965 | 0.2028096468 | 0.2263852
3DResyn Bioflex IPA | Soft | NS | 1 | 1 | 35.18399811 | 1.034495072 | 24.25124359 | 0.208958074 | 0.23147125 | 0.2089889 | 2.099675 | 0.2068990144 | 0.2326694
3DResyn Bioflex IPA | Soft | NS | 1 | 1 | 35.2840004 | 1.05412805 | 24.88314247 | 0.21291405 | 0.237502547 | 0.2129552 | 2.154385 | 0.21082561 | 0.2387319
3DResyn Bioflex IPA | Soft | NS | 1 | 1 | 35.38399887 | 1.074117026 | 25.53409767 | 0.216941968 | 0.243715734 | 0.2169933 | 2.210744 | 0.2148234052 | 0.2449772
3DResyn Bioflex IPA | Soft | NS | 1 | 1 | 35.48400116 | 1.093699131 | 26.17839432 | 0.220908239 | 0.249865359 | 0.2209493 | 2.266528 | 0.2187398262 | 0.2511587
3DResyn Bioflex IPA | Soft | NS | 1 | 1 | 35.58399963 | 1.113891602 | 26.84888077 | 0.22497724 | 0.256264969 | 0.2250286 | 2.324578 | 0.2227783204 | 0.2575914
3DResyn Bioflex IPA | Soft | NS | 1 | 1 | 35.68399811 | 1.133778947 | 27.5090065 | 0.229015425 | 0.262565688 | 0.2290463 | 2.381732 | 0.2267557894 | 0.2639247
3DResyn Bioflex IPA | Soft | NS | 1 | 1 | 35.7840004 | 1.153971418 | 28.19256783 | 0.233094707 | 0.269090094 | 0.2331255 | 2.440915 | 0.2307942836 | 0.2704829
3DResyn Bioflex IPA | Soft | NS | 1 | 1 | 35.88399887 | 1.174316392 | 28.89051628 | 0.23720482 | 0.275751813 | 0.2372356 | 2.501343 | 0.2348632784 | 0.2771791
3DResyn Bioflex IPA | Soft | NS | 1 | 1 | 35.98400116 | 1.194152865 | 29.57323837 | 0.241201892 | 0.282268188 | 0.241243 | 2.560454 | 0.238830573 | 0.2837292
3DResyn Bioflex IPA | Soft | NS | 1 | 1 | 36.08399963 | 1.214090968 | 30.2638588 | 0.24522981 | 0.288859969 | 0.2452709 | 2.620248 | 0.2428181936 | 0.2903551
3DResyn Bioflex IPA | Soft | NS | 1 | 1 | 36.18399811 | 1.233825693 | 30.96481133 | 0.249216631 | 0.295550375 | 0.2492577 | 2.680936 | 0.2467651386 | 0.2970801
3DResyn Bioflex IPA | Soft | NS | 1 | 1 | 36.2840004 | 1.253916416 | 31.68924141 | 0.253275365 | 0.302464844 | 0.2533164 | 2.743657 | 0.2507832832 | 0.3040304
3DResyn Bioflex IPA | Soft | NS | 1 | 1 | 36.38399887 | 1.273651142 | 32.39337158 | 0.257272422 | 0.309185563 | 0.2573033 | 2.804621 | 0.2547302284 | 0.3107859
3DResyn Bioflex IPA | Soft | NS | 1 | 1 | 36.48400116 | 1.293894486 | 33.13032532 | 0.261361986 | 0.316219594 | 0.2613928 | 2.868426 | 0.2587788972 | 0.3178563
3DResyn Bioflex IPA | Soft | NS | 1 | 1 | 36.58399963 | 1.314341207 | 33.88298798 | 0.265492678 | 0.323403531 | 0.2655235 | 2.933592 | 0.2628682414 | 0.3250775
3DResyn Bioflex IPA | Soft | NS | 1 | 1 | 36.68399811 | 1.334279426 | 34.62680817 | 0.269510299 | 0.330503094 | 0.2695514 | 2.997992 | 0.2668558852 | 0.3322138
3DResyn Bioflex IPA | Soft | NS | 1 | 1 | 36.7840004 | 1.354217529 | 35.37350082 | 0.273548484 | 0.337630063 | 0.2735793 | 3.062641 | 0.2708435058 | 0.3393776
3DResyn Bioflex IPA | Soft | NS | 1 | 1 | 36.88399887 | 1.373952255 | 36.1219635 | 0.277514756 | 0.344773906 | 0.2775661 | 3.127443 | 0.274790451 | 0.3465585
3DResyn Bioflex IPA | Soft | NS | 1 | 1 | 36.98400116 | 1.393788727 | 36.89632416 | 0.281522095 | 0.352164969 | 0.2815735 | 3.194487 | 0.2787577454 | 0.3539878
3DResyn Bioflex IPA | Soft | NS | 1 | 1 | 37.08399963 | 1.413675956 | 37.67274475 | 0.285550028 | 0.359575688 | 0.2855911 | 3.26171 | 0.2827351912 | 0.3614369
3DResyn Bioflex IPA | Soft | NS | 1 | 1 | 37.18399811 | 1.43376668 | 38.47008514 | 0.289619029 | 0.367186063 | 0.2896498 | 3.330743 | 0.286753336 | 0.3690866
3DResyn Bioflex IPA | Soft | NS | 1 | 1 | 37.2840004 | 1.454315265 | 39.29349899 | 0.293770224 | 0.375045313 | 0.2938011 | 3.402035 | 0.290863053 | 0.3769866
3DResyn Bioflex IPA | Soft | NS | 1 | 1 | 37.38399887 | 1.47389737 | 40.08052826 | 0.297726214 | 0.382557313 | 0.297757 | 3.470176 | 0.294779474 | 0.3845374
3DResyn Bioflex IPA | Soft | NS | 1 | 1 | 37.48400116 | 1.474202494 | 40.04998016 | 0.297818691 | 0.382265719 | 0.2978187 | 3.467531 | 0.2948404988 | 0.3842443
3DResyn Bioflex IPA | Soft | NS | 1 | 1 | 37.58399963 | 1.474151621 | 40.0106926 | 0.297808409 | 0.38189075 | 0.2978084 | 3.464129 | 0.2948303242 | 0.3838674
3DResyn Bioflex IPA | Soft | NS | 1 | 1 | 37.68399811 | 1.474049874 | 39.98135757 | 0.297787845 | 0.38161075 | 0.2977879 | 3.4615894 | 0.2948099748 | 0.383586
3DResyn Bioflex IPA | Soft | NS | 1 | 1 | 37.7840004 | 1.473999117 | 39.95578003 | 0.297777593 | 0.381366625 | 0.2977776 | 3.459375 | 0.2947998234 | 0.3833406
3DResyn Bioflex IPA | Soft | NS | 1 | 1 | 37.88399887 | 1.47389737 | 39.9356575 | 0.29775703 | 0.381174563 | 0.297757 | 3.457633 | 0.294779474 | 0.3831475
3DResyn Bioflex IPA | Soft | NS | 1 | 1 | 37.98400116 | 1.473693876 | 39.91585541 | 0.297715932 | 0.380985531 | 0.2977159 | 3.455918 | 0.2947387752 | 0.3829575
3DResyn Bioflex IPA | Soft | NS | 1 | 1 | 38.08399963 | 1.473541255 | 39.90228271 | 0.297685117 | 0.380856 | 0.2976851 | 3.454743 | 0.294708251 | 0.3828273
3DResyn Bioflex IPA | Soft | NS | 1 | 1 | 38.18399811 | 1.473388751 | 39.88585663 | 0.297654301 | 0.380699219 | 0.2976543 | 3.453321 | 0.2946777502 | 0.3826697
3DResyn Bioflex IPA | Soft | NS | 1 | 1 | 38.2840004 | 1.473236131 | 39.86748505 | 0.297623456 | 0.380523875 | 0.2976235 | 3.45173 | 0.2946472262 | 0.3824935
3DResyn Bioflex IPA | Soft | NS | 1 | 1 | 38.38399887 | 1.473134384 | 39.85623932 | 0.297602892 | 0.380416531 | 0.2976029 | 3.450757 | 0.2946268768 | 0.3823856
3DResyn Bioflex IPA | Soft | NS | 1 | 1 | 38.48400116 | 1.473032637 | 39.84132767 | 0.297582358 | 0.380274188 | 0.2975824 | 3.449466 | 0.2946065274 | 0.3822425
3DResyn Bioflex IPA | Soft | NS | 1 | 1 | 38.58399963 | 1.47293089 | 39.82881546 | 0.297561795 | 0.380154781 | 0.2975618 | 3.448382 | 0.294586178 | 0.3821225
3DResyn Bioflex IPA | Soft | NS | 1 | 1 | 38.68399811 | 1.472880132 | 39.81456757 | 0.297551543 | 0.380018781 | 0.2975515 | 3.447149 | 0.2945760264 | 0.3819858
3DResyn Bioflex IPA | Soft | NS | 1 | 1 | 38.7840004 | 1.472778386 | 39.80744553 | 0.297530979 | 0.379950813 | 0.297531 | 3.446532 | 0.2945556772 | 0.3819174
3DResyn Bioflex IPA | Soft | NS | 1 | 1 | 38.88399887 | 1.472727512 | 39.79519653 | 0.297520697 | 0.379833875 | 0.2975207 | 3.445472 | 0.2945455024 | 0.3817999
3DResyn Bioflex IPA | Soft | NS | 1 | 1 | 38.98400116 | 1.472676639 | 39.78508377 | 0.297510445 | 0.379737375 | 0.2975104 | 3.444596 | 0.2945353278 | 0.3817029
3DResyn Bioflex IPA | Soft | NS | 1 | 1 | 39.08399963 | 1.472625765 | 39.77520752 | 0.297500163 | 0.379643094 | 0.2975002 | 3.443741 | 0.294525153 | 0.3816081
3DResyn Bioflex IPA | Soft | NS | 1 | 1 | 39.18399811 | 1.472574892 | 39.76653671 | 0.297489882 | 0.379560344 | 0.2974899 | 3.44299 | 0.2945149784 | 0.381525
3DResyn Bioflex IPA | Soft | NS | 1 | 1 | 39.2840004 | 1.472524018 | 39.75273514 | 0.2974796 | 0.379428594 | 0.2974796 | 3.441795 | 0.2945048036 | 0.3813925
3DResyn Bioflex IPA | Soft | NS | 1 | 1 | 39.38399887 | 1.472473145 | 39.74315643 | 0.297469318 | 0.379337188 | 0.2974693 | 3.440966 | 0.294494629 | 0.3813006
3DResyn Bioflex IPA | Soft | NS | 1 | 1 | 39.48400116 | 1.472473145 | 39.73295975 | 0.297469318 | 0.379239844 | 0.2974693 | 3.440083 | 0.294494629 | 0.3812028
3DResyn Bioflex IPA | Soft | NS | 1 | 1 | 39.58399963 | 1.472473145 | 39.72829819 | 0.297469318 | 0.379195375 | 0.2974693 | 3.439679 | 0.294494629 | 0.3811581
3DResyn Bioflex IPA | Soft | NS | 1 | 1 | 39.68399811 | 1.472422271 | 39.72195816 | 0.297459036 | 0.379134844 | 0.297459 | 3.439131 | 0.2944844542 | 0.3810973
3DResyn Bioflex IPA | Soft | NS | 1 | 1 | 39.7840004 | 1.472422271 | 39.71243668 | 0.297459036 | 0.379043969 | 0.297459 | 3.438306 | 0.2944844542 | 0.3810059
3DResyn Bioflex IPA | Soft | NS | 1 | 1 | 39.88399887 | 1.472422271 | 39.70388031 | 0.297459036 | 0.378962313 | 0.297459 | 3.437565 | 0.2944844542 | 0.3809238
3DResyn Bioflex IPA | Soft | NS | 1 | 1 | 39.98400116 | 1.472422271 | 39.69425964 | 0.297459036 | 0.378870469 | 0.297459 | 3.436732 | 0.2944844542 | 0.3808315
3DResyn Bioflex IPA | Soft | NS | 1 | 1 | 40.08399963 | 1.472422271 | 39.68733597 | 0.297459036 | 0.378804375 | 0.297459 | 3.436133 | 0.2944844542 | 0.3807651
3DResyn Bioflex IPA | Soft | NS | 1 | 1 | 40.18399811 | 1.472371514 | 39.67932892 | 0.297448784 | 0.378727969 | 0.2974488 | 3.43544 | 0.2944743028 | 0.3806883
3DResyn Bioflex IPA | Soft | NS | 1 | 1 | 40.2840004 | 1.472371514 | 39.6777916 | 0.297448784 | 0.378713281 | 0.2974488 | 3.435307 | 0.2944743028 | 0.3806735
3DResyn Bioflex IPA | Soft | NS | 1 | 2 | 30.751 | 0.1420085 | 1.148074 | 0.0289398 | 0.01134718 | 0.02898132 | 0.1011519 | 0.02840169 | 0.01101476
3DResyn Bioflex IPA | Soft | NS | 1 | 2 | 30.851 | 0.1650492 | 1.430473 | 0.033642 | 0.01413832 | 0.03368352 | 0.1260329 | 0.03300985 | 0.01372413
3DResyn Bioflex IPA | Soft | NS | 1 | 2 | 30.951 | 0.186615 | 1.707716 | 0.03805355 | 0.0168785 | 0.03808469 | 0.1504596 | 0.037323 | 0.01638404
3DResyn Bioflex IPA | Soft | NS | 1 | 2 | 31.051 | 0.20696 | 1.980885 | 0.04219522 | 0.01957841 | 0.04223674 | 0.1745273 | 0.04139201 | 0.01900485
3DResyn Bioflex IPA | Soft | NS | 1 | 2 | 31.151 | 0.2271017 | 2.266466 | 0.04629537 | 0.022401 | 0.04634728 | 0.1996886 | 0.04542033 | 0.02174475
3DResyn Bioflex IPA | Soft | NS | 1 | 2 | 31.251 | 0.2467346 | 2.559329 | 0.05031249 | 0.0252955625 | 0.050354 | 0.2254915 | 0.04934692 | 0.02455451
3DResyn Bioflex IPA | Soft | NS | 1 | 2 | 31.351 | 0.2669271 | 2.872257 | 0.05443339 | 0.02838844 | 0.05447492 | 0.2530623 | 0.05338542 | 0.02755678
3DResyn Bioflex IPA | Soft | NS | 1 | 2 | 31.451 | 0.2870687 | 3.194875 | 0.05854393 | 0.03157709 | 0.05858545 | 0.2814868 | 0.05741374 | 0.03065202
3DResyn Bioflex IPA | Soft | NS | 1 | 2 | 31.551 | 0.3072103 | 3.526782 | 0.06265446 | 0.03485755 | 0.06269598 | 0.3107297 | 0.06144206 | 0.03383637
3DResyn Bioflex IPA | Soft | NS | 1 | 2 | 31.651 | 0.3275553 | 3.872191 | 0.06681689 | 0.03827145 | 0.06684803 | 0.3411622 | 0.06551107 | 0.03715027
3DResyn Bioflex IPA | Soft | NS | 1 | 2 | 31.751 | 0.3474935 | 4.217543 | 0.07087552 | 0.0416848 | 0.07091704 | 0.3715897 | 0.0694987 | 0.04046361
3DResyn Bioflex IPA | Soft | NS | 1 | 2 | 31.851 | 0.367279 | 4.567354 | 0.07491339 | 0.04514221 | 0.07495491 | 0.40241 | 0.07345581 | 0.04381974
3DResyn Bioflex IPA | Soft | NS | 1 | 2 | 31.951 | 0.3868612 | 4.923667 | 0.07892012 | 0.0486639 | 0.07895126 | 0.4338033 | 0.07737224 | 0.04723826
3DResyn Bioflex IPA | Soft | NS | 1 | 2 | 32.051 | 0.4067993 | 5.294551 | 0.08296837 | 0.05232959 | 0.08302027 | 0.4664803 | 0.08135986 | 0.05079656
3DResyn Bioflex IPA | Soft | NS | 1 | 2 | 32.151 | 0.4270427 | 5.681722 | 0.08711004 | 0.05615626 | 0.08715156 | 0.5005922 | 0.08540853 | 0.05451112
3DResyn Bioflex IPA | Soft | NS | 1 | 2 | 32.251 | 0.4470825 | 6.067432 | 0.09121019 | 0.0599685 | 0.09124133 | 0.5345755 | 0.08941651 | 0.05821168
3DResyn Bioflex IPA | Soft | NS | 1 | 2 | 32.351 | 0.4676819 | 6.474657 | 0.09540376 | 0.06399337 | 0.09544529 | 0.5704544 | 0.09353638 | 0.06211864
3DResyn Bioflex IPA | Soft | NS | 1 | 2 | 32.451 | 0.4873657 | 6.867342 | 0.09942088 | 0.06787453125 | 0.09946239 | 0.6050521 | 0.09747315 | 0.0658861
3DResyn Bioflex IPA | Soft | NS | 1 | 2 | 32.551 | 0.5075074 | 7.273877 | 0.1035314 | 0.07189259375 | 0.1035729 | 0.6408702 | 0.1015015 | 0.06978645
3DResyn Bioflex IPA | Soft | NS | 1 | 2 | 32.651 | 0.5270895 | 7.673766 | 0.1075278 | 0.07584496 | 0.1075693 | 0.6761027 | 0.1054179 | 0.07362303
3DResyn Bioflex IPA | Soft | NS | 1 | 2 | 32.751 | 0.5470276 | 8.093394 | 0.1115968 | 0.07999243 | 0.1116383 | 0.7130744 | 0.1094055 | 0.077649
3DResyn Bioflex IPA | Soft | NS | 1 | 2 | 32.851 | 0.5668132 | 8.512255 | 0.115645 | 0.0841323125 | 0.1156762 | 0.7499784 | 0.1133626 | 0.0816676
3DResyn Bioflex IPA | Soft | NS | 1 | 2 | 32.951 | 0.5871582 | 8.950506 | 0.1197867 | 0.08846384375 | 0.1198282 | 0.7885909 | 0.1174316 | 0.08587224
3DResyn Bioflex IPA | Soft | NS | 1 | 2 | 33.051 | 0.6074015 | 9.391974 | 0.1239284 | 0.09282717 | 0.1239595 | 0.8274867 | 0.1214803 | 0.09010774
3DResyn Bioflex IPA | Soft | NS | 1 | 2 | 33.151 | 0.6273906 | 9.831377 | 0.1279974 | 0.09717008 | 0.1280389 | 0.8662006 | 0.1254781 | 0.09432342
3DResyn Bioflex IPA | Soft | NS | 1 | 2 | 33.251 | 0.6474304 | 10.27518 | 0.1320871 | 0.1015565 | 0.1321287 | 0.9053024 | 0.1294861 | 0.09858134
3DResyn Bioflex IPA | Soft | NS | 1 | 2 | 33.351 | 0.6670125 | 10.71261 | 0.1360835 | 0.1058799 | 0.136125 | 0.9438421 | 0.1334025 | 0.102778
3DResyn Bioflex IPA | Soft | NS | 1 | 2 | 33.451 | 0.6871033 | 11.17357 | 0.1401836 | 0.1104359 | 0.1402252 | 0.9844558 | 0.1374207 | 0.1072006
3DResyn Bioflex IPA | Soft | NS | 1 | 2 | 33.551 | 0.7069397 | 11.63439 | 0.1442319 | 0.1149904 | 0.1442734 | 1.025056 | 0.1413879 | 0.1116217
3DResyn Bioflex IPA | Soft | NS | 1 | 2 | 33.651 | 0.7269796 | 12.10307 | 0.148332 | 0.1196227 | 0.1483632 | 1.06635 | 0.1453959 | 0.1161183
3DResyn Bioflex IPA | Soft | NS | 1 | 2 | 33.751 | 0.7473247 | 12.58161 | 0.1524841 | 0.1243525 | 0.1525152 | 1.108512 | 0.1494649 | 0.1207095
3DResyn Bioflex IPA | Soft | NS | 1 | 2 | 33.851 | 0.7674154 | 13.05899 | 0.1565739 | 0.1290707 | 0.1566154 | 1.150572 | 0.1534831 | 0.1252895
3DResyn Bioflex IPA | Soft | NS | 1 | 2 | 33.951 | 0.787557 | 13.54235 | 0.1606844 | 0.1338481 | 0.1607259 | 1.193158 | 0.1575114 | 0.1299269
3DResyn Bioflex IPA | Soft | NS | 1 | 2 | 34.051 | 0.8072408 | 14.01425 | 0.1646911 | 0.1385121875 | 0.164743 | 1.234735 | 0.1614482 | 0.1344544
3DResyn Bioflex IPA | Soft | NS | 1 | 2 | 34.151 | 0.8270264 | 14.50054 | 0.1687394 | 0.1433185 | 0.1687809 | 1.277581 | 0.1654053 | 0.1391199
3DResyn Bioflex IPA | Soft | NS | 1 | 2 | 34.251 | 0.8466594 | 14.98849 | 0.1727461 | 0.1481412 | 0.1727876 | 1.320571 | 0.1693319 | 0.1438013
3DResyn Bioflex IPA | Soft | NS | 1 | 2 | 34.351 | 0.8669027 | 15.50438 | 0.1768878 | 0.1532402 | 0.1769189 | 1.366025 | 0.1733805 | 0.1487509
3DResyn Bioflex IPA | Soft | NS | 1 | 2 | 34.451 | 0.8872477 | 16.02335 | 0.1810398 | 0.1583695 | 0.181071 | 1.411749 | 0.1774495 | 0.1537299
3DResyn Bioflex IPA | Soft | NS | 1 | 2 | 34.551 | 0.9072876 | 16.5441 | 0.1851192 | 0.1635164 | 0.1851607 | 1.45763 | 0.1814575 | 0.1587261
3DResyn Bioflex IPA | Soft | NS | 1 | 2 | 34.651 | 0.9275309 | 17.069 | 0.1892505 | 0.168704375 | 0.189292 | 1.503877 | 0.1855062 | 0.1637621
3DResyn Bioflex IPA | Soft | NS | 1 | 2 | 34.751 | 0.9473674 | 17.58905 | 0.1932988 | 0.173844375 | 0.1933403 | 1.549696 | 0.1894735 | 0.1687515
3DResyn Bioflex IPA | Soft | NS | 1 | 2 | 34.851 | 0.9673564 | 18.12452 | 0.1973782 | 0.1791368 | 0.1974197 | 1.596874 | 0.1934713 | 0.1738889
3DResyn Bioflex IPA | Soft | NS | 1 | 2 | 34.951 | 0.9866842 | 18.6407 | 0.201333 | 0.1842385 | 0.2013641 | 1.642352 | 0.1973368 | 0.1788411
3DResyn Bioflex IPA | Soft | NS | 1 | 2 | 35.051 | 1.006877 | 19.19243 | 0.2054435 | 0.1896916 | 0.205485 | 1.690963 | 0.2013753 | 0.1841345
3DResyn Bioflex IPA | Soft | NS | 1 | 2 | 35.151 | 1.02712 | 19.75779 | 0.2095748 | 0.1952795 | 0.2096163 | 1.740774 | 0.205424 | 0.1895586
3DResyn Bioflex IPA | Soft | NS | 1 | 2 | 35.251 | 1.047211 | 20.31869 | 0.2136749 | 0.2008232 | 0.2137165 | 1.790193 | 0.2094422 | 0.1949399
3DResyn Bioflex IPA | Soft | NS | 1 | 2 | 35.351 | 1.067556 | 20.89462 | 0.217827 | 0.2065155 | 0.2178685 | 1.840935 | 0.2135111 | 0.2004655
3DResyn Bioflex IPA | Soft | NS | 1 | 2 | 35.451 | 1.087443 | 21.45894 | 0.2218856 | 0.212093 | 0.2219272 | 1.890655 | 0.2174886 | 0.2058796
3DResyn Bioflex IPA | Soft | NS | 1 | 2 | 35.551 | 1.107432 | 22.03078 | 0.2259547 | 0.217745 | 0.2260065 | 1.941038 | 0.2214864 | 0.211366
3DResyn Bioflex IPA | Soft | NS | 1 | 2 | 35.651 | 1.126912 | 22.59642 | 0.2299302 | 0.2233355625 | 0.2299821 | 1.990874 | 0.2253825 | 0.2167928
3DResyn Bioflex IPA | Soft | NS | 1 | 2 | 35.751 | 1.146902 | 23.18124 | 0.2340304 | 0.22911575 | 0.2340615 | 2.0424 | 0.2293803 | 0.2224037
3DResyn Bioflex IPA | Soft | NS | 1 | 2 | 35.851 | 1.167145 | 23.78415 | 0.2381513 | 0.2350746 | 0.2381928 | 2.09552 | 0.233429 | 0.228188
3DResyn Bioflex IPA | Soft | NS | 1 | 2 | 35.951 | 1.187134 | 24.38527 | 0.2422307 | 0.2410159 | 0.2422722 | 2.148482 | 0.2374268 | 0.2339552
3DResyn Bioflex IPA | Soft | NS | 1 | 2 | 36.051 | 1.207581 | 25.01424 | 0.2464035 | 0.2472325 | 0.246445 | 2.203898 | 0.2415161 | 0.2399896
3DResyn Bioflex IPA | Soft | NS | 1 | 2 | 36.151 | 1.227519 | 25.6181 | 0.2504725 | 0.2532008 | 0.250514 | 2.257101 | 0.2455038 | 0.2457832
3DResyn Bioflex IPA | Soft | NS | 1 | 2 | 36.251 | 1.247508 | 26.23407 | 0.2545415 | 0.2592889 | 0.2545934 | 2.311372 | 0.2495016 | 0.2516929
3DResyn Bioflex IPA | Soft | NS | 1 | 2 | 36.351 | 1.266836 | 26.83301 | 0.2584963 | 0.2652085625 | 0.2585379 | 2.364141 | 0.2533671 | 0.2574391
3DResyn Bioflex IPA | Soft | NS | 1 | 2 | 36.451 | 1.286926 | 27.46711 | 0.2626069 | 0.2714758125 | 0.262638 | 2.42001 | 0.2573853 | 0.2635228
3DResyn Bioflex IPA | Soft | NS | 1 | 2 | 36.551 | 1.307017 | 28.10406 | 0.2666966 | 0.27777125 | 0.2667382 | 2.476129 | 0.2614034 | 0.2696338
3DResyn Bioflex IPA | Soft | NS | 1 | 2 | 36.651 | 1.327057 | 28.75037 | 0.2707968 | 0.284159125 | 0.2708279 | 2.533072 | 0.2654114 | 0.2758345
3DResyn Bioflex IPA | Soft | NS | 1 | 2 | 36.751 | 1.347351 | 29.41446 | 0.2749385 | 0.29072275 | 0.2749696 | 2.591582 | 0.2694702 | 0.2822058
3DResyn Bioflex IPA | Soft | NS | 1 | 2 | 36.851 | 1.367442 | 30.07851 | 0.2790282 | 0.2972860625 | 0.2790698 | 2.650089 | 0.2734884 | 0.2885769
3DResyn Bioflex IPA | Soft | NS | 1 | 2 | 36.951 | 1.387685 | 30.75512 | 0.2831595 | 0.3039734375 | 0.2832011 | 2.709702 | 0.277537 | 0.2950683
3DResyn Bioflex IPA | Soft | NS | 1 | 2 | 37.051 | 1.407064 | 31.39986 | 0.2871144 | 0.3103458 | 0.2871559 | 2.766508 | 0.2814128 | 0.3012541
3DResyn Bioflex IPA | Soft | NS | 1 | 2 | 37.151 | 1.427053 | 32.07523 | 0.2911938 | 0.317021 | 0.2912353 | 2.826011 | 0.2854106 | 0.3077336
3DResyn Bioflex IPA | Soft | NS | 1 | 2 | 37.251 | 1.44694 | 32.74941 | 0.2952524 | 0.3236843125 | 0.2952939 | 2.88541 | 0.289388 | 0.3142018
3DResyn Bioflex IPA | Soft | NS | 1 | 2 | 37.351 | 1.46698 | 33.44841 | 0.2993422 | 0.330593 | 0.2993837 | 2.946996 | 0.293396 | 0.320908
3DResyn Bioflex IPA | Soft | NS | 1 | 2 | 37.451 | 1.487376 | 34.16198 | 0.3035046 | 0.33764575 | 0.3035461 | 3.009866 | 0.2974752 | 0.3277542
3DResyn Bioflex IPA | Soft | NS | 1 | 2 | 37.551 | 1.507568 | 34.88524 | 0.3076255 | 0.3447942 | 0.307667 | 3.073589 | 0.3015137 | 0.3346932
3DResyn Bioflex IPA | Soft | NS | 1 | 2 | 37.651 | 1.527608 | 35.60338 | 0.3117049 | 0.351892 | 0.3117568 | 3.136862 | 0.3055217 | 0.3415831
3DResyn Bioflex IPA | Soft | NS | 1 | 2 | 37.751 | 1.547089 | 36.30592 | 0.3156909 | 0.3588357 | 0.3157324 | 3.198759 | 0.3094177 | 0.3483233
3DResyn Bioflex IPA | Soft | NS | 1 | 2 | 37.851 | 1.566976 | 37.02232 | 0.3197495 | 0.3659164 | 0.319791 | 3.261879 | 0.3133952 | 0.3551966
3DResyn Bioflex IPA | Soft | NS | 1 | 2 | 37.951 | 1.586863 | 37.75533 | 0.3238081 | 0.3731612 | 0.3238496 | 3.326461 | 0.3173726 | 0.3622292
3DResyn Bioflex IPA | Soft | NS | 1 | 2 | 38.051 | 1.606801 | 38.49752 | 0.3278875 | 0.3804967 | 0.3279187 | 3.391852 | 0.3213603 | 0.3693498
3DResyn Bioflex IPA | Soft | NS | 1 | 2 | 38.151 | 1.627197 | 39.26478 | 0.3320396 | 0.3880801 | 0.3320811 | 3.459452 | 0.3254395 | 0.376711
3DResyn Bioflex IPA | Soft | NS | 1 | 2 | 38.251 | 1.647339 | 40.02641 | 0.3361501 | 0.3956078 | 0.3361916 | 3.526556 | 0.3294678 | 0.3840182
3DResyn Bioflex IPA | Soft | NS | 1 | 2 | 38.351 | 1.648712 | 40.04156 | 0.3364719 | 0.3957575 | 0.3364719 | 3.527891 | 0.3297424 | 0.3841635
3DResyn Bioflex IPA | Soft | NS | 1 | 2 | 38.451 | 1.648712 | 39.99405 | 0.3364719 | 0.3952879375 | 0.3364719 | 3.523705 | 0.3297424 | 0.3837077
3DResyn Bioflex IPA | Soft | NS | 1 | 2 | 38.551 | 1.64861 | 39.96209 | 0.3364615 | 0.394972 | 0.3364511 | 3.520889 | 0.3297221 | 0.3834011
3DResyn Bioflex IPA | Soft | NS | 1 | 2 | 38.651 | 1.64856 | 39.93148 | 0.3364407 | 0.3946695 | 0.3364407 | 3.518192 | 0.3297119 | 0.3831074
3DResyn Bioflex IPA | Soft | NS | 1 | 2 | 38.751 | 1.648458 | 39.90385 | 0.33642 | 0.3943964 | 0.33642 | 3.515757 | 0.3296916 | 0.3828423
3DResyn Bioflex IPA | Soft | NS | 1 | 2 | 38.851 | 1.648305 | 39.88472 | 0.3363889 | 0.3942073 | 0.3363888 | 3.514072 | 0.3296611 | 0.3826588
3DResyn Bioflex IPA | Soft | NS | 1 | 2 | 38.951 | 1.648204 | 39.86972 | 0.3363681 | 0.3940591 | 0.3363681 | 3.51275 | 0.3296407 | 0.3825149
3DResyn Bioflex IPA | Soft | NS | 1 | 2 | 39.051 | 1.648051 | 39.8519 | 0.3363369 | 0.393883 | 0.3363369 | 3.511181 | 0.3296102 | 0.382344
3DResyn Bioflex IPA | Soft | NS | 1 | 2 | 39.151 | 1.647949 | 39.83575 | 0.3363162 | 0.3937233 | 0.3363162 | 3.509757 | 0.3295898 | 0.382189
3DResyn Bioflex IPA | Soft | NS | 1 | 2 | 39.251 | 1.647797 | 39.81954 | 0.3362851 | 0.3935632 | 0.336285 | 3.508329 | 0.3295593 | 0.3820335
3DResyn Bioflex IPA | Soft | NS | 1 | 2 | 39.351 | 1.647695 | 39.8044 | 0.3362643 | 0.3934135 | 0.3362643 | 3.506996 | 0.329539 | 0.3818882
3DResyn Bioflex IPA | Soft | NS | 1 | 2 | 39.451 | 1.647593 | 39.78274 | 0.3362435 | 0.3931995 | 0.3362435 | 3.505087 | 0.3295186 | 0.3816804
3DResyn Bioflex IPA | Soft | NS | 1 | 2 | 39.551 | 1.647491 | 39.77373 | 0.3362227 | 0.393110375 | 0.3362227 | 3.504293 | 0.3294983 | 0.3815939
3DResyn Bioflex IPA | Soft | NS | 1 | 2 | 39.651 | 1.647441 | 39.76204 | 0.3362124 | 0.392994875 | 0.3362124 | 3.503264 | 0.3294881 | 0.3814818
3DResyn Bioflex IPA | Soft | NS | 1 | 2 | 39.751 | 1.64739 | 39.754 | 0.336202 | 0.392915375 | 0.336202 | 3.502555 | 0.3294779 | 0.3814047
3DResyn Bioflex IPA | Soft | NS | 1 | 2 | 39.851 | 1.647339 | 39.74001 | 0.3361916 | 0.3927770625 | 0.3361916 | 3.501322 | 0.3294678 | 0.3812704
3DResyn Bioflex IPA | Soft | NS | 1 | 2 | 39.951 | 1.647288 | 39.72936 | 0.3361813 | 0.392671875 | 0.3361812 | 3.500384 | 0.3294576 | 0.3811683
3DResyn Bioflex IPA | Soft | NS | 1 | 2 | 40.051 | 1.647237 | 39.71574 | 0.3361709 | 0.39253725 | 0.3361709 | 3.499184 | 0.3294474 | 0.3810376
3DResyn Bioflex IPA | Soft | NS | 1 | 2 | 40.151 | 1.647186 | 39.70284 | 0.3361605 | 0.3924097 | 0.3361605 | 3.498047 | 0.3294373 | 0.3809138
3DResyn Bioflex IPA | Soft | NS | 1 | 2 | 40.251 | 1.647135 | 39.693 | 0.3361501 | 0.3923125 | 0.3361501 | 3.497181 | 0.3294271 | 0.3808194
3DResyn Bioflex IPA | Soft | NS | 1 | 2 | 40.351 | 1.647085 | 39.68601 | 0.3361397 | 0.392243375 | 0.3361397 | 3.496565 | 0.3294169 | 0.3807524
3DResyn Bioflex IPA | Soft | NS | 1 | 2 | 40.451 | 1.647085 | 39.67831 | 0.3361397 | 0.3921673 | 0.3361397 | 3.495887 | 0.3294169 | 0.3806785
3DResyn Bioflex IPA | Soft | NS | 1 | 2 | 40.551 | 1.647034 | 39.6707 | 0.3361293 | 0.3920920625 | 0.3361293 | 3.495216 | 0.3294067 | 0.3806055
3DResyn Bioflex IPA | Soft | NS | 1 | 2 | 40.651 | 1.647034 | 39.6613 | 0.3361293 | 0.3919991875 | 0.3361293 | 3.494388 | 0.3294067 | 0.3805153
3DResyn Bioflex IPA | Soft | NS | 1 | 2 | 40.751 | 1.646983 | 39.65019 | 0.3361189 | 0.3918893 | 0.336119 | 3.493409 | 0.3293966 | 0.3804087
3DResyn Bioflex IPA | Soft | NS | 1 | 2 | 40.851 | 1.646983 | 39.64103 | 0.3361189 | 0.3917988 | 0.336119 | 3.492602 | 0.3293966 | 0.3803209
3DResyn Bioflex IPA | Soft | NS | 1 | 2 | 40.951 | 1.646932 | 39.63326 | 0.3361086 | 0.391722 | 0.3361086 | 3.491917 | 0.3293864 | 0.3802463
3DResyn Bioflex IPA | Soft | NS | 1 | 2 | 41.051 | 1.646932 | 39.62646 | 0.3361086 | 0.3916548 | 0.3361086 | 3.491318 | 0.3293864 | 0.3801811
3DResyn Bioflex IPA | Soft | NS | 1 | 2 | 41.151 | 1.646932 | 39.62384 | 0.3361086 | 0.391629 | 0.3361086 | 3.491088 | 0.3293864 | 0.3801559
3DResyn Bioflex IPA | Soft | NS | 1 | 2 | 41.251 | 1.646932 | 39.61848 | 0.3361086 | 0.391576 | 0.3361086 | 3.490615 | 0.3293864 | 0.3801045
3DResyn Bioflex IPA | Soft | NS | 2 | 1 | 30.794 | 0.1496379 | 1.121858 | 0.02987671 | 0.01087598 | 0.02992757 | 0.09789333 | 0.02992757 | 0.01076324
3DResyn Bioflex IPA | Soft | NS | 2 | 1 | 30.894 | 0.1737976 | 1.420124 | 0.03470866 | 0.01376756 | 0.03475952 | 0.1239201 | 0.03475952 | 0.01362484
3DResyn Bioflex IPA | Soft | NS | 2 | 1 | 30.994 | 0.1951091 | 1.694208 | 0.03898112 | 0.0164247 | 0.03902181 | 0.1478366 | 0.03902181 | 0.01625443
3DResyn Bioflex IPA | Soft | NS | 2 | 1 | 31.094 | 0.2157593 | 1.979488 | 0.04311117 | 0.01919038 | 0.04315186 | 0.1727302 | 0.04315186 | 0.01899145
3DResyn Bioflex IPA | Soft | NS | 2 | 1 | 31.194 | 0.2356466 | 2.264977 | 0.04707845 | 0.02195809 | 0.04712931 | 0.197642 | 0.04712931 | 0.02173046
3DResyn Bioflex IPA | Soft | NS | 2 | 1 | 31.294 | 0.2559408 | 2.572803 | 0.05113729 | 0.02494234 | 0.05118815 | 0.2245028 | 0.05118815 | 0.02468378
3DResyn Bioflex IPA | Soft | NS | 2 | 1 | 31.394 | 0.2760824 | 2.894954 | 0.05517578125 | 0.02806548 | 0.05521647 | 0.2526138 | 0.05521647 | 0.02777454
3DResyn Bioflex IPA | Soft | NS | 2 | 1 | 31.494 | 0.2960714 | 3.217105 | 0.05917359 | 0.03118861 | 0.05921428 | 0.2807247 | 0.05921428 | 0.03086529
3DResyn Bioflex IPA | Soft | NS | 2 | 1 | 31.594 | 0.3164673 | 3.566069 | 0.06326295 | 0.03457168 | 0.06329346 | 0.3111753 | 0.06329346 | 0.03421329
3DResyn Bioflex IPA | Soft | NS | 2 | 1 | 31.694 | 0.3364563 | 3.915401 | 0.06725057 | 0.03795832 | 0.06729126 | 0.341658 | 0.06729126 | 0.03756483
3DResyn Bioflex IPA | Soft | NS | 2 | 1 | 31.794 | 0.3565979 | 4.281514 | 0.07127889 | 0.04150764 | 0.07131958 | 0.373605 | 0.07131958 | 0.04107736
3DResyn Bioflex IPA | Soft | NS | 2 | 1 | 31.894 | 0.3760274 | 4.639277 | 0.07516479 | 0.04497602 | 0.07520549 | 0.4048234 | 0.07520549 | 0.04450978
3DResyn Bioflex IPA | Soft | NS | 2 | 1 | 31.994 | 0.3959656 | 5.015308 | 0.07914226 | 0.04862151 | 0.07919312 | 0.437636 | 0.07919312 | 0.04811747
3DResyn Bioflex IPA | Soft | NS | 2 | 1 | 32.094 | 0.4159037 | 5.401114 | 0.08315023 | 0.05236174 | 0.08318075 | 0.4713014 | 0.08318075 | 0.05181894
3DResyn Bioflex IPA | Soft | NS | 2 | 1 | 32.194 | 0.4360453 | 5.799067 | 0.08716837 | 0.05621975 | 0.08720907 | 0.5060268 | 0.08720907 | 0.05563695
3DResyn Bioflex IPA | Soft | NS | 2 | 1 | 32.294 | 0.4563395 | 6.20897 | 0.09123739 | 0.0601936 | 0.09126791 | 0.5417949 | 0.09126791 | 0.05956961
3DResyn Bioflex IPA | Soft | NS | 2 | 1 | 32.394 | 0.4764811 | 6.622088 | 0.09525554 | 0.06419863 | 0.09529623 | 0.5778437 | 0.09529623 | 0.06353312
3DResyn Bioflex IPA | Soft | NS | 2 | 1 | 32.494 | 0.4967753 | 7.047913 | 0.0993042 | 0.06832684 | 0.09935506 | 0.6150011 | 0.09935506 | 0.06761853
3DResyn Bioflex IPA | Soft | NS | 2 | 1 | 32.594 | 0.5160522 | 7.454044 | 0.1031698 | 0.07226412 | 0.1032104 | 0.6504401 | 0.1032104 | 0.071515
3DResyn Bioflex IPA | Soft | NS | 2 | 1 | 32.694 | 0.536143 | 7.882304 | 0.1071879 | 0.0764159375 | 0.1072286 | 0.6878101 | 0.1072286 | 0.07562377
3DResyn Bioflex IPA | Soft | NS | 2 | 1 | 32.794 | 0.5559286 | 8.319438 | 0.1111552 | 0.08065379 | 0.1111857 | 0.7259544 | 0.1111857 | 0.07981769
3DResyn Bioflex IPA | Soft | NS | 2 | 1 | 32.894 | 0.5760702 | 8.765055 | 0.1151733 | 0.08497387 | 0.115214 | 0.764839 | 0.115214 | 0.08409299
3DResyn Bioflex IPA | Soft | NS | 2 | 1 | 32.994 | 0.5963644 | 9.223803 | 0.1192424 | 0.08942126 | 0.1192729 | 0.8048693 | 0.1192729 | 0.08849428
3DResyn Bioflex IPA | Soft | NS | 2 | 1 | 33.094 | 0.6165568 | 9.686979 | 0.1232808 | 0.09391158 | 0.1233114 | 0.8452862 | 0.1233114 | 0.09293805
3DResyn Bioflex IPA | Soft | NS | 2 | 1 | 33.194 | 0.6366984 | 10.15143 | 0.1272888 | 0.09841421875 | 0.1273397 | 0.8858138 | 0.1273397 | 0.09739401
3DResyn Bioflex IPA | Soft | NS | 2 | 1 | 33.294 | 0.6564331 | 10.61424 | 0.1312459 | 0.102901 | 0.1312866 | 0.9261992 | 0.1312866 | 0.1018343
3DResyn Bioflex IPA | Soft | NS | 2 | 1 | 33.394 | 0.6762187 | 11.07905 | 0.135203 | 0.1074072 | 0.1352437 | 0.9667585 | 0.1352437 | 0.1062938
3DResyn Bioflex IPA | Soft | NS | 2 | 1 | 33.494 | 0.6959025 | 11.55403 | 0.13915 | 0.1120119 | 0.1391805 | 1.008205 | 0.1391805 | 0.1108508
3DResyn Bioflex IPA | Soft | NS | 2 | 1 | 33.594 | 0.7159424 | 12.0369 | 0.143158 | 0.1166932 | 0.1431885 | 1.050341 | 0.1431885 | 0.1154835
3DResyn Bioflex IPA | Soft | NS | 2 | 1 | 33.694 | 0.7362366 | 12.53489 | 0.1472168 | 0.1215209 | 0.1472473 | 1.093795 | 0.1472473 | 0.1202612
3DResyn Bioflex IPA | Soft | NS | 2 | 1 | 33.794 | 0.7566325 | 13.04775 | 0.1512858 | 0.126493 | 0.1513265 | 1.138547 | 0.1513265 | 0.1251817
3DResyn Bioflex IPA | Soft | NS | 2 | 1 | 33.894 | 0.7769267 | 13.56149 | 0.1553447 | 0.1314735 | 0.1553853 | 1.183376 | 0.1553853 | 0.1301106
3DResyn Bioflex IPA | Soft | NS | 2 | 1 | 33.994 | 0.7965088 | 14.05788 | 0.1592611 | 0.1362858 | 0.1593018 | 1.226691 | 0.1593018 | 0.134873
3DResyn Bioflex IPA | Soft | NS | 2 | 1 | 34.094 | 0.8162944 | 14.56082 | 0.1632182 | 0.1411616 | 0.1632589 | 1.270578 | 0.1632589 | 0.1396983
3DResyn Bioflex IPA | Soft | NS | 2 | 1 | 34.194 | 0.8357239 | 15.05988 | 0.1671041 | 0.1459998125 | 0.1671448 | 1.314126 | 0.1671448 | 0.1444863
3DResyn Bioflex IPA | Soft | NS | 2 | 1 | 34.294 | 0.855662 | 15.5804 | 0.1710815 | 0.151046 | 0.1711324 | 1.359546 | 0.1711324 | 0.1494802
3DResyn Bioflex IPA | Soft | NS | 2 | 1 | 34.394 | 0.8759563 | 16.11314 | 0.1751404 | 0.1562108 | 0.1751913 | 1.406033 | 0.1751913 | 0.1545914
3DResyn Bioflex IPA | Soft | NS | 2 | 1 | 34.494 | 0.8960979 | 16.65032 | 0.179189 | 0.1614185 | 0.1792196 | 1.452907 | 0.1792196 | 0.1597451
3DResyn Bioflex IPA | Soft | NS | 2 | 1 | 34.594 | 0.9163411 | 17.19839 | 0.1832275 | 0.166731875 | 0.1832682 | 1.500732 | 0.1832682 | 0.1650035
3DResyn Bioflex IPA | Soft | NS | 2 | 1 | 34.694 | 0.9362284 | 17.7441 | 0.187205 | 0.1720223 | 0.1872457 | 1.548351 | 0.1872457 | 0.1702391
3DResyn Bioflex IPA | Soft | NS | 2 | 1 | 34.794 | 0.9564718 | 18.30399 | 0.1912435 | 0.1774501875 | 0.1912944 | 1.597207 | 0.1912944 | 0.1756107
3DResyn Bioflex IPA | Soft | NS | 2 | 1 | 34.894 | 0.9761556 | 18.85556 | 0.1951803 | 0.1827975 | 0.1952311 | 1.645337 | 0.1952311 | 0.1809025
3DResyn Bioflex IPA | Soft | NS | 2 | 1 | 34.994 | 0.9959412 | 19.41497 | 0.1991476 | 0.1882207 | 0.1991882 | 1.694151 | 0.1991882 | 0.1862696
3DResyn Bioflex IPA | Soft | NS | 2 | 1 | 35.094 | 1.016083 | 19.98638 | 0.2031759 | 0.1937604 | 0.2032166 | 1.744012 | 0.2032166 | 0.1917518
3DResyn Bioflex IPA | Soft | NS | 2 | 1 | 35.194 | 1.036224 | 20.56855 | 0.2072042 | 0.1994043 | 0.2072449 | 1.794813 | 0.2072449 | 0.1973372
3DResyn Bioflex IPA | Soft | NS | 2 | 1 | 35.294 | 1.056722 | 21.16496 | 0.2113037 | 0.2051862 | 0.2113444 | 1.846855 | 0.2113444 | 0.2030592
3DResyn Bioflex IPA | Soft | NS | 2 | 1 | 35.394 | 1.076406 | 21.74733 | 0.2152405 | 0.2108321 | 0.2152812 | 1.897673 | 0.2152812 | 0.2086465
3DResyn Bioflex IPA | Soft | NS | 2 | 1 | 35.494 | 1.096649 | 22.35372 | 0.219279 | 0.2167108 | 0.2193298 | 1.950586 | 0.2193298 | 0.2144642
3DResyn Bioflex IPA | Soft | NS | 2 | 1 | 35.594 | 1.116231 | 22.94719 | 0.2232056 | 0.2224642 | 0.2232463 | 2.002372 | 0.2232463 | 0.2201581
3DResyn Bioflex IPA | Soft | NS | 2 | 1 | 35.694 | 1.136017 | 23.55346 | 0.2271627 | 0.2283418 | 0.2272034 | 2.055276 | 0.2272034 | 0.2259747
3DResyn Bioflex IPA | Soft | NS | 2 | 1 | 35.794 | 1.156108 | 24.17087 | 0.2311808 | 0.2343274 | 0.2312215 | 2.109151 | 0.2312215 | 0.2318982
3DResyn Bioflex IPA | Soft | NS | 2 | 1 | 35.894 | 1.176147 | 24.79328 | 0.2351888 | 0.2403614 | 0.2352295 | 2.163462 | 0.2352295 | 0.2378697
3DResyn Bioflex IPA | Soft | NS | 2 | 1 | 35.994 | 1.196442 | 25.43705 | 0.2392578125 | 0.2466025 | 0.2392883 | 2.219638 | 0.2392883 | 0.2440461
3DResyn Bioflex IPA | Soft | NS | 2 | 1 | 36.094 | 1.216431 | 26.06965 | 0.2432454 | 0.2527353 | 0.2432861 | 2.274838 | 0.2432861 | 0.2501154
3DResyn Bioflex IPA | Soft | NS | 2 | 1 | 36.194 | 1.236725 | 26.7245 | 0.2473043 | 0.2590838 | 0.247345 | 2.331981 | 0.247345 | 0.2563981
3DResyn Bioflex IPA | Soft | NS | 2 | 1 | 36.294 | 1.256104 | 27.35347 | 0.2511699 | 0.2651815 | 0.2512207 | 2.386865 | 0.2512207 | 0.2624325
3DResyn Bioflex IPA | Soft | NS | 2 | 1 | 36.394 | 1.275787 | 27.99887 | 0.2551168 | 0.2714383 | 0.2551575 | 2.443182 | 0.2551575 | 0.2686245
3DResyn Bioflex IPA | Soft | NS | 2 | 1 | 36.494 | 1.295929 | 28.66561 | 0.2591349 | 0.2779022 | 0.2591858 | 2.501362 | 0.2591858 | 0.2750214
3DResyn Bioflex IPA | Soft | NS | 2 | 1 | 36.594 | 1.316274 | 29.35352 | 0.2632141 | 0.28457125 | 0.2632548 | 2.561389 | 0.2632548 | 0.2816212
3DResyn Bioflex IPA | Soft | NS | 2 | 1 | 36.694 | 1.336365 | 30.03476 | 0.2672424 | 0.2911755 | 0.267273 | 2.620834 | 0.267273 | 0.2881571
3DResyn Bioflex IPA | Soft | NS | 2 | 1 | 36.794 | 1.356354 | 30.71904 | 0.2712402 | 0.2978094375 | 0.2712708 | 2.680545 | 0.2712708 | 0.2947222
3DResyn Bioflex IPA | Soft | NS | 2 | 1 | 36.894 | 1.376546 | 31.41343 | 0.2752584 | 0.3045412 | 0.2753092 | 2.741137 | 0.2753092 | 0.3013842
3DResyn Bioflex IPA | Soft | NS | 2 | 1 | 36.994 | 1.39623 | 32.0974 | 0.2792054 | 0.3111721 | 0.279246 | 2.80082 | 0.279246 | 0.3079463
3DResyn Bioflex IPA | Soft | NS | 2 | 1 | 37.094 | 1.415863 | 32.78884 | 0.2831421 | 0.3178753 | 0.2831726 | 2.861155 | 0.2831726 | 0.3145801
3DResyn Bioflex IPA | Soft | NS | 2 | 1 | 37.194 | 1.435903 | 33.50532 | 0.2871399 | 0.3248213125 | 0.2871806 | 2.923675 | 0.2871806 | 0.3214541
3DResyn Bioflex IPA | Soft | NS | 2 | 1 | 37.294 | 1.455994 | 34.23267 | 0.2911682 | 0.3318727 | 0.2911987 | 2.987144 | 0.2911987 | 0.3284323
3DResyn Bioflex IPA | Soft | NS | 2 | 1 | 37.394 | 1.476288 | 34.97948 | 0.2952271 | 0.33911275 | 0.2952576 | 3.052311 | 0.2952576 | 0.3355974
3DResyn Bioflex IPA | Soft | NS | 2 | 1 | 37.494 | 1.496328 | 35.71007 | 0.299235 | 0.3461955625 | 0.2992656 | 3.116062 | 0.2992656 | 0.3426067
3DResyn Bioflex IPA | Soft | NS | 2 | 1 | 37.594 | 1.516673 | 36.46563 | 0.3032939 | 0.3535204375 | 0.3033346 | 3.181992 | 0.3033346 | 0.3498557
3DResyn Bioflex IPA | Soft | NS | 2 | 1 | 37.694 | 1.536204 | 37.18842 | 0.3072001 | 0.3605275625 | 0.3072408 | 3.245063 | 0.3072408 | 0.3567902
3DResyn Bioflex IPA | Soft | NS | 2 | 1 | 37.794 | 1.555939 | 37.92796 | 0.3111471 | 0.3676971 | 0.3111877 | 3.309595 | 0.3111877 | 0.3638854
3DResyn Bioflex IPA | Soft | NS | 2 | 1 | 37.894 | 1.575623 | 38.68204 | 0.3150838 | 0.3750077 | 0.3151245 | 3.375397 | 0.3151245 | 0.3711202
3DResyn Bioflex IPA | Soft | NS | 2 | 1 | 37.994 | 1.596019 | 39.4877 | 0.319163 | 0.38281825 | 0.3192037 | 3.445698 | 0.3192037 | 0.3788498
3DResyn Bioflex IPA | Soft | NS | 2 | 1 | 38.094 | 1.61087 | 40.08549 | 0.3221741 | 0.3886136 | 0.3221741 | 3.497861 | 0.3221741 | 0.384585
3DResyn Bioflex IPA | Soft | NS | 2 | 1 | 38.194 | 1.610819 | 40.02937 | 0.3221639 | 0.3880695 | 0.3221639 | 3.492964 | 0.3221639 | 0.3840466
3DResyn Bioflex IPA | Soft | NS | 2 | 1 | 38.294 | 1.610769 | 39.99814 | 0.3221537 | 0.3877667 | 0.3221537 | 3.490239 | 0.3221537 | 0.383747
3DResyn Bioflex IPA | Soft | NS | 2 | 1 | 38.394 | 1.610616 | 39.96669 | 0.3221232 | 0.3874618 | 0.3221232 | 3.487495 | 0.3221232 | 0.3834452
3DResyn Bioflex IPA | Soft | NS | 2 | 1 | 38.494 | 1.610463 | 39.94681 | 0.3220927 | 0.3872691 | 0.3220927 | 3.48576 | 0.3220927 | 0.3832545
3DResyn Bioflex IPA | Soft | NS | 2 | 1 | 38.594 | 1.61026 | 39.92651 | 0.322052 | 0.3870723 | 0.322052 | 3.483988 | 0.322052 | 0.3830597
3DResyn Bioflex IPA | Soft | NS | 2 | 1 | 38.694 | 1.610006 | 39.91216 | 0.3220012 | 0.3869332 | 0.3220011 | 3.482736 | 0.3220011 | 0.382922
3DResyn Bioflex IPA | Soft | NS | 2 | 1 | 38.794 | 1.609751 | 39.89328 | 0.3219503 | 0.386750125 | 0.3219503 | 3.481089 | 0.3219503 | 0.3827409
3DResyn Bioflex IPA | Soft | NS | 2 | 1 | 38.894 | 1.609446 | 39.88002 | 0.3218893 | 0.3866217 | 0.3218892 | 3.479932 | 0.3218892 | 0.3826138
3DResyn Bioflex IPA | Soft | NS | 2 | 1 | 38.994 | 1.609243 | 39.86708 | 0.3218485 | 0.3864961875 | 0.3218486 | 3.478803 | 0.3218486 | 0.3824896
3DResyn Bioflex IPA | Soft | NS | 2 | 1 | 39.094 | 1.60909 | 39.85493 | 0.3218181 | 0.3863784375 | 0.321818 | 3.477743 | 0.321818 | 0.3823731
3DResyn Bioflex IPA | Soft | NS | 2 | 1 | 39.194 | 1.608938 | 39.83943 | 0.3217875 | 0.3862281 | 0.3217875 | 3.47639 | 0.3217875 | 0.3822243
3DResyn Bioflex IPA | Soft | NS | 2 | 1 | 39.294 | 1.608836 | 39.82883 | 0.3217672 | 0.3861254 | 0.3217672 | 3.475465 | 0.3217672 | 0.3821226
3DResyn Bioflex IPA | Soft | NS | 2 | 1 | 39.394 | 1.608734 | 39.81957 | 0.3217468 | 0.3860355625 | 0.3217468 | 3.474657 | 0.3217468 | 0.3820337
3DResyn Bioflex IPA | Soft | NS | 2 | 1 | 39.494 | 1.608683 | 39.80742 | 0.3217367 | 0.38591775 | 0.3217367 | 3.473596 | 0.3217367 | 0.3819171
3DResyn Bioflex IPA | Soft | NS | 2 | 1 | 39.594 | 1.608633 | 39.79726 | 0.3217265 | 0.3858193 | 0.3217265 | 3.47271 | 0.3217265 | 0.3818197
3DResyn Bioflex IPA | Soft | NS | 2 | 1 | 39.694 | 1.608531 | 39.78798 | 0.3217061 | 0.3857293 | 0.3217062 | 3.4719 | 0.3217062 | 0.3817306
3DResyn Bioflex IPA | Soft | NS | 2 | 1 | 39.794 | 1.608531 | 39.77767 | 0.3217061 | 0.3856293 | 0.3217062 | 3.471001 | 0.3217062 | 0.3816317
3DResyn Bioflex IPA | Soft | NS | 2 | 1 | 39.894 | 1.60848 | 39.76957 | 0.321696 | 0.3855508125 | 0.321696 | 3.470294 | 0.321696 | 0.381554
3DResyn Bioflex IPA | Soft | NS | 2 | 1 | 39.994 | 1.608429 | 39.7603 | 0.3216858 | 0.385461 | 0.3216858 | 3.469485 | 0.3216858 | 0.3814652
3DResyn Bioflex IPA | Soft | NS | 2 | 1 | 40.094 | 1.608429 | 39.74991 | 0.3216858 | 0.3853603 | 0.3216858 | 3.468579 | 0.3216858 | 0.3813655
3DResyn Bioflex IPA | Soft | NS | 2 | 1 | 40.194 | 1.608378 | 39.74467 | 0.3216756 | 0.3853095 | 0.3216756 | 3.468122 | 0.3216756 | 0.3813152
3DResyn Bioflex IPA | Soft | NS | 2 | 1 | 40.294 | 1.608378 | 39.73941 | 0.3216756 | 0.3852585 | 0.3216756 | 3.467662 | 0.3216756 | 0.3812647
3DResyn Bioflex IPA | Soft | NS | 2 | 1 | 40.394 | 1.608378 | 39.73285 | 0.3216756 | 0.3851948 | 0.3216756 | 3.46709 | 0.3216756 | 0.3812018
3DResyn Bioflex IPA | Soft | NS | 2 | 1 | 40.494 | 1.608378 | 39.72535 | 0.3216756 | 0.385122125 | 0.3216756 | 3.466435 | 0.3216756 | 0.3811298
3DResyn Bioflex IPA | Soft | NS | 2 | 1 | 40.594 | 1.608327 | 39.71769 | 0.3216655 | 0.3850478 | 0.3216655 | 3.465767 | 0.3216655 | 0.3810563
3DResyn Bioflex IPA | Soft | NS | 2 | 1 | 40.694 | 1.608327 | 39.70682 | 0.3216655 | 0.3849425 | 0.3216655 | 3.464818 | 0.3216655 | 0.380952
3DResyn Bioflex IPA | Soft | NS | 2 | 1 | 40.794 | 1.608327 | 39.70491 | 0.3216655 | 0.384924 | 0.3216655 | 3.464652 | 0.3216655 | 0.3809337
3DResyn Bioflex IPA | Soft | NS | 2 | 1 | 40.894 | 1.608327 | 39.70148 | 0.3216655 | 0.3848907 | 0.3216655 | 3.464352 | 0.3216655 | 0.3809008
3DResyn Bioflex IPA | Soft | NS | 2 | 1 | 40.994 | 1.608327 | 39.69646 | 0.3216655 | 0.384842125 | 0.3216655 | 3.463915 | 0.3216655 | 0.3808527
3DResyn Bioflex IPA | Soft | NS | 2 | 2 | 30.93099976 | 0.173238121 | 1.051854372 | 0.034596764 | 0.010022434 | 0.03478677 | 0.09099086 | 0.0346476242 | 0.01009162
3DResyn Bioflex IPA | Soft | NS | 2 | 2 | 31.03100014 | 0.198415131 | 1.346128225 | 0.039642338 | 0.012826377 | 0.0398424 | 0.1164471 | 0.0396830262 | 0.01291492
3DResyn Bioflex IPA | Soft | NS | 2 | 2 | 31.13100052 | 0.220794682 | 1.620700836 | 0.044108074 | 0.0154426 | 0.04433628 | 0.140199 | 0.0441589364 | 0.0155492
3DResyn Bioflex IPA | Soft | NS | 2 | 2 | 31.2310009 | 0.242106122 | 1.898437977 | 0.048380535 | 0.018088975 | 0.04861569 | 0.1642247 | 0.0484212244 | 0.01821384
3DResyn Bioflex IPA | Soft | NS | 2 | 2 | 31.33099937 | 0.262807211 | 2.183458328 | 0.052520756 | 0.020804748 | 0.05277253 | 0.1888805 | 0.0525614422 | 0.02094836
3DResyn Bioflex IPA | Soft | NS | 2 | 2 | 31.43099976 | 0.283152272 | 2.475733995 | 0.05658976 | 0.023589652 | 0.05685789 | 0.2141638 | 0.0566304544 | 0.02375249
3DResyn Bioflex IPA | Soft | NS | 2 | 2 | 31.53100014 | 0.303497334 | 2.78540659 | 0.060668949 | 0.02654032 | 0.06094324 | 0.2409521 | 0.0606994668 | 0.02672353
3DResyn Bioflex IPA | Soft | NS | 2 | 2 | 31.63100052 | 0.323028566 | 3.095784664 | 0.064565025 | 0.029497711 | 0.06486517 | 0.2678014 | 0.0646057132 | 0.02970133
3DResyn Bioflex IPA | Soft | NS | 2 | 2 | 31.7310009 | 0.342865009 | 3.419913054 | 0.06852214 | 0.032586117 | 0.0688484 | 0.2958402 | 0.0685730018 | 0.03281106
3DResyn Bioflex IPA | Soft | NS | 2 | 2 | 31.83099937 | 0.362497987 | 3.754379749 | 0.072458908 | 0.035773031 | 0.07279076 | 0.3247733 | 0.0724995974 | 0.03601997
3DResyn Bioflex IPA | Soft | NS | 2 | 2 | 31.93099976 | 0.382995611 | 4.124087811 | 0.076568604 | 0.039295738 | 0.07690675 | 0.356755 | 0.0765991222 | 0.039567
3DResyn Bioflex IPA | Soft | NS | 2 | 2 | 32.03099823 | 0.40303549 | 4.485167027 | 0.080566414 | 0.042736227 | 0.08093082 | 0.3879902 | 0.080607098 | 0.04303123
3DResyn Bioflex IPA | Soft | NS | 2 | 2 | 32.13100052 | 0.423126243 | 4.859384537 | 0.084594727 | 0.046301902 | 0.08496511 | 0.420362 | 0.0846252486 | 0.04662152
3DResyn Bioflex IPA | Soft | NS | 2 | 2 | 32.23099899 | 0.443369558 | 5.2441082 | 0.088633224 | 0.049967684 | 0.08903003 | 0.4536426 | 0.0886739116 | 0.05031261
3DResyn Bioflex IPA | Soft | NS | 2 | 2 | 32.33100128 | 0.463053409 | 5.619794369 | 0.092569992 | 0.053547352 | 0.09298261 | 0.4861414 | 0.0926106818 | 0.05391699
3DResyn Bioflex IPA | Soft | NS | 2 | 2 | 32.43099976 | 0.482788106 | 6.008147717 | 0.09650676 | 0.057247715 | 0.0969454 | 0.519736 | 0.0965576212 | 0.05764289
3DResyn Bioflex IPA | Soft | NS | 2 | 2 | 32.53099823 | 0.502675364 | 6.413408279 | 0.100494385 | 0.06110918 | 0.1009388 | 0.5547931 | 0.1005350728 | 0.06153101
3DResyn Bioflex IPA | Soft | NS | 2 | 2 | 32.63100052 | 0.522562652 | 6.822284698 | 0.10447184 | 0.065005094 | 0.1049323 | 0.590163 | 0.1045125304 | 0.06545382
3DResyn Bioflex IPA | Soft | NS | 2 | 2 | 32.73099899 | 0.542907743 | 7.252850533 | 0.108540863 | 0.069107672 | 0.1090176 | 0.6274092 | 0.1085815486 | 0.06958472
3DResyn Bioflex IPA | Soft | NS | 2 | 2 | 32.83100128 | 0.563100213 | 7.681652546 | 0.112579346 | 0.073193453 | 0.1130723 | 0.6645028 | 0.1126200426 | 0.0736987
3DResyn Bioflex IPA | Soft | NS | 2 | 2 | 32.93099976 | 0.583902991 | 8.134731293 | 0.116750084 | 0.077510539 | 0.1172496 | 0.7036965 | 0.1167805982 | 0.07804559
3DResyn Bioflex IPA | Soft | NS | 2 | 2 | 33.03099823 | 0.603332534 | 8.551954269 | 0.120615646 | 0.081485984 | 0.1211511 | 0.7397884 | 0.1206665068 | 0.08204848
3DResyn Bioflex IPA | Soft | NS | 2 | 2 | 33.13100052 | 0.623626751 | 9.008595467 | 0.124674477 | 0.085837023 | 0.1252263 | 0.7792903 | 0.1247253502 | 0.08642955
3DResyn Bioflex IPA | Soft | NS | 2 | 2 | 33.23099899 | 0.642751053 | 9.439279556 | 0.128509521 | 0.089940727 | 0.1290665 | 0.8165467 | 0.1285502106 | 0.09056159
3DResyn Bioflex IPA | Soft | NS | 2 | 2 | 33.33100128 | 0.662841834 | 9.901924133 | 0.132527664 | 0.094348969 | 0.1331008 | 0.8565678 | 0.1325683668 | 0.09500026
3DResyn Bioflex IPA | Soft | NS | 2 | 2 | 33.43099976 | 0.682779937 | 10.36667156 | 0.136525482 | 0.098777242 | 0.1371044 | 0.8967709 | 0.1365559874 | 0.0994591
3DResyn Bioflex IPA | Soft | NS | 2 | 2 | 33.53099823 | 0.703074154 | 10.8408699 | 0.140574142 | 0.10329557 | 0.1411795 | 0.9377915 | 0.1406148308 | 0.1040086
3DResyn Bioflex IPA | Soft | NS | 2 | 2 | 33.63100052 | 0.723317498 | 11.3244791 | 0.14463298 | 0.107903563 | 0.1452445 | 0.9796262 | 0.1446634996 | 0.1086484
3DResyn Bioflex IPA | Soft | NS | 2 | 2 | 33.73099899 | 0.743103039 | 11.7933588 | 0.148579925 | 0.112371211 | 0.1492175 | 1.020187 | 0.1486206078 | 0.1131469
3DResyn Bioflex IPA | Soft | NS | 2 | 2 | 33.83100128 | 0.763142947 | 12.27708912 | 0.152587891 | 0.116980359 | 0.1532416 | 1.062032 | 0.1526285894 | 0.1177879
3DResyn Bioflex IPA | Soft | NS | 2 | 2 | 33.93099976 | 0.782623305 | 12.75401497 | 0.156494156 | 0.12152468 | 0.1571533 | 1.103288 | 0.156524661 | 0.1223636
3DResyn Bioflex IPA | Soft | NS | 2 | 2 | 34.03099823 | 0.802561466 | 13.25326538 | 0.160461426 | 0.126281711 | 0.1611569 | 1.146476 | 0.1605122932 | 0.1271534
3DResyn Bioflex IPA | Soft | NS | 2 | 2 | 34.13100052 | 0.822499627 | 13.75396061 | 0.164469406 | 0.131052508 | 0.1651606 | 1.189789 | 0.1644999254 | 0.1319572
3DResyn Bioflex IPA | Soft | NS | 2 | 2 | 34.23099899 | 0.842946407 | 14.28097439 | 0.168558761 | 0.136074078 | 0.1692663 | 1.235378 | 0.1685892814 | 0.1370134
3DResyn Bioflex IPA | Soft | NS | 2 | 2 | 34.33100128 | 0.863240566 | 14.80068684 | 0.172617599 | 0.141026078 | 0.1733415 | 1.280336 | 0.1726481132 | 0.1419996
3DResyn Bioflex IPA | Soft | NS | 2 | 2 | 34.43099976 | 0.883178727 | 15.31246662 | 0.176584885 | 0.1459025 | 0.1773451 | 1.324608 | 0.1766357454 | 0.1469097
3DResyn Bioflex IPA | Soft | NS | 2 | 2 | 34.53099823 | 0.903015141 | 15.82793045 | 0.18057251 | 0.150814016 | 0.1813283 | 1.369198 | 0.1806030282 | 0.1518551
3DResyn Bioflex IPA | Soft | NS | 2 | 2 | 34.63100052 | 0.92264812 | 16.34754372 | 0.184499115 | 0.155765063 | 0.1852707 | 1.414147 | 0.184529624 | 0.1568403
3DResyn Bioflex IPA | Soft | NS | 2 | 2 | 34.73099899 | 0.942789717 | 16.88876534 | 0.188517258 | 0.160922016 | 0.1893152 | 1.460966 | 0.1885579434 | 0.1620329
3DResyn Bioflex IPA | Soft | NS | 2 | 2 | 34.83100128 | 0.962982187 | 17.44254684 | 0.192545578 | 0.166198641 | 0.1933699 | 1.508871 | 0.1925964374 | 0.1673459
3DResyn Bioflex IPA | Soft | NS | 2 | 2 | 34.93099976 | 0.983123784 | 18.0060997 | 0.196584076 | 0.171568359 | 0.1974144 | 1.557621 | 0.1966247568 | 0.1727527
3DResyn Bioflex IPA | Soft | NS | 2 | 2 | 35.03099823 | 1.003519748 | 18.57181549 | 0.200663254 | 0.176958703 | 0.20151 | 1.606558 | 0.2007039496 | 0.1781802
3DResyn Bioflex IPA | Soft | NS | 2 | 2 | 35.13100052 | 1.023406978 | 19.12796974 | 0.204640716 | 0.182257938 | 0.2055034 | 1.654669 | 0.2046813956 | 0.1835161
3DResyn Bioflex IPA | Soft | NS | 2 | 2 | 35.23099899 | 1.043497701 | 19.70159531 | 0.208658859 | 0.187723641 | 0.2095377 | 1.70429 | 0.2086995402 | 0.1890195
3DResyn Bioflex IPA | Soft | NS | 2 | 2 | 35.33100128 | 1.063029049 | 20.2510891 | 0.212554932 | 0.192959406 | 0.2134596 | 1.751824 | 0.2126058098 | 0.1942914
3DResyn Bioflex IPA | Soft | NS | 2 | 2 | 35.43099976 | 1.082916278 | 20.83201981 | 0.216542557 | 0.198494703 | 0.2174531 | 1.802078 | 0.2165832556 | 0.1998649
3DResyn Bioflex IPA | Soft | NS | 2 | 2 | 35.53099823 | 1.102854498 | 21.42301559 | 0.220530197 | 0.204125922 | 0.2214567 | 1.853202 | 0.2205708996 | 0.205535
3DResyn Bioflex IPA | Soft | NS | 2 | 2 | 35.63100052 | 1.122894348 | 22.0252037 | 0.22454834 | 0.209863781 | 0.2254808 | 1.905294 | 0.2245788696 | 0.2113125
3DResyn Bioflex IPA | Soft | NS | 2 | 2 | 35.73099899 | 1.143086818 | 22.63661194 | 0.228586838 | 0.215689484 | 0.2295355 | 1.958184 | 0.2286173636 | 0.2171784
3DResyn Bioflex IPA | Soft | NS | 2 | 2 | 35.83100128 | 1.163177541 | 23.24462509 | 0.232594803 | 0.221482844 | 0.2335698 | 2.010781 | 0.2326355082 | 0.2230117
3DResyn Bioflex IPA | Soft | NS | 2 | 2 | 35.93099976 | 1.183268265 | 23.86263657 | 0.236612961 | 0.227371484 | 0.2376041 | 2.064242 | 0.236653653 | 0.228941
3DResyn Bioflex IPA | Soft | NS | 2 | 2 | 36.03099823 | 1.203206368 | 24.47974777 | 0.240600601 | 0.233251531 | 0.2416077 | 2.117625 | 0.2406412736 | 0.2348617
3DResyn Bioflex IPA | Soft | NS | 2 | 2 | 36.13100052 | 1.223347965 | 25.10994339 | 0.244618744 | 0.23925625 | 0.2456522 | 2.17214 | 0.244669593 | 0.2409078
3DResyn Bioflex IPA | Soft | NS | 2 | 2 | 36.23099899 | 1.242777565 | 25.72792816 | 0.248514816 | 0.245144625 | 0.2495537 | 2.225599 | 0.248555513 | 0.2468368
3DResyn Bioflex IPA | Soft | NS | 2 | 2 | 36.33100128 | 1.262868289 | 26.38093948 | 0.252543122 | 0.251366734 | 0.253588 | 2.282088 | 0.2525736578 | 0.2531019
3DResyn Bioflex IPA | Soft | NS | 2 | 2 | 36.43099976 | 1.283264137 | 27.04386902 | 0.256612152 | 0.257683359 | 0.2576836 | 2.339435 | 0.2566528274 | 0.2594621
3DResyn Bioflex IPA | Soft | NS | 2 | 2 | 36.53099823 | 1.303151483 | 27.70074463 | 0.2605896 | 0.263942313 | 0.261677 | 2.396258 | 0.2606302966 | 0.2657643
3DResyn Bioflex IPA | Soft | NS | 2 | 2 | 36.63100052 | 1.323394827 | 28.37079239 | 0.264638275 | 0.27032675 | 0.2657419 | 2.454221 | 0.2646789654 | 0.2721928
3DResyn Bioflex IPA | Soft | NS | 2 | 2 | 36.73099899 | 1.343282056 | 29.0365963 | 0.268615723 | 0.27667075 | 0.2697354 | 2.511816 | 0.2686564112 | 0.2785806
3DResyn Bioflex IPA | Soft | NS | 2 | 2 | 36.83100128 | 1.363016781 | 29.70072174 | 0.272562683 | 0.282998781 | 0.2736981 | 2.569267 | 0.2726033562 | 0.2849523
3DResyn Bioflex IPA | Soft | NS | 2 | 2 | 36.93099976 | 1.382293762 | 30.35392761 | 0.27641806 | 0.28922275 | 0.277569 | 2.625772 | 0.2764587524 | 0.2912192
3DResyn Bioflex IPA | Soft | NS | 2 | 2 | 37.03099823 | 1.402384485 | 31.04139137 | 0.280426025 | 0.295773156 | 0.2816033 | 2.685241 | 0.280476897 | 0.2978149
3DResyn Bioflex IPA | Soft | NS | 2 | 2 | 37.13100052 | 1.42278045 | 31.7503109 | 0.284515381 | 0.302527969 | 0.2856989 | 2.746567 | 0.28455609 | 0.3046163
3DResyn Bioflex IPA | Soft | NS | 2 | 2 | 37.23099899 | 1.442718552 | 32.44485092 | 0.288513184 | 0.309145781 | 0.2897025 | 2.806648 | 0.2885437104 | 0.3112798
3DResyn Bioflex IPA | Soft | NS | 2 | 2 | 37.33100128 | 1.463216147 | 33.18039703 | 0.292602539 | 0.316154344 | 0.2938185 | 2.870277 | 0.2926432294 | 0.3183367
3DResyn Bioflex IPA | Soft | NS | 2 | 2 | 37.43099976 | 1.483154367 | 33.90103531 | 0.296590179 | 0.323020813 | 0.2978222 | 2.932616 | 0.2966308734 | 0.3252506
3DResyn Bioflex IPA | Soft | NS | 2 | 2 | 37.53099823 | 1.503397711 | 34.62741089 | 0.300628662 | 0.329941969 | 0.3018871 | 2.995451 | 0.3006795422 | 0.3322196
3DResyn Bioflex IPA | Soft | NS | 2 | 2 | 37.63100052 | 1.522674575 | 35.33089447 | 0.304484069 | 0.336645031 | 0.3057579 | 3.05630575 | 0.304534915 | 0.3389689
3DResyn Bioflex IPA | Soft | NS | 2 | 2 | 37.73099899 | 1.542765298 | 36.06946945 | 0.30851239 | 0.343682406 | 0.3097922 | 3.120196 | 0.3085530596 | 0.3460548
3DResyn Bioflex IPA | Soft | NS | 2 | 2 | 37.83100128 | 1.562957768 | 36.81380844 | 0.312550873 | 0.35077475 | 0.3138469 | 3.184586 | 0.3125915536 | 0.3531961
3DResyn Bioflex IPA | Soft | NS | 2 | 2 | 37.93099976 | 1.583201112 | 37.57991409 | 0.316599548 | 0.358074469 | 0.3179119 | 3.250858 | 0.3166402224 | 0.3605462
3DResyn Bioflex IPA | Soft | NS | 2 | 2 | 38.03099823 | 1.603444456 | 38.35888672 | 0.320648193 | 0.365496781 | 0.3219768 | 3.318243 | 0.3206888912 | 0.3680198
3DResyn Bioflex IPA | Soft | NS | 2 | 2 | 38.13100052 | 1.623230055 | 39.12440491 | 0.324605316 | 0.372790906 | 0.3259498 | 3.384464 | 0.324646011 | 0.3753643
3DResyn Bioflex IPA | Soft | NS | 2 | 2 | 38.23099899 | 1.643117284 | 39.90809631 | 0.328572601 | 0.380258188 | 0.3299432 | 3.452257 | 0.3286234568 | 0.3828831
3DResyn Bioflex IPA | Soft | NS | 2 | 2 | 38.33100128 | 1.647847588 | 40.05972672 | 0.329569519 | 0.381702969 | 0.3308931 | 3.465374 | 0.3295695176 | 0.3843379
3DResyn Bioflex IPA | Soft | NS | 2 | 2 | 38.43099976 | 1.647796715 | 40.01594162 | 0.329559356 | 0.381285781 | 0.3308829 | 3.461587 | 0.329559343 | 0.3839178
3DResyn Bioflex IPA | Soft | NS | 2 | 2 | 38.53099823 | 1.647745841 | 39.98709869 | 0.329549164 | 0.381010938 | 0.3308727 | 3.459092 | 0.3295491682 | 0.3836411
3DResyn Bioflex IPA | Soft | NS | 2 | 2 | 38.63100052 | 1.647644094 | 39.95685959 | 0.329528809 | 0.380722813 | 0.3308522 | 3.456476 | 0.3295288188 | 0.3833509
3DResyn Bioflex IPA | Soft | NS | 2 | 2 | 38.73099899 | 1.647491474 | 39.9315834 | 0.329508483 | 0.380481969 | 0.3308216 | 3.454289 | 0.3294982948 | 0.3831084
3DResyn Bioflex IPA | Soft | NS | 2 | 2 | 38.83100128 | 1.647288096 | 39.91521072 | 0.329457611 | 0.380325969 | 0.3307807 | 3.452873 | 0.3294576192 | 0.3829514
3DResyn Bioflex IPA | Soft | NS | 2 | 2 | 38.93099976 | 1.647084602 | 39.90135574 | 0.329416931 | 0.380193969 | 0.3307399 | 3.451674 | 0.3294169204 | 0.3828184
3DResyn Bioflex IPA | Soft | NS | 2 | 2 | 39.03099823 | 1.646931982 | 39.88885117 | 0.329386383 | 0.380074813 | 0.3307092 | 3.450593 | 0.3293863964 | 0.3826985
3DResyn Bioflex IPA | Soft | NS | 2 | 2 | 39.13100052 | 1.646728604 | 39.8732872 | 0.329345733 | 0.3799265 | 0.3306684 | 3.449246 | 0.3293457208 | 0.3825491
3DResyn Bioflex IPA | Soft | NS | 2 | 2 | 39.23099899 | 1.646575984 | 39.85389709 | 0.329315186 | 0.37974175 | 0.3306377 | 3.447569 | 0.3293151968 | 0.3823631
3DResyn Bioflex IPA | Soft | NS | 2 | 2 | 39.33100128 | 1.64637249 | 39.83939743 | 0.329274505 | 0.379603594 | 0.3305969 | 3.446315 | 0.329274498 | 0.382224
3DResyn Bioflex IPA | Soft | NS | 2 | 2 | 39.43099976 | 1.646219986 | 39.82402802 | 0.329243988 | 0.379457156 | 0.3305663 | 3.444985 | 0.3292439972 | 0.3820765
3DResyn Bioflex IPA | Soft | NS | 2 | 2 | 39.53099823 | 1.646118239 | 39.82291794 | 0.329223633 | 0.379446563 | 0.3305458 | 3.444889 | 0.3292236478 | 0.3820659
3DResyn Bioflex IPA | Soft | NS | 2 | 2 | 39.63100052 | 1.646067365 | 39.81458664 | 0.32921347 | 0.379367188 | 0.3305356 | 3.444168 | 0.329213473 | 0.381986
3DResyn Bioflex IPA | Soft | NS | 2 | 2 | 39.73099899 | 1.646016492 | 39.80617905 | 0.329203308 | 0.379287094 | 0.3305254 | 3.443441 | 0.3292032984 | 0.3819053
3DResyn Bioflex IPA | Soft | NS | 2 | 2 | 39.83100128 | 1.645914745 | 39.79010391 | 0.329182953 | 0.379133906 | 0.330505 | 3.442051 | 0.329182949 | 0.3817511
3DResyn Bioflex IPA | Soft | NS | 2 | 2 | 39.93099976 | 1.645914745 | 39.78216934 | 0.329182953 | 0.379058313 | 0.330505 | 3.441364 | 0.329182949 | 0.3816749
3DResyn Bioflex IPA | Soft | NS | 2 | 2 | 40.03099823 | 1.645863871 | 39.77539444 | 0.32917276 | 0.37899375 | 0.3304948 | 3.440778 | 0.3291727742 | 0.3816099
3DResyn Bioflex IPA | Soft | NS | 2 | 2 | 40.13100052 | 1.645812998 | 39.764328 | 0.329162598 | 0.378888313 | 0.3304845 | 3.439821 | 0.3291625996 | 0.3815038
3DResyn Bioflex IPA | Soft | NS | 2 | 2 | 40.23099899 | 1.645812998 | 39.76199341 | 0.329162598 | 0.378866063 | 0.3304845 | 3.439619 | 0.3291625996 | 0.3814814
3DResyn Bioflex IPA | Soft | NS | 2 | 2 | 40.33100128 | 1.645812998 | 39.75260162 | 0.329162598 | 0.378776563 | 0.3304845 | 3.438806 | 0.3291625996 | 0.3813913
3DResyn Bioflex IPA | Soft | NS | 2 | 2 | 40.43099976 | 1.645762124 | 39.74297714 | 0.329152435 | 0.378684875 | 0.3304743 | 3.437974 | 0.3291524248 | 0.3812989
3DResyn Bioflex IPA | Soft | NS | 2 | 2 | 40.53099823 | 1.645762124 | 39.73720932 | 0.329152435 | 0.378629906 | 0.3304743 | 3.437475 | 0.3291524248 | 0.3812436
3DResyn Bioflex IPA | Soft | NS | 2 | 2 | 40.63100052 | 1.645762124 | 39.72682571 | 0.329152435 | 0.378530969 | 0.3304743 | 3.436577 | 0.3291524248 | 0.381144
3DResyn Bioflex IPA | Soft | NS | 2 | 2 | 40.73099899 | 1.645762124 | 39.71996307 | 0.329152435 | 0.378465594 | 0.3304743 | 3.435983 | 0.3291524248 | 0.3810781
3DResyn Bioflex IPA | Soft | NS | 2 | 2 | 40.83100128 | 1.645762124 | 39.71731949 | 0.329152435 | 0.378440406 | 0.3304743 | 3.435754 | 0.3291524248 | 0.3810528
3DResyn Bioflex IPA | Soft | NS | 2 | 2 | 40.93099976 | 1.645762124 | 39.70757294 | 0.329152435 | 0.378347531 | 0.3304743 | 3.434911 | 0.3291524248 | 0.3809592
3DResyn Bioflex IPA | Soft | NS | 2 | 2 | 41.03099823 | 1.645762124 | 39.70358276 | 0.329152435 | 0.3783095 | 0.3304743 | 3.434566 | 0.3291524248 | 0.380921
3DResyn Bioflex IPA | Soft | NS | 2 | 2 | 41.13100052 | 1.645762124 | 39.70208359 | 0.329152435 | 0.378295219 | 0.3304743 | 3.434436 | 0.3291524248 | 0.3809066
3DResyn Bioflex IPA | Soft | NS | 2 | 2 | 41.23099899 | 1.645762124 | 39.69652939 | 0.329152435 | 0.378242313 | 0.3304743 | 3.433956 | 0.3291524248 | 0.3808533
3DResyn Bioflex IPA | Soft | NS | 3 | 1 | 30.821 | 0.1536051 | 1.076434 | 0.03097997 | 0.01040033 | 0.03103134 | 0.09376603 | 0.03072103 | 0.01032744
3DResyn Bioflex IPA | Soft | NS | 3 | 1 | 30.921 | 0.1779684 | 1.36543 | 0.03590182 | 0.0131925625 | 0.0359532 | 0.1189399 | 0.03559367 | 0.0131001
3DResyn Bioflex IPA | Soft | NS | 3 | 1 | 31.021 | 0.1997376 | 1.638181 | 0.04030992 | 0.01582784 | 0.04035102 | 0.1426987 | 0.03994751 | 0.01571691
3DResyn Bioflex IPA | Soft | NS | 3 | 1 | 31.121 | 0.2204895 | 1.916548 | 0.04450224 | 0.018517375 | 0.04454334 | 0.1669467 | 0.0440979 | 0.0183876
3DResyn Bioflex IPA | Soft | NS | 3 | 1 | 31.221 | 0.2412923 | 2.214612 | 0.0487151 | 0.02139721 | 0.04874592 | 0.1929104 | 0.04825846 | 0.02124725
3DResyn Bioflex IPA | Soft | NS | 3 | 1 | 31.321 | 0.2613322 | 2.511063 | 0.05275328 | 0.02426148 | 0.05279438 | 0.2187337 | 0.05226644 | 0.02409144
3DResyn Bioflex IPA | Soft | NS | 3 | 1 | 31.421 | 0.2816773 | 2.827054 | 0.05686339 | 0.02731453 | 0.0569045 | 0.246259 | 0.05633545 | 0.02712309
3DResyn Bioflex IPA | Soft | NS | 3 | 1 | 31.521 | 0.301412 | 3.14303 | 0.0608502 | 0.03036744 | 0.0608913 | 0.2737831 | 0.06028239 | 0.03015461
3DResyn Bioflex IPA | Soft | NS | 3 | 1 | 31.621 | 0.3214518 | 3.478518 | 0.06488839 | 0.033608875 | 0.06493976 | 0.3030068 | 0.06429037 | 0.03337333
3DResyn Bioflex IPA | Soft | NS | 3 | 1 | 31.721 | 0.3410848 | 3.816477 | 0.06886492 | 0.03687417 | 0.06890602 | 0.3324457 | 0.06821696 | 0.03661574
3DResyn Bioflex IPA | Soft | NS | 3 | 1 | 31.821 | 0.3611755 | 4.176463 | 0.07291338 | 0.0403523 | 0.07296476 | 0.3638034 | 0.07223511 | 0.04006949
3DResyn Bioflex IPA | Soft | NS | 3 | 1 | 31.921 | 0.381368 | 4.54817 | 0.07700294 | 0.04394367 | 0.07704404 | 0.3961821 | 0.0762736 | 0.04363569
3DResyn Bioflex IPA | Soft | NS | 3 | 1 | 32.021 | 0.4014079 | 4.927193 | 0.08106168 | 0.04760573 | 0.0810925 | 0.429198 | 0.08028158 | 0.04727208
3DResyn Bioflex IPA | Soft | NS | 3 | 1 | 32.121 | 0.4216512 | 5.321153 | 0.08514097 | 0.05141211 | 0.08518206 | 0.4635151 | 0.08433024 | 0.05105179
3DResyn Bioflex IPA | Soft | NS | 3 | 1 | 32.221 | 0.4413859 | 5.708767 | 0.08913805 | 0.05515717 | 0.08916887 | 0.4972794 | 0.08827719 | 0.0547706
3DResyn Bioflex IPA | Soft | NS | 3 | 1 | 32.321 | 0.4613749 | 6.107364 | 0.09315568 | 0.05900835 | 0.09320706 | 0.5320004 | 0.09227499 | 0.05859479
3DResyn Bioflex IPA | Soft | NS | 3 | 1 | 32.421 | 0.4810079 | 6.508089 | 0.09713221 | 0.06288008 | 0.09717332 | 0.5669067 | 0.09620158 | 0.06243939
3DResyn Bioflex IPA | Soft | NS | 3 | 1 | 32.521 | 0.5010986 | 6.926152 | 0.1011807 | 0.06691934375 | 0.101232 | 0.6033234 | 0.1002197 | 0.06645034
3DResyn Bioflex IPA | Soft | NS | 3 | 1 | 32.621 | 0.521342 | 7.362274 | 0.1052805 | 0.07113308 | 0.1053216 | 0.641313 | 0.1042684 | 0.07063454
3DResyn Bioflex IPA | Soft | NS | 3 | 1 | 32.721 | 0.541331 | 7.78919 | 0.1093187 | 0.075257875 | 0.1093598 | 0.6785009 | 0.1082662 | 0.07473043
3DResyn Bioflex IPA | Soft | NS | 3 | 1 | 32.821 | 0.5615234 | 8.238653 | 0.1134083 | 0.07960052 | 0.1134391 | 0.7176527 | 0.1123047 | 0.07904263
3DResyn Bioflex IPA | Soft | NS | 3 | 1 | 32.921 | 0.5815125 | 8.683906 | 0.1174362 | 0.08390246875 | 0.1174773 | 0.7564378 | 0.1163025 | 0.08331444
3DResyn Bioflex IPA | Soft | NS | 3 | 1 | 33.021 | 0.6014506 | 9.127295 | 0.1214641 | 0.08818642 | 0.1215052 | 0.7950605 | 0.1202901 | 0.08756837
3DResyn Bioflex IPA | Soft | NS | 3 | 1 | 33.121 | 0.6210836 | 9.575218 | 0.1254201 | 0.0925141875 | 0.1254714 | 0.8340782 | 0.1242167 | 0.0918658
3DResyn Bioflex IPA | Soft | NS | 3 | 1 | 33.221 | 0.6411234 | 10.03917 | 0.1294788 | 0.0969968 | 0.1295199 | 0.874492 | 0.1282247 | 0.09631699
3DResyn Bioflex IPA | Soft | NS | 3 | 1 | 33.321 | 0.6611634 | 10.51313 | 0.1335375 | 0.1015762 | 0.1335684 | 0.9157782 | 0.1322327 | 0.1008643
3DResyn Bioflex IPA | Soft | NS | 3 | 1 | 33.421 | 0.6811523 | 10.98651 | 0.1375757 | 0.1061499 | 0.1376065 | 0.957013 | 0.1362305 | 0.1054059
3DResyn Bioflex IPA | Soft | NS | 3 | 1 | 33.521 | 0.7015991 | 11.48148 | 0.1416961 | 0.1109322 | 0.1417372 | 1.000129 | 0.1403198 | 0.1101547
3DResyn Bioflex IPA | Soft | NS | 3 | 1 | 33.621 | 0.7217916 | 11.97288 | 0.1457651 | 0.11568 | 0.1458165 | 1.042934 | 0.1443583 | 0.1148692
3DResyn Bioflex IPA | Soft | NS | 3 | 1 | 33.721 | 0.7416789 | 12.46196 | 0.149793 | 0.1204054 | 0.1498341 | 1.085537 | 0.1483358 | 0.1195616
3DResyn Bioflex IPA | Soft | NS | 3 | 1 | 33.821 | 0.7610067 | 12.94097 | 0.1536976 | 0.1250336 | 0.1537387 | 1.127263 | 0.1522013 | 0.1241573
3DResyn Bioflex IPA | Soft | NS | 3 | 1 | 33.921 | 0.7810974 | 13.44753 | 0.1577564 | 0.1299278 | 0.1577975 | 1.171387 | 0.1562195 | 0.1290172
3DResyn Bioflex IPA | Soft | NS | 3 | 1 | 34.021 | 0.8011882 | 13.96067 | 0.1618151 | 0.1348857 | 0.1618562 | 1.216086 | 0.1602376 | 0.1339403
3DResyn Bioflex IPA | Soft | NS | 3 | 1 | 34.121 | 0.821228 | 14.47342 | 0.1658738 | 0.1398398 | 0.1659047 | 1.260751 | 0.1642456 | 0.1388598
3DResyn Bioflex IPA | Soft | NS | 3 | 1 | 34.221 | 0.8414714 | 15.004 | 0.1699634 | 0.1449662 | 0.1699942 | 1.306968 | 0.1682943 | 0.1439502
3DResyn Bioflex IPA | Soft | NS | 3 | 1 | 34.321 | 0.8614095 | 15.52705 | 0.1739913 | 0.1500198 | 0.1740221 | 1.352531 | 0.1722819 | 0.1489684
3DResyn Bioflex IPA | Soft | NS | 3 | 1 | 34.421 | 0.8814494 | 16.05859 | 0.1780192 | 0.1551554375 | 0.1780706 | 1.398832 | 0.1762899 | 0.154068
3DResyn Bioflex IPA | Soft | NS | 3 | 1 | 34.521 | 0.9010824 | 16.5867 | 0.1819957 | 0.1602579375 | 0.1820368 | 1.444834 | 0.1802165 | 0.1591348
3DResyn Bioflex IPA | Soft | NS | 3 | 1 | 34.621 | 0.9210205 | 17.13446 | 0.1860134 | 0.1655503 | 0.1860648 | 1.492549 | 0.1842041 | 0.1643901
3DResyn Bioflex IPA | Soft | NS | 3 | 1 | 34.721 | 0.9411113 | 17.69693 | 0.1900824 | 0.1709848 | 0.1901235 | 1.541544 | 0.1882223 | 0.1697865
3DResyn Bioflex IPA | Soft | NS | 3 | 1 | 34.821 | 0.9611511 | 18.25888 | 0.1941309 | 0.1764143 | 0.1941719 | 1.590494 | 0.1922302 | 0.1751779
3DResyn Bioflex IPA | Soft | NS | 3 | 1 | 34.921 | 0.9816488 | 18.84258 | 0.1982821 | 0.1820539 | 0.1983129 | 1.641339 | 0.1963298 | 0.1807779
3DResyn Bioflex IPA | Soft | NS | 3 | 1 | 35.021 | 1.001536 | 19.40964 | 0.2022997 | 0.1875327 | 0.2023305 | 1.690735 | 0.2003072 | 0.1862184
3DResyn Bioflex IPA | Soft | NS | 3 | 1 | 35.121 | 1.021881 | 19.99274 | 0.2063995 | 0.1931665 | 0.2064406 | 1.741528 | 0.2043762 | 0.1918127
3DResyn Bioflex IPA | Soft | NS | 3 | 1 | 35.221 | 1.041158 | 20.54756 | 0.2102939 | 0.1985271 | 0.210335 | 1.789857 | 0.2082316 | 0.1971358
3DResyn Bioflex IPA | Soft | NS | 3 | 1 | 35.321 | 1.061401 | 21.15234 | 0.2143834 | 0.2043704 | 0.2144245 | 1.842538 | 0.2122803 | 0.2029381
3DResyn Bioflex IPA | Soft | NS | 3 | 1 | 35.421 | 1.080984 | 21.74563 | 0.2183497 | 0.2101027 | 0.2183805 | 1.894219 | 0.2161967 | 0.2086302
3DResyn Bioflex IPA | Soft | NS | 3 | 1 | 35.521 | 1.100922 | 22.3563 | 0.2223673 | 0.2160029 | 0.2224084 | 1.947413 | 0.2201843 | 0.214489
3DResyn Bioflex IPA | Soft | NS | 3 | 1 | 35.621 | 1.121267 | 22.97718 | 0.2264774 | 0.2220018 | 0.2265185 | 2.001497 | 0.2242533 | 0.2204459
3DResyn Bioflex IPA | Soft | NS | 3 | 1 | 35.721 | 1.14151 | 23.60369 | 0.230567 | 0.228055 | 0.2306081 | 2.05607 | 0.228302 | 0.2264566
3DResyn Bioflex IPA | Soft | NS | 3 | 1 | 35.821 | 1.161703 | 24.22773 | 0.2346463 | 0.2340843125 | 0.2346874 | 2.110429 | 0.2323405 | 0.2324437
3DResyn Bioflex IPA | Soft | NS | 3 | 1 | 35.921 | 1.181285 | 24.8386 | 0.2386023 | 0.2399865 | 0.2386434 | 2.163641 | 0.2362569 | 0.2383045
3DResyn Bioflex IPA | Soft | NS | 3 | 1 | 36.021 | 1.201325 | 25.47625 | 0.2426507 | 0.2461473 | 0.2426918 | 2.219185 | 0.2402649 | 0.2444222
3DResyn Bioflex IPA | Soft | NS | 3 | 1 | 36.121 | 1.221008 | 26.11856 | 0.2466272 | 0.2523532 | 0.2466684 | 2.275136 | 0.2442017 | 0.2505846
3DResyn Bioflex IPA | Soft | NS | 3 | 1 | 36.221 | 1.240946 | 26.76396 | 0.2506449 | 0.258589 | 0.2506963 | 2.331356 | 0.2481893 | 0.2567767
3DResyn Bioflex IPA | Soft | NS | 3 | 1 | 36.321 | 1.261241 | 27.43909 | 0.254755 | 0.265112 | 0.2547961 | 2.390165 | 0.2522481 | 0.263254
3DResyn Bioflex IPA | Soft | NS | 3 | 1 | 36.421 | 1.281484 | 28.11293 | 0.2588548 | 0.2716225625 | 0.2588857 | 2.448862 | 0.2562968 | 0.2697189
3DResyn Bioflex IPA | Soft | NS | 3 | 1 | 36.521 | 1.301727 | 28.77573 | 0.2629341 | 0.278026375 | 0.2629752 | 2.506597 | 0.2603455 | 0.2760778
3DResyn Bioflex IPA | Soft | NS | 3 | 1 | 36.621 | 1.32136 | 29.43264 | 0.2669004 | 0.2843733125 | 0.2669415 | 2.563819 | 0.2642721 | 0.2823803
3DResyn Bioflex IPA | Soft | NS | 3 | 1 | 36.721 | 1.341553 | 30.12022 | 0.2709797 | 0.2910166 | 0.2710208 | 2.623712 | 0.2683106 | 0.288977
3DResyn Bioflex IPA | Soft | NS | 3 | 1 | 36.821 | 1.361237 | 30.7942 | 0.2749562 | 0.2975285625 | 0.2749973 | 2.682422 | 0.2722473 | 0.2954433
3DResyn Bioflex IPA | Soft | NS | 3 | 1 | 36.921 | 1.381022 | 31.48854 | 0.278943 | 0.3042371 | 0.2789944 | 2.742904 | 0.2762044 | 0.3021048
3DResyn Bioflex IPA | Soft | NS | 3 | 1 | 37.021 | 1.401164 | 32.20219 | 0.2830223 | 0.3111323 | 0.2830634 | 2.805069 | 0.2802328 | 0.3089517
3DResyn Bioflex IPA | Soft | NS | 3 | 1 | 37.121 | 1.421305 | 32.92031 | 0.2871016 | 0.3180706875 | 0.2871324 | 2.867623 | 0.2842611 | 0.3158415
3DResyn Bioflex IPA | Soft | NS | 3 | 1 | 37.221 | 1.441854 | 33.66077 | 0.2912425 | 0.3252248 | 0.2912836 | 2.932123 | 0.2883708 | 0.3229455
3DResyn Bioflex IPA | Soft | NS | 3 | 1 | 37.321 | 1.461538 | 34.35412 | 0.2952191 | 0.3319238 | 0.2952601 | 2.992519 | 0.2923075 | 0.3295976
3DResyn Bioflex IPA | Soft | NS | 3 | 1 | 37.421 | 1.481425 | 35.07066 | 0.2992367 | 0.3388469375 | 0.2992778 | 3.054936 | 0.296285 | 0.3364721
3DResyn Bioflex IPA | Soft | NS | 3 | 1 | 37.521 | 1.500905 | 35.78819 | 0.3031824 | 0.345779625 | 0.3032132 | 3.117438 | 0.3001811 | 0.3433562
3DResyn Bioflex IPA | Soft | NS | 3 | 1 | 37.621 | 1.520945 | 36.52647 | 0.3072103 | 0.3529127 | 0.3072617 | 3.181748 | 0.304189 | 0.3504393
3DResyn Bioflex IPA | Soft | NS | 3 | 1 | 37.721 | 1.541036 | 37.2931 | 0.3112793 | 0.3603198 | 0.3113204 | 3.248528 | 0.3082072 | 0.3577945
3DResyn Bioflex IPA | Soft | NS | 3 | 1 | 37.821 | 1.56133 | 38.06568 | 0.3153894 | 0.3677843125 | 0.3154202 | 3.315826 | 0.312266 | 0.3652067
3DResyn Bioflex IPA | Soft | NS | 3 | 1 | 37.921 | 1.581675 | 38.85991 | 0.3194995 | 0.3754580625 | 0.3195304 | 3.385009 | 0.3163351 | 0.3728267
3DResyn Bioflex IPA | Soft | NS | 3 | 1 | 38.021 | 1.601562 | 39.63073 | 0.3235069 | 0.382905625 | 0.323548 | 3.452154 | 0.3203125 | 0.380222
3DResyn Bioflex IPA | Soft | NS | 3 | 1 | 38.121 | 1.613464 | 40.09162 | 0.3259524 | 0.387358625 | 0.3259524 | 3.492301 | 0.3226929 | 0.3846438
3DResyn Bioflex IPA | Soft | NS | 3 | 1 | 38.221 | 1.613464 | 40.03296 | 0.3259524 | 0.3867919 | 0.3259524 | 3.487192 | 0.3226929 | 0.3840811
3DResyn Bioflex IPA | Soft | NS | 3 | 1 | 38.321 | 1.613414 | 39.99697 | 0.3259421 | 0.3864442 | 0.3259421 | 3.484057 | 0.3226827 | 0.3837358
3DResyn Bioflex IPA | Soft | NS | 3 | 1 | 38.421 | 1.613363 | 39.96781 | 0.3259318 | 0.3861624375 | 0.3259319 | 3.481517 | 0.3226725 | 0.383456
3DResyn Bioflex IPA | Soft | NS | 3 | 1 | 38.521 | 1.613312 | 39.94182 | 0.3259216 | 0.3859113125 | 0.3259216 | 3.479253 | 0.3226624 | 0.3832067
3DResyn Bioflex IPA | Soft | NS | 3 | 1 | 38.621 | 1.61321 | 39.91918 | 0.3259113 | 0.3856925 | 0.325901 | 3.47728 | 0.322642 | 0.3829894
3DResyn Bioflex IPA | Soft | NS | 3 | 1 | 38.721 | 1.613108 | 39.89951 | 0.3258805 | 0.3855025 | 0.3258805 | 3.475567 | 0.3226217 | 0.3828007
3DResyn Bioflex IPA | Soft | NS | 3 | 1 | 38.821 | 1.612956 | 39.88627 | 0.3258497 | 0.385374625 | 0.3258497 | 3.474414 | 0.3225912 | 0.3826737
3DResyn Bioflex IPA | Soft | NS | 3 | 1 | 38.921 | 1.612803 | 39.87072 | 0.3258188 | 0.3852243 | 0.3258188 | 3.473059 | 0.3225606 | 0.3825245
3DResyn Bioflex IPA | Soft | NS | 3 | 1 | 39.021 | 1.6126 | 39.85608 | 0.325788 | 0.385082875 | 0.3257777 | 3.471784 | 0.3225199 | 0.382384
3DResyn Bioflex IPA | Soft | NS | 3 | 1 | 39.121 | 1.612498 | 39.84347 | 0.3257572 | 0.3849610625 | 0.3257572 | 3.470686 | 0.3224996 | 0.3822631
3DResyn Bioflex IPA | Soft | NS | 3 | 1 | 39.221 | 1.612396 | 39.82869 | 0.3257366 | 0.38481825 | 0.3257366 | 3.469398 | 0.3224793 | 0.3821213
3DResyn Bioflex IPA | Soft | NS | 3 | 1 | 39.321 | 1.612345 | 39.81437 | 0.3257264 | 0.3846799 | 0.3257264 | 3.468151 | 0.3224691 | 0.3819839
3DResyn Bioflex IPA | Soft | NS | 3 | 1 | 39.421 | 1.612244 | 39.80523 | 0.3257058 | 0.3845915625 | 0.3257058 | 3.467354 | 0.3224487 | 0.3818961
3DResyn Bioflex IPA | Soft | NS | 3 | 1 | 39.521 | 1.612193 | 39.79997 | 0.3256955 | 0.38454075 | 0.3256955 | 3.466896 | 0.3224386 | 0.3818457
3DResyn Bioflex IPA | Soft | NS | 3 | 1 | 39.621 | 1.612142 | 39.78443 | 0.3256852 | 0.3843906 | 0.3256852 | 3.465542 | 0.3224284 | 0.3816966
3DResyn Bioflex IPA | Soft | NS | 3 | 1 | 39.721 | 1.612091 | 39.77874 | 0.325675 | 0.3843357 | 0.325675 | 3.465047 | 0.3224182 | 0.381642
3DResyn Bioflex IPA | Soft | NS | 3 | 1 | 39.821 | 1.61204 | 39.76612 | 0.3256647 | 0.3842136875 | 0.3256647 | 3.463947 | 0.322408 | 0.3815209
3DResyn Bioflex IPA | Soft | NS | 3 | 1 | 39.921 | 1.611989 | 39.75588 | 0.3256544 | 0.3841148125 | 0.3256544 | 3.463056 | 0.3223979 | 0.3814227
3DResyn Bioflex IPA | Soft | NS | 3 | 1 | 40.021 | 1.611989 | 39.74775 | 0.3256544 | 0.3840362 | 0.3256544 | 3.462348 | 0.3223979 | 0.3813447
3DResyn Bioflex IPA | Soft | NS | 3 | 1 | 40.121 | 1.611938 | 39.73868 | 0.3256441 | 0.3839486 | 0.3256441 | 3.461557 | 0.3223877 | 0.3812577
3DResyn Bioflex IPA | Soft | NS | 3 | 1 | 40.221 | 1.611938 | 39.73977 | 0.3256441 | 0.383959125 | 0.3256441 | 3.461652 | 0.3223877 | 0.3812681
3DResyn Bioflex IPA | Soft | NS | 3 | 1 | 40.321 | 1.611888 | 39.72898 | 0.3256339 | 0.3838548 | 0.3256339 | 3.460712 | 0.3223775 | 0.3811646
3DResyn Bioflex IPA | Soft | NS | 3 | 1 | 40.421 | 1.611888 | 39.72316 | 0.3256339 | 0.3837987 | 0.3256339 | 3.460206 | 0.3223775 | 0.3811088
3DResyn Bioflex IPA | Soft | NS | 3 | 1 | 40.521 | 1.611888 | 39.71125 | 0.3256339 | 0.3836835 | 0.3256339 | 3.459168 | 0.3223775 | 0.3809945
3DResyn Bioflex IPA | Soft | NS | 3 | 1 | 40.621 | 1.611888 | 39.7045 | 0.3256339 | 0.3836183 | 0.3256339 | 3.45858 | 0.3223775 | 0.3809297
3DResyn Bioflex IPA | Soft | NS | 3 | 1 | 40.721 | 1.611888 | 39.69524 | 0.3256339 | 0.3835289375 | 0.3256339 | 3.457774 | 0.3223775 | 0.380841
3DResyn Bioflex IPA | Soft | NS | 3 | 1 | 40.821 | 1.611888 | 39.68756 | 0.3256339 | 0.3834546875 | 0.3256339 | 3.457105 | 0.3223775 | 0.3807673
3DResyn Bioflex IPA | Soft | NS | 3 | 1 | 40.921 | 1.611888 | 39.6854 | 0.3256339 | 0.3834338 | 0.3256339 | 3.456917 | 0.3223775 | 0.3807465
3DResyn Bioflex IPA | Soft | NS | 3 | 1 | 41.021 | 1.611888 | 39.68044 | 0.3256339 | 0.3833859 | 0.3256339 | 3.456485 | 0.3223775 | 0.380699
3DResyn Bioflex IPA | Soft | NS | 3 | 2 | 31.041 | 0.1972961 | 1.091667 | 0.03956663 | 0.01060179 | 0.0396177 | 0.09534208 | 0.03945923 | 0.01047358
3DResyn Bioflex IPA | Soft | NS | 3 | 2 | 31.141 | 0.2213033 | 1.357119 | 0.04439756 | 0.01317975 | 0.04443842 | 0.1185257 | 0.04426066 | 0.01302036
3DResyn Bioflex IPA | Soft | NS | 3 | 2 | 31.241 | 0.2435303 | 1.617135 | 0.0488506 | 0.01570491 | 0.04890166 | 0.1412345 | 0.04870605 | 0.01551499
3DResyn Bioflex IPA | Soft | NS | 3 | 2 | 31.341 | 0.2646891 | 1.880838 | 0.05309936 | 0.01826588 | 0.05315043 | 0.1642653 | 0.05293782 | 0.01804498
3DResyn Bioflex IPA | Soft | NS | 3 | 2 | 31.441 | 0.2853902 | 2.153691 | 0.05727664 | 0.02091571 | 0.05730727 | 0.1880952 | 0.05707804 | 0.02066277
3DResyn Bioflex IPA | Soft | NS | 3 | 2 | 31.541 | 0.305481 | 2.433145 | 0.06130071 | 0.02362965 | 0.06134156 | 0.2125017 | 0.06109619 | 0.02334389
3DResyn Bioflex IPA | Soft | NS | 3 | 2 | 31.641 | 0.3257243 | 2.674898 | 0.06535541 | 0.02597745 | 0.06540648 | 0.2336156 | 0.06514486 | 0.0256633
3DResyn Bioflex IPA | Soft | NS | 3 | 2 | 31.741 | 0.3453573 | 2.976104 | 0.069308 | 0.02890263 | 0.06934885 | 0.2599217 | 0.06907145 | 0.0285531
3DResyn Bioflex IPA | Soft | NS | 3 | 2 | 31.841 | 0.365092 | 3.296083 | 0.07328101 | 0.03201013 | 0.07331164 | 0.2878675 | 0.0730184 | 0.03162302
3DResyn Bioflex IPA | Soft | NS | 3 | 2 | 31.941 | 0.3851318 | 3.629039 | 0.07729486 | 0.03524365 | 0.07733571 | 0.3169466 | 0.07702637 | 0.03481743
3DResyn Bioflex IPA | Soft | NS | 3 | 2 | 32.041 | 0.405426 | 3.975814 | 0.08137 | 0.03861138 | 0.08141085 | 0.3472327 | 0.08108521 | 0.03814444
3DResyn Bioflex IPA | Soft | NS | 3 | 2 | 32.141 | 0.4256185 | 4.331553 | 0.08542471 | 0.04206616 | 0.08546556 | 0.3783016 | 0.0851237 | 0.04155744
3DResyn Bioflex IPA | Soft | NS | 3 | 2 | 32.241 | 0.4456584 | 4.69434 | 0.08944878 | 0.04558939 | 0.08948963 | 0.409986 | 0.08913167 | 0.04503806
3DResyn Bioflex IPA | Soft | NS | 3 | 2 | 32.341 | 0.4658 | 5.071507 | 0.09348306 | 0.04925228125 | 0.09353413 | 0.4429264 | 0.09315999 | 0.04865665
3DResyn Bioflex IPA | Soft | NS | 3 | 2 | 32.441 | 0.4853821 | 5.437258 | 0.09742543 | 0.05280429 | 0.09746629 | 0.4748697 | 0.09707642 | 0.05216571
3DResyn Bioflex IPA | Soft | NS | 3 | 2 | 32.541 | 0.5052185 | 5.821888 | 0.1014087 | 0.05653965625 | 0.1014495 | 0.5084619 | 0.1010437 | 0.0558559
3DResyn Bioflex IPA | Soft | NS | 3 | 2 | 32.641 | 0.5252075 | 6.216019 | 0.1054225 | 0.06036728 | 0.1054634 | 0.5428837 | 0.1050415 | 0.05963723
3DResyn Bioflex IPA | Soft | NS | 3 | 2 | 32.741 | 0.5451965 | 6.623799 | 0.1094364 | 0.06432746875 | 0.1094772 | 0.5784978 | 0.1090393 | 0.06354953
3DResyn Bioflex IPA | Soft | NS | 3 | 2 | 32.841 | 0.5657451 | 7.051148 | 0.1135626 | 0.0684777 | 0.1136034 | 0.6158208 | 0.113149 | 0.06764957
3DResyn Bioflex IPA | Soft | NS | 3 | 2 | 32.941 | 0.5855815 | 7.465364 | 0.1175458 | 0.072500375 | 0.1175866 | 0.6519968 | 0.1171163 | 0.0716236
3DResyn Bioflex IPA | Soft | NS | 3 | 2 | 33.041 | 0.6060282 | 7.906644 | 0.1216516 | 0.0767859 | 0.1216924 | 0.6905366 | 0.1212056 | 0.0758573
3DResyn Bioflex IPA | Soft | NS | 3 | 2 | 33.141 | 0.6255087 | 8.319077 | 0.1255735 | 0.08079127 | 0.1256041 | 0.7265569 | 0.1251017 | 0.07981422
3DResyn Bioflex IPA | Soft | NS | 3 | 2 | 33.241 | 0.6454468 | 8.755649 | 0.1295567 | 0.0850310625 | 0.1296078 | 0.7646855 | 0.1290894 | 0.08400275
3DResyn Bioflex IPA | Soft | NS | 3 | 2 | 33.341 | 0.6651306 | 9.1915 | 0.1335093 | 0.08926386 | 0.1335604 | 0.8027511 | 0.1330261 | 0.08818436
3DResyn Bioflex IPA | Soft | NS | 3 | 2 | 33.441 | 0.6853231 | 9.65009 | 0.137564 | 0.09371749 | 0.1376151 | 0.8428026 | 0.1370646 | 0.09258413
3DResyn Bioflex IPA | Soft | NS | 3 | 2 | 33.541 | 0.7054647 | 10.11079 | 0.1416289 | 0.09819161 | 0.1416596 | 0.8830385 | 0.1410929 | 0.09700414
3DResyn Bioflex IPA | Soft | NS | 3 | 2 | 33.641 | 0.7256572 | 10.57978 | 0.1456734 | 0.1027462 | 0.1457143 | 0.9239979 | 0.1451314 | 0.1015036
3DResyn Bioflex IPA | Soft | NS | 3 | 2 | 33.741 | 0.7459514 | 11.05903 | 0.1497588 | 0.1074005 | 0.1497894 | 0.9658544 | 0.1491903 | 0.1061017
3DResyn Bioflex IPA | Soft | NS | 3 | 2 | 33.841 | 0.7654826 | 11.51059 | 0.1536807 | 0.1117859 | 0.1537114 | 1.005292 | 0.1530965 | 0.110434
3DResyn Bioflex IPA | Soft | NS | 3 | 2 | 33.941 | 0.7855733 | 11.99287 | 0.1576946 | 0.1164695 | 0.1577456 | 1.047412 | 0.1571147 | 0.115061
3DResyn Bioflex IPA | Soft | NS | 3 | 2 | 34.041 | 0.8052572 | 12.46771 | 0.1616574 | 0.121081 | 0.1616982 | 1.088883 | 0.1610514 | 0.1196167
3DResyn Bioflex IPA | Soft | NS | 3 | 2 | 34.141 | 0.8253479 | 12.9625 | 0.1656917 | 0.1258862 | 0.1657325 | 1.132096 | 0.1650696 | 0.1243638
3DResyn Bioflex IPA | Soft | NS | 3 | 2 | 34.241 | 0.8455404 | 13.47383 | 0.1697464 | 0.130852 | 0.1697872 | 1.176753 | 0.1691081 | 0.1292695
3DResyn Bioflex IPA | Soft | NS | 3 | 2 | 34.341 | 0.8656312 | 13.97376 | 0.1737909 | 0.1357071 | 0.1738215 | 1.220416 | 0.1731262 | 0.1340659
3DResyn Bioflex IPA | Soft | NS | 3 | 2 | 34.441 | 0.8861287 | 14.49545 | 0.1779069 | 0.1407735 | 0.1779375 | 1.265978 | 0.1772257 | 0.1390711
3DResyn Bioflex IPA | Soft | NS | 3 | 2 | 34.541 | 0.9058635 | 14.99613 | 0.1818492 | 0.1456359 | 0.1819003 | 1.309705 | 0.1811727 | 0.1438746
3DResyn Bioflex IPA | Soft | NS | 3 | 2 | 34.641 | 0.9254456 | 15.49862 | 0.1857814 | 0.150515875 | 0.1858324 | 1.353591 | 0.1850891 | 0.1486956
3DResyn Bioflex IPA | Soft | NS | 3 | 2 | 34.741 | 0.9449768 | 16.00849 | 0.1897033 | 0.1554675 | 0.1897544 | 1.398121 | 0.1889954 | 0.1535874
3DResyn Bioflex IPA | Soft | NS | 3 | 2 | 34.841 | 0.9651693 | 16.54153 | 0.1937682 | 0.1606442 | 0.1938091 | 1.444675 | 0.1930339 | 0.1587014
3DResyn Bioflex IPA | Soft | NS | 3 | 2 | 34.941 | 0.98526 | 17.08703 | 0.1978128 | 0.1659418 | 0.1978434 | 1.492317 | 0.197052 | 0.163935
3DResyn Bioflex IPA | Soft | NS | 3 | 2 | 35.041 | 1.005452 | 17.63721 | 0.2018573 | 0.171285 | 0.2018981 | 1.540368 | 0.2010905 | 0.1692136
3DResyn Bioflex IPA | Soft | NS | 3 | 2 | 35.141 | 1.02595 | 18.19317 | 0.2059732 | 0.1766841 | 0.2060141 | 1.588923 | 0.20519 | 0.1745474
3DResyn Bioflex IPA | Soft | NS | 3 | 2 | 35.241 | 1.045685 | 18.74424 | 0.209936 | 0.1820359375 | 0.2099769 | 1.637052 | 0.209137 | 0.1798345
3DResyn Bioflex IPA | Soft | NS | 3 | 2 | 35.341 | 1.065623 | 19.30093 | 0.2139397 | 0.18744225 | 0.2139805 | 1.685671 | 0.2131246 | 0.1851754
3DResyn Bioflex IPA | Soft | NS | 3 | 2 | 35.441 | 1.085154 | 19.85281 | 0.2178514 | 0.1928019 | 0.2179025 | 1.73387 | 0.2170308 | 0.1904702
3DResyn Bioflex IPA | Soft | NS | 3 | 2 | 35.541 | 1.105194 | 20.43301 | 0.2218755 | 0.1984365 | 0.2219265 | 1.784542 | 0.2210388 | 0.1960368
3DResyn Bioflex IPA | Soft | NS | 3 | 2 | 35.641 | 1.125285 | 21.0215 | 0.2259302 | 0.2041516875 | 0.2259608 | 1.835939 | 0.225057 | 0.2016828
3DResyn Bioflex IPA | Soft | NS | 3 | 2 | 35.741 | 1.145426 | 21.61445 | 0.2299747 | 0.2099101 | 0.2300053 | 1.887725 | 0.2290853 | 0.2073716
3DResyn Bioflex IPA | Soft | NS | 3 | 2 | 35.841 | 1.165721 | 22.21782 | 0.2340498 | 0.2157699 | 0.2340804 | 1.940421 | 0.2331441 | 0.2131605
3DResyn Bioflex IPA | Soft | NS | 3 | 2 | 35.941 | 1.185608 | 22.8144 | 0.238033 | 0.2215635 | 0.2380739 | 1.992524 | 0.2371216 | 0.2188841
3DResyn Bioflex IPA | Soft | NS | 3 | 2 | 36.041 | 1.205699 | 23.42587 | 0.2420673 | 0.2275019 | 0.2421082 | 2.045927 | 0.2411397 | 0.2247506
3DResyn Bioflex IPA | Soft | NS | 3 | 2 | 36.141 | 1.225281 | 24.0204 | 0.2459995 | 0.2332757 | 0.2460403 | 2.097851 | 0.2450562 | 0.2304546
3DResyn Bioflex IPA | Soft | NS | 3 | 2 | 36.241 | 1.245168 | 24.63243 | 0.2499929 | 0.2392194375 | 0.2500337 | 2.151304 | 0.2490336 | 0.2363265
3DResyn Bioflex IPA | Soft | NS | 3 | 2 | 36.341 | 1.265208 | 25.26048 | 0.2540272 | 0.2453188 | 0.2540578 | 2.206156 | 0.2530416 | 0.2423521
3DResyn Bioflex IPA | Soft | NS | 3 | 2 | 36.441 | 1.2854 | 25.89768 | 0.2580717 | 0.251507 | 0.2581125 | 2.261806 | 0.2570801 | 0.2484655
3DResyn Bioflex IPA | Soft | NS | 3 | 2 | 36.541 | 1.305796 | 26.55023 | 0.2621774 | 0.2578444 | 0.2622081 | 2.318798 | 0.2611593 | 0.2547261
3DResyn Bioflex IPA | Soft | NS | 3 | 2 | 36.641 | 1.325531 | 27.18773 | 0.26613 | 0.2640354 | 0.2661709 | 2.374474 | 0.2651062 | 0.2608423
3DResyn Bioflex IPA | Soft | NS | 3 | 2 | 36.741 | 1.345774 | 27.85448 | 0.2702052 | 0.270510625 | 0.2702358 | 2.432706 | 0.2691549 | 0.2672392
3DResyn Bioflex IPA | Soft | NS | 3 | 2 | 36.841 | 1.365611 | 28.50318 | 0.274168 | 0.2768105 | 0.274219 | 2.48936 | 0.2731221 | 0.2734629
3DResyn Bioflex IPA | Soft | NS | 3 | 2 | 36.941 | 1.3856 | 29.16873 | 0.2782023 | 0.2832741 | 0.2782329 | 2.547488 | 0.27712 | 0.2798484
3DResyn Bioflex IPA | Soft | NS | 3 | 2 | 37.041 | 1.40508 | 29.81493 | 0.2821037 | 0.2895497 | 0.2821446 | 2.603924 | 0.281016 | 0.286048
3DResyn Bioflex IPA | Soft | NS | 3 | 2 | 37.141 | 1.425273 | 30.50472 | 0.2861585 | 0.2962486 | 0.2861993 | 2.664168 | 0.2850545 | 0.292666
3DResyn Bioflex IPA | Soft | NS | 3 | 2 | 37.241 | 1.445516 | 31.20042 | 0.2902132 | 0.3030049 | 0.2902643 | 2.724927 | 0.2891032 | 0.2993406
3DResyn Bioflex IPA | Soft | NS | 3 | 2 | 37.341 | 1.465607 | 31.90285 | 0.2942577 | 0.3098267 | 0.2942985 | 2.786275 | 0.2931213 | 0.3060798
3DResyn Bioflex IPA | Soft | NS | 3 | 2 | 37.441 | 1.48585 | 32.62582 | 0.2983328 | 0.3168478125 | 0.2983635 | 2.849417 | 0.29717 | 0.3130161
3DResyn Bioflex IPA | Soft | NS | 3 | 2 | 37.541 | 1.505483 | 33.32056 | 0.302265 | 0.3235948125 | 0.3023058 | 2.910092 | 0.3010966 | 0.3196814
3DResyn Bioflex IPA | Soft | NS | 3 | 2 | 37.641 | 1.525523 | 34.03903 | 0.306289 | 0.3305723125 | 0.3063299 | 2.972841 | 0.3051046 | 0.3265746
3DResyn Bioflex IPA | Soft | NS | 3 | 2 | 37.741 | 1.545105 | 34.73566 | 0.3102212 | 0.3373377 | 0.3102621 | 3.033682 | 0.309021 | 0.3332582
3DResyn Bioflex IPA | Soft | NS | 3 | 2 | 37.841 | 1.565196 | 35.46458 | 0.3142453 | 0.3444167 | 0.3142963 | 3.097344 | 0.3130391 | 0.3402515
3DResyn Bioflex IPA | Soft | NS | 3 | 2 | 37.941 | 1.585541 | 36.21874 | 0.3183408 | 0.3517407 | 0.3183817 | 3.163209 | 0.3171082 | 0.347487
3DResyn Bioflex IPA | Soft | NS | 3 | 2 | 38.041 | 1.605581 | 36.96764 | 0.3223649 | 0.3590136875 | 0.3224058 | 3.228615 | 0.3211161 | 0.354672
3DResyn Bioflex IPA | Soft | NS | 3 | 2 | 38.141 | 1.625722 | 37.73091 | 0.3264196 | 0.36642625 | 0.3264503 | 3.295276 | 0.3251445 | 0.3619949
3DResyn Bioflex IPA | Soft | NS | 3 | 2 | 38.241 | 1.645559 | 38.48048 | 0.3303824 | 0.3737057 | 0.3304335 | 3.36074 | 0.3291117 | 0.3691863
3DResyn Bioflex IPA | Soft | NS | 3 | 2 | 38.341 | 1.665446 | 39.25189 | 0.3343759 | 0.3811973 | 0.3344269 | 3.428113 | 0.3330892 | 0.3765874
3DResyn Bioflex IPA | Soft | NS | 3 | 2 | 38.441 | 1.684977 | 40.00386 | 0.3383182 | 0.388500125 | 0.3383488 | 3.493787 | 0.3369954 | 0.3838018
3DResyn Bioflex IPA | Soft | NS | 3 | 2 | 38.541 | 1.68747 | 40.05814 | 0.3388493 | 0.38902725 | 0.3388493 | 3.498527 | 0.3374939 | 0.3843226
3DResyn Bioflex IPA | Soft | NS | 3 | 2 | 38.641 | 1.687419 | 40.0181 | 0.3388391 | 0.3886384375 | 0.3388391 | 3.495031 | 0.3374837 | 0.3839385
3DResyn Bioflex IPA | Soft | NS | 3 | 2 | 38.741 | 1.687368 | 39.99001 | 0.3388289 | 0.3883656 | 0.3388289 | 3.492577 | 0.3374736 | 0.3836689
3DResyn Bioflex IPA | Soft | NS | 3 | 2 | 38.841 | 1.687317 | 39.97348 | 0.3388187 | 0.388205125 | 0.3388187 | 3.491134 | 0.3374634 | 0.3835104
3DResyn Bioflex IPA | Soft | NS | 3 | 2 | 38.941 | 1.687266 | 39.95073 | 0.3388084 | 0.3879841875 | 0.3388084 | 3.489147 | 0.3374532 | 0.3832922
3DResyn Bioflex IPA | Soft | NS | 3 | 2 | 39.041 | 1.687114 | 39.93236 | 0.3387778 | 0.3878058 | 0.3387778 | 3.487542 | 0.3374227 | 0.3831159
3DResyn Bioflex IPA | Soft | NS | 3 | 2 | 39.141 | 1.68691 | 39.91641 | 0.338737 | 0.3876508 | 0.338737 | 3.486149 | 0.337382 | 0.3829628
3DResyn Bioflex IPA | Soft | NS | 3 | 2 | 39.241 | 1.686757 | 39.90026 | 0.3387165 | 0.387494 | 0.3387063 | 3.484739 | 0.3373515 | 0.3828079
3DResyn Bioflex IPA | Soft | NS | 3 | 2 | 39.341 | 1.686656 | 39.88852 | 0.3386859 | 0.38738 | 0.3386859 | 3.483713 | 0.3373311 | 0.3826952
3DResyn Bioflex IPA | Soft | NS | 3 | 2 | 39.441 | 1.686554 | 39.87177 | 0.3386655 | 0.387217375 | 0.3386655 | 3.482251 | 0.3373108 | 0.3825346
3DResyn Bioflex IPA | Soft | NS | 3 | 2 | 39.541 | 1.686401 | 39.8643 | 0.3386348 | 0.38714475 | 0.3386348 | 3.481598 | 0.3372803 | 0.3824629
3DResyn Bioflex IPA | Soft | NS | 3 | 2 | 39.641 | 1.6863 | 39.85066 | 0.3386144 | 0.3870123125 | 0.3386144 | 3.480407 | 0.3372599 | 0.382332
3DResyn Bioflex IPA | Soft | NS | 3 | 2 | 39.741 | 1.686096 | 39.83671 | 0.3385735 | 0.386876875 | 0.3385735 | 3.479189 | 0.3372192 | 0.3821982
3DResyn Bioflex IPA | Soft | NS | 3 | 2 | 39.841 | 1.685995 | 39.8312 | 0.3385531 | 0.386823375 | 0.3385531 | 3.478708 | 0.3371989 | 0.3821454
3DResyn Bioflex IPA | Soft | NS | 3 | 2 | 39.941 | 1.685944 | 39.8181 | 0.3385429 | 0.3866961 | 0.3385429 | 3.477563 | 0.3371887 | 0.3820196
3DResyn Bioflex IPA | Soft | NS | 3 | 2 | 40.041 | 1.685893 | 39.80936 | 0.3385327 | 0.38661125 | 0.3385327 | 3.4768 | 0.3371786 | 0.3819358
3DResyn Bioflex IPA | Soft | NS | 3 | 2 | 40.141 | 1.685842 | 39.7996 | 0.3385225 | 0.3865164375 | 0.3385225 | 3.475947 | 0.3371684 | 0.3818422
3DResyn Bioflex IPA | Soft | NS | 3 | 2 | 40.241 | 1.685791 | 39.79146 | 0.3385123 | 0.3864374 | 0.3385123 | 3.475237 | 0.3371582 | 0.3817641
3DResyn Bioflex IPA | Soft | NS | 3 | 2 | 40.341 | 1.68574 | 39.77997 | 0.338502 | 0.3863258 | 0.338502 | 3.474233 | 0.337148 | 0.3816539
3DResyn Bioflex IPA | Soft | NS | 3 | 2 | 40.441 | 1.68574 | 39.77693 | 0.338502 | 0.3862963125 | 0.338502 | 3.473968 | 0.337148 | 0.3816247
3DResyn Bioflex IPA | Soft | NS | 3 | 2 | 40.541 | 1.685689 | 39.77071 | 0.3384918 | 0.3862359375 | 0.3384918 | 3.473425 | 0.3371379 | 0.381565
3DResyn Bioflex IPA | Soft | NS | 3 | 2 | 40.641 | 1.685689 | 39.76569 | 0.3384918 | 0.386187125 | 0.3384918 | 3.472986 | 0.3371379 | 0.3815168
3DResyn Bioflex IPA | Soft | NS | 3 | 2 | 40.741 | 1.685638 | 39.75374 | 0.3384816 | 0.386071125 | 0.3384816 | 3.471943 | 0.3371277 | 0.3814022
3DResyn Bioflex IPA | Soft | NS | 3 | 2 | 40.841 | 1.685638 | 39.74973 | 0.3384816 | 0.386032125 | 0.3384816 | 3.471592 | 0.3371277 | 0.3813637
3DResyn Bioflex IPA | Soft | NS | 3 | 2 | 40.941 | 1.685638 | 39.74031 | 0.3384816 | 0.3859407 | 0.3384816 | 3.47077 | 0.3371277 | 0.3812734
3DResyn Bioflex IPA | Soft | NS | 3 | 2 | 41.041 | 1.685638 | 39.73354 | 0.3384816 | 0.3858749375 | 0.3384816 | 3.470178 | 0.3371277 | 0.3812084
3DResyn Bioflex IPA | Soft | NS | 3 | 2 | 41.141 | 1.685638 | 39.72797 | 0.3384816 | 0.385820875 | 0.3384816 | 3.469692 | 0.3371277 | 0.381155
3DResyn Bioflex IPA | Soft | NS | 3 | 2 | 41.241 | 1.685588 | 39.72618 | 0.3384714 | 0.3858035 | 0.3384714 | 3.469536 | 0.3371175 | 0.3811378
3DResyn Bioflex IPA | Soft | NS | 3 | 2 | 41.341 | 1.685588 | 39.72066 | 0.3384714 | 0.3857498125 | 0.3384714 | 3.469053 | 0.3371175 | 0.3810848
3DResyn Bioflex IPA | Soft | NS | 3 | 2 | 41.441 | 1.685588 | 39.71507 | 0.3384714 | 0.3856955 | 0.3384714 | 3.468565 | 0.3371175 | 0.3810312
3DResyn Bioflex UNW2 | Soft | Autoclave | 1 | 1 | 31.094 | 0.2085876 | 1.011338 | 0.04166667 | 0.009247881 | 0.04171753 | 0.08570657 | 0.04171753 | 0.009702894
3DResyn Bioflex UNW2 | Soft | Autoclave | 1 | 1 | 31.194 | 0.2323914 | 1.240403 | 0.04643758 | 0.0113425 | 0.04647827 | 0.1051189 | 0.04647827 | 0.01190057
3DResyn Bioflex UNW2 | Soft | Autoclave | 1 | 1 | 31.294 | 0.2544149 | 1.398127 | 0.05085246 | 0.01278476 | 0.05088298 | 0.1184853 | 0.05088298 | 0.0134138
3DResyn Bioflex UNW2 | Soft | Autoclave | 1 | 1 | 31.394 | 0.275116 | 1.653453 | 0.0549825 | 0.01511952 | 0.0550232 | 0.1401232 | 0.0550232 | 0.01586343
3DResyn Bioflex UNW2 | Soft | Autoclave | 1 | 1 | 31.494 | 0.2953593 | 1.824433 | 0.059021 | 0.016683 | 0.05907186 | 0.154613 | 0.05907186 | 0.01750383
3DResyn Bioflex UNW2 | Soft | Autoclave | 1 | 1 | 31.594 | 0.315094 | 2.083579 | 0.06296793 | 0.01905268 | 0.0630188 | 0.1765745 | 0.0630188 | 0.01999011
3DResyn Bioflex UNW2 | Soft | Autoclave | 1 | 1 | 31.694 | 0.3354391 | 2.347241 | 0.06703695 | 0.02146366 | 0.06708781 | 0.1989187 | 0.06708781 | 0.02251972
3DResyn Bioflex UNW2 | Soft | Autoclave | 1 | 1 | 31.794 | 0.3551229 | 2.593739 | 0.07098389 | 0.02371769 | 0.07102458 | 0.2198084 | 0.07102458 | 0.02488465
3DResyn Bioflex UNW2 | Soft | Autoclave | 1 | 1 | 31.894 | 0.3754171 | 2.907648 | 0.0750529 | 0.02658814 | 0.07508342 | 0.2464108 | 0.07508342 | 0.02789632
3DResyn Bioflex UNW2 | Soft | Autoclave | 1 | 1 | 31.994 | 0.3957621 | 3.192899 | 0.07911174 | 0.02919653125 | 0.07915242 | 0.2705846 | 0.07915242 | 0.03063306
3DResyn Bioflex UNW2 | Soft | Autoclave | 1 | 1 | 32.094 | 0.4157512 | 3.47491 | 0.08310954 | 0.0317753 | 0.08315023 | 0.2944839 | 0.08315023 | 0.0333387
3DResyn Bioflex UNW2 | Soft | Autoclave | 1 | 1 | 32.194 | 0.4360962 | 3.814921 | 0.08716837 | 0.03488443 | 0.08721924 | 0.3232984 | 0.08721924 | 0.03660081
3DResyn Bioflex UNW2 | Soft | Autoclave | 1 | 1 | 32.294 | 0.4556783 | 4.116705 | 0.0910848 | 0.03764401 | 0.09113566 | 0.3488733 | 0.09113566 | 0.03949616
3DResyn Bioflex UNW2 | Soft | Autoclave | 1 | 1 | 32.394 | 0.4756165 | 4.431584 | 0.0950826 | 0.04052332 | 0.09512329 | 0.375558 | 0.09512329 | 0.04251715
3DResyn Bioflex UNW2 | Soft | Autoclave | 1 | 1 | 32.494 | 0.4952495 | 4.766416 | 0.09901937 | 0.0435851 | 0.09904989 | 0.4039335 | 0.09904989 | 0.04572957
3DResyn Bioflex UNW2 | Soft | Autoclave | 1 | 1 | 32.594 | 0.5152893 | 5.126365 | 0.1030172 | 0.04687655 | 0.1030579 | 0.4344377 | 0.1030579 | 0.04918296
3DResyn Bioflex UNW2 | Soft | Autoclave | 1 | 1 | 32.694 | 0.5353292 | 5.469123 | 0.1070353 | 0.0500108 | 0.1070658 | 0.463485 | 0.1070658 | 0.05247143
3DResyn Bioflex UNW2 | Soft | Autoclave | 1 | 1 | 32.794 | 0.5555725 | 5.832904 | 0.111084 | 0.05333729 | 0.1111145 | 0.4943139 | 0.1111145 | 0.05596159
3DResyn Bioflex UNW2 | Soft | Autoclave | 1 | 1 | 32.894 | 0.5758667 | 6.207284 | 0.1151327 | 0.0567607 | 0.1151733 | 0.526041 | 0.1151733 | 0.05955343
3DResyn Bioflex UNW2 | Soft | Autoclave | 1 | 1 | 32.994 | 0.5957031 | 6.55401 | 0.1190898 | 0.05993123 | 0.1191406 | 0.5554246 | 0.1191406 | 0.06287996
3DResyn Bioflex UNW2 | Soft | Autoclave | 1 | 1 | 33.094 | 0.6155904 | 6.929857 | 0.1230774 | 0.06336806 | 0.1231181 | 0.587276 | 0.1231181 | 0.06648589
3DResyn Bioflex UNW2 | Soft | Autoclave | 1 | 1 | 33.194 | 0.6350708 | 7.310214 | 0.1269735 | 0.06684612 | 0.1270142 | 0.6195097 | 0.1270142 | 0.07013508
3DResyn Bioflex UNW2 | Soft | Autoclave | 1 | 1 | 33.294 | 0.6549581 | 7.669554 | 0.1309509 | 0.07013199 | 0.1309916 | 0.6499622 | 0.1309916 | 0.07358262
3DResyn Bioflex UNW2 | Soft | Autoclave | 1 | 1 | 33.394 | 0.6750489 | 8.07018 | 0.1349691 | 0.07379540625 | 0.1350098 | 0.6839136 | 0.1350098 | 0.07742628
3DResyn Bioflex UNW2 | Soft | Autoclave | 1 | 1 | 33.494 | 0.6948853 | 8.45022 | 0.1389364 | 0.07727057 | 0.1389771 | 0.7161203 | 0.1389771 | 0.08107243
3DResyn Bioflex UNW2 | Soft | Autoclave | 1 | 1 | 33.594 | 0.7152812 | 8.851996 | 0.1430155 | 0.0809445 | 0.1430562 | 0.7501692 | 0.1430562 | 0.08492712
3DResyn Bioflex UNW2 | Soft | Autoclave | 1 | 1 | 33.694 | 0.7358806 | 9.274998 | 0.1471354 | 0.08481251 | 0.1471761 | 0.7860168 | 0.1471761 | 0.08898545
3DResyn Bioflex UNW2 | Soft | Autoclave | 1 | 1 | 33.794 | 0.7559713 | 9.684386 | 0.1511434 | 0.08855605 | 0.1511943 | 0.8207107 | 0.1511943 | 0.09291317
3DResyn Bioflex UNW2 | Soft | Autoclave | 1 | 1 | 33.894 | 0.7755025 | 10.0922 | 0.1550496 | 0.09228518 | 0.1551005 | 0.8552712 | 0.1551005 | 0.09682579
3DResyn Bioflex UNW2 | Soft | Autoclave | 1 | 1 | 33.994 | 0.7954407 | 10.51503 | 0.1590475 | 0.09615163 | 0.1590881 | 0.8911043 | 0.1590881 | 0.1008825
3DResyn Bioflex UNW2 | Soft | Autoclave | 1 | 1 | 34.094 | 0.8154297 | 10.94046 | 0.1630351 | 0.1000418125 | 0.1630859 | 0.9271573 | 0.1630859 | 0.1049641
3DResyn Bioflex UNW2 | Soft | Autoclave | 1 | 1 | 34.194 | 0.8356222 | 11.37156 | 0.1670837 | 0.1039839 | 0.1671244 | 0.9636911 | 0.1671244 | 0.1091001
3DResyn Bioflex UNW2 | Soft | Autoclave | 1 | 1 | 34.294 | 0.8558655 | 11.79645 | 0.1711426 | 0.1078692 | 0.1711731 | 0.9996994 | 0.1711731 | 0.1131766
3DResyn Bioflex UNW2 | Soft | Autoclave | 1 | 1 | 34.394 | 0.8758036 | 12.19546 | 0.17512 | 0.1115179 | 0.1751607 | 1.033514 | 0.1751607 | 0.1170048
3DResyn Bioflex UNW2 | Soft | Autoclave | 1 | 1 | 34.494 | 0.8959961 | 12.62286 | 0.1791484 | 0.115426 | 0.1791992 | 1.069734 | 0.1791992 | 0.1211052
3DResyn Bioflex UNW2 | Soft | Autoclave | 1 | 1 | 34.594 | 0.9153748 | 13.04408 | 0.1830343 | 0.1192777 | 0.183075 | 1.10543 | 0.183075 | 0.1251464
3DResyn Bioflex UNW2 | Soft | Autoclave | 1 | 1 | 34.694 | 0.9351095 | 13.48184 | 0.186971 | 0.1232807 | 0.1870219 | 1.142529 | 0.1870219 | 0.1293464
3DResyn Bioflex UNW2 | Soft | Autoclave | 1 | 1 | 34.794 | 0.9552511 | 13.93062 | 0.1910095 | 0.1273845 | 0.1910502 | 1.180561 | 0.1910502 | 0.133652
3DResyn Bioflex UNW2 | Soft | Autoclave | 1 | 1 | 34.894 | 0.9753927 | 14.38165 | 0.195048 | 0.1315088 | 0.1950785 | 1.218784 | 0.1950785 | 0.1379793
3DResyn Bioflex UNW2 | Soft | Autoclave | 1 | 1 | 34.994 | 0.9957377 | 14.83312 | 0.1991068 | 0.1356371 | 0.1991475 | 1.257044 | 0.1991475 | 0.1423107
3DResyn Bioflex UNW2 | Soft | Autoclave | 1 | 1 | 35.094 | 1.015676 | 15.27582 | 0.2030945 | 0.1396853 | 0.2031352 | 1.294561 | 0.2031352 | 0.146558
3DResyn Bioflex UNW2 | Soft | Autoclave | 1 | 1 | 35.194 | 1.036021 | 15.73359 | 0.2071635 | 0.1438712 | 0.2072042 | 1.333355 | 0.2072042 | 0.15095
3DResyn Bioflex UNW2 | Soft | Autoclave | 1 | 1 | 35.294 | 1.05545 | 16.1663 | 0.2110392 | 0.147828 | 0.2110901 | 1.370026 | 0.2110901 | 0.1551015
3DResyn Bioflex UNW2 | Soft | Autoclave | 1 | 1 | 35.394 | 1.075236 | 16.60608 | 0.2150065 | 0.1518495 | 0.2150472 | 1.407295 | 0.2150472 | 0.1593208
3DResyn Bioflex UNW2 | Soft | Autoclave | 1 | 1 | 35.494 | 1.094767 | 17.0399 | 0.2189229 | 0.1558164 | 0.2189534 | 1.444059 | 0.2189534 | 0.1634829
3DResyn Bioflex UNW2 | Soft | Autoclave | 1 | 1 | 35.594 | 1.114858 | 17.48809 | 0.2229207 | 0.1599148 | 0.2229716 | 1.482042 | 0.2229716 | 0.1677829
3DResyn Bioflex UNW2 | Soft | Autoclave | 1 | 1 | 35.694 | 1.135559 | 17.98196 | 0.2270813 | 0.1644308 | 0.2271118 | 1.523895 | 0.2271118 | 0.1725211
3DResyn Bioflex UNW2 | Soft | Autoclave | 1 | 1 | 35.794 | 1.155853 | 18.46277 | 0.2311402 | 0.168827375 | 0.2311707 | 1.564641 | 0.2311707 | 0.177134
3DResyn Bioflex UNW2 | Soft | Autoclave | 1 | 1 | 35.894 | 1.176198 | 18.93667 | 0.235199 | 0.173160875 | 0.2352397 | 1.604803 | 0.2352397 | 0.1816807
3DResyn Bioflex UNW2 | Soft | Autoclave | 1 | 1 | 35.994 | 1.195933 | 19.40737 | 0.2391459 | 0.177465 | 0.2391866 | 1.644692 | 0.2391866 | 0.1861966
3DResyn Bioflex UNW2 | Soft | Autoclave | 1 | 1 | 36.094 | 1.215566 | 19.88104 | 0.2430725 | 0.1817964 | 0.2431132 | 1.684834 | 0.2431132 | 0.1907411
3DResyn Bioflex UNW2 | Soft | Autoclave | 1 | 1 | 36.194 | 1.235199 | 20.35302 | 0.2469991 | 0.1861123 | 0.2470398 | 1.724832 | 0.2470398 | 0.1952693
3DResyn Bioflex UNW2 | Soft | Autoclave | 1 | 1 | 36.294 | 1.255341 | 20.8486 | 0.2510274 | 0.190644 | 0.2510681 | 1.766831 | 0.2510681 | 0.200024
3DResyn Bioflex UNW2 | Soft | Autoclave | 1 | 1 | 36.394 | 1.275533 | 21.34323 | 0.2550659 | 0.1951669 | 0.2551066 | 1.808748 | 0.2551066 | 0.2047695
3DResyn Bioflex UNW2 | Soft | Autoclave | 1 | 1 | 36.494 | 1.295624 | 21.83625 | 0.2590841 | 0.1996752 | 0.2591248 | 1.85053 | 0.2591248 | 0.2094996
3DResyn Bioflex UNW2 | Soft | Autoclave | 1 | 1 | 36.594 | 1.31602 | 22.34671 | 0.2631633 | 0.204343 | 0.2632039 | 1.893789 | 0.2632039 | 0.2143971
3DResyn Bioflex UNW2 | Soft | Autoclave | 1 | 1 | 36.694 | 1.335704 | 22.83071 | 0.2671 | 0.2087688 | 0.2671407 | 1.934806 | 0.2671407 | 0.2190406
3DResyn Bioflex UNW2 | Soft | Autoclave | 1 | 1 | 36.794 | 1.355489 | 23.32487 | 0.2710571 | 0.2132874375 | 0.2710978 | 1.976684 | 0.2710978 | 0.2237816
3DResyn Bioflex UNW2 | Soft | Autoclave | 1 | 1 | 36.894 | 1.375071 | 23.81967 | 0.2749735 | 0.217812 | 0.2750142 | 2.018616 | 0.2750142 | 0.2285288
3DResyn Bioflex UNW2 | Soft | Autoclave | 1 | 1 | 36.994 | 1.395162 | 24.33417 | 0.2790019 | 0.22251675 | 0.2790324 | 2.062218 | 0.2790324 | 0.233465
3DResyn Bioflex UNW2 | Soft | Autoclave | 1 | 1 | 37.094 | 1.415456 | 24.85673 | 0.2830607 | 0.2272951 | 0.2830912 | 2.106502 | 0.2830912 | 0.2384784
3DResyn Bioflex UNW2 | Soft | Autoclave | 1 | 1 | 37.194 | 1.4357 | 25.38033 | 0.2870992 | 0.232083 | 0.2871399 | 2.150876 | 0.2871399 | 0.243502
3DResyn Bioflex UNW2 | Soft | Autoclave | 1 | 1 | 37.294 | 1.455841 | 25.90394 | 0.2911275 | 0.2368710625 | 0.2911682 | 2.195249 | 0.2911682 | 0.2485256
3DResyn Bioflex UNW2 | Soft | Autoclave | 1 | 1 | 37.394 | 1.475423 | 26.40698 | 0.2950338 | 0.2414709 | 0.2950846 | 2.23788 | 0.2950846 | 0.2533517
3DResyn Bioflex UNW2 | Soft | Autoclave | 1 | 1 | 37.494 | 1.495361 | 26.91706 | 0.2990418 | 0.2461352 | 0.2990723 | 2.281107 | 0.2990723 | 0.2582455
3DResyn Bioflex UNW2 | Soft | Autoclave | 1 | 1 | 37.594 | 1.514486 | 27.41639 | 0.3028565 | 0.2507011875 | 0.3028971 | 2.323423 | 0.3028971 | 0.2630362
3DResyn Bioflex UNW2 | Soft | Autoclave | 1 | 1 | 37.694 | 1.535187 | 27.97312 | 0.3070069 | 0.255792 | 0.3070374 | 2.370603 | 0.3070374 | 0.2683775
3DResyn Bioflex UNW2 | Soft | Autoclave | 1 | 1 | 37.794 | 1.555532 | 28.51999 | 0.3110758 | 0.2607927 | 0.3111064 | 2.416948 | 0.3111064 | 0.2736242
3DResyn Bioflex UNW2 | Soft | Autoclave | 1 | 1 | 37.894 | 1.57547 | 29.05279 | 0.3150533 | 0.2656648 | 0.315094 | 2.462101 | 0.315094 | 0.278736
3DResyn Bioflex UNW2 | Soft | Autoclave | 1 | 1 | 37.994 | 1.596222 | 29.61836 | 0.3192139 | 0.2708365 | 0.3192444 | 2.510031 | 0.3192444 | 0.2841622
3DResyn Bioflex UNW2 | Soft | Autoclave | 1 | 1 | 38.094 | 1.616058 | 30.15007 | 0.323171 | 0.2756985 | 0.3232117 | 2.555091 | 0.3232117 | 0.2892634
3DResyn Bioflex UNW2 | Soft | Autoclave | 1 | 1 | 38.194 | 1.635793 | 30.67577 | 0.3271078 | 0.280505625 | 0.3271586 | 2.599642 | 0.3271586 | 0.294307
3DResyn Bioflex UNW2 | Soft | Autoclave | 1 | 1 | 38.294 | 1.655426 | 31.20702 | 0.3310445 | 0.2853635 | 0.3310852 | 2.644663 | 0.3310852 | 0.2994039
3DResyn Bioflex UNW2 | Soft | Autoclave | 1 | 1 | 38.394 | 1.675364 | 31.75303 | 0.3350321 | 0.2903563 | 0.3350728 | 2.690935 | 0.3350728 | 0.3046424
3DResyn Bioflex UNW2 | Soft | Autoclave | 1 | 1 | 38.494 | 1.695201 | 32.29329 | 0.3389995 | 0.2952966 | 0.3390401 | 2.73672 | 0.3390401 | 0.3098258
3DResyn Bioflex UNW2 | Soft | Autoclave | 1 | 1 | 38.594 | 1.715393 | 32.85464 | 0.3430379 | 0.3004297 | 0.3430786 | 2.784291 | 0.3430786 | 0.3152114
3DResyn Bioflex UNW2 | Soft | Autoclave | 1 | 1 | 38.694 | 1.73584 | 33.42499 | 0.3471273 | 0.305645 | 0.347168 | 2.832626 | 0.347168 | 0.3206834
3DResyn Bioflex UNW2 | Soft | Autoclave | 1 | 1 | 38.794 | 1.755727 | 33.9808 | 0.3511047 | 0.3107275 | 0.3511454 | 2.879729 | 0.3511454 | 0.3260159
3DResyn Bioflex UNW2 | Soft | Autoclave | 1 | 1 | 38.894 | 1.775716 | 34.53626 | 0.3550924 | 0.31580675 | 0.3551432 | 2.926802 | 0.3551432 | 0.331345
3DResyn Bioflex UNW2 | Soft | Autoclave | 1 | 1 | 38.994 | 1.795349 | 35.08229 | 0.3590291 | 0.3207997 | 0.3590698 | 2.973075 | 0.3590698 | 0.3365837
3DResyn Bioflex UNW2 | Soft | Autoclave | 1 | 1 | 39.094 | 1.815186 | 35.65166 | 0.3630066 | 0.3260061875 | 0.3630371 | 3.021327 | 0.3630371 | 0.3420463
3DResyn Bioflex UNW2 | Soft | Autoclave | 1 | 1 | 39.194 | 1.835175 | 36.22333 | 0.366984 | 0.3312337 | 0.3670349 | 3.069774 | 0.3670349 | 0.347531
3DResyn Bioflex UNW2 | Soft | Autoclave | 1 | 1 | 39.294 | 1.855214 | 36.8047 | 0.3710124 | 0.3365498 | 0.3710429 | 3.119042 | 0.3710429 | 0.3531087
3DResyn Bioflex UNW2 | Soft | Autoclave | 1 | 1 | 39.394 | 1.875814 | 37.41829 | 0.3751221 | 0.342160625 | 0.3751628 | 3.171041 | 0.3751628 | 0.3589956
3DResyn Bioflex UNW2 | Soft | Autoclave | 1 | 1 | 39.494 | 1.895498 | 37.99224 | 0.379069 | 0.347409 | 0.3790995 | 3.219682 | 0.3790995 | 0.3645022
3DResyn Bioflex UNW2 | Soft | Autoclave | 1 | 1 | 39.594 | 1.915741 | 38.59121 | 0.3830974 | 0.352886 | 0.3831482 | 3.270441 | 0.3831482 | 0.3702487
3DResyn Bioflex UNW2 | Soft | Autoclave | 1 | 1 | 39.694 | 1.934814 | 39.13589 | 0.3869222 | 0.3578668 | 0.3869629 | 3.316601 | 0.3869629 | 0.3754745
3DResyn Bioflex UNW2 | Soft | Autoclave | 1 | 1 | 39.794 | 1.955312 | 39.76571 | 0.3910217 | 0.363626 | 0.3910624 | 3.369976 | 0.3910624 | 0.381517
3DResyn Bioflex UNW2 | Soft | Autoclave | 1 | 1 | 39.894 | 1.96462 | 39.9917 | 0.392924 | 0.3656925 | 0.392924 | 3.389127 | 0.392924 | 0.3836852
3DResyn Bioflex UNW2 | Soft | Autoclave | 1 | 1 | 39.994 | 1.964569 | 39.81767 | 0.3929138 | 0.3641011 | 0.3929138 | 3.374379 | 0.3929138 | 0.3820156
3DResyn Bioflex UNW2 | Soft | Autoclave | 1 | 1 | 40.094 | 1.964467 | 39.66569 | 0.3928935 | 0.3627113125 | 0.3928935 | 3.361499 | 0.3928935 | 0.3805574
3DResyn Bioflex UNW2 | Soft | Autoclave | 1 | 1 | 40.194 | 1.964366 | 39.53989 | 0.3928731 | 0.361561 | 0.3928731 | 3.350838 | 0.3928731 | 0.3793505
3DResyn Bioflex UNW2 | Soft | Autoclave | 1 | 1 | 40.294 | 1.964111 | 39.42937 | 0.3928325 | 0.360550375 | 0.3928223 | 3.341472 | 0.3928223 | 0.3782901
3DResyn Bioflex UNW2 | Soft | Autoclave | 1 | 1 | 40.394 | 1.963908 | 39.33202 | 0.3927816 | 0.3596602 | 0.3927816 | 3.333222 | 0.3927816 | 0.3773561
3DResyn Bioflex UNW2 | Soft | Autoclave | 1 | 1 | 40.494 | 1.963654 | 39.24273 | 0.3927307 | 0.3588437 | 0.3927307 | 3.325655 | 0.3927307 | 0.3764994
3DResyn Bioflex UNW2 | Soft | Autoclave | 1 | 1 | 40.594 | 1.96345 | 39.16335 | 0.39269 | 0.3581178125 | 0.39269 | 3.318928 | 0.39269 | 0.3757379
3DResyn Bioflex UNW2 | Soft | Autoclave | 1 | 1 | 40.694 | 1.963247 | 39.09175 | 0.3926493 | 0.3574632 | 0.3926493 | 3.312861 | 0.3926493 | 0.375051
3DResyn Bioflex UNW2 | Soft | Autoclave | 1 | 1 | 40.794 | 1.963094 | 39.02315 | 0.3926188 | 0.3568358 | 0.3926188 | 3.307046 | 0.3926188 | 0.3743928
3DResyn Bioflex UNW2 | Soft | Autoclave | 1 | 1 | 40.894 | 1.962942 | 38.96251 | 0.3925883 | 0.3562813 | 0.3925883 | 3.301908 | 0.3925883 | 0.373811
3DResyn Bioflex UNW2 | Soft | Autoclave | 1 | 1 | 40.994 | 1.962789 | 38.9045 | 0.392568 | 0.3557508 | 0.3925578 | 3.296991 | 0.3925578 | 0.3732545
3DResyn Bioflex UNW2 | Soft | Autoclave | 1 | 1 | 41.094 | 1.962687 | 38.84891 | 0.3925374 | 0.3552425 | 0.3925374 | 3.29228 | 0.3925374 | 0.3727211
3DResyn Bioflex UNW2 | Soft | Autoclave | 1 | 1 | 41.194 | 1.962586 | 38.79459 | 0.3925171 | 0.3547458125 | 0.3925171 | 3.287677 | 0.3925171 | 0.3722
3DResyn Bioflex UNW2 | Soft | Autoclave | 1 | 1 | 41.294 | 1.962535 | 38.74825 | 0.3925069 | 0.354322 | 0.3925069 | 3.28375 | 0.3925069 | 0.3717553
3DResyn Bioflex UNW2 | Soft | Autoclave | 1 | 1 | 41.394 | 1.962484 | 38.70504 | 0.3924968 | 0.353927 | 0.3924968 | 3.280088 | 0.3924968 | 0.3713409
3DResyn Bioflex UNW2 | Soft | Autoclave | 1 | 1 | 41.494 | 1.962433 | 38.6628 | 0.3924866 | 0.3535407 | 0.3924866 | 3.276509 | 0.3924866 | 0.3709356
3DResyn Bioflex UNW2 | Soft | Autoclave | 1 | 1 | 41.594 | 1.962382 | 38.62589 | 0.3924764 | 0.3532032 | 0.3924764 | 3.27338 | 0.3924764 | 0.3705814
3DResyn Bioflex UNW2 | Soft | Autoclave | 1 | 1 | 41.694 | 1.962382 | 38.58976 | 0.3924764 | 0.35287275 | 0.3924764 | 3.270318 | 0.3924764 | 0.3702348
3DResyn Bioflex UNW2 | Soft | Autoclave | 1 | 1 | 41.794 | 1.962331 | 38.56004 | 0.3924662 | 0.352601 | 0.3924662 | 3.2678 | 0.3924662 | 0.3699496
3DResyn Bioflex UNW2 | Soft | Autoclave | 1 | 1 | 41.894 | 1.962331 | 38.52385 | 0.3924662 | 0.3522701 | 0.3924662 | 3.264733 | 0.3924662 | 0.3696025
3DResyn Bioflex UNW2 | Soft | Autoclave | 1 | 1 | 41.994 | 1.96228 | 38.48727 | 0.3924561 | 0.3519355625 | 0.3924561 | 3.261633 | 0.3924561 | 0.3692515
3DResyn Bioflex UNW2 | Soft | Autoclave | 1 | 1 | 42.094 | 1.96228 | 38.45382 | 0.3924561 | 0.3516297 | 0.3924561 | 3.258798 | 0.3924561 | 0.3689306
3DResyn Bioflex UNW2 | Soft | Autoclave | 1 | 1 | 42.194 | 1.96228 | 38.43359 | 0.3924561 | 0.35144475 | 0.3924561 | 3.257084 | 0.3924561 | 0.3687365
3DResyn Bioflex UNW2 | Soft | Autoclave | 1 | 1 | 42.294 | 1.962229 | 38.41501 | 0.3924459 | 0.3512748 | 0.3924459 | 3.255509 | 0.3924459 | 0.3685582
3DResyn Bioflex UNW2 | Soft | Autoclave | 1 | 1 | 42.394 | 1.962229 | 38.39661 | 0.3924459 | 0.3511066 | 0.3924459 | 3.25395 | 0.3924459 | 0.3683817
3DResyn Bioflex UNW2 | Soft | Autoclave | 1 | 1 | 42.494 | 1.962229 | 38.37131 | 0.3924459 | 0.3508752 | 0.3924459 | 3.251806 | 0.3924459 | 0.368139
3DResyn Bioflex UNW2 | Soft | Autoclave | 1 | 1 | 42.594 | 1.962229 | 38.33674 | 0.3924459 | 0.3505592 | 0.3924459 | 3.248876 | 0.3924459 | 0.3678073
3DResyn Bioflex UNW2 | Soft | Autoclave | 1 | 1 | 42.694 | 1.962229 | 38.30796 | 0.3924459 | 0.350296 | 0.3924459 | 3.246438 | 0.3924459 | 0.3675312
3DResyn Bioflex UNW2 | Soft | Autoclave | 1 | 1 | 42.794 | 1.962229 | 38.28712 | 0.3924459 | 0.350105375 | 0.3924459 | 3.244671 | 0.3924459 | 0.3673312
3DResyn Bioflex UNW2 | Soft | Autoclave | 1 | 2 | 31.338 | 0.2579753 | 1.076403 | 0.05112502 | 0.01001183 | 0.05118557 | 0.09200027 | 0.05159506 | 0.01032714
3DResyn Bioflex UNW2 | Soft | Autoclave | 1 | 2 | 31.438 | 0.2822876 | 1.324131 | 0.05595899 | 0.012316 | 0.05600944 | 0.1131736 | 0.05645752 | 0.01270388
3DResyn Bioflex UNW2 | Soft | Autoclave | 1 | 2 | 31.538 | 0.3033447 | 1.562438 | 0.06014708 | 0.01453252 | 0.06018745 | 0.1335417 | 0.06066895 | 0.01499021
3DResyn Bioflex UNW2 | Soft | Autoclave | 1 | 2 | 31.638 | 0.3243001 | 1.816141 | 0.0643049 | 0.01689227 | 0.06434527 | 0.1552258 | 0.06486003 | 0.01742428
3DResyn Bioflex UNW2 | Soft | Autoclave | 1 | 2 | 31.738 | 0.3443909 | 2.078867 | 0.06829116 | 0.01933593 | 0.06833152 | 0.177681 | 0.06887817 | 0.0199449
3DResyn Bioflex UNW2 | Soft | Autoclave | 1 | 2 | 31.838 | 0.364329 | 2.355596 | 0.07225723 | 0.02190984 | 0.07228751 | 0.201333 | 0.07286581 | 0.02259988
3DResyn Bioflex UNW2 | Soft | Autoclave | 1 | 2 | 31.938 | 0.3846232 | 2.637335 | 0.07627377 | 0.02453034375 | 0.07631413 | 0.2254132 | 0.07692464 | 0.02530291
3DResyn Bioflex UNW2 | Soft | Autoclave | 1 | 2 | 32.038 | 0.4049174 | 2.949982 | 0.08031048 | 0.02743834 | 0.08034075 | 0.2521352 | 0.08098348 | 0.02830249
3DResyn Bioflex UNW2 | Soft | Autoclave | 1 | 2 | 32.138 | 0.4251607 | 3.264446 | 0.08432701 | 0.03036323 | 0.08435729 | 0.2790125 | 0.08503215 | 0.03131949
3DResyn Bioflex UNW2 | Soft | Autoclave | 1 | 2 | 32.238 | 0.4445903 | 3.5606 | 0.08816189 | 0.0331178 | 0.08821235 | 0.3043248 | 0.08891805 | 0.03416082
3DResyn Bioflex UNW2 | Soft | Autoclave | 1 | 2 | 32.338 | 0.4646301 | 3.882442 | 0.09213806 | 0.03611132 | 0.09218852 | 0.3318327 | 0.09292603 | 0.03724862
3DResyn Bioflex UNW2 | Soft | Autoclave | 1 | 2 | 32.438 | 0.4843648 | 4.214515 | 0.09606377 | 0.03919999 | 0.09610413 | 0.3602149 | 0.09687297 | 0.04043456
3DResyn Bioflex UNW2 | Soft | Autoclave | 1 | 2 | 32.538 | 0.5044556 | 4.560763 | 0.10005 | 0.04242052 | 0.1000904 | 0.3898088 | 0.1008911 | 0.04375651
3DResyn Bioflex UNW2 | Soft | Autoclave | 1 | 2 | 32.638 | 0.5246481 | 4.914131 | 0.1040565 | 0.04570725 | 0.1040968 | 0.4200112 | 0.1049296 | 0.04714677
3DResyn Bioflex UNW2 | Soft | Autoclave | 1 | 2 | 32.738 | 0.5448405 | 5.255774 | 0.108073 | 0.04888493 | 0.1081033 | 0.4492114 | 0.1089681 | 0.05042453
3DResyn Bioflex UNW2 | Soft | Autoclave | 1 | 2 | 32.838 | 0.5651347 | 5.628119 | 0.1120895 | 0.0523482 | 0.1121299 | 0.4810359 | 0.1130269 | 0.05399686
3DResyn Bioflex UNW2 | Soft | Autoclave | 1 | 2 | 32.938 | 0.5848185 | 5.988957 | 0.1159951 | 0.05570441 | 0.1160354 | 0.5118767 | 0.1169637 | 0.05745878
3DResyn Bioflex UNW2 | Soft | Autoclave | 1 | 2 | 33.038 | 0.6047567 | 6.364542 | 0.119941 | 0.05919779 | 0.1199914 | 0.5439779 | 0.1209513 | 0.06106218
3DResyn Bioflex UNW2 | Soft | Autoclave | 1 | 2 | 33.138 | 0.6244406 | 6.736468 | 0.1238566 | 0.06265715 | 0.1238969 | 0.5757665 | 0.1248881 | 0.06463049
3DResyn Bioflex UNW2 | Soft | Autoclave | 1 | 2 | 33.238 | 0.6441752 | 7.121005 | 0.1277823 | 0.0662338 | 0.1278125 | 0.6086329 | 0.128835 | 0.06831978
3DResyn Bioflex UNW2 | Soft | Autoclave | 1 | 2 | 33.338 | 0.6643168 | 7.511981 | 0.1317786 | 0.06987034375 | 0.1318089 | 0.6420497 | 0.1328634 | 0.07207085
3DResyn Bioflex UNW2 | Soft | Autoclave | 1 | 2 | 33.438 | 0.6844076 | 7.905402 | 0.1357548 | 0.073529625 | 0.1357952 | 0.6756754 | 0.1368815 | 0.07584538
3DResyn Bioflex UNW2 | Soft | Autoclave | 1 | 2 | 33.538 | 0.7050069 | 8.318409 | 0.139852 | 0.07737108 | 0.1398823 | 0.7109751 | 0.1410014 | 0.07980782
3DResyn Bioflex UNW2 | Soft | Autoclave | 1 | 2 | 33.638 | 0.7253011 | 8.74231 | 0.1438585 | 0.08131386 | 0.1439089 | 0.7472059 | 0.1450602 | 0.08387477
3DResyn Bioflex UNW2 | Soft | Autoclave | 1 | 2 | 33.738 | 0.7453919 | 9.159702 | 0.1478448 | 0.08519611 | 0.1478952 | 0.7828805 | 0.1490784 | 0.08787929
3DResyn Bioflex UNW2 | Soft | Autoclave | 1 | 2 | 33.838 | 0.7647705 | 9.564836 | 0.1516998 | 0.08896433 | 0.1517402 | 0.8175073 | 0.1529541 | 0.09176619
3DResyn Bioflex UNW2 | Soft | Autoclave | 1 | 2 | 33.938 | 0.7845561 | 9.983088 | 0.1556255 | 0.09285457 | 0.1556659 | 0.8532553 | 0.1569112 | 0.09577895
3DResyn Bioflex UNW2 | Soft | Autoclave | 1 | 2 | 34.038 | 0.8044943 | 10.41092 | 0.1595916 | 0.09683389 | 0.1596219 | 0.889822 | 0.1608989 | 0.0998836
3DResyn Bioflex UNW2 | Soft | Autoclave | 1 | 2 | 34.138 | 0.8248393 | 10.85024 | 0.1636283 | 0.1009201 | 0.1636586 | 0.9273709 | 0.1649679 | 0.1040985
3DResyn Bioflex UNW2 | Soft | Autoclave | 1 | 2 | 34.238 | 0.8451844 | 11.29 | 0.167665 | 0.1050104375 | 0.1676953 | 0.9649576 | 0.1690369 | 0.1083177
3DResyn Bioflex UNW2 | Soft | Autoclave | 1 | 2 | 34.338 | 0.8650717 | 11.7234 | 0.1716008 | 0.1090416 | 0.1716412 | 1.002 | 0.1730143 | 0.1124758
3DResyn Bioflex UNW2 | Soft | Autoclave | 1 | 2 | 34.438 | 0.8851624 | 12.16706 | 0.1755871 | 0.1131681 | 0.1756275 | 1.039919 | 0.1770325 | 0.1167322
3DResyn Bioflex UNW2 | Soft | Autoclave | 1 | 2 | 34.538 | 0.9047445 | 12.60238 | 0.1794724 | 0.1172171 | 0.1795128 | 1.077127 | 0.1809489 | 0.1209088
3DResyn Bioflex UNW2 | Soft | Autoclave | 1 | 2 | 34.638 | 0.9244792 | 13.03908 | 0.183378 | 0.1212789 | 0.1834284 | 1.114451 | 0.1848958 | 0.1250985
3DResyn Bioflex UNW2 | Soft | Autoclave | 1 | 2 | 34.738 | 0.9445191 | 13.49024 | 0.1873642 | 0.1254752 | 0.1874046 | 1.153012 | 0.1889038 | 0.129427
3DResyn Bioflex UNW2 | Soft | Autoclave | 1 | 2 | 34.838 | 0.9646607 | 13.9416 | 0.1913606 | 0.1296734 | 0.1914009 | 1.19159 | 0.1929321 | 0.1337574
3DResyn Bioflex UNW2 | Soft | Autoclave | 1 | 2 | 34.938 | 0.9850566 | 14.40252 | 0.1954074 | 0.1339605 | 0.1954477 | 1.230985 | 0.1970113 | 0.1381795
3DResyn Bioflex UNW2 | Soft | Autoclave | 1 | 2 | 35.038 | 1.004995 | 14.85036 | 0.1993633 | 0.138126 | 0.1994037 | 1.269261 | 0.2009989 | 0.1424761
3DResyn Bioflex UNW2 | Soft | Autoclave | 1 | 2 | 35.138 | 1.025187 | 15.30718 | 0.2033698 | 0.1423749 | 0.2034102 | 1.308306 | 0.2050374 | 0.1468589
3DResyn Bioflex UNW2 | Soft | Autoclave | 1 | 2 | 35.238 | 1.044464 | 15.7457 | 0.2071946 | 0.1464537 | 0.207235 | 1.345786 | 0.2088928 | 0.1510661
3DResyn Bioflex UNW2 | Soft | Autoclave | 1 | 2 | 35.338 | 1.064301 | 16.1976 | 0.2111304 | 0.1506569 | 0.2111707 | 1.38441 | 0.2128601 | 0.1554017
3DResyn Bioflex UNW2 | Soft | Autoclave | 1 | 2 | 35.438 | 1.084239 | 16.66175 | 0.2150965 | 0.1549740625 | 0.2151267 | 1.424081 | 0.2168478 | 0.1598548
3DResyn Bioflex UNW2 | Soft | Autoclave | 1 | 2 | 35.538 | 1.104533 | 17.12507 | 0.2191231 | 0.1592835 | 0.2191533 | 1.463682 | 0.2209066 | 0.1643
3DResyn Bioflex UNW2 | Soft | Autoclave | 1 | 2 | 35.638 | 1.124929 | 17.60504 | 0.2231598 | 0.1637478 | 0.2232002 | 1.504704 | 0.2249858 | 0.1689049
3DResyn Bioflex UNW2 | Soft | Autoclave | 1 | 2 | 35.738 | 1.144969 | 18.0668 | 0.227136 | 0.1680427 | 0.2271763 | 1.544171 | 0.2289937 | 0.1733351
3DResyn Bioflex UNW2 | Soft | Autoclave | 1 | 2 | 35.838 | 1.165263 | 18.5397 | 0.2311525 | 0.17244125 | 0.231203 | 1.58459 | 0.2330526 | 0.1778722
3DResyn Bioflex UNW2 | Soft | Autoclave | 1 | 2 | 35.938 | 1.184692 | 18.99041 | 0.2350177 | 0.1766334 | 0.235058 | 1.623112 | 0.2369385 | 0.1821963
3DResyn Bioflex UNW2 | Soft | Autoclave | 1 | 2 | 36.038 | 1.20458 | 19.45491 | 0.2389534 | 0.1809538 | 0.2390039 | 1.662813 | 0.2409159 | 0.1866528
3DResyn Bioflex UNW2 | Soft | Autoclave | 1 | 2 | 36.138 | 1.224264 | 19.92433 | 0.2428691 | 0.18532 | 0.2429094 | 1.702934 | 0.2448527 | 0.1911565
3DResyn Bioflex UNW2 | Soft | Autoclave | 1 | 2 | 36.238 | 1.244609 | 20.41334 | 0.2469159 | 0.1898683 | 0.2469461 | 1.74473 | 0.2489217 | 0.195848
3DResyn Bioflex UNW2 | Soft | Autoclave | 1 | 2 | 36.338 | 1.264852 | 20.89523 | 0.2509223 | 0.1943505 | 0.2509627 | 1.785917 | 0.2529704 | 0.2004714
3DResyn Bioflex UNW2 | Soft | Autoclave | 1 | 2 | 36.438 | 1.284943 | 21.3743 | 0.2549086 | 0.1988064 | 0.2549489 | 1.826864 | 0.2569885 | 0.2050677
3DResyn Bioflex UNW2 | Soft | Autoclave | 1 | 2 | 36.538 | 1.305389 | 21.87506 | 0.2589554 | 0.203464 | 0.2590058 | 1.869663 | 0.2610779 | 0.209872
3DResyn Bioflex UNW2 | Soft | Autoclave | 1 | 2 | 36.638 | 1.325022 | 22.35172 | 0.2628609 | 0.2078975 | 0.2629013 | 1.910403 | 0.2650045 | 0.2144451
3DResyn Bioflex UNW2 | Soft | Autoclave | 1 | 2 | 36.738 | 1.344808 | 22.83152 | 0.2667866 | 0.2123603 | 0.266827 | 1.951412 | 0.2689616 | 0.2190484
3DResyn Bioflex UNW2 | Soft | Autoclave | 1 | 2 | 36.838 | 1.364441 | 23.32193 | 0.270682 | 0.2169216 | 0.2707224 | 1.993327 | 0.2728882 | 0.2237534
3DResyn Bioflex UNW2 | Soft | Autoclave | 1 | 2 | 36.938 | 1.384481 | 23.8243 | 0.2746683 | 0.2215943 | 0.2746986 | 2.036265 | 0.2768962 | 0.2285732
3DResyn Bioflex UNW2 | Soft | Autoclave | 1 | 2 | 37.038 | 1.404775 | 24.33805 | 0.2786949 | 0.2263727 | 0.2787252 | 2.080175 | 0.280955 | 0.2335022
3DResyn Bioflex UNW2 | Soft | Autoclave | 1 | 2 | 37.138 | 1.424967 | 24.84603 | 0.2826913 | 0.2310976 | 0.2827316 | 2.123592 | 0.2849935 | 0.2383758
3DResyn Bioflex UNW2 | Soft | Autoclave | 1 | 2 | 37.238 | 1.445313 | 25.36364 | 0.2867179 | 0.235912 | 0.2867684 | 2.167833 | 0.2890625 | 0.2433418
3DResyn Bioflex UNW2 | Soft | Autoclave | 1 | 2 | 37.338 | 1.464691 | 25.85028 | 0.290573 | 0.24043825 | 0.2906133 | 2.209425 | 0.2929382 | 0.2480107
3DResyn Bioflex UNW2 | Soft | Autoclave | 1 | 2 | 37.438 | 1.48468 | 26.35517 | 0.294539 | 0.2451343 | 0.2945794 | 2.252578 | 0.296936 | 0.2528547
3DResyn Bioflex UNW2 | Soft | Autoclave | 1 | 2 | 37.538 | 1.504415 | 26.86291 | 0.2984546 | 0.249857 | 0.298495 | 2.295975 | 0.300883 | 0.257726
3DResyn Bioflex UNW2 | Soft | Autoclave | 1 | 2 | 37.638 | 1.52476 | 27.40542 | 0.3025015 | 0.254903 | 0.3025317 | 2.342344 | 0.304952 | 0.2629309
3DResyn Bioflex UNW2 | Soft | Autoclave | 1 | 2 | 37.738 | 1.544749 | 27.92634 | 0.3064574 | 0.2597481 | 0.3064978 | 2.386867 | 0.3089498 | 0.2679287
3DResyn Bioflex UNW2 | Soft | Autoclave | 1 | 2 | 37.838 | 1.564941 | 28.45463 | 0.3104538 | 0.2646618125 | 0.3105043 | 2.432019 | 0.3129883 | 0.2729971
3DResyn Bioflex UNW2 | Soft | Autoclave | 1 | 2 | 37.938 | 1.585388 | 28.99262 | 0.3145208 | 0.2696658125 | 0.3145612 | 2.478002 | 0.3170776 | 0.2781587
3DResyn Bioflex UNW2 | Soft | Autoclave | 1 | 2 | 38.038 | 1.605072 | 29.50286 | 0.3184263 | 0.2744116 | 0.3184667 | 2.521612 | 0.3210144 | 0.283054
3DResyn Bioflex UNW2 | Soft | Autoclave | 1 | 2 | 38.138 | 1.624909 | 30.01568 | 0.3223621 | 0.2791814375 | 0.3224025 | 2.565443 | 0.3249817 | 0.287974
3DResyn Bioflex UNW2 | Soft | Autoclave | 1 | 2 | 38.238 | 1.644643 | 30.53358 | 0.3262777 | 0.2839985 | 0.3263181 | 2.609707 | 0.3289286 | 0.2929428
3DResyn Bioflex UNW2 | Soft | Autoclave | 1 | 2 | 38.338 | 1.664632 | 31.07316 | 0.3302438 | 0.28901725 | 0.3302842 | 2.655825 | 0.3329264 | 0.2981196
3DResyn Bioflex UNW2 | Soft | Autoclave | 1 | 2 | 38.438 | 1.684621 | 31.61815 | 0.3342099 | 0.294086375 | 0.3342502 | 2.702406 | 0.3369242 | 0.3033484
3DResyn Bioflex UNW2 | Soft | Autoclave | 1 | 2 | 38.538 | 1.704661 | 32.16895 | 0.3381861 | 0.299209375 | 0.3382264 | 2.749483 | 0.3409322 | 0.3086327
3DResyn Bioflex UNW2 | Soft | Autoclave | 1 | 2 | 38.638 | 1.725057 | 32.73341 | 0.3422329 | 0.3044595 | 0.3422732 | 2.797727 | 0.3450114 | 0.3140482
3DResyn Bioflex UNW2 | Soft | Autoclave | 1 | 2 | 38.738 | 1.744995 | 33.28018 | 0.3461888 | 0.3095451875 | 0.3462292 | 2.84446 | 0.348999 | 0.319294
3DResyn Bioflex UNW2 | Soft | Autoclave | 1 | 2 | 38.838 | 1.765086 | 33.82579 | 0.350165 | 0.3146200625 | 0.3502154 | 2.891094 | 0.3530172 | 0.3245288
3DResyn Bioflex UNW2 | Soft | Autoclave | 1 | 2 | 38.938 | 1.784566 | 34.36063 | 0.3540402 | 0.3195947 | 0.3540806 | 2.936806 | 0.3569133 | 0.32966
3DResyn Bioflex UNW2 | Soft | Autoclave | 1 | 2 | 39.038 | 1.804606 | 34.92482 | 0.3580164 | 0.3248423 | 0.3580568 | 2.985027 | 0.3609212 | 0.3350729
3DResyn Bioflex UNW2 | Soft | Autoclave | 1 | 2 | 39.138 | 1.824341 | 35.48563 | 0.3619421 | 0.3300585 | 0.3619724 | 3.03296 | 0.3648682 | 0.3404534
3DResyn Bioflex UNW2 | Soft | Autoclave | 1 | 2 | 39.238 | 1.844584 | 36.06565 | 0.3659587 | 0.3354533 | 0.3659889 | 3.082534 | 0.3689168 | 0.3460182
3DResyn Bioflex UNW2 | Soft | Autoclave | 1 | 2 | 39.338 | 1.864777 | 36.65225 | 0.3699651 | 0.3409094375 | 0.3699954 | 3.132671 | 0.3729553 | 0.3516461
3DResyn Bioflex UNW2 | Soft | Autoclave | 1 | 2 | 39.438 | 1.884715 | 37.21803 | 0.373911 | 0.3461719 | 0.3739514 | 3.181028 | 0.376943 | 0.3570743
3DResyn Bioflex UNW2 | Soft | Autoclave | 1 | 2 | 39.538 | 1.905111 | 37.80563 | 0.3779477 | 0.3516373 | 0.3779982 | 3.231251 | 0.3810222 | 0.3627118
3DResyn Bioflex UNW2 | Soft | Autoclave | 1 | 2 | 39.638 | 1.924642 | 38.35325 | 0.3818229 | 0.3567308 | 0.3818734 | 3.278056 | 0.3849284 | 0.3679657
3DResyn Bioflex UNW2 | Soft | Autoclave | 1 | 2 | 39.738 | 1.944631 | 38.93188 | 0.3857991 | 0.3621127 | 0.3858395 | 3.327511 | 0.3889262 | 0.3735172
3DResyn Bioflex UNW2 | Soft | Autoclave | 1 | 2 | 39.838 | 1.964315 | 39.51197 | 0.3897147 | 0.36750825 | 0.389745 | 3.377091 | 0.392863 | 0.3790826
3DResyn Bioflex UNW2 | Soft | Autoclave | 1 | 2 | 39.938 | 1.982931 | 40.09526 | 0.3934386 | 0.3729335 | 0.3934386 | 3.426945 | 0.3965861 | 0.3846788
3DResyn Bioflex UNW2 | Soft | Autoclave | 1 | 2 | 40.038 | 1.983032 | 39.89403 | 0.3934588 | 0.371061875 | 0.3934588 | 3.409746 | 0.3966065 | 0.3827482
3DResyn Bioflex UNW2 | Soft | Autoclave | 1 | 2 | 40.138 | 1.982981 | 39.7394 | 0.3934487 | 0.3696235625 | 0.3934487 | 3.396529 | 0.3965963 | 0.3812646
3DResyn Bioflex UNW2 | Soft | Autoclave | 1 | 2 | 40.238 | 1.982931 | 39.61167 | 0.3934386 | 0.3684355 | 0.3934386 | 3.385613 | 0.3965861 | 0.3800391
3DResyn Bioflex UNW2 | Soft | Autoclave | 1 | 2 | 40.338 | 1.98288 | 39.50536 | 0.3934285 | 0.36744675 | 0.3934285 | 3.376526 | 0.3965759 | 0.3790192
3DResyn Bioflex UNW2 | Soft | Autoclave | 1 | 2 | 40.438 | 1.982778 | 39.41293 | 0.3934084 | 0.3665871 | 0.3934083 | 3.368627 | 0.3965556 | 0.3781324
3DResyn Bioflex UNW2 | Soft | Autoclave | 1 | 2 | 40.538 | 1.982676 | 39.3303 | 0.3933882 | 0.3658185 | 0.3933882 | 3.361564 | 0.3965353 | 0.3773397
3DResyn Bioflex UNW2 | Soft | Autoclave | 1 | 2 | 40.638 | 1.982524 | 39.25795 | 0.3933578 | 0.3651455625 | 0.3933579 | 3.35538 | 0.3965047 | 0.3766455
3DResyn Bioflex UNW2 | Soft | Autoclave | 1 | 2 | 40.738 | 1.98232 | 39.19236 | 0.3933175 | 0.3645354375 | 0.3933175 | 3.349774 | 0.396464 | 0.3760162
3DResyn Bioflex UNW2 | Soft | Autoclave | 1 | 2 | 40.838 | 1.982219 | 39.13465 | 0.3932973 | 0.3639987 | 0.3932973 | 3.344842 | 0.3964437 | 0.3754626
3DResyn Bioflex UNW2 | Soft | Autoclave | 1 | 2 | 40.938 | 1.982066 | 39.08126 | 0.393267 | 0.363502125 | 0.393267 | 3.340279 | 0.3964132 | 0.3749503
3DResyn Bioflex UNW2 | Soft | Autoclave | 1 | 2 | 41.038 | 1.981964 | 39.03233 | 0.3932469 | 0.363047 | 0.3932468 | 3.336096 | 0.3963928 | 0.3744808
3DResyn Bioflex UNW2 | Soft | Autoclave | 1 | 2 | 41.138 | 1.981913 | 38.98603 | 0.3932368 | 0.3626164 | 0.3932368 | 3.33214 | 0.3963827 | 0.3740367
3DResyn Bioflex UNW2 | Soft | Autoclave | 1 | 2 | 41.238 | 1.981812 | 38.94597 | 0.3932166 | 0.36224375 | 0.3932166 | 3.328715 | 0.3963623 | 0.3736523
3DResyn Bioflex UNW2 | Soft | Autoclave | 1 | 2 | 41.338 | 1.981761 | 38.90487 | 0.3932065 | 0.3618615 | 0.3932065 | 3.325202 | 0.3963521 | 0.373258
3DResyn Bioflex UNW2 | Soft | Autoclave | 1 | 2 | 41.438 | 1.98171 | 38.87014 | 0.3931964 | 0.3615385 | 0.3931964 | 3.322234 | 0.396342 | 0.3729248
3DResyn Bioflex UNW2 | Soft | Autoclave | 1 | 2 | 41.538 | 1.981659 | 38.83525 | 0.3931863 | 0.3612139375 | 0.3931863 | 3.319252 | 0.3963318 | 0.3725901
3DResyn Bioflex UNW2 | Soft | Autoclave | 1 | 2 | 41.638 | 1.981608 | 38.80349 | 0.3931762 | 0.3609185 | 0.3931762 | 3.316538 | 0.3963216 | 0.3722854
3DResyn Bioflex UNW2 | Soft | Autoclave | 1 | 2 | 41.738 | 1.981557 | 38.77436 | 0.3931662 | 0.360647625 | 0.3931661 | 3.314048 | 0.3963115 | 0.3720059
3DResyn Bioflex UNW2 | Soft | Autoclave | 1 | 2 | 41.838 | 1.981506 | 38.74254 | 0.393156 | 0.360351625 | 0.393156 | 3.311328 | 0.3963013 | 0.3717006
3DResyn Bioflex UNW2 | Soft | Autoclave | 1 | 2 | 41.938 | 1.981506 | 38.71741 | 0.393156 | 0.3601179375 | 0.393156 | 3.309181 | 0.3963013 | 0.3714596
3DResyn Bioflex UNW2 | Soft | Autoclave | 1 | 2 | 42.038 | 1.981456 | 38.69344 | 0.3931459 | 0.3598949 | 0.393146 | 3.307131 | 0.3962911 | 0.3712295
3DResyn Bioflex UNW2 | Soft | Autoclave | 1 | 2 | 42.138 | 1.981456 | 38.66941 | 0.3931459 | 0.3596714 | 0.393146 | 3.305078 | 0.3962911 | 0.370999
3DResyn Bioflex UNW2 | Soft | Autoclave | 1 | 2 | 42.238 | 1.981456 | 38.64492 | 0.3931459 | 0.359443625 | 0.393146 | 3.302984 | 0.3962911 | 0.370764
3DResyn Bioflex UNW2 | Soft | Autoclave | 1 | 2 | 42.338 | 1.981456 | 38.62133 | 0.3931459 | 0.3592242 | 0.393146 | 3.300968 | 0.3962911 | 0.3705377
3DResyn Bioflex UNW2 | Soft | Autoclave | 1 | 2 | 42.438 | 1.981405 | 38.60065 | 0.3931358 | 0.3590318 | 0.3931358 | 3.299201 | 0.3962809 | 0.3703393
3DResyn Bioflex UNW2 | Soft | Autoclave | 1 | 2 | 42.538 | 1.981405 | 38.58288 | 0.3931358 | 0.3588666 | 0.3931358 | 3.297682 | 0.3962809 | 0.3701688
3DResyn Bioflex UNW2 | Soft | Autoclave | 1 | 2 | 42.638 | 1.981405 | 38.56378 | 0.3931358 | 0.3586889375 | 0.3931358 | 3.296049 | 0.3962809 | 0.3699855
3DResyn Bioflex UNW2 | Soft | Autoclave | 1 | 2 | 42.738 | 1.981405 | 38.54503 | 0.3931358 | 0.3585145 | 0.3931358 | 3.294447 | 0.3962809 | 0.3698057
3DResyn Bioflex UNW2 | Soft | Autoclave | 1 | 2 | 42.838 | 1.981405 | 38.5248 | 0.3931358 | 0.358326375 | 0.3931358 | 3.292718 | 0.3962809 | 0.3696116
3DResyn Bioflex UNW2 | Soft | Autoclave | 2 | 1 | 31.386 | 0.2681987 | 1.048772 | 0.05315347 | 0.009788264 | 0.05331981 | 0.08979215 | 0.05363973 | 0.01006205
3DResyn Bioflex UNW2 | Soft | Autoclave | 2 | 1 | 31.486 | 0.2922058 | 1.272192 | 0.05792689 | 0.01187346 | 0.05809261 | 0.1089206 | 0.05844116 | 0.01220557
3DResyn Bioflex UNW2 | Soft | Autoclave | 2 | 1 | 31.586 | 0.3132121 | 1.494686 | 0.06210489 | 0.01395 | 0.0622688 | 0.1279697 | 0.06264242 | 0.0143402
3DResyn Bioflex UNW2 | Soft | Autoclave | 2 | 1 | 31.686 | 0.3341675 | 1.741654 | 0.06625261 | 0.01625498 | 0.06643489 | 0.1491142 | 0.0668335 | 0.01670964
3DResyn Bioflex UNW2 | Soft | Autoclave | 2 | 1 | 31.786 | 0.3538005 | 1.986255 | 0.07015814 | 0.01853786 | 0.07033806 | 0.1700561 | 0.07076009 | 0.01905637
3DResyn Bioflex UNW2 | Soft | Autoclave | 2 | 1 | 31.886 | 0.373586 | 2.247607 | 0.07408385 | 0.02097706 | 0.07427158 | 0.1924321 | 0.0747172 | 0.02156381
3DResyn Bioflex UNW2 | Soft | Autoclave | 2 | 1 | 31.986 | 0.3938802 | 2.529668 | 0.07812056 | 0.02360957 | 0.0783062 | 0.2165812 | 0.07877604 | 0.02426994
3DResyn Bioflex UNW2 | Soft | Autoclave | 2 | 1 | 32.086 | 0.4141744 | 2.826158 | 0.08213709 | 0.02637672 | 0.08234083 | 0.2419656 | 0.08283488 | 0.0271145
3DResyn Bioflex UNW2 | Soft | Autoclave | 2 | 1 | 32.186 | 0.4346212 | 3.136332 | 0.08620408 | 0.0292716 | 0.0864058 | 0.2685215 | 0.08692424 | 0.03009034
3DResyn Bioflex UNW2 | Soft | Autoclave | 2 | 1 | 32.286 | 0.4544576 | 3.446014 | 0.0901197 | 0.03216189 | 0.09034943 | 0.2950355 | 0.09089152 | 0.03306148
3DResyn Bioflex UNW2 | Soft | Autoclave | 2 | 1 | 32.386 | 0.4745992 | 3.768285 | 0.09411605 | 0.03516965625 | 0.09435372 | 0.3226271 | 0.09491984 | 0.03615338
3DResyn Bioflex UNW2 | Soft | Autoclave | 2 | 1 | 32.486 | 0.4941305 | 4.08882 | 0.0980014 | 0.03816124 | 0.09823668 | 0.3500702 | 0.0988261 | 0.03922864
3DResyn Bioflex UNW2 | Soft | Autoclave | 2 | 1 | 32.586 | 0.5139669 | 4.42409 | 0.1019372 | 0.04129033 | 0.1021803 | 0.3787748 | 0.1027934 | 0.04244525
3DResyn Bioflex UNW2 | Soft | Autoclave | 2 | 1 | 32.686 | 0.5339051 | 4.768888 | 0.1059033 | 0.04450835 | 0.1061441 | 0.4082952 | 0.106781 | 0.04575328
3DResyn Bioflex UNW2 | Soft | Autoclave | 2 | 1 | 32.786 | 0.5544027 | 5.134862 | 0.1099602 | 0.04792402 | 0.1102192 | 0.4396286 | 0.1108805 | 0.04926449
3DResyn Bioflex UNW2 | Soft | Autoclave | 2 | 1 | 32.886 | 0.5747477 | 5.502559 | 0.1139969 | 0.05135575 | 0.114264 | 0.4711095 | 0.1149495 | 0.05279221
3DResyn Bioflex UNW2 | Soft | Autoclave | 2 | 1 | 32.986 | 0.5945842 | 5.866481 | 0.1179327 | 0.05475227 | 0.1182076 | 0.5022672 | 0.1189168 | 0.05628373
3DResyn Bioflex UNW2 | Soft | Autoclave | 2 | 1 | 33.086 | 0.6147766 | 6.250749 | 0.121929 | 0.05833867 | 0.122222 | 0.5351669 | 0.1229553 | 0.05997044
3DResyn Bioflex UNW2 | Soft | Autoclave | 2 | 1 | 33.186 | 0.6340027 | 6.618704 | 0.1257538 | 0.06177282 | 0.1260443 | 0.5666699 | 0.1268005 | 0.06350065
3DResyn Bioflex UNW2 | Soft | Autoclave | 2 | 1 | 33.286 | 0.6540426 | 7.011526 | 0.12973 | 0.06543905 | 0.1300283 | 0.6003019 | 0.1308085 | 0.06726943
3DResyn Bioflex UNW2 | Soft | Autoclave | 2 | 1 | 33.386 | 0.6737773 | 7.404724 | 0.1336456 | 0.06910879 | 0.1339518 | 0.6339661 | 0.1347555 | 0.07104181
3DResyn Bioflex UNW2 | Soft | Autoclave | 2 | 1 | 33.486 | 0.6940715 | 7.804832 | 0.1376722 | 0.07284303125 | 0.1379864 | 0.6682219 | 0.1388143 | 0.0748805
3DResyn Bioflex UNW2 | Soft | Autoclave | 2 | 1 | 33.586 | 0.71462 | 8.232754 | 0.1417493 | 0.07683685 | 0.1420716 | 0.7048591 | 0.142924 | 0.07898603
3DResyn Bioflex UNW2 | Soft | Autoclave | 2 | 1 | 33.686 | 0.7348125 | 8.653731 | 0.1457558 | 0.08076587 | 0.146086 | 0.7409017 | 0.1469625 | 0.08302494
3DResyn Bioflex UNW2 | Soft | Autoclave | 2 | 1 | 33.786 | 0.7550557 | 9.085152 | 0.1497824 | 0.08479234 | 0.1501105 | 0.7778383 | 0.1510111 | 0.08716404
3DResyn Bioflex UNW2 | Soft | Autoclave | 2 | 1 | 33.886 | 0.774231 | 9.48781 | 0.1535668 | 0.088550375 | 0.1539227 | 0.8123125 | 0.1548462 | 0.0910272
3DResyn Bioflex UNW2 | Soft | Autoclave | 2 | 1 | 33.986 | 0.7940674 | 9.922653 | 0.1575127 | 0.0926088 | 0.1578663 | 0.8495422 | 0.1588135 | 0.09519913
3DResyn Bioflex UNW2 | Soft | Autoclave | 2 | 1 | 34.086 | 0.8140056 | 10.36201 | 0.1614687 | 0.09670936 | 0.1618301 | 0.8871586 | 0.1628011 | 0.09941439
3DResyn Bioflex UNW2 | Soft | Autoclave | 2 | 1 | 34.186 | 0.8342997 | 10.80965 | 0.1654953 | 0.1008872 | 0.1658648 | 0.9254834 | 0.1668599 | 0.103709
3DResyn Bioflex UNW2 | Soft | Autoclave | 2 | 1 | 34.286 | 0.8544921875 | 11.25449 | 0.1695017 | 0.1050389 | 0.1698792 | 0.9635691 | 0.1708984375 | 0.1079769
3DResyn Bioflex UNW2 | Soft | Autoclave | 2 | 1 | 34.386 | 0.874583 | 11.70809 | 0.173488 | 0.1092724375 | 0.1738734 | 1.002405 | 0.1749166 | 0.1123289
3DResyn Bioflex UNW2 | Soft | Autoclave | 2 | 1 | 34.486 | 0.8948771 | 12.16714 | 0.1775146 | 0.1135567 | 0.177908 | 1.041707 | 0.1789754 | 0.116733
3DResyn Bioflex UNW2 | Soft | Autoclave | 2 | 1 | 34.586 | 0.9143575 | 12.60768 | 0.1813697 | 0.1176683 | 0.1817808 | 1.079425 | 0.1828715 | 0.1209596
3DResyn Bioflex UNW2 | Soft | Autoclave | 2 | 1 | 34.686 | 0.9342957 | 13.07143 | 0.1853358 | 0.1219965625 | 0.1857447 | 1.119129 | 0.1868591 | 0.1254089
3DResyn Bioflex UNW2 | Soft | Autoclave | 2 | 1 | 34.786 | 0.954183 | 13.53643 | 0.1892816 | 0.1263365 | 0.1896984 | 1.158941 | 0.1908366 | 0.1298702
3DResyn Bioflex UNW2 | Soft | Autoclave | 2 | 1 | 34.886 | 0.9742737 | 14.01316 | 0.1932679 | 0.1307858 | 0.1936926 | 1.199757 | 0.1948547 | 0.134444
3DResyn Bioflex UNW2 | Soft | Autoclave | 2 | 1 | 34.986 | 0.9944661 | 14.49542 | 0.1972844 | 0.1352867 | 0.197707 | 1.241046 | 0.1988932 | 0.1390708
3DResyn Bioflex UNW2 | Soft | Autoclave | 2 | 1 | 35.086 | 1.014557 | 14.97096 | 0.2012606 | 0.139725 | 0.2017012 | 1.28176 | 0.2029114 | 0.1436332
3DResyn Bioflex UNW2 | Soft | Autoclave | 2 | 1 | 35.186 | 1.034851 | 15.46264 | 0.2052872 | 0.1443138 | 0.2057358 | 1.323856 | 0.2069702 | 0.1483504
3DResyn Bioflex UNW2 | Soft | Autoclave | 2 | 1 | 35.286 | 1.054332 | 15.93762 | 0.2091423 | 0.1487468 | 0.2096087 | 1.364522 | 0.2108663 | 0.1529074
3DResyn Bioflex UNW2 | Soft | Autoclave | 2 | 1 | 35.386 | 1.074168 | 16.42841 | 0.2130882 | 0.1533275 | 0.2135523 | 1.406542 | 0.2148336 | 0.1576162
3DResyn Bioflex UNW2 | Soft | Autoclave | 2 | 1 | 35.486 | 1.093801 | 16.91999 | 0.2169937 | 0.1579154 | 0.2174554 | 1.448629 | 0.2187602 | 0.1623324
3DResyn Bioflex UNW2 | Soft | Autoclave | 2 | 1 | 35.586 | 1.114197 | 17.43124 | 0.2210304 | 0.162687 | 0.2215103 | 1.492401 | 0.2228394 | 0.1672374
3DResyn Bioflex UNW2 | Soft | Autoclave | 2 | 1 | 35.686 | 1.134288 | 17.94268 | 0.2250268 | 0.1674602 | 0.2255045 | 1.536188 | 0.2268575 | 0.1721442
3DResyn Bioflex UNW2 | Soft | Autoclave | 2 | 1 | 35.786 | 1.154327 | 18.45099 | 0.2289928 | 0.172204375 | 0.2294886 | 1.579708 | 0.2308655 | 0.1770211
3DResyn Bioflex UNW2 | Soft | Autoclave | 2 | 1 | 35.886 | 1.174723 | 18.96723 | 0.2330397 | 0.1770224 | 0.2335434 | 1.623907 | 0.2349447 | 0.1819739
3DResyn Bioflex UNW2 | Soft | Autoclave | 2 | 1 | 35.986 | 1.194356 | 19.46498 | 0.236925 | 0.181668 | 0.2374466 | 1.666522 | 0.2388713 | 0.1867494
3DResyn Bioflex UNW2 | Soft | Autoclave | 2 | 1 | 36.086 | 1.214244 | 19.98145 | 0.240881 | 0.1864881875 | 0.2414003 | 1.71074 | 0.2428487 | 0.1917044
3DResyn Bioflex UNW2 | Soft | Autoclave | 2 | 1 | 36.186 | 1.233978 | 20.49512 | 0.2447865 | 0.1912824 | 0.2453237 | 1.75472 | 0.2467957 | 0.1966327
3DResyn Bioflex UNW2 | Soft | Autoclave | 2 | 1 | 36.286 | 1.254222 | 21.02898 | 0.2488131 | 0.1962649375 | 0.2493482 | 1.800427 | 0.2508443 | 0.2017546
3DResyn Bioflex UNW2 | Soft | Autoclave | 2 | 1 | 36.386 | 1.274312 | 21.55975 | 0.2528095 | 0.2012186 | 0.2533424 | 1.845869 | 0.2548625 | 0.2068468
3DResyn Bioflex UNW2 | Soft | Autoclave | 2 | 1 | 36.486 | 1.294556 | 22.09569 | 0.256826 | 0.2062206 | 0.2573669 | 1.891755 | 0.2589111 | 0.2119888
3DResyn Bioflex UNW2 | Soft | Autoclave | 2 | 1 | 36.586 | 1.31485 | 22.6358 | 0.2608526 | 0.2112614375 | 0.2614016 | 1.937996 | 0.26297 | 0.2171706
3DResyn Bioflex UNW2 | Soft | Autoclave | 2 | 1 | 36.686 | 1.334686 | 23.16113 | 0.2647884 | 0.2161644 | 0.2653452 | 1.982974 | 0.2669373 | 0.2222107
3DResyn Bioflex UNW2 | Soft | Autoclave | 2 | 1 | 36.786 | 1.354472 | 23.68644 | 0.268694 | 0.2210671 | 0.2692787 | 2.027948 | 0.2708944 | 0.2272505
3DResyn Bioflex UNW2 | Soft | Autoclave | 2 | 1 | 36.886 | 1.374156 | 24.22384 | 0.2726096 | 0.22608275 | 0.273192 | 2.073959 | 0.2748311 | 0.2324065
3DResyn Bioflex UNW2 | Soft | Autoclave | 2 | 1 | 36.986 | 1.394145 | 24.76761 | 0.2765757 | 0.2311578 | 0.2771659 | 2.120515 | 0.2788289 | 0.2376234
3DResyn Bioflex UNW2 | Soft | Autoclave | 2 | 1 | 37.086 | 1.414083 | 25.3129 | 0.2805417 | 0.236247 | 0.2811298 | 2.167201 | 0.2828166 | 0.242855
3DResyn Bioflex UNW2 | Soft | Autoclave | 2 | 1 | 37.186 | 1.434377 | 25.87055 | 0.2845684 | 0.2414516 | 0.2851644 | 2.214944 | 0.2868754 | 0.2482052
3DResyn Bioflex UNW2 | Soft | Autoclave | 2 | 1 | 37.286 | 1.454671 | 26.42928 | 0.2885849 | 0.2466663 | 0.2891991 | 2.262781 | 0.2909343 | 0.2535657
3DResyn Bioflex UNW2 | Soft | Autoclave | 2 | 1 | 37.386 | 1.474457 | 26.97909 | 0.2925207 | 0.2517977 | 0.2931326 | 2.309853 | 0.2948914 | 0.2588406
3DResyn Bioflex UNW2 | Soft | Autoclave | 2 | 1 | 37.486 | 1.494141 | 27.52453 | 0.2964262 | 0.2568883125 | 0.2970459 | 2.356552 | 0.2988281 | 0.2640737
3DResyn Bioflex UNW2 | Soft | Autoclave | 2 | 1 | 37.586 | 1.51413 | 28.09251 | 0.3003822 | 0.2621893 | 0.3010198 | 2.405181 | 0.3028259 | 0.269523
3DResyn Bioflex UNW2 | Soft | Autoclave | 2 | 1 | 37.686 | 1.534373 | 28.68236 | 0.3043987 | 0.2676944 | 0.3050443 | 2.455681 | 0.3068746 | 0.275182
3DResyn Bioflex UNW2 | Soft | Autoclave | 2 | 1 | 37.786 | 1.554159 | 29.26451 | 0.3083345 | 0.273127625 | 0.3089778 | 2.505523 | 0.3108317 | 0.2807672
3DResyn Bioflex UNW2 | Soft | Autoclave | 2 | 1 | 37.886 | 1.574402 | 29.85564 | 0.312351 | 0.2786447 | 0.3130024 | 2.556134 | 0.3148804 | 0.2864386
3DResyn Bioflex UNW2 | Soft | Autoclave | 2 | 1 | 37.986 | 1.594696 | 30.44971 | 0.3163777 | 0.2841891875 | 0.317037 | 2.606995 | 0.3189392 | 0.2921382
3DResyn Bioflex UNW2 | Soft | Autoclave | 2 | 1 | 38.086 | 1.614634 | 31.03521 | 0.3203236 | 0.2896537 | 0.3210009 | 2.657124 | 0.3229269 | 0.2977555
3DResyn Bioflex UNW2 | Soft | Autoclave | 2 | 1 | 38.186 | 1.634827 | 31.63159 | 0.32433 | 0.29521975 | 0.3250152 | 2.708184 | 0.3269653 | 0.3034773
3DResyn Bioflex UNW2 | Soft | Autoclave | 2 | 1 | 38.286 | 1.654358 | 32.20671 | 0.3282053 | 0.300587375 | 0.3288982 | 2.757424 | 0.3308716 | 0.308995
3DResyn Bioflex UNW2 | Soft | Autoclave | 2 | 1 | 38.386 | 1.674398 | 32.8087 | 0.3321713 | 0.306205875 | 0.3328823 | 2.808964 | 0.3348796 | 0.3147707
3DResyn Bioflex UNW2 | Soft | Autoclave | 2 | 1 | 38.486 | 1.69398 | 33.40701 | 0.3360769 | 0.3117899375 | 0.3367753 | 2.860189 | 0.338796 | 0.3205109
3DResyn Bioflex UNW2 | Soft | Autoclave | 2 | 1 | 38.586 | 1.714274 | 34.03477 | 0.3400833 | 0.3176488 | 0.34081 | 2.913936 | 0.3428548 | 0.3265337
3DResyn Bioflex UNW2 | Soft | Autoclave | 2 | 1 | 38.686 | 1.734619 | 34.66914 | 0.3441301 | 0.3235695 | 0.3448547 | 2.968249 | 0.3469238 | 0.3326199
3DResyn Bioflex UNW2 | Soft | Autoclave | 2 | 1 | 38.786 | 1.754608 | 35.28912 | 0.3481063 | 0.3293558 | 0.3488287 | 3.021329 | 0.3509216 | 0.3385681
3DResyn Bioflex UNW2 | Soft | Autoclave | 2 | 1 | 38.886 | 1.774801 | 35.91373 | 0.3521026 | 0.3351853 | 0.3528431 | 3.074806 | 0.3549601 | 0.3445607
3DResyn Bioflex UNW2 | Soft | Autoclave | 2 | 1 | 38.986 | 1.794434 | 36.52174 | 0.355998 | 0.340859875 | 0.3567463 | 3.126861 | 0.3588867 | 0.350394
3DResyn Bioflex UNW2 | Soft | Autoclave | 2 | 1 | 39.086 | 1.81427 | 37.14828 | 0.3599238 | 0.3467075 | 0.3606899 | 3.180504 | 0.362854 | 0.3564051
3DResyn Bioflex UNW2 | Soft | Autoclave | 2 | 1 | 39.186 | 1.833954 | 37.77967 | 0.3638394 | 0.3526003 | 0.3646032 | 3.234561 | 0.3667908 | 0.3624628
3DResyn Bioflex UNW2 | Soft | Autoclave | 2 | 1 | 39.286 | 1.853638 | 38.40551 | 0.367755 | 0.3584413 | 0.3685165 | 3.288143 | 0.3707275 | 0.3684671
3DResyn Bioflex UNW2 | Soft | Autoclave | 2 | 1 | 39.386 | 1.874441 | 39.09426 | 0.3718724 | 0.3648694375 | 0.3726522 | 3.347112 | 0.3748881 | 0.3750751
3DResyn Bioflex UNW2 | Soft | Autoclave | 2 | 1 | 39.486 | 1.894328 | 39.74363 | 0.3758284 | 0.37093 | 0.3766059 | 3.402708 | 0.3788656 | 0.3813052
3DResyn Bioflex UNW2 | Soft | Autoclave | 2 | 1 | 39.586 | 1.904704 | 40.0443 | 0.3779174 | 0.3737362 | 0.3786687 | 3.428451 | 0.3809408 | 0.3841899
3DResyn Bioflex UNW2 | Soft | Autoclave | 2 | 1 | 39.686 | 1.904704 | 39.89614 | 0.3779174 | 0.372353375 | 0.3786687 | 3.415765 | 0.3809408 | 0.3827684
3DResyn Bioflex UNW2 | Soft | Autoclave | 2 | 1 | 39.786 | 1.904653 | 39.76937 | 0.3779073 | 0.3711702 | 0.3786586 | 3.404912 | 0.3809306 | 0.3815521
3DResyn Bioflex UNW2 | Soft | Autoclave | 2 | 1 | 39.886 | 1.904602 | 39.65781 | 0.3778972 | 0.3701290625 | 0.3786485 | 3.395361 | 0.3809204 | 0.3804819
3DResyn Bioflex UNW2 | Soft | Autoclave | 2 | 1 | 39.986 | 1.904551 | 39.55863 | 0.3778872 | 0.3692034 | 0.3786384 | 3.386869 | 0.3809103 | 0.3795303
3DResyn Bioflex UNW2 | Soft | Autoclave | 2 | 1 | 40.086 | 1.90445 | 39.47063 | 0.377867 | 0.3683821 | 0.3786182 | 3.379335 | 0.3808899 | 0.378686
3DResyn Bioflex UNW2 | Soft | Autoclave | 2 | 1 | 40.186 | 1.904297 | 39.39181 | 0.3778367 | 0.3676464 | 0.3785879 | 3.372586 | 0.3808594 | 0.3779298
3DResyn Bioflex UNW2 | Soft | Autoclave | 2 | 1 | 40.286 | 1.904093 | 39.31962 | 0.3777963 | 0.3669727 | 0.3785474 | 3.366406 | 0.3808187 | 0.3772372
3DResyn Bioflex UNW2 | Soft | Autoclave | 2 | 1 | 40.386 | 1.903992 | 39.25689 | 0.3777761 | 0.3663872 | 0.3785272 | 3.361035 | 0.3807984 | 0.3766353
3DResyn Bioflex UNW2 | Soft | Autoclave | 2 | 1 | 40.486 | 1.90389 | 39.19471 | 0.377756 | 0.3658068 | 0.378507 | 3.355711 | 0.380778 | 0.3760387
3DResyn Bioflex UNW2 | Soft | Autoclave | 2 | 1 | 40.586 | 1.903737 | 39.1362 | 0.3777257 | 0.3652608 | 0.3784766 | 3.350702 | 0.3807475 | 0.3754774
3DResyn Bioflex UNW2 | Soft | Autoclave | 2 | 1 | 40.686 | 1.903636 | 39.0849 | 0.3777055 | 0.364782 | 0.3784564 | 3.34631 | 0.3807271 | 0.3749852
3DResyn Bioflex UNW2 | Soft | Autoclave | 2 | 1 | 40.786 | 1.903534 | 39.0362 | 0.3776853 | 0.3643275 | 0.3784362 | 3.342141 | 0.3807068 | 0.374518
3DResyn Bioflex UNW2 | Soft | Autoclave | 2 | 1 | 40.886 | 1.903483 | 38.98948 | 0.3776752 | 0.3638915 | 0.3784261 | 3.338141 | 0.3806966 | 0.3740698
3DResyn Bioflex UNW2 | Soft | Autoclave | 2 | 1 | 40.986 | 1.903381 | 38.94528 | 0.3776551 | 0.3634789375 | 0.3784059 | 3.334356 | 0.3806763 | 0.3736457
3DResyn Bioflex UNW2 | Soft | Autoclave | 2 | 1 | 41.086 | 1.903381 | 38.90467 | 0.3776551 | 0.3630999375 | 0.3784059 | 3.330879 | 0.3806763 | 0.3732561
3DResyn Bioflex UNW2 | Soft | Autoclave | 2 | 1 | 41.186 | 1.903331 | 38.86327 | 0.377645 | 0.3627135625 | 0.3783957 | 3.327335 | 0.3806661 | 0.3728589
3DResyn Bioflex UNW2 | Soft | Autoclave | 2 | 1 | 41.286 | 1.90328 | 38.82502 | 0.3776349 | 0.3623565625 | 0.3783856 | 3.32406 | 0.3806559 | 0.3724919
3DResyn Bioflex UNW2 | Soft | Autoclave | 2 | 1 | 41.386 | 1.90328 | 38.78801 | 0.3776349 | 0.3620112 | 0.3783856 | 3.320892 | 0.3806559 | 0.3721369
3DResyn Bioflex UNW2 | Soft | Autoclave | 2 | 1 | 41.486 | 1.903229 | 38.7547 | 0.3776248 | 0.3617002 | 0.3783755 | 3.318039 | 0.3806458 | 0.3718172
3DResyn Bioflex UNW2 | Soft | Autoclave | 2 | 1 | 41.586 | 1.903229 | 38.72333 | 0.3776248 | 0.3614074375 | 0.3783755 | 3.315353 | 0.3806458 | 0.3715163
3DResyn Bioflex UNW2 | Soft | Autoclave | 2 | 1 | 41.686 | 1.903178 | 38.69079 | 0.3776147 | 0.3611038 | 0.3783654 | 3.312568 | 0.3806356 | 0.3712041
3DResyn Bioflex UNW2 | Soft | Autoclave | 2 | 1 | 41.786 | 1.903178 | 38.66132 | 0.3776147 | 0.36082875 | 0.3783654 | 3.310045 | 0.3806356 | 0.3709214
3DResyn Bioflex UNW2 | Soft | Autoclave | 2 | 1 | 41.886 | 1.903178 | 38.63264 | 0.3776147 | 0.360561 | 0.3783654 | 3.307589 | 0.3806356 | 0.3706462
3DResyn Bioflex UNW2 | Soft | Autoclave | 2 | 1 | 41.986 | 1.903178 | 38.60384 | 0.3776147 | 0.36029225 | 0.3783654 | 3.305123 | 0.3806356 | 0.3703699
3DResyn Bioflex UNW2 | Soft | Autoclave | 2 | 1 | 42.086 | 1.903127 | 38.57763 | 0.3776046 | 0.3600476875 | 0.3783553 | 3.30288 | 0.3806254 | 0.3701185
3DResyn Bioflex UNW2 | Soft | Autoclave | 2 | 1 | 42.186 | 1.903127 | 38.5531 | 0.3776046 | 0.3598186875 | 0.3783553 | 3.300779 | 0.3806254 | 0.3698831
3DResyn Bioflex UNW2 | Soft | Autoclave | 2 | 1 | 42.286 | 1.903127 | 38.52722 | 0.3776046 | 0.3595771875 | 0.3783553 | 3.298563 | 0.3806254 | 0.3696348
3DResyn Bioflex UNW2 | Soft | Autoclave | 2 | 1 | 42.386 | 1.903127 | 38.50277 | 0.3776046 | 0.3593489375 | 0.3783553 | 3.29647 | 0.3806254 | 0.3694002
3DResyn Bioflex UNW2 | Soft | Autoclave | 2 | 1 | 42.486 | 1.903127 | 38.47918 | 0.3776046 | 0.3591288 | 0.3783553 | 3.294451 | 0.3806254 | 0.3691739
3DResyn Bioflex UNW2 | Soft | Autoclave | 2 | 2 | 31.25600052 | 0.240987152 | 1.067403316 | 0.047754359 | 0.009760559 | 0.04743842 | 0.09045791 | 0.0481974304 | 0.0102408
3DResyn Bioflex UNW2 | Soft | Autoclave | 2 | 2 | 31.3560009 | 0.264841714 | 1.304227591 | 0.052507594 | 0.011926129 | 0.0521342 | 0.1105278 | 0.0529683428 | 0.01251292
3DResyn Bioflex UNW2 | Soft | Autoclave | 2 | 2 | 31.45599937 | 0.28671266 | 1.542870879 | 0.056836974 | 0.014108332 | 0.0564395 | 0.1307518 | 0.057342532 | 0.01480249
3DResyn Bioflex UNW2 | Soft | Autoclave | 2 | 2 | 31.55599976 | 0.307413749 | 1.790166855 | 0.060954422 | 0.016369658 | 0.06051452 | 0.1517091 | 0.0614827498 | 0.01717508
3DResyn Bioflex UNW2 | Soft | Autoclave | 2 | 2 | 31.65600014 | 0.327707938 | 2.05783844 | 0.064981043 | 0.018817303 | 0.06450944 | 0.1743931 | 0.0655415876 | 0.01974315
3DResyn Bioflex UNW2 | Soft | Autoclave | 2 | 2 | 31.75600052 | 0.348002126 | 2.335803032 | 0.069017768 | 0.021359068 | 0.06850436 | 0.1979494 | 0.0696004252 | 0.02240998
3DResyn Bioflex UNW2 | Soft | Autoclave | 2 | 2 | 31.8560009 | 0.368143723 | 2.627572775 | 0.073004022 | 0.024027072 | 0.07246924 | 0.2226757 | 0.0736287446 | 0.02520925
3DResyn Bioflex UNW2 | Soft | Autoclave | 2 | 2 | 31.95599937 | 0.388336193 | 2.934616804 | 0.07701046 | 0.026834746 | 0.07644413 | 0.2486963 | 0.0776672386 | 0.02815507
3DResyn Bioflex UNW2 | Soft | Autoclave | 2 | 2 | 32.05599976 | 0.407969172 | 3.235059023 | 0.080905892 | 0.029582053 | 0.08030889 | 0.2741575 | 0.0815938344 | 0.03103755
3DResyn Bioflex UNW2 | Soft | Autoclave | 2 | 2 | 32.15599823 | 0.427958177 | 3.558884382 | 0.084861882 | 0.03254318 | 0.08424374 | 0.3016004 | 0.0855916354 | 0.03414437
3DResyn Bioflex UNW2 | Soft | Autoclave | 2 | 2 | 32.25600052 | 0.44779462 | 3.88339591 | 0.088817865 | 0.035510582 | 0.08814855 | 0.3291013 | 0.089558924 | 0.03725777
3DResyn Bioflex UNW2 | Soft | Autoclave | 2 | 2 | 32.35599899 | 0.467834499 | 4.219632626 | 0.092783935 | 0.038585199 | 0.09209341 | 0.357596 | 0.0935668998 | 0.04048366
3DResyn Bioflex UNW2 | Soft | Autoclave | 2 | 2 | 32.45600128 | 0.488230406 | 4.601706505 | 0.096830741 | 0.042078961 | 0.09610835 | 0.3899751 | 0.0976460812 | 0.04414933
3DResyn Bioflex UNW2 | Soft | Autoclave | 2 | 2 | 32.55599976 | 0.508270285 | 4.927117348 | 0.100806914 | 0.045054586 | 0.1000532 | 0.4175523 | 0.101654057 | 0.04727136
3DResyn Bioflex UNW2 | Soft | Autoclave | 2 | 2 | 32.65599823 | 0.528513629 | 5.279224873 | 0.104833536 | 0.048274332 | 0.1040381 | 0.4473919 | 0.1057027258 | 0.05064952
3DResyn Bioflex UNW2 | Soft | Autoclave | 2 | 2 | 32.75600052 | 0.548095733 | 5.64680624 | 0.108708777 | 0.05163557 | 0.1078929 | 0.4785429 | 0.1096191466 | 0.05417614
3DResyn Bioflex UNW2 | Soft | Autoclave | 2 | 2 | 32.85599899 | 0.568186457 | 6.033531666 | 0.112695046 | 0.055171871 | 0.1118477 | 0.5113162 | 0.1136372914 | 0.05788643
3DResyn Bioflex UNW2 | Soft | Autoclave | 2 | 2 | 32.95600128 | 0.587768562 | 6.411297798 | 0.116580382 | 0.058626242 | 0.1157025 | 0.5433303 | 0.1175537124 | 0.06151077
3DResyn Bioflex UNW2 | Soft | Autoclave | 2 | 2 | 33.05599976 | 0.607859285 | 6.807627678 | 0.120566636 | 0.062250363 | 0.1196573 | 0.5769176 | 0.121571857 | 0.0653132
3DResyn Bioflex UNW2 | Soft | Autoclave | 2 | 2 | 33.15599823 | 0.628051755 | 7.216077328 | 0.124573082 | 0.065985313 | 0.1236322 | 0.611532 | 0.125610351 | 0.06923192
3DResyn Bioflex UNW2 | Soft | Autoclave | 2 | 2 | 33.25600052 | 0.64804079 | 7.622443199 | 0.12853916 | 0.069701211 | 0.1275671 | 0.6459698 | 0.129608158 | 0.07313064
3DResyn Bioflex UNW2 | Soft | Autoclave | 2 | 2 | 33.35599899 | 0.668284134 | 8.02682972 | 0.132555678 | 0.073399 | 0.131552 | 0.6802398 | 0.1336568268 | 0.07701037
3DResyn Bioflex UNW2 | Soft | Autoclave | 2 | 2 | 33.45600128 | 0.688120548 | 8.444878578 | 0.136491492 | 0.077221727 | 0.1354568 | 0.7156677 | 0.1376241096 | 0.08102118
3DResyn Bioflex UNW2 | Soft | Autoclave | 2 | 2 | 33.55599976 | 0.708516454 | 8.882635117 | 0.14053829 | 0.081224664 | 0.1394717 | 0.7527657 | 0.1417032908 | 0.08522107
3DResyn Bioflex UNW2 | Soft | Autoclave | 2 | 2 | 33.65599823 | 0.72784425 | 9.288571358 | 0.144383267 | 0.084936633 | 0.1432764 | 0.7871671 | 0.14556885 | 0.08911567
3DResyn Bioflex UNW2 | Soft | Autoclave | 2 | 2 | 33.75600052 | 0.747782411 | 9.733365059 | 0.148329169 | 0.089003914 | 0.1472013 | 0.8248614 | 0.1495564822 | 0.09338308
3DResyn Bioflex UNW2 | Soft | Autoclave | 2 | 2 | 33.85599899 | 0.767974881 | 10.16979313 | 0.152345687 | 0.092994703 | 0.1511762 | 0.8618469 | 0.1535949762 | 0.09757022
3DResyn Bioflex UNW2 | Soft | Autoclave | 2 | 2 | 33.95600128 | 0.788218225 | 10.61502743 | 0.156352133 | 0.097066023 | 0.1551611 | 0.8995786 | 0.157643645 | 0.1018419
3DResyn Bioflex UNW2 | Soft | Autoclave | 2 | 2 | 34.05599976 | 0.808410638 | 11.06154442 | 0.160368666 | 0.101149063 | 0.159136 | 0.937419 | 0.1616821276 | 0.1061258
3DResyn Bioflex UNW2 | Soft | Autoclave | 2 | 2 | 34.15599823 | 0.82824711 | 11.51155376 | 0.164294362 | 0.105264047 | 0.1630408 | 0.9755554 | 0.165649422 | 0.1104432
3DResyn Bioflex UNW2 | Soft | Autoclave | 2 | 2 | 34.25600052 | 0.848083524 | 11.95530224 | 0.168230176 | 0.109321773 | 0.1669456 | 1.013161 | 0.1696167048 | 0.1147006
3DResyn Bioflex UNW2 | Soft | Autoclave | 2 | 2 | 34.35599899 | 0.867767376 | 12.41579056 | 0.172135696 | 0.11353257 | 0.1708203 | 1.052186 | 0.1735534752 | 0.1191186
3DResyn Bioflex UNW2 | Soft | Autoclave | 2 | 2 | 34.45600128 | 0.887705537 | 12.87525463 | 0.176091671 | 0.117734008 | 0.1747452 | 1.091123 | 0.1775411074 | 0.1235267
3DResyn Bioflex UNW2 | Soft | Autoclave | 2 | 2 | 34.55599976 | 0.90805057 | 13.355443 | 0.180128396 | 0.122124953 | 0.1787501 | 1.131817 | 0.181610114 | 0.1281337
3DResyn Bioflex UNW2 | Soft | Autoclave | 2 | 2 | 34.65599823 | 0.928141293 | 13.81807899 | 0.184124753 | 0.126355391 | 0.182705 | 1.171024 | 0.1856282586 | 0.1325723
3DResyn Bioflex UNW2 | Soft | Autoclave | 2 | 2 | 34.75600052 | 0.948232017 | 14.29194736 | 0.188111007 | 0.130688539 | 0.1866598 | 1.211182 | 0.1896464034 | 0.1371187
3DResyn Bioflex UNW2 | Soft | Autoclave | 2 | 2 | 34.85599899 | 0.968221051 | 14.75799179 | 0.192066982 | 0.134950156 | 0.1905947 | 1.250677 | 0.1936442102 | 0.14159
3DResyn Bioflex UNW2 | Soft | Autoclave | 2 | 2 | 34.95600128 | 0.988311833 | 15.2423439 | 0.196053237 | 0.139379172 | 0.1945496 | 1.291724 | 0.1976623666 | 0.1462369
3DResyn Bioflex UNW2 | Soft | Autoclave | 2 | 2 | 35.05599976 | 1.007741317 | 15.71380806 | 0.199908301 | 0.143690328 | 0.198374275 | 1.331679 | 0.2015482634 | 0.1507602
3DResyn Bioflex UNW2 | Soft | Autoclave | 2 | 2 | 35.15599823 | 1.02767942 | 16.19926834 | 0.203864291 | 0.148129484 | 0.2022991 | 1.372819 | 0.205535884 | 0.1554177
3DResyn Bioflex UNW2 | Soft | Autoclave | 2 | 2 | 35.25600052 | 1.047719386 | 16.69173622 | 0.207850546 | 0.152632703 | 0.206244 | 1.414554 | 0.2095438772 | 0.1601425
3DResyn Bioflex UNW2 | Soft | Autoclave | 2 | 2 | 35.35599899 | 1.068115234 | 17.1926403 | 0.211897373 | 0.157213078 | 0.2102589 | 1.457003 | 0.2136230468 | 0.1649483
3DResyn Bioflex UNW2 | Soft | Autoclave | 2 | 2 | 35.45600128 | 1.088409452 | 17.70065689 | 0.21592398 | 0.161858484 | 0.2142538 | 1.500056 | 0.2176818904 | 0.1698222
3DResyn Bioflex UNW2 | Soft | Autoclave | 2 | 2 | 35.55599976 | 1.108449302 | 18.19374084 | 0.219890058 | 0.166367359 | 0.2181987 | 1.541842 | 0.2216898604 | 0.1745529
3DResyn Bioflex UNW2 | Soft | Autoclave | 2 | 2 | 35.65599823 | 1.128692646 | 18.69992828 | 0.223906577 | 0.170996031 | 0.2221836 | 1.58474 | 0.2257385292 | 0.1794094
3DResyn Bioflex UNW2 | Soft | Autoclave | 2 | 2 | 35.75600052 | 1.14812213 | 19.18382072 | 0.227751568 | 0.175420844 | 0.2260083 | 1.625748 | 0.229624426 | 0.1840519
3DResyn Bioflex UNW2 | Soft | Autoclave | 2 | 2 | 35.85599899 | 1.167856855 | 19.68236732 | 0.231667191 | 0.179979656 | 0.2298931 | 1.667997 | 0.233571371 | 0.188835
3DResyn Bioflex UNW2 | Soft | Autoclave | 2 | 2 | 35.95600128 | 1.187744201 | 20.19697762 | 0.235633254 | 0.184685375 | 0.2338079 | 1.711608 | 0.2375488402 | 0.1937722
3DResyn Bioflex UNW2 | Soft | Autoclave | 2 | 2 | 36.05599976 | 1.207987545 | 20.71105957 | 0.239649788 | 0.189386234 | 0.2377928 | 1.755175 | 0.241597509 | 0.1987044
3DResyn Bioflex UNW2 | Soft | Autoclave | 2 | 2 | 36.15599823 | 1.228180015 | 21.22680855 | 0.243656233 | 0.194102359 | 0.2417677 | 1.798882 | 0.245636003 | 0.2036526
3DResyn Bioflex UNW2 | Soft | Autoclave | 2 | 2 | 36.25600052 | 1.248219865 | 21.74140358 | 0.247622296 | 0.198807922 | 0.2457126 | 1.842492 | 0.249643973 | 0.2085897
3DResyn Bioflex UNW2 | Soft | Autoclave | 2 | 2 | 36.35599899 | 1.268615713 | 22.26709938 | 0.251659006 | 0.203614984 | 0.2497275 | 1.887042 | 0.2537231426 | 0.2136332
3DResyn Bioflex UNW2 | Soft | Autoclave | 2 | 2 | 36.45600128 | 1.288045314 | 22.76841736 | 0.255514085 | 0.208199141 | 0.2535522 | 1.929527 | 0.2576090628 | 0.2184429
3DResyn Bioflex UNW2 | Soft | Autoclave | 2 | 2 | 36.55599976 | 1.307830797 | 23.28640938 | 0.259439796 | 0.212935781 | 0.257447 | 1.973425 | 0.2615661594 | 0.2234126
3DResyn Bioflex UNW2 | Soft | Autoclave | 2 | 2 | 36.65599823 | 1.327565522 | 23.81007385 | 0.263365507 | 0.217724266 | 0.2613318 | 2.017803 | 0.2655131044 | 0.2284367
3DResyn Bioflex UNW2 | Soft | Autoclave | 2 | 2 | 36.75600052 | 1.347656245 | 24.34542084 | 0.267341673 | 0.222619594 | 0.2652867 | 2.063171 | 0.269531249 | 0.2335729
3DResyn Bioflex UNW2 | Soft | Autoclave | 2 | 2 | 36.85599899 | 1.368153957 | 24.89779091 | 0.27141875 | 0.227670578 | 0.2693216 | 2.109982 | 0.2736307914 | 0.2388724
3DResyn Bioflex UNW2 | Soft | Autoclave | 2 | 2 | 36.95600128 | 1.388346427 | 25.43860245 | 0.275425196 | 0.232615875 | 0.2732965 | 2.155814 | 0.2776692854 | 0.244061
3DResyn Bioflex UNW2 | Soft | Autoclave | 2 | 2 | 37.05599976 | 1.408640528 | 25.98908806 | 0.279451817 | 0.237649625 | 0.2772914 | 2.202465 | 0.2817281056 | 0.2493424
3DResyn Bioflex UNW2 | Soft | Autoclave | 2 | 2 | 37.15599823 | 1.428171876 | 26.50839615 | 0.28331697 | 0.242398297 | 0.2811362 | 2.24647425 | 0.2856343752 | 0.2543248
3DResyn Bioflex UNW2 | Soft | Autoclave | 2 | 2 | 37.25600052 | 1.447906485 | 27.05019379 | 0.287242681 | 0.247352609 | 0.285021 | 2.292389 | 0.289581297 | 0.2595228
3DResyn Bioflex UNW2 | Soft | Autoclave | 2 | 2 | 37.35599899 | 1.467437833 | 27.57764244 | 0.291117936 | 0.252175703 | 0.2888657 | 2.337088 | 0.2934875666 | 0.2645832
3DResyn Bioflex UNW2 | Soft | Autoclave | 2 | 2 | 37.45600128 | 1.487935428 | 28.1498642 | 0.295195013 | 0.257408219 | 0.2929007 | 2.385582 | 0.2975870856 | 0.2700732
3DResyn Bioflex UNW2 | Soft | Autoclave | 2 | 2 | 37.55599976 | 1.508433023 | 28.73290253 | 0.299262017 | 0.262739656 | 0.2969356 | 2.434992 | 0.3016866046 | 0.2756669
3DResyn Bioflex UNW2 | Soft | Autoclave | 2 | 2 | 37.65599823 | 1.528422115 | 29.29347801 | 0.30322808 | 0.267865656 | 0.3008705 | 2.482498 | 0.305684423 | 0.2810452
3DResyn Bioflex UNW2 | Soft | Autoclave | 2 | 2 | 37.75600052 | 1.548614586 | 29.85982895 | 0.30721432 | 0.2730445 | 0.3048454 | 2.530494 | 0.3097229172 | 0.2864788
3DResyn Bioflex UNW2 | Soft | Autoclave | 2 | 2 | 37.85599899 | 1.568349195 | 30.42466354 | 0.311140031 | 0.278209469 | 0.3087302 | 2.578361 | 0.313669839 | 0.2918979
3DResyn Bioflex UNW2 | Soft | Autoclave | 2 | 2 | 37.95600128 | 1.588134794 | 30.9955349 | 0.315065742 | 0.283429625 | 0.312625 | 2.62674 | 0.3176269588 | 0.2973749
3DResyn Bioflex UNW2 | Soft | Autoclave | 2 | 2 | 38.05599976 | 1.607716898 | 31.56011391 | 0.3189511 | 0.28859225 | 0.3164797 | 2.674586 | 0.3215433796 | 0.3027915
3DResyn Bioflex UNW2 | Soft | Autoclave | 2 | 2 | 38.15599823 | 1.627960242 | 32.15666199 | 0.322977692 | 0.294047219 | 0.3204646 | 2.725141 | 0.3255920484 | 0.3085149
3DResyn Bioflex UNW2 | Soft | Autoclave | 2 | 2 | 38.25600052 | 1.647949219 | 32.73833847 | 0.326933712 | 0.299366188 | 0.3243995 | 2.774435 | 0.3295898438 | 0.3140956
3DResyn Bioflex UNW2 | Soft | Autoclave | 2 | 2 | 38.35599899 | 1.668040059 | 33.33884048 | 0.330919951 | 0.304857313 | 0.3283543 | 2.825325 | 0.3336080118 | 0.3198569
3DResyn Bioflex UNW2 | Soft | Autoclave | 2 | 2 | 38.45600128 | 1.68848678 | 33.95196152 | 0.334976852 | 0.310463813 | 0.3323793 | 2.877285 | 0.337697356 | 0.3257392
3DResyn Bioflex UNW2 | Soft | Autoclave | 2 | 2 | 38.55599976 | 1.708170632 | 34.55080795 | 0.338882357 | 0.315939781 | 0.3362541 | 2.928035 | 0.3416341264 | 0.3314846
3DResyn Bioflex UNW2 | Soft | Autoclave | 2 | 2 | 38.65599823 | 1.728057861 | 35.15148163 | 0.342828274 | 0.321432469 | 0.3401689 | 2.978939 | 0.3456115722 | 0.3372476
3DResyn Bioflex UNW2 | Soft | Autoclave | 2 | 2 | 38.75600052 | 1.74769084 | 35.75611877 | 0.346723706 | 0.326961406 | 0.3440336 | 3.03018 | 0.349538168 | 0.3430485
3DResyn Bioflex UNW2 | Soft | Autoclave | 2 | 2 | 38.85599899 | 1.767730806 | 36.37747574 | 0.350699872 | 0.332643219 | 0.3479785 | 3.082837 | 0.3535461612 | 0.3490099
3DResyn Bioflex UNW2 | Soft | Autoclave | 2 | 2 | 38.95600128 | 1.787923276 | 37.01805115 | 0.354706317 | 0.33850075 | 0.3519534 | 3.137123 | 0.3575846552 | 0.3551557
3DResyn Bioflex UNW2 | Soft | Autoclave | 2 | 2 | 39.05599976 | 1.808115747 | 37.65350723 | 0.358712763 | 0.3443115 | 0.3559283 | 3.190975 | 0.3616231494 | 0.3612523
3DResyn Bioflex UNW2 | Soft | Autoclave | 2 | 2 | 39.15599823 | 1.828613342 | 38.31502151 | 0.362779737 | 0.350360531 | 0.3599633 | 3.247036 | 0.3657226684 | 0.3675989
3DResyn Bioflex UNW2 | Soft | Autoclave | 2 | 2 | 39.25600052 | 1.848348067 | 38.93788528 | 0.366695344 | 0.356056125 | 0.363848 | 3.299821 | 0.3696696134 | 0.3735748
3DResyn Bioflex UNW2 | Soft | Autoclave | 2 | 2 | 39.35599899 | 1.868337044 | 39.56099701 | 0.370651335 | 0.361754 | 0.3677829 | 3.352627 | 0.3736674088 | 0.379553
3DResyn Bioflex UNW2 | Soft | Autoclave | 2 | 2 | 39.45600128 | 1.884918311 | 40.10751343 | 0.373991728 | 0.366751438 | 0.3710469 | 3.398942 | 0.3769836622 | 0.3847963
3DResyn Bioflex UNW2 | Soft | Autoclave | 2 | 2 | 39.55599976 | 1.885019941 | 39.93506241 | 0.374011904 | 0.365174531 | 0.3710669 | 3.384327 | 0.3770039882 | 0.3831418
3DResyn Bioflex UNW2 | Soft | Autoclave | 2 | 2 | 39.65599823 | 1.885019941 | 39.79838181 | 0.374011904 | 0.363924688 | 0.3710669 | 3.372744 | 0.3770039882 | 0.3818305
3DResyn Bioflex UNW2 | Soft | Autoclave | 2 | 2 | 39.75600052 | 1.884969068 | 39.68283844 | 0.374001801 | 0.362868125 | 0.3710569 | 3.362952 | 0.3769938136 | 0.3807219
3DResyn Bioflex UNW2 | Soft | Autoclave | 2 | 2 | 39.85599899 | 1.884918311 | 39.58240509 | 0.373991728 | 0.36194975 | 0.3710469 | 3.354441 | 0.3769836622 | 0.3797584
3DResyn Bioflex UNW2 | Soft | Autoclave | 2 | 2 | 39.95600128 | 1.884816564 | 39.49357605 | 0.373971552 | 0.361137469 | 0.3710269 | 3.346913 | 0.3769633128 | 0.3789061
3DResyn Bioflex UNW2 | Soft | Autoclave | 2 | 2 | 40.05599976 | 1.884714817 | 39.41400909 | 0.373951346 | 0.360409906 | 0.3710069 | 3.34017 | 0.3769429634 | 0.3781428
3DResyn Bioflex UNW2 | Soft | Autoclave | 2 | 2 | 40.15599823 | 1.884511323 | 39.33824921 | 0.373910964 | 0.359717125 | 0.3709668 | 3.33375 | 0.3769022646 | 0.3774159
3DResyn Bioflex UNW2 | Soft | Autoclave | 2 | 2 | 40.25600052 | 1.884358819 | 39.27021027 | 0.373880714 | 0.359094969 | 0.3709368 | 3.327984 | 0.3768717638 | 0.3767631
3DResyn Bioflex UNW2 | Soft | Autoclave | 2 | 2 | 40.35599899 | 1.884257072 | 39.20877075 | 0.373860538 | 0.358533156 | 0.3709167 | 3.322777 | 0.3768514144 | 0.3761737
3DResyn Bioflex UNW2 | Soft | Autoclave | 2 | 2 | 40.45600128 | 1.884104451 | 39.15056229 | 0.373840332 | 0.358000906 | 0.3708867 | 3.317844 | 0.3768208902 | 0.3756152
3DResyn Bioflex UNW2 | Soft | Autoclave | 2 | 2 | 40.55599976 | 1.884002704 | 39.09474182 | 0.373810053 | 0.357490469 | 0.3708667 | 3.313114 | 0.3768005408 | 0.3750797
3DResyn Bioflex UNW2 | Soft | Autoclave | 2 | 2 | 40.65599823 | 1.883900957 | 39.04575729 | 0.373789877 | 0.357042531 | 0.3708466 | 3.308962 | 0.3767801914 | 0.3746097
3DResyn Bioflex UNW2 | Soft | Autoclave | 2 | 2 | 40.75600052 | 1.883799327 | 38.99994659 | 0.373769701 | 0.356623625 | 0.3708266 | 3.30508 | 0.3767598654 | 0.3741702
3DResyn Bioflex UNW2 | Soft | Autoclave | 2 | 2 | 40.85599899 | 1.88369758 | 38.9557991 | 0.373749524 | 0.356219938 | 0.3708066 | 3.301339 | 0.376739516 | 0.3737466
3DResyn Bioflex UNW2 | Soft | Autoclave | 2 | 2 | 40.95600128 | 1.883646706 | 38.91270065 | 0.373739421 | 0.355825844 | 0.3707966 | 3.297686 | 0.3767293412 | 0.3733331
3DResyn Bioflex UNW2 | Soft | Autoclave | 2 | 2 | 41.05599976 | 1.883595833 | 38.871521 | 0.373729318 | 0.355449281 | 0.3707866 | 3.294197 | 0.3767191666 | 0.3729381
3DResyn Bioflex UNW2 | Soft | Autoclave | 2 | 2 | 41.15599823 | 1.883544959 | 38.83625793 | 0.373719245 | 0.355126813 | 0.3707766 | 3.291208 | 0.3767089918 | 0.3725997
3DResyn Bioflex UNW2 | Soft | Autoclave | 2 | 2 | 41.25600052 | 1.883494086 | 38.80140305 | 0.373709142 | 0.354808094 | 0.3707666 | 3.288254 | 0.3766988172 | 0.3722653
3DResyn Bioflex UNW2 | Soft | Autoclave | 2 | 2 | 41.35599899 | 1.883494086 | 38.76919556 | 0.373709142 | 0.354513594 | 0.3707666 | 3.285525 | 0.3766988172 | 0.3719563
3DResyn Bioflex UNW2 | Soft | Autoclave | 2 | 2 | 41.45600128 | 1.883443212 | 38.7354393 | 0.373699039 | 0.354204906 | 0.3707565 | 3.282664 | 0.3766886424 | 0.3716325
3DResyn Bioflex UNW2 | Soft | Autoclave | 2 | 2 | 41.55599976 | 1.883392339 | 38.69994736 | 0.373688966 | 0.353880375 | 0.3707465 | 3.279657 | 0.3766784678 | 0.371292
3DResyn Bioflex UNW2 | Soft | Autoclave | 2 | 2 | 41.65599823 | 1.883392339 | 38.66545105 | 0.373688966 | 0.353564938 | 0.3707465 | 3.276733 | 0.3766784678 | 0.370961
3DResyn Bioflex UNW2 | Soft | Autoclave | 2 | 2 | 41.75600052 | 1.883392339 | 38.63615799 | 0.373688966 | 0.353297063 | 0.3707465 | 3.274251 | 0.3766784678 | 0.37068
3DResyn Bioflex UNW2 | Soft | Autoclave | 2 | 2 | 41.85599899 | 1.883341465 | 38.6113472 | 0.373678863 | 0.353070188 | 0.3707365 | 3.272148 | 0.376668293 | 0.3704419
3DResyn Bioflex UNW2 | Soft | Autoclave | 2 | 2 | 41.95600128 | 1.883341465 | 38.58782196 | 0.373678863 | 0.352855063 | 0.3707365 | 3.270154 | 0.376668293 | 0.3702162
3DResyn Bioflex UNW2 | Soft | Autoclave | 2 | 2 | 42.05599976 | 1.883341465 | 38.56086349 | 0.373678863 | 0.352608563 | 0.3707365 | 3.26787 | 0.376668293 | 0.3699576
3DResyn Bioflex UNW2 | Soft | Autoclave | 2 | 2 | 42.15599823 | 1.883290708 | 38.53615952 | 0.37366879 | 0.352382656 | 0.3707265 | 3.265776 | 0.3766581416 | 0.3697206
3DResyn Bioflex UNW2 | Soft | Autoclave | 2 | 2 | 42.25600052 | 1.883290708 | 38.51134872 | 0.37366879 | 0.352155781 | 0.3707265 | 3.263674 | 0.3766581416 | 0.3694825
3DResyn Bioflex UNW2 | Soft | Autoclave | 2 | 2 | 42.35599899 | 1.883290708 | 38.48707962 | 0.37366879 | 0.351933875 | 0.3707265 | 3.261617 | 0.3766581416 | 0.3692497
3DResyn Bioflex UNW2 | Soft | Autoclave | 3 | 1 | 31.097 | 0.2097575 | 1.009142 | 0.04114977 | 0.009322363 | 0.04120972 | 0.08595754 | 0.0419515 | 0.009681826
3DResyn Bioflex UNW2 | Soft | Autoclave | 3 | 1 | 31.197 | 0.2341716 | 1.213626 | 0.04595624 | 0.01121137 | 0.0460062 | 0.1033753 | 0.04683431 | 0.01164367
3DResyn Bioflex UNW2 | Soft | Autoclave | 3 | 1 | 31.297 | 0.2553304 | 1.413281 | 0.05012318 | 0.01305576 | 0.05016314 | 0.1203817 | 0.05106608 | 0.01355918
3DResyn Bioflex UNW2 | Soft | Autoclave | 3 | 1 | 31.397 | 0.2763367 | 1.625377 | 0.05424015 | 0.01501509 | 0.05429011 | 0.1384478 | 0.05526734 | 0.01559406
3DResyn Bioflex UNW2 | Soft | Autoclave | 3 | 1 | 31.497 | 0.2960205 | 1.835156 | 0.0581173 | 0.01695301 | 0.05815727 | 0.1563165 | 0.0592041 | 0.01760671
3DResyn Bioflex UNW2 | Soft | Autoclave | 3 | 1 | 31.597 | 0.3157552 | 2.077724 | 0.06199445 | 0.01919384 | 0.06203443 | 0.1769782 | 0.06315105 | 0.01993394
3DResyn Bioflex UNW2 | Soft | Autoclave | 3 | 1 | 31.697 | 0.3359985 | 2.344323 | 0.06597153 | 0.02165665 | 0.0660115 | 0.1996868 | 0.06719971 | 0.02249171
3DResyn Bioflex UNW2 | Soft | Autoclave | 3 | 1 | 31.797 | 0.3560893 | 2.623459 | 0.06991863 | 0.02423529 | 0.0699586 | 0.2234633 | 0.07121786 | 0.02516978
3DResyn Bioflex UNW2 | Soft | Autoclave | 3 | 1 | 31.897 | 0.3765869 | 2.933089 | 0.07394567 | 0.027095625 | 0.07398564 | 0.2498372 | 0.07531738 | 0.02814041
3DResyn Bioflex UNW2 | Soft | Autoclave | 3 | 1 | 31.997 | 0.3965759 | 3.237655 | 0.07787279 | 0.02990918 | 0.07791276 | 0.2757798 | 0.07931518 | 0.03106245
3DResyn Bioflex UNW2 | Soft | Autoclave | 3 | 1 | 32.097 | 0.4168193 | 3.568511 | 0.08184987 | 0.0329656 | 0.08188984 | 0.3039617 | 0.08336385 | 0.03423672
3DResyn Bioflex UNW2 | Soft | Autoclave | 3 | 1 | 32.197 | 0.4363505 | 3.889475 | 0.08568705 | 0.03593063 | 0.08572702 | 0.3313011 | 0.08727011 | 0.03731609
3DResyn Bioflex UNW2 | Soft | Autoclave | 3 | 1 | 32.297 | 0.4560852 | 4.214573 | 0.08955421 | 0.03893387 | 0.08960417 | 0.3589926 | 0.09121704 | 0.04043513
3DResyn Bioflex UNW2 | Soft | Autoclave | 3 | 1 | 32.397 | 0.4758199 | 4.566499 | 0.09344134 | 0.04218492 | 0.09348132 | 0.3889692 | 0.09516398 | 0.04381154
3DResyn Bioflex UNW2 | Soft | Autoclave | 3 | 1 | 32.497 | 0.4961141 | 4.925225 | 0.09742842 | 0.0454988 | 0.09746839 | 0.4195251 | 0.09922282 | 0.0472532
3DResyn Bioflex UNW2 | Soft | Autoclave | 3 | 1 | 32.597 | 0.51651 | 5.30456 | 0.1014355 | 0.04900307 | 0.1014755 | 0.4518365 | 0.103302 | 0.05089259
3DResyn Bioflex UNW2 | Soft | Autoclave | 3 | 1 | 32.697 | 0.5362956 | 5.6594 | 0.1053326 | 0.05228105 | 0.1053626 | 0.4820613 | 0.1072591 | 0.05429696
3DResyn Bioflex UNW2 | Soft | Autoclave | 3 | 1 | 32.797 | 0.5567932 | 6.04406 | 0.1093497 | 0.05583451 | 0.1093896 | 0.5148263 | 0.1113586 | 0.05798744
3DResyn Bioflex UNW2 | Soft | Autoclave | 3 | 1 | 32.897 | 0.5766297 | 6.422397 | 0.1132368 | 0.05932955 | 0.1132868 | 0.5470525 | 0.1153259 | 0.06161725
3DResyn Bioflex UNW2 | Soft | Autoclave | 3 | 1 | 32.997 | 0.5962626 | 6.802798 | 0.117104 | 0.06284366 | 0.1171439 | 0.5794547 | 0.1192525 | 0.06526686
3DResyn Bioflex UNW2 | Soft | Autoclave | 3 | 1 | 33.097 | 0.6160482 | 7.19736 | 0.1209911 | 0.06648859375 | 0.1210311 | 0.613063 | 0.1232096 | 0.06905234
3DResyn Bioflex UNW2 | Soft | Autoclave | 3 | 1 | 33.197 | 0.6358846 | 7.588436 | 0.1248882 | 0.07010132 | 0.1249282 | 0.6463744 | 0.1271769 | 0.07280437
3DResyn Bioflex UNW2 | Soft | Autoclave | 3 | 1 | 33.297 | 0.6562297 | 8.005193 | 0.1288753 | 0.07395128125 | 0.1289253 | 0.6818733 | 0.1312459 | 0.07680279
3DResyn Bioflex UNW2 | Soft | Autoclave | 3 | 1 | 33.397 | 0.676473 | 8.422461 | 0.1328624 | 0.07780596875 | 0.1329024 | 0.7174157 | 0.1352946 | 0.0808061
3DResyn Bioflex UNW2 | Soft | Autoclave | 3 | 1 | 33.497 | 0.6972758 | 8.866247 | 0.1369494 | 0.08190563 | 0.1369894 | 0.755217 | 0.1394552 | 0.08506385
3DResyn Bioflex UNW2 | Soft | Autoclave | 3 | 1 | 33.597 | 0.7167053 | 9.280272 | 0.1407666 | 0.08573035 | 0.1408066 | 0.7904831 | 0.1433411 | 0.08903605
3DResyn Bioflex UNW2 | Soft | Autoclave | 3 | 1 | 33.697 | 0.7364909 | 9.70225 | 0.1446537 | 0.08962855 | 0.1446937 | 0.8264268 | 0.1472982 | 0.09308456
3DResyn Bioflex UNW2 | Soft | Autoclave | 3 | 1 | 33.797 | 0.756073 | 10.13201 | 0.1485009 | 0.09359865 | 0.1485409 | 0.8630333 | 0.1512146 | 0.09720774
3DResyn Bioflex UNW2 | Soft | Autoclave | 3 | 1 | 33.897 | 0.7761638 | 10.56789 | 0.152458 | 0.09762523 | 0.152488 | 0.9001608 | 0.1552328 | 0.1013896
3DResyn Bioflex UNW2 | Soft | Autoclave | 3 | 1 | 33.997 | 0.7961019 | 11.00506 | 0.1563651 | 0.1016638125 | 0.1564051 | 0.9373987 | 0.1592204 | 0.1055839
3DResyn Bioflex UNW2 | Soft | Autoclave | 3 | 1 | 34.097 | 0.816447 | 11.46334 | 0.1603622 | 0.1058973 | 0.1604022 | 0.9764342 | 0.1632894 | 0.1099806
3DResyn Bioflex UNW2 | Soft | Autoclave | 3 | 1 | 34.197 | 0.8368429 | 11.92542 | 0.1643692 | 0.110166 | 0.1644092 | 1.015793 | 0.1673686 | 0.1144139
3DResyn Bioflex UNW2 | Soft | Autoclave | 3 | 1 | 34.297 | 0.8564758 | 12.36734 | 0.1682264 | 0.1142484 | 0.1682664 | 1.053436 | 0.1712952 | 0.1186537
3DResyn Bioflex UNW2 | Soft | Autoclave | 3 | 1 | 34.397 | 0.876414 | 12.81739 | 0.1721435 | 0.1184059 | 0.1721835 | 1.091771 | 0.1752828 | 0.1229716
3DResyn Bioflex UNW2 | Soft | Autoclave | 3 | 1 | 34.497 | 0.8957927 | 13.25758 | 0.1759607 | 0.1224724 | 0.1759907 | 1.129265 | 0.1791585 | 0.1271948
3DResyn Bioflex UNW2 | Soft | Autoclave | 3 | 1 | 34.597 | 0.9155782 | 13.71454 | 0.1798479 | 0.1266938 | 0.1798778 | 1.168189 | 0.1831156 | 0.131579
3DResyn Bioflex UNW2 | Soft | Autoclave | 3 | 1 | 34.697 | 0.9361776 | 14.19383 | 0.1838849 | 0.1311214 | 0.1839249 | 1.209015 | 0.1872355 | 0.1361774
3DResyn Bioflex UNW2 | Soft | Autoclave | 3 | 1 | 34.797 | 0.9563701 | 14.66312 | 0.187852 | 0.1354566875 | 0.187892 | 1.248988 | 0.191274 | 0.1406798
3DResyn Bioflex UNW2 | Soft | Autoclave | 3 | 1 | 34.897 | 0.9770202 | 15.15143 | 0.191909 | 0.1399676 | 0.191949 | 1.290582 | 0.195404 | 0.1453647
3DResyn Bioflex UNW2 | Soft | Autoclave | 3 | 1 | 34.997 | 0.9968058 | 15.61761 | 0.1957961 | 0.1442741 | 0.1958361 | 1.33029 | 0.1993612 | 0.1498372
3DResyn Bioflex UNW2 | Soft | Autoclave | 3 | 1 | 35.097 | 1.016642 | 16.08609 | 0.1996933 | 0.1486019 | 0.1997333 | 1.370195 | 0.2033285 | 0.1543319
3DResyn Bioflex UNW2 | Soft | Autoclave | 3 | 1 | 35.197 | 1.036224 | 16.54961 | 0.2035305 | 0.1528838 | 0.2035804 | 1.409677 | 0.2072449 | 0.1587789
3DResyn Bioflex UNW2 | Soft | Autoclave | 3 | 1 | 35.297 | 1.056264 | 17.03069 | 0.2074876 | 0.157328 | 0.2075175 | 1.450655 | 0.2112529 | 0.1633945
3DResyn Bioflex UNW2 | Soft | Autoclave | 3 | 1 | 35.397 | 1.076304 | 17.51626 | 0.2114147 | 0.1618137 | 0.2114546 | 1.492016 | 0.2152608 | 0.1680531
3DResyn Bioflex UNW2 | Soft | Autoclave | 3 | 1 | 35.497 | 1.096497 | 18.00736 | 0.2153818 | 0.1663505 | 0.2154217 | 1.533847 | 0.2192993 | 0.1727648
3DResyn Bioflex UNW2 | Soft | Autoclave | 3 | 1 | 35.597 | 1.116842 | 18.50014 | 0.2193788 | 0.1709027 | 0.2194188 | 1.575821 | 0.2233683 | 0.1774925
3DResyn Bioflex UNW2 | Soft | Autoclave | 3 | 1 | 35.697 | 1.136627 | 18.98019 | 0.223266 | 0.175337375 | 0.2233059 | 1.616711 | 0.2273255 | 0.1820982
3DResyn Bioflex UNW2 | Soft | Autoclave | 3 | 1 | 35.797 | 1.156769 | 19.47718 | 0.2272131 | 0.1799285 | 0.227263 | 1.659044 | 0.2313538 | 0.1868664
3DResyn Bioflex UNW2 | Soft | Autoclave | 3 | 1 | 35.897 | 1.176249 | 19.95286 | 0.2310502 | 0.1843228 | 0.2310902 | 1.699562 | 0.2352498 | 0.1914301
3DResyn Bioflex UNW2 | Soft | Autoclave | 3 | 1 | 35.997 | 1.196187 | 20.4416 | 0.2349774 | 0.1888377 | 0.2350073 | 1.741192 | 0.2392375 | 0.1961191
3DResyn Bioflex UNW2 | Soft | Autoclave | 3 | 1 | 36.097 | 1.215973 | 20.93374 | 0.2388545 | 0.1933841 | 0.2388945 | 1.783113 | 0.2431946 | 0.2008409
3DResyn Bioflex UNW2 | Soft | Autoclave | 3 | 1 | 36.197 | 1.236013 | 21.43618 | 0.2428016 | 0.1980255625 | 0.2428316 | 1.825909 | 0.2472026 | 0.2056613
3DResyn Bioflex UNW2 | Soft | Autoclave | 3 | 1 | 36.297 | 1.25646 | 21.95704 | 0.2468187 | 0.2028373 | 0.2468486 | 1.870276 | 0.2512919 | 0.2106585
3DResyn Bioflex UNW2 | Soft | Autoclave | 3 | 1 | 36.397 | 1.276449 | 22.45351 | 0.2507258 | 0.2074236 | 0.2507758 | 1.912565 | 0.2552897 | 0.2154217
3DResyn Bioflex UNW2 | Soft | Autoclave | 3 | 1 | 36.497 | 1.296082 | 22.9453 | 0.254593 | 0.2119667 | 0.2546329 | 1.954454 | 0.2592163 | 0.2201399
3DResyn Bioflex UNW2 | Soft | Autoclave | 3 | 1 | 36.597 | 1.315816 | 23.44481 | 0.2584701 | 0.2165811 | 0.2585101 | 1.997002 | 0.2631633 | 0.2249323
3DResyn Bioflex UNW2 | Soft | Autoclave | 3 | 1 | 36.697 | 1.336111 | 23.98078 | 0.2624572 | 0.221532375 | 0.2624972 | 2.042656 | 0.2672221 | 0.2300745
3DResyn Bioflex UNW2 | Soft | Autoclave | 3 | 1 | 36.797 | 1.355642 | 24.48901 | 0.2663043 | 0.2262274 | 0.2663343 | 2.085946 | 0.2711284 | 0.2349505
3DResyn Bioflex UNW2 | Soft | Autoclave | 3 | 1 | 36.897 | 1.376394 | 25.04198 | 0.2703713 | 0.2313356875 | 0.2704113 | 2.133048 | 0.2752787 | 0.2402558
3DResyn Bioflex UNW2 | Soft | Autoclave | 3 | 1 | 36.997 | 1.396891 | 25.5961 | 0.2743984 | 0.2364545 | 0.2744384 | 2.180247 | 0.2793783 | 0.245572
3DResyn Bioflex UNW2 | Soft | Autoclave | 3 | 1 | 37.097 | 1.416677 | 26.11401 | 0.2782855 | 0.241239 | 0.2783255 | 2.224362 | 0.2833354 | 0.2505409
3DResyn Bioflex UNW2 | Soft | Autoclave | 3 | 1 | 37.197 | 1.436717 | 26.65275 | 0.2822227 | 0.2462158125 | 0.2822626 | 2.270251 | 0.2873434 | 0.2557097
3DResyn Bioflex UNW2 | Soft | Autoclave | 3 | 1 | 37.297 | 1.456299 | 27.17181 | 0.2860598 | 0.2510109 | 0.2861098 | 2.314465 | 0.2912598 | 0.2606897
3DResyn Bioflex UNW2 | Soft | Autoclave | 3 | 1 | 37.397 | 1.47639 | 27.73333 | 0.2900069 | 0.2561982 | 0.2900569 | 2.362294 | 0.2952779 | 0.266077
3DResyn Bioflex UNW2 | Soft | Autoclave | 3 | 1 | 37.497 | 1.49648 | 28.31167 | 0.293964 | 0.2615408 | 0.294004 | 2.411556 | 0.2992961 | 0.2716256
3DResyn Bioflex UNW2 | Soft | Autoclave | 3 | 1 | 37.597 | 1.51652 | 28.88064 | 0.2979011 | 0.2667969 | 0.2979411 | 2.460021 | 0.3033041 | 0.2770844
3DResyn Bioflex UNW2 | Soft | Autoclave | 3 | 1 | 37.697 | 1.536713 | 29.4518 | 0.3018682 | 0.2720731875 | 0.3019082 | 2.508671 | 0.3073425 | 0.2825641
3DResyn Bioflex UNW2 | Soft | Autoclave | 3 | 1 | 37.797 | 1.556651 | 30.01901 | 0.3057953 | 0.277313 | 0.3058253 | 2.556985 | 0.3113302 | 0.288006
3DResyn Bioflex UNW2 | Soft | Autoclave | 3 | 1 | 37.897 | 1.576843 | 30.5933 | 0.3097524 | 0.2826183125 | 0.3097924 | 2.605903 | 0.3153687 | 0.2935158
3DResyn Bioflex UNW2 | Soft | Autoclave | 3 | 1 | 37.997 | 1.596527 | 31.1542 | 0.3136296 | 0.2877998125 | 0.3136596 | 2.65368 | 0.3193054 | 0.2988971
3DResyn Bioflex UNW2 | Soft | Autoclave | 3 | 1 | 38.097 | 1.616465 | 31.72376 | 0.3175267 | 0.293061375 | 0.3175767 | 2.702194 | 0.3232931 | 0.3043616
3DResyn Bioflex UNW2 | Soft | Autoclave | 3 | 1 | 38.197 | 1.635691 | 32.28799 | 0.3213139 | 0.2982737 | 0.3213539 | 2.750255 | 0.3271383 | 0.3097749
3DResyn Bioflex UNW2 | Soft | Autoclave | 3 | 1 | 38.297 | 1.655884 | 32.89663 | 0.325291 | 0.30389625 | 0.325321 | 2.802098 | 0.3311768 | 0.3156142
3DResyn Bioflex UNW2 | Soft | Autoclave | 3 | 1 | 38.397 | 1.676229 | 33.51668 | 0.3292881 | 0.3096241875 | 0.329318 | 2.854913 | 0.3352458 | 0.3215631
3DResyn Bioflex UNW2 | Soft | Autoclave | 3 | 1 | 38.497 | 1.696167 | 34.11972 | 0.3332052 | 0.3151951 | 0.3332352 | 2.90628 | 0.3392334 | 0.3273488
3DResyn Bioflex UNW2 | Soft | Autoclave | 3 | 1 | 38.597 | 1.716156 | 34.72352 | 0.3371323 | 0.3207729 | 0.3371623 | 2.957711 | 0.3432312 | 0.3331417
3DResyn Bioflex UNW2 | Soft | Autoclave | 3 | 1 | 38.697 | 1.736043 | 35.33002 | 0.3410294 | 0.3263757 | 0.3410694 | 3.009371 | 0.3472087 | 0.3389604
3DResyn Bioflex UNW2 | Soft | Autoclave | 3 | 1 | 38.797 | 1.756287 | 35.95506 | 0.3450065 | 0.3321498 | 0.3450465 | 3.062612 | 0.3512573 | 0.3449572
3DResyn Bioflex UNW2 | Soft | Autoclave | 3 | 1 | 38.897 | 1.776377 | 36.58971 | 0.3489536 | 0.338012625 | 0.3489936 | 3.116671 | 0.3552755 | 0.3510461
3DResyn Bioflex UNW2 | Soft | Autoclave | 3 | 1 | 38.997 | 1.796519 | 37.23392 | 0.3529107 | 0.3439637 | 0.3529507 | 3.171543 | 0.3593038 | 0.3572267
3DResyn Bioflex UNW2 | Soft | Autoclave | 3 | 1 | 39.097 | 1.816508 | 37.8778 | 0.3568478 | 0.3499118 | 0.3568778 | 3.226388 | 0.3633016 | 0.3634041
3DResyn Bioflex UNW2 | Soft | Autoclave | 3 | 1 | 39.197 | 1.836344 | 38.51015 | 0.360735 | 0.3557535 | 0.3607749 | 3.280252 | 0.3672689 | 0.3694711
3DResyn Bioflex UNW2 | Soft | Autoclave | 3 | 1 | 39.297 | 1.85674 | 39.16899 | 0.364752 | 0.3618398 | 0.364782 | 3.336371 | 0.3713481 | 0.375792
3DResyn Bioflex UNW2 | Soft | Autoclave | 3 | 1 | 39.397 | 1.876831 | 39.81353 | 0.3686891 | 0.367794 | 0.3687291 | 3.391272 | 0.3753662 | 0.3819758
3DResyn Bioflex UNW2 | Soft | Autoclave | 3 | 1 | 39.497 | 1.884664 | 40.00809 | 0.370268 | 0.3695913 | 0.370268 | 3.407845 | 0.3769328 | 0.3838425
3DResyn Bioflex UNW2 | Soft | Autoclave | 3 | 1 | 39.597 | 1.884613 | 39.855 | 0.370258 | 0.3681770625 | 0.370258 | 3.394804 | 0.3769226 | 0.3823737
3DResyn Bioflex UNW2 | Soft | Autoclave | 3 | 1 | 39.697 | 1.884562 | 39.7252 | 0.370248 | 0.366978 | 0.370248 | 3.383748 | 0.3769124 | 0.3811284
3DResyn Bioflex UNW2 | Soft | Autoclave | 3 | 1 | 39.797 | 1.884511 | 39.61221 | 0.370238 | 0.3659342 | 0.370238 | 3.374123 | 0.3769023 | 0.3800443
3DResyn Bioflex UNW2 | Soft | Autoclave | 3 | 1 | 39.897 | 1.884359 | 39.51189 | 0.370218 | 0.3650075 | 0.370208 | 3.365578 | 0.3768718 | 0.3790818
3DResyn Bioflex UNW2 | Soft | Autoclave | 3 | 1 | 39.997 | 1.884155 | 39.41731 | 0.370168 | 0.36413375 | 0.370168 | 3.357522 | 0.3768311 | 0.3781745
3DResyn Bioflex UNW2 | Soft | Autoclave | 3 | 1 | 40.097 | 1.883952 | 39.33311 | 0.3701281 | 0.363355875 | 0.3701281 | 3.35035 | 0.3767904 | 0.3773666
3DResyn Bioflex UNW2 | Soft | Autoclave | 3 | 1 | 40.197 | 1.883799 | 39.25483 | 0.3700981 | 0.3626328 | 0.3700981 | 3.343683 | 0.3767599 | 0.3766156
3DResyn Bioflex UNW2 | Soft | Autoclave | 3 | 1 | 40.297 | 1.883596 | 39.18262 | 0.3700581 | 0.3619657 | 0.3700581 | 3.337532 | 0.3767192 | 0.3759228
3DResyn Bioflex UNW2 | Soft | Autoclave | 3 | 1 | 40.397 | 1.883443 | 39.11377 | 0.3700281 | 0.361329625 | 0.3700281 | 3.331667 | 0.3766886 | 0.3752622
3DResyn Bioflex UNW2 | Soft | Autoclave | 3 | 1 | 40.497 | 1.883341 | 39.05193 | 0.3700081 | 0.3607583 | 0.3700081 | 3.326399 | 0.3766683 | 0.3746689
3DResyn Bioflex UNW2 | Soft | Autoclave | 3 | 1 | 40.597 | 1.883189 | 38.99065 | 0.3699782 | 0.3601923125 | 0.3699782 | 3.32118 | 0.3766378 | 0.374081
3DResyn Bioflex UNW2 | Soft | Autoclave | 3 | 1 | 40.697 | 1.883138 | 38.93449 | 0.3699682 | 0.3596734375 | 0.3699682 | 3.316396 | 0.3766276 | 0.3735422
3DResyn Bioflex UNW2 | Soft | Autoclave | 3 | 1 | 40.797 | 1.883036 | 38.87859 | 0.3699482 | 0.359157125 | 0.3699482 | 3.311635 | 0.3766073 | 0.3730059
3DResyn Bioflex UNW2 | Soft | Autoclave | 3 | 1 | 40.897 | 1.882985 | 38.82706 | 0.3699382 | 0.3586810625 | 0.3699382 | 3.307245 | 0.3765971 | 0.3725115
3DResyn Bioflex UNW2 | Soft | Autoclave | 3 | 1 | 40.997 | 1.882935 | 38.7771 | 0.3699282 | 0.3582195 | 0.3699282 | 3.30299 | 0.3765869 | 0.3720322
3DResyn Bioflex UNW2 | Soft | Autoclave | 3 | 1 | 41.097 | 1.882884 | 38.73266 | 0.3699182 | 0.357809 | 0.3699182 | 3.299205 | 0.3765767 | 0.3716058
3DResyn Bioflex UNW2 | Soft | Autoclave | 3 | 1 | 41.197 | 1.882833 | 38.6876 | 0.3699082 | 0.35739275 | 0.3699082 | 3.295367 | 0.3765666 | 0.3711735
3DResyn Bioflex UNW2 | Soft | Autoclave | 3 | 1 | 41.297 | 1.882782 | 38.64182 | 0.3698983 | 0.3569698125 | 0.3698982 | 3.291467 | 0.3765564 | 0.3707343
3DResyn Bioflex UNW2 | Soft | Autoclave | 3 | 1 | 41.397 | 1.882782 | 38.59993 | 0.3698983 | 0.3565828 | 0.3698982 | 3.287899 | 0.3765564 | 0.3703324
3DResyn Bioflex UNW2 | Soft | Autoclave | 3 | 1 | 41.497 | 1.882731 | 38.55876 | 0.3698882 | 0.3562025 | 0.3698883 | 3.284392 | 0.3765462 | 0.3699374
3DResyn Bioflex UNW2 | Soft | Autoclave | 3 | 1 | 41.597 | 1.882731 | 38.51973 | 0.3698882 | 0.3558419375 | 0.3698883 | 3.281067 | 0.3765462 | 0.3695629
3DResyn Bioflex UNW2 | Soft | Autoclave | 3 | 1 | 41.697 | 1.88268 | 38.48343 | 0.3698783 | 0.355506625 | 0.3698783 | 3.277975 | 0.3765361 | 0.3692147
3DResyn Bioflex UNW2 | Soft | Autoclave | 3 | 1 | 41.797 | 1.88268 | 38.44832 | 0.3698783 | 0.3551823125 | 0.3698783 | 3.274985 | 0.3765361 | 0.3688778
3DResyn Bioflex UNW2 | Soft | Autoclave | 3 | 1 | 41.897 | 1.882629 | 38.4154 | 0.3698683 | 0.3548781875 | 0.3698683 | 3.272181 | 0.3765259 | 0.368562
3DResyn Bioflex UNW2 | Soft | Autoclave | 3 | 1 | 41.997 | 1.882629 | 38.38142 | 0.3698683 | 0.3545642 | 0.3698683 | 3.269286 | 0.3765259 | 0.3682359
3DResyn Bioflex UNW2 | Soft | Autoclave | 3 | 1 | 42.097 | 1.882629 | 38.34983 | 0.3698683 | 0.3542725 | 0.3698683 | 3.266596 | 0.3765259 | 0.3679329
3DResyn Bioflex UNW2 | Soft | Autoclave | 3 | 1 | 42.197 | 1.882629 | 38.31621 | 0.3698683 | 0.3539618 | 0.3698683 | 3.263732 | 0.3765259 | 0.3676103
3DResyn Bioflex UNW2 | Soft | Autoclave | 3 | 1 | 42.297 | 1.882579 | 38.28689 | 0.3698583 | 0.353691 | 0.3698583 | 3.261234 | 0.3765157 | 0.367329
3DResyn Bioflex UNW2 | Soft | Autoclave | 3 | 1 | 42.397 | 1.882579 | 38.2549 | 0.3698583 | 0.3533955 | 0.3698583 | 3.258509 | 0.3765157 | 0.3670221
3DResyn Bioflex UNW2 | Soft | Autoclave | 3 | 2 | 30.889 | 0.1687114 | 1.080492 | 0.03304077 | 0.01008431 | 0.03308066 | 0.09250791 | 0.03374227 | 0.01036637
3DResyn Bioflex UNW2 | Soft | Autoclave | 3 | 2 | 30.989 | 0.1927185 | 1.351267 | 0.03773808 | 0.01261146 | 0.03778794 | 0.1156906 | 0.0385437 | 0.01296422
3DResyn Bioflex UNW2 | Soft | Autoclave | 3 | 2 | 31.089 | 0.2135722 | 1.578416 | 0.04183701 | 0.01473147 | 0.0418769 | 0.1351384 | 0.04271444 | 0.01514352
3DResyn Bioflex UNW2 | Soft | Autoclave | 3 | 2 | 31.189 | 0.2345276 | 1.847942 | 0.04594591 | 0.01724697 | 0.0459858 | 0.1582142 | 0.04690552 | 0.01772938
3DResyn Bioflex UNW2 | Soft | Autoclave | 3 | 2 | 31.289 | 0.2542623 | 2.117961 | 0.04981546 | 0.01976707 | 0.04985535 | 0.1813323 | 0.05085246 | 0.02031997
3DResyn Bioflex UNW2 | Soft | Autoclave | 3 | 2 | 31.389 | 0.2742513 | 2.402632 | 0.05373488 | 0.02242393 | 0.05377477 | 0.2057048 | 0.05485026 | 0.02305115
3DResyn Bioflex UNW2 | Soft | Autoclave | 3 | 2 | 31.489 | 0.2942403 | 2.701644 | 0.05766426 | 0.02521463 | 0.05769418 | 0.2313052 | 0.05884807 | 0.0259199
3DResyn Bioflex UNW2 | Soft | Autoclave | 3 | 2 | 31.589 | 0.3143819 | 3.007617 | 0.06160362 | 0.0280703 | 0.06164352 | 0.2575015 | 0.06287639 | 0.02885545
3DResyn Bioflex UNW2 | Soft | Autoclave | 3 | 2 | 31.689 | 0.3349813 | 3.343558 | 0.06564271 | 0.03120565 | 0.06568261 | 0.2862635 | 0.06699626 | 0.0320785
3DResyn Bioflex UNW2 | Soft | Autoclave | 3 | 2 | 31.789 | 0.3547668 | 3.669186 | 0.06952224 | 0.03424476 | 0.06956213 | 0.3141426 | 0.07095337 | 0.03520261
3DResyn Bioflex UNW2 | Soft | Autoclave | 3 | 2 | 31.889 | 0.3751119 | 4.017623 | 0.07351147 | 0.03749675 | 0.07355135 | 0.3439746 | 0.07502238 | 0.03854556
3DResyn Bioflex UNW2 | Soft | Autoclave | 3 | 2 | 31.989 | 0.3943889 | 4.350134 | 0.07729125 | 0.0406001 | 0.07733115 | 0.372443 | 0.07887777 | 0.04173571
3DResyn Bioflex UNW2 | Soft | Autoclave | 3 | 2 | 32.089 | 0.4141236 | 4.670269 | 0.08115083 | 0.04358794 | 0.0812007 | 0.3998518 | 0.08282471 | 0.04480713
3DResyn Bioflex UNW2 | Soft | Autoclave | 3 | 2 | 32.189 | 0.4340108 | 5.027375 | 0.08507024 | 0.04692084 | 0.08510017 | 0.430426 | 0.08680217 | 0.04823324
3DResyn Bioflex UNW2 | Soft | Autoclave | 3 | 2 | 32.289 | 0.4547119 | 5.409861 | 0.08911931 | 0.0504906 | 0.0891592 | 0.463173 | 0.09094239 | 0.05190286
3DResyn Bioflex UNW2 | Soft | Autoclave | 3 | 2 | 32.389 | 0.4748027 | 5.782066 | 0.09306864 | 0.05396442 | 0.09309856 | 0.4950399 | 0.09496053 | 0.05547384
3DResyn Bioflex UNW2 | Soft | Autoclave | 3 | 2 | 32.489 | 0.4951477 | 6.166231 | 0.0970479 | 0.05754985 | 0.09708779 | 0.5279307 | 0.09902954 | 0.05915956
3DResyn Bioflex UNW2 | Soft | Autoclave | 3 | 2 | 32.589 | 0.5152384 | 6.564429 | 0.1009972 | 0.06126626 | 0.1010271 | 0.562023 | 0.1030477 | 0.06297992
3DResyn Bioflex UNW2 | Soft | Autoclave | 3 | 2 | 32.689 | 0.534668 | 6.938633 | 0.104797 | 0.06475873 | 0.1048369 | 0.594061 | 0.1069336 | 0.06657008
3DResyn Bioflex UNW2 | Soft | Autoclave | 3 | 2 | 32.789 | 0.5543518 | 7.331312 | 0.1086665 | 0.06842363 | 0.1086964 | 0.6276808 | 0.1108704 | 0.07033749
3DResyn Bioflex UNW2 | Soft | Autoclave | 3 | 2 | 32.889 | 0.5743917 | 7.746126 | 0.1125859 | 0.072295125 | 0.1126258 | 0.6631957 | 0.1148783 | 0.07431727
3DResyn Bioflex UNW2 | Soft | Autoclave | 3 | 2 | 32.989 | 0.5944825 | 8.156552 | 0.1165253 | 0.07612565625 | 0.1165652 | 0.698335 | 0.1188965 | 0.07825495
3DResyn Bioflex UNW2 | Soft | Autoclave | 3 | 2 | 33.089 | 0.6146749 | 8.57588 | 0.1204946 | 0.08003927 | 0.1205245 | 0.7342363 | 0.122935 | 0.08227803
3DResyn Bioflex UNW2 | Soft | Autoclave | 3 | 2 | 33.189 | 0.6349182 | 8.99687 | 0.1244539 | 0.0839684 | 0.1244938 | 0.77028 | 0.1269836 | 0.08631706
3DResyn Bioflex UNW2 | Soft | Autoclave | 3 | 2 | 33.289 | 0.6555684 | 9.45075 | 0.1285029 | 0.0882045 | 0.1285428 | 0.8091396 | 0.1311137 | 0.09067164
3DResyn Bioflex UNW2 | Soft | Autoclave | 3 | 2 | 33.389 | 0.6747437 | 9.860613 | 0.1322628 | 0.09202977 | 0.1323027 | 0.8442306 | 0.1349487 | 0.09460391
3DResyn Bioflex UNW2 | Soft | Autoclave | 3 | 2 | 33.489 | 0.6944784 | 10.29248 | 0.1361323 | 0.09606045 | 0.1361722 | 0.8812058 | 0.1388957 | 0.09874734
3DResyn Bioflex UNW2 | Soft | Autoclave | 3 | 2 | 33.589 | 0.7143148 | 10.72636 | 0.1400119 | 0.1001098 | 0.1400617 | 0.9183527 | 0.142863 | 0.10291
3DResyn Bioflex UNW2 | Soft | Autoclave | 3 | 2 | 33.689 | 0.7345073 | 11.17844 | 0.1439911 | 0.1043291 | 0.144021 | 0.9570579 | 0.1469015 | 0.1072473
3DResyn Bioflex UNW2 | Soft | Autoclave | 3 | 2 | 33.789 | 0.7546998 | 11.63071 | 0.1479504 | 0.1085502 | 0.1479803 | 0.9957799 | 0.15094 | 0.1115864
3DResyn Bioflex UNW2 | Soft | Autoclave | 3 | 2 | 33.889 | 0.7748413 | 12.08847 | 0.1518898 | 0.1128225 | 0.1519297 | 1.034972 | 0.1549683 | 0.1159783
3DResyn Bioflex UNW2 | Soft | Autoclave | 3 | 2 | 33.989 | 0.7948303 | 12.54326 | 0.1558092 | 0.1170671 | 0.1558491 | 1.073909 | 0.1589661 | 0.1203415
3DResyn Bioflex UNW2 | Soft | Autoclave | 3 | 2 | 34.089 | 0.814209 | 12.98001 | 0.1596089 | 0.1211434 | 0.1596488 | 1.111303 | 0.1628418 | 0.1245318
3DResyn Bioflex UNW2 | Soft | Autoclave | 3 | 2 | 34.189 | 0.8344015 | 13.44717 | 0.1635782 | 0.125503375 | 0.1636081 | 1.151299 | 0.1668803 | 0.1290138
3DResyn Bioflex UNW2 | Soft | Autoclave | 3 | 2 | 34.289 | 0.8542379 | 13.90746 | 0.1674577 | 0.1297992 | 0.1674976 | 1.190707 | 0.1708476 | 0.1334298
3DResyn Bioflex UNW2 | Soft | Autoclave | 3 | 2 | 34.389 | 0.8742778 | 14.37747 | 0.1713971 | 0.1341859 | 0.171427 | 1.230948 | 0.1748556 | 0.1379392
3DResyn Bioflex UNW2 | Soft | Autoclave | 3 | 2 | 34.489 | 0.8950806 | 14.87629 | 0.1754661 | 0.1388414375 | 0.175506 | 1.273655 | 0.1790161 | 0.1427249
3DResyn Bioflex UNW2 | Soft | Autoclave | 3 | 2 | 34.589 | 0.9152222 | 15.354 | 0.1794154 | 0.1433 | 0.1794553 | 1.314555 | 0.1830444 | 0.1473082
3DResyn Bioflex UNW2 | Soft | Autoclave | 3 | 2 | 34.689 | 0.9354146 | 15.84007 | 0.1833847 | 0.1478365 | 0.1834146 | 1.356171 | 0.1870829 | 0.1519716
3DResyn Bioflex UNW2 | Soft | Autoclave | 3 | 2 | 34.789 | 0.9550476 | 16.30817 | 0.1872243 | 0.1522053 | 0.1872642 | 1.396247 | 0.1910095 | 0.1564626
3DResyn Bioflex UNW2 | Soft | Autoclave | 3 | 2 | 34.889 | 0.9747315 | 16.7758 | 0.191074 | 0.1565697 | 0.1911238 | 1.436284 | 0.1949463 | 0.160949
3DResyn Bioflex UNW2 | Soft | Autoclave | 3 | 2 | 34.989 | 0.9944661 | 17.24565 | 0.1949535 | 0.1609549 | 0.1949934 | 1.476511 | 0.1988932 | 0.1654569
3DResyn Bioflex UNW2 | Soft | Autoclave | 3 | 2 | 35.089 | 1.014455 | 17.72193 | 0.1988729 | 0.1654 | 0.1989128 | 1.517289 | 0.202891 | 0.1700263
3DResyn Bioflex UNW2 | Soft | Autoclave | 3 | 2 | 35.189 | 1.034749 | 18.20864 | 0.2028521 | 0.1699425 | 0.202892 | 1.558959 | 0.2069499 | 0.1746959
3DResyn Bioflex UNW2 | Soft | Autoclave | 3 | 2 | 35.289 | 1.054891 | 18.6847 | 0.2068015 | 0.1743856 | 0.2068414 | 1.599718 | 0.2109782 | 0.1792633
3DResyn Bioflex UNW2 | Soft | Autoclave | 3 | 2 | 35.389 | 1.075287 | 19.16863 | 0.2108106 | 0.1789021 | 0.2108406 | 1.64115 | 0.2150574 | 0.1839062
3DResyn Bioflex UNW2 | Soft | Autoclave | 3 | 2 | 35.489 | 1.094869 | 19.6275 | 0.2146403 | 0.1831848 | 0.2146802 | 1.680436 | 0.2189738 | 0.1883086
3DResyn Bioflex UNW2 | Soft | Autoclave | 3 | 2 | 35.589 | 1.114655 | 20.09926 | 0.2185099 | 0.1875878 | 0.2185597 | 1.720827 | 0.2229309 | 0.1928348
3DResyn Bioflex UNW2 | Soft | Autoclave | 3 | 2 | 35.689 | 1.134288 | 20.56869 | 0.2223594 | 0.191969 | 0.2224093 | 1.761018 | 0.2268575 | 0.1973385
3DResyn Bioflex UNW2 | Soft | Autoclave | 3 | 2 | 35.789 | 1.154378 | 21.05123 | 0.2263088 | 0.1964725 | 0.2263487 | 1.802331 | 0.2308757 | 0.201968
3DResyn Bioflex UNW2 | Soft | Autoclave | 3 | 2 | 35.889 | 1.174316 | 21.53152 | 0.2302282 | 0.2009551875 | 0.2302581 | 1.843452 | 0.2348633 | 0.206576
3DResyn Bioflex UNW2 | Soft | Autoclave | 3 | 2 | 35.989 | 1.19456 | 22.01859 | 0.2341875 | 0.205501 | 0.2342274 | 1.885153 | 0.2389119 | 0.211249
3DResyn Bioflex UNW2 | Soft | Autoclave | 3 | 2 | 36.089 | 1.214549 | 22.49384 | 0.2381069 | 0.2099365625 | 0.2381468 | 1.925843 | 0.2429098 | 0.2158086
3DResyn Bioflex UNW2 | Soft | Autoclave | 3 | 2 | 36.189 | 1.234487 | 22.96576 | 0.2420064 | 0.214341 | 0.2420563 | 1.966246 | 0.2468974 | 0.2203362
3DResyn Bioflex UNW2 | Soft | Autoclave | 3 | 2 | 36.289 | 1.254527 | 23.43955 | 0.2459358 | 0.2187629 | 0.2459856 | 2.006811 | 0.2509054 | 0.2248819
3DResyn Bioflex UNW2 | Soft | Autoclave | 3 | 2 | 36.389 | 1.274312 | 23.92512 | 0.2498153 | 0.22329475 | 0.2498652 | 2.048383 | 0.2548625 | 0.2295405
3DResyn Bioflex UNW2 | Soft | Autoclave | 3 | 2 | 36.489 | 1.294708 | 24.4372 | 0.2538145 | 0.228074 | 0.2538644 | 2.092226 | 0.2589416 | 0.2344534
3DResyn Bioflex UNW2 | Soft | Autoclave | 3 | 2 | 36.589 | 1.314697 | 24.93612 | 0.2577439 | 0.2327305 | 0.2577838 | 2.134942 | 0.2629395 | 0.2392402
3DResyn Bioflex UNW2 | Soft | Autoclave | 3 | 2 | 36.689 | 1.334839 | 25.44419 | 0.2617032 | 0.2374723125 | 0.2617331 | 2.178441 | 0.2669678 | 0.2441146
3DResyn Bioflex UNW2 | Soft | Autoclave | 3 | 2 | 36.789 | 1.355184 | 25.96085 | 0.2656825 | 0.2422944 | 0.2657224 | 2.222676 | 0.2710368 | 0.2490715
3DResyn Bioflex UNW2 | Soft | Autoclave | 3 | 2 | 36.889 | 1.374919 | 26.46195 | 0.269562 | 0.2469712 | 0.2695919 | 2.265578 | 0.2749837 | 0.2538792
3DResyn Bioflex UNW2 | Soft | Autoclave | 3 | 2 | 36.989 | 1.395009 | 26.97389 | 0.2734914 | 0.2517492 | 0.2735312 | 2.309409 | 0.2790019 | 0.2587908
3DResyn Bioflex UNW2 | Soft | Autoclave | 3 | 2 | 37.089 | 1.414286 | 27.45986 | 0.2772712 | 0.2562848 | 0.277311 | 2.351016 | 0.2828573 | 0.2634532
3DResyn Bioflex UNW2 | Soft | Autoclave | 3 | 2 | 37.189 | 1.434479 | 27.99428 | 0.2812304 | 0.2612725 | 0.2812704 | 2.39677 | 0.2868958 | 0.2685805
3DResyn Bioflex UNW2 | Soft | Autoclave | 3 | 2 | 37.289 | 1.454671 | 28.53733 | 0.2851897 | 0.266340875 | 0.2852297 | 2.443265 | 0.2909343 | 0.2737906
3DResyn Bioflex UNW2 | Soft | Autoclave | 3 | 2 | 37.389 | 1.474711 | 29.07318 | 0.2891291 | 0.271342 | 0.289159 | 2.489142 | 0.2949422 | 0.2789316
3DResyn Bioflex UNW2 | Soft | Autoclave | 3 | 2 | 37.489 | 1.495005 | 29.61374 | 0.2930984 | 0.276387 | 0.2931383 | 2.535423 | 0.2990011 | 0.2841178
3DResyn Bioflex UNW2 | Soft | Autoclave | 3 | 2 | 37.589 | 1.514943 | 30.14787 | 0.2970079 | 0.281372125 | 0.2970477 | 2.581153 | 0.3029887 | 0.2892423
3DResyn Bioflex UNW2 | Soft | Autoclave | 3 | 2 | 37.689 | 1.535085 | 30.68774 | 0.3009572 | 0.2864107 | 0.3009971 | 2.627375 | 0.307017 | 0.2944218
3DResyn Bioflex UNW2 | Soft | Autoclave | 3 | 2 | 37.789 | 1.554616 | 31.20738 | 0.3047868 | 0.291260625 | 0.3048267 | 2.671865 | 0.3109233 | 0.2994074
3DResyn Bioflex UNW2 | Soft | Autoclave | 3 | 2 | 37.889 | 1.574656 | 31.74461 | 0.3087162 | 0.2962746 | 0.3087561 | 2.71786 | 0.3149312 | 0.3045616
3DResyn Bioflex UNW2 | Soft | Autoclave | 3 | 2 | 37.989 | 1.594289 | 32.26784 | 0.3125758 | 0.301158 | 0.3126057 | 2.762658 | 0.3188578 | 0.3095816
3DResyn Bioflex UNW2 | Soft | Autoclave | 3 | 2 | 38.089 | 1.614227 | 32.79874 | 0.3164753 | 0.3061129 | 0.3165152 | 2.808112 | 0.3228455 | 0.3146751
3DResyn Bioflex UNW2 | Soft | Autoclave | 3 | 2 | 38.189 | 1.63442 | 33.33164 | 0.3204446 | 0.3110865 | 0.3204745 | 2.853736 | 0.326884 | 0.3197878
3DResyn Bioflex UNW2 | Soft | Autoclave | 3 | 2 | 38.289 | 1.654561 | 33.85265 | 0.3243939 | 0.3159490625 | 0.3244238 | 2.898343 | 0.3309123 | 0.3247864
3DResyn Bioflex UNW2 | Soft | Autoclave | 3 | 2 | 38.389 | 1.674957 | 34.40767 | 0.3283931 | 0.3211291 | 0.328423 | 2.945862 | 0.3349915 | 0.3301113
3DResyn Bioflex UNW2 | Soft | Autoclave | 3 | 2 | 38.489 | 1.694895 | 34.96642 | 0.3322826 | 0.3263439375 | 0.3323324 | 2.9937 | 0.3389791 | 0.335472
3DResyn Bioflex UNW2 | Soft | Autoclave | 3 | 2 | 38.589 | 1.715037 | 35.54647 | 0.3362419 | 0.3317576 | 0.3362818 | 3.043362 | 0.3430074 | 0.3410371
3DResyn Bioflex UNW2 | Soft | Autoclave | 3 | 2 | 38.689 | 1.734467 | 36.11689 | 0.3400616 | 0.3370814 | 0.3400915 | 3.092199 | 0.3468933 | 0.3465098
3DResyn Bioflex UNW2 | Soft | Autoclave | 3 | 2 | 38.789 | 1.754557 | 36.71122 | 0.343991 | 0.3426283 | 0.3440309 | 3.143084 | 0.3509115 | 0.3522119
3DResyn Bioflex UNW2 | Soft | Autoclave | 3 | 2 | 38.889 | 1.77475 | 37.32863 | 0.3479502 | 0.3483907 | 0.3479902 | 3.195945 | 0.35495 | 0.3581354
3DResyn Bioflex UNW2 | Soft | Autoclave | 3 | 2 | 38.989 | 1.794739 | 37.90348 | 0.3518697 | 0.35375575 | 0.3519096 | 3.245161 | 0.3589478 | 0.3636506
3DResyn Bioflex UNW2 | Soft | Autoclave | 3 | 2 | 39.089 | 1.815084 | 38.5086 | 0.3558589 | 0.3594034 | 0.3558988 | 3.296969 | 0.3630168 | 0.3694562
3DResyn Bioflex UNW2 | Soft | Autoclave | 3 | 2 | 39.189 | 1.834971 | 39.10177 | 0.3597484 | 0.3649395 | 0.3597983 | 3.347754 | 0.3669942 | 0.3751471
3DResyn Bioflex UNW2 | Soft | Autoclave | 3 | 2 | 39.289 | 1.854909 | 39.70938 | 0.3636678 | 0.3706103125 | 0.3637077 | 3.399775 | 0.3709819 | 0.3809766
3DResyn Bioflex UNW2 | Soft | Autoclave | 3 | 2 | 39.389 | 1.865896 | 40.01577 | 0.3658619 | 0.3734699375 | 0.3658619 | 3.426008 | 0.3731791 | 0.3839162
3DResyn Bioflex UNW2 | Soft | Autoclave | 3 | 2 | 39.489 | 1.865896 | 39.84459 | 0.3658619 | 0.3718722 | 0.3658619 | 3.411351 | 0.3731791 | 0.3822738
3DResyn Bioflex UNW2 | Soft | Autoclave | 3 | 2 | 39.589 | 1.865845 | 39.70192 | 0.3658519 | 0.3705407 | 0.3658519 | 3.399137 | 0.373169 | 0.380905
3DResyn Bioflex UNW2 | Soft | Autoclave | 3 | 2 | 39.689 | 1.865743 | 39.57405 | 0.365832 | 0.3693473 | 0.365832 | 3.38819 | 0.3731486 | 0.3796783
3DResyn Bioflex UNW2 | Soft | Autoclave | 3 | 2 | 39.789 | 1.865641 | 39.46338 | 0.365812 | 0.368314375 | 0.365812 | 3.378714 | 0.3731283 | 0.3786164
3DResyn Bioflex UNW2 | Soft | Autoclave | 3 | 2 | 39.889 | 1.865489 | 39.3643 | 0.3657821 | 0.3673897 | 0.3657821 | 3.370231 | 0.3730977 | 0.3776658
3DResyn Bioflex UNW2 | Soft | Autoclave | 3 | 2 | 39.989 | 1.865336 | 39.2755 | 0.3657522 | 0.3665609 | 0.3657522 | 3.362628 | 0.3730672 | 0.3768139
3DResyn Bioflex UNW2 | Soft | Autoclave | 3 | 2 | 40.089 | 1.865184 | 39.19117 | 0.3657223 | 0.365773875 | 0.3657223 | 3.355409 | 0.3730367 | 0.3760049
3DResyn Bioflex UNW2 | Soft | Autoclave | 3 | 2 | 40.189 | 1.86498 | 39.11579 | 0.3656923 | 0.3650703125 | 0.3656824 | 3.348954 | 0.372996 | 0.3752816
3DResyn Bioflex UNW2 | Soft | Autoclave | 3 | 2 | 40.289 | 1.864878 | 39.04374 | 0.3656624 | 0.3643979 | 0.3656624 | 3.342786 | 0.3729757 | 0.3745904
3DResyn Bioflex UNW2 | Soft | Autoclave | 3 | 2 | 40.389 | 1.864726 | 38.98124 | 0.3656325 | 0.3638145 | 0.3656325 | 3.337435 | 0.3729452 | 0.3739907
3DResyn Bioflex UNW2 | Soft | Autoclave | 3 | 2 | 40.489 | 1.864624 | 38.9192 | 0.3656126 | 0.3632355 | 0.3656126 | 3.332123 | 0.3729248 | 0.3733955
3DResyn Bioflex UNW2 | Soft | Autoclave | 3 | 2 | 40.589 | 1.864573 | 38.86047 | 0.3656026 | 0.3626874 | 0.3656026 | 3.327095 | 0.3729146 | 0.372832
3DResyn Bioflex UNW2 | Soft | Autoclave | 3 | 2 | 40.689 | 1.864522 | 38.80441 | 0.3655926 | 0.3621642 | 0.3655926 | 3.322296 | 0.3729045 | 0.3722942
3DResyn Bioflex UNW2 | Soft | Autoclave | 3 | 2 | 40.789 | 1.864421 | 38.7536 | 0.3655727 | 0.36169 | 0.3655727 | 3.317945 | 0.3728841 | 0.3718067
3DResyn Bioflex UNW2 | Soft | Autoclave | 3 | 2 | 40.889 | 1.86437 | 38.70086 | 0.3655627 | 0.3611978 | 0.3655627 | 3.31343 | 0.3728739 | 0.3713008
3DResyn Bioflex UNW2 | Soft | Autoclave | 3 | 2 | 40.989 | 1.86437 | 38.64946 | 0.3655627 | 0.360718 | 0.3655627 | 3.309029 | 0.3728739 | 0.3708076
3DResyn Bioflex UNW2 | Soft | Autoclave | 3 | 2 | 41.089 | 1.864319 | 38.60379 | 0.3655527 | 0.3602918 | 0.3655527 | 3.305119 | 0.3728638 | 0.3703695
3DResyn Bioflex UNW2 | Soft | Autoclave | 3 | 2 | 41.189 | 1.864268 | 38.5611 | 0.3655427 | 0.3598934 | 0.3655427 | 3.301464 | 0.3728536 | 0.3699599
3DResyn Bioflex UNW2 | Soft | Autoclave | 3 | 2 | 41.289 | 1.864268 | 38.52209 | 0.3655427 | 0.3595293 | 0.3655427 | 3.298124 | 0.3728536 | 0.3695856
3DResyn Bioflex UNW2 | Soft | Autoclave | 3 | 2 | 41.389 | 1.864217 | 38.481 | 0.3655328 | 0.3591458125 | 0.3655328 | 3.294606 | 0.3728434 | 0.3691914
3DResyn Bioflex UNW2 | Soft | Autoclave | 3 | 2 | 41.489 | 1.864217 | 38.44137 | 0.3655328 | 0.3587759 | 0.3655328 | 3.291213 | 0.3728434 | 0.3688111
3DResyn Bioflex UNW2 | Soft | Autoclave | 3 | 2 | 41.589 | 1.864217 | 38.40218 | 0.3655328 | 0.3584101875 | 0.3655328 | 3.287858 | 0.3728434 | 0.3684352
3DResyn Bioflex UNW2 | Soft | Autoclave | 3 | 2 | 41.689 | 1.864166 | 38.36364 | 0.3655228 | 0.3580504375 | 0.3655228 | 3.284558 | 0.3728333 | 0.3680654
3DResyn Bioflex UNW2 | Soft | Autoclave | 3 | 2 | 41.789 | 1.864166 | 38.32973 | 0.3655228 | 0.3577339375 | 0.3655228 | 3.281655 | 0.3728333 | 0.36774
3DResyn Bioflex UNW2 | Soft | Autoclave | 3 | 2 | 41.889 | 1.864166 | 38.2934 | 0.3655228 | 0.3573949 | 0.3655228 | 3.278545 | 0.3728333 | 0.3673915
3DResyn Bioflex UNW2 | Soft | Autoclave | 3 | 2 | 41.989 | 1.864166 | 38.25933 | 0.3655228 | 0.357077 | 0.3655228 | 3.275628 | 0.3728333 | 0.3670647
3DResyn Bioflex UNW2 | Soft | Autoclave | 3 | 2 | 42.089 | 1.864166 | 38.22655 | 0.3655228 | 0.356771 | 0.3655228 | 3.272821 | 0.3728333 | 0.3667501
3DResyn Bioflex UNW2 | Soft | Autoclave | 3 | 2 | 42.189 | 1.864166 | 38.19504 | 0.3655228 | 0.356476875 | 0.3655228 | 3.270123 | 0.3728333 | 0.3664478
3DResyn Bioflex UNW2 | Soft | Autoclave | 3 | 2 | 42.289 | 1.864166 | 38.16391 | 0.3655228 | 0.3561864 | 0.3655228 | 3.267458 | 0.3728333 | 0.3661492
3DResyn Bioflex UNW2 | Soft | EtOH | 1 | 1 | 30.8 | 0.1500956 | 1.105863 | 0.02997844 | 0.01042775 | 0.03001913 | 0.09516897 | 0.03001913 | 0.01060979
3DResyn Bioflex UNW2 | Soft | EtOH | 1 | 1 | 30.9 | 0.1740519 | 1.401062 | 0.03475952 | 0.01321133 | 0.03481038 | 0.1205733 | 0.03481038 | 0.01344196
3DResyn Bioflex UNW2 | Soft | EtOH | 1 | 1 | 31 | 0.1958211 | 1.688507 | 0.03912354 | 0.0159218 | 0.03916423 | 0.1453104 | 0.03916423 | 0.01619974
3DResyn Bioflex UNW2 | Soft | EtOH | 1 | 1 | 31.1 | 0.2164714 | 1.953893 | 0.04325358 | 0.01842426 | 0.04329427 | 0.1681491 | 0.04329427 | 0.01874589
3DResyn Bioflex UNW2 | Soft | EtOH | 1 | 1 | 31.2 | 0.2371725 | 2.254885 | 0.0473938 | 0.02126247 | 0.04743449 | 0.1940521 | 0.04743449 | 0.02163364
3DResyn Bioflex UNW2 | Soft | EtOH | 1 | 1 | 31.3 | 0.2569072 | 2.54861 | 0.05133057 | 0.02403215625 | 0.05138143 | 0.2193296 | 0.05138143 | 0.02445167
3DResyn Bioflex UNW2 | Soft | EtOH | 1 | 1 | 31.4 | 0.2768453 | 2.854631 | 0.05532837 | 0.02691778125 | 0.05536906 | 0.2456653 | 0.05536906 | 0.02738767
3DResyn Bioflex UNW2 | Soft | EtOH | 1 | 1 | 31.5 | 0.2964783 | 3.182431 | 0.05925497 | 0.03000878 | 0.05929566 | 0.2738753 | 0.05929566 | 0.03053263
3DResyn Bioflex UNW2 | Soft | EtOH | 1 | 1 | 31.6 | 0.3166707 | 3.522473 | 0.06329346 | 0.03321521 | 0.06333415 | 0.3031388 | 0.06333415 | 0.03379503
3DResyn Bioflex UNW2 | Soft | EtOH | 1 | 1 | 31.7 | 0.3367615 | 3.86651 | 0.06731161 | 0.0364593125 | 0.06735229 | 0.3327461 | 0.06735229 | 0.03709577
3DResyn Bioflex UNW2 | Soft | EtOH | 1 | 1 | 31.8 | 0.3569539 | 4.222395 | 0.0713501 | 0.03981514 | 0.07139079 | 0.3633731 | 0.07139079 | 0.04051017
3DResyn Bioflex UNW2 | Soft | EtOH | 1 | 1 | 31.9 | 0.3771973 | 4.586252 | 0.07539877 | 0.04324613 | 0.07543946 | 0.3946861 | 0.07543946 | 0.04400106
3DResyn Bioflex UNW2 | Soft | EtOH | 1 | 1 | 32 | 0.3971354 | 4.954235 | 0.0793864 | 0.04671603125 | 0.07942708 | 0.4263541 | 0.07942708 | 0.04753153
3DResyn Bioflex UNW2 | Soft | EtOH | 1 | 1 | 32.1 | 0.416921 | 5.327659 | 0.08334351 | 0.05023723 | 0.0833842 | 0.4584904 | 0.0833842 | 0.0511142
3DResyn Bioflex UNW2 | Soft | EtOH | 1 | 1 | 32.2 | 0.4364522 | 5.696905 | 0.08725993 | 0.05371904 | 0.08729045 | 0.4902672 | 0.08729045 | 0.05465679
3DResyn Bioflex UNW2 | Soft | EtOH | 1 | 1 | 32.3 | 0.4565938 | 6.090667 | 0.09127808 | 0.05743203125 | 0.09131877 | 0.5241538 | 0.09131877 | 0.05843459
3DResyn Bioflex UNW2 | Soft | EtOH | 1 | 1 | 32.4 | 0.4767354 | 6.49334 | 0.0953064 | 0.06122904 | 0.09534709 | 0.5588072 | 0.09534709 | 0.06229789
3DResyn Bioflex UNW2 | Soft | EtOH | 1 | 1 | 32.5 | 0.4968771 | 6.896598 | 0.09933472 | 0.06503157 | 0.09937541 | 0.593511 | 0.09937541 | 0.0661668
3DResyn Bioflex UNW2 | Soft | EtOH | 1 | 1 | 32.6 | 0.5174255 | 7.317065 | 0.1034444 | 0.068996375 | 0.1034851 | 0.6296958 | 0.1034851 | 0.07020081
3DResyn Bioflex UNW2 | Soft | EtOH | 1 | 1 | 32.7 | 0.5372111 | 7.723716 | 0.1074015 | 0.07283089 | 0.1074422 | 0.6646916 | 0.1074422 | 0.07410227
3DResyn Bioflex UNW2 | Soft | EtOH | 1 | 1 | 32.8 | 0.5570984 | 8.142426 | 0.111379 | 0.076779125 | 0.1114197 | 0.7007252 | 0.1114197 | 0.07811942
3DResyn Bioflex UNW2 | Soft | EtOH | 1 | 1 | 32.9 | 0.5766297 | 8.557261 | 0.1152852 | 0.08069082 | 0.1153259 | 0.7364253 | 0.1153259 | 0.0820994
3DResyn Bioflex UNW2 | Soft | EtOH | 1 | 1 | 33 | 0.5966695 | 8.986502 | 0.1192932 | 0.08473834375 | 0.1193339 | 0.773365 | 0.1193339 | 0.08621758
3DResyn Bioflex UNW2 | Soft | EtOH | 1 | 1 | 33.1 | 0.6165568 | 9.412098 | 0.1232808 | 0.08875152 | 0.1233114 | 0.8099912 | 0.1233114 | 0.0903008
3DResyn Bioflex UNW2 | Soft | EtOH | 1 | 1 | 33.2 | 0.636851 | 9.864225 | 0.1273295 | 0.09301485 | 0.1273702 | 0.8489006 | 0.1273702 | 0.09463857
3DResyn Bioflex UNW2 | Soft | EtOH | 1 | 1 | 33.3 | 0.6572469 | 10.31706 | 0.1314087 | 0.09728483 | 0.1314494 | 0.8878705 | 0.1314494 | 0.09898308
3DResyn Bioflex UNW2 | Soft | EtOH | 1 | 1 | 33.4 | 0.6770833 | 10.74505 | 0.1353862 | 0.101320625 | 0.1354167 | 0.9247033 | 0.1354167 | 0.1030893
3DResyn Bioflex UNW2 | Soft | EtOH | 1 | 1 | 33.5 | 0.6971741 | 11.20389 | 0.1393941 | 0.1056473 | 0.1394348 | 0.9641906 | 0.1394348 | 0.1074915
3DResyn Bioflex UNW2 | Soft | EtOH | 1 | 1 | 33.6 | 0.7167053 | 11.65451 | 0.1433004 | 0.1098964 | 0.1433411 | 1.00297 | 0.1433411 | 0.1118148
3DResyn Bioflex UNW2 | Soft | EtOH | 1 | 1 | 33.7 | 0.7366435 | 12.11817 | 0.147288 | 0.1142684 | 0.1473287 | 1.042871 | 0.1473287 | 0.1162631
3DResyn Bioflex UNW2 | Soft | EtOH | 1 | 1 | 33.8 | 0.7565308 | 12.58768 | 0.1512655 | 0.1186957 | 0.1513062 | 1.083277 | 0.1513062 | 0.1207677
3DResyn Bioflex UNW2 | Soft | EtOH | 1 | 1 | 33.9 | 0.7767233 | 13.06258 | 0.1553141 | 0.1231738 | 0.1553447 | 1.124146 | 0.1553447 | 0.125324
3DResyn Bioflex UNW2 | Soft | EtOH | 1 | 1 | 34 | 0.7971192 | 13.55181 | 0.1593933 | 0.127787 | 0.1594238 | 1.166249 | 0.1594238 | 0.1300177
3DResyn Bioflex UNW2 | Soft | EtOH | 1 | 1 | 34.1 | 0.8172099 | 14.03407 | 0.1634013 | 0.1323345 | 0.163442 | 1.207751 | 0.163442 | 0.1346446
3DResyn Bioflex UNW2 | Soft | EtOH | 1 | 1 | 34.2 | 0.8371989 | 14.51985 | 0.1673889 | 0.1369152 | 0.1674398 | 1.249557 | 0.1674398 | 0.1393052
3DResyn Bioflex UNW2 | Soft | EtOH | 1 | 1 | 34.3 | 0.8570353 | 15.01026 | 0.1713664 | 0.1415395 | 0.1714071 | 1.291761 | 0.1714071 | 0.1440103
3DResyn Bioflex UNW2 | Soft | EtOH | 1 | 1 | 34.4 | 0.8767192 | 15.50133 | 0.1753031 | 0.14617 | 0.1753438 | 1.334022 | 0.1753438 | 0.1487216
3DResyn Bioflex UNW2 | Soft | EtOH | 1 | 1 | 34.5 | 0.8964539 | 16.00056 | 0.1792501 | 0.1508775 | 0.1792908 | 1.376984 | 0.1792908 | 0.1535113
3DResyn Bioflex UNW2 | Soft | EtOH | 1 | 1 | 34.6 | 0.9165955 | 16.51263 | 0.1832784 | 0.1557060625 | 0.1833191 | 1.421052 | 0.1833191 | 0.1584242
3DResyn Bioflex UNW2 | Soft | EtOH | 1 | 1 | 34.7 | 0.9371949 | 17.04556 | 0.1873983 | 0.1607313 | 0.187439 | 1.466916 | 0.187439 | 0.1635372
3DResyn Bioflex UNW2 | Soft | EtOH | 1 | 1 | 34.8 | 0.9570313 | 17.55671 | 0.1913757 | 0.1655512 | 0.1914063 | 1.510904 | 0.1914063 | 0.1684412
3DResyn Bioflex UNW2 | Soft | EtOH | 1 | 1 | 34.9 | 0.9772746 | 18.07977 | 0.1954041 | 0.1704835 | 0.1954549 | 1.555919 | 0.1954549 | 0.1734595
3DResyn Bioflex UNW2 | Soft | EtOH | 1 | 1 | 35 | 0.9970093 | 18.59413 | 0.1993612 | 0.1753336 | 0.1994019 | 1.600183 | 0.1994019 | 0.1783943
3DResyn Bioflex UNW2 | Soft | EtOH | 1 | 1 | 35.1 | 1.016947 | 19.12386 | 0.2033488 | 0.18032875 | 0.2033895 | 1.645771 | 0.2033895 | 0.1834767
3DResyn Bioflex UNW2 | Soft | EtOH | 1 | 1 | 35.2 | 1.036479 | 19.64277 | 0.2072551 | 0.1852217 | 0.2072957 | 1.690427 | 0.2072957 | 0.1884551
3DResyn Bioflex UNW2 | Soft | EtOH | 1 | 1 | 35.3 | 1.05662 | 20.18348 | 0.2112834 | 0.190320375 | 0.2113241 | 1.73696 | 0.2113241 | 0.1936427
3DResyn Bioflex UNW2 | Soft | EtOH | 1 | 1 | 35.4 | 1.076914 | 20.73352 | 0.2153524 | 0.195507 | 0.2153829 | 1.784296 | 0.2153829 | 0.1989199
3DResyn Bioflex UNW2 | Soft | EtOH | 1 | 1 | 35.5 | 1.097005 | 21.27641 | 0.2193604 | 0.2006262 | 0.219401 | 1.831017 | 0.219401 | 0.2041285
3DResyn Bioflex UNW2 | Soft | EtOH | 1 | 1 | 35.6 | 1.117249 | 21.82551 | 0.2233989 | 0.205804 | 0.2234497 | 1.878271 | 0.2234497 | 0.2093966
3DResyn Bioflex UNW2 | Soft | EtOH | 1 | 1 | 35.7 | 1.136983 | 22.36884 | 0.227356 | 0.2109273 | 0.2273967 | 1.92503 | 0.2273967 | 0.2146094
3DResyn Bioflex UNW2 | Soft | EtOH | 1 | 1 | 35.8 | 1.156972 | 22.92657 | 0.2313436 | 0.2161865 | 0.2313945 | 1.973027 | 0.2313945 | 0.2199603
3DResyn Bioflex UNW2 | Soft | EtOH | 1 | 1 | 35.9 | 1.176351 | 23.46745 | 0.2352295 | 0.221286625 | 0.2352702 | 2.019574 | 0.2352702 | 0.2251495
3DResyn Bioflex UNW2 | Soft | EtOH | 1 | 1 | 36 | 1.196543 | 24.04107 | 0.239268 | 0.2266956 | 0.2393087 | 2.068939 | 0.2393087 | 0.2306529
3DResyn Bioflex UNW2 | Soft | EtOH | 1 | 1 | 36.1 | 1.216838 | 24.62396 | 0.2433268 | 0.232192 | 0.2433675 | 2.119101 | 0.2433675 | 0.2362452
3DResyn Bioflex UNW2 | Soft | EtOH | 1 | 1 | 36.2 | 1.236928 | 25.20034 | 0.247345 | 0.237627 | 0.2473857 | 2.168704 | 0.2473857 | 0.2417751
3DResyn Bioflex UNW2 | Soft | EtOH | 1 | 1 | 36.3 | 1.257172 | 25.78619 | 0.2513835 | 0.2431513 | 0.2514343 | 2.219122 | 0.2514343 | 0.2473958
3DResyn Bioflex UNW2 | Soft | EtOH | 1 | 1 | 36.4 | 1.277161 | 26.36607 | 0.2554016 | 0.24861925 | 0.2554321 | 2.269025 | 0.2554321 | 0.2529593
3DResyn Bioflex UNW2 | Soft | EtOH | 1 | 1 | 36.5 | 1.296845 | 26.9346 | 0.2593282 | 0.2539802 | 0.2593689 | 2.317951 | 0.2593689 | 0.2584138
3DResyn Bioflex UNW2 | Soft | EtOH | 1 | 1 | 36.6 | 1.31663 | 27.52235 | 0.2632751 | 0.2595224375 | 0.263326 | 2.368533 | 0.263326 | 0.2640528
3DResyn Bioflex UNW2 | Soft | EtOH | 1 | 1 | 36.7 | 1.33667 | 28.12051 | 0.2672933 | 0.26516275 | 0.267334 | 2.420009 | 0.267334 | 0.2697916
3DResyn Bioflex UNW2 | Soft | EtOH | 1 | 1 | 36.8 | 1.356964 | 28.73213 | 0.2713521 | 0.2709300625 | 0.2713928 | 2.472645 | 0.2713928 | 0.2756596
3DResyn Bioflex UNW2 | Soft | EtOH | 1 | 1 | 36.9 | 1.377004 | 29.34487 | 0.2753601 | 0.2767079 | 0.2754008 | 2.525376 | 0.2754008 | 0.2815383
3DResyn Bioflex UNW2 | Soft | EtOH | 1 | 1 | 37 | 1.397247 | 29.96957 | 0.2793986 | 0.2825985 | 0.2794495 | 2.579137 | 0.2794495 | 0.2875316
3DResyn Bioflex UNW2 | Soft | EtOH | 1 | 1 | 37.1 | 1.417135 | 30.58657 | 0.2833964 | 0.2884165 | 0.2834269 | 2.632235 | 0.2834269 | 0.2934513
3DResyn Bioflex UNW2 | Soft | EtOH | 1 | 1 | 37.2 | 1.437276 | 31.21371 | 0.2874044 | 0.294330125 | 0.2874553 | 2.686206 | 0.2874553 | 0.2994681
3DResyn Bioflex UNW2 | Soft | EtOH | 1 | 1 | 37.3 | 1.456553 | 31.82681 | 0.2912598 | 0.3001113125 | 0.2913106 | 2.738968 | 0.2913106 | 0.3053502
3DResyn Bioflex UNW2 | Soft | EtOH | 1 | 1 | 37.4 | 1.476593 | 32.47592 | 0.2952779 | 0.3062322 | 0.2953186 | 2.79483 | 0.2953186 | 0.3115779
3DResyn Bioflex UNW2 | Soft | EtOH | 1 | 1 | 37.5 | 1.496735 | 33.13519 | 0.2993164 | 0.31244875 | 0.2993469 | 2.851565 | 0.2993469 | 0.317903
3DResyn Bioflex UNW2 | Soft | EtOH | 1 | 1 | 37.6 | 1.516724 | 33.78898 | 0.303304 | 0.3186136875 | 0.3033447 | 2.90783 | 0.3033447 | 0.3241756
3DResyn Bioflex UNW2 | Soft | EtOH | 1 | 1 | 37.7 | 1.537018 | 34.46459 | 0.3073629 | 0.324984375 | 0.3074036 | 2.965972 | 0.3074036 | 0.3306575
3DResyn Bioflex UNW2 | Soft | EtOH | 1 | 1 | 37.8 | 1.557159 | 35.14222 | 0.3113912 | 0.331374 | 0.3114319 | 3.024287 | 0.3114319 | 0.3371587
3DResyn Bioflex UNW2 | Soft | EtOH | 1 | 1 | 37.9 | 1.57725 | 35.82345 | 0.3154093 | 0.3377977 | 0.31545 | 3.082913 | 0.31545 | 0.3436945
3DResyn Bioflex UNW2 | Soft | EtOH | 1 | 1 | 38 | 1.596832 | 36.48906 | 0.3193258 | 0.344074125 | 0.3193665 | 3.140194 | 0.3193665 | 0.3500804
3DResyn Bioflex UNW2 | Soft | EtOH | 1 | 1 | 38.1 | 1.616618 | 37.18615 | 0.3232829 | 0.3506473 | 0.3233236 | 3.200185 | 0.3233236 | 0.3567684
3DResyn Bioflex UNW2 | Soft | EtOH | 1 | 1 | 38.2 | 1.636658 | 37.8967 | 0.327301 | 0.3573475 | 0.3273315 | 3.261334 | 0.3273315 | 0.3635855
3DResyn Bioflex UNW2 | Soft | EtOH | 1 | 1 | 38.3 | 1.656647 | 38.6097 | 0.3312887 | 0.36407075 | 0.3313293 | 3.322694 | 0.3313293 | 0.3704262
3DResyn Bioflex UNW2 | Soft | EtOH | 1 | 1 | 38.4 | 1.676992 | 39.34383 | 0.3353577 | 0.3709932 | 0.3353984 | 3.385872 | 0.3353984 | 0.3774695
3DResyn Bioflex UNW2 | Soft | EtOH | 1 | 1 | 38.5 | 1.69693 | 40.06322 | 0.3393555 | 0.3777766875 | 0.339386 | 3.447781 | 0.339386 | 0.3843713
3DResyn Bioflex UNW2 | Soft | EtOH | 1 | 1 | 38.6 | 1.69754 | 40.04783 | 0.3395081 | 0.3776315625 | 0.3395081 | 3.446457 | 0.3395081 | 0.3842237
3DResyn Bioflex UNW2 | Soft | EtOH | 1 | 1 | 38.7 | 1.697489 | 39.98261 | 0.3394979 | 0.377016625 | 0.3394979 | 3.440844 | 0.3394979 | 0.383598
3DResyn Bioflex UNW2 | Soft | EtOH | 1 | 1 | 38.8 | 1.697388 | 39.92468 | 0.3394776 | 0.3764703 | 0.3394776 | 3.435859 | 0.3394776 | 0.3830422
3DResyn Bioflex UNW2 | Soft | EtOH | 1 | 1 | 38.9 | 1.697286 | 39.87326 | 0.3394572 | 0.3759855 | 0.3394572 | 3.431434 | 0.3394572 | 0.3825489
3DResyn Bioflex UNW2 | Soft | EtOH | 1 | 1 | 39 | 1.697133 | 39.82455 | 0.3394267 | 0.3755261875 | 0.3394267 | 3.427242 | 0.3394267 | 0.3820815
3DResyn Bioflex UNW2 | Soft | EtOH | 1 | 1 | 39.1 | 1.696981 | 39.77923 | 0.3393961 | 0.3750988 | 0.3393962 | 3.423342 | 0.3393962 | 0.3816468
3DResyn Bioflex UNW2 | Soft | EtOH | 1 | 1 | 39.2 | 1.696828 | 39.73998 | 0.3393657 | 0.3747286875 | 0.3393657 | 3.419964 | 0.3393657 | 0.3812702
3DResyn Bioflex UNW2 | Soft | EtOH | 1 | 1 | 39.3 | 1.696676 | 39.70065 | 0.3393351 | 0.3743578 | 0.3393351 | 3.416579 | 0.3393351 | 0.3808928
3DResyn Bioflex UNW2 | Soft | EtOH | 1 | 1 | 39.4 | 1.696523 | 39.66772 | 0.3393046 | 0.3740473 | 0.3393046 | 3.413745 | 0.3393046 | 0.3805769
3DResyn Bioflex UNW2 | Soft | EtOH | 1 | 1 | 39.5 | 1.696371 | 39.634 | 0.3392741 | 0.373729375 | 0.3392741 | 3.410843 | 0.3392741 | 0.3802534
3DResyn Bioflex UNW2 | Soft | EtOH | 1 | 1 | 39.6 | 1.696269 | 39.60237 | 0.3392538 | 0.3734311 | 0.3392538 | 3.408121 | 0.3392538 | 0.3799499
3DResyn Bioflex UNW2 | Soft | EtOH | 1 | 1 | 39.7 | 1.696167 | 39.57118 | 0.3392334 | 0.373137 | 0.3392334 | 3.405437 | 0.3392334 | 0.3796507
3DResyn Bioflex UNW2 | Soft | EtOH | 1 | 1 | 39.8 | 1.696065 | 39.54368 | 0.3392131 | 0.3728776875 | 0.3392131 | 3.40307 | 0.3392131 | 0.3793868
3DResyn Bioflex UNW2 | Soft | EtOH | 1 | 1 | 39.9 | 1.696014 | 39.51735 | 0.3392029 | 0.372629375 | 0.3392029 | 3.400804 | 0.3392029 | 0.3791342
3DResyn Bioflex UNW2 | Soft | EtOH | 1 | 1 | 40 | 1.695964 | 39.48936 | 0.3391927 | 0.3723655 | 0.3391927 | 3.398396 | 0.3391927 | 0.3788657
3DResyn Bioflex UNW2 | Soft | EtOH | 1 | 1 | 40.1 | 1.695862 | 39.46579 | 0.3391724 | 0.3721432 | 0.3391724 | 3.396367 | 0.3391724 | 0.3786396
3DResyn Bioflex UNW2 | Soft | EtOH | 1 | 1 | 40.2 | 1.695811 | 39.443 | 0.3391622 | 0.371928375 | 0.3391622 | 3.394407 | 0.3391622 | 0.3784209
3DResyn Bioflex UNW2 | Soft | EtOH | 1 | 1 | 40.3 | 1.695811 | 39.4185 | 0.3391622 | 0.3716973 | 0.3391622 | 3.392297 | 0.3391622 | 0.3781858
3DResyn Bioflex UNW2 | Soft | EtOH | 1 | 1 | 40.4 | 1.69576 | 39.39392 | 0.339152 | 0.3714655 | 0.339152 | 3.390183 | 0.339152 | 0.37795
3DResyn Bioflex UNW2 | Soft | EtOH | 1 | 1 | 40.5 | 1.695709 | 39.37307 | 0.3391418 | 0.3712689 | 0.3391419 | 3.388388 | 0.3391419 | 0.3777499
3DResyn Bioflex UNW2 | Soft | EtOH | 1 | 1 | 40.6 | 1.695709 | 39.35092 | 0.3391418 | 0.37106 | 0.3391419 | 3.386482 | 0.3391419 | 0.3775375
3DResyn Bioflex UNW2 | Soft | EtOH | 1 | 1 | 40.7 | 1.695709 | 39.33078 | 0.3391418 | 0.3708702 | 0.3391419 | 3.384749 | 0.3391419 | 0.3773443
3DResyn Bioflex UNW2 | Soft | EtOH | 1 | 1 | 40.8 | 1.695658 | 39.31207 | 0.3391317 | 0.3706937 | 0.3391317 | 3.383138 | 0.3391317 | 0.3771647
3DResyn Bioflex UNW2 | Soft | EtOH | 1 | 1 | 40.9 | 1.695658 | 39.29126 | 0.3391317 | 0.3704975 | 0.3391317 | 3.381348 | 0.3391317 | 0.3769651
3DResyn Bioflex UNW2 | Soft | EtOH | 1 | 1 | 41 | 1.695658 | 39.27438 | 0.3391317 | 0.3703383 | 0.3391317 | 3.379895 | 0.3391317 | 0.3768031
3DResyn Bioflex UNW2 | Soft | EtOH | 1 | 1 | 41.1 | 1.695658 | 39.25631 | 0.3391317 | 0.3701679 | 0.3391317 | 3.37834 | 0.3391317 | 0.3766297
3DResyn Bioflex UNW2 | Soft | EtOH | 1 | 1 | 41.2 | 1.695658 | 39.24062 | 0.3391317 | 0.37002 | 0.3391317 | 3.37699 | 0.3391317 | 0.3764792
3DResyn Bioflex UNW2 | Soft | EtOH | 1 | 1 | 41.3 | 1.695658 | 39.22216 | 0.3391317 | 0.3698459375 | 0.3391317 | 3.375401 | 0.3391317 | 0.3763021
3DResyn Bioflex UNW2 | Soft | EtOH | 1 | 1 | 41.4 | 1.695658 | 39.20988 | 0.3391317 | 0.3697301 | 0.3391317 | 3.374344 | 0.3391317 | 0.3761843
3DResyn Bioflex UNW2 | Soft | EtOH | 1 | 2 | 30.813 | 0.1526388 | 1.0965 | 0.03048706 | 0.01046578 | 0.03052775 | 0.09493504 | 0.03052775 | 0.01051995
3DResyn Bioflex UNW2 | Soft | EtOH | 1 | 2 | 30.913 | 0.1766968 | 1.36991 | 0.03528849 | 0.0130754 | 0.03533936 | 0.1186069 | 0.03533936 | 0.01314308
3DResyn Bioflex UNW2 | Soft | EtOH | 1 | 2 | 31.013 | 0.1987203 | 1.633611 | 0.0396932 | 0.01559236 | 0.03974406 | 0.1414382 | 0.03974406 | 0.01567306
3DResyn Bioflex UNW2 | Soft | EtOH | 1 | 2 | 31.113 | 0.2192688 | 1.862503 | 0.04381307 | 0.01777706 | 0.04385376 | 0.1612556 | 0.04385376 | 0.01786908
3DResyn Bioflex UNW2 | Soft | EtOH | 1 | 2 | 31.213 | 0.2397665 | 2.167543 | 0.0479126 | 0.02068859 | 0.04795329 | 0.1876661 | 0.04795329 | 0.02079567
3DResyn Bioflex UNW2 | Soft | EtOH | 1 | 2 | 31.313 | 0.2596029 | 2.477991 | 0.05186971 | 0.02365172 | 0.05192058 | 0.2145447 | 0.05192058 | 0.02377415
3DResyn Bioflex UNW2 | Soft | EtOH | 1 | 2 | 31.413 | 0.2793884 | 2.792844 | 0.055837 | 0.0266569 | 0.05587769 | 0.2418047 | 0.05587769 | 0.02679488
3DResyn Bioflex UNW2 | Soft | EtOH | 1 | 2 | 31.513 | 0.2991231 | 3.114609 | 0.05979411 | 0.02972806 | 0.05982463 | 0.2696631 | 0.05982463 | 0.02988193
3DResyn Bioflex UNW2 | Soft | EtOH | 1 | 2 | 31.613 | 0.3194682 | 3.45776 | 0.06385295 | 0.03300334375 | 0.06389364 | 0.2993732 | 0.06389364 | 0.03317417
3DResyn Bioflex UNW2 | Soft | EtOH | 1 | 2 | 31.713 | 0.3396606 | 3.806413 | 0.06789144 | 0.03633114 | 0.06793213 | 0.3295596 | 0.06793213 | 0.03651919
3DResyn Bioflex UNW2 | Soft | EtOH | 1 | 2 | 31.813 | 0.359904 | 4.150848 | 0.07194011 | 0.03961867 | 0.0719808 | 0.3593808 | 0.0719808 | 0.03982374
3DResyn Bioflex UNW2 | Soft | EtOH | 1 | 2 | 31.913 | 0.3799947 | 4.504312 | 0.07595826 | 0.04299238 | 0.07599894 | 0.3899837 | 0.07599894 | 0.04321491
3DResyn Bioflex UNW2 | Soft | EtOH | 1 | 2 | 32.013 | 0.3996786 | 4.872683 | 0.07989502 | 0.04650838 | 0.07993571 | 0.4218773 | 0.07993571 | 0.04674911
3DResyn Bioflex UNW2 | Soft | EtOH | 1 | 2 | 32.113 | 0.4194133 | 5.260775 | 0.08383179 | 0.05021261 | 0.08388265 | 0.4554784 | 0.08388265 | 0.05047251
3DResyn Bioflex UNW2 | Soft | EtOH | 1 | 2 | 32.213 | 0.4392497 | 5.655455 | 0.08780925 | 0.05397971 | 0.08784994 | 0.4896498 | 0.08784994 | 0.05425911
3DResyn Bioflex UNW2 | Soft | EtOH | 1 | 2 | 32.313 | 0.4592896 | 6.058322 | 0.09181722 | 0.05782497 | 0.09185791 | 0.5245301 | 0.09185791 | 0.05812428
3DResyn Bioflex UNW2 | Soft | EtOH | 1 | 2 | 32.413 | 0.4795329 | 6.4471 | 0.09586589 | 0.06153574 | 0.09590658 | 0.5581904 | 0.09590658 | 0.06185425
3DResyn Bioflex UNW2 | Soft | EtOH | 1 | 2 | 32.513 | 0.4996237 | 6.867238 | 0.09988403 | 0.06554584375 | 0.09992473 | 0.5945661 | 0.09992473 | 0.06588511
3DResyn Bioflex UNW2 | Soft | EtOH | 1 | 2 | 32.613 | 0.5201212 | 7.300709 | 0.1039734 | 0.0696832 | 0.1040242 | 0.632096 | 0.1040242 | 0.07004388
3DResyn Bioflex UNW2 | Soft | EtOH | 1 | 2 | 32.713 | 0.5399068 | 7.721649 | 0.1079407 | 0.07370095 | 0.1079814 | 0.6685411 | 0.1079814 | 0.07408243
3DResyn Bioflex UNW2 | Soft | EtOH | 1 | 2 | 32.813 | 0.5596415 | 8.141171 | 0.1118876 | 0.07770517 | 0.1119283 | 0.7048632 | 0.1119283 | 0.07810737
3DResyn Bioflex UNW2 | Soft | EtOH | 1 | 2 | 32.913 | 0.5792237 | 8.564067 | 0.1158142 | 0.08174159375 | 0.1158447 | 0.7414777 | 0.1158447 | 0.08216469
3DResyn Bioflex UNW2 | Soft | EtOH | 1 | 2 | 33.013 | 0.5992635 | 9.002421 | 0.1198222 | 0.0859255625 | 0.1198527 | 0.7794304 | 0.1198527 | 0.08637032
3DResyn Bioflex UNW2 | Soft | EtOH | 1 | 2 | 33.113 | 0.619456 | 9.449112 | 0.1238403 | 0.0901891 | 0.1238912 | 0.8181049 | 0.1238912 | 0.09065592
3DResyn Bioflex UNW2 | Soft | EtOH | 1 | 2 | 33.213 | 0.6395467 | 9.907961 | 0.1278788 | 0.09456868 | 0.1279093 | 0.8578321 | 0.1279093 | 0.09505817
3DResyn Bioflex UNW2 | Soft | EtOH | 1 | 2 | 33.313 | 0.6600444 | 10.36935 | 0.1319682 | 0.09897251 | 0.1320089 | 0.8977792 | 0.1320089 | 0.09948479
3DResyn Bioflex UNW2 | Soft | EtOH | 1 | 2 | 33.413 | 0.6797791 | 10.82285 | 0.1359151 | 0.1033011 | 0.1359558 | 0.9370437 | 0.1359558 | 0.1038358
3DResyn Bioflex UNW2 | Soft | EtOH | 1 | 2 | 33.513 | 0.6996664 | 11.2824 | 0.1398926 | 0.1076873 | 0.1399333 | 0.9768313 | 0.1399333 | 0.1082447
3DResyn Bioflex UNW2 | Soft | EtOH | 1 | 2 | 33.613 | 0.7194011 | 11.7474 | 0.1438293 | 0.1121256 | 0.1438802 | 1.017091 | 0.1438802 | 0.112706
3DResyn Bioflex UNW2 | Soft | EtOH | 1 | 2 | 33.713 | 0.7392883 | 12.22283 | 0.147817 | 0.1166635 | 0.1478577 | 1.058254 | 0.1478577 | 0.1172673
3DResyn Bioflex UNW2 | Soft | EtOH | 1 | 2 | 33.813 | 0.7593791 | 12.70616 | 0.1518351 | 0.1212767 | 0.1518758 | 1.1001 | 0.1518758 | 0.1219044
3DResyn Bioflex UNW2 | Soft | EtOH | 1 | 2 | 33.913 | 0.7795207 | 13.19769 | 0.1558634 | 0.1259682 | 0.1559041 | 1.142657 | 0.1559041 | 0.1266202
3DResyn Bioflex UNW2 | Soft | EtOH | 1 | 2 | 34.013 | 0.7999674 | 13.70857 | 0.1599528 | 0.1308444375 | 0.1599935 | 1.186889 | 0.1599935 | 0.1315217
3DResyn Bioflex UNW2 | Soft | EtOH | 1 | 2 | 34.113 | 0.8199565 | 14.20441 | 0.1639506 | 0.1355771 | 0.1639913 | 1.229819 | 0.1639913 | 0.1362789
3DResyn Bioflex UNW2 | Soft | EtOH | 1 | 2 | 34.213 | 0.8397929 | 14.69756 | 0.1679077 | 0.1402841 | 0.1679586 | 1.272516 | 0.1679586 | 0.1410102
3DResyn Bioflex UNW2 | Soft | EtOH | 1 | 2 | 34.313 | 0.8595785 | 15.19698 | 0.1718648 | 0.1450508 | 0.1719157 | 1.315756 | 0.1719157 | 0.1458016
3DResyn Bioflex UNW2 | Soft | EtOH | 1 | 2 | 34.413 | 0.8794149 | 15.70439 | 0.1758423 | 0.149894 | 0.175883 | 1.359688 | 0.175883 | 0.1506699
3DResyn Bioflex UNW2 | Soft | EtOH | 1 | 2 | 34.513 | 0.8993022 | 16.22382 | 0.1798197 | 0.1548518 | 0.1798604 | 1.40466 | 0.1798604 | 0.1556533
3DResyn Bioflex UNW2 | Soft | EtOH | 1 | 2 | 34.613 | 0.9194438 | 16.75175 | 0.1838481 | 0.1598908 | 0.1838888 | 1.450368 | 0.1838888 | 0.1607184
3DResyn Bioflex UNW2 | Soft | EtOH | 1 | 2 | 34.713 | 0.9399923 | 17.29177 | 0.1879578 | 0.165045 | 0.1879985 | 1.497123 | 0.1879985 | 0.1658993
3DResyn Bioflex UNW2 | Soft | EtOH | 1 | 2 | 34.813 | 0.9597779 | 17.81767 | 0.1919251 | 0.170064625 | 0.1919556 | 1.542655 | 0.1919556 | 0.1709449
3DResyn Bioflex UNW2 | Soft | EtOH | 1 | 2 | 34.913 | 0.9799195 | 18.35999 | 0.195933 | 0.175241 | 0.1959839 | 1.58961 | 0.1959839 | 0.176148
3DResyn Bioflex UNW2 | Soft | EtOH | 1 | 2 | 35.013 | 0.9995524 | 18.8907 | 0.1998596 | 0.1803064 | 0.1999105 | 1.635558 | 0.1999105 | 0.1812396
3DResyn Bioflex UNW2 | Soft | EtOH | 1 | 2 | 35.113 | 1.019389 | 19.43461 | 0.2038371 | 0.185497875 | 0.2038778 | 1.68265 | 0.2038778 | 0.186458
3DResyn Bioflex UNW2 | Soft | EtOH | 1 | 2 | 35.213 | 1.039276 | 19.98297 | 0.2078145 | 0.1907318125 | 0.2078552 | 1.730127 | 0.2078552 | 0.191719
3DResyn Bioflex UNW2 | Soft | EtOH | 1 | 2 | 35.313 | 1.059469 | 20.55002 | 0.211853 | 0.1961441 | 0.2118937 | 1.779222 | 0.2118937 | 0.1971593
3DResyn Bioflex UNW2 | Soft | EtOH | 1 | 2 | 35.413 | 1.079814 | 21.12866 | 0.215922 | 0.2016670625 | 0.2159627 | 1.829321 | 0.2159627 | 0.2027109
3DResyn Bioflex UNW2 | Soft | EtOH | 1 | 2 | 35.513 | 1.099854 | 21.69536 | 0.21993 | 0.2070761 | 0.2199707 | 1.878386 | 0.2199707 | 0.2081479
3DResyn Bioflex UNW2 | Soft | EtOH | 1 | 2 | 35.613 | 1.120046 | 22.27422 | 0.2239583 | 0.212601125 | 0.2240092 | 1.928504 | 0.2240092 | 0.2137016
3DResyn Bioflex UNW2 | Soft | EtOH | 1 | 2 | 35.713 | 1.139577 | 22.84323 | 0.2278748 | 0.2180322 | 0.2279154 | 1.977769 | 0.2279154 | 0.2191607
3DResyn Bioflex UNW2 | Soft | EtOH | 1 | 2 | 35.813 | 1.159414 | 23.431 | 0.231842 | 0.2236423 | 0.2318827 | 2.028658 | 0.2318827 | 0.2247999
3DResyn Bioflex UNW2 | Soft | EtOH | 1 | 2 | 35.913 | 1.179199 | 24.0177 | 0.2357992 | 0.2292422 | 0.2358398 | 2.079455 | 0.2358398 | 0.2304287
3DResyn Bioflex UNW2 | Soft | EtOH | 1 | 2 | 36.013 | 1.199392 | 24.62561 | 0.2398377 | 0.2350445 | 0.2398783 | 2.132088 | 0.2398783 | 0.2362611
3DResyn Bioflex UNW2 | Soft | EtOH | 1 | 2 | 36.113 | 1.219686 | 25.2437 | 0.2438965 | 0.240944 | 0.2439372 | 2.185602 | 0.2439372 | 0.2421911
3DResyn Bioflex UNW2 | Soft | EtOH | 1 | 2 | 36.213 | 1.239827 | 25.86089 | 0.247935 | 0.246834875 | 0.2479655 | 2.239038 | 0.2479655 | 0.2481125
3DResyn Bioflex UNW2 | Soft | EtOH | 1 | 2 | 36.313 | 1.259969 | 26.48483 | 0.2519532 | 0.25279025 | 0.2519938 | 2.293059 | 0.2519938 | 0.2540987
3DResyn Bioflex UNW2 | Soft | EtOH | 1 | 2 | 36.413 | 1.279806 | 27.10288 | 0.2559204 | 0.2586893 | 0.2559611 | 2.34657 | 0.2559611 | 0.2600283
3DResyn Bioflex UNW2 | Soft | EtOH | 1 | 2 | 36.513 | 1.299489 | 27.72218 | 0.2598572 | 0.2646003 | 0.2598979 | 2.400189 | 0.2598979 | 0.2659699
3DResyn Bioflex UNW2 | Soft | EtOH | 1 | 2 | 36.613 | 1.319275 | 28.35594 | 0.2638041 | 0.2706494 | 0.263855 | 2.45506 | 0.263855 | 0.2720503
3DResyn Bioflex UNW2 | Soft | EtOH | 1 | 2 | 36.713 | 1.339416 | 29.00644 | 0.2678325 | 0.2768583 | 0.2678833 | 2.51138 | 0.2678833 | 0.2782913
3DResyn Bioflex UNW2 | Soft | EtOH | 1 | 2 | 36.813 | 1.359558 | 29.65813 | 0.2718811 | 0.2830784375 | 0.2719116 | 2.567803 | 0.2719116 | 0.2845436
3DResyn Bioflex UNW2 | Soft | EtOH | 1 | 2 | 36.913 | 1.3797 | 30.31756 | 0.2759094 | 0.2893725625 | 0.27594 | 2.624897 | 0.27594 | 0.2908704
3DResyn Bioflex UNW2 | Soft | EtOH | 1 | 2 | 37.013 | 1.400045 | 30.98721 | 0.2799683 | 0.295764125 | 0.280009 | 2.682875 | 0.280009 | 0.297295
3DResyn Bioflex UNW2 | Soft | EtOH | 1 | 2 | 37.113 | 1.419779 | 31.64351 | 0.2839254 | 0.3020283125 | 0.2839559 | 2.739698 | 0.2839559 | 0.3035916
3DResyn Bioflex UNW2 | Soft | EtOH | 1 | 2 | 37.213 | 1.43987 | 32.31433 | 0.2879334 | 0.3084312 | 0.287974 | 2.797778 | 0.287974 | 0.3100276
3DResyn Bioflex UNW2 | Soft | EtOH | 1 | 2 | 37.313 | 1.459147 | 32.9725 | 0.2917786 | 0.3147132 | 0.2918294 | 2.854762 | 0.2918294 | 0.3163422
3DResyn Bioflex UNW2 | Soft | EtOH | 1 | 2 | 37.413 | 1.479187 | 33.67201 | 0.2958069 | 0.3213898 | 0.2958374 | 2.915326 | 0.2958374 | 0.3230534
3DResyn Bioflex UNW2 | Soft | EtOH | 1 | 2 | 37.513 | 1.499481 | 34.38273 | 0.2998657 | 0.3281734 | 0.2998963 | 2.97686 | 0.2998963 | 0.329872
3DResyn Bioflex UNW2 | Soft | EtOH | 1 | 2 | 37.613 | 1.519623 | 35.09032 | 0.3038839 | 0.3349272 | 0.3039246 | 3.038123 | 0.3039246 | 0.3366607
3DResyn Bioflex UNW2 | Soft | EtOH | 1 | 2 | 37.713 | 1.539866 | 35.80696 | 0.3079326 | 0.3417673 | 0.3079732 | 3.10017 | 0.3079732 | 0.3435363
3DResyn Bioflex UNW2 | Soft | EtOH | 1 | 2 | 37.813 | 1.559855 | 36.52253 | 0.3119303 | 0.3485972 | 0.311971 | 3.162124 | 0.311971 | 0.3504016
3DResyn Bioflex UNW2 | Soft | EtOH | 1 | 2 | 37.913 | 1.579793 | 37.23252 | 0.3159078 | 0.3553739 | 0.3159587 | 3.223595 | 0.3159587 | 0.3572133
3DResyn Bioflex UNW2 | Soft | EtOH | 1 | 2 | 38.013 | 1.599223 | 37.95546 | 0.3198039 | 0.3622741 | 0.3198446 | 3.286187 | 0.3198446 | 0.3641492
3DResyn Bioflex UNW2 | Soft | EtOH | 1 | 2 | 38.113 | 1.619212 | 38.70315 | 0.3238119 | 0.3694106 | 0.3238424 | 3.350922 | 0.3238424 | 0.3713227
3DResyn Bioflex UNW2 | Soft | EtOH | 1 | 2 | 38.213 | 1.639455 | 39.47545 | 0.3278503 | 0.376782 | 0.327891 | 3.417788 | 0.327891 | 0.3787322
3DResyn Bioflex UNW2 | Soft | EtOH | 1 | 2 | 38.313 | 1.655375 | 40.11928 | 0.331075 | 0.3829272 | 0.331075 | 3.473531 | 0.331075 | 0.3849092
3DResyn Bioflex UNW2 | Soft | EtOH | 1 | 2 | 38.413 | 1.655375 | 40.05867 | 0.331075 | 0.3823487 | 0.331075 | 3.468283 | 0.331075 | 0.3843277
3DResyn Bioflex UNW2 | Soft | EtOH | 1 | 2 | 38.513 | 1.655324 | 40.01286 | 0.3310649 | 0.381911375 | 0.3310649 | 3.464316 | 0.3310649 | 0.3838882
3DResyn Bioflex UNW2 | Soft | EtOH | 1 | 2 | 38.613 | 1.655223 | 39.97168 | 0.3310546875 | 0.3815183 | 0.3310445 | 3.460751 | 0.3310445 | 0.3834931
3DResyn Bioflex UNW2 | Soft | EtOH | 1 | 2 | 38.713 | 1.655121 | 39.93636 | 0.3310242 | 0.3811812 | 0.3310242 | 3.457693 | 0.3310242 | 0.3831542
3DResyn Bioflex UNW2 | Soft | EtOH | 1 | 2 | 38.813 | 1.654968 | 39.90479 | 0.3309937 | 0.380879875 | 0.3309936 | 3.45496 | 0.3309936 | 0.3828513
3DResyn Bioflex UNW2 | Soft | EtOH | 1 | 2 | 38.913 | 1.654765 | 39.87462 | 0.330953 | 0.380592 | 0.330953 | 3.452348 | 0.330953 | 0.3825619
3DResyn Bioflex UNW2 | Soft | EtOH | 1 | 2 | 39.013 | 1.654561 | 39.85101 | 0.3309123 | 0.3803666 | 0.3309123 | 3.450304 | 0.3309123 | 0.3823354
3DResyn Bioflex UNW2 | Soft | EtOH | 1 | 2 | 39.113 | 1.654409 | 39.81889 | 0.3308818 | 0.38006 | 0.3308818 | 3.447523 | 0.3308818 | 0.3820272
3DResyn Bioflex UNW2 | Soft | EtOH | 1 | 2 | 39.213 | 1.654256 | 39.79243 | 0.3308513 | 0.3798075 | 0.3308513 | 3.445232 | 0.3308513 | 0.3817733
3DResyn Bioflex UNW2 | Soft | EtOH | 1 | 2 | 39.313 | 1.654104 | 39.76704 | 0.3308207 | 0.3795651 | 0.3308207 | 3.443033 | 0.3308207 | 0.3815297
3DResyn Bioflex UNW2 | Soft | EtOH | 1 | 2 | 39.413 | 1.654002 | 39.74752 | 0.3308004 | 0.3793788 | 0.3308004 | 3.441344 | 0.3308004 | 0.3813425
3DResyn Bioflex UNW2 | Soft | EtOH | 1 | 2 | 39.513 | 1.653951 | 39.72958 | 0.3307902 | 0.3792075625 | 0.3307902 | 3.43979 | 0.3307902 | 0.3811703
3DResyn Bioflex UNW2 | Soft | EtOH | 1 | 2 | 39.613 | 1.653849 | 39.70852 | 0.3307699 | 0.3790065625 | 0.3307699 | 3.437967 | 0.3307699 | 0.3809683
3DResyn Bioflex UNW2 | Soft | EtOH | 1 | 2 | 39.713 | 1.653799 | 39.68876 | 0.3307597 | 0.3788179375 | 0.3307597 | 3.436256 | 0.3307597 | 0.3807787
3DResyn Bioflex UNW2 | Soft | EtOH | 1 | 2 | 39.813 | 1.653748 | 39.66998 | 0.3307495 | 0.3786386875 | 0.3307495 | 3.43463 | 0.3307495 | 0.3805985
3DResyn Bioflex UNW2 | Soft | EtOH | 1 | 2 | 39.913 | 1.653697 | 39.64994 | 0.3307393 | 0.3784474375 | 0.3307394 | 3.432895 | 0.3307394 | 0.3804063
3DResyn Bioflex UNW2 | Soft | EtOH | 1 | 2 | 40.013 | 1.653646 | 39.63299 | 0.3307292 | 0.3782856875 | 0.3307292 | 3.431428 | 0.3307292 | 0.3802437
3DResyn Bioflex UNW2 | Soft | EtOH | 1 | 2 | 40.113 | 1.653646 | 39.6188 | 0.3307292 | 0.3781502 | 0.3307292 | 3.430199 | 0.3307292 | 0.3801075
3DResyn Bioflex UNW2 | Soft | EtOH | 1 | 2 | 40.213 | 1.653595 | 39.60226 | 0.330719 | 0.3779924 | 0.330719 | 3.428767 | 0.330719 | 0.3799489
3DResyn Bioflex UNW2 | Soft | EtOH | 1 | 2 | 40.313 | 1.653544 | 39.58764 | 0.3307088 | 0.3778528125 | 0.3307088 | 3.427501 | 0.3307088 | 0.3798086
3DResyn Bioflex UNW2 | Soft | EtOH | 1 | 2 | 40.413 | 1.653544 | 39.57172 | 0.3307088 | 0.377700875 | 0.3307088 | 3.426123 | 0.3307088 | 0.3796559
3DResyn Bioflex UNW2 | Soft | EtOH | 1 | 2 | 40.513 | 1.653544 | 39.55772 | 0.3307088 | 0.3775673 | 0.3307088 | 3.424911 | 0.3307088 | 0.3795216
3DResyn Bioflex UNW2 | Soft | EtOH | 1 | 2 | 40.613 | 1.653544 | 39.54185 | 0.3307088 | 0.37741575 | 0.3307088 | 3.423537 | 0.3307088 | 0.3793693
3DResyn Bioflex UNW2 | Soft | EtOH | 1 | 2 | 40.713 | 1.653493 | 39.5292 | 0.3306986 | 0.377295 | 0.3306987 | 3.422442 | 0.3306987 | 0.3792479
3DResyn Bioflex UNW2 | Soft | EtOH | 1 | 2 | 40.813 | 1.653493 | 39.5133 | 0.3306986 | 0.37714325 | 0.3306987 | 3.421065 | 0.3306987 | 0.3790954
3DResyn Bioflex UNW2 | Soft | EtOH | 1 | 2 | 40.913 | 1.653493 | 39.50349 | 0.3306986 | 0.3770496875 | 0.3306987 | 3.420216 | 0.3306987 | 0.3790013
3DResyn Bioflex UNW2 | Soft | EtOH | 1 | 2 | 41.013 | 1.653493 | 39.49136 | 0.3306986 | 0.376933875 | 0.3306987 | 3.419166 | 0.3306987 | 0.3788849
3DResyn Bioflex UNW2 | Soft | EtOH | 1 | 2 | 41.113 | 1.653493 | 39.48111 | 0.3306986 | 0.3768360625 | 0.3306987 | 3.418278 | 0.3306987 | 0.3787866
3DResyn Bioflex UNW2 | Soft | EtOH | 1 | 2 | 41.213 | 1.653493 | 39.46793 | 0.3306986 | 0.3767102 | 0.3306987 | 3.417137 | 0.3306987 | 0.3786601
3DResyn Bioflex UNW2 | Soft | EtOH | 2 | 1 | 30.58099937 | 0.107167565 | 1.153092623 | 0.021372478 | 0.010911172 | 0.021433513 | 0.09940454 | 0.021433513 | 0.01106291
3DResyn Bioflex UNW2 | Soft | EtOH | 2 | 1 | 30.68099976 | 0.131123859 | 1.499826193 | 0.026184082 | 0.014192147 | 0.0262247718 | 0.1292954 | 0.0262247718 | 0.01438951
3DResyn Bioflex UNW2 | Soft | EtOH | 2 | 1 | 30.78100014 | 0.152028399 | 1.807620883 | 0.030375164 | 0.017104664 | 0.0304056798 | 0.1558294 | 0.0304056798 | 0.01734253
3DResyn Bioflex UNW2 | Soft | EtOH | 2 | 1 | 30.88100052 | 0.17262777 | 2.117707491 | 0.034474693 | 0.020038867 | 0.034525554 | 0.182561 | 0.034525554 | 0.02031754
3DResyn Bioflex UNW2 | Soft | EtOH | 2 | 1 | 30.9810009 | 0.192565916 | 2.427634001 | 0.038472492 | 0.022971555 | 0.0385131832 | 0.2092788 | 0.0385131832 | 0.02329101
3DResyn Bioflex UNW2 | Soft | EtOH | 2 | 1 | 31.08099937 | 0.212910978 | 2.758006096 | 0.042541504 | 0.026097711 | 0.0425821956 | 0.2377591 | 0.0425821956 | 0.02646064
3DResyn Bioflex UNW2 | Soft | EtOH | 2 | 1 | 31.18099976 | 0.233052575 | 3.04794383 | 0.046569824 | 0.028841256 | 0.046610515 | 0.2627538 | 0.046610515 | 0.02924234
3DResyn Bioflex UNW2 | Soft | EtOH | 2 | 1 | 31.28100014 | 0.253194186 | 3.396085978 | 0.050608318 | 0.032135561 | 0.0506388372 | 0.292766 | 0.0506388372 | 0.03258246
3DResyn Bioflex UNW2 | Soft | EtOH | 2 | 1 | 31.38100052 | 0.273539219 | 3.75602603 | 0.054667156 | 0.035541504 | 0.0547078438 | 0.3237953 | 0.0547078438 | 0.03603577
3DResyn Bioflex UNW2 | Soft | EtOH | 2 | 1 | 31.4810009 | 0.293426536 | 4.116772652 | 0.058634438 | 0.038955078 | 0.0586853072 | 0.3548942 | 0.0586853072 | 0.03949681
3DResyn Bioflex UNW2 | Soft | EtOH | 2 | 1 | 31.58099937 | 0.313110359 | 4.476383686 | 0.062581383 | 0.042357906 | 0.0626220718 | 0.3858951 | 0.0626220718 | 0.04294697
3DResyn Bioflex UNW2 | Soft | EtOH | 2 | 1 | 31.68099976 | 0.332845055 | 4.849236488 | 0.06652832 | 0.045886039 | 0.066569011 | 0.4180376 | 0.066569011 | 0.04652416
3DResyn Bioflex UNW2 | Soft | EtOH | 2 | 1 | 31.78100014 | 0.352783216 | 5.229813576 | 0.070515953 | 0.049487258 | 0.0705566432 | 0.450846 | 0.0705566432 | 0.05017546
3DResyn Bioflex UNW2 | Soft | EtOH | 2 | 1 | 31.88100052 | 0.373026531 | 5.623392582 | 0.074564621 | 0.053211512 | 0.0746053062 | 0.4847752 | 0.0746053062 | 0.05395151
3DResyn Bioflex UNW2 | Soft | EtOH | 2 | 1 | 31.9810009 | 0.393117283 | 6.02314949 | 0.078582764 | 0.056994223 | 0.0786234566 | 0.519237025 | 0.0786234566 | 0.05778682
3DResyn Bioflex UNW2 | Soft | EtOH | 2 | 1 | 32.08100128 | 0.413614907 | 6.436655045 | 0.082682297 | 0.060907031 | 0.0827229814 | 0.5548841 | 0.0827229814 | 0.06175405
3DResyn Bioflex UNW2 | Soft | EtOH | 2 | 1 | 32.18099976 | 0.433502195 | 6.834377289 | 0.086659752 | 0.064670488 | 0.086700439 | 0.5891705 | 0.086700439 | 0.06556984
3DResyn Bioflex UNW2 | Soft | EtOH | 2 | 1 | 32.28099823 | 0.453440356 | 7.245452404 | 0.090647385 | 0.068560297 | 0.0906880712 | 0.624608 | 0.0906880712 | 0.06951375
3DResyn Bioflex UNW2 | Soft | EtOH | 2 | 1 | 32.38100052 | 0.472971617 | 7.653012276 | 0.094553627 | 0.072416844 | 0.0945943234 | 0.6597424 | 0.0945943234 | 0.07342392
3DResyn Bioflex UNW2 | Soft | EtOH | 2 | 1 | 32.48099899 | 0.492960622 | 8.077343941 | 0.098551437 | 0.076432094 | 0.0985921244 | 0.6963228 | 0.0985921244 | 0.07749501
3DResyn Bioflex UNW2 | Soft | EtOH | 2 | 1 | 32.58100128 | 0.512949657 | 8.509138107 | 0.10253907 | 0.080517961 | 0.1025899314 | 0.7335464 | 0.1025899314 | 0.0816377
3DResyn Bioflex UNW2 | Soft | EtOH | 2 | 1 | 32.68099976 | 0.533091254 | 8.948432922 | 0.106587723 | 0.084674797 | 0.1066182508 | 0.7714166 | 0.1066182508 | 0.08585235
3DResyn Bioflex UNW2 | Soft | EtOH | 2 | 1 | 32.78099823 | 0.553588907 | 9.397434235 | 0.110677086 | 0.088923484 | 0.1107177814 | 0.8101236 | 0.1107177814 | 0.09016012
3DResyn Bioflex UNW2 | Soft | EtOH | 2 | 1 | 32.88100052 | 0.573425321 | 9.839268684 | 0.114644378 | 0.093104359 | 0.1146850642 | 0.8482128 | 0.1146850642 | 0.09439913
3DResyn Bioflex UNW2 | Soft | EtOH | 2 | 1 | 32.98099899 | 0.593363482 | 10.29120636 | 0.118631996 | 0.097380836 | 0.1186726964 | 0.887173 | 0.1186726964 | 0.09873508
3DResyn Bioflex UNW2 | Soft | EtOH | 2 | 1 | 33.08100128 | 0.613098149 | 10.74027252 | 0.122578941 | 0.101630133 | 0.1226196298 | 0.9258856 | 0.1226196298 | 0.1030435
3DResyn Bioflex UNW2 | Soft | EtOH | 2 | 1 | 33.18099976 | 0.632985437 | 11.19694233 | 0.126556396 | 0.105951383 | 0.1265970874 | 0.9652536 | 0.1265970874 | 0.1074248
3DResyn Bioflex UNW2 | Soft | EtOH | 2 | 1 | 33.28099823 | 0.652771036 | 11.65787315 | 0.130523682 | 0.110312953 | 0.1305542072 | 1.004989 | 0.1305542072 | 0.111847
3DResyn Bioflex UNW2 | Soft | EtOH | 2 | 1 | 33.38100052 | 0.672963506 | 12.13754272 | 0.134562179 | 0.114851844 | 0.1345927012 | 1.04634 | 0.1345927012 | 0.1164491
3DResyn Bioflex UNW2 | Soft | EtOH | 2 | 1 | 33.48099899 | 0.693461101 | 12.62807178 | 0.138651535 | 0.119493484 | 0.1386922202 | 1.088627 | 0.1386922202 | 0.1211552
3DResyn Bioflex UNW2 | Soft | EtOH | 2 | 1 | 33.58100128 | 0.713450136 | 13.11151886 | 0.142649338 | 0.124068117 | 0.1426900272 | 1.13030335 | 0.1426900272 | 0.1257935
3DResyn Bioflex UNW2 | Soft | EtOH | 2 | 1 | 33.68099976 | 0.73343917 | 13.5963316 | 0.146636978 | 0.128655672 | 0.146687834 | 1.172098 | 0.146687834 | 0.1304448
3DResyn Bioflex UNW2 | Soft | EtOH | 2 | 1 | 33.78099823 | 0.753122964 | 14.079566 | 0.15057373 | 0.133228297 | 0.1506245928 | 1.213756 | 0.1506245928 | 0.1350811
3DResyn Bioflex UNW2 | Soft | EtOH | 2 | 1 | 33.88100052 | 0.773061125 | 14.57718468 | 0.154571533 | 0.137937031 | 0.154612225 | 1.256654 | 0.154612225 | 0.1398553
3DResyn Bioflex UNW2 | Soft | EtOH | 2 | 1 | 33.98099899 | 0.792694103 | 15.07862473 | 0.158508301 | 0.142681922 | 0.1585388206 | 1.299881 | 0.1585388206 | 0.1446661
3DResyn Bioflex UNW2 | Soft | EtOH | 2 | 1 | 34.08100128 | 0.8128357 | 15.58052635 | 0.162526459 | 0.147431172 | 0.16256714 | 1.343149 | 0.16256714 | 0.1494815
3DResyn Bioflex UNW2 | Soft | EtOH | 2 | 1 | 34.18099976 | 0.833333354 | 16.10565376 | 0.166625977 | 0.152400203 | 0.1666666708 | 1.388418 | 0.1666666708 | 0.1545196
3DResyn Bioflex UNW2 | Soft | EtOH | 2 | 1 | 34.28099823 | 0.853525824 | 16.6288147 | 0.170664474 | 0.157350625 | 0.1707051648 | 1.433519 | 0.1707051648 | 0.1595389
3DResyn Bioflex UNW2 | Soft | EtOH | 2 | 1 | 34.38100052 | 0.873718294 | 17.15678978 | 0.174702972 | 0.162346609 | 0.1747436588 | 1.479034 | 0.1747436588 | 0.1646043
3DResyn Bioflex UNW2 | Soft | EtOH | 2 | 1 | 34.48099899 | 0.893300399 | 17.66797638 | 0.1786194 | 0.167183734 | 0.1786600798 | 1.523101 | 0.1786600798 | 0.1695087
3DResyn Bioflex UNW2 | Soft | EtOH | 2 | 1 | 34.58100128 | 0.91308594 | 18.19482994 | 0.18258667 | 0.172169094 | 0.182617188 | 1.56852 | 0.182617188 | 0.1745634
3DResyn Bioflex UNW2 | Soft | EtOH | 2 | 1 | 34.68099976 | 0.932922412 | 18.72530937 | 0.186533615 | 0.177188766 | 0.1865844824 | 1.614251 | 0.1865844824 | 0.1796529
3DResyn Bioflex UNW2 | Soft | EtOH | 2 | 1 | 34.78099823 | 0.953013136 | 19.280056 | 0.190572098 | 0.182438078 | 0.1906026272 | 1.662074 | 0.1906026272 | 0.1849752
3DResyn Bioflex UNW2 | Soft | EtOH | 2 | 1 | 34.88100052 | 0.973256479 | 19.83752441 | 0.194620773 | 0.187713141 | 0.1946512958 | 1.710131 | 0.1946512958 | 0.1903236
3DResyn Bioflex UNW2 | Soft | EtOH | 2 | 1 | 34.98099899 | 0.993347145 | 20.39199829 | 0.198628753 | 0.192959859 | 0.198669429 | 1.757931 | 0.198669429 | 0.1956433
3DResyn Bioflex UNW2 | Soft | EtOH | 2 | 1 | 35.08100128 | 1.013641362 | 20.95632553 | 0.202677429 | 0.198299828 | 0.2027282724 | 1.80658 | 0.2027282724 | 0.2010575
3DResyn Bioflex UNW2 | Soft | EtOH | 2 | 1 | 35.18099976 | 1.033325214 | 21.51067352 | 0.206624344 | 0.203545359 | 0.2066650428 | 1.854368 | 0.2066650428 | 0.206376
3DResyn Bioflex UNW2 | Soft | EtOH | 2 | 1 | 35.28099823 | 1.053161686 | 22.07959366 | 0.210591644 | 0.208928781 | 0.2106323372 | 1.903413 | 0.2106323372 | 0.2118343
3DResyn Bioflex UNW2 | Soft | EtOH | 2 | 1 | 35.38100052 | 1.072896295 | 22.65251923 | 0.214538589 | 0.214350109 | 0.214579259 | 1.952803 | 0.214579259 | 0.217331
3DResyn Bioflex UNW2 | Soft | EtOH | 2 | 1 | 35.48099899 | 1.092885388 | 23.24097443 | 0.218546554 | 0.219918375 | 0.2185770776 | 2.003532 | 0.2185770776 | 0.2229767
3DResyn Bioflex UNW2 | Soft | EtOH | 2 | 1 | 35.58100128 | 1.113128732 | 23.84029961 | 0.222585052 | 0.225589516 | 0.2226257464 | 2.055198 | 0.2226257464 | 0.2287267
3DResyn Bioflex UNW2 | Soft | EtOH | 2 | 1 | 35.68099976 | 1.133219455 | 24.4375 | 0.226603195 | 0.231240531 | 0.226643891 | 2.106681 | 0.226643891 | 0.2344563
3DResyn Bioflex UNW2 | Soft | EtOH | 2 | 1 | 35.78099823 | 1.153462799 | 25.04491425 | 0.230651855 | 0.236988219 | 0.2306925598 | 2.159044 | 0.2306925598 | 0.2402839
3DResyn Bioflex UNW2 | Soft | EtOH | 2 | 1 | 35.88100052 | 1.173502649 | 25.65138245 | 0.234659836 | 0.242726938 | 0.2347005298 | 2.211326 | 0.2347005298 | 0.2461025
3DResyn Bioflex UNW2 | Soft | EtOH | 2 | 1 | 35.98099899 | 1.193389879 | 26.25998497 | 0.238627121 | 0.248485859 | 0.2386779758 | 2.263792 | 0.2386779758 | 0.2519415
3DResyn Bioflex UNW2 | Soft | EtOH | 2 | 1 | 36.08100128 | 1.212870353 | 26.8612175 | 0.242523193 | 0.254175031 | 0.2425740706 | 2.315622 | 0.2425740706 | 0.2577098
3DResyn Bioflex UNW2 | Soft | EtOH | 2 | 1 | 36.18099976 | 1.232961076 | 27.48355865 | 0.246551514 | 0.260063953 | 0.2465922152 | 2.369272 | 0.2465922152 | 0.2636806
3DResyn Bioflex UNW2 | Soft | EtOH | 2 | 1 | 36.28099823 | 1.253102673 | 28.1182251 | 0.250579834 | 0.2660695 | 0.2506205346 | 2.423985 | 0.2506205346 | 0.2697696
3DResyn Bioflex UNW2 | Soft | EtOH | 2 | 1 | 36.38100052 | 1.273142523 | 28.75569916 | 0.254587799 | 0.272101625 | 0.2546285046 | 2.47894 | 0.2546285046 | 0.2758856
3DResyn Bioflex UNW2 | Soft | EtOH | 2 | 1 | 36.48099899 | 1.293487614 | 29.40402794 | 0.25865683 | 0.278236438 | 0.2586975228 | 2.53483 | 0.2586975228 | 0.2821058
3DResyn Bioflex UNW2 | Soft | EtOH | 2 | 1 | 36.58100128 | 1.313527464 | 30.05237579 | 0.262664795 | 0.284371469 | 0.2627054928 | 2.590722 | 0.2627054928 | 0.2883261
3DResyn Bioflex UNW2 | Soft | EtOH | 2 | 1 | 36.68099976 | 1.333567314 | 30.70635033 | 0.26667279 | 0.290559719 | 0.2667134628 | 2.647099 | 0.2667134628 | 0.2946004
3DResyn Bioflex UNW2 | Soft | EtOH | 2 | 1 | 36.78099823 | 1.352996915 | 31.33996391 | 0.270548522 | 0.296555313 | 0.270599383 | 2.701721 | 0.270599383 | 0.3006794
3DResyn Bioflex UNW2 | Soft | EtOH | 2 | 1 | 36.88100052 | 1.372884144 | 32.01141357 | 0.274536133 | 0.302908906 | 0.2745768288 | 2.759605 | 0.2745768288 | 0.3071214
3DResyn Bioflex UNW2 | Soft | EtOH | 2 | 1 | 36.98099899 | 1.393025741 | 32.69400406 | 0.278574616 | 0.309367938 | 0.2786051482 | 2.818449 | 0.2786051482 | 0.3136702
3DResyn Bioflex UNW2 | Soft | EtOH | 2 | 1 | 37.08100128 | 1.413014717 | 33.37162018 | 0.282562256 | 0.315779906 | 0.2826029434 | 2.876864 | 0.2826029434 | 0.3201714
3DResyn Bioflex UNW2 | Soft | EtOH | 2 | 1 | 37.18099976 | 1.433359808 | 34.06412125 | 0.286631256 | 0.322332719 | 0.2866719616 | 2.936562 | 0.2866719616 | 0.3268153
3DResyn Bioflex UNW2 | Soft | EtOH | 2 | 1 | 37.28099823 | 1.453399658 | 34.75901794 | 0.290639251 | 0.328908188 | 0.2906799316 | 2.996467 | 0.2906799316 | 0.3334822
3DResyn Bioflex UNW2 | Soft | EtOH | 2 | 1 | 37.38100052 | 1.473592129 | 35.46149826 | 0.294677764 | 0.335555438 | 0.2947184258 | 3.057026 | 0.2947184258 | 0.3402219
3DResyn Bioflex UNW2 | Soft | EtOH | 2 | 1 | 37.48099899 | 1.493072603 | 36.13850403 | 0.298563659 | 0.341961625 | 0.2986145206 | 3.115388 | 0.2986145206 | 0.3467172
3DResyn Bioflex UNW2 | Soft | EtOH | 2 | 1 | 37.58100128 | 1.512959832 | 36.84726715 | 0.30255127 | 0.348668313 | 0.3025919664 | 3.176489 | 0.3025919664 | 0.3535171
3DResyn Bioflex UNW2 | Soft | EtOH | 2 | 1 | 37.68099976 | 1.532897935 | 37.57461548 | 0.30653891 | 0.355550875 | 0.306579587 | 3.239191 | 0.306579587 | 0.3604954
3DResyn Bioflex UNW2 | Soft | EtOH | 2 | 1 | 37.78099823 | 1.552785281 | 38.30194473 | 0.31052652 | 0.36243325 | 0.3105570562 | 3.301892 | 0.3105570562 | 0.3674735
3DResyn Bioflex UNW2 | Soft | EtOH | 2 | 1 | 37.88100052 | 1.573384623 | 39.05874252 | 0.31463626 | 0.369594469 | 0.3146769246 | 3.367133 | 0.3146769246 | 0.3747343
3DResyn Bioflex UNW2 | Soft | EtOH | 2 | 1 | 37.98099899 | 1.593475346 | 39.79737854 | 0.318654388 | 0.376583813 | 0.3186950692 | 3.430808 | 0.3186950692 | 0.3818209
3DResyn Bioflex UNW2 | Soft | EtOH | 2 | 1 | 38.08100128 | 1.600901363 | 40.06794357 | 0.320180267 | 0.379144063 | 0.3201802726 | 3.454133 | 0.3201802726 | 0.3844167
3DResyn Bioflex UNW2 | Soft | EtOH | 2 | 1 | 38.18099976 | 1.600901363 | 40.00393295 | 0.320180267 | 0.378538344 | 0.3201802726 | 3.448615 | 0.3201802726 | 0.3838026
3DResyn Bioflex UNW2 | Soft | EtOH | 2 | 1 | 38.28099823 | 1.60085049 | 39.94947433 | 0.320170105 | 0.378023031 | 0.320170098 | 3.44392 | 0.320170098 | 0.3832801
3DResyn Bioflex UNW2 | Soft | EtOH | 2 | 1 | 38.38100052 | 1.600799616 | 39.90067291 | 0.320159912 | 0.37756125 | 0.3201599232 | 3.439713 | 0.3201599232 | 0.3828119
3DResyn Bioflex UNW2 | Soft | EtOH | 2 | 1 | 38.48099899 | 1.600697869 | 39.85577774 | 0.320139587 | 0.377136438 | 0.3201395738 | 3.435843 | 0.3201395738 | 0.3823811
3DResyn Bioflex UNW2 | Soft | EtOH | 2 | 1 | 38.58100128 | 1.600596122 | 39.81606293 | 0.320119232 | 0.376760625 | 0.3201192244 | 3.432419 | 0.3201192244 | 0.3820001
3DResyn Bioflex UNW2 | Soft | EtOH | 2 | 1 | 38.68099976 | 1.600494375 | 39.7767868 | 0.320098877 | 0.376388969 | 0.320098875 | 3.429033 | 0.320098875 | 0.3816233
3DResyn Bioflex UNW2 | Soft | EtOH | 2 | 1 | 38.78099823 | 1.600341871 | 39.74250031 | 0.320068359 | 0.376064531 | 0.3200683742 | 3.426078 | 0.3200683742 | 0.3812943
3DResyn Bioflex UNW2 | Soft | EtOH | 2 | 1 | 38.88100052 | 1.600240124 | 39.70943069 | 0.320048034 | 0.375751625 | 0.3200480248 | 3.423227 | 0.3200480248 | 0.3809771
3DResyn Bioflex UNW2 | Soft | EtOH | 2 | 1 | 38.98099899 | 1.600087504 | 39.6770401 | 0.320017487 | 0.375445125 | 0.3200175008 | 3.420434 | 0.3200175008 | 0.3806663
3DResyn Bioflex UNW2 | Soft | EtOH | 2 | 1 | 39.08100128 | 1.599985757 | 39.65006638 | 0.319997162 | 0.375189875 | 0.3199971514 | 3.418109 | 0.3199971514 | 0.3804075
3DResyn Bioflex UNW2 | Soft | EtOH | 2 | 1 | 39.18099976 | 1.599884126 | 39.6234436 | 0.319976836 | 0.374937969 | 0.3199768252 | 3.415814 | 0.3199768252 | 0.3801521
3DResyn Bioflex UNW2 | Soft | EtOH | 2 | 1 | 39.28099823 | 1.599833253 | 39.59637833 | 0.319966644 | 0.374681844 | 0.3199666506 | 3.413481 | 0.3199666506 | 0.3798924
3DResyn Bioflex UNW2 | Soft | EtOH | 2 | 1 | 39.38100052 | 1.599782379 | 39.57041168 | 0.319956481 | 0.374436156 | 0.3199564758 | 3.411242 | 0.3199564758 | 0.3796433
3DResyn Bioflex UNW2 | Soft | EtOH | 2 | 1 | 39.48099899 | 1.599731506 | 39.5478096 | 0.319946289 | 0.374222281 | 0.3199463012 | 3.409294 | 0.3199463012 | 0.3794265
3DResyn Bioflex UNW2 | Soft | EtOH | 2 | 1 | 39.58100128 | 1.599680632 | 39.52378082 | 0.319936126 | 0.373994906 | 0.3199361264 | 3.407222 | 0.3199361264 | 0.3791959
3DResyn Bioflex UNW2 | Soft | EtOH | 2 | 1 | 39.68099976 | 1.599629759 | 39.50175476 | 0.319925964 | 0.373786469 | 0.3199259518 | 3.405324 | 0.3199259518 | 0.3789846
3DResyn Bioflex UNW2 | Soft | EtOH | 2 | 1 | 39.78099823 | 1.599578885 | 39.48107147 | 0.319915771 | 0.37359075 | 0.319915777 | 3.403541 | 0.319915777 | 0.3787862
3DResyn Bioflex UNW2 | Soft | EtOH | 2 | 1 | 39.88100052 | 1.599528012 | 39.4580307 | 0.319905609 | 0.37337275 | 0.3199056024 | 3.401554 | 0.3199056024 | 0.3785651
3DResyn Bioflex UNW2 | Soft | EtOH | 2 | 1 | 39.98099899 | 1.599528012 | 39.43974686 | 0.319905609 | 0.373199719 | 0.3199056024 | 3.399978 | 0.3199056024 | 0.3783897
3DResyn Bioflex UNW2 | Soft | EtOH | 2 | 1 | 40.08100128 | 1.599477138 | 39.41812134 | 0.319895416 | 0.372995094 | 0.3198954276 | 3.398114 | 0.3198954276 | 0.3781822
3DResyn Bioflex UNW2 | Soft | EtOH | 2 | 1 | 40.18099976 | 1.599477138 | 39.39965439 | 0.319895416 | 0.372820344 | 0.3198954276 | 3.396522 | 0.3198954276 | 0.378005
3DResyn Bioflex UNW2 | Soft | EtOH | 2 | 1 | 40.28099823 | 1.599477138 | 39.38253403 | 0.319895416 | 0.372658344 | 0.3198954276 | 3.395046 | 0.3198954276 | 0.3778408
3DResyn Bioflex UNW2 | Soft | EtOH | 2 | 1 | 40.38100052 | 1.599426265 | 39.36481857 | 0.319885254 | 0.372490719 | 0.319885253 | 3.393519 | 0.319885253 | 0.3776708
3DResyn Bioflex UNW2 | Soft | EtOH | 2 | 1 | 40.48099899 | 1.599426265 | 39.34931946 | 0.319885254 | 0.372344063 | 0.319885253 | 3.392183 | 0.319885253 | 0.3775221
3DResyn Bioflex UNW2 | Soft | EtOH | 2 | 1 | 40.58100128 | 1.599426265 | 39.33242416 | 0.319885254 | 0.372184188 | 0.319885253 | 3.390726 | 0.319885253 | 0.37736
3DResyn Bioflex UNW2 | Soft | EtOH | 2 | 1 | 40.68099976 | 1.599426265 | 39.31501389 | 0.319885254 | 0.372019438 | 0.319885253 | 3.389225 | 0.319885253 | 0.377193
3DResyn Bioflex UNW2 | Soft | EtOH | 2 | 1 | 40.78099823 | 1.599375391 | 39.30162048 | 0.319875091 | 0.371892688 | 0.3198750782 | 3.388071 | 0.3198750782 | 0.3770645
3DResyn Bioflex UNW2 | Soft | EtOH | 2 | 1 | 40.88100052 | 1.599375391 | 39.28529739 | 0.319875091 | 0.37173825 | 0.3198750782 | 3.386664 | 0.3198750782 | 0.3769079
3DResyn Bioflex UNW2 | Soft | EtOH | 2 | 1 | 40.98099899 | 1.599375391 | 39.27122116 | 0.319875091 | 0.371605031 | 0.3198750782 | 3.3854501 | 0.3198750782 | 0.3767728
3DResyn Bioflex UNW2 | Soft | EtOH | 2 | 2 | 30.49799919 | 0.08911133 | 1.149928689 | 0.017771402 | 0.011070845 | 0.017822266 | 0.0999938 | 0.017822266 | 0.01103255
3DResyn Bioflex UNW2 | Soft | EtOH | 2 | 2 | 30.59799957 | 0.113627117 | 1.539127111 | 0.022684732 | 0.014817821 | 0.0227254234 | 0.1338371 | 0.0227254234 | 0.01476657
3DResyn Bioflex UNW2 | Soft | EtOH | 2 | 2 | 30.69799995 | 0.134887698 | 1.875272274 | 0.026926678 | 0.018054031 | 0.0269775396 | 0.1630672 | 0.0269775396 | 0.01799159
3DResyn Bioflex UNW2 | Soft | EtOH | 2 | 2 | 30.79800034 | 0.155843096 | 2.223923445 | 0.03112793 | 0.021410643 | 0.0311686192 | 0.1933846 | 0.0311686192 | 0.02133659
3DResyn Bioflex UNW2 | Soft | EtOH | 2 | 2 | 30.89800072 | 0.175933848 | 2.571112633 | 0.03514608 | 0.024753178 | 0.0351867696 | 0.223575 | 0.0351867696 | 0.02466756
3DResyn Bioflex UNW2 | Soft | EtOH | 2 | 2 | 30.99799919 | 0.196278896 | 2.934669256 | 0.039215088 | 0.028253291 | 0.0392557792 | 0.2551886 | 0.0392557792 | 0.02815557
3DResyn Bioflex UNW2 | Soft | EtOH | 2 | 2 | 31.09799957 | 0.216623943 | 3.298546791 | 0.0432841 | 0.031756492 | 0.0433247886 | 0.2868302 | 0.0433247886 | 0.03164666
3DResyn Bioflex UNW2 | Soft | EtOH | 2 | 2 | 31.19799995 | 0.236612963 | 3.672681808 | 0.047292076 | 0.035358445 | 0.0473225926 | 0.3193636 | 0.0473225926 | 0.03523615
3DResyn Bioflex UNW2 | Soft | EtOH | 2 | 2 | 31.29800034 | 0.256805419 | 4.059426308 | 0.051320396 | 0.039081797 | 0.0513610838 | 0.352993592 | 0.0513610838 | 0.03894663
3DResyn Bioflex UNW2 | Soft | EtOH | 2 | 2 | 31.39800072 | 0.276590989 | 4.437712669 | 0.055277511 | 0.042723719 | 0.0553181978 | 0.3858881 | 0.0553181978 | 0.04257595
3DResyn Bioflex UNW2 | Soft | EtOH | 2 | 2 | 31.49799919 | 0.29652915 | 4.830666542 | 0.059265137 | 0.046506852 | 0.05930583 | 0.420058 | 0.05930583 | 0.046346
3DResyn Bioflex UNW2 | Soft | EtOH | 2 | 2 | 31.59799957 | 0.316111255 | 5.225007534 | 0.063181564 | 0.050303336 | 0.063222251 | 0.4543485 | 0.063222251 | 0.05012935
3DResyn Bioflex UNW2 | Soft | EtOH | 2 | 2 | 31.69799995 | 0.336405443 | 5.642034531 | 0.067250572 | 0.05431823 | 0.0672810886 | 0.4906117 | 0.0672810886 | 0.05413036
3DResyn Bioflex UNW2 | Soft | EtOH | 2 | 2 | 31.79800034 | 0.356699631 | 6.062068462 | 0.07130941 | 0.058362074 | 0.0713399262 | 0.527136388 | 0.0713399262 | 0.05816022
3DResyn Bioflex UNW2 | Soft | EtOH | 2 | 2 | 31.89800072 | 0.376892101 | 6.489869118 | 0.07532756 | 0.062480688 | 0.0753784202 | 0.5643364 | 0.0753784202 | 0.06226459
3DResyn Bioflex UNW2 | Soft | EtOH | 2 | 2 | 31.99799919 | 0.397135416 | 6.917302132 | 0.079376221 | 0.066595766 | 0.0794270832 | 0.6015045 | 0.0794270832 | 0.06636543
3DResyn Bioflex UNW2 | Soft | EtOH | 2 | 2 | 32.09799957 | 0.41697186 | 7.338542461 | 0.083353676 | 0.070651219 | 0.083394372 | 0.6381341 | 0.083394372 | 0.07040686
3DResyn Bioflex UNW2 | Soft | EtOH | 2 | 2 | 32.19800186 | 0.436859147 | 7.769944668 | 0.087331139 | 0.074804516 | 0.0873718294 | 0.6756474 | 0.0873718294 | 0.07454579
3DResyn Bioflex UNW2 | Soft | EtOH | 2 | 2 | 32.29800034 | 0.456186943 | 8.195597649 | 0.091206871 | 0.078902453 | 0.0912373886 | 0.7126607 | 0.0912373886 | 0.07862955
3DResyn Bioflex UNW2 | Soft | EtOH | 2 | 2 | 32.39799881 | 0.476379413 | 8.648770332 | 0.095235191 | 0.083265336 | 0.0952758826 | 0.752067 | 0.0952758826 | 0.08297735
3DResyn Bioflex UNW2 | Soft | EtOH | 2 | 2 | 32.4980011 | 0.496673572 | 9.103779793 | 0.099294029 | 0.087645898 | 0.0993347144 | 0.791633 | 0.0993347144 | 0.08734276
3DResyn Bioflex UNW2 | Soft | EtOH | 2 | 2 | 32.59799957 | 0.516611733 | 9.558837891 | 0.103281662 | 0.092026938 | 0.1033223466 | 0.8312033 | 0.1033223466 | 0.09170864
3DResyn Bioflex UNW2 | Soft | EtOH | 2 | 2 | 32.69800186 | 0.536956824 | 10.02982521 | 0.107350662 | 0.096561328 | 0.1073913648 | 0.8721587 | 0.1073913648 | 0.09622735
3DResyn Bioflex UNW2 | Soft | EtOH | 2 | 2 | 32.79800034 | 0.556742365 | 10.48511314 | 0.111307785 | 0.100944578 | 0.111348473 | 0.911749 | 0.111348473 | 0.1005954
3DResyn Bioflex UNW2 | Soft | EtOH | 2 | 2 | 32.89799881 | 0.576782215 | 10.95726204 | 0.115315758 | 0.105490148 | 0.115356443 | 0.9528054 | 0.115356443 | 0.1051253
3DResyn Bioflex UNW2 | Soft | EtOH | 2 | 2 | 32.9980011 | 0.596160884 | 11.41747475 | 0.119201668 | 0.109920813 | 0.1192321768 | 0.9928239 | 0.1192321768 | 0.1095406
3DResyn Bioflex UNW2 | Soft | EtOH | 2 | 2 | 33.09799957 | 0.616353354 | 11.90195751 | 0.12322998 | 0.114585133 | 0.1232706708 | 1.034953 | 0.1232706708 | 0.1141888
3DResyn Bioflex UNW2 | Soft | EtOH | 2 | 2 | 33.19800186 | 0.636393263 | 12.39631939 | 0.127237961 | 0.119344563 | 0.1272786526 | 1.077941 | 0.1272786526 | 0.1189318
3DResyn Bioflex UNW2 | Soft | EtOH | 2 | 2 | 33.29800034 | 0.656483986 | 12.89053154 | 0.131256104 | 0.124102547 | 0.1312967972 | 1.120916 | 0.1312967972 | 0.1236733
3DResyn Bioflex UNW2 | Soft | EtOH | 2 | 2 | 33.39799881 | 0.676778203 | 13.39834404 | 0.135325119 | 0.128991469 | 0.1353556406 | 1.165073 | 0.1353556406 | 0.1285453
3DResyn Bioflex UNW2 | Soft | EtOH | 2 | 2 | 33.4980011 | 0.6969198 | 13.90626431 | 0.139353439 | 0.133881438 | 0.13938396 | 1.20924 | 0.13938396 | 0.1334184
3DResyn Bioflex UNW2 | Soft | EtOH | 2 | 2 | 33.59799957 | 0.717010524 | 14.4179697 | 0.143351242 | 0.138807828 | 0.1434021048 | 1.253736 | 0.1434021048 | 0.1383277
3DResyn Bioflex UNW2 | Soft | EtOH | 2 | 2 | 33.69800186 | 0.736338319 | 14.91635609 | 0.147226974 | 0.143606016 | 0.1472676638 | 1.297074 | 0.1472676638 | 0.1431093
3DResyn Bioflex UNW2 | Soft | EtOH | 2 | 2 | 33.79800034 | 0.756225607 | 15.4330349 | 0.151204437 | 0.148580297 | 0.1512451214 | 1.342003 | 0.1512451214 | 0.1480664
3DResyn Bioflex UNW2 | Soft | EtOH | 2 | 2 | 33.89799881 | 0.77631633 | 15.95675564 | 0.155212402 | 0.153622375 | 0.155263266 | 1.387544 | 0.155263266 | 0.153091
3DResyn Bioflex UNW2 | Soft | EtOH | 2 | 2 | 33.9980011 | 0.796508801 | 16.50136375 | 0.159261078 | 0.158865547 | 0.1593017602 | 1.434901 | 0.1593017602 | 0.1583161
3DResyn Bioflex UNW2 | Soft | EtOH | 2 | 2 | 34.09799957 | 0.816853892 | 17.05435181 | 0.163340256 | 0.164189391 | 0.1633707784 | 1.482987 | 0.1633707784 | 0.1636215
3DResyn Bioflex UNW2 | Soft | EtOH | 2 | 2 | 34.19800186 | 0.836893742 | 17.59246445 | 0.167338058 | 0.169370031 | 0.1673787484 | 1.52978 | 0.1673787484 | 0.1687842
3DResyn Bioflex UNW2 | Soft | EtOH | 2 | 2 | 34.29800034 | 0.857035338 | 18.14353943 | 0.171356201 | 0.174675453 | 0.1714070676 | 1.577699 | 0.1714070676 | 0.1740713
3DResyn Bioflex UNW2 | Soft | EtOH | 2 | 2 | 34.39799881 | 0.876515754 | 18.68344688 | 0.175252289 | 0.179873375 | 0.1753031508 | 1.624648 | 0.1753031508 | 0.1792512
3DResyn Bioflex UNW2 | Soft | EtOH | 2 | 2 | 34.4980011 | 0.896555604 | 19.25050354 | 0.179270431 | 0.185332656 | 0.1793111208 | 1.673957 | 0.1793111208 | 0.1846917
3DResyn Bioflex UNW2 | Soft | EtOH | 2 | 2 | 34.59799957 | 0.916392019 | 19.8134079 | 0.183237717 | 0.190751984 | 0.1832784038 | 1.722905 | 0.1832784038 | 0.1900922
3DResyn Bioflex UNW2 | Soft | EtOH | 2 | 2 | 34.69800186 | 0.936279306 | 20.38283157 | 0.187225342 | 0.196234063 | 0.1872558612 | 1.77242 | 0.1872558612 | 0.1955553
3DResyn Bioflex UNW2 | Soft | EtOH | 2 | 2 | 34.79800034 | 0.95652265 | 20.96636772 | 0.191274017 | 0.201852 | 0.19130453 | 1.823162 | 0.19130453 | 0.2011539
3DResyn Bioflex UNW2 | Soft | EtOH | 2 | 2 | 34.89799881 | 0.976664247 | 21.55474663 | 0.19529216 | 0.207516578 | 0.1953328494 | 1.874326 | 0.1953328494 | 0.2067988
3DResyn Bioflex UNW2 | Soft | EtOH | 2 | 2 | 34.9980011 | 0.99675497 | 22.14635849 | 0.199310318 | 0.213212266 | 0.199350994 | 1.92577 | 0.199350994 | 0.2124748
3DResyn Bioflex UNW2 | Soft | EtOH | 2 | 2 | 35.09799957 | 1.016438822 | 22.72464371 | 0.203236908 | 0.218779672 | 0.2032877644 | 1.976056 | 0.2032877644 | 0.218023
3DResyn Bioflex UNW2 | Soft | EtOH | 2 | 2 | 35.19800186 | 1.036478672 | 23.3316803 | 0.207255065 | 0.224623859 | 0.2072957344 | 2.028842 | 0.2072957344 | 0.223847
3DResyn Bioflex UNW2 | Soft | EtOH | 2 | 2 | 35.29800034 | 1.056009904 | 23.91896057 | 0.211171478 | 0.230277859 | 0.2112019808 | 2.07991 | 0.2112019808 | 0.2294814
3DResyn Bioflex UNW2 | Soft | EtOH | 2 | 2 | 35.39799881 | 1.076202374 | 24.53630257 | 0.215199798 | 0.236221266 | 0.2152404748 | 2.133592 | 0.2152404748 | 0.2354042
3DResyn Bioflex UNW2 | Soft | EtOH | 2 | 2 | 35.4980011 | 1.096496591 | 25.16162109 | 0.219268799 | 0.242241469 | 0.2192993182 | 2.187967 | 0.2192993182 | 0.2414036
3DResyn Bioflex UNW2 | Soft | EtOH | 2 | 2 | 35.59799957 | 1.116841682 | 25.79593086 | 0.223327637 | 0.248348234 | 0.2233683364 | 2.243124 | 0.2233683364 | 0.2474893
3DResyn Bioflex UNW2 | Soft | EtOH | 2 | 2 | 35.69800186 | 1.136932406 | 26.42492485 | 0.227335602 | 0.254403828 | 0.2273864812 | 2.29782 | 0.2273864812 | 0.2535239
3DResyn Bioflex UNW2 | Soft | EtOH | 2 | 2 | 35.79800034 | 1.156667131 | 27.04372025 | 0.231282547 | 0.260361219 | 0.2313334262 | 2.351628 | 0.2313334262 | 0.2594607
3DResyn Bioflex UNW2 | Soft | EtOH | 2 | 2 | 35.89799881 | 1.176656107 | 27.67767143 | 0.235290527 | 0.266464531 | 0.2353312214 | 2.406754 | 0.2353312214 | 0.2655429
3DResyn Bioflex UNW2 | Soft | EtOH | 2 | 2 | 35.9980011 | 1.196339959 | 28.3143158 | 0.239227295 | 0.272593781 | 0.2392679918 | 2.462114 | 0.2392679918 | 0.271651
3DResyn Bioflex UNW2 | Soft | EtOH | 2 | 2 | 36.09799957 | 1.216379809 | 28.97162056 | 0.243245438 | 0.278921938 | 0.2432759618 | 2.519271 | 0.2432759618 | 0.2779572
3DResyn Bioflex UNW2 | Soft | EtOH | 2 | 2 | 36.19800186 | 1.236674027 | 29.62830544 | 0.247304276 | 0.285244094 | 0.2473348054 | 2.576374 | 0.2473348054 | 0.2842575
3DResyn Bioflex UNW2 | Soft | EtOH | 2 | 2 | 36.29800034 | 1.256866497 | 30.29553413 | 0.251342773 | 0.291667813 | 0.2513732994 | 2.634394 | 0.2513732994 | 0.290659
3DResyn Bioflex UNW2 | Soft | EtOH | 2 | 2 | 36.39799881 | 1.277160714 | 30.9695282 | 0.255391449 | 0.298156625 | 0.2554321428 | 2.693002 | 0.2554321428 | 0.2971254
3DResyn Bioflex UNW2 | Soft | EtOH | 2 | 2 | 36.4980011 | 1.296844566 | 31.62270927 | 0.259328216 | 0.304445063 | 0.2593689132 | 2.749801 | 0.2593689132 | 0.3033921
3DResyn Bioflex UNW2 | Soft | EtOH | 2 | 2 | 36.59799957 | 1.316884416 | 32.29766083 | 0.263326019 | 0.310943125 | 0.2633768832 | 2.808492 | 0.2633768832 | 0.3098677
3DResyn Bioflex UNW2 | Soft | EtOH | 2 | 2 | 36.69800186 | 1.336364774 | 32.95853424 | 0.267222106 | 0.317305625 | 0.2672729548 | 2.865959 | 0.2672729548 | 0.3162082
3DResyn Bioflex UNW2 | Soft | EtOH | 2 | 2 | 36.79800034 | 1.356048626 | 33.62442398 | 0.271169037 | 0.323716406 | 0.2712097252 | 2.923863 | 0.2712097252 | 0.3225968
3DResyn Bioflex UNW2 | Soft | EtOH | 2 | 2 | 36.89799881 | 1.376241096 | 34.32739639 | 0.27520752 | 0.330484219 | 0.2752482192 | 2.984991 | 0.2752482192 | 0.3293412
3DResyn Bioflex UNW2 | Soft | EtOH | 2 | 2 | 36.9980011 | 1.39648444 | 35.0357399 | 0.279256195 | 0.33730375 | 0.279296888 | 3.046586 | 0.279296888 | 0.3361371
3DResyn Bioflex UNW2 | Soft | EtOH | 2 | 2 | 37.09799957 | 1.416982035 | 35.77118683 | 0.283365875 | 0.344384188 | 0.283396407 | 3.110538 | 0.283396407 | 0.3431931
3DResyn Bioflex UNW2 | Soft | EtOH | 2 | 2 | 37.19800186 | 1.436818507 | 36.47454071 | 0.28733319 | 0.351155688 | 0.2873637014 | 3.171699 | 0.2873637014 | 0.3499411
3DResyn Bioflex UNW2 | Soft | EtOH | 2 | 2 | 37.29800034 | 1.456858357 | 37.18140411 | 0.291330963 | 0.357960938 | 0.2913716714 | 3.233166 | 0.2913716714 | 0.3567229
3DResyn Bioflex UNW2 | Soft | EtOH | 2 | 2 | 37.39799881 | 1.476287842 | 37.88222504 | 0.295206726 | 0.364708063 | 0.2952575684 | 3.294107 | 0.2952575684 | 0.3634466
3DResyn Bioflex UNW2 | Soft | EtOH | 2 | 2 | 37.4980011 | 1.496124314 | 38.60979462 | 0.299184173 | 0.371712656 | 0.2992248628 | 3.357373 | 0.2992248628 | 0.370427
3DResyn Bioflex UNW2 | Soft | EtOH | 2 | 2 | 37.59799957 | 1.516316785 | 39.35754776 | 0.303222656 | 0.378911594 | 0.303263357 | 3.422395 | 0.303263357 | 0.3776011
3DResyn Bioflex UNW2 | Soft | EtOH | 2 | 2 | 37.69800186 | 1.535542891 | 40.11306381 | 0.307108581 | 0.386185281 | 0.3071085782 | 3.488093 | 0.3071085782 | 0.3848496
3DResyn Bioflex UNW2 | Soft | EtOH | 2 | 2 | 37.79800034 | 1.535644522 | 40.04780197 | 0.307128906 | 0.385556969 | 0.3071289044 | 3.482418 | 0.3071289044 | 0.3842234
3DResyn Bioflex UNW2 | Soft | EtOH | 2 | 2 | 37.89799881 | 1.535542891 | 39.98875809 | 0.307108581 | 0.384988531 | 0.3071085782 | 3.477283 | 0.3071085782 | 0.383657
3DResyn Bioflex UNW2 | Soft | EtOH | 2 | 2 | 37.9980011 | 1.535492018 | 39.93438721 | 0.307098389 | 0.384465063 | 0.3070984036 | 3.472555 | 0.3070984036 | 0.3831353
3DResyn Bioflex UNW2 | Soft | EtOH | 2 | 2 | 38.09799957 | 1.535390271 | 39.87879562 | 0.307078063 | 0.383929875 | 0.3070780542 | 3.467721 | 0.3070780542 | 0.382602
3DResyn Bioflex UNW2 | Soft | EtOH | 2 | 2 | 38.19800186 | 1.53523765 | 39.82988358 | 0.307047516 | 0.383458969 | 0.30704753 | 3.463468 | 0.30704753 | 0.3821327
3DResyn Bioflex UNW2 | Soft | EtOH | 2 | 2 | 38.29800034 | 1.53508503 | 39.78957367 | 0.307016999 | 0.383070906 | 0.307017006 | 3.459963 | 0.307017006 | 0.381746
3DResyn Bioflex UNW2 | Soft | EtOH | 2 | 2 | 38.39799881 | 1.534881652 | 39.75151062 | 0.306976318 | 0.382704438 | 0.3069763304 | 3.456653 | 0.3069763304 | 0.3813808
3DResyn Bioflex UNW2 | Soft | EtOH | 2 | 2 | 38.4980011 | 1.534678158 | 39.72069931 | 0.306935638 | 0.382407813 | 0.3069356316 | 3.453974 | 0.3069356316 | 0.3810852
3DResyn Bioflex UNW2 | Soft | EtOH | 2 | 2 | 38.59799957 | 1.534576411 | 39.68540192 | 0.306915283 | 0.382068 | 0.3069152822 | 3.450905 | 0.3069152822 | 0.3807465
3DResyn Bioflex UNW2 | Soft | EtOH | 2 | 2 | 38.69800186 | 1.534423907 | 39.6557312 | 0.306884795 | 0.381782344 | 0.3068847814 | 3.448324 | 0.3068847814 | 0.3804619
3DResyn Bioflex UNW2 | Soft | EtOH | 2 | 2 | 38.79800034 | 1.53432216 | 39.62261963 | 0.30686444 | 0.381463563 | 0.306864432 | 3.445445 | 0.306864432 | 0.3801442
3DResyn Bioflex UNW2 | Soft | EtOH | 2 | 2 | 38.89799881 | 1.534271287 | 39.59752655 | 0.306854248 | 0.381221969 | 0.3068542574 | 3.443263 | 0.3068542574 | 0.3799035
3DResyn Bioflex UNW2 | Soft | EtOH | 2 | 2 | 38.9980011 | 1.53416954 | 39.57533264 | 0.306833923 | 0.381008313 | 0.306833908 | 3.441333 | 0.306833908 | 0.3796905
3DResyn Bioflex UNW2 | Soft | EtOH | 2 | 2 | 39.09799957 | 1.534118666 | 39.54309464 | 0.30682373 | 0.380697938 | 0.3068237332 | 3.43853 | 0.3068237332 | 0.3793812
3DResyn Bioflex UNW2 | Soft | EtOH | 2 | 2 | 39.19800186 | 1.534016919 | 39.51781845 | 0.306803375 | 0.380454594 | 0.3068033838 | 3.436332 | 0.3068033838 | 0.3791387
3DResyn Bioflex UNW2 | Soft | EtOH | 2 | 2 | 39.29800034 | 1.533966162 | 39.49798965 | 0.306793243 | 0.380263688 | 0.3067932324 | 3.434608 | 0.3067932324 | 0.3789485
3DResyn Bioflex UNW2 | Soft | EtOH | 2 | 2 | 39.39799881 | 1.533915289 | 39.47580719 | 0.30678305 | 0.380050125 | 0.3067830578 | 3.432679 | 0.3067830578 | 0.3787357
3DResyn Bioflex UNW2 | Soft | EtOH | 2 | 2 | 39.4980011 | 1.533864415 | 39.4546051 | 0.306772888 | 0.379846 | 0.306772883 | 3.430835 | 0.306772883 | 0.3785322
3DResyn Bioflex UNW2 | Soft | EtOH | 2 | 2 | 39.59799957 | 1.533864415 | 39.43598175 | 0.306772888 | 0.379666719 | 0.306772883 | 3.429216 | 0.306772883 | 0.3783536
3DResyn Bioflex UNW2 | Soft | EtOH | 2 | 2 | 39.69800186 | 1.533813542 | 39.41175842 | 0.306762695 | 0.3794335 | 0.3067627084 | 3.427109 | 0.3067627084 | 0.3781212
3DResyn Bioflex UNW2 | Soft | EtOH | 2 | 2 | 39.79800034 | 1.533813542 | 39.39250946 | 0.306762695 | 0.379248188 | 0.3067627084 | 3.425436 | 0.3067627084 | 0.3779365
3DResyn Bioflex UNW2 | Soft | EtOH | 2 | 2 | 39.89799881 | 1.533813542 | 39.3772583 | 0.306762695 | 0.379101375 | 0.3067627084 | 3.424109 | 0.3067627084 | 0.3777902
3DResyn Bioflex UNW2 | Soft | EtOH | 2 | 2 | 39.9980011 | 1.533762668 | 39.35984039 | 0.306752533 | 0.378933656 | 0.3067525336 | 3.422595 | 0.3067525336 | 0.3776231
3DResyn Bioflex UNW2 | Soft | EtOH | 2 | 2 | 40.09799957 | 1.533762668 | 39.34435272 | 0.306752533 | 0.378784563 | 0.3067525336 | 3.421248 | 0.3067525336 | 0.3774745
3DResyn Bioflex UNW2 | Soft | EtOH | 2 | 2 | 40.19800186 | 1.533762668 | 39.32530975 | 0.306752533 | 0.378601219 | 0.3067525336 | 3.419592 | 0.3067525336 | 0.3772918
3DResyn Bioflex UNW2 | Soft | EtOH | 2 | 2 | 40.29800034 | 1.533762668 | 39.30989075 | 0.306752533 | 0.378452781 | 0.3067525336 | 3.418251 | 0.3067525336 | 0.3771438
3DResyn Bioflex UNW2 | Soft | EtOH | 2 | 2 | 40.39799881 | 1.533762668 | 39.29428482 | 0.306752533 | 0.378302531 | 0.3067525336 | 3.416894 | 0.3067525336 | 0.3769941
3DResyn Bioflex UNW2 | Soft | EtOH | 2 | 2 | 40.4980011 | 1.533711795 | 39.2813797 | 0.30674237 | 0.378178313 | 0.306742359 | 3.415772 | 0.306742359 | 0.3768703
3DResyn Bioflex UNW2 | Soft | EtOH | 2 | 2 | 40.59799957 | 1.533711795 | 39.26520538 | 0.30674237 | 0.378022594 | 0.306742359 | 3.414366 | 0.306742359 | 0.3767151
3DResyn Bioflex UNW2 | Soft | EtOH | 3 | 1 | 30.468 | 0.08351644 | 1.192663 | 0.0166626 | 0.0112856 | 0.01670329 | 0.1028157 | 0.01670329 | 0.01144255
3DResyn Bioflex UNW2 | Soft | EtOH | 3 | 1 | 30.568 | 0.1072693 | 1.590189 | 0.02141317 | 0.01504721 | 0.02145386 | 0.1370852 | 0.02145386 | 0.01525646
3DResyn Bioflex UNW2 | Soft | EtOH | 3 | 1 | 30.668 | 0.1291402 | 1.965371 | 0.02578735 | 0.01859738 | 0.02582804 | 0.1694285 | 0.02582804 | 0.01885601
3DResyn Bioflex UNW2 | Soft | EtOH | 3 | 1 | 30.768 | 0.1500448 | 2.33465 | 0.02997844 | 0.02209169 | 0.03000895 | 0.2012629 | 0.03000895 | 0.02239891
3DResyn Bioflex UNW2 | Soft | EtOH | 3 | 1 | 30.868 | 0.1704407 | 2.698842 | 0.03405762 | 0.02553787 | 0.03408813 | 0.2326588 | 0.03408813 | 0.02589301
3DResyn Bioflex UNW2 | Soft | EtOH | 3 | 1 | 30.968 | 0.190684 | 3.0697 | 0.03810628 | 0.02904712 | 0.0381368 | 0.2646293 | 0.0381368 | 0.02945107
3DResyn Bioflex UNW2 | Soft | EtOH | 3 | 1 | 31.068 | 0.2106222 | 3.439908 | 0.04208374 | 0.03255023 | 0.04212443 | 0.2965438 | 0.04212443 | 0.0330029
3DResyn Bioflex UNW2 | Soft | EtOH | 3 | 1 | 31.168 | 0.2306112 | 3.820477 | 0.04607137 | 0.03615137 | 0.04612223 | 0.3293514 | 0.04612223 | 0.03665411
3DResyn Bioflex UNW2 | Soft | EtOH | 3 | 1 | 31.268 | 0.2500916 | 4.204121 | 0.0499878 | 0.03978161 | 0.05001831 | 0.3624242 | 0.05001831 | 0.04033484
3DResyn Bioflex UNW2 | Soft | EtOH | 3 | 1 | 31.368 | 0.270284 | 4.609215 | 0.05401612 | 0.04361482 | 0.0540568 | 0.3973461 | 0.0540568 | 0.04422136
3DResyn Bioflex UNW2 | Soft | EtOH | 3 | 1 | 31.468 | 0.2906291 | 5.016733 | 0.05808513 | 0.04747098 | 0.05812582 | 0.432477 | 0.05812582 | 0.04813114
3DResyn Bioflex UNW2 | Soft | EtOH | 3 | 1 | 31.568 | 0.3106181 | 5.423672 | 0.0620931 | 0.05132165 | 0.06212362 | 0.4675579 | 0.06212362 | 0.05203537
3DResyn Bioflex UNW2 | Soft | EtOH | 3 | 1 | 31.668 | 0.3308106 | 5.844612 | 0.06613159 | 0.0553048 | 0.06616211 | 0.5038458 | 0.06616211 | 0.05607391
3DResyn Bioflex UNW2 | Soft | EtOH | 3 | 1 | 31.768 | 0.3507487 | 6.260041 | 0.07010905 | 0.05923582 | 0.07014974 | 0.5396587 | 0.07014974 | 0.06005959
3DResyn Bioflex UNW2 | Soft | EtOH | 3 | 1 | 31.868 | 0.3706868 | 6.680999 | 0.07409668 | 0.06321914 | 0.07413737 | 0.5759482 | 0.07413737 | 0.06409831
3DResyn Bioflex UNW2 | Soft | EtOH | 3 | 1 | 31.968 | 0.3900655 | 7.09563 | 0.07798258 | 0.0671426 | 0.0780131 | 0.6116923 | 0.0780131 | 0.06807633
3DResyn Bioflex UNW2 | Soft | EtOH | 3 | 1 | 32.068 | 0.4102071 | 7.538 | 0.08199056 | 0.07132854 | 0.08204142 | 0.6498276 | 0.08204142 | 0.07232048
3DResyn Bioflex UNW2 | Soft | EtOH | 3 | 1 | 32.168 | 0.4304505 | 7.987479 | 0.0860494 | 0.07558174 | 0.08609009 | 0.6885758 | 0.08609009 | 0.07663284
3DResyn Bioflex UNW2 | Soft | EtOH | 3 | 1 | 32.268 | 0.4504395 | 8.432216 | 0.09005737 | 0.07979008 | 0.09008789 | 0.7269151 | 0.09008789 | 0.0808997
3DResyn Bioflex UNW2 | Soft | EtOH | 3 | 1 | 32.368 | 0.4708862 | 8.890996 | 0.09414673 | 0.0841313 | 0.09417725 | 0.7664652 | 0.09417725 | 0.08530129
3DResyn Bioflex UNW2 | Soft | EtOH | 3 | 1 | 32.468 | 0.4908753 | 9.344204 | 0.09813435 | 0.0884198 | 0.09817505 | 0.8055348 | 0.09817505 | 0.08964942
3DResyn Bioflex UNW2 | Soft | EtOH | 3 | 1 | 32.568 | 0.5107626 | 9.80317 | 0.1021118 | 0.09276277 | 0.1021525 | 0.8451009 | 0.1021525 | 0.0940528
3DResyn Bioflex UNW2 | Soft | EtOH | 3 | 1 | 32.668 | 0.5302429 | 10.25387 | 0.1060079 | 0.09702757 | 0.1060486 | 0.8839546 | 0.1060486 | 0.0983769
3DResyn Bioflex UNW2 | Soft | EtOH | 3 | 1 | 32.768 | 0.5502828 | 10.72999 | 0.1100159 | 0.1015329 | 0.1100566 | 0.9249993 | 0.1100566 | 0.1029448
3DResyn Bioflex UNW2 | Soft | EtOH | 3 | 1 | 32.868 | 0.5702718 | 11.21314 | 0.1140137 | 0.1061047 | 0.1140544 | 0.9666501 | 0.1140544 | 0.1075802
3DResyn Bioflex UNW2 | Soft | EtOH | 3 | 1 | 32.968 | 0.5904134 | 11.70343 | 0.118042 | 0.1107441 | 0.1180827 | 1.008917 | 0.1180827 | 0.1122841
3DResyn Bioflex UNW2 | Soft | EtOH | 3 | 1 | 33.068 | 0.6106059 | 12.19769 | 0.1220907 | 0.115421 | 0.1221212 | 1.051525 | 0.1221212 | 0.1170261
3DResyn Bioflex UNW2 | Soft | EtOH | 3 | 1 | 33.168 | 0.6307475 | 12.69556 | 0.1261088 | 0.1201321 | 0.1261495 | 1.094445 | 0.1261495 | 0.1218028
3DResyn Bioflex UNW2 | Soft | EtOH | 3 | 1 | 33.268 | 0.6507874 | 13.20151 | 0.1301168 | 0.124919625 | 0.1301575 | 1.138061 | 0.1301575 | 0.1266568
3DResyn Bioflex UNW2 | Soft | EtOH | 3 | 1 | 33.368 | 0.6702677 | 13.69469 | 0.1340129 | 0.1295864 | 0.1340535 | 1.180577 | 0.1340535 | 0.1313885
3DResyn Bioflex UNW2 | Soft | EtOH | 3 | 1 | 33.468 | 0.6900025 | 14.19988 | 0.1379598 | 0.13436675 | 0.1380005 | 1.224127 | 0.1380005 | 0.1362354
3DResyn Bioflex UNW2 | Soft | EtOH | 3 | 1 | 33.568 | 0.7101949 | 14.72213 | 0.1419983 | 0.1393085 | 0.142039 | 1.269149 | 0.142039 | 0.1412459
3DResyn Bioflex UNW2 | Soft | EtOH | 3 | 1 | 33.668 | 0.7302348 | 15.24959 | 0.1460164 | 0.1442997 | 0.146047 | 1.31462 | 0.146047 | 0.1463064
3DResyn Bioflex UNW2 | Soft | EtOH | 3 | 1 | 33.768 | 0.7507324 | 15.79931 | 0.150116 | 0.1495014 | 0.1501465 | 1.362009 | 0.1501465 | 0.1515805
3DResyn Bioflex UNW2 | Soft | EtOH | 3 | 1 | 33.868 | 0.7707215 | 16.32915 | 0.1541036 | 0.154515 | 0.1541443 | 1.407685 | 0.1541443 | 0.1566638
3DResyn Bioflex UNW2 | Soft | EtOH | 3 | 1 | 33.968 | 0.7910665 | 16.87371 | 0.1581726 | 0.159668 | 0.1582133 | 1.45463 | 0.1582133 | 0.1618884
3DResyn Bioflex UNW2 | Soft | EtOH | 3 | 1 | 34.068 | 0.8104452 | 17.39748 | 0.1620382 | 0.1646242 | 0.162089 | 1.499783 | 0.162089 | 0.1669135
3DResyn Bioflex UNW2 | Soft | EtOH | 3 | 1 | 34.168 | 0.8304342 | 17.94757 | 0.1660461 | 0.1698293 | 0.1660868 | 1.547204 | 0.1660868 | 0.1721911
3DResyn Bioflex UNW2 | Soft | EtOH | 3 | 1 | 34.268 | 0.850118 | 18.49895 | 0.1699829 | 0.1750469 | 0.1700236 | 1.594737 | 0.1700236 | 0.1774812
3DResyn Bioflex UNW2 | Soft | EtOH | 3 | 1 | 34.368 | 0.8702597 | 19.06293 | 0.1740214 | 0.1803835 | 0.1740519 | 1.643356 | 0.1740519 | 0.182892
3DResyn Bioflex UNW2 | Soft | EtOH | 3 | 1 | 34.468 | 0.8904013 | 19.62994 | 0.1780396 | 0.1857489 | 0.1780803 | 1.692237 | 0.1780803 | 0.1883321
3DResyn Bioflex UNW2 | Soft | EtOH | 3 | 1 | 34.568 | 0.9106954 | 20.21502 | 0.1820984 | 0.1912852 | 0.1821391 | 1.742674 | 0.1821391 | 0.1939453
3DResyn Bioflex UNW2 | Soft | EtOH | 3 | 1 | 34.668 | 0.9309388 | 20.80007 | 0.1861471 | 0.1968213 | 0.1861878 | 1.79311 | 0.1861878 | 0.1995584
3DResyn Bioflex UNW2 | Soft | EtOH | 3 | 1 | 34.768 | 0.9505717 | 21.36969 | 0.1900737 | 0.2022113125 | 0.1901143 | 1.842215 | 0.1901143 | 0.2050234
3DResyn Bioflex UNW2 | Soft | EtOH | 3 | 1 | 34.868 | 0.9706116 | 21.95754 | 0.1940816 | 0.2077738 | 0.1941223 | 1.892891 | 0.1941223 | 0.2106633
3DResyn Bioflex UNW2 | Soft | EtOH | 3 | 1 | 34.968 | 0.9902446 | 22.54541 | 0.1980082 | 0.2133366 | 0.1980489 | 1.94357 | 0.1980489 | 0.2163034
3DResyn Bioflex UNW2 | Soft | EtOH | 3 | 1 | 35.068 | 1.010234 | 23.1491 | 0.2020162 | 0.219049 | 0.2020467 | 1.995612 | 0.2020467 | 0.2220953
3DResyn Bioflex UNW2 | Soft | EtOH | 3 | 1 | 35.168 | 1.030426 | 23.76207 | 0.2060547 | 0.2248492 | 0.2060852 | 2.048454 | 0.2060852 | 0.2279761
3DResyn Bioflex UNW2 | Soft | EtOH | 3 | 1 | 35.268 | 1.05072 | 24.38449 | 0.2101135 | 0.230739 | 0.210144 | 2.102111 | 0.210144 | 0.2339478
3DResyn Bioflex UNW2 | Soft | EtOH | 3 | 1 | 35.368 | 1.070862 | 25.01064 | 0.2141215 | 0.2366639 | 0.2141724 | 2.15609 | 0.2141724 | 0.2399551
3DResyn Bioflex UNW2 | Soft | EtOH | 3 | 1 | 35.468 | 1.090393 | 25.60718 | 0.2180278 | 0.2423087 | 0.2180786 | 2.207515 | 0.2180786 | 0.2456784
3DResyn Bioflex UNW2 | Soft | EtOH | 3 | 1 | 35.568 | 1.110586 | 26.2349 | 0.2220764 | 0.2482485 | 0.2221171 | 2.261629 | 0.2221171 | 0.2517008
3DResyn Bioflex UNW2 | Soft | EtOH | 3 | 1 | 35.668 | 1.130168 | 26.85061 | 0.2259928 | 0.2540747 | 0.2260335 | 2.314708 | 0.2260335 | 0.257608
3DResyn Bioflex UNW2 | Soft | EtOH | 3 | 1 | 35.768 | 1.150157 | 27.48997 | 0.2300008 | 0.2601247 | 0.2300313 | 2.369825 | 0.2300313 | 0.2637421
3DResyn Bioflex UNW2 | Soft | EtOH | 3 | 1 | 35.868 | 1.170451 | 28.14572 | 0.2340597 | 0.2663297 | 0.2340902 | 2.426355 | 0.2340902 | 0.2700334
3DResyn Bioflex UNW2 | Soft | EtOH | 3 | 1 | 35.968 | 1.190745 | 28.80023 | 0.2381083 | 0.272523 | 0.238149 | 2.482778 | 0.238149 | 0.2763128
3DResyn Bioflex UNW2 | Soft | EtOH | 3 | 1 | 36.068 | 1.210836 | 29.45023 | 0.2421265 | 0.2786737 | 0.2421672 | 2.538813 | 0.2421672 | 0.2825491
3DResyn Bioflex UNW2 | Soft | EtOH | 3 | 1 | 36.168 | 1.230418 | 30.08705 | 0.2460327 | 0.2846995625 | 0.2460836 | 2.593711 | 0.2460836 | 0.2886588
3DResyn Bioflex UNW2 | Soft | EtOH | 3 | 1 | 36.268 | 1.250559 | 30.76185 | 0.2500712 | 0.291084875 | 0.2501119 | 2.651883 | 0.2501119 | 0.2951329
3DResyn Bioflex UNW2 | Soft | EtOH | 3 | 1 | 36.368 | 1.270192 | 31.42307 | 0.2539978 | 0.2973416875 | 0.2540385 | 2.708885 | 0.2540385 | 0.3014767
3DResyn Bioflex UNW2 | Soft | EtOH | 3 | 1 | 36.468 | 1.29008 | 32.08866 | 0.2579753 | 0.3036398 | 0.258016 | 2.766264 | 0.258016 | 0.3078625
3DResyn Bioflex UNW2 | Soft | EtOH | 3 | 1 | 36.568 | 1.310221 | 32.7753 | 0.2619934 | 0.3101372 | 0.2620443 | 2.825457 | 0.2620443 | 0.3144502
3DResyn Bioflex UNW2 | Soft | EtOH | 3 | 1 | 36.668 | 1.330566 | 33.4785 | 0.2660726 | 0.3167912 | 0.2661133 | 2.886077 | 0.2661133 | 0.3211967
3DResyn Bioflex UNW2 | Soft | EtOH | 3 | 1 | 36.768 | 1.35081 | 34.1812 | 0.2701213 | 0.3234405625 | 0.270162 | 2.946655 | 0.270162 | 0.3279385
3DResyn Bioflex UNW2 | Soft | EtOH | 3 | 1 | 36.868 | 1.37085 | 34.88022 | 0.2741292 | 0.3300551 | 0.2741699 | 3.006916 | 0.2741699 | 0.3346451
3DResyn Bioflex UNW2 | Soft | EtOH | 3 | 1 | 36.968 | 1.390737 | 35.5792 | 0.2780965 | 0.3366692 | 0.2781474 | 3.067172 | 0.2781474 | 0.3413511
3DResyn Bioflex UNW2 | Soft | EtOH | 3 | 1 | 37.068 | 1.410319 | 36.27824 | 0.2820129 | 0.3432838 | 0.2820638 | 3.127434 | 0.2820638 | 0.3480578
3DResyn Bioflex UNW2 | Soft | EtOH | 3 | 1 | 37.168 | 1.430003 | 36.99124 | 0.2859599 | 0.3500306875 | 0.2860006 | 3.1889 | 0.2860006 | 0.3548984
3DResyn Bioflex UNW2 | Soft | EtOH | 3 | 1 | 37.268 | 1.450144 | 37.72796 | 0.2899882 | 0.3570019 | 0.2900289 | 3.252411 | 0.2900289 | 0.3619666
3DResyn Bioflex UNW2 | Soft | EtOH | 3 | 1 | 37.368 | 1.47054 | 38.47798 | 0.2940674 | 0.364099 | 0.2941081 | 3.317067 | 0.2941081 | 0.3691624
3DResyn Bioflex UNW2 | Soft | EtOH | 3 | 1 | 37.468 | 1.490631 | 39.22221 | 0.2980957 | 0.3711413 | 0.2981262 | 3.381225 | 0.2981262 | 0.3763026
3DResyn Bioflex UNW2 | Soft | EtOH | 3 | 1 | 37.568 | 1.510569 | 39.95432 | 0.3020732 | 0.3780689 | 0.3021138 | 3.444338 | 0.3021138 | 0.3833266
3DResyn Bioflex UNW2 | Soft | EtOH | 3 | 1 | 37.668 | 1.513977 | 40.06756 | 0.3027954 | 0.3791404375 | 0.3027954 | 3.4541 | 0.3027954 | 0.384413
3DResyn Bioflex UNW2 | Soft | EtOH | 3 | 1 | 37.768 | 1.513926 | 40.00027 | 0.3027852 | 0.3785036875 | 0.3027852 | 3.448299 | 0.3027852 | 0.3837674
3DResyn Bioflex UNW2 | Soft | EtOH | 3 | 1 | 37.868 | 1.513875 | 39.94143 | 0.3027751 | 0.3779469 | 0.3027751 | 3.443227 | 0.3027751 | 0.3832029
3DResyn Bioflex UNW2 | Soft | EtOH | 3 | 1 | 37.968 | 1.513824 | 39.89138 | 0.3027649 | 0.3774733 | 0.3027649 | 3.438912 | 0.3027649 | 0.3827227
3DResyn Bioflex UNW2 | Soft | EtOH | 3 | 1 | 38.068 | 1.513723 | 39.8389 | 0.3027446 | 0.3769766875 | 0.3027446 | 3.434388 | 0.3027446 | 0.3822192
3DResyn Bioflex UNW2 | Soft | EtOH | 3 | 1 | 38.168 | 1.51357 | 39.79527 | 0.302714 | 0.3765638125 | 0.302714 | 3.430626 | 0.302714 | 0.3818006
3DResyn Bioflex UNW2 | Soft | EtOH | 3 | 1 | 38.268 | 1.513367 | 39.75012 | 0.3026733 | 0.376136625 | 0.3026733 | 3.426734 | 0.3026733 | 0.3813674
3DResyn Bioflex UNW2 | Soft | EtOH | 3 | 1 | 38.368 | 1.513265 | 39.71398 | 0.302653 | 0.3757947 | 0.302653 | 3.423619 | 0.302653 | 0.3810207
3DResyn Bioflex UNW2 | Soft | EtOH | 3 | 1 | 38.468 | 1.513112 | 39.67742 | 0.3026225 | 0.3754487 | 0.3026225 | 3.420467 | 0.3026225 | 0.38067
3DResyn Bioflex UNW2 | Soft | EtOH | 3 | 1 | 38.568 | 1.513011 | 39.64383 | 0.3026021 | 0.375130875 | 0.3026021 | 3.417571 | 0.3026021 | 0.3803477
3DResyn Bioflex UNW2 | Soft | EtOH | 3 | 1 | 38.668 | 1.512909 | 39.61356 | 0.3025818 | 0.3748444 | 0.3025818 | 3.414962 | 0.3025818 | 0.3800572
3DResyn Bioflex UNW2 | Soft | EtOH | 3 | 1 | 38.768 | 1.512807 | 39.58411 | 0.3025614 | 0.3745657 | 0.3025614 | 3.412423 | 0.3025614 | 0.3797747
3DResyn Bioflex UNW2 | Soft | EtOH | 3 | 1 | 38.868 | 1.512706 | 39.55548 | 0.3025411 | 0.3742949 | 0.3025411 | 3.409956 | 0.3025411 | 0.3795001
3DResyn Bioflex UNW2 | Soft | EtOH | 3 | 1 | 38.968 | 1.512655 | 39.52922 | 0.3025309 | 0.374046375 | 0.3025309 | 3.407691 | 0.3025309 | 0.3792481
3DResyn Bioflex UNW2 | Soft | EtOH | 3 | 1 | 39.068 | 1.512604 | 39.50095 | 0.3025208 | 0.3737789 | 0.3025208 | 3.405255 | 0.3025208 | 0.3789769
3DResyn Bioflex UNW2 | Soft | EtOH | 3 | 1 | 39.168 | 1.512553 | 39.4769 | 0.3025106 | 0.3735513125 | 0.3025106 | 3.403181 | 0.3025106 | 0.3787462
3DResyn Bioflex UNW2 | Soft | EtOH | 3 | 1 | 39.268 | 1.512502 | 39.45301 | 0.3025004 | 0.3733253 | 0.3025004 | 3.401122 | 0.3025004 | 0.378517
3DResyn Bioflex UNW2 | Soft | EtOH | 3 | 1 | 39.368 | 1.512451 | 39.43166 | 0.3024902 | 0.3731232 | 0.3024902 | 3.399281 | 0.3024902 | 0.3783121
3DResyn Bioflex UNW2 | Soft | EtOH | 3 | 1 | 39.468 | 1.512451 | 39.41146 | 0.3024902 | 0.372932 | 0.3024902 | 3.397539 | 0.3024902 | 0.3781183
3DResyn Bioflex UNW2 | Soft | EtOH | 3 | 1 | 39.568 | 1.512451 | 39.38863 | 0.3024902 | 0.372716 | 0.3024902 | 3.395572 | 0.3024902 | 0.3778993
3DResyn Bioflex UNW2 | Soft | EtOH | 3 | 1 | 39.668 | 1.5124 | 39.36679 | 0.3024801 | 0.3725093 | 0.3024801 | 3.393689 | 0.3024801 | 0.3776897
3DResyn Bioflex UNW2 | Soft | EtOH | 3 | 1 | 39.768 | 1.5124 | 39.3488 | 0.3024801 | 0.3723391875 | 0.3024801 | 3.392138 | 0.3024801 | 0.3775172
3DResyn Bioflex UNW2 | Soft | EtOH | 3 | 1 | 39.868 | 1.5124 | 39.32795 | 0.3024801 | 0.3721418 | 0.3024801 | 3.39034 | 0.3024801 | 0.3773171
3DResyn Bioflex UNW2 | Soft | EtOH | 3 | 1 | 39.968 | 1.5124 | 39.30939 | 0.3024801 | 0.3719662 | 0.3024801 | 3.388741 | 0.3024801 | 0.377139
3DResyn Bioflex UNW2 | Soft | EtOH | 3 | 1 | 40.068 | 1.512349 | 39.29023 | 0.3024699 | 0.3717849375 | 0.3024699 | 3.387089 | 0.3024699 | 0.3769552
3DResyn Bioflex UNW2 | Soft | EtOH | 3 | 1 | 40.168 | 1.512349 | 39.27248 | 0.3024699 | 0.371617 | 0.3024699 | 3.385559 | 0.3024699 | 0.376785
3DResyn Bioflex UNW2 | Soft | EtOH | 3 | 1 | 40.268 | 1.512349 | 39.25536 | 0.3024699 | 0.371455 | 0.3024699 | 3.384083 | 0.3024699 | 0.3766207
3DResyn Bioflex UNW2 | Soft | EtOH | 3 | 1 | 40.368 | 1.512349 | 39.24015 | 0.3024699 | 0.371311 | 0.3024699 | 3.382771 | 0.3024699 | 0.3764747
3DResyn Bioflex UNW2 | Soft | EtOH | 3 | 1 | 40.468 | 1.512349 | 39.22302 | 0.3024699 | 0.3711489375 | 0.3024699 | 3.381295 | 0.3024699 | 0.3763104
3DResyn Bioflex UNW2 | Soft | EtOH | 3 | 1 | 40.568 | 1.512349 | 39.20564 | 0.3024699 | 0.3709844375 | 0.3024699 | 3.379796 | 0.3024699 | 0.3761436
3DResyn Bioflex UNW2 | Soft | EtOH | 3 | 2 | 30.68 | 0.1264445 | 1.171383 | 0.02508751 | 0.01123844 | 0.02513807 | 0.1016825 | 0.0252889 | 0.01123839
3DResyn Bioflex UNW2 | Soft | EtOH | 3 | 2 | 30.78 | 0.1501973 | 1.494229 | 0.02981986 | 0.01433588 | 0.02986031 | 0.1297074 | 0.03003947 | 0.01433581
3DResyn Bioflex UNW2 | Soft | EtOH | 3 | 2 | 30.88 | 0.1720174 | 1.797864 | 0.03415785 | 0.01724901 | 0.03419829 | 0.1560646 | 0.03440348 | 0.01724893
3DResyn Bioflex UNW2 | Soft | EtOH | 3 | 2 | 30.98 | 0.1926168 | 2.097778 | 0.03826326 | 0.02012644 | 0.0382936 | 0.1820988 | 0.03852336 | 0.02012634
3DResyn Bioflex UNW2 | Soft | EtOH | 3 | 2 | 31.08 | 0.2132161 | 2.40854 | 0.04234845 | 0.02310793 | 0.0423889 | 0.2090747 | 0.04264323 | 0.02310782
3DResyn Bioflex UNW2 | Soft | EtOH | 3 | 2 | 31.18 | 0.2329509 | 2.717504 | 0.04626174 | 0.02607219 | 0.0463123 | 0.2358945 | 0.04659017 | 0.02607206
3DResyn Bioflex UNW2 | Soft | EtOH | 3 | 2 | 31.28 | 0.2529399 | 3.040981 | 0.05024581 | 0.02917568 | 0.05028626 | 0.2639741 | 0.05058798 | 0.02917554
3DResyn Bioflex UNW2 | Soft | EtOH | 3 | 2 | 31.38 | 0.2726746 | 3.369897 | 0.05416921 | 0.03233135 | 0.05420966 | 0.2925258 | 0.05453491 | 0.0323312
3DResyn Bioflex UNW2 | Soft | EtOH | 3 | 2 | 31.48 | 0.292867 | 3.717688 | 0.05818361 | 0.03566812 | 0.05822406 | 0.322716 | 0.05857341 | 0.03566795
3DResyn Bioflex UNW2 | Soft | EtOH | 3 | 2 | 31.58 | 0.3131104 | 4.071613 | 0.06221825 | 0.03906373 | 0.06224858 | 0.3534386 | 0.06262207 | 0.03906355
3DResyn Bioflex UNW2 | Soft | EtOH | 3 | 2 | 31.68 | 0.3331502 | 4.421319 | 0.0661922 | 0.04241887 | 0.06623265 | 0.383795 | 0.06663005 | 0.04241866
3DResyn Bioflex UNW2 | Soft | EtOH | 3 | 2 | 31.78 | 0.3533936 | 4.787219 | 0.07020661 | 0.045929375 | 0.07025717 | 0.4155572 | 0.07067871 | 0.04592915
3DResyn Bioflex UNW2 | Soft | EtOH | 3 | 2 | 31.88 | 0.3731791 | 5.155586 | 0.07415023 | 0.04946355 | 0.07419068 | 0.4475335 | 0.07463582 | 0.04946331
3DResyn Bioflex UNW2 | Soft | EtOH | 3 | 2 | 31.98 | 0.3929647 | 5.527464 | 0.07808375 | 0.05303141 | 0.07812419 | 0.4798146 | 0.07859294 | 0.05303116
3DResyn Bioflex UNW2 | Soft | EtOH | 3 | 2 | 32.08 | 0.412496 | 5.907896 | 0.08197681 | 0.05668134 | 0.08200715 | 0.5128382 | 0.08249919 | 0.05668107
3DResyn Bioflex UNW2 | Soft | EtOH | 3 | 2 | 32.18 | 0.4326375 | 6.301904 | 0.08597099 | 0.06046152 | 0.08601144 | 0.5470403 | 0.08652751 | 0.06046123
3DResyn Bioflex UNW2 | Soft | EtOH | 3 | 2 | 32.28 | 0.4529826 | 6.707415 | 0.09002585 | 0.06435206 | 0.09005619 | 0.5822409 | 0.09059652 | 0.06435175
3DResyn Bioflex UNW2 | Soft | EtOH | 3 | 2 | 32.38 | 0.4730225 | 7.108228 | 0.0939998 | 0.06819752 | 0.09404025 | 0.6170337 | 0.09460449 | 0.0681972
3DResyn Bioflex UNW2 | Soft | EtOH | 3 | 2 | 32.48 | 0.4933167 | 7.525599 | 0.09803443 | 0.07220186 | 0.09807489 | 0.6532638 | 0.09866334 | 0.07220151
3DResyn Bioflex UNW2 | Soft | EtOH | 3 | 2 | 32.58 | 0.513204 | 7.929653 | 0.1019882 | 0.07607841 | 0.1020286 | 0.6883379 | 0.1026408 | 0.07607805
3DResyn Bioflex UNW2 | Soft | EtOH | 3 | 2 | 32.68 | 0.5331421 | 8.346599 | 0.1059419 | 0.08007865625 | 0.1059925 | 0.7245311 | 0.1066284 | 0.08007827
3DResyn Bioflex UNW2 | Soft | EtOH | 3 | 2 | 32.78 | 0.5526734 | 8.758772 | 0.109835 | 0.08403312 | 0.1098754 | 0.7603101 | 0.1105347 | 0.08403271
3DResyn Bioflex UNW2 | Soft | EtOH | 3 | 2 | 32.88 | 0.5727132 | 9.184255 | 0.1138292 | 0.08811527 | 0.1138595 | 0.7972443 | 0.1145426 | 0.08811485
3DResyn Bioflex UNW2 | Soft | EtOH | 3 | 2 | 32.98 | 0.5928548 | 9.621736 | 0.1178335 | 0.09231254 | 0.1178638 | 0.8352201 | 0.118571 | 0.09231209
3DResyn Bioflex UNW2 | Soft | EtOH | 3 | 2 | 33.08 | 0.6130473 | 10.06289 | 0.1218377 | 0.096545 | 0.1218782 | 0.8735143 | 0.1226095 | 0.09654454
3DResyn Bioflex UNW2 | Soft | EtOH | 3 | 2 | 33.18 | 0.6333924 | 10.50821 | 0.1258724 | 0.1008175 | 0.1259229 | 0.9121709 | 0.1266785 | 0.100817
3DResyn Bioflex UNW2 | Soft | EtOH | 3 | 2 | 33.28 | 0.6532288 | 10.94877 | 0.1298261 | 0.1050443 | 0.1298666 | 0.9504138 | 0.1306458 | 0.1050438
3DResyn Bioflex UNW2 | Soft | EtOH | 3 | 2 | 33.38 | 0.6734213 | 11.4028 | 0.1338304 | 0.1094004 | 0.133881 | 0.9898264 | 0.1346843 | 0.1093998
3DResyn Bioflex UNW2 | Soft | EtOH | 3 | 2 | 33.48 | 0.6927999 | 11.84275 | 0.1376931 | 0.1136213 | 0.1377336 | 1.028016 | 0.13856 | 0.1136208
3DResyn Bioflex UNW2 | Soft | EtOH | 3 | 2 | 33.58 | 0.7127889 | 12.30725 | 0.1416772 | 0.1180778 | 0.1417075 | 1.068337 | 0.1425578 | 0.1180772
3DResyn Bioflex UNW2 | Soft | EtOH | 3 | 2 | 33.68 | 0.7328797 | 12.777 | 0.1456613 | 0.122584625 | 0.1457017 | 1.109114 | 0.1465759 | 0.122584
3DResyn Bioflex UNW2 | Soft | EtOH | 3 | 2 | 33.78 | 0.7529195 | 13.25239 | 0.1496352 | 0.1271456875 | 0.1496858 | 1.150381 | 0.1505839 | 0.1271451
3DResyn Bioflex UNW2 | Soft | EtOH | 3 | 2 | 33.88 | 0.7732646 | 13.73835 | 0.1536901 | 0.131808 | 0.1537305 | 1.192565 | 0.1546529 | 0.1318073
3DResyn Bioflex UNW2 | Soft | EtOH | 3 | 2 | 33.98 | 0.7933045 | 14.22186 | 0.1576843 | 0.1364469 | 0.1577146 | 1.234536 | 0.1586609 | 0.1364462
3DResyn Bioflex UNW2 | Soft | EtOH | 3 | 2 | 34.08 | 0.8132426 | 14.7026 | 0.161638 | 0.1410592 | 0.1616785 | 1.276267 | 0.1626485 | 0.1410585
3DResyn Bioflex UNW2 | Soft | EtOH | 3 | 2 | 34.18 | 0.8328247 | 15.18815 | 0.1655311 | 0.1457176 | 0.1655715 | 1.318415 | 0.1665649 | 0.1457169
3DResyn Bioflex UNW2 | Soft | EtOH | 3 | 2 | 34.28 | 0.8526103 | 15.68107 | 0.1694646 | 0.1504468 | 0.169505 | 1.361204 | 0.1705221 | 0.1504461
3DResyn Bioflex UNW2 | Soft | EtOH | 3 | 2 | 34.38 | 0.8726502 | 16.18184 | 0.1734385 | 0.1552513125 | 0.1734891 | 1.404674 | 0.17453 | 0.1552506
3DResyn Bioflex UNW2 | Soft | EtOH | 3 | 2 | 34.48 | 0.8926392 | 16.69316 | 0.1774327 | 0.160157 | 0.1774631 | 1.449059 | 0.1785278 | 0.1601562
3DResyn Bioflex UNW2 | Soft | EtOH | 3 | 2 | 34.58 | 0.9131877 | 17.2231 | 0.1815078 | 0.1652413 | 0.1815482 | 1.49506 | 0.1826375 | 0.1652405
3DResyn Bioflex UNW2 | Soft | EtOH | 3 | 2 | 34.68 | 0.9332275 | 17.73932 | 0.185502 | 0.170194 | 0.1855323 | 1.539872 | 0.1866455 | 0.1701932
3DResyn Bioflex UNW2 | Soft | EtOH | 3 | 2 | 34.78 | 0.9534709 | 18.26483 | 0.1895164 | 0.1752358 | 0.1895568 | 1.585489 | 0.1906942 | 0.175235
3DResyn Bioflex UNW2 | Soft | EtOH | 3 | 2 | 34.88 | 0.9727987 | 18.77549 | 0.1933488 | 0.1801351875 | 0.1933993 | 1.629817 | 0.1945597 | 0.1801343
3DResyn Bioflex UNW2 | Soft | EtOH | 3 | 2 | 34.98 | 0.9927877 | 19.30498 | 0.1973329 | 0.1852152 | 0.1973733 | 1.67578 | 0.1985575 | 0.1852143
3DResyn Bioflex UNW2 | Soft | EtOH | 3 | 2 | 35.08 | 1.012777 | 19.8481 | 0.2013068 | 0.190426 | 0.2013473 | 1.722925 | 0.2025553 | 0.190425
3DResyn Bioflex UNW2 | Soft | EtOH | 3 | 2 | 35.18 | 1.032867 | 20.39445 | 0.2052909 | 0.1956677 | 0.2053414 | 1.770351 | 0.2065735 | 0.1956668
3DResyn Bioflex UNW2 | Soft | EtOH | 3 | 2 | 35.28 | 1.053009 | 20.95127 | 0.2093154 | 0.20101 | 0.2093457 | 1.818686 | 0.2106018 | 0.201009
3DResyn Bioflex UNW2 | Soft | EtOH | 3 | 2 | 35.38 | 1.073151 | 21.50806 | 0.2133096 | 0.2063519375 | 0.21335 | 1.867019 | 0.2146301 | 0.2063509
3DResyn Bioflex UNW2 | Soft | EtOH | 3 | 2 | 35.48 | 1.093547 | 22.08314 | 0.2173644 | 0.2118693 | 0.2174049 | 1.916939 | 0.2187093 | 0.2118683
3DResyn Bioflex UNW2 | Soft | EtOH | 3 | 2 | 35.58 | 1.113027 | 22.62822 | 0.2212373 | 0.217098875 | 0.2212777 | 1.964255 | 0.2226054 | 0.2170978
3DResyn Bioflex UNW2 | Soft | EtOH | 3 | 2 | 35.68 | 1.132863 | 23.19274 | 0.2251708 | 0.222515 | 0.2252213 | 2.013258 | 0.2265727 | 0.2225139
3DResyn Bioflex UNW2 | Soft | EtOH | 3 | 2 | 35.78 | 1.152598 | 23.7666 | 0.2291043 | 0.2280207 | 0.2291447 | 2.063073 | 0.2305196 | 0.2280196
3DResyn Bioflex UNW2 | Soft | EtOH | 3 | 2 | 35.88 | 1.172638 | 24.35421 | 0.2330884 | 0.2336583125 | 0.2331288 | 2.11408 | 0.2345276 | 0.2336572
3DResyn Bioflex UNW2 | Soft | EtOH | 3 | 2 | 35.98 | 1.192932 | 24.95654 | 0.2371331 | 0.2394371875 | 0.2371634 | 2.166366 | 0.2385864 | 0.239436
3DResyn Bioflex UNW2 | Soft | EtOH | 3 | 2 | 36.08 | 1.213125 | 25.55687 | 0.2411475 | 0.2451968 | 0.2411779 | 2.218478 | 0.2426249 | 0.2451957
3DResyn Bioflex UNW2 | Soft | EtOH | 3 | 2 | 36.18 | 1.233368 | 26.17189 | 0.2451619 | 0.2510975 | 0.2452024 | 2.271866 | 0.2466736 | 0.2510963
3DResyn Bioflex UNW2 | Soft | EtOH | 3 | 2 | 36.28 | 1.253103 | 26.7724 | 0.2490853 | 0.256858875 | 0.2491258 | 2.323993 | 0.2506205 | 0.2568576
3DResyn Bioflex UNW2 | Soft | EtOH | 3 | 2 | 36.38 | 1.273092 | 27.37948 | 0.2530593 | 0.2626833125 | 0.2530997 | 2.376691 | 0.2546183 | 0.262682
3DResyn Bioflex UNW2 | Soft | EtOH | 3 | 2 | 36.48 | 1.292674 | 27.99 | 0.2569524 | 0.2685406875 | 0.2569928 | 2.429687 | 0.2585348 | 0.2685394
3DResyn Bioflex UNW2 | Soft | EtOH | 3 | 2 | 36.58 | 1.312612 | 28.61932 | 0.2609162 | 0.2745785 | 0.2609567 | 2.484316 | 0.2625224 | 0.2745772
3DResyn Bioflex UNW2 | Soft | EtOH | 3 | 2 | 36.68 | 1.332804 | 29.26306 | 0.2649407 | 0.2807546875 | 0.2649711 | 2.540196 | 0.2665609 | 0.2807533
3DResyn Bioflex UNW2 | Soft | EtOH | 3 | 2 | 36.78 | 1.353149 | 29.91264 | 0.2689855 | 0.286986875 | 0.2690158 | 2.596583 | 0.2706299 | 0.2869855
3DResyn Bioflex UNW2 | Soft | EtOH | 3 | 2 | 36.88 | 1.373495 | 30.56874 | 0.2730302 | 0.293281625 | 0.2730605 | 2.653537 | 0.2746989 | 0.2932802
3DResyn Bioflex UNW2 | Soft | EtOH | 3 | 2 | 36.98 | 1.392975 | 31.20179 | 0.2768929 | 0.2993552 | 0.2769334 | 2.708489 | 0.278595 | 0.2993538
3DResyn Bioflex UNW2 | Soft | EtOH | 3 | 2 | 37.08 | 1.413015 | 31.8675 | 0.2808669 | 0.3057420625 | 0.2809174 | 2.766276 | 0.2826029 | 0.3057406
3DResyn Bioflex UNW2 | Soft | EtOH | 3 | 2 | 37.18 | 1.432546 | 32.52451 | 0.2847498 | 0.3120455 | 0.2848004 | 2.823308 | 0.2865092 | 0.312044
3DResyn Bioflex UNW2 | Soft | EtOH | 3 | 2 | 37.28 | 1.452586 | 33.20176 | 0.288744 | 0.3185432 | 0.2887845 | 2.882097 | 0.2905172 | 0.3185417
3DResyn Bioflex UNW2 | Soft | EtOH | 3 | 2 | 37.38 | 1.472677 | 33.89227 | 0.2927483 | 0.325168 | 0.2927787 | 2.942037 | 0.2945353 | 0.3251665
3DResyn Bioflex UNW2 | Soft | EtOH | 3 | 2 | 37.48 | 1.493022 | 34.59816 | 0.2967829 | 0.3319405 | 0.2968234 | 3.003312 | 0.2986043 | 0.3319389
3DResyn Bioflex UNW2 | Soft | EtOH | 3 | 2 | 37.58 | 1.513418 | 35.31839 | 0.3008479 | 0.3388505 | 0.3008782 | 3.065832 | 0.3026835 | 0.3388489
3DResyn Bioflex UNW2 | Soft | EtOH | 3 | 2 | 37.68 | 1.533254 | 36.01641 | 0.3047814 | 0.3455474375 | 0.3048219 | 3.126425 | 0.3066508 | 0.3455458
3DResyn Bioflex UNW2 | Soft | EtOH | 3 | 2 | 37.78 | 1.553345 | 36.73853 | 0.3087756 | 0.3524755625 | 0.3088161 | 3.189108 | 0.310669 | 0.3524739
3DResyn Bioflex UNW2 | Soft | EtOH | 3 | 2 | 37.88 | 1.572774 | 37.45157 | 0.3126484 | 0.359316625 | 0.3126788 | 3.251005 | 0.3145549 | 0.3593149
3DResyn Bioflex UNW2 | Soft | EtOH | 3 | 2 | 37.98 | 1.59256 | 38.18379 | 0.3165718 | 0.366341625 | 0.3166123 | 3.314565 | 0.318512 | 0.3663399
3DResyn Bioflex UNW2 | Soft | EtOH | 3 | 2 | 38.08 | 1.6126 | 38.9295 | 0.3205661 | 0.373496125 | 0.3205964 | 3.379297 | 0.3225199 | 0.3734943
3DResyn Bioflex UNW2 | Soft | EtOH | 3 | 2 | 38.18 | 1.633097 | 39.70282 | 0.3246411 | 0.3809154375 | 0.3246715 | 3.446425 | 0.3266195 | 0.3809136
3DResyn Bioflex UNW2 | Soft | EtOH | 3 | 2 | 38.28 | 1.643829 | 40.12791 | 0.3268051 | 0.384993875 | 0.326805 | 3.483326 | 0.3287659 | 0.384992
3DResyn Bioflex UNW2 | Soft | EtOH | 3 | 2 | 38.38 | 1.643829 | 40.08414 | 0.3268051 | 0.3845739375 | 0.326805 | 3.479526 | 0.3287659 | 0.3845721
3DResyn Bioflex UNW2 | Soft | EtOH | 3 | 2 | 38.48 | 1.643728 | 40.04647 | 0.3267848 | 0.3842125 | 0.3267848 | 3.476256 | 0.3287455 | 0.3842106
3DResyn Bioflex UNW2 | Soft | EtOH | 3 | 2 | 38.58 | 1.643626 | 40.01225 | 0.3267747 | 0.3838842 | 0.3267646 | 3.473286 | 0.3287252 | 0.3838824
3DResyn Bioflex UNW2 | Soft | EtOH | 3 | 2 | 38.68 | 1.643524 | 39.98007 | 0.3267444 | 0.3835754375 | 0.3267444 | 3.470492 | 0.3287048 | 0.3835736
3DResyn Bioflex UNW2 | Soft | EtOH | 3 | 2 | 38.78 | 1.64327 | 39.95283 | 0.3266938 | 0.3833141 | 0.3266938 | 3.468127 | 0.328654 | 0.3833122
3DResyn Bioflex UNW2 | Soft | EtOH | 3 | 2 | 38.88 | 1.643016 | 39.92504 | 0.3266433 | 0.3830475 | 0.3266432 | 3.465715 | 0.3286031 | 0.3830456
3DResyn Bioflex UNW2 | Soft | EtOH | 3 | 2 | 38.98 | 1.642863 | 39.89991 | 0.3266129 | 0.3828064375 | 0.3266129 | 3.463534 | 0.3285726 | 0.3828046
3DResyn Bioflex UNW2 | Soft | EtOH | 3 | 2 | 39.08 | 1.64271 | 39.87593 | 0.3265826 | 0.3825763 | 0.3265826 | 3.461452 | 0.3285421 | 0.3825745
3DResyn Bioflex UNW2 | Soft | EtOH | 3 | 2 | 39.18 | 1.642558 | 39.85277 | 0.3265522 | 0.382354125 | 0.3265522 | 3.459442 | 0.3285116 | 0.3823523
3DResyn Bioflex UNW2 | Soft | EtOH | 3 | 2 | 39.28 | 1.642405 | 39.83161 | 0.3265219 | 0.382151125 | 0.3265219 | 3.457605 | 0.3284811 | 0.3821493
3DResyn Bioflex UNW2 | Soft | EtOH | 3 | 2 | 39.38 | 1.642253 | 39.81026 | 0.3264916 | 0.3819463 | 0.3264916 | 3.455752 | 0.3284505 | 0.3819444
3DResyn Bioflex UNW2 | Soft | EtOH | 3 | 2 | 39.48 | 1.642151 | 39.79292 | 0.3264714 | 0.3817799375 | 0.3264714 | 3.454247 | 0.3284302 | 0.3817781
3DResyn Bioflex UNW2 | Soft | EtOH | 3 | 2 | 39.58 | 1.6421 | 39.77118 | 0.3264613 | 0.381571375 | 0.3264612 | 3.45236 | 0.32842 | 0.3815695
3DResyn Bioflex UNW2 | Soft | EtOH | 3 | 2 | 39.68 | 1.642049 | 39.75328 | 0.3264511 | 0.381399625 | 0.3264511 | 3.450806 | 0.3284098 | 0.3813978
3DResyn Bioflex UNW2 | Soft | EtOH | 3 | 2 | 39.78 | 1.641998 | 39.73594 | 0.326441 | 0.3812331875 | 0.326441 | 3.4493 | 0.3283997 | 0.3812314
3DResyn Bioflex UNW2 | Soft | EtOH | 3 | 2 | 39.88 | 1.641947 | 39.72054 | 0.3264309 | 0.3810855 | 0.3264309 | 3.447964 | 0.3283895 | 0.3810837
3DResyn Bioflex UNW2 | Soft | EtOH | 3 | 2 | 39.98 | 1.641947 | 39.70338 | 0.3264309 | 0.380920875 | 0.3264309 | 3.446474 | 0.3283895 | 0.3809191
3DResyn Bioflex UNW2 | Soft | EtOH | 3 | 2 | 40.08 | 1.641897 | 39.68705 | 0.3264208 | 0.380764125 | 0.3264208 | 3.445056 | 0.3283793 | 0.3807623
3DResyn Bioflex UNW2 | Soft | EtOH | 3 | 2 | 40.18 | 1.641897 | 39.67113 | 0.3264208 | 0.3806114 | 0.3264208 | 3.443674 | 0.3283793 | 0.3806096
3DResyn Bioflex UNW2 | Soft | EtOH | 3 | 2 | 40.28 | 1.641846 | 39.65708 | 0.3264107 | 0.3804767 | 0.3264107 | 3.442455 | 0.3283692 | 0.3804748
3DResyn Bioflex UNW2 | Soft | EtOH | 3 | 2 | 40.38 | 1.641846 | 39.64346 | 0.3264107 | 0.3803459375 | 0.3264107 | 3.441272 | 0.3283692 | 0.3803441
3DResyn Bioflex UNW2 | Soft | EtOH | 3 | 2 | 40.48 | 1.641846 | 39.62789 | 0.3264107 | 0.3801966 | 0.3264107 | 3.439921 | 0.3283692 | 0.3801948
3DResyn Bioflex UNW2 | Soft | EtOH | 3 | 2 | 40.58 | 1.641846 | 39.61404 | 0.3264107 | 0.38006375 | 0.3264107 | 3.438719 | 0.3283692 | 0.3800619
3DResyn Bioflex UNW2 | Soft | EtOH | 3 | 2 | 40.68 | 1.641846 | 39.60006 | 0.3264107 | 0.3799295 | 0.3264107 | 3.437505 | 0.3283692 | 0.3799277
3DResyn Bioflex UNW2 | Soft | EtOH | 3 | 2 | 40.78 | 1.641795 | 39.58835 | 0.3264006 | 0.37981725 | 0.3264006 | 3.436489 | 0.328359 | 0.3798154
3DResyn Bioflex UNW2 | Soft | EtOH | 3 | 2 | 40.88 | 1.641795 | 39.57341 | 0.3264006 | 0.3796739375 | 0.3264006 | 3.435192 | 0.328359 | 0.3796721
3DResyn Bioflex UNW2 | Soft | EtOH | 3 | 2 | 40.98 | 1.641795 | 39.56105 | 0.3264006 | 0.3795553125 | 0.3264006 | 3.434119 | 0.328359 | 0.3795535
3DResyn Bioflex UNW2 | Soft | EtOH | 3 | 2 | 41.08 | 1.641795 | 39.55301 | 0.3264006 | 0.3794781875 | 0.3264006 | 3.433421 | 0.328359 | 0.3794764
3DResyn Bioflex UNW2 | Soft | EtOH | 3 | 2 | 41.18 | 1.641795 | 39.54123 | 0.3264006 | 0.3793651875 | 0.3264006 | 3.432399 | 0.328359 | 0.3793634
3DResyn Bioflex UNW2 | Soft | NS | 1 | 1 | 30.62299919 | 0.114593509 | 1.086370945 | 0.022959678 | 0.010333596 | 0.02301074 | 0.0938955 | 0.0229187018 | 0.01042277
3DResyn Bioflex UNW2 | Soft | NS | 1 | 1 | 30.72299957 | 0.138651536 | 1.415157676 | 0.027790608 | 0.013461026 | 0.02784167 | 0.1223127 | 0.0277303072 | 0.01357719
3DResyn Bioflex UNW2 | Soft | NS | 1 | 1 | 30.82299995 | 0.159861258 | 1.717556119 | 0.032049585 | 0.01633745 | 0.03210065 | 0.1484491 | 0.0319722516 | 0.01647844
3DResyn Bioflex UNW2 | Soft | NS | 1 | 1 | 30.92300034 | 0.180562347 | 2.020313263 | 0.036216646 | 0.019217285 | 0.0362575 | 0.1746165 | 0.0361124694 | 0.01938313
3DResyn Bioflex UNW2 | Soft | NS | 1 | 1 | 31.02300072 | 0.200856535 | 2.334740639 | 0.040301997 | 0.022208129 | 0.04033264 | 0.2017926 | 0.040171307 | 0.02239978
3DResyn Bioflex UNW2 | Soft | NS | 1 | 1 | 31.12299919 | 0.221252441 | 2.662927389 | 0.044397563 | 0.025329852 | 0.0444282 | 0.2301579 | 0.0442504882 | 0.02554845
3DResyn Bioflex UNW2 | Soft | NS | 1 | 1 | 31.22299957 | 0.241800954 | 2.980617046 | 0.048523769 | 0.028351727 | 0.04855441 | 0.257616 | 0.0483601908 | 0.0285964
3DResyn Bioflex UNW2 | Soft | NS | 1 | 1 | 31.32299995 | 0.261840818 | 3.317545891 | 0.052537628 | 0.031556605 | 0.05257848 | 0.2867369 | 0.0523681636 | 0.03182894
3DResyn Bioflex UNW2 | Soft | NS | 1 | 1 | 31.42300034 | 0.281982415 | 3.645129442 | 0.056571908 | 0.03467259 | 0.05662297 | 0.3150501 | 0.056396483 | 0.03497181
3DResyn Bioflex UNW2 | Soft | NS | 1 | 1 | 31.52300072 | 0.301564549 | 3.981116772 | 0.060504064 | 0.037868512 | 0.06055513 | 0.3440896 | 0.0603129098 | 0.03819531
3DResyn Bioflex UNW2 | Soft | NS | 1 | 1 | 31.62299919 | 0.321502681 | 4.333250999 | 0.064517923 | 0.041218023 | 0.06455877 | 0.3745247 | 0.0643005362 | 0.04157373
3DResyn Bioflex UNW2 | Soft | NS | 1 | 1 | 31.72299957 | 0.341237406 | 4.690463543 | 0.06849093 | 0.044615844 | 0.06852157 | 0.4053988 | 0.0682474812 | 0.04500087
3DResyn Bioflex UNW2 | Soft | NS | 1 | 1 | 31.82299995 | 0.361429848 | 5.052013397 | 0.072535425 | 0.048054918 | 0.07257627 | 0.4366477 | 0.0722859696 | 0.04846963
3DResyn Bioflex UNW2 | Soft | NS | 1 | 1 | 31.92300034 | 0.381825783 | 5.446184158 | 0.076641202 | 0.051804281 | 0.07667184 | 0.470716 | 0.0763651566 | 0.05225135
3DResyn Bioflex UNW2 | Soft | NS | 1 | 1 | 32.02299881 | 0.401865662 | 5.833235264 | 0.080655061 | 0.055485926 | 0.08069592 | 0.504169 | 0.0803731324 | 0.05596476
3DResyn Bioflex UNW2 | Soft | NS | 1 | 1 | 32.1230011 | 0.421854667 | 6.208945274 | 0.084668919 | 0.059059691 | 0.08470977 | 0.5366418 | 0.0843709334 | 0.05956937
3DResyn Bioflex UNW2 | Soft | NS | 1 | 1 | 32.22299957 | 0.44153849 | 6.576360703 | 0.088621497 | 0.062554559 | 0.08866235 | 0.5683976 | 0.088307698 | 0.0630944
3DResyn Bioflex UNW2 | Soft | NS | 1 | 1 | 32.32300186 | 0.461425807 | 6.978731155 | 0.092614926 | 0.066381922 | 0.09265578 | 0.6031747 | 0.0922851614 | 0.06695479
3DResyn Bioflex UNW2 | Soft | NS | 1 | 1 | 32.42300034 | 0.48110963 | 7.384268284 | 0.096577719 | 0.070239398 | 0.09660836 | 0.6382254 | 0.096221926 | 0.07084556
3DResyn Bioflex UNW2 | Soft | NS | 1 | 1 | 32.52299881 | 0.501251256 | 7.772352695 | 0.100622214 | 0.073930875 | 0.1006529 | 0.6717677 | 0.1002502512 | 0.07456889
3DResyn Bioflex UNW2 | Soft | NS | 1 | 1 | 32.6230011 | 0.521647162 | 8.189966202 | 0.104717776 | 0.077903227 | 0.1047484 | 0.7078622 | 0.1043294324 | 0.07857552
3DResyn Bioflex UNW2 | Soft | NS | 1 | 1 | 32.72299957 | 0.541432702 | 8.598781586 | 0.108690791 | 0.081791891 | 0.1087214 | 0.7431963 | 0.1082865404 | 0.08249775
3DResyn Bioflex UNW2 | Soft | NS | 1 | 1 | 32.82300186 | 0.561981229 | 9.029880524 | 0.112796567 | 0.085892516 | 0.1128476 | 0.7804564 | 0.1123962458 | 0.08663376
3DResyn Bioflex UNW2 | Soft | NS | 1 | 1 | 32.92300034 | 0.58151246 | 9.443916321 | 0.116718501 | 0.089830844 | 0.1167696 | 0.8162417 | 0.116302492 | 0.09060607
3DResyn Bioflex UNW2 | Soft | NS | 1 | 1 | 33.02299881 | 0.601654057 | 9.866239548 | 0.120773219 | 0.093847992 | 0.1208141 | 0.8527433 | 0.1203308114 | 0.09465789
3DResyn Bioflex UNW2 | Soft | NS | 1 | 1 | 33.1230011 | 0.621236162 | 10.29046059 | 0.124705367 | 0.097883195 | 0.1247462 | 0.8894089 | 0.1242472324 | 0.09872792
3DResyn Bioflex UNW2 | Soft | NS | 1 | 1 | 33.22299957 | 0.641377759 | 10.7376194 | 0.128760085 | 0.102136586 | 0.1287907 | 0.928057 | 0.1282755518 | 0.103018
3DResyn Bioflex UNW2 | Soft | NS | 1 | 1 | 33.32300186 | 0.661621103 | 11.18566895 | 0.132825002 | 0.106398445 | 0.1328556 | 0.9667821 | 0.1323242206 | 0.1073167
3DResyn Bioflex UNW2 | Soft | NS | 1 | 1 | 33.42300034 | 0.6817627 | 11.63130474 | 0.136859283 | 0.110637352 | 0.1369001 | 1.005299 | 0.13635254 | 0.1115921
3DResyn Bioflex UNW2 | Soft | NS | 1 | 1 | 33.52299881 | 0.702107791 | 12.09330082 | 0.140944645 | 0.115031875 | 0.1409855 | 1.045229 | 0.1404215582 | 0.1160246
3DResyn Bioflex UNW2 | Soft | NS | 1 | 1 | 33.6230011 | 0.721893332 | 12.5417347 | 0.144917652 | 0.119297391 | 0.1449585 | 1.083987 | 0.1443786664 | 0.1203269
3DResyn Bioflex UNW2 | Soft | NS | 1 | 1 | 33.72299957 | 0.741984055 | 12.9989996 | 0.148951933 | 0.123646906 | 0.1489928 | 1.123509 | 0.148396811 | 0.124714
3DResyn Bioflex UNW2 | Soft | NS | 1 | 1 | 33.82300186 | 0.761362724 | 13.44846535 | 0.152843237 | 0.127922242 | 0.1528841 | 1.162357 | 0.1522725448 | 0.1290262
3DResyn Bioflex UNW2 | Soft | NS | 1 | 1 | 33.92300034 | 0.781453447 | 13.91835594 | 0.156877518 | 0.132391859 | 0.1569184 | 1.202969 | 0.1562906894 | 0.1335344
3DResyn Bioflex UNW2 | Soft | NS | 1 | 1 | 34.02299881 | 0.801493356 | 14.39375877 | 0.160911798 | 0.136913906 | 0.1609424 | 1.244059 | 0.1602986712 | 0.1380955
3DResyn Bioflex UNW2 | Soft | NS | 1 | 1 | 34.1230011 | 0.821634952 | 14.8803978 | 0.164946094 | 0.141542828 | 0.1649869 | 1.286119 | 0.1643269904 | 0.1427643
3DResyn Bioflex UNW2 | Soft | NS | 1 | 1 | 34.22299957 | 0.841878296 | 15.36509037 | 0.169000804 | 0.14615325 | 0.1690519 | 1.328011 | 0.1683756592 | 0.1474145
3DResyn Bioflex UNW2 | Soft | NS | 1 | 1 | 34.32300186 | 0.861765584 | 15.84401512 | 0.173004434 | 0.150708797 | 0.1730453 | 1.369405 | 0.1723531168 | 0.1520094
3DResyn Bioflex UNW2 | Soft | NS | 1 | 1 | 34.42300034 | 0.881907181 | 16.33136749 | 0.177038729 | 0.1553445 | 0.1770898 | 1.411527 | 0.1763814362 | 0.1566851
3DResyn Bioflex UNW2 | Soft | NS | 1 | 1 | 34.52299881 | 0.901438412 | 16.81366158 | 0.18096067 | 0.159932094 | 0.1810117 | 1.453212 | 0.1802876824 | 0.1613123
3DResyn Bioflex UNW2 | Soft | NS | 1 | 1 | 34.6230011 | 0.921376573 | 17.31234169 | 0.184974521 | 0.164675563 | 0.1850154 | 1.496313 | 0.1842753146 | 0.1660967
3DResyn Bioflex UNW2 | Soft | NS | 1 | 1 | 34.72299957 | 0.941467297 | 17.81408119 | 0.189019024 | 0.169448125 | 0.1890497 | 1.539679 | 0.1882934594 | 0.1709104
3DResyn Bioflex UNW2 | Soft | NS | 1 | 1 | 34.82300186 | 0.961100275 | 18.31060219 | 0.192961395 | 0.174171047 | 0.192992 | 1.582593 | 0.192220055 | 0.1756741
3DResyn Bioflex UNW2 | Soft | NS | 1 | 1 | 34.92300034 | 0.981801422 | 18.84393883 | 0.197097808 | 0.179244156 | 0.1971489 | 1.62869 | 0.1963602844 | 0.180791
3DResyn Bioflex UNW2 | Soft | NS | 1 | 1 | 35.02299881 | 1.001943019 | 19.36590385 | 0.201152518 | 0.184209109 | 0.2011934 | 1.673803 | 0.2003886038 | 0.1857988
3DResyn Bioflex UNW2 | Soft | NS | 1 | 1 | 35.1230011 | 1.022033743 | 19.88898468 | 0.205186799 | 0.189184672 | 0.2052277 | 1.719013 | 0.2044067486 | 0.1908173
3DResyn Bioflex UNW2 | Soft | NS | 1 | 1 | 35.22299957 | 1.041615847 | 20.40620041 | 0.209118947 | 0.194104453 | 0.2091598 | 1.763717 | 0.2083231694 | 0.1957796
3DResyn Bioflex UNW2 | Soft | NS | 1 | 1 | 35.32300186 | 1.061706571 | 20.94570732 | 0.213143006 | 0.19923625 | 0.2131941 | 1.810346 | 0.2123413142 | 0.2009556
3DResyn Bioflex UNW2 | Soft | NS | 1 | 1 | 35.42300034 | 1.081441296 | 21.47973061 | 0.217116028 | 0.204315906 | 0.2171569 | 1.856502 | 0.2162882592 | 0.2060791
3DResyn Bioflex UNW2 | Soft | NS | 1 | 1 | 35.52299881 | 1.10168464 | 22.02868652 | 0.221180946 | 0.209537594 | 0.2212218 | 1.903949 | 0.220336928 | 0.2113459
3DResyn Bioflex UNW2 | Soft | NS | 1 | 1 | 35.6230011 | 1.121826237 | 22.5811348 | 0.225215241 | 0.2147925 | 0.2252663 | 1.951697 | 0.2243652474 | 0.2166461
3DResyn Bioflex UNW2 | Soft | NS | 1 | 1 | 35.72299957 | 1.141815213 | 23.13130188 | 0.229249522 | 0.220025703 | 0.2292802 | 1.999248 | 0.2283630426 | 0.2219245
3DResyn Bioflex UNW2 | Soft | NS | 1 | 1 | 35.82300186 | 1.162058557 | 23.69544792 | 0.233304232 | 0.225391875 | 0.2333451 | 2.048008 | 0.2324117114 | 0.227337
3DResyn Bioflex UNW2 | Soft | NS | 1 | 1 | 35.92300034 | 1.181538915 | 24.23503113 | 0.237215966 | 0.230524406 | 0.2372568 | 2.094644 | 0.236307783 | 0.2325138
3DResyn Bioflex UNW2 | Soft | NS | 1 | 1 | 36.02299881 | 1.201527892 | 24.80891991 | 0.241229817 | 0.235983266 | 0.2412707 | 2.144245 | 0.2403055784 | 0.2380198
3DResyn Bioflex UNW2 | Soft | NS | 1 | 1 | 36.1230011 | 1.221313491 | 25.38295364 | 0.245213032 | 0.241443484 | 0.2452437 | 2.193859 | 0.2442626982 | 0.2435271
3DResyn Bioflex UNW2 | Soft | NS | 1 | 1 | 36.22299957 | 1.241404214 | 25.96309853 | 0.24923712 | 0.246961844 | 0.249278 | 2.244002 | 0.2482808428 | 0.2490931
3DResyn Bioflex UNW2 | Soft | NS | 1 | 1 | 36.32300186 | 1.261698431 | 26.55651855 | 0.25331223 | 0.252606469 | 0.2533531 | 2.295291 | 0.2523396862 | 0.2547864
3DResyn Bioflex UNW2 | Soft | NS | 1 | 1 | 36.42300034 | 1.281890902 | 27.15687752 | 0.257366955 | 0.258317109 | 0.2574078 | 2.34718 | 0.2563781804 | 0.2605464
3DResyn Bioflex UNW2 | Soft | NS | 1 | 1 | 36.52299881 | 1.301981625 | 27.76077652 | 0.261401266 | 0.264061406 | 0.2614421 | 2.399376 | 0.260396325 | 0.2663402
3DResyn Bioflex UNW2 | Soft | NS | 1 | 1 | 36.6230011 | 1.321767224 | 28.3557682 | 0.265374243 | 0.269721 | 0.2654151 | 2.450801 | 0.2643534448 | 0.2720487
3DResyn Bioflex UNW2 | Soft | NS | 1 | 1 | 36.72299957 | 1.341654453 | 28.96030998 | 0.269357473 | 0.275471406 | 0.2694085 | 2.503052 | 0.2683308906 | 0.2778487
3DResyn Bioflex UNW2 | Soft | NS | 1 | 1 | 36.82300186 | 1.361185801 | 29.56183052 | 0.273279399 | 0.281193094 | 0.2733305 | 2.555042 | 0.2722371602 | 0.2836198
3DResyn Bioflex UNW2 | Soft | NS | 1 | 1 | 36.92300034 | 1.381022157 | 30.17306519 | 0.277283043 | 0.287007188 | 0.2773137 | 2.607871 | 0.2762044314 | 0.289484
3DResyn Bioflex UNW2 | Soft | NS | 1 | 1 | 37.02299881 | 1.401824993 | 30.83272171 | 0.281439871 | 0.293281844 | 0.281491 | 2.664885 | 0.2803649986 | 0.2958129
3DResyn Bioflex UNW2 | Soft | NS | 1 | 1 | 37.1230011 | 1.421915716 | 31.4722271 | 0.285494596 | 0.299364844 | 0.2855252 | 2.720158 | 0.2843831432 | 0.3019483
3DResyn Bioflex UNW2 | Soft | NS | 1 | 1 | 37.22299957 | 1.442311681 | 32.12869644 | 0.289579958 | 0.305609219 | 0.2896208 | 2.776897 | 0.2884623362 | 0.3082466
3DResyn Bioflex UNW2 | Soft | NS | 1 | 1 | 37.32300186 | 1.461842912 | 32.75533676 | 0.293501884 | 0.311569844 | 0.2935428 | 2.831058 | 0.2923685824 | 0.3142587
3DResyn Bioflex UNW2 | Soft | NS | 1 | 1 | 37.42300034 | 1.481984509 | 33.41353226 | 0.297546387 | 0.317830625 | 0.2975873 | 2.887946 | 0.2963969018 | 0.3205735
3DResyn Bioflex UNW2 | Soft | NS | 1 | 1 | 37.52299881 | 1.50136312 | 34.05256271 | 0.301447928 | 0.323909094 | 0.3014785 | 2.943177 | 0.300272624 | 0.3267044
3DResyn Bioflex UNW2 | Soft | NS | 1 | 1 | 37.6230011 | 1.521250466 | 34.71514511 | 0.305431128 | 0.330211594 | 0.305472 | 3.000445 | 0.3042500932 | 0.3330613
3DResyn Bioflex UNW2 | Soft | NS | 1 | 1 | 37.72299957 | 1.541392063 | 35.39411926 | 0.309485823 | 0.336670031 | 0.3095165 | 3.059129 | 0.3082784126 | 0.3395755
3DResyn Bioflex UNW2 | Soft | NS | 1 | 1 | 37.82300186 | 1.561737154 | 36.08985901 | 0.313571185 | 0.343287906 | 0.3136018 | 3.119262 | 0.3123474308 | 0.3462505
3DResyn Bioflex UNW2 | Soft | NS | 1 | 1 | 37.92300034 | 1.582031255 | 36.78553772 | 0.317646325 | 0.34990525 | 0.317677 | 3.17939 | 0.316406251 | 0.3529249
3DResyn Bioflex UNW2 | Soft | NS | 1 | 1 | 38.02299881 | 1.601664233 | 37.45675278 | 0.321578473 | 0.356289844 | 0.3216193 | 3.237403 | 0.3203328466 | 0.3593646
3DResyn Bioflex UNW2 | Soft | NS | 1 | 1 | 38.1230011 | 1.621704199 | 38.15268326 | 0.325602561 | 0.362909563 | 0.3256434 | 3.297553 | 0.3243408398 | 0.3660414
3DResyn Bioflex UNW2 | Soft | NS | 1 | 1 | 38.22299957 | 1.641235431 | 38.84660339 | 0.329524487 | 0.369510156 | 0.3295653 | 3.357528 | 0.3282470862 | 0.372699
3DResyn Bioflex UNW2 | Soft | NS | 1 | 1 | 38.32300186 | 1.66112266 | 39.55804825 | 0.333517939 | 0.376277438 | 0.3335588 | 3.419019 | 0.332224532 | 0.3795247
3DResyn Bioflex UNW2 | Soft | NS | 1 | 1 | 38.42300034 | 1.67561858 | 40.10259247 | 0.336469591 | 0.381457156 | 0.3364696 | 3.466084 | 0.335123716 | 0.3847491
3DResyn Bioflex UNW2 | Soft | NS | 1 | 1 | 38.52299881 | 1.67561858 | 40.00361633 | 0.336469591 | 0.380515719 | 0.3364696 | 3.45753 | 0.335123716 | 0.3837995
3DResyn Bioflex UNW2 | Soft | NS | 1 | 1 | 38.6230011 | 1.675567706 | 39.9221344 | 0.336459368 | 0.379740656 | 0.3364594 | 3.450487 | 0.3351135412 | 0.3830178
3DResyn Bioflex UNW2 | Soft | NS | 1 | 1 | 38.72299957 | 1.675465959 | 39.84596634 | 0.336438954 | 0.379016125 | 0.3364389 | 3.443904 | 0.3350931918 | 0.382287
3DResyn Bioflex UNW2 | Soft | NS | 1 | 1 | 38.82300186 | 1.675364212 | 39.77560043 | 0.336418509 | 0.378346813 | 0.3364185 | 3.437822 | 0.3350728424 | 0.3816119
3DResyn Bioflex UNW2 | Soft | NS | 1 | 1 | 38.92300034 | 1.675109961 | 39.71316528 | 0.336367458 | 0.377752938 | 0.3363675 | 3.432426 | 0.3350219922 | 0.3810129
3DResyn Bioflex UNW2 | Soft | NS | 1 | 1 | 39.02299881 | 1.674906467 | 39.65382767 | 0.336326599 | 0.3771885 | 0.3363266 | 3.427297 | 0.3349812934 | 0.3804436
3DResyn Bioflex UNW2 | Soft | NS | 1 | 1 | 39.1230011 | 1.674753847 | 39.59326935 | 0.336295962 | 0.376612469 | 0.336296 | 3.422063 | 0.3349507694 | 0.3798626
3DResyn Bioflex UNW2 | Soft | NS | 1 | 1 | 39.22299957 | 1.674601226 | 39.54104996 | 0.336265296 | 0.37611575 | 0.3362653 | 3.41755 | 0.3349202452 | 0.3793616
3DResyn Bioflex UNW2 | Soft | NS | 1 | 1 | 39.32300186 | 1.674397849 | 39.49297333 | 0.336224467 | 0.375658469 | 0.3362245 | 3.413394 | 0.3348795698 | 0.3789004
3DResyn Bioflex UNW2 | Soft | NS | 1 | 1 | 39.42300034 | 1.674245228 | 39.44794846 | 0.33619383 | 0.375230188 | 0.3361938 | 3.409503 | 0.3348490456 | 0.3784684
3DResyn Bioflex UNW2 | Soft | NS | 1 | 1 | 39.52299881 | 1.674143481 | 39.40172195 | 0.336173385 | 0.374790469 | 0.3361734 | 3.405508 | 0.3348286962 | 0.3780249
3DResyn Bioflex UNW2 | Soft | NS | 1 | 1 | 39.6230011 | 1.67404185 | 39.35674286 | 0.336152971 | 0.374362625 | 0.336153 | 3.40162 | 0.33480837 | 0.3775933
3DResyn Bioflex UNW2 | Soft | NS | 1 | 1 | 39.72299957 | 1.673940104 | 39.31872177 | 0.336132556 | 0.374000969 | 0.3361326 | 3.398334 | 0.3347880208 | 0.3772286
3DResyn Bioflex UNW2 | Soft | NS | 1 | 1 | 39.82300186 | 1.67388923 | 39.28038788 | 0.336122334 | 0.373636344 | 0.3361223 | 3.395021 | 0.334777846 | 0.3768608
3DResyn Bioflex UNW2 | Soft | NS | 1 | 1 | 39.92300034 | 1.673787483 | 39.24180984 | 0.33610189 | 0.373269375 | 0.3361019 | 3.391686 | 0.3347574966 | 0.3764907
3DResyn Bioflex UNW2 | Soft | NS | 1 | 1 | 40.02299881 | 1.67373661 | 39.2084198 | 0.336091697 | 0.372951781 | 0.3360917 | 3.3888 | 0.334747322 | 0.3761703
3DResyn Bioflex UNW2 | Soft | NS | 1 | 1 | 40.1230011 | 1.673685736 | 39.17793274 | 0.336081475 | 0.372661781 | 0.3360815 | 3.386165 | 0.3347371472 | 0.3758778
3DResyn Bioflex UNW2 | Soft | NS | 1 | 1 | 40.22299957 | 1.673634863 | 39.14205933 | 0.336071253 | 0.372320563 | 0.3360713 | 3.383065 | 0.3347269726 | 0.3755336
3DResyn Bioflex UNW2 | Soft | NS | 1 | 1 | 40.32300186 | 1.673583989 | 39.11024475 | 0.336061031 | 0.372017938 | 0.336061 | 3.380315 | 0.3347167978 | 0.3752284
3DResyn Bioflex UNW2 | Soft | NS | 1 | 1 | 40.42300034 | 1.673583989 | 39.07736588 | 0.336061031 | 0.371705188 | 0.336061 | 3.377473 | 0.3347167978 | 0.374913
3DResyn Bioflex UNW2 | Soft | NS | 1 | 1 | 40.52299881 | 1.673533116 | 39.04975128 | 0.336050838 | 0.3714425 | 0.3360508 | 3.375087 | 0.3347066232 | 0.374648
3DResyn Bioflex UNW2 | Soft | NS | 1 | 1 | 40.6230011 | 1.673482358 | 39.01954651 | 0.336040646 | 0.371155219 | 0.3360406 | 3.372476 | 0.3346964716 | 0.3743582
3DResyn Bioflex UNW2 | Soft | NS | 1 | 1 | 40.72299957 | 1.673482358 | 38.99070358 | 0.336040646 | 0.370880844 | 0.3360406 | 3.369983 | 0.3346964716 | 0.3740815
3DResyn Bioflex UNW2 | Soft | NS | 1 | 1 | 40.82300186 | 1.673482358 | 38.96280289 | 0.336040646 | 0.370615469 | 0.3360406 | 3.367572 | 0.3346964716 | 0.3738138
3DResyn Bioflex UNW2 | Soft | NS | 1 | 1 | 40.92300034 | 1.673431485 | 38.93727493 | 0.336030424 | 0.370372625 | 0.3360304 | 3.365365 | 0.334686297 | 0.3735689
3DResyn Bioflex UNW2 | Soft | NS | 1 | 1 | 41.02299881 | 1.673431485 | 38.90940094 | 0.336030424 | 0.3701075 | 0.3360304 | 3.362956 | 0.334686297 | 0.3733015
3DResyn Bioflex UNW2 | Soft | NS | 1 | 1 | 41.1230011 | 1.673431485 | 38.88131714 | 0.336030424 | 0.369840375 | 0.3360304 | 3.360529 | 0.334686297 | 0.3730321
3DResyn Bioflex UNW2 | Soft | NS | 1 | 1 | 41.22299957 | 1.673431485 | 38.85110855 | 0.336030424 | 0.369553031 | 0.3360304 | 3.357918 | 0.334686297 | 0.3727422
3DResyn Bioflex UNW2 | Soft | NS | 1 | 1 | 41.32300186 | 1.673431485 | 38.82290268 | 0.336030424 | 0.369284719 | 0.3360304 | 3.35548 | 0.334686297 | 0.3724716
3DResyn Bioflex UNW2 | Soft | NS | 1 | 2 | 30.805 | 0.1517741 | 1.038806 | 0.03029379 | 0.009949292 | 0.03035482 | 0.09009589 | 0.03035482 | 0.009966426
3DResyn Bioflex UNW2 | Soft | NS | 1 | 2 | 30.905 | 0.1751709 | 1.328552 | 0.03498332 | 0.01272437 | 0.03503418 | 0.1152257 | 0.03503418 | 0.01274629
3DResyn Bioflex UNW2 | Soft | NS | 1 | 2 | 31.005 | 0.1968892 | 1.589861 | 0.03932699 | 0.0152271 | 0.03937785 | 0.1378891 | 0.03937785 | 0.01525332
3DResyn Bioflex UNW2 | Soft | NS | 1 | 2 | 31.105 | 0.2171326 | 1.848266 | 0.04338583 | 0.017702 | 0.04342652 | 0.1603006 | 0.04342652 | 0.01773249
3DResyn Bioflex UNW2 | Soft | NS | 1 | 2 | 31.205 | 0.2374268 | 2.115955 | 0.04743449 | 0.02026582 | 0.04748535 | 0.1835173 | 0.04748535 | 0.02030072
3DResyn Bioflex UNW2 | Soft | NS | 1 | 2 | 31.305 | 0.2576192 | 2.42969 | 0.05148316 | 0.02327067 | 0.05152384 | 0.2107277 | 0.05152384 | 0.02331074
3DResyn Bioflex UNW2 | Soft | NS | 1 | 2 | 31.405 | 0.2778117 | 2.715388 | 0.05552165 | 0.02600697 | 0.05556234 | 0.2355064 | 0.05556234 | 0.02605176
3DResyn Bioflex UNW2 | Soft | NS | 1 | 2 | 31.505 | 0.2981568 | 3.039135 | 0.05960083 | 0.0291077 | 0.05963135 | 0.263585 | 0.05963135 | 0.02915783
3DResyn Bioflex UNW2 | Soft | NS | 1 | 2 | 31.605 | 0.3181966 | 3.361439 | 0.06360881 | 0.03219461 | 0.06363933 | 0.2915385 | 0.06363933 | 0.03225005
3DResyn Bioflex UNW2 | Soft | NS | 1 | 2 | 31.705 | 0.3385417 | 3.70543 | 0.06766765 | 0.03548922 | 0.06770833 | 0.3213729 | 0.06770833 | 0.03555034
3DResyn Bioflex UNW2 | Soft | NS | 1 | 2 | 31.805 | 0.3580221 | 4.037773 | 0.07156372 | 0.03867229 | 0.07160441 | 0.3501971 | 0.07160441 | 0.03873888
3DResyn Bioflex UNW2 | Soft | NS | 1 | 2 | 31.905 | 0.3777568 | 4.382746 | 0.07552084 | 0.0419763 | 0.07555136 | 0.3801167 | 0.07555136 | 0.04204859
3DResyn Bioflex UNW2 | Soft | NS | 1 | 2 | 32.005 | 0.3976949 | 4.73684 | 0.07949829 | 0.04536768 | 0.07953898 | 0.4108274 | 0.07953898 | 0.04544581
3DResyn Bioflex UNW2 | Soft | NS | 1 | 2 | 32.105 | 0.4179891 | 5.107592 | 0.08355713 | 0.04891861 | 0.08359782 | 0.4429828 | 0.08359782 | 0.04900285
3DResyn Bioflex UNW2 | Soft | NS | 1 | 2 | 32.205 | 0.4381816 | 5.48131 | 0.08759563 | 0.05249795 | 0.08763631 | 0.4753955 | 0.08763631 | 0.05258835
3DResyn Bioflex UNW2 | Soft | NS | 1 | 2 | 32.305 | 0.4581706 | 5.860126 | 0.0916036 | 0.05612611 | 0.09163411 | 0.5082503 | 0.09163411 | 0.05622276
3DResyn Bioflex UNW2 | Soft | NS | 1 | 2 | 32.405 | 0.4784648 | 6.242849 | 0.09565227 | 0.05979168 | 0.09569295 | 0.541444 | 0.09569295 | 0.05989465
3DResyn Bioflex UNW2 | Soft | NS | 1 | 2 | 32.505 | 0.4980977 | 6.622756 | 0.09957886 | 0.06343029 | 0.09961955 | 0.5743934 | 0.09961955 | 0.06353952
3DResyn Bioflex UNW2 | Soft | NS | 1 | 2 | 32.605 | 0.5176798 | 7.004327 | 0.1035055 | 0.06708483 | 0.103536 | 0.6074872 | 0.103536 | 0.06720036
3DResyn Bioflex UNW2 | Soft | NS | 1 | 2 | 32.705 | 0.5373637 | 7.395808 | 0.1074422 | 0.07083429 | 0.1074727 | 0.6414404 | 0.1074727 | 0.07095627
3DResyn Bioflex UNW2 | Soft | NS | 1 | 2 | 32.805 | 0.5575562 | 7.801607 | 0.1114807 | 0.074720875 | 0.1115112 | 0.6766354 | 0.1115112 | 0.07484956
3DResyn Bioflex UNW2 | Soft | NS | 1 | 2 | 32.905 | 0.5779521 | 8.224595 | 0.1155599 | 0.0787721 | 0.1155904 | 0.7133213 | 0.1155904 | 0.07890776
3DResyn Bioflex UNW2 | Soft | NS | 1 | 2 | 33.005 | 0.5981954 | 8.640426 | 0.1196086 | 0.08275477 | 0.1196391 | 0.7493864 | 0.1196391 | 0.08289729
3DResyn Bioflex UNW2 | Soft | NS | 1 | 2 | 33.105 | 0.6185913 | 9.069017 | 0.1236776 | 0.08685966 | 0.1237183 | 0.7865583 | 0.1237183 | 0.08700925
3DResyn Bioflex UNW2 | Soft | NS | 1 | 2 | 33.205 | 0.6380717 | 9.478777 | 0.1275737 | 0.0907841875 | 0.1276143 | 0.8220969 | 0.1276143 | 0.09094053
3DResyn Bioflex UNW2 | Soft | NS | 1 | 2 | 33.305 | 0.6578064 | 9.900658 | 0.1315206 | 0.0948248 | 0.1315613 | 0.8586867 | 0.1315613 | 0.0949881
3DResyn Bioflex UNW2 | Soft | NS | 1 | 2 | 33.405 | 0.6775411 | 10.33072 | 0.1354675 | 0.0989438125 | 0.1355082 | 0.8959864 | 0.1355082 | 0.09911421
3DResyn Bioflex UNW2 | Soft | NS | 1 | 2 | 33.505 | 0.6977336 | 10.78349 | 0.1395162 | 0.1032803 | 0.1395467 | 0.9352552 | 0.1395467 | 0.1034581
3DResyn Bioflex UNW2 | Soft | NS | 1 | 2 | 33.605 | 0.7177735 | 11.22983 | 0.1435242 | 0.1075551 | 0.1435547 | 0.9739664 | 0.1435547 | 0.1077404
3DResyn Bioflex UNW2 | Soft | NS | 1 | 2 | 33.705 | 0.7380168 | 11.69069 | 0.1475728 | 0.111969 | 0.1476034 | 1.013937 | 0.1476034 | 0.1121619
3DResyn Bioflex UNW2 | Soft | NS | 1 | 2 | 33.805 | 0.7585144 | 12.16498 | 0.1516724 | 0.1165116 | 0.1517029 | 1.055072 | 0.1517029 | 0.1167123
3DResyn Bioflex UNW2 | Soft | NS | 1 | 2 | 33.905 | 0.7780457 | 12.61212 | 0.1555685 | 0.1207942 | 0.1556091 | 1.093852 | 0.1556091 | 0.1210022
3DResyn Bioflex UNW2 | Soft | NS | 1 | 2 | 34.005 | 0.7980347 | 13.06534 | 0.1595561 | 0.125135 | 0.1596069 | 1.133161 | 0.1596069 | 0.1253505
3DResyn Bioflex UNW2 | Soft | NS | 1 | 2 | 34.105 | 0.8178203 | 13.53576 | 0.1635132 | 0.1296405 | 0.1635641 | 1.17396 | 0.1635641 | 0.1298637
3DResyn Bioflex UNW2 | Soft | NS | 1 | 2 | 34.205 | 0.837911 | 14.02105 | 0.1675415 | 0.1342884 | 0.1675822 | 1.21605 | 0.1675822 | 0.1345197
3DResyn Bioflex UNW2 | Soft | NS | 1 | 2 | 34.305 | 0.8579 | 14.50801 | 0.1715495 | 0.1389523 | 0.17158 | 1.258284 | 0.17158 | 0.1391916
3DResyn Bioflex UNW2 | Soft | NS | 1 | 2 | 34.405 | 0.8780416 | 14.99957 | 0.1755778 | 0.1436603 | 0.1756083 | 1.300917 | 0.1756083 | 0.1439077
3DResyn Bioflex UNW2 | Soft | NS | 1 | 2 | 34.505 | 0.8983866 | 15.49698 | 0.1796468 | 0.1484243 | 0.1796773 | 1.344057 | 0.1796773 | 0.1486799
3DResyn Bioflex UNW2 | Soft | NS | 1 | 2 | 34.605 | 0.9179687 | 15.98105 | 0.1835531 | 0.1530605 | 0.1835937 | 1.386041 | 0.1835937 | 0.1533241
3DResyn Bioflex UNW2 | Soft | NS | 1 | 2 | 34.705 | 0.9379069 | 16.48004 | 0.1875305 | 0.1578396 | 0.1875814 | 1.429318 | 0.1875814 | 0.1581115
3DResyn Bioflex UNW2 | Soft | NS | 1 | 2 | 34.805 | 0.9575908 | 16.97708 | 0.1914673 | 0.1626001 | 0.1915182 | 1.472427 | 0.1915182 | 0.1628802
3DResyn Bioflex UNW2 | Soft | NS | 1 | 2 | 34.905 | 0.9775797 | 17.49507 | 0.1954854 | 0.16756125 | 0.1955159 | 1.517352 | 0.1955159 | 0.1678498
3DResyn Bioflex UNW2 | Soft | NS | 1 | 2 | 35.005 | 0.9976197 | 18.01642 | 0.1994832 | 0.1725545 | 0.1995239 | 1.562569 | 0.1995239 | 0.1728517
3DResyn Bioflex UNW2 | Soft | NS | 1 | 2 | 35.105 | 1.017914 | 18.54177 | 0.2035319 | 0.1775862 | 0.2035828 | 1.608133 | 0.2035828 | 0.177892
3DResyn Bioflex UNW2 | Soft | NS | 1 | 2 | 35.205 | 1.038361 | 19.08178 | 0.2076416 | 0.1827581 | 0.2076721 | 1.654968 | 0.2076721 | 0.1830729
3DResyn Bioflex UNW2 | Soft | NS | 1 | 2 | 35.305 | 1.058095 | 19.59805 | 0.2115784 | 0.1877028 | 0.2116191 | 1.699744 | 0.2116191 | 0.1880261
3DResyn Bioflex UNW2 | Soft | NS | 1 | 2 | 35.405 | 1.078237 | 20.13993 | 0.2156067 | 0.19289275 | 0.2156474 | 1.746742 | 0.2156474 | 0.1932249
3DResyn Bioflex UNW2 | Soft | NS | 1 | 2 | 35.505 | 1.097819 | 20.66492 | 0.2195231 | 0.1979209 | 0.2195638 | 1.792274 | 0.2195638 | 0.1982618
3DResyn Bioflex UNW2 | Soft | NS | 1 | 2 | 35.605 | 1.117655 | 21.20673 | 0.2234904 | 0.2031102 | 0.2235311 | 1.839266 | 0.2235311 | 0.20346
3DResyn Bioflex UNW2 | Soft | NS | 1 | 2 | 35.705 | 1.137695 | 21.76692 | 0.2274984 | 0.2084754375 | 0.2275391 | 1.887851 | 0.2275391 | 0.2088345
3DResyn Bioflex UNW2 | Soft | NS | 1 | 2 | 35.805 | 1.157735 | 22.33282 | 0.2315063 | 0.2138954375 | 0.231547 | 1.936932 | 0.231547 | 0.2142638
3DResyn Bioflex UNW2 | Soft | NS | 1 | 2 | 35.905 | 1.178182 | 22.9083 | 0.2355957 | 0.2194072 | 0.2356364 | 1.986843 | 0.2356364 | 0.219785
3DResyn Bioflex UNW2 | Soft | NS | 1 | 2 | 36.005 | 1.19812 | 23.47557 | 0.2395935 | 0.2248403 | 0.239624 | 2.036043 | 0.239624 | 0.2252275
3DResyn Bioflex UNW2 | Soft | NS | 1 | 2 | 36.105 | 1.218364 | 24.05292 | 0.243632 | 0.2303699 | 0.2436727 | 2.086116 | 0.2436727 | 0.2307666
3DResyn Bioflex UNW2 | Soft | NS | 1 | 2 | 36.205 | 1.238047 | 24.6243 | 0.2475688 | 0.235842375 | 0.2476095 | 2.135672 | 0.2476095 | 0.2362485
3DResyn Bioflex UNW2 | Soft | NS | 1 | 2 | 36.305 | 1.257884 | 25.21371 | 0.251536 | 0.2414875 | 0.2515767 | 2.186792 | 0.2515767 | 0.2419034
3DResyn Bioflex UNW2 | Soft | NS | 1 | 2 | 36.405 | 1.277771 | 25.81036 | 0.2555237 | 0.247202 | 0.2555542 | 2.238539 | 0.2555542 | 0.2476277
3DResyn Bioflex UNW2 | Soft | NS | 1 | 2 | 36.505 | 1.297964 | 26.4207 | 0.259552 | 0.2530475625 | 0.2595927 | 2.291474 | 0.2595927 | 0.2534833
3DResyn Bioflex UNW2 | Soft | NS | 1 | 2 | 36.605 | 1.318359 | 27.04761 | 0.2636414 | 0.2590519 | 0.2636719 | 2.345847 | 0.2636719 | 0.259498
3DResyn Bioflex UNW2 | Soft | NS | 1 | 2 | 36.705 | 1.338196 | 27.65041 | 0.2676086 | 0.2648253125 | 0.2676392 | 2.398128 | 0.2676392 | 0.2652814
3DResyn Bioflex UNW2 | Soft | NS | 1 | 2 | 36.805 | 1.358287 | 28.26837 | 0.2716166 | 0.2707439 | 0.2716573 | 2.451723 | 0.2716573 | 0.2712102
3DResyn Bioflex UNW2 | Soft | NS | 1 | 2 | 36.905 | 1.378072 | 28.8827 | 0.2755737 | 0.2766276875 | 0.2756144 | 2.505004 | 0.2756144 | 0.2771041
3DResyn Bioflex UNW2 | Soft | NS | 1 | 2 | 37.005 | 1.397807 | 29.50577 | 0.2795105 | 0.2825953 | 0.2795614 | 2.559044 | 0.2795614 | 0.283082
3DResyn Bioflex UNW2 | Soft | NS | 1 | 2 | 37.105 | 1.41744 | 30.13037 | 0.2834371 | 0.2885774 | 0.283488 | 2.613215 | 0.283488 | 0.2890744
3DResyn Bioflex UNW2 | Soft | NS | 1 | 2 | 37.205 | 1.437836 | 30.78994 | 0.2875265 | 0.2948945 | 0.2875671 | 2.67042 | 0.2875671 | 0.2954024
3DResyn Bioflex UNW2 | Soft | NS | 1 | 2 | 37.305 | 1.45813 | 31.44495 | 0.2915853 | 0.301168 | 0.291626 | 2.727229 | 0.291626 | 0.3016867
3DResyn Bioflex UNW2 | Soft | NS | 1 | 2 | 37.405 | 1.478068 | 32.09192 | 0.2955831 | 0.307364375 | 0.2956136 | 2.78334 | 0.2956136 | 0.3078937
3DResyn Bioflex UNW2 | Soft | NS | 1 | 2 | 37.505 | 1.498413 | 32.75803 | 0.2996419 | 0.3137442 | 0.2996826 | 2.841112 | 0.2996826 | 0.3142845
3DResyn Bioflex UNW2 | Soft | NS | 1 | 2 | 37.605 | 1.518097 | 33.40781 | 0.3035787 | 0.3199675 | 0.3036194 | 2.897468 | 0.3036194 | 0.3205185
3DResyn Bioflex UNW2 | Soft | NS | 1 | 2 | 37.705 | 1.538137 | 34.06939 | 0.3075867 | 0.3263038 | 0.3076274 | 2.954847 | 0.3076274 | 0.3268658
3DResyn Bioflex UNW2 | Soft | NS | 1 | 2 | 37.805 | 1.557414 | 34.71982 | 0.3114421 | 0.3325335 | 0.3114827 | 3.011259 | 0.3114827 | 0.3331062
3DResyn Bioflex UNW2 | Soft | NS | 1 | 2 | 37.905 | 1.577606 | 35.42305 | 0.3154806 | 0.3392687 | 0.3155212 | 3.07225 | 0.3155212 | 0.339853
3DResyn Bioflex UNW2 | Soft | NS | 1 | 2 | 38.005 | 1.59785 | 36.12045 | 0.3195292 | 0.3459482 | 0.3195699 | 3.132737 | 0.3195699 | 0.346544
3DResyn Bioflex UNW2 | Soft | NS | 1 | 2 | 38.105 | 1.617991 | 36.81997 | 0.3235677 | 0.352648 | 0.3235982 | 3.193406 | 0.3235982 | 0.3532553
3DResyn Bioflex UNW2 | Soft | NS | 1 | 2 | 38.205 | 1.638387 | 37.54041 | 0.3276469 | 0.359548 | 0.3276774 | 3.255889 | 0.3276774 | 0.3601672
3DResyn Bioflex UNW2 | Soft | NS | 1 | 2 | 38.305 | 1.658529 | 38.2561 | 0.331665 | 0.3664026875 | 0.3317057 | 3.317962 | 0.3317057 | 0.3670337
3DResyn Bioflex UNW2 | Soft | NS | 1 | 2 | 38.405 | 1.678314 | 38.96061 | 0.3356222 | 0.3731502 | 0.3356629 | 3.379064 | 0.3356629 | 0.3737928
3DResyn Bioflex UNW2 | Soft | NS | 1 | 2 | 38.505 | 1.697744 | 39.65808 | 0.3395081 | 0.3798303 | 0.3395488 | 3.439556 | 0.3395488 | 0.3804845
3DResyn Bioflex UNW2 | Soft | NS | 1 | 2 | 38.605 | 1.708984375 | 40.0834 | 0.341796875 | 0.3839038 | 0.341796875 | 3.476444 | 0.341796875 | 0.384565
3DResyn Bioflex UNW2 | Soft | NS | 1 | 2 | 38.705 | 1.708984375 | 40.00445 | 0.341796875 | 0.3831477 | 0.341796875 | 3.469597 | 0.341796875 | 0.3838075
3DResyn Bioflex UNW2 | Soft | NS | 1 | 2 | 38.805 | 1.708934 | 39.93446 | 0.3417867 | 0.3824773125 | 0.3417867 | 3.463526 | 0.3417867 | 0.383136
3DResyn Bioflex UNW2 | Soft | NS | 1 | 2 | 38.905 | 1.708832 | 39.86808 | 0.3417664 | 0.3818416 | 0.3417664 | 3.457769 | 0.3417664 | 0.3824992
3DResyn Bioflex UNW2 | Soft | NS | 1 | 2 | 39.005 | 1.708679 | 39.8109 | 0.3417358 | 0.3812939 | 0.3417359 | 3.45281 | 0.3417359 | 0.3819506
3DResyn Bioflex UNW2 | Soft | NS | 1 | 2 | 39.105 | 1.708425 | 39.75459 | 0.341685 | 0.380754625 | 0.341685 | 3.447926 | 0.341685 | 0.3814103
3DResyn Bioflex UNW2 | Soft | NS | 1 | 2 | 39.205 | 1.708222 | 39.70341 | 0.3416443 | 0.3802644 | 0.3416443 | 3.443487 | 0.3416443 | 0.3809193
3DResyn Bioflex UNW2 | Soft | NS | 1 | 2 | 39.305 | 1.708018 | 39.65325 | 0.3416036 | 0.379784 | 0.3416036 | 3.439137 | 0.3416036 | 0.3804381
3DResyn Bioflex UNW2 | Soft | NS | 1 | 2 | 39.405 | 1.707815 | 39.6065 | 0.3415629 | 0.37933625 | 0.3415629 | 3.435082 | 0.3415629 | 0.3799895
3DResyn Bioflex UNW2 | Soft | NS | 1 | 2 | 39.505 | 1.707611 | 39.56505 | 0.3415222 | 0.37893925 | 0.3415222 | 3.431487 | 0.3415222 | 0.3795918
3DResyn Bioflex UNW2 | Soft | NS | 1 | 2 | 39.605 | 1.707459 | 39.5236 | 0.3414917 | 0.37854225 | 0.3414917 | 3.427892 | 0.3414917 | 0.3791942
3DResyn Bioflex UNW2 | Soft | NS | 1 | 2 | 39.705 | 1.707357 | 39.48717 | 0.3414713 | 0.378193375 | 0.3414714 | 3.424733 | 0.3414714 | 0.3788447
3DResyn Bioflex UNW2 | Soft | NS | 1 | 2 | 39.805 | 1.707255 | 39.44728 | 0.341451 | 0.3778113 | 0.341451 | 3.421273 | 0.341451 | 0.378462
3DResyn Bioflex UNW2 | Soft | NS | 1 | 2 | 39.905 | 1.707204 | 39.41011 | 0.3414409 | 0.3774553 | 0.3414409 | 3.418049 | 0.3414409 | 0.3781053
3DResyn Bioflex UNW2 | Soft | NS | 1 | 2 | 40.005 | 1.707103 | 39.37732 | 0.3414205 | 0.3771412 | 0.3414205 | 3.415205 | 0.3414205 | 0.3777907
3DResyn Bioflex UNW2 | Soft | NS | 1 | 2 | 40.105 | 1.707052 | 39.3428 | 0.3414103 | 0.376810625 | 0.3414103 | 3.412211 | 0.3414103 | 0.3774595
3DResyn Bioflex UNW2 | Soft | NS | 1 | 2 | 40.205 | 1.707001 | 39.30896 | 0.3414001 | 0.3764866 | 0.3414002 | 3.409277 | 0.3414002 | 0.3771349
3DResyn Bioflex UNW2 | Soft | NS | 1 | 2 | 40.305 | 1.70695 | 39.27943 | 0.34139 | 0.37620375 | 0.34139 | 3.406716 | 0.34139 | 0.3768516
3DResyn Bioflex UNW2 | Soft | NS | 1 | 2 | 40.405 | 1.706899 | 39.24802 | 0.3413798 | 0.375902875 | 0.3413798 | 3.403991 | 0.3413798 | 0.3765502
3DResyn Bioflex UNW2 | Soft | NS | 1 | 2 | 40.505 | 1.706899 | 39.21848 | 0.3413798 | 0.3756199 | 0.3413798 | 3.401429 | 0.3413798 | 0.3762668
3DResyn Bioflex UNW2 | Soft | NS | 1 | 2 | 40.605 | 1.706848 | 39.18823 | 0.3413696 | 0.3753302 | 0.3413696 | 3.398806 | 0.3413696 | 0.3759766
3DResyn Bioflex UNW2 | Soft | NS | 1 | 2 | 40.705 | 1.706848 | 39.1597 | 0.3413696 | 0.375057 | 0.3413696 | 3.396331 | 0.3413696 | 0.3757029
3DResyn Bioflex UNW2 | Soft | NS | 1 | 2 | 40.805 | 1.706797 | 39.13334 | 0.3413595 | 0.3748045 | 0.3413595 | 3.394045 | 0.3413595 | 0.3754499
3DResyn Bioflex UNW2 | Soft | NS | 1 | 2 | 40.905 | 1.706797 | 39.10834 | 0.3413595 | 0.3745650625 | 0.3413595 | 3.391877 | 0.3413595 | 0.3752101
3DResyn Bioflex UNW2 | Soft | NS | 1 | 2 | 41.005 | 1.706797 | 39.08365 | 0.3413595 | 0.374328625 | 0.3413595 | 3.389736 | 0.3413595 | 0.3749733
3DResyn Bioflex UNW2 | Soft | NS | 1 | 2 | 41.105 | 1.706797 | 39.05878 | 0.3413595 | 0.3740904 | 0.3413595 | 3.387579 | 0.3413595 | 0.3747347
3DResyn Bioflex UNW2 | Soft | NS | 1 | 2 | 41.205 | 1.706746 | 39.03631 | 0.3413493 | 0.3738752 | 0.3413493 | 3.38563 | 0.3413493 | 0.3745191
3DResyn Bioflex UNW2 | Soft | NS | 1 | 2 | 41.305 | 1.706746 | 39.00989 | 0.3413493 | 0.3736221875 | 0.3413493 | 3.383338 | 0.3413493 | 0.3742656
3DResyn Bioflex UNW2 | Soft | NS | 1 | 2 | 41.405 | 1.706746 | 38.98755 | 0.3413493 | 0.3734082 | 0.3413493 | 3.3814 | 0.3413493 | 0.3740512
3DResyn Bioflex UNW2 | Soft | NS | 1 | 2 | 41.505 | 1.706746 | 38.96436 | 0.3413493 | 0.3731860625 | 0.3413493 | 3.379389 | 0.3413493 | 0.3738287
3DResyn Bioflex UNW2 | Soft | NS | 2 | 1 | 30.741 | 0.1369222 | 1.077896 | 0.02727902 | 0.01034152 | 0.02732978 | 0.09356739 | 0.02738444 | 0.01034147
3DResyn Bioflex UNW2 | Soft | NS | 2 | 1 | 30.841 | 0.1616414 | 1.395405 | 0.032213 | 0.01338775 | 0.03226376 | 0.1211289 | 0.03232829 | 0.01338768
3DResyn Bioflex UNW2 | Soft | NS | 2 | 1 | 30.941 | 0.1833598 | 1.688929 | 0.03655815 | 0.01620386 | 0.03659876 | 0.1466084 | 0.03667196 | 0.01620379
3DResyn Bioflex UNW2 | Soft | NS | 2 | 1 | 31.041 | 0.2043152 | 1.984413 | 0.04074087 | 0.01903879 | 0.04078148 | 0.1722581 | 0.04086304 | 0.0190387
3DResyn Bioflex UNW2 | Soft | NS | 2 | 1 | 31.141 | 0.2248637 | 2.286713 | 0.04485252 | 0.0219391 | 0.04488297 | 0.1984994 | 0.04497274 | 0.021939
3DResyn Bioflex UNW2 | Soft | NS | 2 | 1 | 31.241 | 0.2451579 | 2.594995 | 0.04890325 | 0.02489682 | 0.04893371 | 0.22526 | 0.04903158 | 0.0248967
3DResyn Bioflex UNW2 | Soft | NS | 2 | 1 | 31.341 | 0.2654521 | 2.915096 | 0.05295399 | 0.02796792 | 0.05298445 | 0.2530466 | 0.05309042 | 0.02796779
3DResyn Bioflex UNW2 | Soft | NS | 2 | 1 | 31.441 | 0.2851359 | 3.232423 | 0.05686259 | 0.0310124 | 0.05691335 | 0.2805923 | 0.05702718 | 0.03101225
3DResyn Bioflex UNW2 | Soft | NS | 2 | 1 | 31.541 | 0.3050741 | 3.560899 | 0.06085242 | 0.03416386 | 0.06089303 | 0.3091059 | 0.06101481 | 0.0341637
3DResyn Bioflex UNW2 | Soft | NS | 2 | 1 | 31.641 | 0.3248596 | 3.900498 | 0.06480163 | 0.03742202 | 0.06484224 | 0.3385849 | 0.06497193 | 0.03742185
3DResyn Bioflex UNW2 | Soft | NS | 2 | 1 | 31.741 | 0.3449504 | 4.25006 | 0.06882191 | 0.04077579 | 0.06885237 | 0.3689288 | 0.06899007 | 0.04077559
3DResyn Bioflex UNW2 | Soft | NS | 2 | 1 | 31.841 | 0.3650411 | 4.602417 | 0.07282189 | 0.04415636 | 0.0728625 | 0.3995154 | 0.07300822 | 0.04415615
3DResyn Bioflex UNW2 | Soft | NS | 2 | 1 | 31.941 | 0.3853862 | 4.971433 | 0.07688277 | 0.04769675 | 0.07692339 | 0.431548 | 0.07707723 | 0.04769653
3DResyn Bioflex UNW2 | Soft | NS | 2 | 1 | 32.041 | 0.4055786 | 5.340185 | 0.08091321 | 0.05123462 | 0.08095381 | 0.4635577 | 0.08111572 | 0.05123438
3DResyn Bioflex UNW2 | Soft | NS | 2 | 1 | 32.141 | 0.4253642 | 5.710775 | 0.08486243 | 0.054790125 | 0.08490303 | 0.495727 | 0.08507284 | 0.05478986
3DResyn Bioflex UNW2 | Soft | NS | 2 | 1 | 32.241 | 0.4452515 | 6.095169 | 0.08883195 | 0.0584780625 | 0.08887255 | 0.5290945 | 0.08905029 | 0.05847778
3DResyn Bioflex UNW2 | Soft | NS | 2 | 1 | 32.341 | 0.4649353 | 6.479565 | 0.09276085 | 0.06216602 | 0.09280146 | 0.5624622 | 0.09298706 | 0.06216573
3DResyn Bioflex UNW2 | Soft | NS | 2 | 1 | 32.441 | 0.4847717 | 6.86898 | 0.09672022 | 0.06590214 | 0.09676083 | 0.5962657 | 0.09695435 | 0.06590183
3DResyn Bioflex UNW2 | Soft | NS | 2 | 1 | 32.541 | 0.5048625 | 7.273823 | 0.1007303 | 0.06978627 | 0.1007709 | 0.6314082 | 0.1009725 | 0.06978593
3DResyn Bioflex UNW2 | Soft | NS | 2 | 1 | 32.641 | 0.5252075 | 7.684942 | 0.1047912 | 0.07373062 | 0.1048318 | 0.6670957 | 0.1050415 | 0.07373026
3DResyn Bioflex UNW2 | Soft | NS | 2 | 1 | 32.741 | 0.5456543 | 8.103539 | 0.1088724 | 0.0777467 | 0.108913 | 0.7034322 | 0.1091309 | 0.07774633
3DResyn Bioflex UNW2 | Soft | NS | 2 | 1 | 32.841 | 0.5653381 | 8.503936 | 0.1127912 | 0.08158818 | 0.1128419 | 0.7381889 | 0.1130676 | 0.08158779
3DResyn Bioflex UNW2 | Soft | NS | 2 | 1 | 32.941 | 0.5855815 | 8.931882 | 0.1168318 | 0.08569396 | 0.1168825 | 0.775337 | 0.1171163 | 0.08569355
3DResyn Bioflex UNW2 | Soft | NS | 2 | 1 | 33.041 | 0.6050619 | 9.350381 | 0.1207201 | 0.08970912 | 0.1207708 | 0.811665 | 0.1210124 | 0.08970868
3DResyn Bioflex UNW2 | Soft | NS | 2 | 1 | 33.141 | 0.6247966 | 9.78048 | 0.1246693 | 0.0938355625 | 0.1247099 | 0.849 | 0.1249593 | 0.09383511
3DResyn Bioflex UNW2 | Soft | NS | 2 | 1 | 33.241 | 0.6450399 | 10.22847 | 0.1287099 | 0.09813363 | 0.1287505 | 0.8878879 | 0.129008 | 0.09813317
3DResyn Bioflex UNW2 | Soft | NS | 2 | 1 | 33.341 | 0.6652832 | 10.67792 | 0.1327505 | 0.1024457 | 0.1327911 | 0.9269023935 | 0.1330566 | 0.1024452
3DResyn Bioflex UNW2 | Soft | NS | 2 | 1 | 33.441 | 0.6855265 | 11.13021 | 0.136791 | 0.1067851 | 0.1368316 | 0.9661639 | 0.1371053 | 0.1067846
3DResyn Bioflex UNW2 | Soft | NS | 2 | 1 | 33.541 | 0.7055664 | 11.58404 | 0.1408012 | 0.1111392 | 0.1408316 | 1.005559 | 0.1411133 | 0.1111387
3DResyn Bioflex UNW2 | Soft | NS | 2 | 1 | 33.641 | 0.7256063 | 12.04398 | 0.1447808 | 0.115552 | 0.1448316 | 1.045485 | 0.1451213 | 0.1155514
3DResyn Bioflex UNW2 | Soft | NS | 2 | 1 | 33.741 | 0.7451376 | 12.4964 | 0.1486793 | 0.1198925 | 0.1487301 | 1.084757 | 0.1490275 | 0.119892
3DResyn Bioflex UNW2 | Soft | NS | 2 | 1 | 33.841 | 0.7646688 | 12.95032 | 0.1525879 | 0.1242475 | 0.1526285 | 1.12416 | 0.1529338 | 0.1242469
3DResyn Bioflex UNW2 | Soft | NS | 2 | 1 | 33.941 | 0.7848104 | 13.42995 | 0.1566183 | 0.1288492 | 0.1566488 | 1.165794 | 0.1569621 | 0.1288486
3DResyn Bioflex UNW2 | Soft | NS | 2 | 1 | 34.041 | 0.8051046 | 13.90916 | 0.1606589 | 0.1334468 | 0.1606995 | 1.207392 | 0.1610209 | 0.1334461
3DResyn Bioflex UNW2 | Soft | NS | 2 | 1 | 34.141 | 0.8256022 | 14.41232 | 0.1647502 | 0.1382742 | 0.1647909 | 1.25107 | 0.1651204 | 0.1382735
3DResyn Bioflex UNW2 | Soft | NS | 2 | 1 | 34.241 | 0.8454895 | 14.88749 | 0.1687198 | 0.142833 | 0.1687604 | 1.292316 | 0.1690979 | 0.1428323
3DResyn Bioflex UNW2 | Soft | NS | 2 | 1 | 34.341 | 0.865682 | 15.38657 | 0.1727502 | 0.1476213 | 0.1727908 | 1.335639 | 0.1731364 | 0.1476206
3DResyn Bioflex UNW2 | Soft | NS | 2 | 1 | 34.441 | 0.8852133 | 15.87323 | 0.1766487 | 0.152290375 | 0.1766893 | 1.377884 | 0.1770427 | 0.1522896
3DResyn Bioflex UNW2 | Soft | NS | 2 | 1 | 34.541 | 0.9046936 | 16.36059 | 0.180537 | 0.1569662 | 0.1805776 | 1.42019 | 0.1809387 | 0.1569655
3DResyn Bioflex UNW2 | Soft | NS | 2 | 1 | 34.641 | 0.9246827 | 16.87012 | 0.1845268 | 0.1618547 | 0.1845674 | 1.46442 | 0.1849365 | 0.1618539
3DResyn Bioflex UNW2 | Soft | NS | 2 | 1 | 34.741 | 0.9451294 | 17.39218 | 0.188608 | 0.1668635 | 0.1886486 | 1.509738 | 0.1890259 | 0.1668627
3DResyn Bioflex UNW2 | Soft | NS | 2 | 1 | 34.841 | 0.9654236 | 17.92377 | 0.1926587 | 0.171963625 | 0.1926993 | 1.555883 | 0.1930847 | 0.1719628
3DResyn Bioflex UNW2 | Soft | NS | 2 | 1 | 34.941 | 0.9855652 | 18.44539 | 0.1966891 | 0.1769681 | 0.1967196 | 1.601162 | 0.197113 | 0.1769673
3DResyn Bioflex UNW2 | Soft | NS | 2 | 1 | 35.041 | 1.00591 | 18.97522 | 0.20075 | 0.1820514 | 0.2007805 | 1.647154 | 0.201182 | 0.1820505
3DResyn Bioflex UNW2 | Soft | NS | 2 | 1 | 35.141 | 1.025289 | 19.4748 | 0.2046079 | 0.1868444375 | 0.2046485 | 1.690521 | 0.2050578 | 0.1868435
3DResyn Bioflex UNW2 | Soft | NS | 2 | 1 | 35.241 | 1.044922 | 19.99603 | 0.2085266 | 0.1918452 | 0.2085673 | 1.735766 | 0.2089844 | 0.1918443
3DResyn Bioflex UNW2 | Soft | NS | 2 | 1 | 35.341 | 1.064758 | 20.52835 | 0.212486 | 0.1969524 | 0.2125266 | 1.781975 | 0.2129517 | 0.1969515
3DResyn Bioflex UNW2 | Soft | NS | 2 | 1 | 35.441 | 1.085052 | 21.07017 | 0.2165367 | 0.2021507 | 0.2165773 | 1.829008 | 0.2170105 | 0.2021497
3DResyn Bioflex UNW2 | Soft | NS | 2 | 1 | 35.541 | 1.105143 | 21.61259 | 0.220557 | 0.2073548 | 0.2205875 | 1.876093 | 0.2210286 | 0.2073538
3DResyn Bioflex UNW2 | Soft | NS | 2 | 1 | 35.641 | 1.125336 | 22.16502 | 0.2245875 | 0.2126549375 | 0.2246179 | 1.924047 | 0.2250671 | 0.2126539
3DResyn Bioflex UNW2 | Soft | NS | 2 | 1 | 35.741 | 1.145681 | 22.71776 | 0.2286382 | 0.217958 | 0.2286788 | 1.972028 | 0.2291362 | 0.2179569
3DResyn Bioflex UNW2 | Soft | NS | 2 | 1 | 35.841 | 1.165314 | 23.25136 | 0.2325569 | 0.2230775 | 0.2325976 | 2.018348 | 0.2330628 | 0.2230764
3DResyn Bioflex UNW2 | Soft | NS | 2 | 1 | 35.941 | 1.184998 | 23.78884 | 0.2364859 | 0.2282341 | 0.2365265 | 2.065004 | 0.2369995 | 0.228233
3DResyn Bioflex UNW2 | Soft | NS | 2 | 1 | 36.041 | 1.204936 | 24.35215 | 0.2404655 | 0.2336385625 | 0.2405061 | 2.113902 | 0.2409871 | 0.2336374
3DResyn Bioflex UNW2 | Soft | NS | 2 | 1 | 36.141 | 1.224874 | 24.91138 | 0.2444554 | 0.239004 | 0.2444858 | 2.162447 | 0.2449748 | 0.2390028
3DResyn Bioflex UNW2 | Soft | NS | 2 | 1 | 36.241 | 1.245117 | 25.48061 | 0.2484858 | 0.2444651875 | 0.2485264 | 2.211858 | 0.2490234 | 0.244464
3DResyn Bioflex UNW2 | Soft | NS | 2 | 1 | 36.341 | 1.265411 | 26.05947 | 0.2525467 | 0.2500189 | 0.2525771 | 2.262107 | 0.2530823 | 0.2500177
3DResyn Bioflex UNW2 | Soft | NS | 2 | 1 | 36.441 | 1.285756 | 26.63864 | 0.2565974 | 0.2555755 | 0.256638 | 2.312382 | 0.2571513 | 0.2555743
3DResyn Bioflex UNW2 | Soft | NS | 2 | 1 | 36.541 | 1.305186 | 27.18801 | 0.2604857 | 0.2608463 | 0.2605162 | 2.360071 | 0.2610372 | 0.2608451
3DResyn Bioflex UNW2 | Soft | NS | 2 | 1 | 36.641 | 1.325022 | 27.75284 | 0.2644349 | 0.266265375 | 0.2644755 | 2.409101 | 0.2650045 | 0.2662641
3DResyn Bioflex UNW2 | Soft | NS | 2 | 1 | 36.741 | 1.344655 | 28.32117 | 0.2683537 | 0.271718 | 0.2683943 | 2.458435 | 0.2689311 | 0.2717167
3DResyn Bioflex UNW2 | Soft | NS | 2 | 1 | 36.841 | 1.364848 | 28.92154 | 0.2723841 | 0.2774780625 | 0.2724247 | 2.51055 | 0.2729696 | 0.2774767
3DResyn Bioflex UNW2 | Soft | NS | 2 | 1 | 36.941 | 1.385142 | 29.53112 | 0.2764348 | 0.2833265 | 0.2764755 | 2.563465 | 0.2770284 | 0.2833251
3DResyn Bioflex UNW2 | Soft | NS | 2 | 1 | 37.041 | 1.405436 | 30.13652 | 0.2804957 | 0.2891348125 | 0.2805262 | 2.616017 | 0.2810872 | 0.2891334
3DResyn Bioflex UNW2 | Soft | NS | 2 | 1 | 37.141 | 1.42568 | 30.73664 | 0.2845262 | 0.2948924 | 0.2845668 | 2.668111 | 0.2851359 | 0.294891
3DResyn Bioflex UNW2 | Soft | NS | 2 | 1 | 37.241 | 1.445516 | 31.33252 | 0.2884754 | 0.3006094375 | 0.2885262 | 2.719837 | 0.2891032 | 0.300608
3DResyn Bioflex UNW2 | Soft | NS | 2 | 1 | 37.341 | 1.465352 | 31.93895 | 0.2924449 | 0.3064277 | 0.2924855 | 2.772479 | 0.2930705 | 0.3064262
3DResyn Bioflex UNW2 | Soft | NS | 2 | 1 | 37.441 | 1.484985 | 32.53726 | 0.2963637 | 0.3121679 | 0.2964043 | 2.824415 | 0.2969971 | 0.3121664
3DResyn Bioflex UNW2 | Soft | NS | 2 | 1 | 37.541 | 1.504974 | 33.16267 | 0.3003535 | 0.3181682 | 0.3003941 | 2.878704 | 0.3009949 | 0.3181666
3DResyn Bioflex UNW2 | Soft | NS | 2 | 1 | 37.641 | 1.525065 | 33.79623 | 0.3043636 | 0.3242467 | 0.3044042 | 2.933701 | 0.305013 | 0.3242452
3DResyn Bioflex UNW2 | Soft | NS | 2 | 1 | 37.741 | 1.545207 | 34.44072 | 0.308394 | 0.33043 | 0.3084245 | 2.989646 | 0.3090414 | 0.3304284
3DResyn Bioflex UNW2 | Soft | NS | 2 | 1 | 37.841 | 1.565552 | 35.08875 | 0.3124448 | 0.3366473125 | 0.3124854 | 3.045898 | 0.3131104 | 0.3366457
3DResyn Bioflex UNW2 | Soft | NS | 2 | 1 | 37.941 | 1.58549 | 35.72957 | 0.3164244 | 0.3427954375 | 0.3164651 | 3.101525 | 0.317098 | 0.3427938
3DResyn Bioflex UNW2 | Soft | NS | 2 | 1 | 38.041 | 1.605632 | 36.38142 | 0.3204447 | 0.3490494 | 0.3204853 | 3.158109 | 0.3211263 | 0.3490477
3DResyn Bioflex UNW2 | Soft | NS | 2 | 1 | 38.141 | 1.625112 | 37.02122 | 0.324333 | 0.3551878 | 0.3243736 | 3.213648 | 0.3250224 | 0.3551861
3DResyn Bioflex UNW2 | Soft | NS | 2 | 1 | 38.241 | 1.645101 | 37.69168 | 0.3283127 | 0.3616203 | 0.3283635 | 3.271847 | 0.3290202 | 0.3616185
3DResyn Bioflex UNW2 | Soft | NS | 2 | 1 | 38.341 | 1.664988 | 38.3719 | 0.3323025 | 0.3681464 | 0.332333 | 3.330894 | 0.3329976 | 0.3681446
3DResyn Bioflex UNW2 | Soft | NS | 2 | 1 | 38.441 | 1.684977 | 39.055 | 0.3362822 | 0.3747002 | 0.3363228 | 3.390191 | 0.3369954 | 0.3746984
3DResyn Bioflex UNW2 | Soft | NS | 2 | 1 | 38.541 | 1.705373 | 39.76654 | 0.3403431 | 0.3815268125 | 0.3403938 | 3.451957 | 0.3410746 | 0.381525
3DResyn Bioflex UNW2 | Soft | NS | 2 | 1 | 38.641 | 1.714478 | 40.07022 | 0.3422111 | 0.3844404 | 0.3422111 | 3.478318 | 0.3428955 | 0.3844386
3DResyn Bioflex UNW2 | Soft | NS | 2 | 1 | 38.741 | 1.714478 | 39.96465 | 0.3422111 | 0.3834275 | 0.3422111 | 3.469154 | 0.3428955 | 0.3834257
3DResyn Bioflex UNW2 | Soft | NS | 2 | 1 | 38.841 | 1.714427 | 39.87263 | 0.3422009 | 0.3825447 | 0.3422009 | 3.461166 | 0.3428853 | 0.3825429
3DResyn Bioflex UNW2 | Soft | NS | 2 | 1 | 38.941 | 1.714376 | 39.78804 | 0.3421908 | 0.3817330625 | 0.3421908 | 3.453823 | 0.3428752 | 0.3817312
3DResyn Bioflex UNW2 | Soft | NS | 2 | 1 | 39.041 | 1.714325 | 39.71597 | 0.3421806 | 0.3810416 | 0.3421806 | 3.447566 | 0.342865 | 0.3810398
3DResyn Bioflex UNW2 | Soft | NS | 2 | 1 | 39.141 | 1.714223 | 39.65003 | 0.3421603 | 0.380409 | 0.3421603 | 3.441843 | 0.3428447 | 0.3804072
3DResyn Bioflex UNW2 | Soft | NS | 2 | 1 | 39.241 | 1.714071 | 39.59004 | 0.3421299 | 0.3798334375 | 0.3421299 | 3.436635 | 0.3428141 | 0.3798316
3DResyn Bioflex UNW2 | Soft | NS | 2 | 1 | 39.341 | 1.713918 | 39.53602 | 0.3420994 | 0.3793151875 | 0.3420994 | 3.431946 | 0.3427836 | 0.3793134
3DResyn Bioflex UNW2 | Soft | NS | 2 | 1 | 39.441 | 1.713816 | 39.48604 | 0.3420791 | 0.3788357 | 0.3420791 | 3.427608 | 0.3427633 | 0.3788339
3DResyn Bioflex UNW2 | Soft | NS | 2 | 1 | 39.541 | 1.713664 | 39.44101 | 0.3420487 | 0.3784037 | 0.3420487 | 3.423699 | 0.3427328 | 0.3784018
3DResyn Bioflex UNW2 | Soft | NS | 2 | 1 | 39.641 | 1.713562 | 39.39639 | 0.3420283 | 0.3779755 | 0.3420284 | 3.419825 | 0.3427124 | 0.3779737
3DResyn Bioflex UNW2 | Soft | NS | 2 | 1 | 39.741 | 1.71346 | 39.35607 | 0.3420081 | 0.3775886875 | 0.342008 | 3.416325 | 0.3426921 | 0.3775869
3DResyn Bioflex UNW2 | Soft | NS | 2 | 1 | 39.841 | 1.713359 | 39.32201 | 0.3419877 | 0.377261875 | 0.3419877 | 3.413369 | 0.3426717 | 0.3772601
3DResyn Bioflex UNW2 | Soft | NS | 2 | 1 | 39.941 | 1.713257 | 39.28323 | 0.3419675 | 0.3768898 | 0.3419675 | 3.410003 | 0.3426514 | 0.376888
3DResyn Bioflex UNW2 | Soft | NS | 2 | 1 | 40.041 | 1.713206 | 39.2494 | 0.3419573 | 0.3765653 | 0.3419573 | 3.407066 | 0.3426412 | 0.3765635
3DResyn Bioflex UNW2 | Soft | NS | 2 | 1 | 40.141 | 1.713104 | 39.21751 | 0.3419471 | 0.3762593 | 0.341937 | 3.404297 | 0.3426209 | 0.3762575
3DResyn Bioflex UNW2 | Soft | NS | 2 | 1 | 40.241 | 1.713104 | 39.18435 | 0.341937 | 0.3759412 | 0.341937 | 3.401419 | 0.3426209 | 0.3759393
3DResyn Bioflex UNW2 | Soft | NS | 2 | 1 | 40.341 | 1.713053 | 39.15567 | 0.3419268 | 0.3756660625 | 0.3419268 | 3.39893 | 0.3426107 | 0.3756643
3DResyn Bioflex UNW2 | Soft | NS | 2 | 1 | 40.441 | 1.713003 | 39.12568 | 0.3419167 | 0.3753783125 | 0.3419167 | 3.396327 | 0.3426005 | 0.3753765
3DResyn Bioflex UNW2 | Soft | NS | 2 | 1 | 40.541 | 1.712952 | 39.09896 | 0.3419065 | 0.375122 | 0.3419065 | 3.394007 | 0.3425903 | 0.3751202
3DResyn Bioflex UNW2 | Soft | NS | 2 | 1 | 40.641 | 1.712952 | 39.07212 | 0.3419065 | 0.3748644375 | 0.3419065 | 3.391677 | 0.3425903 | 0.3748626
3DResyn Bioflex UNW2 | Soft | NS | 2 | 1 | 40.741 | 1.712901 | 39.0464 | 0.3418964 | 0.3746177 | 0.3418964 | 3.389444 | 0.3425802 | 0.3746159
3DResyn Bioflex UNW2 | Soft | NS | 2 | 1 | 40.841 | 1.712901 | 39.02114 | 0.3418964 | 0.374375375 | 0.3418964 | 3.387252 | 0.3425802 | 0.3743736
3DResyn Bioflex UNW2 | Soft | NS | 2 | 1 | 40.941 | 1.71285 | 38.99672 | 0.3418862 | 0.374141 | 0.3418862 | 3.385132 | 0.34257 | 0.3741392
3DResyn Bioflex UNW2 | Soft | NS | 2 | 1 | 41.041 | 1.71285 | 38.97403 | 0.3418862 | 0.373923375 | 0.3418862 | 3.383163 | 0.34257 | 0.3739216
3DResyn Bioflex UNW2 | Soft | NS | 2 | 1 | 41.141 | 1.71285 | 38.95336 | 0.3418862 | 0.373725 | 0.3418862 | 3.381368 | 0.34257 | 0.3737232
3DResyn Bioflex UNW2 | Soft | NS | 2 | 1 | 41.241 | 1.712799 | 38.93275 | 0.3418761 | 0.37352725 | 0.3418761 | 3.379579 | 0.3425598 | 0.3735255
3DResyn Bioflex UNW2 | Soft | NS | 2 | 1 | 41.341 | 1.712799 | 38.90805 | 0.3418761 | 0.3732903125 | 0.3418761 | 3.377435 | 0.3425598 | 0.3732885
3DResyn Bioflex UNW2 | Soft | NS | 2 | 1 | 41.441 | 1.712799 | 38.88834 | 0.3418761 | 0.37310125 | 0.3418761 | 3.375724 | 0.3425598 | 0.3730995
3DResyn Bioflex UNW2 | Soft | NS | 2 | 1 | 41.541 | 1.712799 | 38.8721 | 0.3418761 | 0.372945375 | 0.3418761 | 3.374314 | 0.3425598 | 0.3729436
3DResyn Bioflex UNW2 | Soft | NS | 2 | 2 | 31.064 | 0.2035014 | 1.041744 | 0.04114313 | 0.009943155 | 0.04119461 | 0.09019432 | 0.04070028 | 0.009994621
3DResyn Bioflex UNW2 | Soft | NS | 2 | 2 | 31.164 | 0.2273051 | 1.285874 | 0.04598229 | 0.0122733 | 0.04601318 | 0.111331 | 0.04546102 | 0.01233683
3DResyn Bioflex UNW2 | Soft | NS | 2 | 2 | 31.264 | 0.2492269 | 1.514312 | 0.0504199 | 0.01445368 | 0.05045079 | 0.1311093 | 0.04984538 | 0.0145285
3DResyn Bioflex UNW2 | Soft | NS | 2 | 2 | 31.364 | 0.2696228 | 1.757303 | 0.05453833 | 0.01677296 | 0.05457951 | 0.1521475 | 0.05392456 | 0.01685978
3DResyn Bioflex UNW2 | Soft | NS | 2 | 2 | 31.464 | 0.2901205 | 2.014162 | 0.05868765 | 0.01922461 | 0.05872884 | 0.1743863 | 0.05802409 | 0.01932411
3DResyn Bioflex UNW2 | Soft | NS | 2 | 2 | 31.564 | 0.3096517 | 2.277004 | 0.06264134 | 0.02173336 | 0.06268253 | 0.1971432 | 0.06193034 | 0.02184585
3DResyn Bioflex UNW2 | Soft | NS | 2 | 2 | 31.664 | 0.3295898 | 2.559579 | 0.06667741 | 0.02443046 | 0.06671859 | 0.2216086 | 0.06591797 | 0.02455691
3DResyn Bioflex UNW2 | Soft | NS | 2 | 2 | 31.764 | 0.3497823 | 2.862904 | 0.07076495 | 0.02732561 | 0.07080614 | 0.2478705 | 0.06995646 | 0.02746705
3DResyn Bioflex UNW2 | Soft | NS | 2 | 2 | 31.864 | 0.3698222 | 3.174615 | 0.07482161 | 0.0303008 | 0.07486279 | 0.2748584 | 0.07396444 | 0.03045764
3DResyn Bioflex UNW2 | Soft | NS | 2 | 2 | 31.964 | 0.390269 | 3.499136 | 0.07896063 | 0.03339827 | 0.07900182 | 0.3029555 | 0.0780538 | 0.03357114
3DResyn Bioflex UNW2 | Soft | NS | 2 | 2 | 32.064 | 0.4101054 | 3.822635 | 0.08296581 | 0.03648596 | 0.08301729 | 0.330964 | 0.08202108 | 0.03667482
3DResyn Bioflex UNW2 | Soft | NS | 2 | 2 | 32.164 | 0.4305522 | 4.165916 | 0.08711513 | 0.03976249 | 0.08715631 | 0.3606854 | 0.08611043 | 0.0399683
3DResyn Bioflex UNW2 | Soft | NS | 2 | 2 | 32.264 | 0.4498291 | 4.488553 | 0.09100705 | 0.04284196875 | 0.09105853 | 0.3886193 | 0.08996582 | 0.04306372
3DResyn Bioflex UNW2 | Soft | NS | 2 | 2 | 32.364 | 0.4695129 | 4.827413 | 0.09499162 | 0.04607629 | 0.09504311 | 0.4179578 | 0.09390259 | 0.04631478
3DResyn Bioflex UNW2 | Soft | NS | 2 | 2 | 32.464 | 0.4897054 | 5.187808 | 0.09908947 | 0.04951616 | 0.09913065 | 0.4491609 | 0.09794108 | 0.04977246
3DResyn Bioflex UNW2 | Soft | NS | 2 | 2 | 32.564 | 0.5101013 | 5.555991 | 0.1032079 | 0.05303036 | 0.1032594 | 0.4810382 | 0.1020203 | 0.05330485
3DResyn Bioflex UNW2 | Soft | NS | 2 | 2 | 32.664 | 0.5301412 | 5.923312 | 0.1072851 | 0.05653634 | 0.107316 | 0.5128409 | 0.1060282 | 0.05682897
3DResyn Bioflex UNW2 | Soft | NS | 2 | 2 | 32.764 | 0.5501811 | 6.298637 | 0.1113315 | 0.06011871 | 0.1113727 | 0.5453365 | 0.1100362 | 0.06042988
3DResyn Bioflex UNW2 | Soft | NS | 2 | 2 | 32.864 | 0.5704244 | 6.679301 | 0.1154191 | 0.06375204 | 0.1154705 | 0.5782945 | 0.1140849 | 0.06408202
3DResyn Bioflex UNW2 | Soft | NS | 2 | 2 | 32.964 | 0.5899557 | 7.058125 | 0.1193727 | 0.0673678125 | 0.1194242 | 0.6110931 | 0.1179911 | 0.06771651
3DResyn Bioflex UNW2 | Soft | NS | 2 | 2 | 33.064 | 0.6098429 | 7.44419 | 0.1234088 | 0.0710526875 | 0.12345 | 0.6445186 | 0.1219686 | 0.07142046
3DResyn Bioflex UNW2 | Soft | NS | 2 | 2 | 33.164 | 0.6296794 | 7.819322 | 0.127414 | 0.07463321875 | 0.1274655 | 0.6769976 | 0.1259359 | 0.07501952
3DResyn Bioflex UNW2 | Soft | NS | 2 | 2 | 33.264 | 0.6496684 | 8.224832 | 0.1314809 | 0.0785036875 | 0.1315118 | 0.7121066 | 0.1299337 | 0.07891003
3DResyn Bioflex UNW2 | Soft | NS | 2 | 2 | 33.364 | 0.6700643 | 8.645072 | 0.1356097 | 0.08251477 | 0.1356405 | 0.7484911 | 0.1340129 | 0.08294186
3DResyn Bioflex UNW2 | Soft | NS | 2 | 2 | 33.464 | 0.690155 | 9.058872 | 0.1396766 | 0.086464375 | 0.1397075 | 0.7843179 | 0.138031 | 0.08691191
3DResyn Bioflex UNW2 | Soft | NS | 2 | 2 | 33.564 | 0.7105001 | 9.487838 | 0.1437847 | 0.09055873 | 0.1438259 | 0.8214578 | 0.1421 | 0.09102746
3DResyn Bioflex UNW2 | Soft | NS | 2 | 2 | 33.664 | 0.7299805 | 9.903104 | 0.1477281 | 0.09452232 | 0.1477693 | 0.8574116 | 0.1459961 | 0.09501157
3DResyn Bioflex UNW2 | Soft | NS | 2 | 2 | 33.764 | 0.7497661 | 10.33128 | 0.1517333 | 0.09860914 | 0.1517745 | 0.8944831 | 0.1499532 | 0.09911955
3DResyn Bioflex UNW2 | Soft | NS | 2 | 2 | 33.864 | 0.7694499 | 10.76654 | 0.1557179 | 0.1027636 | 0.1557591 | 0.9321682 | 0.15389 | 0.1032955
3DResyn Bioflex UNW2 | Soft | NS | 2 | 2 | 33.964 | 0.7895406 | 11.21859 | 0.1597952 | 0.1070782 | 0.159826 | 0.9713062 | 0.1579081 | 0.1076325
3DResyn Bioflex UNW2 | Soft | NS | 2 | 2 | 34.064 | 0.8098348 | 11.67655 | 0.1639033 | 0.1114493 | 0.1639342 | 1.010956 | 0.161967 | 0.1120262
3DResyn Bioflex UNW2 | Soft | NS | 2 | 2 | 34.164 | 0.8300781 | 12.13951 | 0.1679908 | 0.1158682 | 0.168032 | 1.05104 | 0.1660156 | 0.1164679
3DResyn Bioflex UNW2 | Soft | NS | 2 | 2 | 34.264 | 0.8504741 | 12.60445 | 0.1721196 | 0.1203059 | 0.1721607 | 1.091294 | 0.1700948 | 0.1209286
3DResyn Bioflex UNW2 | Soft | NS | 2 | 2 | 34.364 | 0.870107 | 13.04969 | 0.1760938 | 0.1245556 | 0.176135 | 1.129843 | 0.1740214 | 0.1252003
3DResyn Bioflex UNW2 | Soft | NS | 2 | 2 | 34.464 | 0.8898926 | 13.50651 | 0.180099 | 0.1289158 | 0.1801402 | 1.169394 | 0.1779785 | 0.129583
3DResyn Bioflex UNW2 | Soft | NS | 2 | 2 | 34.564 | 0.9096273 | 13.97372 | 0.1840939 | 0.1333752 | 0.1841351 | 1.209846 | 0.1819255 | 0.1340656
3DResyn Bioflex UNW2 | Soft | NS | 2 | 2 | 34.664 | 0.9298198 | 14.4608 | 0.1881814 | 0.1380243 | 0.1882226 | 1.252018 | 0.185964 | 0.1387387
3DResyn Bioflex UNW2 | Soft | NS | 2 | 2 | 34.764 | 0.9498596 | 14.94843 | 0.1922484 | 0.1426785625 | 0.1922793 | 1.294237 | 0.1899719 | 0.1434171
3DResyn Bioflex UNW2 | Soft | NS | 2 | 2 | 34.864 | 0.9702047 | 15.44922 | 0.1963565 | 0.1474585 | 0.1963977 | 1.337595 | 0.1940409 | 0.1482217
3DResyn Bioflex UNW2 | Soft | NS | 2 | 2 | 34.964 | 0.9904989 | 15.9577 | 0.2004647 | 0.1523117 | 0.2005059 | 1.381619 | 0.1980998 | 0.1531001
3DResyn Bioflex UNW2 | Soft | NS | 2 | 2 | 35.064 | 1.010132 | 16.45358 | 0.204439 | 0.1570447 | 0.2044801 | 1.424552 | 0.2020264 | 0.1578576
3DResyn Bioflex UNW2 | Soft | NS | 2 | 2 | 35.164 | 1.029867 | 16.95061 | 0.2084338 | 0.1617888 | 0.208475 | 1.467586 | 0.2059733 | 0.1626262
3DResyn Bioflex UNW2 | Soft | NS | 2 | 2 | 35.264 | 1.04955 | 17.46031 | 0.2124184 | 0.1666537 | 0.2124596 | 1.511715 | 0.2099101 | 0.1675163
3DResyn Bioflex UNW2 | Soft | NS | 2 | 2 | 35.364 | 1.069489 | 17.97734 | 0.2164648 | 0.1715886 | 0.2164957 | 1.556479 | 0.2138977 | 0.1724767
3DResyn Bioflex UNW2 | Soft | NS | 2 | 2 | 35.464 | 1.08963 | 18.50515 | 0.2205317 | 0.176626375 | 0.2205729 | 1.602177 | 0.217926 | 0.1775406
3DResyn Bioflex UNW2 | Soft | NS | 2 | 2 | 35.564 | 1.109874 | 19.03999 | 0.2246296 | 0.1817313125 | 0.2246708 | 1.648484 | 0.2219747 | 0.182672
3DResyn Bioflex UNW2 | Soft | NS | 2 | 2 | 35.664 | 1.130422 | 19.58396 | 0.2287995 | 0.1869233125 | 0.2288304 | 1.695581 | 0.2260844 | 0.1878908
3DResyn Bioflex UNW2 | Soft | NS | 2 | 2 | 35.764 | 1.150106 | 20.10044 | 0.232784 | 0.1918530625 | 0.2328149 | 1.740298 | 0.2300212 | 0.1928461
3DResyn Bioflex UNW2 | Soft | NS | 2 | 2 | 35.864 | 1.170146 | 20.63858 | 0.2368201 | 0.1969894 | 0.2368716 | 1.78689 | 0.2340291 | 0.198009
3DResyn Bioflex UNW2 | Soft | NS | 2 | 2 | 35.964 | 1.189779 | 21.16955 | 0.2407944 | 0.2020573 | 0.2408459 | 1.832861 | 0.2379557 | 0.2031032
3DResyn Bioflex UNW2 | Soft | NS | 2 | 2 | 36.064 | 1.209869 | 21.72299 | 0.2448614 | 0.2073398 | 0.2449128 | 1.880779 | 0.2419739 | 0.208413
3DResyn Bioflex UNW2 | Soft | NS | 2 | 2 | 36.164 | 1.229706 | 22.27029 | 0.2488974 | 0.2125636 | 0.2489283 | 1.928163 | 0.2459412 | 0.2136638
3DResyn Bioflex UNW2 | Soft | NS | 2 | 2 | 36.264 | 1.25 | 22.83063 | 0.2529953 | 0.2179119 | 0.2530365 | 1.976678 | 0.25 | 0.2190398
3DResyn Bioflex UNW2 | Soft | NS | 2 | 2 | 36.364 | 1.270192 | 23.39362 | 0.2570828 | 0.2232855 | 0.257124 | 2.025422 | 0.2540385 | 0.2244412
3DResyn Bioflex UNW2 | Soft | NS | 2 | 2 | 36.464 | 1.290232 | 23.95196 | 0.2611395 | 0.2286147 | 0.2611806 | 2.073763 | 0.2580465 | 0.229798
3DResyn Bioflex UNW2 | Soft | NS | 2 | 2 | 36.564 | 1.310425 | 24.51389 | 0.265227 | 0.2339782 | 0.2652682 | 2.122415 | 0.262085 | 0.2351892
3DResyn Bioflex UNW2 | Soft | NS | 2 | 2 | 36.664 | 1.330007 | 25.07612 | 0.269191 | 0.2393445 | 0.2692322 | 2.171093 | 0.2660014 | 0.2405834
3DResyn Bioflex UNW2 | Soft | NS | 2 | 2 | 36.764 | 1.349792 | 25.64687 | 0.2731962 | 0.2447922 | 0.2732373 | 2.220509 | 0.2699585 | 0.2460592
3DResyn Bioflex UNW2 | Soft | NS | 2 | 2 | 36.864 | 1.369782 | 26.22783 | 0.2772528 | 0.2503373 | 0.2772837 | 2.270808 | 0.2739563 | 0.251633
3DResyn Bioflex UNW2 | Soft | NS | 2 | 2 | 36.964 | 1.389923 | 26.82217 | 0.2813198 | 0.2560100625 | 0.281361 | 2.322266 | 0.2779846 | 0.2573352
3DResyn Bioflex UNW2 | Soft | NS | 2 | 2 | 37.064 | 1.410167 | 27.41924 | 0.2854176 | 0.2617089375 | 0.2854588 | 2.373961 | 0.2820333 | 0.2630635
3DResyn Bioflex UNW2 | Soft | NS | 2 | 2 | 37.164 | 1.430054 | 28.00456 | 0.2894434 | 0.2672956 | 0.2894846 | 2.424637 | 0.2860107 | 0.2686791
3DResyn Bioflex UNW2 | Soft | NS | 2 | 2 | 37.264 | 1.450348 | 28.61455 | 0.2935515 | 0.27311775 | 0.2935927 | 2.47745 | 0.2900696 | 0.2745314
3DResyn Bioflex UNW2 | Soft | NS | 2 | 2 | 37.364 | 1.470032 | 29.20527 | 0.2975361 | 0.2787560625 | 0.2975773 | 2.528595 | 0.2940064 | 0.2801989
3DResyn Bioflex UNW2 | Soft | NS | 2 | 2 | 37.464 | 1.489817 | 29.81272 | 0.3015413 | 0.284554 | 0.3015825 | 2.581188 | 0.2979635 | 0.2860269
3DResyn Bioflex UNW2 | Soft | NS | 2 | 2 | 37.564 | 1.509603 | 30.42661 | 0.3055465 | 0.2904134 | 0.3055876 | 2.634339 | 0.3019206 | 0.2919166
3DResyn Bioflex UNW2 | Soft | NS | 2 | 2 | 37.664 | 1.529897 | 31.06223 | 0.3096546 | 0.29648025 | 0.3096958 | 2.689371 | 0.3059794 | 0.2980148
3DResyn Bioflex UNW2 | Soft | NS | 2 | 2 | 37.764 | 1.550242 | 31.70367 | 0.313773 | 0.3026026 | 0.3138142 | 2.744907 | 0.3100484 | 0.3041689
3DResyn Bioflex UNW2 | Soft | NS | 2 | 2 | 37.864 | 1.57018 | 32.33954 | 0.3178194 | 0.30867175 | 0.3178503 | 2.79996 | 0.3140361 | 0.3102694
3DResyn Bioflex UNW2 | Soft | NS | 2 | 2 | 37.964 | 1.590424 | 32.98121 | 0.3219069 | 0.3147963125 | 0.3219481 | 2.855516 | 0.3180847 | 0.3164257
3DResyn Bioflex UNW2 | Soft | NS | 2 | 2 | 38.064 | 1.610311 | 33.62188 | 0.3259224 | 0.3209113 | 0.3259739 | 2.910985 | 0.3220622 | 0.3225723
3DResyn Bioflex UNW2 | Soft | NS | 2 | 2 | 38.164 | 1.630096 | 34.25944 | 0.3299276 | 0.326996625 | 0.329979 | 2.966185 | 0.3260193 | 0.3286892
3DResyn Bioflex UNW2 | Soft | NS | 2 | 2 | 38.264 | 1.649577 | 34.90222 | 0.3338813 | 0.3331318 | 0.3339224 | 3.021837 | 0.3299154 | 0.3348561
3DResyn Bioflex UNW2 | Soft | NS | 2 | 2 | 38.364 | 1.669769 | 35.57785 | 0.3379688 | 0.3395805 | 0.33801 | 3.080333 | 0.3339539 | 0.3413382
3DResyn Bioflex UNW2 | Soft | NS | 2 | 2 | 38.464 | 1.690114 | 36.25811 | 0.3420872 | 0.3460734 | 0.3421284 | 3.13923 | 0.3380229 | 0.3478647
3DResyn Bioflex UNW2 | Soft | NS | 2 | 2 | 38.564 | 1.710103 | 36.91794 | 0.3461336 | 0.3523713125 | 0.3461748 | 3.196359 | 0.3420207 | 0.3541952
3DResyn Bioflex UNW2 | Soft | NS | 2 | 2 | 38.664 | 1.730448 | 37.60373 | 0.350252 | 0.358917 | 0.3502932 | 3.255734 | 0.3460897 | 0.3607748
3DResyn Bioflex UNW2 | Soft | NS | 2 | 2 | 38.764 | 1.750336 | 38.27436 | 0.3542778 | 0.3653179375 | 0.354319 | 3.313797 | 0.3500672 | 0.3672088
3DResyn Bioflex UNW2 | Soft | NS | 2 | 2 | 38.864 | 1.770223 | 38.95228 | 0.3582933 | 0.3717885 | 0.3583447 | 3.372492 | 0.3540446 | 0.3737129
3DResyn Bioflex UNW2 | Soft | NS | 2 | 2 | 38.964 | 1.789653 | 39.59851 | 0.3622367 | 0.3779565 | 0.3622778 | 3.428442 | 0.3579305 | 0.3799129
3DResyn Bioflex UNW2 | Soft | NS | 2 | 2 | 39.064 | 1.803182 | 40.07419 | 0.3650166 | 0.3824968125 | 0.3650166 | 3.469627 | 0.3606364 | 0.3844766
3DResyn Bioflex UNW2 | Soft | NS | 2 | 2 | 39.164 | 1.803182 | 39.95992 | 0.3650166 | 0.381406125 | 0.3650166 | 3.459733 | 0.3606364 | 0.3833803
3DResyn Bioflex UNW2 | Soft | NS | 2 | 2 | 39.264 | 1.803131 | 39.86363 | 0.3650063 | 0.3804871 | 0.3650063 | 3.451397 | 0.3606262 | 0.3824565
3DResyn Bioflex UNW2 | Soft | NS | 2 | 2 | 39.364 | 1.803029445 | 39.77409 | 0.3649857 | 0.3796324 | 0.3649857 | 3.443644 | 0.360605889 | 0.3815974
3DResyn Bioflex UNW2 | Soft | NS | 2 | 2 | 39.464 | 1.802928 | 39.69536 | 0.3649651 | 0.378881 | 0.3649651 | 3.436828 | 0.3605855 | 0.3808421
3DResyn Bioflex UNW2 | Soft | NS | 2 | 2 | 39.564 | 1.802775 | 39.62581 | 0.3649342 | 0.378217125 | 0.3649342 | 3.430806 | 0.360555 | 0.3801748
3DResyn Bioflex UNW2 | Soft | NS | 2 | 2 | 39.664 | 1.802623 | 39.56074 | 0.3649034 | 0.377596 | 0.3649034 | 3.425172 | 0.3605245 | 0.3795505
3DResyn Bioflex UNW2 | Soft | NS | 2 | 2 | 39.764 | 1.802419 | 39.49492 | 0.3648622 | 0.3769678125 | 0.3648622 | 3.419473 | 0.3604838 | 0.378919
3DResyn Bioflex UNW2 | Soft | NS | 2 | 2 | 39.864 | 1.802216 | 39.43844 | 0.364821 | 0.3764287 | 0.364821 | 3.414583 | 0.3604431 | 0.3783771
3DResyn Bioflex UNW2 | Soft | NS | 2 | 2 | 39.964 | 1.802063 | 39.39251 | 0.3647901 | 0.3759904 | 0.3647901 | 3.410607 | 0.3604126 | 0.3779365
3DResyn Bioflex UNW2 | Soft | NS | 2 | 2 | 40.064 | 1.801961 | 39.3498 | 0.3647695 | 0.3755827 | 0.3647695 | 3.406909 | 0.3603923 | 0.3775267
3DResyn Bioflex UNW2 | Soft | NS | 2 | 2 | 40.164 | 1.80186 | 39.31483 | 0.3647489 | 0.3752489 | 0.3647489 | 3.403881 | 0.3603719 | 0.3771912
3DResyn Bioflex UNW2 | Soft | NS | 2 | 2 | 40.264 | 1.801758 | 39.2789 | 0.3647283 | 0.374906 | 0.3647283 | 3.400771 | 0.3603516 | 0.3768465
3DResyn Bioflex UNW2 | Soft | NS | 2 | 2 | 40.364 | 1.801707 | 39.24453 | 0.364718 | 0.3745779 | 0.364718 | 3.397794 | 0.3603414 | 0.3765167
3DResyn Bioflex UNW2 | Soft | NS | 2 | 2 | 40.464 | 1.801605 | 39.21516 | 0.3646974 | 0.3742977 | 0.3646974 | 3.395252 | 0.360321 | 0.376235
3DResyn Bioflex UNW2 | Soft | NS | 2 | 2 | 40.564 | 1.801554 | 39.18588 | 0.3646871 | 0.374018125 | 0.3646871 | 3.392717 | 0.3603109 | 0.3759541
3DResyn Bioflex UNW2 | Soft | NS | 2 | 2 | 40.664 | 1.801504 | 39.15772 | 0.3646768 | 0.3737493 | 0.3646768 | 3.390279 | 0.3603007 | 0.3756839
3DResyn Bioflex UNW2 | Soft | NS | 2 | 2 | 40.764 | 1.801453 | 39.13415 | 0.3646666 | 0.3735244 | 0.3646665 | 3.388238 | 0.3602905 | 0.3754578
3DResyn Bioflex UNW2 | Soft | NS | 2 | 2 | 40.864 | 1.801402 | 39.10927 | 0.3646562 | 0.3732869375 | 0.3646562 | 3.386084 | 0.3602804 | 0.3752191
3DResyn Bioflex UNW2 | Soft | NS | 2 | 2 | 40.964 | 1.801402 | 39.0812 | 0.3646562 | 0.373019 | 0.3646562 | 3.383653 | 0.3602804 | 0.3749497
3DResyn Bioflex UNW2 | Soft | NS | 2 | 2 | 41.064 | 1.801402 | 39.05742 | 0.3646562 | 0.372792 | 0.3646562 | 3.381595 | 0.3602804 | 0.3747216
3DResyn Bioflex UNW2 | Soft | NS | 2 | 2 | 41.164 | 1.801351 | 39.03432 | 0.364646 | 0.3725715 | 0.3646459 | 3.379595 | 0.3602702 | 0.3745
3DResyn Bioflex UNW2 | Soft | NS | 2 | 2 | 41.264 | 1.801351 | 39.014 | 0.364646 | 0.3723776 | 0.3646459 | 3.377835 | 0.3602702 | 0.374305
3DResyn Bioflex UNW2 | Soft | NS | 2 | 2 | 41.364 | 1.801351 | 38.99145 | 0.364646 | 0.372162375 | 0.3646459 | 3.375883 | 0.3602702 | 0.3740887
3DResyn Bioflex UNW2 | Soft | NS | 2 | 2 | 41.464 | 1.8013 | 38.9682 | 0.3646356 | 0.3719404375 | 0.3646356 | 3.37387 | 0.36026 | 0.3738656
3DResyn Bioflex UNW2 | Soft | NS | 2 | 2 | 41.564 | 1.8013 | 38.94966 | 0.3646356 | 0.3717635 | 0.3646356 | 3.372265 | 0.36026 | 0.3736878
3DResyn Bioflex UNW2 | Soft | NS | 2 | 2 | 41.664 | 1.8013 | 38.93018 | 0.3646356 | 0.3715775 | 0.3646356 | 3.370578 | 0.36026 | 0.3735008
3DResyn Bioflex UNW2 | Soft | NS | 2 | 2 | 41.764 | 1.8013 | 38.90918 | 0.3646356 | 0.3713770625 | 0.3646356 | 3.36876 | 0.36026 | 0.3732993
3DResyn Bioflex UNW2 | Soft | NS | 2 | 2 | 41.864 | 1.8013 | 38.88989 | 0.3646356 | 0.371193 | 0.3646356 | 3.36709 | 0.36026 | 0.3731143
3DResyn Bioflex UNW2 | Soft | NS | 2 | 2 | 41.964 | 1.8013 | 38.87115 | 0.3646356 | 0.3710141 | 0.3646356 | 3.365467 | 0.36026 | 0.3729345
3DResyn Bioflex UNW2 | Soft | NS | 3 | 1 | 30.821 | 0.1536051 | 1.076434 | 0.03097997 | 0.01040033 | 0.03059863 | 0.09303665 | 0.03072103 | 0.01032744
3DResyn Bioflex UNW2 | Soft | NS | 3 | 1 | 30.921 | 0.1779684 | 1.36543 | 0.03590182 | 0.0131925625 | 0.03545186 | 0.1180147 | 0.03559367 | 0.0131001
3DResyn Bioflex UNW2 | Soft | NS | 3 | 1 | 31.021 | 0.1997376 | 1.638181 | 0.04030992 | 0.01582784 | 0.03978836 | 0.1415887 | 0.03994751 | 0.01571691
3DResyn Bioflex UNW2 | Soft | NS | 3 | 1 | 31.121 | 0.2204895 | 1.916548 | 0.04450224 | 0.018517375 | 0.04392221 | 0.1656481 | 0.0440979 | 0.0183876
3DResyn Bioflex UNW2 | Soft | NS | 3 | 1 | 31.221 | 0.2412923 | 2.214612 | 0.0487151 | 0.02139721 | 0.0480662 | 0.1914098 | 0.04825846 | 0.02124725
3DResyn Bioflex UNW2 | Soft | NS | 3 | 1 | 31.321 | 0.2613322 | 2.511063 | 0.05275328 | 0.02426148 | 0.05205821 | 0.2170323 | 0.05226644 | 0.02409144
3DResyn Bioflex UNW2 | Soft | NS | 3 | 1 | 31.421 | 0.2816773 | 2.827054 | 0.05686339 | 0.02731453 | 0.05611101 | 0.2443434 | 0.05633545 | 0.02712309
3DResyn Bioflex UNW2 | Soft | NS | 3 | 1 | 31.521 | 0.301412 | 3.14303 | 0.0608502 | 0.03036744 | 0.06004222 | 0.2716534 | 0.06028239 | 0.03015461
3DResyn Bioflex UNW2 | Soft | NS | 3 | 1 | 31.621 | 0.3214518 | 3.478518 | 0.06488839 | 0.033608875 | 0.06403423 | 0.3006498 | 0.06429037 | 0.03337333
3DResyn Bioflex UNW2 | Soft | NS | 3 | 1 | 31.721 | 0.3410848 | 3.816477 | 0.06886492 | 0.03687417 | 0.06794518 | 0.3298597 | 0.06821696 | 0.03661574
3DResyn Bioflex UNW2 | Soft | NS | 3 | 1 | 31.821 | 0.3611755 | 4.176463 | 0.07291338 | 0.0403523 | 0.07194732 | 0.3609735 | 0.07223511 | 0.04006949
3DResyn Bioflex UNW2 | Soft | NS | 3 | 1 | 31.921 | 0.381368 | 4.54817 | 0.07700294 | 0.04394367 | 0.07596972 | 0.3931003 | 0.0762736 | 0.04363569
3DResyn Bioflex UNW2 | Soft | NS | 3 | 1 | 32.021 | 0.4014079 | 4.927193 | 0.08106168 | 0.04760573 | 0.07996173 | 0.4258594 | 0.08028158 | 0.04727208
3DResyn Bioflex UNW2 | Soft | NS | 3 | 1 | 32.121 | 0.4216512 | 5.321153 | 0.08514097 | 0.05141211 | 0.08399426 | 0.4599095 | 0.08433024 | 0.05105179
3DResyn Bioflex UNW2 | Soft | NS | 3 | 1 | 32.221 | 0.4413859 | 5.708767 | 0.08913805 | 0.05515717 | 0.08792548 | 0.4934112 | 0.08827719 | 0.0547706
3DResyn Bioflex UNW2 | Soft | NS | 3 | 1 | 32.321 | 0.4613749 | 6.107364 | 0.09315568 | 0.05900835 | 0.09190736 | 0.5278621 | 0.09227499 | 0.05859479
3DResyn Bioflex UNW2 | Soft | NS | 3 | 1 | 32.421 | 0.4810079 | 6.508089 | 0.09713221 | 0.06288008 | 0.09581831 | 0.5624969 | 0.09620158 | 0.06243939
3DResyn Bioflex UNW2 | Soft | NS | 3 | 1 | 32.521 | 0.5010986 | 6.926152 | 0.1011807 | 0.06691934375 | 0.09982045 | 0.5986303 | 0.1002197 | 0.06645034
3DResyn Bioflex UNW2 | Soft | NS | 3 | 1 | 32.621 | 0.521342 | 7.362274 | 0.1052805 | 0.07113308 | 0.103853 | 0.6363244 | 0.1042684 | 0.07063454
3DResyn Bioflex UNW2 | Soft | NS | 3 | 1 | 32.721 | 0.541331 | 7.78919 | 0.1093187 | 0.075257875 | 0.1078349 | 0.673223 | 0.1082662 | 0.07473043
3DResyn Bioflex UNW2 | Soft | NS | 3 | 1 | 32.821 | 0.5615234 | 8.238653 | 0.1134083 | 0.07960052 | 0.1118573 | 0.7120703 | 0.1123047 | 0.07904263
3DResyn Bioflex UNW2 | Soft | NS | 3 | 1 | 32.921 | 0.5815125 | 8.683906 | 0.1174362 | 0.08390246875 | 0.1158391 | 0.7505536 | 0.1163025 | 0.08331444
3DResyn Bioflex UNW2 | Soft | NS | 3 | 1 | 33.021 | 0.6014506 | 9.127295 | 0.1214641 | 0.08818642 | 0.1198109 | 0.7888759 | 0.1202901 | 0.08756837
3DResyn Bioflex UNW2 | Soft | NS | 3 | 1 | 33.121 | 0.6210836 | 9.575218 | 0.1254201 | 0.0925141875 | 0.1237218 | 0.8275902 | 0.1242167 | 0.0918658
3DResyn Bioflex UNW2 | Soft | NS | 3 | 1 | 33.221 | 0.6411234 | 10.03917 | 0.1294788 | 0.0969968 | 0.1277138 | 0.8676896 | 0.1282247 | 0.09631699
3DResyn Bioflex UNW2 | Soft | NS | 3 | 1 | 33.321 | 0.6611634 | 10.51313 | 0.1335375 | 0.1015762 | 0.1317058 | 0.9086546 | 0.1322327 | 0.1008643
3DResyn Bioflex UNW2 | Soft | NS | 3 | 1 | 33.421 | 0.6811523 | 10.98651 | 0.1375757 | 0.1061499 | 0.1356877 | 0.9495687 | 0.1362305 | 0.1054059
3DResyn Bioflex UNW2 | Soft | NS | 3 | 1 | 33.521 | 0.7015991 | 11.48148 | 0.1416961 | 0.1109322 | 0.1397608 | 0.9923492 | 0.1403198 | 0.1101547
3DResyn Bioflex UNW2 | Soft | NS | 3 | 1 | 33.621 | 0.7217916 | 11.97288 | 0.1457651 | 0.11568 | 0.1437832 | 1.034821 | 0.1443583 | 0.1148692
3DResyn Bioflex UNW2 | Soft | NS | 3 | 1 | 33.721 | 0.7416789 | 12.46196 | 0.149793 | 0.1204054 | 0.1477448 | 1.077093 | 0.1483358 | 0.1195616
3DResyn Bioflex UNW2 | Soft | NS | 3 | 1 | 33.821 | 0.7610067 | 12.94097 | 0.1536976 | 0.1250336 | 0.151595 | 1.118494 | 0.1522013 | 0.1241573
3DResyn Bioflex UNW2 | Soft | NS | 3 | 1 | 33.921 | 0.7810974 | 13.44753 | 0.1577564 | 0.1299278 | 0.1555971 | 1.162275 | 0.1562195 | 0.1290172
3DResyn Bioflex UNW2 | Soft | NS | 3 | 1 | 34.021 | 0.8011882 | 13.96067 | 0.1618151 | 0.1348857 | 0.1595992 | 1.206626 | 0.1602376 | 0.1339403
3DResyn Bioflex UNW2 | Soft | NS | 3 | 1 | 34.121 | 0.821228 | 14.47342 | 0.1658738 | 0.1398398 | 0.1635912 | 1.250944 | 0.1642456 | 0.1388598
3DResyn Bioflex UNW2 | Soft | NS | 3 | 1 | 34.221 | 0.8414714 | 15.004 | 0.1699634 | 0.1449662 | 0.1676238 | 1.296802 | 0.1682943 | 0.1439502
3DResyn Bioflex UNW2 | Soft | NS | 3 | 1 | 34.321 | 0.8614095 | 15.52705 | 0.1739913 | 0.1500198 | 0.1715955 | 1.34201 | 0.1722819 | 0.1489684
3DResyn Bioflex UNW2 | Soft | NS | 3 | 1 | 34.421 | 0.8814494 | 16.05859 | 0.1780192 | 0.1551554375 | 0.1755875 | 1.387951 | 0.1762899 | 0.154068
3DResyn Bioflex UNW2 | Soft | NS | 3 | 1 | 34.521 | 0.9010824 | 16.5867 | 0.1819957 | 0.1602579375 | 0.1794985 | 1.433595 | 0.1802165 | 0.1591348
3DResyn Bioflex UNW2 | Soft | NS | 3 | 1 | 34.621 | 0.9210205 | 17.13446 | 0.1860134 | 0.1655503 | 0.1834702 | 1.480939 | 0.1842041 | 0.1643901
3DResyn Bioflex UNW2 | Soft | NS | 3 | 1 | 34.721 | 0.9411113 | 17.69693 | 0.1900824 | 0.1709848 | 0.1874724 | 1.529553 | 0.1882223 | 0.1697865
3DResyn Bioflex UNW2 | Soft | NS | 3 | 1 | 34.821 | 0.9611511 | 18.25888 | 0.1941309 | 0.1764143 | 0.1914644 | 1.578122 | 0.1922302 | 0.1751779
3DResyn Bioflex UNW2 | Soft | NS | 3 | 1 | 34.921 | 0.9816488 | 18.84258 | 0.1982821 | 0.1820539 | 0.1955476 | 1.628572 | 0.1963298 | 0.1807779
3DResyn Bioflex UNW2 | Soft | NS | 3 | 1 | 35.021 | 1.001536 | 19.40964 | 0.2022997 | 0.1875327 | 0.1995092 | 1.677583 | 0.2003072 | 0.1862184
3DResyn Bioflex UNW2 | Soft | NS | 3 | 1 | 35.121 | 1.021881 | 19.99274 | 0.2063995 | 0.1931665 | 0.203562 | 1.727981 | 0.2043762 | 0.1918127
3DResyn Bioflex UNW2 | Soft | NS | 3 | 1 | 35.221 | 1.041158 | 20.54756 | 0.2102939 | 0.1985271 | 0.207402 | 1.775934 | 0.2082316 | 0.1971358
3DResyn Bioflex UNW2 | Soft | NS | 3 | 1 | 35.321 | 1.061401 | 21.15234 | 0.2143834 | 0.2043704 | 0.2114346 | 1.828205 | 0.2122803 | 0.2029381
3DResyn Bioflex UNW2 | Soft | NS | 3 | 1 | 35.421 | 1.080984 | 21.74563 | 0.2183497 | 0.2101027 | 0.2153354 | 1.879484 | 0.2161967 | 0.2086302
3DResyn Bioflex UNW2 | Soft | NS | 3 | 1 | 35.521 | 1.100922 | 22.3563 | 0.2223673 | 0.2160029 | 0.2193071 | 1.932265 | 0.2201843 | 0.214489
3DResyn Bioflex UNW2 | Soft | NS | 3 | 1 | 35.621 | 1.121267 | 22.97718 | 0.2264774 | 0.2220018 | 0.2233599 | 1.985928 | 0.2242533 | 0.2204459
3DResyn Bioflex UNW2 | Soft | NS | 3 | 1 | 35.721 | 1.14151 | 23.60369 | 0.230567 | 0.228055 | 0.2273924 | 2.040077 | 0.228302 | 0.2264566
3DResyn Bioflex UNW2 | Soft | NS | 3 | 1 | 35.821 | 1.161703 | 24.22773 | 0.2346463 | 0.2340843125 | 0.2314149 | 2.094013 | 0.2323405 | 0.2324437
3DResyn Bioflex UNW2 | Soft | NS | 3 | 1 | 35.921 | 1.181285 | 24.8386 | 0.2386023 | 0.2399865 | 0.2353157 | 2.146811 | 0.2362569 | 0.2383045
3DResyn Bioflex UNW2 | Soft | NS | 3 | 1 | 36.021 | 1.201325 | 25.47625 | 0.2426507 | 0.2461473 | 0.2393077 | 2.201923 | 0.2402649 | 0.2444222
3DResyn Bioflex UNW2 | Soft | NS | 3 | 1 | 36.121 | 1.221008 | 26.11856 | 0.2466272 | 0.2523532 | 0.2432288 | 2.257438 | 0.2442017 | 0.2505846
3DResyn Bioflex UNW2 | Soft | NS | 3 | 1 | 36.221 | 1.240946 | 26.76396 | 0.2506449 | 0.258589 | 0.2472005 | 2.313221 | 0.2481893 | 0.2567767
3DResyn Bioflex UNW2 | Soft | NS | 3 | 1 | 36.321 | 1.261241 | 27.43909 | 0.254755 | 0.265112 | 0.2512432 | 2.371572 | 0.2522481 | 0.263254
3DResyn Bioflex UNW2 | Soft | NS | 3 | 1 | 36.421 | 1.281484 | 28.11293 | 0.2588548 | 0.2716225625 | 0.2552757 | 2.429813 | 0.2562968 | 0.2697189
3DResyn Bioflex UNW2 | Soft | NS | 3 | 1 | 36.521 | 1.301727 | 28.77573 | 0.2629341 | 0.278026375 | 0.2593082 | 2.487099 | 0.2603455 | 0.2760778
3DResyn Bioflex UNW2 | Soft | NS | 3 | 1 | 36.621 | 1.32136 | 29.43264 | 0.2669004 | 0.2843733125 | 0.2632192 | 2.543875 | 0.2642721 | 0.2823803
3DResyn Bioflex UNW2 | Soft | NS | 3 | 1 | 36.721 | 1.341553 | 30.12022 | 0.2709797 | 0.2910166 | 0.2672416 | 2.603303 | 0.2683106 | 0.288977
3DResyn Bioflex UNW2 | Soft | NS | 3 | 1 | 36.821 | 1.361237 | 30.7942 | 0.2749562 | 0.2975285625 | 0.2711627 | 2.661556 | 0.2722473 | 0.2954433
3DResyn Bioflex UNW2 | Soft | NS | 3 | 1 | 36.921 | 1.381022 | 31.48854 | 0.278943 | 0.3042371 | 0.275104 | 2.721568 | 0.2762044 | 0.3021048
3DResyn Bioflex UNW2 | Soft | NS | 3 | 1 | 37.021 | 1.401164 | 32.20219 | 0.2830223 | 0.3111323 | 0.2791163 | 2.783249 | 0.2802328 | 0.3089517
3DResyn Bioflex UNW2 | Soft | NS | 3 | 1 | 37.121 | 1.421305 | 32.92031 | 0.2871016 | 0.3180706875 | 0.2831286 | 2.845317 | 0.2842611 | 0.3158415
3DResyn Bioflex UNW2 | Soft | NS | 3 | 1 | 37.221 | 1.441854 | 33.66077 | 0.2912425 | 0.3252248 | 0.2872219 | 2.909315 | 0.2883708 | 0.3229455
3DResyn Bioflex UNW2 | Soft | NS | 3 | 1 | 37.321 | 1.461538 | 34.35412 | 0.2952191 | 0.3319238 | 0.291143 | 2.969241 | 0.2923075 | 0.3295976
3DResyn Bioflex UNW2 | Soft | NS | 3 | 1 | 37.421 | 1.481425 | 35.07066 | 0.2992367 | 0.3388469375 | 0.2951046 | 3.031172 | 0.296285 | 0.3364721
3DResyn Bioflex UNW2 | Soft | NS | 3 | 1 | 37.521 | 1.500905 | 35.78819 | 0.3031824 | 0.345779625 | 0.2989851 | 3.093189 | 0.3001811 | 0.3433562
3DResyn Bioflex UNW2 | Soft | NS | 3 | 1 | 37.621 | 1.520945 | 36.52647 | 0.3072103 | 0.3529127 | 0.3029771 | 3.156998 | 0.304189 | 0.3504393
3DResyn Bioflex UNW2 | Soft | NS | 3 | 1 | 37.721 | 1.541036 | 37.2931 | 0.3112793 | 0.3603198 | 0.3069793 | 3.223258 | 0.3082072 | 0.3577945
3DResyn Bioflex UNW2 | Soft | NS | 3 | 1 | 37.821 | 1.56133 | 38.06568 | 0.3153894 | 0.3677843125 | 0.3110219 | 3.290033 | 0.312266 | 0.3652067
3DResyn Bioflex UNW2 | Soft | NS | 3 | 1 | 37.921 | 1.581675 | 38.85991 | 0.3194995 | 0.3754580625 | 0.3150748 | 3.358678 | 0.3163351 | 0.3728267
3DResyn Bioflex UNW2 | Soft | NS | 3 | 1 | 38.021 | 1.601562 | 39.63073 | 0.3235069 | 0.382905625 | 0.3190364 | 3.425301 | 0.3203125 | 0.380222
3DResyn Bioflex UNW2 | Soft | NS | 3 | 1 | 38.121 | 1.613464 | 40.09162 | 0.3259524 | 0.387358625 | 0.3214073 | 3.465135 | 0.3226929 | 0.3846438
3DResyn Bioflex UNW2 | Soft | NS | 3 | 1 | 38.221 | 1.613464 | 40.03296 | 0.3259524 | 0.3867919 | 0.3214073 | 3.460066 | 0.3226929 | 0.3840811
3DResyn Bioflex UNW2 | Soft | NS | 3 | 1 | 38.321 | 1.613414 | 39.99697 | 0.3259421 | 0.3864442 | 0.3213971 | 3.456955 | 0.3226827 | 0.3837358
3DResyn Bioflex UNW2 | Soft | NS | 3 | 1 | 38.421 | 1.613363 | 39.96781 | 0.3259318 | 0.3861624375 | 0.321387 | 3.454435 | 0.3226725 | 0.383456
3DResyn Bioflex UNW2 | Soft | NS | 3 | 1 | 38.521 | 1.613312 | 39.94182 | 0.3259216 | 0.3859113125 | 0.3213769 | 3.452189 | 0.3226624 | 0.3832067
3DResyn Bioflex UNW2 | Soft | NS | 3 | 1 | 38.621 | 1.61321 | 39.91918 | 0.3259113 | 0.3856925 | 0.3213566 | 3.450231 | 0.322642 | 0.3829894
3DResyn Bioflex UNW2 | Soft | NS | 3 | 1 | 38.721 | 1.613108 | 39.89951 | 0.3258805 | 0.3855025 | 0.3213363 | 3.448531 | 0.3226217 | 0.3828007
3DResyn Bioflex UNW2 | Soft | NS | 3 | 1 | 38.821 | 1.612956 | 39.88627 | 0.3258497 | 0.385374625 | 0.3213059 | 3.447387 | 0.3225912 | 0.3826737
3DResyn Bioflex UNW2 | Soft | NS | 3 | 1 | 38.921 | 1.612803 | 39.87072 | 0.3258188 | 0.3852243 | 0.3212755 | 3.446043 | 0.3225606 | 0.3825245
3DResyn Bioflex UNW2 | Soft | NS | 3 | 1 | 39.021 | 1.6126 | 39.85608 | 0.325788 | 0.385082875 | 0.321235 | 3.444778 | 0.3225199 | 0.382384
3DResyn Bioflex UNW2 | Soft | NS | 3 | 1 | 39.121 | 1.612498 | 39.84347 | 0.3257572 | 0.3849610625 | 0.3212147 | 3.443688 | 0.3224996 | 0.3822631
3DResyn Bioflex UNW2 | Soft | NS | 3 | 1 | 39.221 | 1.612396 | 39.82869 | 0.3257366 | 0.38481825 | 0.3211945 | 3.442411 | 0.3224793 | 0.3821213
3DResyn Bioflex UNW2 | Soft | NS | 3 | 1 | 39.321 | 1.612345 | 39.81437 | 0.3257264 | 0.3846799 | 0.3211844 | 3.441173 | 0.3224691 | 0.3819839
3DResyn Bioflex UNW2 | Soft | NS | 3 | 1 | 39.421 | 1.612244 | 39.80523 | 0.3257058 | 0.3845915625 | 0.3211641 | 3.440382 | 0.3224487 | 0.3818961
3DResyn Bioflex UNW2 | Soft | NS | 3 | 1 | 39.521 | 1.612193 | 39.79997 | 0.3256955 | 0.38454075 | 0.321154 | 3.439928 | 0.3224386 | 0.3818457
3DResyn Bioflex UNW2 | Soft | NS | 3 | 1 | 39.621 | 1.612142 | 39.78443 | 0.3256852 | 0.3843906 | 0.3211438 | 3.438585 | 0.3224284 | 0.3816966
3DResyn Bioflex UNW2 | Soft | NS | 3 | 1 | 39.721 | 1.612091 | 39.77874 | 0.325675 | 0.3843357 | 0.3211337 | 3.438093 | 0.3224182 | 0.381642
3DResyn Bioflex UNW2 | Soft | NS | 3 | 1 | 39.821 | 1.61204 | 39.76612 | 0.3256647 | 0.3842136875 | 0.3211235 | 3.437002 | 0.322408 | 0.3815209
3DResyn Bioflex UNW2 | Soft | NS | 3 | 1 | 39.921 | 1.611989 | 39.75588 | 0.3256544 | 0.3841148125 | 0.3211134 | 3.436118 | 0.3223979 | 0.3814227
3DResyn Bioflex UNW2 | Soft | NS | 3 | 1 | 40.021 | 1.611989 | 39.74775 | 0.3256544 | 0.3840362 | 0.3211134 | 3.435415 | 0.3223979 | 0.3813447
3DResyn Bioflex UNW2 | Soft | NS | 3 | 1 | 40.121 | 1.611938 | 39.73868 | 0.3256441 | 0.3839486 | 0.3211033 | 3.434631 | 0.3223877 | 0.3812577
3DResyn Bioflex UNW2 | Soft | NS | 3 | 1 | 40.221 | 1.611938 | 39.73977 | 0.3256441 | 0.383959125 | 0.3211033 | 3.434725 | 0.3223877 | 0.3812681
3DResyn Bioflex UNW2 | Soft | NS | 3 | 1 | 40.321 | 1.611888 | 39.72898 | 0.3256339 | 0.3838548 | 0.3210932 | 3.433792 | 0.3223775 | 0.3811646
3DResyn Bioflex UNW2 | Soft | NS | 3 | 1 | 40.421 | 1.611888 | 39.72316 | 0.3256339 | 0.3837987 | 0.3210932 | 3.43329 | 0.3223775 | 0.3811088
3DResyn Bioflex UNW2 | Soft | NS | 3 | 1 | 40.521 | 1.611888 | 39.71125 | 0.3256339 | 0.3836835 | 0.3210932 | 3.43226 | 0.3223775 | 0.3809945
3DResyn Bioflex UNW2 | Soft | NS | 3 | 1 | 40.621 | 1.611888 | 39.7045 | 0.3256339 | 0.3836183 | 0.3210932 | 3.431677 | 0.3223775 | 0.3809297
3DResyn Bioflex UNW2 | Soft | NS | 3 | 1 | 40.721 | 1.611888 | 39.69524 | 0.3256339 | 0.3835289375 | 0.3210932 | 3.430877 | 0.3223775 | 0.380841
3DResyn Bioflex UNW2 | Soft | NS | 3 | 1 | 40.821 | 1.611888 | 39.68756 | 0.3256339 | 0.3834546875 | 0.3210932 | 3.430213 | 0.3223775 | 0.3807673
3DResyn Bioflex UNW2 | Soft | NS | 3 | 1 | 40.921 | 1.611888 | 39.6854 | 0.3256339 | 0.3834338 | 0.3210932 | 3.430026 | 0.3223775 | 0.3807465
3DResyn Bioflex UNW2 | Soft | NS | 3 | 1 | 41.021 | 1.611888 | 39.68044 | 0.3256339 | 0.3833859 | 0.3210932 | 3.429597 | 0.3223775 | 0.380699
3DResyn Bioflex UNW2 | Soft | NS | 3 | 2 | 30.806 | 0.1500448 | 1.05259 | 0.03014916 | 0.01038569 | 0.03019009 | 0.09265758 | 0.03000895 | 0.01009868
3DResyn Bioflex UNW2 | Soft | NS | 3 | 2 | 30.906 | 0.174764 | 1.35025 | 0.03511262 | 0.01332264 | 0.03516378 | 0.11886 | 0.0349528 | 0.01295446
3DResyn Bioflex UNW2 | Soft | NS | 3 | 2 | 31.006 | 0.1964823 | 1.626239 | 0.03949273 | 0.01604577 | 0.03953367 | 0.1431549 | 0.03929647 | 0.01560234
3DResyn Bioflex UNW2 | Soft | NS | 3 | 2 | 31.106 | 0.2172852 | 1.912385 | 0.04367841 | 0.01886911 | 0.04371935 | 0.1683437 | 0.04345703 | 0.01834765
3DResyn Bioflex UNW2 | Soft | NS | 3 | 2 | 31.206 | 0.2378337 | 2.202618 | 0.04782315 | 0.02173279 | 0.04785386 | 0.1938924 | 0.04756673 | 0.02113218
3DResyn Bioflex UNW2 | Soft | NS | 3 | 2 | 31.306 | 0.2581279 | 2.501684 | 0.05190649 | 0.02468361 | 0.0519372 | 0.2202187 | 0.05162557 | 0.02400146
3DResyn Bioflex UNW2 | Soft | NS | 3 | 2 | 31.406 | 0.2785746 | 2.816125 | 0.0560103 | 0.02778613 | 0.05605124 | 0.2478983 | 0.05571493 | 0.02701824
3DResyn Bioflex UNW2 | Soft | NS | 3 | 2 | 31.506 | 0.2983093 | 3.127643 | 0.05998106 | 0.03085982 | 0.060022 | 0.2753207 | 0.05966187 | 0.03000698
3DResyn Bioflex UNW2 | Soft | NS | 3 | 2 | 31.606 | 0.3185018 | 3.444093 | 0.06403369 | 0.03398218 | 0.06408487 | 0.3031772 | 0.06370036 | 0.03304305
3DResyn Bioflex UNW2 | Soft | NS | 3 | 2 | 31.706 | 0.3379313 | 3.758246 | 0.0679533 | 0.03708186 | 0.06799423 | 0.3308315 | 0.06758627 | 0.03605707
3DResyn Bioflex UNW2 | Soft | NS | 3 | 2 | 31.806 | 0.3579712 | 4.090213 | 0.07197523 | 0.04035731 | 0.0720264 | 0.360054 | 0.07159424 | 0.039242
3DResyn Bioflex UNW2 | Soft | NS | 3 | 2 | 31.906 | 0.3779602 | 4.429868 | 0.07601763 | 0.04370861 | 0.07604833 | 0.3899531 | 0.07559204 | 0.04250069
3DResyn Bioflex UNW2 | Soft | NS | 3 | 2 | 32.006 | 0.3983561 | 4.784775 | 0.08012144 | 0.04721041 | 0.08015214 | 0.421195 | 0.07967122 | 0.04590571
3DResyn Bioflex UNW2 | Soft | NS | 3 | 2 | 32.106 | 0.4185995 | 5.138372 | 0.08419454 | 0.05069928 | 0.08422524 | 0.4523215 | 0.08371989 | 0.04929816
3DResyn Bioflex UNW2 | Soft | NS | 3 | 2 | 32.206 | 0.4385885 | 5.496016 | 0.08819601 | 0.05422808 | 0.08824718 | 0.4838042 | 0.08771769 | 0.05272944
3DResyn Bioflex UNW2 | Soft | NS | 3 | 2 | 32.306 | 0.4586283 | 5.860216 | 0.09223841 | 0.05782157 | 0.09227935 | 0.5158641 | 0.09172567 | 0.05622362
3DResyn Bioflex UNW2 | Soft | NS | 3 | 2 | 32.406 | 0.4781596 | 6.22041 | 0.09616823 | 0.06137553 | 0.09620918 | 0.5475713 | 0.09563192 | 0.05967936
3DResyn Bioflex UNW2 | Soft | NS | 3 | 2 | 32.506 | 0.4980469 | 6.592694 | 0.1001595 | 0.06504879 | 0.1002106 | 0.5803428 | 0.09960937 | 0.0632511
3DResyn Bioflex UNW2 | Soft | NS | 3 | 2 | 32.606 | 0.517985 | 6.975165 | 0.1041916 | 0.06882255 | 0.1042223 | 0.614011 | 0.103597 | 0.06692058
3DResyn Bioflex UNW2 | Soft | NS | 3 | 2 | 32.706 | 0.5381775 | 7.366811 | 0.1082443 | 0.07268684 | 0.1082852 | 0.6484869 | 0.1076355 | 0.07067807
3DResyn Bioflex UNW2 | Soft | NS | 3 | 2 | 32.806 | 0.5585225 | 7.767762 | 0.1123481 | 0.0766429375 | 0.1123788 | 0.6837818 | 0.1117045 | 0.07452484
3DResyn Bioflex UNW2 | Soft | NS | 3 | 2 | 32.906 | 0.5785624 | 8.169914 | 0.1163598 | 0.0806109 | 0.116411 | 0.7191826 | 0.1157125 | 0.07838314
3DResyn Bioflex UNW2 | Soft | NS | 3 | 2 | 33.006 | 0.5988058 | 8.587779 | 0.1204431 | 0.08473388 | 0.1204841 | 0.7559665 | 0.1197612 | 0.08239219
3DResyn Bioflex UNW2 | Soft | NS | 3 | 2 | 33.106 | 0.6181336 | 8.994261 | 0.1243422 | 0.08874455 | 0.124373 | 0.7917483 | 0.1236267 | 0.08629202
3DResyn Bioflex UNW2 | Soft | NS | 3 | 2 | 33.206 | 0.6378682 | 9.416038 | 0.1282925 | 0.09290614 | 0.1283437 | 0.8288765 | 0.1275736 | 0.0903386
3DResyn Bioflex UNW2 | Soft | NS | 3 | 2 | 33.306 | 0.6578064 | 9.849495 | 0.1323247 | 0.09718298 | 0.1323554 | 0.867033 | 0.1315613 | 0.09449724
3DResyn Bioflex UNW2 | Soft | NS | 3 | 2 | 33.406 | 0.6780497 | 10.29365 | 0.1363978 | 0.1015654 | 0.1364285 | 0.906131 | 0.1356099 | 0.09875851
3DResyn Bioflex UNW2 | Soft | NS | 3 | 2 | 33.506 | 0.6983439 | 10.7407 | 0.1404812 | 0.1059764 | 0.1405119 | 0.9454845 | 0.1396688 | 0.1030476
3DResyn Bioflex UNW2 | Soft | NS | 3 | 2 | 33.606 | 0.7184855 | 11.19199 | 0.1445236 | 0.1104291 | 0.1445645 | 0.9852106 | 0.1436971 | 0.1073773
3DResyn Bioflex UNW2 | Soft | NS | 3 | 2 | 33.706 | 0.7386272 | 11.65022 | 0.1485864 | 0.1149503 | 0.1486171 | 1.025547 | 0.1477254 | 0.1117736
3DResyn Bioflex UNW2 | Soft | NS | 3 | 2 | 33.806 | 0.7584127 | 12.10426 | 0.1525367 | 0.1194303 | 0.1525981 | 1.065516 | 0.1516825 | 0.1161297
3DResyn Bioflex UNW2 | Soft | NS | 3 | 2 | 33.906 | 0.7779439 | 12.55874 | 0.1564768 | 0.1239145 | 0.156528 | 1.105523 | 0.1555888 | 0.12049
3DResyn Bioflex UNW2 | Soft | NS | 3 | 2 | 34.006 | 0.7976787 | 13.02434 | 0.1604578 | 0.1285085625 | 0.1604987 | 1.146509 | 0.1595357 | 0.1249571
3DResyn Bioflex UNW2 | Soft | NS | 3 | 2 | 34.106 | 0.8181763 | 13.50983 | 0.1645821 | 0.13329875 | 0.164623 | 1.189245 | 0.1636353 | 0.1296149
3DResyn Bioflex UNW2 | Soft | NS | 3 | 2 | 34.206 | 0.8384705 | 14.00238 | 0.1686654 | 0.1381586875 | 0.1687063 | 1.232604 | 0.1676941 | 0.1343406
3DResyn Bioflex UNW2 | Soft | NS | 3 | 2 | 34.306 | 0.8582052 | 14.47435 | 0.1726362 | 0.1428155 | 0.1726771 | 1.27415 | 0.171641 | 0.1388686
3DResyn Bioflex UNW2 | Soft | NS | 3 | 2 | 34.406 | 0.8789063 | 14.98557 | 0.1768014 | 0.1478596 | 0.1768423 | 1.319152 | 0.1757813 | 0.1437734
3DResyn Bioflex UNW2 | Soft | NS | 3 | 2 | 34.506 | 0.8985393 | 15.47593 | 0.1807517 | 0.152697875 | 0.1807926 | 1.362318 | 0.1797079 | 0.1484779
3DResyn Bioflex UNW2 | Soft | NS | 3 | 2 | 34.606 | 0.9182231 | 15.97255 | 0.1847122 | 0.1575979 | 0.1847531 | 1.406034 | 0.1836446 | 0.1532425
3DResyn Bioflex UNW2 | Soft | NS | 3 | 2 | 34.706 | 0.9380595 | 16.48044 | 0.1887034 | 0.1626092 | 0.1887444 | 1.450743 | 0.1876119 | 0.1581154
3DResyn Bioflex UNW2 | Soft | NS | 3 | 2 | 34.806 | 0.9581503 | 16.99688 | 0.1927458 | 0.1677048 | 0.1927868 | 1.496204 | 0.1916301 | 0.1630701
3DResyn Bioflex UNW2 | Soft | NS | 3 | 2 | 34.906 | 0.9783936 | 17.53492 | 0.1968292 | 0.1730135 | 0.1968599 | 1.543567 | 0.1956787 | 0.1682322
3DResyn Bioflex UNW2 | Soft | NS | 3 | 2 | 35.006 | 0.9985861 | 18.06799 | 0.2008818 | 0.1782732 | 0.2009227 | 1.590492 | 0.1997172 | 0.1733465
3DResyn Bioflex UNW2 | Soft | NS | 3 | 2 | 35.106 | 1.018982 | 18.60896 | 0.2049856 | 0.1836108 | 0.2050265 | 1.638112 | 0.2037964 | 0.1785366
3DResyn Bioflex UNW2 | Soft | NS | 3 | 2 | 35.206 | 1.038412 | 19.12889 | 0.208895 | 0.1887409 | 0.2089359 | 1.683881 | 0.2076823 | 0.1835249
3DResyn Bioflex UNW2 | Soft | NS | 3 | 2 | 35.306 | 1.058146 | 19.66717 | 0.2128657 | 0.194052 | 0.2129067 | 1.731265 | 0.2116292 | 0.1886892
3DResyn Bioflex UNW2 | Soft | NS | 3 | 2 | 35.406 | 1.07783 | 20.21261 | 0.2168263 | 0.1994338 | 0.2168672 | 1.779279 | 0.215566 | 0.1939222
3DResyn Bioflex UNW2 | Soft | NS | 3 | 2 | 35.506 | 1.098022 | 20.77307 | 0.2208892 | 0.2049636 | 0.2209301 | 1.828615 | 0.2196045 | 0.1992993
3DResyn Bioflex UNW2 | Soft | NS | 3 | 2 | 35.606 | 1.118062 | 21.33141 | 0.2249213 | 0.2104727 | 0.2249623 | 1.877765 | 0.2236125 | 0.2046561
3DResyn Bioflex UNW2 | Soft | NS | 3 | 2 | 35.706 | 1.138255 | 21.90396 | 0.2289842 | 0.2161219 | 0.2290251 | 1.928165 | 0.227651 | 0.2101492
3DResyn Bioflex UNW2 | Soft | NS | 3 | 2 | 35.806 | 1.158651 | 22.48604 | 0.233088 | 0.2218652 | 0.2331289 | 1.979405 | 0.2317301 | 0.2157338
3DResyn Bioflex UNW2 | Soft | NS | 3 | 2 | 35.906 | 1.178385 | 23.04358 | 0.2370485 | 0.2273663 | 0.2370997 | 2.028484 | 0.2356771 | 0.2210829
3DResyn Bioflex UNW2 | Soft | NS | 3 | 2 | 36.006 | 1.198069 | 23.60356 | 0.2410193 | 0.2328916 | 0.2410602 | 2.077778 | 0.2396139 | 0.2264554
3DResyn Bioflex UNW2 | Soft | NS | 3 | 2 | 36.106 | 1.217855 | 24.17676 | 0.2450003 | 0.2385471875 | 0.2450412 | 2.128236 | 0.243571 | 0.2319547
3DResyn Bioflex UNW2 | Soft | NS | 3 | 2 | 36.206 | 1.237997 | 24.77483 | 0.2490529 | 0.2444482 | 0.2490939 | 2.180883 | 0.2475993 | 0.2376927
3DResyn Bioflex UNW2 | Soft | NS | 3 | 2 | 36.306 | 1.258036 | 25.36616 | 0.2530851 | 0.2502828 | 0.253126 | 2.232936 | 0.2516073 | 0.243366
3DResyn Bioflex UNW2 | Soft | NS | 3 | 2 | 36.406 | 1.278483 | 25.97847 | 0.2572094 | 0.2563243 | 0.2572401 | 2.286837 | 0.2556966 | 0.2492406
3DResyn Bioflex UNW2 | Soft | NS | 3 | 2 | 36.506 | 1.29893 | 26.5955 | 0.2613132 | 0.2624125 | 0.2613541 | 2.341153 | 0.259786 | 0.2551605
3DResyn Bioflex UNW2 | Soft | NS | 3 | 2 | 36.606 | 1.318665 | 27.18493 | 0.2652839 | 0.2682281875 | 0.2653249 | 2.393039 | 0.2637329 | 0.2608155
3DResyn Bioflex UNW2 | Soft | NS | 3 | 2 | 36.706 | 1.338755 | 27.78874 | 0.2693161 | 0.274185875 | 0.2693673 | 2.446192 | 0.2677511 | 0.2666085
3DResyn Bioflex UNW2 | Soft | NS | 3 | 2 | 36.806 | 1.358236 | 28.38038 | 0.2732459 | 0.2800234375 | 0.2732869 | 2.498273 | 0.2716471 | 0.2722848
3DResyn Bioflex UNW2 | Soft | NS | 3 | 2 | 36.906 | 1.378072 | 28.99495 | 0.2772372 | 0.2860873 | 0.2772781 | 2.552373 | 0.2756144 | 0.2781811
3DResyn Bioflex UNW2 | Soft | NS | 3 | 2 | 37.006 | 1.398061 | 29.62244 | 0.2812591 | 0.2922787 | 0.2813 | 2.607609 | 0.2796122 | 0.2842013
3DResyn Bioflex UNW2 | Soft | NS | 3 | 2 | 37.106 | 1.418406 | 30.26219 | 0.2853424 | 0.298590875 | 0.2853936 | 2.663925 | 0.2836813 | 0.2903391
3DResyn Bioflex UNW2 | Soft | NS | 3 | 2 | 37.206 | 1.4387 | 30.90064 | 0.289436 | 0.3048903 | 0.2894769 | 2.720126 | 0.2877401 | 0.2964644
3DResyn Bioflex UNW2 | Soft | NS | 3 | 2 | 37.306 | 1.458588 | 31.52105 | 0.2934375 | 0.3110118125 | 0.2934784 | 2.77474 | 0.2917175 | 0.3024167
3DResyn Bioflex UNW2 | Soft | NS | 3 | 2 | 37.406 | 1.478526 | 32.15725 | 0.2974492 | 0.317289125 | 0.2974901 | 2.830744 | 0.2957052 | 0.3085206
3DResyn Bioflex UNW2 | Soft | NS | 3 | 2 | 37.506 | 1.498159 | 32.78801 | 0.3013892 | 0.3235127 | 0.3014404 | 2.886269 | 0.2996318 | 0.3145722
3DResyn Bioflex UNW2 | Soft | NS | 3 | 2 | 37.606 | 1.517995 | 33.43377 | 0.3054009 | 0.32988425 | 0.3054316 | 2.943113 | 0.3035991 | 0.3207676
3DResyn Bioflex UNW2 | Soft | NS | 3 | 2 | 37.706 | 1.537781 | 34.08499 | 0.3093717 | 0.3363097 | 0.3094126 | 3.000439 | 0.3075562 | 0.3270155
3DResyn Bioflex UNW2 | Soft | NS | 3 | 2 | 37.806 | 1.558075 | 34.75611 | 0.313455 | 0.3429315 | 0.313496 | 3.059517 | 0.311615 | 0.3334543
3DResyn Bioflex UNW2 | Soft | NS | 3 | 2 | 37.906 | 1.578573 | 35.44736 | 0.3175793 | 0.349752 | 0.3176203 | 3.120366 | 0.3157145 | 0.3400863
3DResyn Bioflex UNW2 | Soft | NS | 3 | 2 | 38.006 | 1.598511 | 36.10901 | 0.321591 | 0.3562803125 | 0.3216319 | 3.17861 | 0.3197022 | 0.3464342
3DResyn Bioflex UNW2 | Soft | NS | 3 | 2 | 38.106 | 1.618449 | 36.77177 | 0.3256027 | 0.3628196 | 0.3256437 | 3.236951 | 0.3236898 | 0.3527928
3DResyn Bioflex UNW2 | Soft | NS | 3 | 2 | 38.206 | 1.63854 | 37.46054 | 0.3296451 | 0.3696156 | 0.3296861 | 3.297583 | 0.3277079 | 0.359401
3DResyn Bioflex UNW2 | Soft | NS | 3 | 2 | 38.306 | 1.658274 | 38.13757 | 0.3336159 | 0.3762957 | 0.3336568 | 3.35718 | 0.3316549 | 0.3658964
3DResyn Bioflex UNW2 | Soft | NS | 3 | 2 | 38.406 | 1.678009 | 38.82832 | 0.3375866 | 0.3831111875 | 0.3376276 | 3.417986 | 0.3356018 | 0.3725236
3DResyn Bioflex UNW2 | Soft | NS | 3 | 2 | 38.506 | 1.698151 | 39.54566 | 0.3416393 | 0.3901890625 | 0.3416802 | 3.481132 | 0.3396301 | 0.3794059
3DResyn Bioflex UNW2 | Soft | NS | 3 | 2 | 38.606 | 1.713104 | 40.10466 | 0.344689 | 0.395704625 | 0.344689 | 3.53034 | 0.3426209 | 0.384769
3DResyn Bioflex UNW2 | Soft | NS | 3 | 2 | 38.706 | 1.713104 | 40.00628 | 0.344689 | 0.3947338 | 0.344689 | 3.521679 | 0.3426209 | 0.383825
3DResyn Bioflex UNW2 | Soft | NS | 3 | 2 | 38.806 | 1.713003 | 39.92459 | 0.3446685 | 0.3939278 | 0.3446685 | 3.514488 | 0.3426005 | 0.3830413
3DResyn Bioflex UNW2 | Soft | NS | 3 | 2 | 38.906 | 1.71285 | 39.85302 | 0.3446378 | 0.39322175 | 0.3446378 | 3.508189 | 0.34257 | 0.3823547
3DResyn Bioflex UNW2 | Soft | NS | 3 | 2 | 39.006 | 1.712545 | 39.78933 | 0.3445764 | 0.3925933 | 0.3445764 | 3.502582 | 0.342509 | 0.3817436
3DResyn Bioflex UNW2 | Soft | NS | 3 | 2 | 39.106 | 1.71229 | 39.72869 | 0.3445252 | 0.391995 | 0.3445252 | 3.497244 | 0.3424581 | 0.3811619
3DResyn Bioflex UNW2 | Soft | NS | 3 | 2 | 39.206 | 1.711985 | 39.6776 | 0.3444639 | 0.3914909 | 0.3444638 | 3.492747 | 0.3423971 | 0.3806717
3DResyn Bioflex UNW2 | Soft | NS | 3 | 2 | 39.306 | 1.711782 | 39.62666 | 0.3444229 | 0.39098825 | 0.3444229 | 3.488262 | 0.3423564 | 0.380183
3DResyn Bioflex UNW2 | Soft | NS | 3 | 2 | 39.406 | 1.711578 | 39.58195 | 0.344382 | 0.3905471 | 0.344382 | 3.484326 | 0.3423157 | 0.379754
3DResyn Bioflex UNW2 | Soft | NS | 3 | 2 | 39.506 | 1.711324 | 39.53656 | 0.344341 | 0.3900993125 | 0.3443308 | 3.480331 | 0.3422648 | 0.3793186
3DResyn Bioflex UNW2 | Soft | NS | 3 | 2 | 39.606 | 1.711171 | 39.495 | 0.3443001 | 0.3896892 | 0.3443001 | 3.476673 | 0.3422343 | 0.3789198
3DResyn Bioflex UNW2 | Soft | NS | 3 | 2 | 39.706 | 1.711019 | 39.4551 | 0.3442694 | 0.3892955 | 0.3442694 | 3.47316 | 0.3422038 | 0.378537
3DResyn Bioflex UNW2 | Soft | NS | 3 | 2 | 39.806 | 1.710866 | 39.4209 | 0.3442387 | 0.3889581 | 0.3442387 | 3.47015 | 0.3421733 | 0.3782089
3DResyn Bioflex UNW2 | Soft | NS | 3 | 2 | 39.906 | 1.710765 | 39.38342 | 0.3442182 | 0.38858825 | 0.3442182 | 3.46685 | 0.3421529 | 0.3778493
3DResyn Bioflex UNW2 | Soft | NS | 3 | 2 | 40.006 | 1.710714 | 39.35249 | 0.344208 | 0.388283125 | 0.344208 | 3.464128 | 0.3421427 | 0.3775526
3DResyn Bioflex UNW2 | Soft | NS | 3 | 2 | 40.106 | 1.710612 | 39.31747 | 0.3441875 | 0.3879375625 | 0.3441875 | 3.461045 | 0.3421224 | 0.3772166
3DResyn Bioflex UNW2 | Soft | NS | 3 | 2 | 40.206 | 1.710561 | 39.28791 | 0.3441773 | 0.387645875 | 0.3441773 | 3.458443 | 0.3421122 | 0.376933
3DResyn Bioflex UNW2 | Soft | NS | 3 | 2 | 40.306 | 1.71051 | 39.26002 | 0.3441671 | 0.3873707 | 0.3441671 | 3.455987 | 0.3421021 | 0.3766653
3DResyn Bioflex UNW2 | Soft | NS | 3 | 2 | 40.406 | 1.710459 | 39.23158 | 0.3441568 | 0.387090125 | 0.3441568 | 3.453484 | 0.3420919 | 0.3763925
3DResyn Bioflex UNW2 | Soft | NS | 3 | 2 | 40.506 | 1.710459 | 39.20231 | 0.3441568 | 0.3868013125 | 0.3441568 | 3.450908 | 0.3420919 | 0.3761117
3DResyn Bioflex UNW2 | Soft | NS | 3 | 2 | 40.606 | 1.710409 | 39.17791 | 0.3441466 | 0.3865605 | 0.3441466 | 3.448759 | 0.3420817 | 0.3758776
3DResyn Bioflex UNW2 | Soft | NS | 3 | 2 | 40.706 | 1.710409 | 39.15469 | 0.3441466 | 0.3863315 | 0.3441466 | 3.446716 | 0.3420817 | 0.3756549
3DResyn Bioflex UNW2 | Soft | NS | 3 | 2 | 40.806 | 1.710409 | 39.12976 | 0.3441466 | 0.3860855 | 0.3441466 | 3.444521 | 0.3420817 | 0.3754156
3DResyn Bioflex UNW2 | Soft | NS | 3 | 2 | 40.906 | 1.710409 | 39.10318 | 0.3441466 | 0.3858231875 | 0.3441466 | 3.442181 | 0.3420817 | 0.3751606
3DResyn Bioflex UNW2 | Soft | NS | 3 | 2 | 41.006 | 1.710409 | 39.08052 | 0.3441466 | 0.3855995625 | 0.3441466 | 3.440186 | 0.3420817 | 0.3749432
3DResyn Bioflex UNW2 | Soft | NS | 3 | 2 | 41.106 | 1.710409 | 39.05614 | 0.3441466 | 0.3853591 | 0.3441466 | 3.438041 | 0.3420817 | 0.3747094
3DResyn Bioflex UNW2 | Soft | NS | 3 | 2 | 41.206 | 1.710409 | 39.03523 | 0.3441466 | 0.38515275 | 0.3441466 | 3.4362 | 0.3420817 | 0.3745087
3DResyn Bioflex UNW2 | Soft | NS | 3 | 2 | 41.306 | 1.710409 | 39.01346 | 0.3441466 | 0.3849379 | 0.3441466 | 3.434283 | 0.3420817 | 0.3742998
3DResyn Bioflex UNW2 | Soft | NS | 3 | 2 | 41.406 | 1.710409 | 38.99168 | 0.3441466 | 0.384723 | 0.3441466 | 3.432366 | 0.3420817 | 0.3740908
3DResyn Bioflex UNW2 | Soft | NS | 3 | 2 | 41.506 | 1.710409 | 38.9741 | 0.3441466 | 0.3845495625 | 0.3441466 | 3.430819 | 0.3420817 | 0.3739222
Asiga DentaGuide | Rigid | Autoclave | 1 | 1 | 0.112999998 | 0.000864665 | -0.01130283 | 0.000175033 | -0.00234013 | 0.0001750334 | -0.004557593 | 0.0001702096 | -0.002230644
Asiga DentaGuide | Rigid | Autoclave | 1 | 1 | 0.213 | 0.001831055 | -0.003380071 | 0.000370659 | -0.000699808 | 0.0003706589 | -0.001362932 | 0.0003604439 | -0.0006670662
Asiga DentaGuide | Rigid | Autoclave | 1 | 1 | 0.312999994 | 0.003458659 | 0.019486153 | 0.000700133 | 0.0040344 | 0.0007001334 | 0.00785732 | 0.0006808384 | 0.003845645
Asiga DentaGuide | Rigid | Autoclave | 1 | 1 | 0.412999988 | 0.007171631 | 0.061491206 | 0.001441451 | 0.012731099 | 0.001451747 | 0.02479484 | 0.001411738 | 0.01213546
Asiga DentaGuide | Rigid | Autoclave | 1 | 1 | 0.513000011 | 0.010019939 | 0.139186487 | 0.002018032 | 0.028817078 | 0.002028328 | 0.05612358 | 0.001972429 | 0.02746883
Asiga DentaGuide | Rigid | Autoclave | 1 | 1 | 0.612999976 | 0.012664796 | 0.235615894 | 0.002563724 | 0.048781758 | 0.002563724 | 0.09500641 | 0.00249307 | 0.04649944
Asiga DentaGuide | Rigid | Autoclave | 1 | 1 | 0.713 | 0.015207926 | 0.336030245 | 0.003078528 | 0.069571477 | 0.003078528 | 0.1354961 | 0.002993686 | 0.06631648
Asiga DentaGuide | Rigid | Autoclave | 1 | 1 | 0.813000023 | 0.017547607 | 0.418869793 | 0.003552147 | 0.086722523 | 0.003552147 | 0.1688991 | 0.003454253 | 0.08266509
Asiga DentaGuide | Rigid | Autoclave | 1 | 1 | 0.912999988 | 0.019785564 | 0.490057141 | 0.003994879 | 0.101461109 | 0.004005175 | 0.1976037 | 0.003894796 | 0.09671411
Asiga DentaGuide | Rigid | Autoclave | 1 | 1 | 1.013000011 | 0.021870932 | 0.551937222 | 0.004417018 | 0.114272719 | 0.004427314 | 0.2225553 | 0.004305302 | 0.1089263
Asiga DentaGuide | Rigid | Autoclave | 1 | 1 | 1.113000035 | 0.0239563 | 0.615904391 | 0.004849453 | 0.127516438 | 0.004849453 | 0.2483485 | 0.004715807 | 0.1215504
Asiga DentaGuide | Rigid | Autoclave | 1 | 1 | 1.213000059 | 0.02609253 | 0.676392913 | 0.005271593 | 0.140039938 | 0.005281889 | 0.2727391 | 0.005136325 | 0.133488
Asiga DentaGuide | Rigid | Autoclave | 1 | 1 | 1.312999964 | 0.028127035 | 0.736638606 | 0.005693732 | 0.152513172 | 0.005693732 | 0.2970317 | 0.005536818 | 0.1453776
Asiga DentaGuide | Rigid | Autoclave | 1 | 1 | 1.412999988 | 0.030314128 | 0.79784447 | 0.006136463 | 0.165185188 | 0.006136463 | 0.3217115 | 0.005967348 | 0.1574568
Asiga DentaGuide | Rigid | Autoclave | 1 | 1 | 1.513000011 | 0.032602948 | 0.854975104 | 0.006589491 | 0.177013484 | 0.006599787 | 0.344748 | 0.006417903 | 0.1687317
Asiga DentaGuide | Rigid | Autoclave | 1 | 1 | 1.613000035 | 0.034840901 | 0.908095419 | 0.007052814 | 0.188011469 | 0.007052814 | 0.3661675 | 0.006858445 | 0.1792151
Asiga DentaGuide | Rigid | Autoclave | 1 | 1 | 1.713000059 | 0.037129721 | 0.962030292 | 0.007516138 | 0.199178109 | 0.007516138 | 0.3879154 | 0.007309 | 0.1898593
Asiga DentaGuide | Rigid | Autoclave | 1 | 1 | 1.812999964 | 0.039469403 | 1.019986272 | 0.007989758 | 0.211177281 | 0.007989758 | 0.4112848 | 0.007769568 | 0.2012971
Asiga DentaGuide | Rigid | Autoclave | 1 | 1 | 1.912999988 | 0.041656494 | 1.070029974 | 0.008432489 | 0.221538297 | 0.008432489 | 0.4314637 | 0.008200097 | 0.2111733
Asiga DentaGuide | Rigid | Autoclave | 1 | 1 | 2.013000011 | 0.043741864 | 1.120232344 | 0.008854629 | 0.231932156 | 0.008854628 | 0.4517066 | 0.008610603 | 0.2210809
Asiga DentaGuide | Rigid | Autoclave | 1 | 1 | 2.112999916 | 0.045878092 | 1.183210731 | 0.009287063 | 0.244971172 | 0.009287063 | 0.4771011 | 0.00903112 | 0.2335098
Asiga DentaGuide | Rigid | Autoclave | 1 | 1 | 2.213000059 | 0.047912599 | 1.246225595 | 0.00968861 | 0.258017719 | 0.009698907 | 0.5025103 | 0.009431614 | 0.245946
Asiga DentaGuide | Rigid | Autoclave | 1 | 1 | 2.312999964 | 0.049947103 | 1.320378065 | 0.01011075 | 0.273370188 | 0.01011075 | 0.5324105 | 0.009832107 | 0.2605802
Asiga DentaGuide | Rigid | Autoclave | 1 | 1 | 2.413000107 | 0.052032472 | 1.394518256 | 0.010522593 | 0.288720125 | 0.01053289 | 0.5623057 | 0.01024261 | 0.275212
Asiga DentaGuide | Rigid | Autoclave | 1 | 1 | 2.513000011 | 0.054168704 | 1.47990346 | 0.010965325 | 0.306398219 | 0.01096532 | 0.5967353 | 0.01066313 | 0.292063
Asiga DentaGuide | Rigid | Autoclave | 1 | 1 | 2.612999916 | 0.056406658 | 1.563607097 | 0.011418352 | 0.323728188 | 0.01141835 | 0.6304867 | 0.01110367 | 0.3085821
Asiga DentaGuide | Rigid | Autoclave | 1 | 1 | 2.713000059 | 0.05874634 | 1.652200341 | 0.011881676 | 0.342070469 | 0.01189197 | 0.6662098 | 0.01156424 | 0.3260662
Asiga DentaGuide | Rigid | Autoclave | 1 | 1 | 2.812999964 | 0.061086022 | 1.733720064 | 0.012355295 | 0.35894825 | 0.01236559 | 0.6990807 | 0.01202481 | 0.3421544
Asiga DentaGuide | Rigid | Autoclave | 1 | 1 | 2.913000107 | 0.063273117 | 1.811619997 | 0.012808323 | 0.375076594 | 0.01280832 | 0.7304919 | 0.01245534 | 0.3575281
Asiga DentaGuide | Rigid | Autoclave | 1 | 1 | 3.013000011 | 0.065460204 | 1.889046192 | 0.013251053 | 0.391106875 | 0.01325105 | 0.7617122 | 0.01288587 | 0.3728084
Asiga DentaGuide | Rigid | Autoclave | 1 | 1 | 3.112999916 | 0.067647299 | 1.974605322 | 0.01368349 | 0.408820969 | 0.01369379 | 0.7962118 | 0.0133164 | 0.3896937
Asiga DentaGuide | Rigid | Autoclave | 1 | 1 | 3.213000059 | 0.069681802 | 2.043649197 | 0.014105628 | 0.423115781 | 0.01410563 | 0.8240521 | 0.01371689 | 0.4033197
Asiga DentaGuide | Rigid | Autoclave | 1 | 1 | 3.312999964 | 0.071767172 | 2.118488789 | 0.014527768 | 0.4386105 | 0.01452777 | 0.8542294 | 0.0141274 | 0.4180895
Asiga DentaGuide | Rigid | Autoclave | 1 | 1 | 3.413000107 | 0.0739034 | 2.196903229 | 0.014949908 | 0.454845375 | 0.0149602 | 0.8858481 | 0.01454791 | 0.4335648
Asiga DentaGuide | Rigid | Autoclave | 1 | 1 | 3.513000011 | 0.076039636 | 2.28096056 | 0.015392639 | 0.472248563 | 0.01539264 | 0.9197422 | 0.01496843 | 0.4501537
Asiga DentaGuide | Rigid | Autoclave | 1 | 1 | 3.612999916 | 0.07827759 | 2.366462231 | 0.015835371 | 0.489950781 | 0.01584567 | 0.9542186 | 0.01540897 | 0.4670277
Asiga DentaGuide | Rigid | Autoclave | 1 | 1 | 3.713000059 | 0.080515543 | 2.456313133 | 0.016298693 | 0.508553438 | 0.01629869 | 0.9904488 | 0.01584952 | 0.4847601
Asiga DentaGuide | Rigid | Autoclave | 1 | 1 | 3.812999964 | 0.082804363 | 2.546655178 | 0.016762016 | 0.527257813 | 0.01676202 | 1.026877 | 0.01630007 | 0.5025893
Asiga DentaGuide | Rigid | Autoclave | 1 | 1 | 3.913000107 | 0.085093183 | 2.638228416 | 0.01722534 | 0.546217063 | 0.01722534 | 1.063802 | 0.01675063 | 0.5206615
Asiga DentaGuide | Rigid | Autoclave | 1 | 1 | 4.013000011 | 0.087229411 | 2.717068911 | 0.017657775 | 0.562540125 | 0.01765778 | 1.095592 | 0.01717114 | 0.5362209
Asiga DentaGuide | Rigid | Autoclave | 1 | 1 | 4.112999916 | 0.089314781 | 2.790591717 | 0.018079916 | 0.57776225 | 0.01807992 | 1.125239 | 0.01758165 | 0.5507308
Asiga DentaGuide | Rigid | Autoclave | 1 | 1 | 4.212999821 | 0.09140015 | 2.868210316 | 0.018502055 | 0.593832375 | 0.01850205 | 1.156536 | 0.01799216 | 0.5660491
Asiga DentaGuide | Rigid | Autoclave | 1 | 1 | 4.313000202 | 0.093434654 | 2.942370892 | 0.018913897 | 0.6091865 | 0.0189139 | 1.18644 | 0.01839265 | 0.5806849
Asiga DentaGuide | Rigid | Autoclave | 1 | 1 | 4.413000107 | 0.095520023 | 3.025473118 | 0.019336037 | 0.626391938 | 0.01933604 | 1.219949 | 0.01880315 | 0.5970853
Asiga DentaGuide | Rigid | Autoclave | 1 | 1 | 4.513000011 | 0.097605393 | 3.09855485 | 0.019758176 | 0.64152275 | 0.01975818 | 1.249417 | 0.01921366 | 0.6115082
Asiga DentaGuide | Rigid | Autoclave | 1 | 1 | 4.612999916 | 0.099741621 | 3.182667017 | 0.020190611 | 0.65893725 | 0.02019061 | 1.283333 | 0.01963418 | 0.628108
Asiga DentaGuide | Rigid | Autoclave | 1 | 1 | 4.712999821 | 0.102030441 | 3.278800964 | 0.020643638 | 0.67884075 | 0.02065394 | 1.322097 | 0.02008473 | 0.6470803
Asiga DentaGuide | Rigid | Autoclave | 1 | 1 | 4.813000202 | 0.104319261 | 3.371356487 | 0.021106962 | 0.698003438 | 0.02111726 | 1.359418 | 0.02053529 | 0.6653463
Asiga DentaGuide | Rigid | Autoclave | 1 | 1 | 4.913000107 | 0.106658939 | 3.470128536 | 0.021590879 | 0.718453125 | 0.02159088 | 1.399245 | 0.02099585 | 0.6848393
Asiga DentaGuide | Rigid | Autoclave | 1 | 1 | 5.013000011 | 0.108846034 | 3.561119556 | 0.022033609 | 0.737291813 | 0.02203361 | 1.435935 | 0.02142638 | 0.7027966
Asiga DentaGuide | Rigid | Autoclave | 1 | 1 | 5.112999916 | 0.111033121 | 3.654460192 | 0.02247634 | 0.756617 | 0.02247634 | 1.473573 | 0.02185691 | 0.7212176
Asiga DentaGuide | Rigid | Autoclave | 1 | 1 | 5.212999821 | 0.113220216 | 3.738173008 | 0.022908777 | 0.773948875 | 0.02291907 | 1.507328 | 0.02228744 | 0.7377386
Asiga DentaGuide | Rigid | Autoclave | 1 | 1 | 5.313000202 | 0.115254727 | 3.818766832 | 0.023320619 | 0.790634938 | 0.02333092 | 1.539825 | 0.02268794 | 0.753644
Asiga DentaGuide | Rigid | Autoclave | 1 | 1 | 5.413000107 | 0.117340089 | 3.909641743 | 0.023753054 | 0.809449625 | 0.02375305 | 1.576468 | 0.02309844 | 0.7715784
Asiga DentaGuide | Rigid | Autoclave | 1 | 1 | 5.513000011 | 0.119425458 | 3.997684956 | 0.024175193 | 0.827678063 | 0.02417519 | 1.61197 | 0.02350895 | 0.788954
Asiga DentaGuide | Rigid | Autoclave | 1 | 1 | 5.612999916 | 0.121561687 | 4.092718124 | 0.024607629 | 0.847353625 | 0.02460763 | 1.65029 | 0.02392947 | 0.807709
Asiga DentaGuide | Rigid | Autoclave | 1 | 1 | 5.712999821 | 0.123799648 | 4.195263386 | 0.025050363 | 0.868584563 | 0.02506066 | 1.691638 | 0.02437001 | 0.8279466
Asiga DentaGuide | Rigid | Autoclave | 1 | 1 | 5.813000202 | 0.125935869 | 4.296790123 | 0.025493091 | 0.889604563 | 0.02549309 | 1.732577 | 0.02479053 | 0.8479832
Asiga DentaGuide | Rigid | Autoclave | 1 | 1 | 5.913000107 | 0.128224696 | 4.417129993 | 0.025956417 | 0.914519688 | 0.02595642 | 1.781101 | 0.02524108 | 0.8717326
Asiga DentaGuide | Rigid | Autoclave | 1 | 1 | 6.013000011 | 0.130615241 | 4.539640903 | 0.026430037 | 0.93988425 | 0.02644033 | 1.8305 | 0.02571166 | 0.8959104
Asiga DentaGuide | Rigid | Autoclave | 1 | 1 | 6.112999916 | 0.132853194 | 4.654924393 | 0.026883064 | 0.963752438 | 0.02689336 | 1.876986 | 0.0261522 | 0.9186619
Asiga DentaGuide | Rigid | Autoclave | 1 | 1 | 6.212999821 | 0.134938557 | 4.763090611 | 0.027315497 | 0.986147125 | 0.0273155 | 1.920601 | 0.02656271 | 0.9400088
Asiga DentaGuide | Rigid | Autoclave | 1 | 1 | 6.313000202 | 0.137125651 | 4.877130985 | 0.027747933 | 1.009757938 | 0.02775823 | 1.966585 | 0.02699324 | 0.962515
Asiga DentaGuide | Rigid | Autoclave | 1 | 1 | 6.413000107 | 0.139211028 | 4.988191605 | 0.028170072 | 1.032751875 | 0.02818037 | 2.011368 | 0.02740375 | 0.9844331
Asiga DentaGuide | Rigid | Autoclave | 1 | 1 | 6.513000011 | 0.141194672 | 5.097865105 | 0.028581917 | 1.055458625 | 0.02858192 | 2.055591 | 0.02779423 | 1.006077
Asiga DentaGuide | Rigid | Autoclave | 1 | 1 | 6.612999916 | 0.143330893 | 5.222472191 | 0.029004056 | 1.081257125 | 0.02901435 | 2.105836 | 0.02821474 | 1.030669
Asiga DentaGuide | Rigid | Autoclave | 1 | 1 | 6.712999821 | 0.14541627 | 5.348819256 | 0.029436491 | 1.107416 | 0.02943649 | 2.156782 | 0.02862525 | 1.055604
Asiga DentaGuide | Rigid | Autoclave | 1 | 1 | 6.813000202 | 0.14760335 | 5.48802042 | 0.02987922 | 1.136236125 | 0.02987922 | 2.212911 | 0.02905578 | 1.083076
Asiga DentaGuide | Rigid | Autoclave | 1 | 1 | 6.913000107 | 0.149892177 | 5.633803368 | 0.030332251 | 1.166418875 | 0.03034255 | 2.271695 | 0.02950633 | 1.111846
Asiga DentaGuide | Rigid | Autoclave | 1 | 1 | 7.013000011 | 0.152231863 | 5.780945778 | 0.030805869 | 1.196883125 | 0.03081617 | 2.331027 | 0.0299669 | 1.140885
Asiga DentaGuide | Rigid | Autoclave | 1 | 1 | 7.112999916 | 0.154469817 | 5.931958675 | 0.031258896 | 1.22814875 | 0.03126919 | 2.391919 | 0.03040744 | 1.170688
Asiga DentaGuide | Rigid | Autoclave | 1 | 1 | 7.212999821 | 0.156656912 | 6.069470882 | 0.031701628 | 1.25661925 | 0.03171193 | 2.447367 | 0.03083797 | 1.197827
Asiga DentaGuide | Rigid | Autoclave | 1 | 1 | 7.313000202 | 0.158793133 | 6.206228256 | 0.032134064 | 1.284933375 | 0.03214436 | 2.502511 | 0.03125849 | 1.224816
Asiga DentaGuide | Rigid | Autoclave | 1 | 1 | 7.413000107 | 0.16087851 | 6.354604721 | 0.032566499 | 1.315653125 | 0.0325665 | 2.562341 | 0.031669 | 1.254098
Asiga DentaGuide | Rigid | Autoclave | 1 | 1 | 7.513000011 | 0.162963872 | 6.500640392 | 0.032988638 | 1.34588825 | 0.03298864 | 2.621226 | 0.0320795 | 1.282919
Asiga DentaGuide | Rigid | Autoclave | 1 | 1 | 7.612999916 | 0.164998375 | 6.638719082 | 0.03340048 | 1.374476 | 0.03340048 | 2.676903 | 0.03248 | 1.310169
Asiga DentaGuide | Rigid | Autoclave | 1 | 1 | 7.712999821 | 0.167134611 | 6.788796425 | 0.033832919 | 1.405547875 | 0.03383292 | 2.737418 | 0.03290051 | 1.339787
Asiga DentaGuide | Rigid | Autoclave | 1 | 1 | 7.813000202 | 0.169321705 | 6.949608803 | 0.034275647 | 1.438842375 | 0.03427565 | 2.802262 | 0.03333104 | 1.371524
Asiga DentaGuide | Rigid | Autoclave | 1 | 1 | 7.913000107 | 0.1715088 | 7.112643719 | 0.034718379 | 1.472597 | 0.03471838 | 2.868001 | 0.03376157 | 1.4037
Asiga DentaGuide | Rigid | Autoclave | 1 | 1 | 8.012999535 | 0.173848472 | 7.299441814 | 0.035181701 | 1.511271625 | 0.035192 | 2.943323 | 0.03422214 | 1.440565
Asiga DentaGuide | Rigid | Autoclave | 1 | 1 | 8.112999916 | 0.176188158 | 7.504922867 | 0.035655323 | 1.55381425 | 0.03566562 | 3.026179 | 0.03468271 | 1.481117
Asiga DentaGuide | Rigid | Autoclave | 1 | 1 | 8.213000298 | 0.17847697 | 7.699905396 | 0.036128942 | 1.59418325 | 0.03612894 | 3.104801 | 0.03513326 | 1.519597
Asiga DentaGuide | Rigid | Autoclave | 1 | 1 | 8.312999725 | 0.180562347 | 7.870679855 | 0.036551081 | 1.629540375 | 0.03655108 | 3.173661 | 0.03554377 | 1.5533
Asiga DentaGuide | Rigid | Autoclave | 1 | 1 | 8.413000107 | 0.182647709 | 8.051782608 | 0.036973219 | 1.66703575 | 0.03697322 | 3.246687 | 0.03595427 | 1.589041
Asiga DentaGuide | Rigid | Autoclave | 1 | 1 | 8.512999535 | 0.184733071 | 8.227934837 | 0.037395358 | 1.703506125 | 0.03739536 | 3.317716 | 0.03636478 | 1.623805
Asiga DentaGuide | Rigid | Autoclave | 1 | 1 | 8.612999916 | 0.186767589 | 8.411185265 | 0.037807204 | 1.74144625 | 0.0378072 | 3.391607 | 0.03676527 | 1.65997
Asiga DentaGuide | Rigid | Autoclave | 1 | 1 | 8.713000298 | 0.18890381 | 8.597463608 | 0.038229343 | 1.780013125 | 0.03823964 | 3.466719 | 0.03718579 | 1.696733
Asiga DentaGuide | Rigid | Autoclave | 1 | 1 | 8.812999725 | 0.190989187 | 8.796930313 | 0.038651481 | 1.821310625 | 0.03866178 | 3.547149 | 0.0375963 | 1.736098
Asiga DentaGuide | Rigid | Autoclave | 1 | 1 | 8.913000107 | 0.193176282 | 9.006326675 | 0.03910451 | 1.864663875 | 0.03910451 | 3.631583 | 0.03802683 | 1.777423
Asiga DentaGuide | Rigid | Autoclave | 1 | 1 | 9.012999535 | 0.195465094 | 9.226878166 | 0.039557539 | 1.91032675 | 0.03956783 | 3.720515 | 0.03847738 | 1.820949
Asiga DentaGuide | Rigid | Autoclave | 1 | 1 | 9.112999916 | 0.19780478 | 9.4668293 | 0.040031154 | 1.960006125 | 0.04004145 | 3.81727 | 0.03893795 | 1.868304
Asiga DentaGuide | Rigid | Autoclave | 1 | 1 | 9.213000298 | 0.200042734 | 9.7016325 | 0.040484183 | 2.008619625 | 0.04049448 | 3.911949 | 0.03937849 | 1.914643
Asiga DentaGuide | Rigid | Autoclave | 1 | 1 | 9.312999725 | 0.202229829 | 9.917604446 | 0.040937211 | 2.05333425 | 0.04093721 | 3.999034 | 0.03980902 | 1.957266
Asiga DentaGuide | Rigid | Autoclave | 1 | 1 | 9.413000107 | 0.20436605 | 10.11794186 | 0.04135935 | 2.094812 | 0.04136965 | 4.079815 | 0.04022954 | 1.996803
Asiga DentaGuide | Rigid | Autoclave | 1 | 1 | 9.512999535 | 0.206400553 | 10.32791615 | 0.041781489 | 2.138285 | 0.04178149 | 4.164482 | 0.04063003 | 2.038242
Asiga DentaGuide | Rigid | Autoclave | 1 | 1 | 9.612999916 | 0.208536789 | 10.53675365 | 0.042213924 | 2.1815225 | 0.04221392 | 4.248691 | 0.04105055 | 2.079457
Asiga DentaGuide | Rigid | Autoclave | 1 | 1 | 9.713000298 | 0.210673024 | 10.74781036 | 0.042636063 | 2.2252195 | 0.04264636 | 4.3337945 | 0.04147107 | 2.12111
Asiga DentaGuide | Rigid | Autoclave | 1 | 1 | 9.812999725 | 0.212758387 | 10.96904469 | 0.043068498 | 2.27102375 | 0.0430685 | 4.423002 | 0.04188157 | 2.164771
Asiga DentaGuide | Rigid | Autoclave | 1 | 1 | 9.913000107 | 0.214945481 | 11.20277977 | 0.04351123 | 2.319416 | 0.04351123 | 4.51725 | 0.0423121 | 2.210899
Asiga DentaGuide | Rigid | Autoclave | 1 | 1 | 10.01299953 | 0.217132576 | 11.43176746 | 0.043943666 | 2.3668255 | 0.04395396 | 4.609584 | 0.04274263 | 2.25609
Asiga DentaGuide | Rigid | Autoclave | 1 | 1 | 10.11299992 | 0.21937053 | 11.67556286 | 0.044406991 | 2.41730075 | 0.04440699 | 4.70788825 | 0.04318318 | 2.304204
Asiga DentaGuide | Rigid | Autoclave | 1 | 1 | 10.2130003 | 0.221710216 | 11.94547272 | 0.04488061 | 2.47318275 | 0.04488061 | 4.816723 | 0.04364374 | 2.357471
Asiga DentaGuide | Rigid | Autoclave | 1 | 1 | 10.31299973 | 0.223999028 | 12.19865227 | 0.045343932 | 2.525601 | 0.04534393 | 4.918811 | 0.0440943 | 2.407437
Asiga DentaGuide | Rigid | Autoclave | 1 | 1 | 10.41300011 | 0.226186123 | 12.43840504 | 0.045776371 | 2.57523925 | 0.04578666 | 5.015486 | 0.04452483 | 2.454753
Asiga DentaGuide | Rigid | Autoclave | 1 | 1 | 10.51299953 | 0.228220626 | 12.66166592 | 0.046198506 | 2.621463 | 0.04619851 | 5.10551 | 0.04492532 | 2.498814
Asiga DentaGuide | Rigid | Autoclave | 1 | 1 | 10.61299992 | 0.230407721 | 12.9098177 | 0.046630945 | 2.67284 | 0.04664124 | 5.205572 | 0.04535585 | 2.547788
Asiga DentaGuide | Rigid | Autoclave | 1 | 1 | 10.7130003 | 0.232391365 | 13.14385509 | 0.047042787 | 2.721295 | 0.04704279 | 5.299942 | 0.04574633 | 2.593975
Asiga DentaGuide | Rigid | Autoclave | 1 | 1 | 10.81299973 | 0.234476727 | 13.37048626 | 0.047464926 | 2.7682165 | 0.04746492 | 5.391325 | 0.04615684 | 2.638702
Asiga DentaGuide | Rigid | Autoclave | 1 | 1 | 10.91300011 | 0.236562104 | 13.61438465 | 0.047876768 | 2.81871325 | 0.04788707 | 5.489671 | 0.04656734 | 2.686836
Asiga DentaGuide | Rigid | Autoclave | 1 | 1 | 11.01299953 | 0.238698325 | 13.8713932 | 0.0483195 | 2.871924 | 0.0483195 | 5.593304 | 0.04698786 | 2.737557
Asiga DentaGuide | Rigid | Autoclave | 1 | 1 | 11.11299992 | 0.24088542 | 14.13434219 | 0.048762232 | 2.92636475 | 0.04876223 | 5.699332 | 0.04741839 | 2.789451
Asiga DentaGuide | Rigid | Autoclave | 1 | 1 | 11.2130003 | 0.243072514 | 14.40243721 | 0.049204964 | 2.981871 | 0.04920496 | 5.807434 | 0.04784892 | 2.84236
Asiga DentaGuide | Rigid | Autoclave | 1 | 1 | 11.31299973 | 0.2454122 | 14.69329071 | 0.049668286 | 3.04208925 | 0.04967858 | 5.924714 | 0.04830949 | 2.899761
Asiga DentaGuide | Rigid | Autoclave | 1 | 1 | 11.41300011 | 0.247701013 | 14.97701645 | 0.050141905 | 3.1008315 | 0.05014191 | 6.03912 | 0.04876004 | 2.955755
Asiga DentaGuide | Rigid | Autoclave | 1 | 1 | 11.51299953 | 0.249888108 | 15.24395943 | 0.050584637 | 3.15609925 | 0.05058464 | 6.146758 | 0.04919057 | 3.008437
Asiga DentaGuide | Rigid | Autoclave | 1 | 1 | 11.61299992 | 0.251973484 | 15.50494194 | 0.051006779 | 3.210133 | 0.05100678 | 6.251993 | 0.04960108 | 3.059942
Asiga DentaGuide | Rigid | Autoclave | 1 | 1 | 11.7130003 | 0.254109706 | 15.77145863 | 0.051439211 | 3.26531225 | 0.05143921 | 6.359459125 | 0.0500216 | 3.11254
Asiga DentaGuide | Rigid | Autoclave | 1 | 1 | 11.81299973 | 0.256195082 | 16.0220871 | 0.051851053 | 3.31720225 | 0.05186135 | 6.460519 | 0.0504321 | 3.162002
Asiga DentaGuide | Rigid | Autoclave | 1 | 1 | 11.91300011 | 0.25828043 | 16.28865051 | 0.052273195 | 3.3723915 | 0.05228349 | 6.568004 | 0.0508426 | 3.214609
Asiga DentaGuide | Rigid | Autoclave | 1 | 1 | 12.01299953 | 0.26041668 | 16.5649395 | 0.052715927 | 3.429594 | 0.05271593 | 6.679411 | 0.05126313 | 3.269136
Asiga DentaGuide | Rigid | Autoclave | 1 | 1 | 12.11299992 | 0.262603775 | 16.85317039 | 0.053148359 | 3.48926925 | 0.05315866 | 6.795633 | 0.05169366 | 3.326019
Asiga DentaGuide | Rigid | Autoclave | 1 | 1 | 12.2130003 | 0.264841714 | 17.14715576 | 0.053601392 | 3.55013575 | 0.05361168 | 6.914176 | 0.0521342 | 3.384038
Asiga DentaGuide | Rigid | Autoclave | 1 | 1 | 12.31299973 | 0.267130526 | 17.4593277 | 0.054075006 | 3.61476775 | 0.05407501 | 7.040051 | 0.05258475 | 3.445646
Asiga DentaGuide | Rigid | Autoclave | 1 | 1 | 12.41300011 | 0.269521086 | 17.77198792 | 0.054548625 | 3.6795005 | 0.05455892 | 7.166124 | 0.05305533 | 3.50735
Asiga DentaGuide | Rigid | Autoclave | 1 | 1 | 12.51299953 | 0.271759054 | 18.09031105 | 0.055011954 | 3.745406 | 0.05501195 | 7.29448 | 0.05349588 | 3.570172
Asiga DentaGuide | Rigid | Autoclave | 1 | 1 | 12.61299992 | 0.273895275 | 18.38197708 | 0.055444386 | 3.80579225 | 0.05544439 | 7.412088 | 0.05391639 | 3.627733
Asiga DentaGuide | Rigid | Autoclave | 1 | 1 | 12.7130003 | 0.275980652 | 18.66447067 | 0.055866528 | 3.86427975 | 0.05586653 | 7.525996 | 0.0543269 | 3.683484
Asiga DentaGuide | Rigid | Autoclave | 1 | 1 | 12.81299973 | 0.277964282 | 18.91369629 | 0.056257773 | 3.91587925 | 0.05626807 | 7.62649 | 0.05471738 | 3.732669
Asiga DentaGuide | Rigid | Autoclave | 1 | 1 | 12.91300011 | 0.279998785 | 19.18780899 | 0.056679916 | 3.97263125 | 0.05667992 | 7.73702 | 0.05511787 | 3.786766
Asiga DentaGuide | Rigid | Autoclave | 1 | 1 | 13.01299953 | 0.282084162 | 19.47090149 | 0.057091758 | 4.0312425 | 0.05710206 | 7.85117 | 0.05552838 | 3.842635
Asiga DentaGuide | Rigid | Autoclave | 1 | 1 | 13.11299992 | 0.28416951 | 19.75694656 | 0.057524193 | 4.09046525 | 0.05752419 | 7.966511 | 0.05593888 | 3.899087
Asiga DentaGuide | Rigid | Autoclave | 1 | 1 | 13.2130003 | 0.286356604 | 20.05406761 | 0.057956632 | 4.15198075 | 0.05796692 | 8.086318 | 0.05636941 | 3.957725
Asiga DentaGuide | Rigid | Autoclave | 1 | 1 | 13.31299973 | 0.288645446 | 20.38385391 | 0.058419954 | 4.2202595 | 0.05843025 | 8.219296 | 0.05681997 | 4.022809
Asiga DentaGuide | Rigid | Autoclave | 1 | 1 | 13.41300011 | 0.291035976 | 20.7293663 | 0.058903866 | 4.2917945 | 0.05891417 | 8.358615 | 0.05729055 | 4.090997
Asiga DentaGuide | Rigid | Autoclave | 1 | 1 | 13.51299953 | 0.293375662 | 21.07367325 | 0.059377488 | 4.3630795 | 0.05938779 | 8.497449 | 0.05775111 | 4.158947
Asiga DentaGuide | Rigid | Autoclave | 1 | 1 | 13.61299992 | 0.295613601 | 21.40127563 | 0.05984081 | 4.430906 | 0.05984081 | 8.629546625 | 0.05819165 | 4.2236
Asiga DentaGuide | Rigid | Autoclave | 1 | 1 | 13.7130003 | 0.297698978 | 21.7087574 | 0.060262952 | 4.4945665 | 0.06026295 | 8.753531 | 0.05860216 | 4.284282
Asiga DentaGuide | Rigid | Autoclave | 1 | 1 | 13.81299973 | 0.299835199 | 22.00461197 | 0.060695384 | 4.5558205 | 0.06069538 | 8.872827 | 0.05902268 | 4.34267
Asiga DentaGuide | Rigid | Autoclave | 1 | 1 | 13.91300011 | 0.301869732 | 22.30148888 | 0.061107233 | 4.6172855 | 0.06110723 | 8.992536 | 0.05942318 | 4.401259
Asiga DentaGuide | Rigid | Autoclave | 1 | 1 | 14.01299953 | 0.303955079 | 22.59256744 | 0.061519075 | 4.67755 | 0.06152937 | 9.109906 | 0.05983368 | 4.458704
Asiga DentaGuide | Rigid | Autoclave | 1 | 1 | 14.11299992 | 0.30609133 | 22.89975929 | 0.061961807 | 4.741151 | 0.06196181 | 9.233774 | 0.0602542 | 4.51933
Asiga DentaGuide | Rigid | Autoclave | 1 | 1 | 14.2130003 | 0.308227551 | 23.22075081 | 0.062383942 | 4.807609 | 0.06239424 | 9.363206 | 0.06067471 | 4.582678
Asiga DentaGuide | Rigid | Autoclave | 1 | 1 | 14.31299973 | 0.31046549 | 23.54634857 | 0.062836975 | 4.8750205 | 0.06284727 | 9.494495 | 0.06111525 | 4.646936
Asiga DentaGuide | Rigid | Autoclave | 1 | 1 | 14.41300011 | 0.312805176 | 23.89698792 | 0.063320883 | 4.9476165 | 0.06332089 | 9.635882 | 0.06157582 | 4.716135
Asiga DentaGuide | Rigid | Autoclave | 1 | 1 | 14.51299953 | 0.315144862 | 24.24181747 | 0.063784212 | 5.01901 | 0.06379451 | 9.774926 | 0.06203639 | 4.784188
Asiga DentaGuide | Rigid | Autoclave | 1 | 1 | 14.61299992 | 0.31738283 | 24.58956718 | 0.064247534 | 5.0910075 | 0.06424754 | 9.915148 | 0.06247694 | 4.852818
Asiga DentaGuide | Rigid | Autoclave | 1 | 1 | 14.7130003 | 0.319417333 | 24.88920975 | 0.064659379 | 5.1530455 | 0.06465938 | 10.03597 | 0.06287743 | 4.911953
Asiga DentaGuide | Rigid | Autoclave | 1 | 1 | 14.81299973 | 0.321553554 | 25.18732071 | 0.065081514 | 5.214766 | 0.06509181 | 10.15618 | 0.06329794 | 4.970786
Asiga DentaGuide | Rigid | Autoclave | 1 | 1 | 14.91300011 | 0.32348634 | 25.47321129 | 0.065483063 | 5.273957 | 0.06548306 | 10.27146 | 0.06367841 | 5.027207
Asiga DentaGuide | Rigid | Autoclave | 1 | 1 | 15.01299953 | 0.325571717 | 25.77190399 | 0.065905206 | 5.335798 | 0.06590521 | 10.3919 | 0.06408892 | 5.086155
Asiga DentaGuide | Rigid | Autoclave | 1 | 1 | 15.11299992 | 0.32760622 | 26.07569885 | 0.066317052 | 5.3986955 | 0.06631705 | 10.51439 | 0.06448941 | 5.14611
Asiga DentaGuide | Rigid | Autoclave | 1 | 1 | 15.2130003 | 0.329793314 | 26.39168167 | 0.066749483 | 5.4641165 | 0.06675978 | 10.64181 | 0.06491994 | 5.20847
Asiga DentaGuide | Rigid | Autoclave | 1 | 1 | 15.31299973 | 0.331980409 | 26.72393417 | 0.067202508 | 5.5329055 | 0.06720251 | 10.77578 | 0.06535047 | 5.274041
Asiga DentaGuide | Rigid | Autoclave | 1 | 1 | 15.41300011 | 0.334269222 | 27.07483673 | 0.067655534 | 5.6055565 | 0.06766583 | 10.91727 | 0.06580103 | 5.343292
Asiga DentaGuide | Rigid | Autoclave | 1 | 1 | 15.51299953 | 0.336608908 | 27.44894981 | 0.06812916 | 5.6830125 | 0.06813946 | 11.06812 | 0.0662616 | 5.417125
Asiga DentaGuide | Rigid | Autoclave | 1 | 1 | 15.61299992 | 0.33889772 | 27.80324173 | 0.068602778 | 5.7563645 | 0.06860278 | 11.21098 | 0.06671215 | 5.487045
Asiga DentaGuide | Rigid | Autoclave | 1 | 1 | 15.7130003 | 0.341186533 | 28.16040802 | 0.069055803 | 5.830312 | 0.0690661 | 11.355 | 0.0671627 | 5.557533
Asiga DentaGuide | Rigid | Autoclave | 1 | 1 | 15.81299973 | 0.343322754 | 28.49118233 | 0.069488242 | 5.8987955 | 0.06949853 | 11.48838 | 0.06758322 | 5.622812
Asiga DentaGuide | Rigid | Autoclave | 1 | 1 | 15.91300011 | 0.345408131 | 28.8126297 | 0.069920674 | 5.965348 | 0.06992067 | 11.618 | 0.06799373 | 5.686251
Asiga DentaGuide | Rigid | Autoclave | 1 | 1 | 16.01300049 | 0.347493507 | 29.13788414 | 0.070342816 | 6.032688 | 0.07034282 | 11.74915 | 0.06840423 | 5.75044
Asiga DentaGuide | Rigid | Autoclave | 1 | 1 | 16.11300087 | 0.349578855 | 29.46006966 | 0.070764951 | 6.0993935 | 0.07076495 | 11.87906 | 0.06881474 | 5.814025
Asiga DentaGuide | Rigid | Autoclave | 1 | 1 | 16.21299934 | 0.35176595 | 29.80563545 | 0.071197391 | 6.170939 | 0.07120768 | 12.0184 | 0.06924527 | 5.882223
Asiga DentaGuide | Rigid | Autoclave | 1 | 1 | 16.31299973 | 0.353851327 | 30.13288689 | 0.071629822 | 6.238693 | 0.07162982 | 12.15036 | 0.06965577 | 5.946807
Asiga DentaGuide | Rigid | Autoclave | 1 | 1 | 16.41300011 | 0.356038421 | 30.48153305 | 0.072072558 | 6.3108765 | 0.07207255 | 12.29094 | 0.0700863 | 6.015613
Asiga DentaGuide | Rigid | Autoclave | 1 | 1 | 16.51300049 | 0.358327234 | 30.83438873 | 0.072525583 | 6.3839315 | 0.07253588 | 12.43322 | 0.07053686 | 6.08525
Asiga DentaGuide | Rigid | Autoclave | 1 | 1 | 16.61300087 | 0.360616046 | 31.19558334 | 0.072988905 | 6.458713 | 0.0729992 | 12.57886425 | 0.07098741 | 6.156533
Asiga DentaGuide | Rigid | Autoclave | 1 | 1 | 16.71299934 | 0.362904888 | 31.56200981 | 0.073452227 | 6.5345775 | 0.07346253 | 12.72662 | 0.07143797 | 6.228848
Asiga DentaGuide | Rigid | Autoclave | 1 | 1 | 16.81299973 | 0.365041109 | 31.90911102 | 0.073894963 | 6.606441 | 0.07389496 | 12.86658 | 0.07185849 | 6.29735
Asiga DentaGuide | Rigid | Autoclave | 1 | 1 | 16.91300011 | 0.36717733 | 32.22893524 | 0.074317105 | 6.6726575 | 0.07432739 | 12.99554 | 0.072279 | 6.360468
Asiga DentaGuide | Rigid | Autoclave | 1 | 1 | 17.01300049 | 0.36931358 | 32.56261063 | 0.074749537 | 6.7417415 | 0.07475983 | 13.13008 | 0.07269952 | 6.426319
Asiga DentaGuide | Rigid | Autoclave | 1 | 1 | 17.11300087 | 0.371348084 | 32.87595749 | 0.075161375 | 6.8066165 | 0.07517168 | 13.25643 | 0.07310002 | 6.488159
Asiga DentaGuide | Rigid | Autoclave | 1 | 1 | 17.21299934 | 0.373433431 | 33.19575882 | 0.075583518 | 6.872828 | 0.07559381 | 13.38539 | 0.07351052 | 6.551273
Asiga DentaGuide | Rigid | Autoclave | 1 | 1 | 17.31299973 | 0.375518808 | 33.53437805 | 0.076005653 | 6.9429355 | 0.07601595 | 13.52193 | 0.07392103 | 6.6181
Asiga DentaGuide | Rigid | Autoclave | 1 | 1 | 17.41300011 | 0.377655029 | 33.87516022 | 0.076448388 | 7.0134905 | 0.07644839 | 13.65934 | 0.07434154 | 6.685355
Asiga DentaGuide | Rigid | Autoclave | 1 | 1 | 17.51300049 | 0.37979128 | 34.21129227 | 0.076880828 | 7.0830835 | 0.07688083 | 13.79488 | 0.07476206 | 6.751691
Asiga DentaGuide | Rigid | Autoclave | 1 | 1 | 17.61300087 | 0.382080092 | 34.57758713 | 0.077344149 | 7.1589205 | 0.07734415 | 13.94258 | 0.07521262 | 6.823981
Asiga DentaGuide | Rigid | Autoclave | 1 | 1 | 17.71299934 | 0.384368905 | 34.95610046 | 0.077807471 | 7.237288 | 0.07780747 | 14.0952 | 0.07566317 | 6.898681
Asiga DentaGuide | Rigid | Autoclave | 1 | 1 | 17.81299973 | 0.386657717 | 35.30254364 | 0.078260504 | 7.309015 | 0.07827079 | 14.2349 | 0.07611372 | 6.967053
Asiga DentaGuide | Rigid | Autoclave | 1 | 1 | 17.91300011 | 0.388793967 | 35.65792465 | 0.078692935 | 7.382593 | 0.07870323 | 14.3782 | 0.07653425 | 7.037188
Asiga DentaGuide | Rigid | Autoclave | 1 | 1 | 18.01300049 | 0.390981062 | 36.01382828 | 0.079135664 | 7.456279 | 0.07914596 | 14.5217 | 0.07696478 | 7.107427
Asiga DentaGuide | Rigid | Autoclave | 1 | 1 | 18.11300087 | 0.39306641 | 36.34702682 | 0.079568096 | 7.5252645 | 0.0795681 | 14.65606 | 0.07737528 | 7.173184
Asiga DentaGuide | Rigid | Autoclave | 1 | 1 | 18.21299934 | 0.395151787 | 36.6824379 | 0.079979941 | 7.5947075 | 0.07999024 | 14.79131 | 0.07778578 | 7.239379
Asiga DentaGuide | Rigid | Autoclave | 1 | 1 | 18.31299973 | 0.397237163 | 37.01320648 | 0.080402084 | 7.6631895 | 0.08041238 | 14.92468 | 0.07819629 | 7.304657
Asiga DentaGuide | Rigid | Autoclave | 1 | 1 | 18.41300011 | 0.399271667 | 37.34185028 | 0.080824226 | 7.731232 | 0.08082422 | 15.0572 | 0.07859678 | 7.369515
Asiga DentaGuide | Rigid | Autoclave | 1 | 1 | 18.51300049 | 0.401458761 | 37.69347763 | 0.081266955 | 7.8040325 | 0.08126696 | 15.19898 | 0.07902732 | 7.43891
Asiga DentaGuide | Rigid | Autoclave | 1 | 1 | 18.61300087 | 0.403747574 | 38.06165314 | 0.081730276 | 7.8802595 | 0.08173028 | 15.34744 | 0.07947787 | 7.51157
Asiga DentaGuide | Rigid | Autoclave | 1 | 1 | 18.71299934 | 0.406036386 | 38.43297195 | 0.082183301 | 7.957137 | 0.0821936 | 15.49717 | 0.07992842 | 7.584851
Asiga DentaGuide | Rigid | Autoclave | 1 | 1 | 18.81299973 | 0.408376072 | 38.81562042 | 0.08265692 | 8.0363605 | 0.08266722 | 15.65146 | 0.08038899 | 7.660368
Asiga DentaGuide | Rigid | Autoclave | 1 | 1 | 18.91300011 | 0.410563167 | 39.18299484 | 0.083109953 | 8.1124215 | 0.08310995 | 15.79959 | 0.08081952 | 7.73287
Asiga DentaGuide | Rigid | Autoclave | 1 | 1 | 19.01300049 | 0.412750262 | 39.51872635 | 0.083542384 | 8.181931 | 0.08355268 | 15.93497 | 0.08125005 | 7.799128
Asiga DentaGuide | Rigid | Autoclave | 1 | 1 | 19.11300087 | 0.414835609 | 39.85974121 | 0.083974823 | 8.2525345 | 0.08397482 | 16.07248 | 0.08166055 | 7.866428
Asiga DentaGuide | Rigid | Autoclave | 1 | 1 | 19.21299934 | 0.41697186 | 40.20011902 | 0.084396958 | 8.323006 | 0.08440726 | 16.20973 | 0.08208107 | 7.933602
Asiga DentaGuide | Rigid | Autoclave | 1 | 1 | 19.31299973 | 0.419006363 | 40.52599716 | 0.084819101 | 8.390476 | 0.0848191 | 16.34113 | 0.08248157 | 7.997915
Asiga DentaGuide | Rigid | Autoclave | 1 | 1 | 19.41300011 | 0.421040866 | 40.84117508 | 0.085230947 | 8.45573 | 0.08523094 | 16.46822 | 0.08288206 | 8.060117
Asiga DentaGuide | Rigid | Autoclave | 1 | 1 | 19.51300049 | 0.423126243 | 41.17000198 | 0.085653089 | 8.52381 | 0.08565309 | 16.60080725 | 0.08329257 | 8.125011
Asiga DentaGuide | Rigid | Autoclave | 1 | 1 | 19.61300087 | 0.425313337 | 41.53050613 | 0.086095817 | 8.598448 | 0.08609582 | 16.74617 | 0.0837231 | 8.196158
Asiga DentaGuide | Rigid | Autoclave | 1 | 1 | 19.71299934 | 0.42760215 | 41.89685059 | 0.086559139 | 8.674296 | 0.08655914 | 16.89389 | 0.08417365 | 8.268457
Asiga DentaGuide | Rigid | Autoclave | 1 | 1 | 19.81299973 | 0.429890963 | 42.25540543 | 0.087022461 | 8.748531 | 0.08702246 | 17.03847 | 0.08462421 | 8.339219
Asiga DentaGuide | Rigid | Autoclave | 1 | 1 | 19.91300011 | 0.432281493 | 42.64483643 | 0.08749608 | 8.829159 | 0.08750638 | 17.1955 | 0.08509478 | 8.416074
Asiga DentaGuide | Rigid | Autoclave | 1 | 1 | 20.01300049 | 0.43436687 | 43.0029068 | 0.087928519 | 8.903293 | 0.08792852 | 17.33988 | 0.08550529 | 8.48674
Asiga DentaGuide | Rigid | Autoclave | 1 | 1 | 20.11300087 | 0.436553964 | 43.34947586 | 0.088371247 | 8.975047 | 0.08837125 | 17.47963 | 0.08593582 | 8.555137
Asiga DentaGuide | Rigid | Autoclave | 1 | 1 | 20.21299934 | 0.438690186 | 43.6962204 | 0.088793389 | 9.046837 | 0.08880368 | 17.61944 | 0.08635634 | 8.623568
Asiga DentaGuide | Rigid | Autoclave | 1 | 1 | 20.31299973 | 0.440673844 | 44.02077103 | 0.089205235 | 9.114031 | 0.08920523 | 17.75031 | 0.08674682 | 8.687618
Asiga DentaGuide | Rigid | Autoclave | 1 | 1 | 20.41300011 | 0.442810066 | 44.35945511 | 0.089637667 | 9.184152 | 0.08963767 | 17.88688 | 0.08716734 | 8.754459
Asiga DentaGuide | Rigid | Autoclave | 1 | 1 | 20.51300049 | 0.444895442 | 44.70528793 | 0.090059809 | 9.255753 | 0.09005981 | 18.02633 | 0.08757784 | 8.82271
Asiga DentaGuide | Rigid | Autoclave | 1 | 1 | 20.61300087 | 0.447082537 | 45.07504654 | 0.090502538 | 9.332308 | 0.09050254 | 18.17542 | 0.08800837 | 8.895683
Asiga DentaGuide | Rigid | Autoclave | 1 | 1 | 20.71299934 | 0.449320476 | 45.43190384 | 0.090955563 | 9.406191 | 0.09095556 | 18.31932 | 0.08844891 | 8.966109
Asiga DentaGuide | Rigid | Autoclave | 1 | 1 | 20.81299973 | 0.451660162 | 45.82258987 | 0.091418892 | 9.487079 | 0.09142918 | 18.47685 | 0.08890948 | 9.043212
Asiga DentaGuide | Rigid | Autoclave | 1 | 1 | 20.91300011 | 0.45389813 | 46.21067047 | 0.091882214 | 9.567427 | 0.09188221 | 18.63333 | 0.08935003 | 9.119801
Asiga DentaGuide | Rigid | Autoclave | 1 | 1 | 21.01300049 | 0.456136069 | 46.58168793 | 0.092335239 | 9.644242 | 0.09233524 | 18.78294 | 0.08979056 | 9.193022
Asiga DentaGuide | Rigid | Autoclave | 1 | 1 | 21.11300087 | 0.45827232 | 46.93629837 | 0.092767678 | 9.71766 | 0.09276768 | 18.92593 | 0.09021109 | 9.263006
Asiga DentaGuide | Rigid | Autoclave | 1 | 1 | 21.21299934 | 0.460357667 | 47.28052139 | 0.093189813 | 9.788928 | 0.09318981 | 19.06473 | 0.09062159 | 9.330939
Asiga DentaGuide | Rigid | Autoclave | 1 | 1 | 21.31299973 | 0.462544762 | 47.63470459 | 0.093622252 | 9.862258 | 0.09363254 | 19.20754 | 0.09105212 | 9.400838
Asiga DentaGuide | Rigid | Autoclave | 1 | 1 | 21.41300011 | 0.464579265 | 47.97083664 | 0.094044387 | 9.93185 | 0.09404439 | 19.34308 | 0.09145261 | 9.467175
Asiga DentaGuide | Rigid | Autoclave | 1 | 1 | 21.43099976 | 0.464986166 | 48.03471375 | 0.094116464 | 9.945075 | 0.09412675 | 19.36884 | 0.09153271 | 9.479781
Asiga DentaGuide | Rigid | Autoclave | 1 | 2 | 0.115999997 | -0.000152588 | -0.012751134 | -3.1e-05 | -0.002684449 | -3.095091e-05 | -0.005183388 | -3.003701e-05 | -0.002516471
Asiga DentaGuide | Rigid | Autoclave | 1 | 2 | 0.216000006 | 0.000152588 | -0.004927078 | 3.1e-05 | -0.00103728 | 3.095091e-05 | -0.002002877 | 3.003701e-05 | -0.0009723722
Asiga DentaGuide | Rigid | Autoclave | 1 | 2 | 0.316000015 | 0.002543132 | 0.20239982 | 0.000505531 | 0.042610488 | 0.0005158483 | 0.08227635 | 0.0005006165 | 0.03994415
Asiga DentaGuide | Rigid | Autoclave | 1 | 2 | 0.416000009 | 0.007476807 | 0.968944788 | 0.001506277 | 0.203988375 | 0.001516594 | 0.39388 | 0.001471812 | 0.1912239
Asiga DentaGuide | Rigid | Autoclave | 1 | 2 | 0.515999973 | 0.010782878 | 1.455448866 | 0.002176879 | 0.306410281 | 0.002187196 | 0.5916459 | 0.002122614 | 0.2872368
Asiga DentaGuide | Rigid | Autoclave | 1 | 2 | 0.615999997 | 0.013275147 | 1.800834894 | 0.002682411 | 0.379123125 | 0.002692728 | 0.7320467 | 0.002613218 | 0.3553996
Asiga DentaGuide | Rigid | Autoclave | 1 | 2 | 0.716000021 | 0.015462239 | 2.062537193 | 0.003136357 | 0.434218344 | 0.003136357 | 0.8384298 | 0.003043748 | 0.4070473
Asiga DentaGuide | Rigid | Autoclave | 1 | 2 | 0.815999985 | 0.017649334 | 2.308058262 | 0.003579987 | 0.485907 | 0.003579987 | 0.9382351 | 0.003474278 | 0.4555016
Asiga DentaGuide | Rigid | Autoclave | 1 | 2 | 0.916000009 | 0.019785564 | 2.556114197 | 0.004002982 | 0.538129313 | 0.004013299 | 1.039071 | 0.003894796 | 0.5044561
Asiga DentaGuide | Rigid | Autoclave | 1 | 2 | 1.016000032 | 0.021870932 | 2.819303036 | 0.004436295 | 0.5935375 | 0.004436295 | 1.146058 | 0.004305302 | 0.5563971
Asiga DentaGuide | Rigid | Autoclave | 1 | 2 | 1.116000056 | 0.024058025 | 3.088238001 | 0.004879924 | 0.650155375 | 0.004879924 | 1.255381 | 0.004735832 | 0.6094721
Asiga DentaGuide | Rigid | Autoclave | 1 | 2 | 1.215999961 | 0.02629598 | 3.39076519 | 0.005323553 | 0.713845313 | 0.00533387 | 1.37836 | 0.005176374 | 0.6691767
Asiga DentaGuide | Rigid | Autoclave | 1 | 2 | 1.315999985 | 0.028533936 | 3.689402103 | 0.005787816 | 0.77671625 | 0.005787817 | 1.499757 | 0.005616917 | 0.7281135
Asiga DentaGuide | Rigid | Autoclave | 1 | 2 | 1.416000009 | 0.030873616 | 3.999181747 | 0.00625208 | 0.841933 | 0.006262397 | 1.625684 | 0.006077483 | 0.7892494
Asiga DentaGuide | Rigid | Autoclave | 1 | 2 | 1.516000032 | 0.033162436 | 4.275340557 | 0.006716344 | 0.900071688 | 0.00672666 | 1.737943 | 0.006528039 | 0.84375
Asiga DentaGuide | Rigid | Autoclave | 1 | 2 | 1.616000056 | 0.035349531 | 4.527779579 | 0.007159973 | 0.95321675 | 0.00717029 | 1.840561 | 0.006958569 | 0.8935696
Asiga DentaGuide | Rigid | Autoclave | 1 | 2 | 1.715999961 | 0.037333171 | 4.785981655 | 0.007572651 | 1.007575063 | 0.007572651 | 1.945521 | 0.007349049 | 0.9445265
Asiga DentaGuide | Rigid | Autoclave | 1 | 2 | 1.815999985 | 0.039469403 | 5.022993565 | 0.008005965 | 1.057472375 | 0.008005964 | 2.041867 | 0.007769568 | 0.9913014
Asiga DentaGuide | Rigid | Autoclave | 1 | 2 | 1.916000009 | 0.041554769 | 5.254667759 | 0.008418642 | 1.106245875 | 0.008428959 | 2.136044 | 0.008180073 | 1.037023
Asiga DentaGuide | Rigid | Autoclave | 1 | 2 | 2.016000032 | 0.043640139 | 5.50861454 | 0.008841638 | 1.159708375 | 0.008851955 | 2.239274 | 0.008590579 | 1.08714
Asiga DentaGuide | Rigid | Autoclave | 1 | 2 | 2.115999937 | 0.045674642 | 5.782074928 | 0.009254316 | 1.217278875 | 0.009264633 | 2.350437 | 0.008991071 | 1.141108
Asiga DentaGuide | Rigid | Autoclave | 1 | 2 | 2.21600008 | 0.047810874 | 6.087493896 | 0.009697946 | 1.281577625 | 0.009697946 | 2.474591 | 0.009411589 | 1.201383
Asiga DentaGuide | Rigid | Autoclave | 1 | 2 | 2.315999985 | 0.050048828 | 6.404740334 | 0.010151892 | 1.348366375 | 0.01015189 | 2.603553 | 0.009852131 | 1.263993
Asiga DentaGuide | Rigid | Autoclave | 1 | 2 | 2.415999889 | 0.052235922 | 6.698316574 | 0.010595522 | 1.410171875 | 0.01059552 | 2.722893 | 0.01028266 | 1.321931
Asiga DentaGuide | Rigid | Autoclave | 1 | 2 | 2.516000032 | 0.054524742 | 6.998239994 | 0.011059785 | 1.473313625 | 0.01105979 | 2.844813 | 0.01073322 | 1.381122
Asiga DentaGuide | Rigid | Autoclave | 1 | 2 | 2.615999937 | 0.056762696 | 7.286284924 | 0.011513731 | 1.53395475 | 0.01151373 | 2.961904 | 0.01117376 | 1.437968
Asiga DentaGuide | Rigid | Autoclave | 1 | 2 | 2.71600008 | 0.05894979 | 7.562296867 | 0.011947044 | 1.5920625 | 0.01195736 | 3.074104 | 0.01160429 | 1.49244
Asiga DentaGuide | Rigid | Autoclave | 1 | 2 | 2.815999985 | 0.061035156 | 7.830708981 | 0.01237004 | 1.64857025 | 0.01238036 | 3.183215 | 0.01201479 | 1.545412
Asiga DentaGuide | Rigid | Autoclave | 1 | 2 | 2.915999889 | 0.063171392 | 8.109360695 | 0.01281367 | 1.707233875 | 0.01281367 | 3.296488 | 0.01243531 | 1.600404
Asiga DentaGuide | Rigid | Autoclave | 1 | 2 | 3.016000032 | 0.065256754 | 8.377576828 | 0.013236664 | 1.763700375 | 0.01323666 | 3.405519 | 0.01284582 | 1.653337
Asiga DentaGuide | Rigid | Autoclave | 1 | 2 | 3.115999937 | 0.067342124 | 8.653655052 | 0.01365966 | 1.821822125 | 0.01365966 | 3.517746 | 0.01325632 | 1.707822
Asiga DentaGuide | Rigid | Autoclave | 1 | 2 | 3.21600008 | 0.069478352 | 8.941488266 | 0.014092972 | 1.882418625 | 0.01409297 | 3.634751 | 0.01367684 | 1.764627
Asiga DentaGuide | Rigid | Autoclave | 1 | 2 | 3.315999985 | 0.071614588 | 9.225532532 | 0.014526285 | 1.942217375 | 0.01452629 | 3.750216 | 0.01409736 | 1.820684
Asiga DentaGuide | Rigid | Autoclave | 1 | 2 | 3.415999889 | 0.073852541 | 9.535088539 | 0.014980231 | 2.007387 | 0.01498023 | 3.876052 | 0.0145379 | 1.881776
Asiga DentaGuide | Rigid | Autoclave | 1 | 2 | 3.516000032 | 0.076141361 | 9.852864265 | 0.015434178 | 2.07428725 | 0.0154445 | 4.005229 | 0.01498846 | 1.944489
Asiga DentaGuide | Rigid | Autoclave | 1 | 2 | 3.615999937 | 0.07848104 | 10.17164612 | 0.015908759 | 2.14139925 | 0.01591908 | 4.134815 | 0.01544902 | 2.007402
Asiga DentaGuide | Rigid | Autoclave | 1 | 2 | 3.71600008 | 0.080668135 | 10.48026752 | 0.016352387 | 2.206372 | 0.0163627 | 4.260271 | 0.01587955 | 2.068309
Asiga DentaGuide | Rigid | Autoclave | 1 | 2 | 3.815999985 | 0.082855229 | 10.78593636 | 0.016806334 | 2.2707235 | 0.01680633 | 4.384527 | 0.01631008 | 2.128634
Asiga DentaGuide | Rigid | Autoclave | 1 | 2 | 3.915999889 | 0.084991458 | 11.06996918 | 0.017239647 | 2.33051975 | 0.01723965 | 4.499987 | 0.0167306 | 2.184688
Asiga DentaGuide | Rigid | Autoclave | 1 | 2 | 4.015999794 | 0.087025961 | 11.35694027 | 0.017652325 | 2.39093475 | 0.01765232 | 4.616642 | 0.01713109 | 2.241323
Asiga DentaGuide | Rigid | Autoclave | 1 | 2 | 4.116000175 | 0.08911133 | 11.63728809 | 0.018075321 | 2.4499555 | 0.01807532 | 4.730605 | 0.0175416 | 2.29665
Asiga DentaGuide | Rigid | Autoclave | 1 | 2 | 4.21600008 | 0.091145834 | 11.92616177 | 0.018487999 | 2.510771 | 0.018488 | 4.848033 | 0.01794209 | 2.35366
Asiga DentaGuide | Rigid | Autoclave | 1 | 2 | 4.315999985 | 0.093231203 | 12.2242527 | 0.018910995 | 2.573527 | 0.01891099 | 4.969208 | 0.0183526 | 2.412489
Asiga DentaGuide | Rigid | Autoclave | 1 | 2 | 4.415999889 | 0.095418298 | 12.53059196 | 0.019354625 | 2.63801925 | 0.01935462 | 5.093737 | 0.01878313 | 2.472946
Asiga DentaGuide | Rigid | Autoclave | 1 | 2 | 4.515999794 | 0.097757977 | 12.86365414 | 0.019818887 | 2.70813775 | 0.0198292 | 5.229128 | 0.0192437 | 2.538677
Asiga DentaGuide | Rigid | Autoclave | 1 | 2 | 4.616000175 | 0.100148522 | 13.22086334 | 0.020303784 | 2.78333975 | 0.0203141 | 5.374335 | 0.01971428 | 2.609173
Asiga DentaGuide | Rigid | Autoclave | 1 | 2 | 4.71600008 | 0.1024882 | 13.57578373 | 0.020778365 | 2.85805975 | 0.02078868 | 5.518611 | 0.02017484 | 2.679218
Asiga DentaGuide | Rigid | Autoclave | 1 | 2 | 4.815999985 | 0.104624436 | 13.87953091 | 0.021221995 | 2.9220065 | 0.021222 | 5.642086 | 0.02059536 | 2.739163
Asiga DentaGuide | Rigid | Autoclave | 1 | 2 | 4.915999889 | 0.106760664 | 14.17430496 | 0.021644989 | 2.98406425 | 0.02165531 | 5.761913 | 0.02101588 | 2.797338
Asiga DentaGuide | Rigid | Autoclave | 1 | 2 | 5.015999794 | 0.108947759 | 14.48867702 | 0.022088619 | 3.05024775 | 0.02209894 | 5.889706 | 0.02144641 | 2.85938
Asiga DentaGuide | Rigid | Autoclave | 1 | 2 | 5.116000175 | 0.111083988 | 14.81115437 | 0.022532249 | 3.11813775 | 0.02253225 | 6.020794 | 0.02186693 | 2.923021
Asiga DentaGuide | Rigid | Autoclave | 1 | 2 | 5.21600008 | 0.113118491 | 15.14573574 | 0.022944927 | 3.188576 | 0.02294493 | 6.156803 | 0.02226742 | 2.989052
Asiga DentaGuide | Rigid | Autoclave | 1 | 2 | 5.315999985 | 0.115305585 | 15.43912315 | 0.02337824 | 3.25034175 | 0.02338856 | 6.276066 | 0.02269795 | 3.046953
Asiga DentaGuide | Rigid | Autoclave | 1 | 2 | 5.415999889 | 0.117441814 | 15.73104858 | 0.023811553 | 3.31179975 | 0.02382187 | 6.394735 | 0.02311847 | 3.104565
Asiga DentaGuide | Rigid | Autoclave | 1 | 2 | 5.515999794 | 0.119628909 | 16.06043434 | 0.024265498 | 3.381144 | 0.0242655 | 6.528632 | 0.023549 | 3.16957
Asiga DentaGuide | Rigid | Autoclave | 1 | 2 | 5.616000175 | 0.121917728 | 16.40494537 | 0.024719445 | 3.45367275 | 0.02472976 | 6.668677 | 0.02399955 | 3.23756
Asiga DentaGuide | Rigid | Autoclave | 1 | 2 | 5.71600008 | 0.124053957 | 16.72375298 | 0.025163075 | 3.52079 | 0.02516307 | 6.798274 | 0.02442007 | 3.300478
Asiga DentaGuide | Rigid | Autoclave | 1 | 2 | 5.815999985 | 0.126342784 | 17.08862305 | 0.02561702 | 3.59760475 | 0.02562734 | 6.946595 | 0.02487063 | 3.372486
Asiga DentaGuide | Rigid | Autoclave | 1 | 2 | 5.915999889 | 0.128479005 | 17.4191494 | 0.026050335 | 3.66718925 | 0.02606065 | 7.080955 | 0.02529114 | 3.437716
Asiga DentaGuide | Rigid | Autoclave | 1 | 2 | 6.015999794 | 0.130615241 | 17.74089622 | 0.026493963 | 3.7349255 | 0.02649396 | 7.211746 | 0.02571166 | 3.501214
Asiga DentaGuide | Rigid | Autoclave | 1 | 2 | 6.116000175 | 0.132700603 | 18.04134941 | 0.026906641 | 3.79817875 | 0.02691696 | 7.333882 | 0.02612217 | 3.560509
Asiga DentaGuide | Rigid | Autoclave | 1 | 2 | 6.21600008 | 0.13478598 | 18.34449577 | 0.027339956 | 3.861999 | 0.02733996 | 7.457112 | 0.02653267 | 3.620336
Asiga DentaGuide | Rigid | Autoclave | 1 | 2 | 6.315999985 | 0.136820483 | 18.6465435 | 0.027752634 | 3.925588 | 0.02775263 | 7.579896 | 0.02693317 | 3.679946
Asiga DentaGuide | Rigid | Autoclave | 1 | 2 | 6.415999889 | 0.138956704 | 18.96717262 | 0.028175628 | 3.993089 | 0.02818594 | 7.710233 | 0.02735368 | 3.743223
Asiga DentaGuide | Rigid | Autoclave | 1 | 2 | 6.515999794 | 0.141143799 | 19.28599739 | 0.028629573 | 4.06021 | 0.02862957 | 7.839836 | 0.02778421 | 3.806144
Asiga DentaGuide | Rigid | Autoclave | 1 | 2 | 6.616000175 | 0.143330893 | 19.62733269 | 0.029073203 | 4.13207 | 0.0290732 | 7.978591 | 0.02821474 | 3.873507
Asiga DentaGuide | Rigid | Autoclave | 1 | 2 | 6.71600008 | 0.145619721 | 19.98311043 | 0.029537469 | 4.2069705 | 0.02953747 | 8.123216 | 0.0286653 | 3.943721
Asiga DentaGuide | Rigid | Autoclave | 1 | 2 | 6.815999985 | 0.148010251 | 20.3773632 | 0.030022364 | 4.289971 | 0.03002236 | 8.283481 | 0.02913588 | 4.021528
Asiga DentaGuide | Rigid | Autoclave | 1 | 2 | 6.915999889 | 0.150299078 | 20.74331093 | 0.030486628 | 4.367013 | 0.03048663 | 8.43224 | 0.02958643 | 4.093749
Asiga DentaGuide | Rigid | Autoclave | 1 | 2 | 7.015999794 | 0.152486173 | 21.07606697 | 0.030930258 | 4.4370665 | 0.03093026 | 8.567507 | 0.03001696 | 4.159419
Asiga DentaGuide | Rigid | Autoclave | 1 | 2 | 7.116000175 | 0.154622394 | 21.40640831 | 0.031353254 | 4.5066125 | 0.03136357 | 8.701792 | 0.03043748 | 4.224613
Asiga DentaGuide | Rigid | Autoclave | 1 | 2 | 7.21600008 | 0.156707771 | 21.7318325 | 0.031786565 | 4.5751225 | 0.03178657 | 8.834078 | 0.03084799 | 4.288836
Asiga DentaGuide | Rigid | Autoclave | 1 | 2 | 7.315999985 | 0.158742274 | 22.04897499 | 0.03218893 | 4.6418895 | 0.03219924 | 8.962998 | 0.03124848 | 4.351425
Asiga DentaGuide | Rigid | Autoclave | 1 | 2 | 7.415999889 | 0.160827636 | 22.37122917 | 0.032622237 | 4.7097325 | 0.03262224 | 9.093996 | 0.03165898 | 4.415023
Asiga DentaGuide | Rigid | Autoclave | 1 | 2 | 7.515999794 | 0.163014731 | 22.71820068 | 0.033055551 | 4.782779 | 0.03306587 | 9.235041 | 0.03208951 | 4.483498
Asiga DentaGuide | Rigid | Autoclave | 1 | 2 | 7.616000175 | 0.165150966 | 23.0645504 | 0.033499181 | 4.855695 | 0.03349918 | 9.375833 | 0.03251003 | 4.551852
Asiga DentaGuide | Rigid | Autoclave | 1 | 2 | 7.71600008 | 0.167439779 | 23.41254616 | 0.033953127 | 4.928957 | 0.03396344 | 9.517295 | 0.03296059 | 4.620529
Asiga DentaGuide | Rigid | Autoclave | 1 | 2 | 7.815999985 | 0.169728606 | 23.77721214 | 0.034417391 | 5.005729 | 0.03442771 | 9.665533 | 0.03341114 | 4.692497
Asiga DentaGuide | Rigid | Autoclave | 1 | 2 | 7.915999889 | 0.172068278 | 24.14551163 | 0.03489197 | 5.0832655 | 0.03490229 | 9.815249 | 0.03387171 | 4.765182
Asiga DentaGuide | Rigid | Autoclave | 1 | 2 | 8.015999794 | 0.174204513 | 24.48612213 | 0.035325285 | 5.154973 | 0.0353356 | 9.953708 | 0.03429223 | 4.832403
Asiga DentaGuide | Rigid | Autoclave | 1 | 2 | 8.116000175 | 0.176289876 | 24.82130051 | 0.035758596 | 5.225537 | 0.0357586 | 10.08996 | 0.03470273 | 4.898551
Asiga DentaGuide | Rigid | Autoclave | 1 | 2 | 8.215999603 | 0.178426111 | 25.15918541 | 0.036191911 | 5.2966705 | 0.03619191 | 10.22731 | 0.03512325 | 4.965233
Asiga DentaGuide | Rigid | Autoclave | 1 | 2 | 8.315999985 | 0.180460615 | 25.48176193 | 0.036604587 | 5.3645815 | 0.03660459 | 10.35844 | 0.03552374 | 5.028895
Asiga DentaGuide | Rigid | Autoclave | 1 | 2 | 8.416000366 | 0.182545991 | 25.80586243 | 0.037017263 | 5.432813 | 0.03702758 | 10.49019 | 0.03593425 | 5.092857
Asiga DentaGuide | Rigid | Autoclave | 1 | 2 | 8.515999794 | 0.184580495 | 26.13467979 | 0.037440263 | 5.502038 | 0.03744026 | 10.62385 | 0.03633474 | 5.15775
Asiga DentaGuide | Rigid | Autoclave | 1 | 2 | 8.616000175 | 0.186767589 | 26.4759655 | 0.037883893 | 5.5738875 | 0.03788389 | 10.76259 | 0.03676527 | 5.225104
Asiga DentaGuide | Rigid | Autoclave | 1 | 2 | 8.715999603 | 0.18890381 | 26.81704712 | 0.038317204 | 5.645694 | 0.0383172 | 10.90124 | 0.03718579 | 5.292417
Asiga DentaGuide | Rigid | Autoclave | 1 | 2 | 8.815999985 | 0.191192637 | 27.18169785 | 0.038781468 | 5.7224625 | 0.03878147 | 11.04947 | 0.03763635 | 5.364382
Asiga DentaGuide | Rigid | Autoclave | 1 | 2 | 8.916000366 | 0.193532309 | 27.55491638 | 0.039245728 | 5.801035 | 0.03925605 | 11.20119 | 0.03809691 | 5.438037
Asiga DentaGuide | Rigid | Autoclave | 1 | 2 | 9.015999794 | 0.195821136 | 27.93229103 | 0.039720312 | 5.8804825 | 0.03972031 | 11.35459 | 0.03854747 | 5.512513
Asiga DentaGuide | Rigid | Autoclave | 1 | 2 | 9.116000175 | 0.197957357 | 28.29132843 | 0.040153623 | 5.956069 | 0.04015362 | 11.50054 | 0.03896798 | 5.58337
Asiga DentaGuide | Rigid | Autoclave | 1 | 2 | 9.215999603 | 0.200042734 | 28.60473633 | 0.040566299 | 6.02205 | 0.04057662 | 11.62794 | 0.03937849 | 5.645222
Asiga DentaGuide | Rigid | Autoclave | 1 | 2 | 9.315999985 | 0.202128096 | 28.94042015 | 0.040999614 | 6.09272 | 0.04099961 | 11.7644 | 0.039789 | 5.71147
Asiga DentaGuide | Rigid | Autoclave | 1 | 2 | 9.416000366 | 0.204162599 | 29.269701 | 0.04141229 | 6.1620425 | 0.04141229 | 11.89825 | 0.04018949 | 5.776455
Asiga DentaGuide | Rigid | Autoclave | 1 | 2 | 9.515999794 | 0.206298835 | 29.62051392 | 0.041845605 | 6.2358975 | 0.04184561 | 12.04086 | 0.04061001 | 5.845689
Asiga DentaGuide | Rigid | Autoclave | 1 | 2 | 9.616000175 | 0.208435071 | 29.95208931 | 0.042278919 | 6.305703 | 0.04227892 | 12.17565 | 0.04103053 | 5.911126
Asiga DentaGuide | Rigid | Autoclave | 1 | 2 | 9.715999603 | 0.210571292 | 30.30657578 | 0.04271223 | 6.3803315 | 0.04271223 | 12.31975 | 0.04145104 | 5.981085
Asiga DentaGuide | Rigid | Autoclave | 1 | 2 | 9.815999985 | 0.212860119 | 30.67476082 | 0.043176495 | 6.4578445 | 0.04317649 | 12.46941 | 0.0419016 | 6.053747
Asiga DentaGuide | Rigid | Autoclave | 1 | 2 | 9.916000366 | 0.215148932 | 31.04412651 | 0.043640755 | 6.5356055 | 0.04364076 | 12.61956 | 0.04235215 | 6.126643
Asiga DentaGuide | Rigid | Autoclave | 1 | 2 | 10.01599979 | 0.217488618 | 31.42337608 | 0.044105019 | 6.6154475 | 0.04411534 | 12.77373 | 0.04281272 | 6.201488
Asiga DentaGuide | Rigid | Autoclave | 1 | 2 | 10.11600018 | 0.219675712 | 31.78219032 | 0.044548649 | 6.6909875 | 0.04455897 | 12.91959 | 0.04324325 | 6.272301
Asiga DentaGuide | Rigid | Autoclave | 1 | 2 | 10.2159996 | 0.221811933 | 32.12617493 | 0.044981964 | 6.763405 | 0.04499228 | 13.05942 | 0.04366377 | 6.340188
Asiga DentaGuide | Rigid | Autoclave | 1 | 2 | 10.31599998 | 0.223948169 | 32.47060394 | 0.045415275 | 6.8359165 | 0.04542559 | 13.19943 | 0.04408429 | 6.408162
Asiga DentaGuide | Rigid | Autoclave | 1 | 2 | 10.41600037 | 0.226033531 | 32.80977631 | 0.04583827 | 6.9073215 | 0.04584859 | 13.33731 | 0.04449479 | 6.475098
Asiga DentaGuide | Rigid | Autoclave | 1 | 2 | 10.51599979 | 0.228068035 | 33.1324501 | 0.046261266 | 6.9752525 | 0.04626126 | 13.46848 | 0.04489528 | 6.538779
Asiga DentaGuide | Rigid | Autoclave | 1 | 2 | 10.61600018 | 0.230102538 | 33.46044159 | 0.046673942 | 7.0443035 | 0.04667394 | 13.60181 | 0.04529578 | 6.603509
Asiga DentaGuide | Rigid | Autoclave | 1 | 2 | 10.7159996 | 0.232289633 | 33.80543137 | 0.047107257 | 7.116933 | 0.04711757 | 13.74205 | 0.04572631 | 6.671594
Asiga DentaGuide | Rigid | Autoclave | 1 | 2 | 10.81599998 | 0.234425868 | 34.16091156 | 0.047550887 | 7.191771 | 0.04755089 | 13.88655 | 0.04614682 | 6.741748
Asiga DentaGuide | Rigid | Autoclave | 1 | 2 | 10.91600037 | 0.236714681 | 34.53768921 | 0.048004832 | 7.2710925 | 0.04801515 | 14.03971 | 0.04659738 | 6.816107
Asiga DentaGuide | Rigid | Autoclave | 1 | 2 | 11.01599979 | 0.238952649 | 34.90397644 | 0.048469096 | 7.3482055 | 0.0484691 | 14.18861 | 0.04703792 | 6.888394
Asiga DentaGuide | Rigid | Autoclave | 1 | 2 | 11.11600018 | 0.24129232 | 35.28382492 | 0.048943676 | 7.4281735 | 0.04894368 | 14.34302 | 0.04749849 | 6.963358
Asiga DentaGuide | Rigid | Autoclave | 1 | 2 | 11.2159996 | 0.243479415 | 35.63655853 | 0.049376991 | 7.5024335 | 0.04938731 | 14.48641 | 0.04792902 | 7.032971
Asiga DentaGuide | Rigid | Autoclave | 1 | 2 | 11.31599998 | 0.245615636 | 35.98953629 | 0.049820617 | 7.5767445 | 0.04982062 | 14.62989 | 0.04834953 | 7.102633
Asiga DentaGuide | Rigid | Autoclave | 1 | 2 | 11.41600037 | 0.247802731 | 36.3445549 | 0.050253931 | 7.651485 | 0.05026425 | 14.77421 | 0.04878007 | 7.172696
Asiga DentaGuide | Rigid | Autoclave | 1 | 2 | 11.51599979 | 0.249837234 | 36.67950439 | 0.050676923 | 7.722001 | 0.05067692 | 14.91037 | 0.04918056 | 7.2388
Asiga DentaGuide | Rigid | Autoclave | 1 | 2 | 11.61600018 | 0.251973484 | 37.0375824 | 0.051110242 | 7.797386 | 0.05111024 | 15.05593 | 0.04960108 | 7.309467
Asiga DentaGuide | Rigid | Autoclave | 1 | 2 | 11.7159996 | 0.254058832 | 37.37944031 | 0.051533233 | 7.869356 | 0.05153323 | 15.19489 | 0.05001158 | 7.376934
Asiga DentaGuide | Rigid | Autoclave | 1 | 2 | 11.81599998 | 0.256245927 | 37.74529648 | 0.05197686 | 7.946378 | 0.05197686 | 15.34362 | 0.05044211 | 7.449137
Asiga DentaGuide | Rigid | Autoclave | 1 | 2 | 11.91600037 | 0.258433021 | 38.10674286 | 0.052420489 | 8.022472 | 0.05242049 | 15.49055 | 0.05087264 | 7.520469
Asiga DentaGuide | Rigid | Autoclave | 1 | 2 | 12.01599979 | 0.260721863 | 38.47720718 | 0.052874438 | 8.1004645 | 0.05288476 | 15.64114 | 0.0513232 | 7.593581
Asiga DentaGuide | Rigid | Autoclave | 1 | 2 | 12.11600018 | 0.262959802 | 38.86109161 | 0.053328384 | 8.1812825 | 0.0533387 | 15.79719 | 0.05176374 | 7.669342
Asiga DentaGuide | Rigid | Autoclave | 1 | 2 | 12.2159996 | 0.265248615 | 39.24932861 | 0.053792652 | 8.2630165 | 0.05380296 | 15.95501 | 0.05221429 | 7.745961
Asiga DentaGuide | Rigid | Autoclave | 1 | 2 | 12.31599998 | 0.267435709 | 39.61075592 | 0.054236282 | 8.3391065 | 0.05424659 | 16.10193 | 0.05264482 | 7.81729
Asiga DentaGuide | Rigid | Autoclave | 1 | 2 | 12.41600037 | 0.269521086 | 39.95165253 | 0.054659273 | 8.410874 | 0.05466959 | 16.24051 | 0.05305533 | 7.884567
Asiga DentaGuide | Rigid | Autoclave | 1 | 2 | 12.51599979 | 0.271606463 | 40.30972672 | 0.055092588 | 8.486258 | 0.05509259 | 16.38607 | 0.05346584 | 7.955234
Asiga DentaGuide | Rigid | Autoclave | 1 | 2 | 12.61600018 | 0.27369181 | 40.64058685 | 0.055505268 | 8.555913 | 0.05551558 | 16.52056 | 0.05387634 | 8.02053
Asiga DentaGuide | Rigid | Autoclave | 1 | 2 | 12.7159996 | 0.275726314 | 40.97389221 | 0.055917945 | 8.626083 | 0.05592826 | 16.65605 | 0.05427683 | 8.086309
Asiga DentaGuide | Rigid | Autoclave | 1 | 2 | 12.81599998 | 0.27781169 | 41.32674026 | 0.056351256 | 8.700366 | 0.05635126 | 16.79949 | 0.05468734 | 8.155944
Asiga DentaGuide | Rigid | Autoclave | 1 | 2 | 12.91600037 | 0.279947912 | 41.68126297 | 0.056774251 | 8.775003 | 0.05678457 | 16.9436 | 0.05510786 | 8.22591
Asiga DentaGuide | Rigid | Autoclave | 1 | 2 | 13.01599979 | 0.28218588 | 42.05099106 | 0.057228196 | 8.85284 | 0.05723852 | 17.0939 | 0.0555484 | 8.298877
Asiga DentaGuide | Rigid | Autoclave | 1 | 2 | 13.11600018 | 0.284474692 | 42.43017197 | 0.057702776 | 8.932668 | 0.05770278 | 17.24804 | 0.05599896 | 8.373709
Asiga DentaGuide | Rigid | Autoclave | 1 | 2 | 13.2159996 | 0.286814378 | 42.81832886 | 0.058177359 | 9.014385 | 0.05817736 | 17.40582 | 0.05645952 | 8.450313
Asiga DentaGuide | Rigid | Autoclave | 1 | 2 | 13.31599998 | 0.289052346 | 43.19518661 | 0.058631308 | 9.093723 | 0.05863131 | 17.55902 | 0.05690007 | 8.524687
Asiga DentaGuide | Rigid | Autoclave | 1 | 2 | 13.41600037 | 0.291290286 | 43.5692482 | 0.059074938 | 9.172473 | 0.05908525 | 17.71108 | 0.05734061 | 8.598509
Asiga DentaGuide | Rigid | Autoclave | 1 | 2 | 13.51599979 | 0.293426536 | 43.93722916 | 0.059508249 | 9.249943 | 0.05951857 | 17.86066 | 0.05776113 | 8.671131
Asiga DentaGuide | Rigid | Autoclave | 1 | 2 | 13.61600018 | 0.295461039 | 44.27587509 | 0.059931245 | 9.321237 | 0.05993125 | 17.99832 | 0.05816162 | 8.737964
Asiga DentaGuide | Rigid | Autoclave | 1 | 2 | 13.7159996 | 0.297546387 | 44.6153717 | 0.060354237 | 9.39271 | 0.06035424 | 18.13633 | 0.05857212 | 8.804965
Asiga DentaGuide | Rigid | Autoclave | 1 | 2 | 13.81599998 | 0.299631763 | 44.95578766 | 0.060766913 | 9.464376 | 0.06077723 | 18.27471 | 0.05898263 | 8.872147
Asiga DentaGuide | Rigid | Autoclave | 1 | 2 | 13.91600037 | 0.301767985 | 45.30596161 | 0.061200231 | 9.538097 | 0.06121054 | 18.41706 | 0.05940315 | 8.941254
Asiga DentaGuide | Rigid | Autoclave | 1 | 2 | 14.01599979 | 0.303955079 | 45.66094971 | 0.061654173 | 9.612832 | 0.06165417 | 18.56136 | 0.05983368 | 9.011312
Asiga DentaGuide | Rigid | Autoclave | 1 | 2 | 14.11600018 | 0.306243892 | 46.05754471 | 0.062118437 | 9.696325 | 0.06211844 | 18.72258 | 0.06028423 | 9.089581
Asiga DentaGuide | Rigid | Autoclave | 1 | 2 | 14.2159996 | 0.308634451 | 46.46008682 | 0.06259302 | 9.781071 | 0.06260334 | 18.88621 | 0.06075481 | 9.169024
Asiga DentaGuide | Rigid | Autoclave | 1 | 2 | 14.31599998 | 0.310923264 | 46.84702682 | 0.063057281 | 9.862532 | 0.0630676 | 19.04351 | 0.06120537 | 9.245388
Asiga DentaGuide | Rigid | Autoclave | 1 | 2 | 14.41600037 | 0.313110359 | 47.23150635 | 0.06351123 | 9.943475 | 0.06351123 | 19.1998 | 0.0616359 | 9.321266
Asiga DentaGuide | Rigid | Autoclave | 1 | 2 | 14.51599979 | 0.315195735 | 47.57590485 | 0.063934229 | 10.01598 | 0.06393423 | 19.3398 | 0.0620464 | 9.389234
Asiga DentaGuide | Rigid | Autoclave | 1 | 2 | 14.61600018 | 0.317281083 | 47.91029739 | 0.064346902 | 10.086378 | 0.06435722 | 19.47573 | 0.06245691 | 9.455227
Asiga DentaGuide | Rigid | Autoclave | 1 | 2 | 14.65200043 | 0.317993166 | 48.02682114 | 0.064501658 | 10.11091 | 0.06450166 | 19.5231 | 0.06259708 | 9.478223
Asiga DentaGuide | Rigid | Autoclave | 2 | 1 | 0.114 | 0.0003560384 | -0.0231431 | 7.106555e-05 | -0.004714673 | 7.106555e-05 | -0.009257239 | 7.00863e-05 | -0.004567353
Asiga DentaGuide | Rigid | Autoclave | 2 | 1 | 0.214 | 0.001373291 | -0.02582424 | 0.00027411 | -0.00526087 | 0.00027411 | -0.01032969 | 0.0002703329 | -0.005096483
Asiga DentaGuide | Rigid | Autoclave | 2 | 1 | 0.314 | 0.002543132 | -0.01574648 | 0.0004974589 | -0.003207847 | 0.0005076111 | -0.006298593 | 0.0005006165 | -0.003107611
Asiga DentaGuide | Rigid | Autoclave | 2 | 1 | 0.414 | 0.006154378 | 0.3094707 | 0.001218267 | 0.06304486 | 0.001228419 | 0.1237883 | 0.001211492 | 0.06107489
Asiga DentaGuide | Rigid | Autoclave | 2 | 1 | 0.514 | 0.01017253 | 0.7630764 | 0.002020292 | 0.1554526 | 0.002030444 | 0.3052305 | 0.002002466 | 0.1505952
Asiga DentaGuide | Rigid | Autoclave | 2 | 1 | 0.614 | 0.0130717 | 1.047087 | 0.002609121 | 0.2133108 | 0.002609121 | 0.4188347 | 0.002573169 | 0.2066454
Asiga DentaGuide | Rigid | Autoclave | 2 | 1 | 0.714 | 0.01546224 | 1.281054 | 0.003086275 | 0.2609741 | 0.003086275 | 0.5124214 | 0.003043748 | 0.2528194
Asiga DentaGuide | Rigid | Autoclave | 2 | 1 | 0.814 | 0.01764933 | 1.468276 | 0.003522821 | 0.2991148 | 0.003522821 | 0.5873105 | 0.003474278 | 0.2897683
Asiga DentaGuide | Rigid | Autoclave | 2 | 1 | 0.914 | 0.0197347 | 1.658001 | 0.003939062 | 0.3377651 | 0.003939062 | 0.6632002 | 0.003884784 | 0.3272109
Asiga DentaGuide | Rigid | Autoclave | 2 | 1 | 1.014 | 0.02187093 | 1.839941 | 0.004355303 | 0.37482975 | 0.004365455 | 0.7359765 | 0.004305302 | 0.3631174
Asiga DentaGuide | Rigid | Autoclave | 2 | 1 | 1.114 | 0.0239563 | 2.027944 | 0.004771544 | 0.413129375 | 0.004781697 | 0.8111776 | 0.004715807 | 0.4002203
Asiga DentaGuide | Rigid | Autoclave | 2 | 1 | 1.214 | 0.02614339 | 2.213027 | 0.005218242 | 0.4508340625 | 0.005218242 | 0.8852106 | 0.005146337 | 0.4367468
Asiga DentaGuide | Rigid | Autoclave | 2 | 1 | 1.314 | 0.02838135 | 2.406284 | 0.005654788 | 0.4902042 | 0.00566494 | 0.9625137 | 0.00558688 | 0.4748867
Asiga DentaGuide | Rigid | Autoclave | 2 | 1 | 1.414 | 0.0306193 | 2.611162 | 0.006111637 | 0.5319415 | 0.006111637 | 1.044465 | 0.006027422 | 0.5153198
Asiga DentaGuide | Rigid | Autoclave | 2 | 1 | 1.514 | 0.03290812 | 2.803901 | 0.006558335 | 0.571206 | 0.006568488 | 1.12156 | 0.006477977 | 0.5533575
Asiga DentaGuide | Rigid | Autoclave | 2 | 1 | 1.614 | 0.03514608 | 2.996111 | 0.007015185 | 0.610362625 | 0.007015185 | 1.198444 | 0.006918519 | 0.5912906
Asiga DentaGuide | Rigid | Autoclave | 2 | 1 | 1.714 | 0.03733317 | 3.198744 | 0.007451731 | 0.6516426875 | 0.007451731 | 1.279497 | 0.007349049 | 0.6312807
Asiga DentaGuide | Rigid | Autoclave | 2 | 1 | 1.814 | 0.0394694 | 3.389393 | 0.007867972 | 0.690481375 | 0.007878124 | 1.355757 | 0.007769568 | 0.6689058
Asiga DentaGuide | Rigid | Autoclave | 2 | 1 | 1.914 | 0.04155477 | 3.594928 | 0.008294365 | 0.7323526875 | 0.008294365 | 1.437971 | 0.008180073 | 0.7094687
Asiga DentaGuide | Rigid | Autoclave | 2 | 1 | 2.014 | 0.04364014 | 3.731099 | 0.008700455 | 0.7600933125 | 0.008710607 | 1.49244 | 0.008590578 | 0.7363426
Asiga DentaGuide | Rigid | Autoclave | 2 | 1 | 2.114 | 0.0457255 | 3.894943 | 0.009116695 | 0.79347125 | 0.009126847 | 1.557977 | 0.009001084 | 0.7686775
Asiga DentaGuide | Rigid | Autoclave | 2 | 1 | 2.214 | 0.04781087 | 4.08105 | 0.009543088 | 0.8313846875 | 0.009543089 | 1.63242 | 0.009411589 | 0.8054063
Asiga DentaGuide | Rigid | Autoclave | 2 | 1 | 2.314 | 0.04999797 | 4.282299 | 0.009969481 | 0.8723826875 | 0.009979634 | 1.712919 | 0.009842119 | 0.8451232
Asiga DentaGuide | Rigid | Autoclave | 2 | 1 | 2.414 | 0.05223592 | 4.521356 | 0.01042633 | 0.921083 | 0.01042633 | 1.808542 | 0.01028266 | 0.8923018
Asiga DentaGuide | Rigid | Autoclave | 2 | 1 | 2.514 | 0.05452474 | 4.749911 | 0.01087303 | 0.967643875 | 0.01088318 | 1.899964 | 0.01073322 | 0.9374078
Asiga DentaGuide | Rigid | Autoclave | 2 | 1 | 2.614 | 0.05681356 | 4.974138 | 0.01134003 | 1.013323125 | 0.01134003 | 1.989655 | 0.01118377 | 0.9816597
Asiga DentaGuide | Rigid | Autoclave | 2 | 1 | 2.714 | 0.05905152 | 5.189634 | 0.01177658 | 1.0572235 | 0.01178673 | 2.075854 | 0.01162431 | 1.024188
Asiga DentaGuide | Rigid | Autoclave | 2 | 1 | 2.814 | 0.06118775 | 5.388792 | 0.01221312 | 1.097795625 | 0.01221312 | 2.155517 | 0.01204483 | 1.063493
Asiga DentaGuide | Rigid | Autoclave | 2 | 1 | 2.914 | 0.06332398 | 5.58139 | 0.01262936 | 1.1370315 | 0.01263952 | 2.232556 | 0.01246535 | 1.101503
Asiga DentaGuide | Rigid | Autoclave | 2 | 1 | 3.014 | 0.06540935 | 5.778197 | 0.0130456 | 1.177124625 | 0.01305576 | 2.311279 | 0.01287586 | 1.140343
Asiga DentaGuide | Rigid | Autoclave | 2 | 1 | 3.114 | 0.06749472 | 5.972047 | 0.01346185 | 1.2166155 | 0.013472 | 2.388819 | 0.01328636 | 1.1786
Asiga DentaGuide | Rigid | Autoclave | 2 | 1 | 3.214 | 0.06952922 | 6.174594 | 0.01387809 | 1.257878 | 0.01387809 | 2.469838 | 0.01368685 | 1.218573
Asiga DentaGuide | Rigid | Autoclave | 2 | 1 | 3.314 | 0.07171631 | 6.401494 | 0.01430448 | 1.304101625 | 0.01431463 | 2.560598 | 0.01411738 | 1.263352
Asiga DentaGuide | Rigid | Autoclave | 2 | 1 | 3.414 | 0.07385254 | 6.618222 | 0.01474103 | 1.348253125 | 0.01474103 | 2.647289 | 0.0145379 | 1.306124
Asiga DentaGuide | Rigid | Autoclave | 2 | 1 | 3.514 | 0.07609049 | 6.854602 | 0.01518772 | 1.396408 | 0.01518772 | 2.741841 | 0.01497844 | 1.352774
Asiga DentaGuide | Rigid | Autoclave | 2 | 1 | 3.614 | 0.07837931 | 7.091691 | 0.01564457 | 1.4447075 | 0.01564457 | 2.836677 | 0.015429 | 1.399565
Asiga DentaGuide | Rigid | Autoclave | 2 | 1 | 3.714 | 0.08071899 | 7.338588 | 0.01611158 | 1.495004875 | 0.01611158 | 2.935435 | 0.01588957 | 1.44829
Asiga DentaGuide | Rigid | Autoclave | 2 | 1 | 3.814 | 0.08295695 | 7.566092 | 0.01655827 | 1.541351625 | 0.01655827 | 3.026437 | 0.01633011 | 1.493189
Asiga DentaGuide | Rigid | Autoclave | 2 | 1 | 3.914 | 0.08504232 | 7.79839 | 0.01697451 | 1.588675 | 0.01697451 | 3.119356 | 0.01674061 | 1.539033
Asiga DentaGuide | Rigid | Autoclave | 2 | 1 | 4.014 | 0.08717855 | 8.031014 | 0.01740091 | 1.636064875 | 0.01740091 | 3.212406 | 0.01716113 | 1.584942
Asiga DentaGuide | Rigid | Autoclave | 2 | 1 | 4.114 | 0.08931478 | 8.264622 | 0.01781715 | 1.683654875 | 0.0178273 | 3.305849 | 0.01758165 | 1.631046
Asiga DentaGuide | Rigid | Autoclave | 2 | 1 | 4.214 | 0.09129843 | 8.484302 | 0.01822324 | 1.72840775 | 0.01822324 | 3.393721 | 0.01797213 | 1.6744
Asiga DentaGuide | Rigid | Autoclave | 2 | 1 | 4.314 | 0.09338379 | 8.703061 | 0.01862933 | 1.772973 | 0.01863948 | 3.481224 | 0.01838264 | 1.717573
Asiga DentaGuide | Rigid | Autoclave | 2 | 1 | 4.414 | 0.09546916 | 8.946335 | 0.01905572 | 1.822532375 | 0.01905572 | 3.578534 | 0.01879314 | 1.765583
Asiga DentaGuide | Rigid | Autoclave | 2 | 1 | 4.514 | 0.09770712 | 9.203511 | 0.01949226 | 1.874923875 | 0.01950242 | 3.681404 | 0.01923368 | 1.816338
Asiga DentaGuide | Rigid | Autoclave | 2 | 1 | 4.614 | 0.09999593 | 9.470759 | 0.01995927 | 1.92936725 | 0.01995927 | 3.788304 | 0.01968424 | 1.86908
Asiga DentaGuide | Rigid | Autoclave | 2 | 1 | 4.714 | 0.1023356 | 9.756299 | 0.02041612 | 1.987536875 | 0.02042627 | 3.90252 | 0.02014481 | 1.925432
Asiga DentaGuide | Rigid | Autoclave | 2 | 1 | 4.814 | 0.1045736 | 10.0251 | 0.02086282 | 2.0422975 | 0.02087297 | 4.010042 | 0.02058535 | 1.978482
Asiga DentaGuide | Rigid | Autoclave | 2 | 1 | 4.914 | 0.1067607 | 10.27773 | 0.02129936 | 2.093762 | 0.02130951 | 4.111092 | 0.02101588 | 2.028338
Asiga DentaGuide | Rigid | Autoclave | 2 | 1 | 5.014 | 0.1088969 | 10.53788 | 0.02172576 | 2.14675975 | 0.02173591 | 4.215153 | 0.0214364 | 2.07968
Asiga DentaGuide | Rigid | Autoclave | 2 | 1 | 5.114 | 0.1109823 | 10.78979 | 0.02215215 | 2.19807725 | 0.02215215 | 4.315915 | 0.0218469 | 2.129394
Asiga DentaGuide | Rigid | Autoclave | 2 | 1 | 5.214 | 0.1131185 | 11.04034 | 0.02257854 | 2.2491205 | 0.02257854 | 4.416138 | 0.02226742 | 2.178842
Asiga DentaGuide | Rigid | Autoclave | 2 | 1 | 5.314 | 0.1152039 | 11.29704 | 0.02298463 | 2.30141425 | 0.02299478 | 4.518816 | 0.02267793 | 2.229502
Asiga DentaGuide | Rigid | Autoclave | 2 | 1 | 5.414 | 0.1172892 | 11.56267 | 0.02341102 | 2.355527 | 0.02341102 | 4.625066 | 0.02308843 | 2.281923
Asiga DentaGuide | Rigid | Autoclave | 2 | 1 | 5.514 | 0.1195272 | 11.82721 | 0.02384757 | 2.40941925 | 0.02385772 | 4.730883 | 0.02352897 | 2.334132
Asiga DentaGuide | Rigid | Autoclave | 2 | 1 | 5.614 | 0.1217143 | 12.12101 | 0.02429427 | 2.46927275 | 0.02429427 | 4.848406 | 0.0239595 | 2.392115
Asiga DentaGuide | Rigid | Autoclave | 2 | 1 | 5.714 | 0.1240031 | 12.41365 | 0.02474097 | 2.52888775 | 0.02475112 | 4.965459 | 0.02441006 | 2.449867
Asiga DentaGuide | Rigid | Autoclave | 2 | 1 | 5.814 | 0.1263428 | 12.71677 | 0.02520797 | 2.590639 | 0.02521812 | 5.086708 | 0.02487063 | 2.509689
Asiga DentaGuide | Rigid | Autoclave | 2 | 1 | 5.914 | 0.1285299 | 13.00857 | 0.02565466 | 2.65008475 | 0.02565466 | 5.203429 | 0.02530115 | 2.567277
Asiga DentaGuide | Rigid | Autoclave | 2 | 1 | 6.014 | 0.1305644 | 13.27052 | 0.02606075 | 2.7034475 | 0.02606075 | 5.308207 | 0.02570165 | 2.618973
Asiga DentaGuide | Rigid | Autoclave | 2 | 1 | 6.114 | 0.1327515 | 13.53468 | 0.0264973 | 2.757262 | 0.0264973 | 5.413871 | 0.02613218 | 2.671105
Asiga DentaGuide | Rigid | Autoclave | 2 | 1 | 6.214 | 0.1348368 | 13.81662 | 0.02691354 | 2.814698 | 0.02691354 | 5.526647 | 0.02654268 | 2.726747
Asiga DentaGuide | Rigid | Autoclave | 2 | 1 | 6.314 | 0.1368713 | 14.0901 | 0.02731963 | 2.87041175 | 0.02731963 | 5.63604 | 0.02694318 | 2.78072
Asiga DentaGuide | Rigid | Autoclave | 2 | 1 | 6.414 | 0.1389567 | 14.35116 | 0.02772572 | 2.92359425 | 0.02773587 | 5.740464 | 0.02735368 | 2.83224
Asiga DentaGuide | Rigid | Autoclave | 2 | 1 | 6.514 | 0.1410421 | 14.62091 | 0.02814196 | 2.978548 | 0.02815211 | 5.848365 | 0.02776419 | 2.885477
Asiga DentaGuide | Rigid | Autoclave | 2 | 1 | 6.614 | 0.1431783 | 14.90594 | 0.0285785 | 3.03661425 | 0.0285785 | 5.962378 | 0.02818471 | 2.941729
Asiga DentaGuide | Rigid | Autoclave | 2 | 1 | 6.714 | 0.1453654 | 15.19908 | 0.02901505 | 3.09633075 | 0.02901505 | 6.079631 | 0.02861524 | 2.999579
Asiga DentaGuide | Rigid | Autoclave | 2 | 1 | 6.814 | 0.1476542 | 15.5211 | 0.0294719 | 3.161932 | 0.0294719 | 6.208439 | 0.02906579 | 3.063131
Asiga DentaGuide | Rigid | Autoclave | 2 | 1 | 6.914 | 0.1499939 | 15.82751 | 0.02992875 | 3.22435425 | 0.0299389 | 6.331005 | 0.02952636 | 3.123602
Asiga DentaGuide | Rigid | Autoclave | 2 | 1 | 7.014 | 0.152181 | 16.1277 | 0.03037545 | 3.2855085 | 0.03037545 | 6.451081 | 0.02995689 | 3.182846
Asiga DentaGuide | Rigid | Autoclave | 2 | 1 | 7.114 | 0.1543172 | 16.41173 | 0.03079169 | 3.3433705 | 0.03080184 | 6.564693 | 0.03037741 | 3.2389
Asiga DentaGuide | Rigid | Autoclave | 2 | 1 | 7.214 | 0.1564026 | 16.6881 | 0.03120793 | 3.39967275 | 0.03121808 | 6.675242 | 0.03078791 | 3.293443
Asiga DentaGuide | Rigid | Autoclave | 2 | 1 | 7.314 | 0.1585388 | 16.96826 | 0.03163432 | 3.4567455 | 0.03164448 | 6.787304 | 0.03120843 | 3.348732
Asiga DentaGuide | Rigid | Autoclave | 2 | 1 | 7.414 | 0.1606242 | 17.26721 | 0.03205056 | 3.51764675 | 0.03206072 | 6.906883 | 0.03161893 | 3.40773
Asiga DentaGuide | Rigid | Autoclave | 2 | 1 | 7.514 | 0.1627604 | 17.56809 | 0.03248711 | 3.57894275 | 0.03248711 | 7.027238 | 0.03203945 | 3.467111
Asiga DentaGuide | Rigid | Autoclave | 2 | 1 | 7.614 | 0.1649475 | 17.87864 | 0.03291351 | 3.64220725 | 0.03292366 | 7.151457 | 0.03246998 | 3.528399
Asiga DentaGuide | Rigid | Autoclave | 2 | 1 | 7.714 | 0.1671346 | 18.19506 | 0.0333602 | 3.7066665 | 0.0333602 | 7.278023 | 0.03290051 | 3.590844
Asiga DentaGuide | Rigid | Autoclave | 2 | 1 | 7.814 | 0.1694234 | 18.52328 | 0.03381705 | 3.77353175 | 0.03381705 | 7.409312 | 0.03335107 | 3.65562
Asiga DentaGuide | Rigid | Autoclave | 2 | 1 | 7.914 | 0.1717631 | 18.85593 | 0.03428406 | 3.84129775 | 0.03428405 | 7.542371 | 0.03381164 | 3.721268
Asiga DentaGuide | Rigid | Autoclave | 2 | 1 | 8.014 | 0.1740519 | 19.19212 | 0.03473075 | 3.9097865 | 0.0347409 | 7.676848 | 0.03426219 | 3.787617
Asiga DentaGuide | Rigid | Autoclave | 2 | 1 | 8.114 | 0.1761373 | 19.50456 | 0.03515714 | 3.97343725 | 0.03515715 | 7.801826 | 0.0346727 | 3.849279
Asiga DentaGuide | Rigid | Autoclave | 2 | 1 | 8.214 | 0.1783244 | 19.80572 | 0.03558354 | 4.03478775 | 0.03559369 | 7.922287 | 0.03510323 | 3.908712
Asiga DentaGuide | Rigid | Autoclave | 2 | 1 | 8.314 | 0.1804098 | 20.12201 | 0.03600993 | 4.09922175 | 0.03600993 | 8.048803 | 0.03551373 | 3.971133
Asiga DentaGuide | Rigid | Autoclave | 2 | 1 | 8.414 | 0.1824951 | 20.436 | 0.03642617 | 4.163187 | 0.03642617 | 8.174399 | 0.03592424 | 4.033099
Asiga DentaGuide | Rigid | Autoclave | 2 | 1 | 8.514 | 0.1846314 | 20.73832 | 0.03684241 | 4.224776 | 0.03685257 | 8.295329 | 0.03634475 | 4.092764
Asiga DentaGuide | Rigid | Autoclave | 2 | 1 | 8.614 | 0.186615 | 21.03773 | 0.0372485 | 4.285772 | 0.0372485 | 8.415094 | 0.03673524 | 4.151854
Asiga DentaGuide | Rigid | Autoclave | 2 | 1 | 8.714 | 0.1888021 | 21.35369 | 0.03767489 | 4.3501385 | 0.03768505 | 8.541477 | 0.03716577 | 4.214209
Asiga DentaGuide | Rigid | Autoclave | 2 | 1 | 8.814 | 0.1910909 | 21.70255 | 0.03813175 | 4.4212075 | 0.0381419 | 8.68102 | 0.03761632 | 4.283057
Asiga DentaGuide | Rigid | Autoclave | 2 | 1 | 8.914 | 0.1933797 | 22.06045 | 0.03859875 | 4.4941185 | 0.03859875 | 8.824181 | 0.03806688 | 4.35369
Asiga DentaGuide | Rigid | Autoclave | 2 | 1 | 9.014 | 0.1957703 | 22.44934 | 0.0390759 | 4.573341 | 0.0390759 | 8.979734 | 0.03853745 | 4.430437
Asiga DentaGuide | Rigid | Autoclave | 2 | 1 | 9.114 | 0.1980591 | 22.80457 | 0.0395226 | 4.645709 | 0.03953275 | 9.121828 | 0.03898801 | 4.500544
Asiga DentaGuide | Rigid | Autoclave | 2 | 1 | 9.214 | 0.2002462 | 23.13751 | 0.0399693 | 4.713535 | 0.0399693 | 9.255004 | 0.03941854 | 4.56625
Asiga DentaGuide | Rigid | Autoclave | 2 | 1 | 9.314 | 0.2022298 | 23.45014 | 0.04036523 | 4.7772225 | 0.04036524 | 9.380054 | 0.03980902 | 4.627948
Asiga DentaGuide | Rigid | Autoclave | 2 | 1 | 9.414 | 0.204366 | 23.77086 | 0.04078148 | 4.8425605 | 0.04079163 | 9.508346 | 0.04022954 | 4.691245
Asiga DentaGuide | Rigid | Autoclave | 2 | 1 | 9.514 | 0.2061971 | 24.0402 | 0.04115711 | 4.897429 | 0.04115711 | 9.61608 | 0.04058998 | 4.744398
Asiga DentaGuide | Rigid | Autoclave | 2 | 1 | 9.614 | 0.2083333 | 24.35016 | 0.04157335 | 4.9605745 | 0.0415835 | 9.740065 | 0.0410105 | 4.805571
Asiga DentaGuide | Rigid | Autoclave | 2 | 1 | 9.714 | 0.2104696 | 24.68139 | 0.04200989 | 5.0280505 | 0.0420099 | 9.872554 | 0.04143102 | 4.870938
Asiga DentaGuide | Rigid | Autoclave | 2 | 1 | 9.814 | 0.2126567 | 25.01804 | 0.04244644 | 5.096634 | 0.04244644 | 10.00722 | 0.04186155 | 4.937379
Asiga DentaGuide | Rigid | Autoclave | 2 | 1 | 9.914 | 0.2149963 | 25.38973 | 0.04290329 | 5.172354 | 0.04291344 | 10.15589 | 0.04232211 | 5.010733
Asiga DentaGuide | Rigid | Autoclave | 2 | 1 | 10.014 | 0.2172852 | 25.73283 | 0.04337029 | 5.2422495 | 0.04337029 | 10.29313 | 0.04277267 | 5.078444
Asiga DentaGuide | Rigid | Autoclave | 2 | 1 | 10.114 | 0.2196757 | 26.10955 | 0.04384745 | 5.3189935 | 0.04384745 | 10.44382 | 0.04324325 | 5.15279
Asiga DentaGuide | Rigid | Autoclave | 2 | 1 | 10.214 | 0.2218628 | 26.45533 | 0.04428399 | 5.389435 | 0.04428399 | 10.58213 | 0.04367378 | 5.221031
Asiga DentaGuide | Rigid | Autoclave | 2 | 1 | 10.314 | 0.2240499 | 26.79518 | 0.04472054 | 5.4586685 | 0.04472054 | 10.71807 | 0.04410431 | 5.288101
Asiga DentaGuide | Rigid | Autoclave | 2 | 1 | 10.414 | 0.2261353 | 27.11783 | 0.04513678 | 5.5243985 | 0.04513678 | 10.84713 | 0.04451482 | 5.351777
Asiga DentaGuide | Rigid | Autoclave | 2 | 1 | 10.514 | 0.2281698 | 27.43686 | 0.04554287 | 5.589392 | 0.04554287 | 10.97475 | 0.04491531 | 5.41474
Asiga DentaGuide | Rigid | Autoclave | 2 | 1 | 10.614 | 0.2302551 | 27.75583 | 0.04594896 | 5.6543705 | 0.04595911 | 11.10233 | 0.04532581 | 5.477688
Asiga DentaGuide | Rigid | Autoclave | 2 | 1 | 10.714 | 0.2322896 | 28.08055 | 0.0463652 | 5.7205235 | 0.0463652 | 11.23222 | 0.04572631 | 5.541773
Asiga DentaGuide | Rigid | Autoclave | 2 | 1 | 10.814 | 0.2344767 | 28.41799 | 0.04679159 | 5.7892645 | 0.04680174 | 11.36719 | 0.04615684 | 5.608367
Asiga DentaGuide | Rigid | Autoclave | 2 | 1 | 10.914 | 0.2367147 | 28.77424 | 0.04723829 | 5.8618405 | 0.04724844 | 11.5097 | 0.04659738 | 5.678675
Asiga DentaGuide | Rigid | Autoclave | 2 | 1 | 11.014 | 0.2389526 | 29.13059 | 0.04769514 | 5.934436 | 0.04769514 | 11.65224 | 0.04703792 | 5.749002
Asiga DentaGuide | Rigid | Autoclave | 2 | 1 | 11.114 | 0.2412923 | 29.50402 | 0.04815199 | 6.01051 | 0.04816214 | 11.80161 | 0.04749849 | 5.822699
Asiga DentaGuide | Rigid | Autoclave | 2 | 1 | 11.214 | 0.2435811 | 29.88151 | 0.04860884 | 6.087411 | 0.04861899 | 11.9526 | 0.04794904 | 5.897197
Asiga DentaGuide | Rigid | Autoclave | 2 | 1 | 11.314 | 0.2458191 | 30.23972 | 0.04906569 | 6.160385 | 0.04906569 | 12.09589 | 0.04838959 | 5.967891
Asiga DentaGuide | Rigid | Autoclave | 2 | 1 | 11.414 | 0.2478536 | 30.56696 | 0.04947178 | 6.227049 | 0.04947178 | 12.22678 | 0.04879008 | 6.032472
Asiga DentaGuide | Rigid | Autoclave | 2 | 1 | 11.514 | 0.249939 | 30.88837 | 0.04988802 | 6.292527 | 0.04988802 | 12.35535 | 0.04920059 | 6.095903
Asiga DentaGuide | Rigid | Autoclave | 2 | 1 | 11.614 | 0.2520243 | 31.22243 | 0.05030426 | 6.360581 | 0.05030426 | 12.48897 | 0.04961109 | 6.161831
Asiga DentaGuide | Rigid | Autoclave | 2 | 1 | 11.714 | 0.2541097 | 31.55412 | 0.05071035 | 6.428153 | 0.0507205 | 12.62165 | 0.0500216 | 6.227292
Asiga DentaGuide | Rigid | Autoclave | 2 | 1 | 11.814 | 0.2562459 | 31.88734 | 0.05114689 | 6.496036 | 0.05114689 | 12.75494 | 0.05044211 | 6.293053
Asiga DentaGuide | Rigid | Autoclave | 2 | 1 | 11.914 | 0.258433 | 32.24152 | 0.05157329 | 6.5681885 | 0.05158344 | 12.89661 | 0.05087264 | 6.362951
Asiga DentaGuide | Rigid | Autoclave | 2 | 1 | 12.014 | 0.260671 | 32.6107 | 0.05203014 | 6.643397 | 0.05203014 | 13.04428 | 0.05131319 | 6.43581
Asiga DentaGuide | Rigid | Autoclave | 2 | 1 | 12.114 | 0.2629598 | 32.98129 | 0.05248699 | 6.718894 | 0.05248699 | 13.19252 | 0.05176374 | 6.508948
Asiga DentaGuide | Rigid | Autoclave | 2 | 1 | 12.214 | 0.2652995 | 33.35595 | 0.05295399 | 6.795219 | 0.05295399 | 13.34238 | 0.05222431 | 6.582888
Asiga DentaGuide | Rigid | Autoclave | 2 | 1 | 12.314 | 0.2674357 | 33.70621 | 0.05337023 | 6.8665735 | 0.05338038 | 13.48249 | 0.05264482 | 6.652013
Asiga DentaGuide | Rigid | Autoclave | 2 | 1 | 12.414 | 0.2695211 | 34.03437 | 0.05379662 | 6.933426 | 0.05379662 | 13.61375 | 0.05305533 | 6.716776
Asiga DentaGuide | Rigid | Autoclave | 2 | 1 | 12.514 | 0.2716573 | 34.36689 | 0.05421287 | 7.001166 | 0.05422302 | 13.74676 | 0.05347585 | 6.7824
Asiga DentaGuide | Rigid | Autoclave | 2 | 1 | 12.614 | 0.2737427 | 34.70872 | 0.05463926 | 7.0708025 | 0.05463926 | 13.88349 | 0.05388636 | 6.84986
Asiga DentaGuide | Rigid | Autoclave | 2 | 1 | 12.714 | 0.2758281 | 35.04011 | 0.0550555 | 7.138313 | 0.0550555 | 14.01604 | 0.05429686 | 6.915261
Asiga DentaGuide | Rigid | Autoclave | 2 | 1 | 12.814 | 0.2778626 | 35.37989 | 0.05545143 | 7.207533 | 0.05546159 | 14.15196 | 0.05469736 | 6.982318
Asiga DentaGuide | Rigid | Autoclave | 2 | 1 | 12.914 | 0.2799988 | 35.70892 | 0.05588798 | 7.2745615 | 0.05588798 | 14.28357 | 0.05511787 | 7.047252
Asiga DentaGuide | Rigid | Autoclave | 2 | 1 | 13.014 | 0.2821859 | 36.06395 | 0.05631437 | 7.3468875 | 0.05632453 | 14.42558 | 0.0555484 | 7.117318
Asiga DentaGuide | Rigid | Autoclave | 2 | 1 | 13.114 | 0.284373 | 36.41564 | 0.05675092 | 7.4185335 | 0.05676107 | 14.56626 | 0.05597893 | 7.186726
Asiga DentaGuide | Rigid | Autoclave | 2 | 1 | 13.214 | 0.2867127 | 36.79817 | 0.05721792 | 7.496462 | 0.05722808 | 14.71927 | 0.0564395 | 7.262219
Asiga DentaGuide | Rigid | Autoclave | 2 | 1 | 13.314 | 0.2890015 | 37.16914 | 0.05767477 | 7.572035 | 0.05768492 | 14.86766 | 0.05689005 | 7.335431
Asiga DentaGuide | Rigid | Autoclave | 2 | 1 | 13.414 | 0.2911886 | 37.52235 | 0.05811132 | 7.643991 | 0.05812147 | 15.00894 | 0.05732058 | 7.405138
Asiga DentaGuide | Rigid | Autoclave | 2 | 1 | 13.514 | 0.2933248 | 37.86782 | 0.05853771 | 7.714369 | 0.05854786 | 15.14713 | 0.0577411 | 7.473317
Asiga DentaGuide | Rigid | Autoclave | 2 | 1 | 13.614 | 0.295461 | 38.20417 | 0.0589641 | 7.7828895 | 0.05897426 | 15.28167 | 0.05816162 | 7.539697
Asiga DentaGuide | Rigid | Autoclave | 2 | 1 | 13.714 | 0.2974955 | 38.54117 | 0.05938035 | 7.851543 | 0.05938035 | 15.41647 | 0.05856211 | 7.606205
Asiga DentaGuide | Rigid | Autoclave | 2 | 1 | 13.814 | 0.2995809 | 38.86885 | 0.05979659 | 7.918298 | 0.05979658 | 15.54754 | 0.05897262 | 7.670874
Asiga DentaGuide | Rigid | Autoclave | 2 | 1 | 13.914 | 0.3016663 | 39.19546 | 0.06021283 | 7.984833 | 0.06021283 | 15.67818 | 0.05938312 | 7.73533
Asiga DentaGuide | Rigid | Autoclave | 2 | 1 | 14.014 | 0.3038534 | 39.55692 | 0.06064937 | 8.0584695 | 0.06064937 | 15.82277 | 0.05981365 | 7.806665
Asiga DentaGuide | Rigid | Autoclave | 2 | 1 | 14.114 | 0.3061422 | 39.92495 | 0.06109607 | 8.1334445 | 0.06110622 | 15.96998 | 0.06026421 | 7.879298
Asiga DentaGuide | Rigid | Autoclave | 2 | 1 | 14.214 | 0.3083801 | 40.31412 | 0.06155292 | 8.2127255 | 0.06155292 | 16.12565 | 0.06070475 | 7.956101
Asiga DentaGuide | Rigid | Autoclave | 2 | 1 | 14.314 | 0.310669 | 40.68741 | 0.06199962 | 8.288771 | 0.06200977 | 16.27496 | 0.06115531 | 8.02977
Asiga DentaGuide | Rigid | Autoclave | 2 | 1 | 14.414 | 0.3129069 | 41.04584 | 0.06245647 | 8.36179 | 0.06245647 | 16.41834 | 0.06159585 | 8.100508
Asiga DentaGuide | Rigid | Autoclave | 2 | 1 | 14.514 | 0.315094 | 41.40024 | 0.06289301 | 8.433987 | 0.06289301 | 16.5601 | 0.06202638 | 8.170449
Asiga DentaGuide | Rigid | Autoclave | 2 | 1 | 14.614 | 0.3172302 | 41.73971 | 0.06330925 | 8.503144 | 0.06331941 | 16.69588 | 0.0624469 | 8.237445
Asiga DentaGuide | Rigid | Autoclave | 2 | 1 | 14.714 | 0.3193156 | 42.07425 | 0.06373565 | 8.571296 | 0.06373565 | 16.8297 | 0.0628574 | 8.303468
Asiga DentaGuide | Rigid | Autoclave | 2 | 1 | 14.814 | 0.321401 | 42.40843 | 0.06414174 | 8.639375 | 0.06415189 | 16.96337 | 0.06326791 | 8.369419
Asiga DentaGuide | Rigid | Autoclave | 2 | 1 | 14.914 | 0.3233846 | 42.74681 | 0.06454783 | 8.708309 | 0.06454783 | 17.09872 | 0.06365839 | 8.436199
Asiga DentaGuide | Rigid | Autoclave | 2 | 1 | 15.014 | 0.3255208 | 43.08891 | 0.06497422 | 8.778 | 0.06497422 | 17.23556 | 0.06407891 | 8.503713
Asiga DentaGuide | Rigid | Autoclave | 2 | 1 | 15.114 | 0.3277079 | 43.44438 | 0.06541076 | 8.850416 | 0.06541077 | 17.37775 | 0.06450944 | 8.573866
Asiga DentaGuide | Rigid | Autoclave | 2 | 1 | 15.214 | 0.3299968 | 43.82386 | 0.06585746 | 8.927724 | 0.06586761 | 17.52955 | 0.06495999 | 8.648758
Asiga DentaGuide | Rigid | Autoclave | 2 | 1 | 15.314 | 0.3322856 | 44.19402 | 0.06631432 | 9.003132 | 0.06632446 | 17.67761 | 0.06541054 | 8.72181
Asiga DentaGuide | Rigid | Autoclave | 2 | 1 | 15.414 | 0.3345744 | 44.56521 | 0.06678132 | 9.07875 | 0.06678132 | 17.82608 | 0.0658611 | 8.795065
Asiga DentaGuide | Rigid | Autoclave | 2 | 1 | 15.514 | 0.3367615 | 44.91729 | 0.06720771 | 9.150475 | 0.06721786 | 17.96692 | 0.06629163 | 8.864549
Asiga DentaGuide | Rigid | Autoclave | 2 | 1 | 15.614 | 0.3388977 | 45.27574 | 0.0676341 | 9.223498 | 0.06764426 | 18.1103 | 0.06671215 | 8.93529
Asiga DentaGuide | Rigid | Autoclave | 2 | 1 | 15.714 | 0.3410339 | 45.62053 | 0.06807065 | 9.293738 | 0.06807065 | 18.24821 | 0.06713267 | 9.003335
Asiga DentaGuide | Rigid | Autoclave | 2 | 1 | 15.814 | 0.3430684 | 45.95212 | 0.06847674 | 9.361289 | 0.06847674 | 18.38085 | 0.06753316 | 9.068776
Asiga DentaGuide | Rigid | Autoclave | 2 | 1 | 15.914 | 0.3452047 | 46.28975 | 0.06889298 | 9.43007 | 0.06890313 | 18.5159 | 0.06795368 | 9.135407
Asiga DentaGuide | Rigid | Autoclave | 2 | 1 | 16.014 | 0.34729 | 46.63372 | 0.06930922 | 9.500143 | 0.06931937 | 18.65349 | 0.06836418 | 9.20329
Asiga DentaGuide | Rigid | Autoclave | 2 | 1 | 16.114 | 0.3494263 | 46.99217 | 0.06974576 | 9.573166 | 0.06974577 | 18.79687 | 0.0687847 | 9.274032
Asiga DentaGuide | Rigid | Autoclave | 2 | 1 | 16.214 | 0.3516134 | 47.32961 | 0.07018231 | 9.64191 | 0.07018231 | 18.93185 | 0.06921523 | 9.340627
Asiga DentaGuide | Rigid | Autoclave | 2 | 1 | 16.314 | 0.3539022 | 47.7071 | 0.07063916 | 9.71881 | 0.07063916 | 19.08284 | 0.06966579 | 9.415125
Asiga DentaGuide | Rigid | Autoclave | 2 | 1 | 16.398 | 0.355835 | 48.03152 | 0.07102494 | 9.784901 | 0.07102494 | 19.21261 | 0.07004625 | 9.479151
Asiga DentaGuide | Rigid | Autoclave | 2 | 2 | 0.112999998 | 0 | -0.002018029 | 0 | -0.000417811 | 0 | -0.0008479113 | 0 | -0.0003982635
Asiga DentaGuide | Rigid | Autoclave | 2 | 2 | 0.213 | 0.000661214 | 0.001966427 | 0.000121584 | 0.000407128 | 0.000133849 | 0.0008262298 | 0.0001301602 | 0.0003880797
Asiga DentaGuide | Rigid | Autoclave | 2 | 2 | 0.312999994 | 0.004984538 | 0.620652497 | 0.000982804 | 0.128499484 | 0.001009016 | 0.2607784 | 0.0009812083 | 0.1224875
Asiga DentaGuide | Rigid | Autoclave | 2 | 2 | 0.412999988 | 0.008392334 | 1.113847613 | 0.00167178 | 0.230610266 | 0.001698853 | 0.4680032 | 0.001652034 | 0.2198208
Asiga DentaGuide | Rigid | Autoclave | 2 | 2 | 0.513000011 | 0.011037191 | 1.465148807 | 0.002188512 | 0.303343438 | 0.002234249 | 0.6156087 | 0.002172675 | 0.2891511
Asiga DentaGuide | Rigid | Autoclave | 2 | 2 | 0.612999976 | 0.013224284 | 1.746857643 | 0.002624188 | 0.36166825 | 0.002676981 | 0.7339738 | 0.002603206 | 0.3447471
Asiga DentaGuide | Rigid | Autoclave | 2 | 2 | 0.713 | 0.015360514 | 2.015878201 | 0.003049731 | 0.417366094 | 0.003109416 | 0.8470076 | 0.003023723 | 0.397839
Asiga DentaGuide | Rigid | Autoclave | 2 | 2 | 0.813000023 | 0.017445882 | 2.275690317 | 0.003475275 | 0.471157406 | 0.003531555 | 0.9561724 | 0.003434229 | 0.4491137
Asiga DentaGuide | Rigid | Autoclave | 2 | 2 | 0.912999988 | 0.019531251 | 2.545757771 | 0.003890688 | 0.527072 | 0.003953695 | 1.069646 | 0.003844734 | 0.5024122
Asiga DentaGuide | Rigid | Autoclave | 2 | 2 | 1.013000011 | 0.021718344 | 2.817409992 | 0.004316231 | 0.583314688 | 0.004396426 | 1.183786 | 0.004275265 | 0.5560235
Asiga DentaGuide | Rigid | Autoclave | 2 | 2 | 1.113000035 | 0.023854574 | 3.087540388 | 0.004751907 | 0.639242313 | 0.004828861 | 1.297286 | 0.004695782 | 0.6093345
Asiga DentaGuide | Rigid | Autoclave | 2 | 2 | 1.213000059 | 0.026143392 | 3.391336679 | 0.005197715 | 0.702140125 | 0.005292185 | 1.424931 | 0.005146337 | 0.6692895
Asiga DentaGuide | Rigid | Autoclave | 2 | 2 | 1.312999964 | 0.028483073 | 3.687411785 | 0.005663787 | 0.763439313 | 0.005765804 | 1.549333 | 0.005606904 | 0.7277207
Asiga DentaGuide | Rigid | Autoclave | 2 | 2 | 1.412999988 | 0.030771891 | 3.990351439 | 0.006129859 | 0.826159688 | 0.006229128 | 1.676618 | 0.006057459 | 0.7875067
Asiga DentaGuide | Rigid | Autoclave | 2 | 2 | 1.513000011 | 0.033060711 | 4.272549152 | 0.006575667 | 0.88458575 | 0.006692452 | 1.795189 | 0.006508014 | 0.8431992
Asiga DentaGuide | Rigid | Autoclave | 2 | 2 | 1.613000035 | 0.035146077 | 4.535397053 | 0.006991079 | 0.939005625 | 0.00711459 | 1.905629 | 0.006918519 | 0.8950729
Asiga DentaGuide | Rigid | Autoclave | 2 | 2 | 1.713000059 | 0.037231446 | 4.799498081 | 0.007416623 | 0.993684875 | 0.00753673 | 2.016596 | 0.007329025 | 0.947194
Asiga DentaGuide | Rigid | Autoclave | 2 | 2 | 1.812999964 | 0.039215091 | 5.059747696 | 0.007811771 | 1.047566813 | 0.007938278 | 2.125944 | 0.007719506 | 0.9985549
Asiga DentaGuide | Rigid | Autoclave | 2 | 2 | 1.912999988 | 0.041300456 | 5.333761692 | 0.008227183 | 1.1042985 | 0.008360416 | 2.241076 | 0.008130011 | 1.052632
Asiga DentaGuide | Rigid | Autoclave | 2 | 2 | 2.013000011 | 0.043385826 | 5.610095024 | 0.008642594 | 1.161510375 | 0.008782556 | 2.357183 | 0.008540517 | 1.107167
Asiga DentaGuide | Rigid | Autoclave | 2 | 2 | 2.112999916 | 0.045623779 | 5.903925419 | 0.009078271 | 1.22234475 | 0.009235583 | 2.480641 | 0.008981059 | 1.165156
Asiga DentaGuide | Rigid | Autoclave | 2 | 2 | 2.213000059 | 0.047810874 | 6.202251434 | 0.009524078 | 1.28411 | 0.009678315 | 2.605988 | 0.009411589 | 1.224031
Asiga DentaGuide | Rigid | Autoclave | 2 | 2 | 2.312999964 | 0.050048828 | 6.499862194 | 0.009959754 | 1.345727125 | 0.01013134 | 2.731035 | 0.009852131 | 1.282765
Asiga DentaGuide | Rigid | Autoclave | 2 | 2 | 2.413000107 | 0.052286785 | 6.803317547 | 0.010415694 | 1.408554375 | 0.01058437 | 2.858537 | 0.01029267 | 1.342653
Asiga DentaGuide | Rigid | Autoclave | 2 | 2 | 2.513000011 | 0.054626467 | 7.121035576 | 0.010871635 | 1.4743345 | 0.01105799 | 2.992032 | 0.01075324 | 1.405356
Asiga DentaGuide | Rigid | Autoclave | 2 | 2 | 2.612999916 | 0.056864421 | 7.430950165 | 0.011317442 | 1.538499 | 0.01151102 | 3.122248 | 0.01119378 | 1.466518
Asiga DentaGuide | Rigid | Autoclave | 2 | 2 | 2.713000059 | 0.058898928 | 7.71098423 | 0.011732854 | 1.596477125 | 0.01192286 | 3.239909 | 0.01159428 | 1.521784
Asiga DentaGuide | Rigid | Autoclave | 2 | 2 | 2.812999964 | 0.060984294 | 8.003043175 | 0.012148266 | 1.65694475 | 0.012345 | 3.362623 | 0.01200478 | 1.579422
Asiga DentaGuide | Rigid | Autoclave | 2 | 2 | 2.913000107 | 0.063120526 | 8.285867691 | 0.012563678 | 1.7155005 | 0.01277743 | 3.481457 | 0.0124253 | 1.635238
Asiga DentaGuide | Rigid | Autoclave | 2 | 2 | 3.013000011 | 0.065205895 | 8.575681686 | 0.012979089 | 1.7755035 | 0.01319957 | 3.603228 | 0.01283581 | 1.692434
Asiga DentaGuide | Rigid | Autoclave | 2 | 2 | 3.112999916 | 0.067342124 | 8.866959572 | 0.013414766 | 1.835809375 | 0.01363201 | 3.725613 | 0.01325632 | 1.749919
Asiga DentaGuide | Rigid | Autoclave | 2 | 2 | 3.213000059 | 0.069478352 | 9.167005539 | 0.013840309 | 1.89793075 | 0.01406444 | 3.851683 | 0.01367684 | 1.809133
Asiga DentaGuide | Rigid | Autoclave | 2 | 2 | 3.312999964 | 0.071665447 | 9.493237495 | 0.014275986 | 1.965473625 | 0.01450718 | 3.98875525 | 0.01410737 | 1.873516
Asiga DentaGuide | Rigid | Autoclave | 2 | 2 | 3.413000107 | 0.074055992 | 9.833714485 | 0.014742057 | 2.03596575 | 0.01499109 | 4.131813 | 0.01457795 | 1.94071
Asiga DentaGuide | Rigid | Autoclave | 2 | 2 | 3.513000011 | 0.076344812 | 10.15679741 | 0.015197997 | 2.1028565 | 0.01545442 | 4.267562 | 0.01502851 | 2.004472
Asiga DentaGuide | Rigid | Autoclave | 2 | 2 | 3.612999916 | 0.078582765 | 10.47468662 | 0.015643805 | 2.16867225 | 0.01590744 | 4.401129 | 0.01546905 | 2.067208
Asiga DentaGuide | Rigid | Autoclave | 2 | 2 | 3.713000059 | 0.080718994 | 10.78397751 | 0.016069349 | 2.2327075 | 0.01633988 | 4.531083 | 0.01588957 | 2.128247
Asiga DentaGuide | Rigid | Autoclave | 2 | 2 | 3.812999964 | 0.082855229 | 11.07903481 | 0.016494893 | 2.293796 | 0.01677231 | 4.655057 | 0.01631008 | 2.186478
Asiga DentaGuide | Rigid | Autoclave | 2 | 2 | 3.913000107 | 0.084889733 | 11.38283253 | 0.016900172 | 2.356694 | 0.01718416 | 4.782703 | 0.01671058 | 2.246433
Asiga DentaGuide | Rigid | Autoclave | 2 | 2 | 4.013000011 | 0.086975102 | 11.67733669 | 0.017315585 | 2.417668 | 0.0176063 | 4.906444 | 0.01712108 | 2.304554
Asiga DentaGuide | Rigid | Autoclave | 2 | 2 | 4.112999916 | 0.089009605 | 11.98218632 | 0.017730998 | 2.480784 | 0.01801814 | 5.034532 | 0.01752158 | 2.364717
Asiga DentaGuide | Rigid | Autoclave | 2 | 2 | 4.212999821 | 0.091145834 | 12.29816151 | 0.018156542 | 2.54620325 | 0.01845057 | 5.167295 | 0.01794209 | 2.427076
Asiga DentaGuide | Rigid | Autoclave | 2 | 2 | 4.313000202 | 0.093332928 | 12.61578465 | 0.018592216 | 2.61196375 | 0.01889331 | 5.30075 | 0.01837262 | 2.489759
Asiga DentaGuide | Rigid | Autoclave | 2 | 2 | 4.413000107 | 0.095570882 | 12.95858574 | 0.019027893 | 2.682937 | 0.01934633 | 5.444784 | 0.01881317 | 2.557412
Asiga DentaGuide | Rigid | Autoclave | 2 | 2 | 4.513000011 | 0.097859702 | 13.29833221 | 0.019483833 | 2.753278 | 0.01980966 | 5.587535 | 0.01926372 | 2.624462
Asiga DentaGuide | Rigid | Autoclave | 2 | 2 | 4.612999916 | 0.100199381 | 13.65235043 | 0.019960037 | 2.8265735 | 0.02028328 | 5.736282 | 0.01972429 | 2.694328
Asiga DentaGuide | Rigid | Autoclave | 2 | 2 | 4.712999821 | 0.1024882 | 14.00129032 | 0.020405846 | 2.89881775 | 0.0207466 | 5.882895 | 0.02017484 | 2.763193
Asiga DentaGuide | Rigid | Autoclave | 2 | 2 | 4.813000202 | 0.104624436 | 14.32093906 | 0.020831387 | 2.96499775 | 0.02117904 | 6.017201 | 0.02059536 | 2.826276
Asiga DentaGuide | Rigid | Autoclave | 2 | 2 | 4.913000107 | 0.106658939 | 14.63265991 | 0.0212468 | 3.02953625 | 0.02159088 | 6.148176 | 0.02099585 | 2.887795
Asiga DentaGuide | Rigid | Autoclave | 2 | 2 | 5.013000011 | 0.108795168 | 14.95093918 | 0.021672344 | 3.0954325 | 0.02202331 | 6.281907 | 0.02141637 | 2.950608
Asiga DentaGuide | Rigid | Autoclave | 2 | 2 | 5.112999916 | 0.110829671 | 15.25929928 | 0.022077624 | 3.15927525 | 0.02243516 | 6.41147 | 0.02181686 | 3.011464
Asiga DentaGuide | Rigid | Autoclave | 2 | 2 | 5.212999821 | 0.112915041 | 15.5812254 | 0.022493036 | 3.2259265 | 0.0228573 | 6.546733 | 0.02222737 | 3.074997
Asiga DentaGuide | Rigid | Autoclave | 2 | 2 | 5.313000202 | 0.115102135 | 15.90968227 | 0.02291858 | 3.29393 | 0.02330003 | 6.68474 | 0.0226579 | 3.139819
Asiga DentaGuide | Rigid | Autoclave | 2 | 2 | 5.413000107 | 0.11728923 | 16.25466537 | 0.023354257 | 3.36535525 | 0.02374276 | 6.829691 | 0.02308843 | 3.207902
Asiga DentaGuide | Rigid | Autoclave | 2 | 2 | 5.513000011 | 0.119527183 | 16.60541534 | 0.023810197 | 3.43797425 | 0.02419579 | 6.977065 | 0.02352897 | 3.277124
Asiga DentaGuide | Rigid | Autoclave | 2 | 2 | 5.612999916 | 0.121917728 | 16.96869087 | 0.024276268 | 3.5131865 | 0.0246797 | 7.129702 | 0.02399955 | 3.348817
Asiga DentaGuide | Rigid | Autoclave | 2 | 2 | 5.712999821 | 0.124155689 | 17.32576752 | 0.024722075 | 3.5871155 | 0.02513273 | 7.279734 | 0.0244401 | 3.419287
Asiga DentaGuide | Rigid | Autoclave | 2 | 2 | 5.813000202 | 0.12629191 | 17.65732193 | 0.025147621 | 3.65576025 | 0.02556516 | 7.419043 | 0.02486061 | 3.48472
Asiga DentaGuide | Rigid | Autoclave | 2 | 2 | 5.913000107 | 0.128479005 | 17.98545647 | 0.025583295 | 3.723697 | 0.0260079 | 7.556914 | 0.02529114 | 3.549479
Asiga DentaGuide | Rigid | Autoclave | 2 | 2 | 6.013000011 | 0.130513508 | 18.3047657 | 0.025988575 | 3.7898065 | 0.02641974 | 7.691078 | 0.02569164 | 3.612495
Asiga DentaGuide | Rigid | Autoclave | 2 | 2 | 6.112999916 | 0.132548012 | 18.6278286 | 0.026403986 | 3.85669325 | 0.02683158 | 7.826819 | 0.02609213 | 3.676252
Asiga DentaGuide | Rigid | Autoclave | 2 | 2 | 6.212999821 | 0.134582529 | 18.94268608 | 0.02680927 | 3.92188125 | 0.02724343 | 7.959112 | 0.02649262 | 3.73839
Asiga DentaGuide | Rigid | Autoclave | 2 | 2 | 6.313000202 | 0.136667892 | 19.26713943 | 0.02722468 | 3.98905575 | 0.02766557 | 8.095437 | 0.02690313 | 3.802422
Asiga DentaGuide | Rigid | Autoclave | 2 | 2 | 6.413000107 | 0.138854986 | 19.6015377 | 0.027660355 | 4.0582895 | 0.0281083 | 8.23594 | 0.02733366 | 3.868417
Asiga DentaGuide | Rigid | Autoclave | 2 | 2 | 6.513000011 | 0.14109294 | 19.97993851 | 0.028096031 | 4.13663325 | 0.02856132 | 8.394932 | 0.0277742 | 3.943095
Asiga DentaGuide | Rigid | Autoclave | 2 | 2 | 6.612999916 | 0.143381752 | 20.32756615 | 0.028551972 | 4.208606 | 0.02902465 | 8.540994 | 0.02822475 | 4.0117
Asiga DentaGuide | Rigid | Autoclave | 2 | 2 | 6.712999821 | 0.145721438 | 20.72749138 | 0.029028175 | 4.291406 | 0.02949827 | 8.70903 | 0.02868532 | 4.090627
Asiga DentaGuide | Rigid | Autoclave | 2 | 2 | 6.813000202 | 0.148010251 | 21.08402252 | 0.029484114 | 4.365222 | 0.02996159 | 8.858833 | 0.02913588 | 4.160989
Asiga DentaGuide | Rigid | Autoclave | 2 | 2 | 6.913000107 | 0.150146487 | 21.42077255 | 0.029909659 | 4.4349425 | 0.03039403 | 9.000325 | 0.0295564 | 4.227448
Asiga DentaGuide | Rigid | Autoclave | 2 | 2 | 7.013000011 | 0.152282722 | 21.74789238 | 0.030325072 | 4.502669 | 0.03082646 | 9.13777 | 0.02997691 | 4.292006
Asiga DentaGuide | Rigid | Autoclave | 2 | 2 | 7.112999916 | 0.154368085 | 22.08834839 | 0.030750614 | 4.573157 | 0.0312486 | 9.280819 | 0.03038742 | 4.359195
Asiga DentaGuide | Rigid | Autoclave | 2 | 2 | 7.212999821 | 0.156402588 | 22.41743088 | 0.031155894 | 4.64129 | 0.03166044 | 9.419089 | 0.03078791 | 4.424141
Asiga DentaGuide | Rigid | Autoclave | 2 | 2 | 7.313000202 | 0.158538824 | 22.75583839 | 0.031581439 | 4.7113535 | 0.03209288 | 9.561277 | 0.03120843 | 4.490926
Asiga DentaGuide | Rigid | Autoclave | 2 | 2 | 7.413000107 | 0.160675059 | 23.10355377 | 0.03199685 | 4.7833445 | 0.03252532 | 9.707376 | 0.03162895 | 4.559549
Asiga DentaGuide | Rigid | Autoclave | 2 | 2 | 7.513000011 | 0.16281128 | 23.45160103 | 0.032432526 | 4.855404 | 0.03295775 | 9.853614 | 0.03204946 | 4.628237
Asiga DentaGuide | Rigid | Autoclave | 2 | 2 | 7.612999916 | 0.165049234 | 23.79712677 | 0.032878332 | 4.9269415 | 0.03341078 | 9.998793 | 0.03249001 | 4.696427
Asiga DentaGuide | Rigid | Autoclave | 2 | 2 | 7.712999821 | 0.167338061 | 24.16551399 | 0.033324145 | 5.003212 | 0.0338741 | 10.15358 | 0.03294056 | 4.76913
Asiga DentaGuide | Rigid | Autoclave | 2 | 2 | 7.813000202 | 0.169626874 | 24.52744293 | 0.033780083 | 5.0781455 | 0.03433742 | 10.30565 | 0.03339112 | 4.840557
Asiga DentaGuide | Rigid | Autoclave | 2 | 2 | 7.913000107 | 0.171864827 | 24.8941803 | 0.034225889 | 5.1540745 | 0.03479045 | 10.45974 | 0.03383166 | 4.912934
Asiga DentaGuide | Rigid | Autoclave | 2 | 2 | 8.012999535 | 0.173950204 | 25.23777199 | 0.034651436 | 5.2252115 | 0.03521259 | 10.60411 | 0.03424217 | 4.980743
Asiga DentaGuide | Rigid | Autoclave | 2 | 2 | 8.112999916 | 0.176035566 | 25.56917 | 0.035066847 | 5.293824 | 0.03563473 | 10.74335 | 0.03465267 | 5.046145
Asiga DentaGuide | Rigid | Autoclave | 2 | 2 | 8.213000298 | 0.178171802 | 25.9071064 | 0.03549239 | 5.36379 | 0.03606717 | 10.88534 | 0.03507319 | 5.112838
Asiga DentaGuide | Rigid | Autoclave | 2 | 2 | 8.312999725 | 0.180206305 | 26.23200417 | 0.035887539 | 5.431057 | 0.03647901 | 11.02185 | 0.03547368 | 5.176957
Asiga DentaGuide | Rigid | Autoclave | 2 | 2 | 8.413000107 | 0.182240808 | 26.55013466 | 0.03630295 | 5.4969225 | 0.03689085 | 11.15552 | 0.03587417 | 5.239741
Asiga DentaGuide | Rigid | Autoclave | 2 | 2 | 8.512999535 | 0.184427903 | 26.90302086 | 0.036728494 | 5.5699835 | 0.03733358 | 11.30379 | 0.03630471 | 5.309384
Asiga DentaGuide | Rigid | Autoclave | 2 | 2 | 8.612999916 | 0.186564139 | 27.26424789 | 0.03716417 | 5.644772 | 0.03776602 | 11.45557 | 0.03672522 | 5.380673
Asiga DentaGuide | Rigid | Autoclave | 2 | 2 | 8.713000298 | 0.18890381 | 27.63002014 | 0.037620109 | 5.720501 | 0.03823964 | 11.60925 | 0.03718579 | 5.452859
Asiga DentaGuide | Rigid | Autoclave | 2 | 2 | 8.812999725 | 0.191192637 | 28.01426125 | 0.038086183 | 5.800054 | 0.03870296 | 11.7707 | 0.03763635 | 5.52869
Asiga DentaGuide | Rigid | Autoclave | 2 | 2 | 8.913000107 | 0.193532309 | 28.38822746 | 0.038542122 | 5.87748 | 0.03917658 | 11.92783 | 0.03809691 | 5.602494
Asiga DentaGuide | Rigid | Autoclave | 2 | 2 | 9.012999535 | 0.195668545 | 28.75698853 | 0.038977798 | 5.953828 | 0.03960902 | 12.08277 | 0.03851743 | 5.67527
Asiga DentaGuide | Rigid | Autoclave | 2 | 2 | 9.112999916 | 0.19780478 | 29.10541916 | 0.039403342 | 6.0259665 | 0.04004145 | 12.22917 | 0.03893795 | 5.744033
Asiga DentaGuide | Rigid | Autoclave | 2 | 2 | 9.213000298 | 0.19999186 | 29.45726204 | 0.039828885 | 6.098812 | 0.04048418 | 12.377 | 0.03936848 | 5.813471
Asiga DentaGuide | Rigid | Autoclave | 2 | 2 | 9.312999725 | 0.202026378 | 29.80057907 | 0.0402443 | 6.169892 | 0.04089603 | 12.52125 | 0.03976897 | 5.881225
Asiga DentaGuide | Rigid | Autoclave | 2 | 2 | 9.413000107 | 0.204162599 | 30.15339661 | 0.040659711 | 6.2429395 | 0.04132846 | 12.66949 | 0.04018949 | 5.950855
Asiga DentaGuide | Rigid | Autoclave | 2 | 2 | 9.512999535 | 0.206197103 | 30.4916153 | 0.041075122 | 6.312964 | 0.0417403 | 12.8116 | 0.04058998 | 6.017603
Asiga DentaGuide | Rigid | Autoclave | 2 | 2 | 9.612999916 | 0.208384197 | 30.84379005 | 0.041500665 | 6.385878 | 0.04218304 | 12.95958 | 0.04102051 | 6.087106
Asiga DentaGuide | Rigid | Autoclave | 2 | 2 | 9.713000298 | 0.210622151 | 31.21406746 | 0.041946471 | 6.46254 | 0.04263606 | 13.11515 | 0.04146105 | 6.160181
Asiga DentaGuide | Rigid | Autoclave | 2 | 2 | 9.812999725 | 0.212910978 | 31.59086609 | 0.042402413 | 6.540552 | 0.04309939 | 13.27347 | 0.04191161 | 6.234543
Asiga DentaGuide | Rigid | Autoclave | 2 | 2 | 9.913000107 | 0.215199791 | 31.97879601 | 0.042858355 | 6.6208685 | 0.04356271 | 13.43647 | 0.04236216 | 6.311102
Asiga DentaGuide | Rigid | Autoclave | 2 | 2 | 10.01299953 | 0.217437744 | 32.35504532 | 0.043314293 | 6.698767 | 0.04401574 | 13.59456 | 0.04280271 | 6.385356
Asiga DentaGuide | Rigid | Autoclave | 2 | 2 | 10.11299992 | 0.219624839 | 32.71024704 | 0.043749969 | 6.772308 | 0.04445847 | 13.7438 | 0.04323324 | 6.455456
Asiga DentaGuide | Rigid | Autoclave | 2 | 2 | 10.2130003 | 0.221761074 | 33.05632782 | 0.04416538 | 6.84396 | 0.04489091 | 13.88921 | 0.04365375 | 6.523756
Asiga DentaGuide | Rigid | Autoclave | 2 | 2 | 10.31299973 | 0.223846437 | 33.40953445 | 0.044580791 | 6.917088 | 0.04531304 | 14.03762 | 0.04406426 | 6.593462
Asiga DentaGuide | Rigid | Autoclave | 2 | 2 | 10.41300011 | 0.225931813 | 33.75775146 | 0.044996202 | 6.9891825 | 0.04573518 | 14.18393 | 0.04447477 | 6.662184
Asiga DentaGuide | Rigid | Autoclave | 2 | 2 | 10.51299953 | 0.227966317 | 34.1004982 | 0.045401484 | 7.0601445 | 0.04614703 | 14.32794 | 0.04487526 | 6.729826
Asiga DentaGuide | Rigid | Autoclave | 2 | 2 | 10.61299992 | 0.230102538 | 34.45316696 | 0.045827027 | 7.133161 | 0.04657946 | 14.47612 | 0.04529578 | 6.799426
Asiga DentaGuide | Rigid | Autoclave | 2 | 2 | 10.7130003 | 0.232238774 | 34.81288147 | 0.046262704 | 7.207636 | 0.0470119 | 14.62726 | 0.04571629 | 6.870417
Asiga DentaGuide | Rigid | Autoclave | 2 | 2 | 10.81299973 | 0.234476727 | 35.18004227 | 0.04669838 | 7.2836525 | 0.04746492 | 14.78153 | 0.04615684 | 6.942877
Asiga DentaGuide | Rigid | Autoclave | 2 | 2 | 10.91300011 | 0.236765554 | 35.5682869 | 0.047164451 | 7.3640345 | 0.04792825 | 14.94466 | 0.04660739 | 7.019498
Asiga DentaGuide | Rigid | Autoclave | 2 | 2 | 11.01299953 | 0.239054367 | 35.9458313 | 0.047620393 | 7.442201 | 0.04839157 | 15.10329 | 0.04705795 | 7.094007
Asiga DentaGuide | Rigid | Autoclave | 2 | 2 | 11.11299992 | 0.24129232 | 36.32629013 | 0.04805607 | 7.520971 | 0.0488446 | 15.26315 | 0.04749849 | 7.169092
Asiga DentaGuide | Rigid | Autoclave | 2 | 2 | 11.2130003 | 0.243428556 | 36.68188858 | 0.048481613 | 7.594594 | 0.04927704 | 15.41256 | 0.04791901 | 7.23927
Asiga DentaGuide | Rigid | Autoclave | 2 | 2 | 11.31299973 | 0.245564792 | 37.03654099 | 0.048907153 | 7.668021 | 0.04970947 | 15.56157 | 0.04833953 | 7.309262
Asiga DentaGuide | Rigid | Autoclave | 2 | 2 | 11.41300011 | 0.247599295 | 37.39296341 | 0.049322568 | 7.7418145 | 0.05012131 | 15.71133 | 0.04874002 | 7.379603
Asiga DentaGuide | Rigid | Autoclave | 2 | 2 | 11.51299953 | 0.249735516 | 37.73469925 | 0.049737982 | 7.812567 | 0.05055375 | 15.85492 | 0.04916053 | 7.447045
Asiga DentaGuide | Rigid | Autoclave | 2 | 2 | 11.61299992 | 0.25177002 | 38.07595444 | 0.05015339 | 7.8832205 | 0.05096559 | 15.9983 | 0.04956103 | 7.514393
Asiga DentaGuide | Rigid | Autoclave | 2 | 2 | 11.7130003 | 0.253957114 | 38.44751358 | 0.050589066 | 7.9601475 | 0.05140832 | 16.15442 | 0.04999156 | 7.587721
Asiga DentaGuide | Rigid | Autoclave | 2 | 2 | 11.81299973 | 0.256195082 | 38.82282639 | 0.051024742 | 8.0378525 | 0.05186135 | 16.31211 | 0.0504321 | 7.66179
Asiga DentaGuide | Rigid | Autoclave | 2 | 2 | 11.91300011 | 0.258483895 | 39.20067596 | 0.051480681 | 8.116082 | 0.05232468 | 16.47087 | 0.05088266 | 7.73636
Asiga DentaGuide | Rigid | Autoclave | 2 | 2 | 12.01299953 | 0.26067099 | 39.57821274 | 0.051916357 | 8.194247 | 0.05276741 | 16.6295 | 0.05131319 | 7.810868
Asiga DentaGuide | Rigid | Autoclave | 2 | 2 | 12.11299992 | 0.262959802 | 39.95249939 | 0.052382432 | 8.271739 | 0.05323073 | 16.78676 | 0.05176374 | 7.884734
Asiga DentaGuide | Rigid | Autoclave | 2 | 2 | 12.2130003 | 0.26519777 | 40.33242416 | 0.052818108 | 8.3503985 | 0.05368376 | 16.9464 | 0.05220429 | 7.959713
Asiga DentaGuide | Rigid | Autoclave | 2 | 2 | 12.31299973 | 0.267283118 | 40.67673492 | 0.053233519 | 8.421684 | 0.05410589 | 17.09107 | 0.05261479 | 8.027664
Asiga DentaGuide | Rigid | Autoclave | 2 | 2 | 12.41300011 | 0.269419368 | 41.03879929 | 0.053669196 | 8.496646 | 0.05453833 | 17.24319 | 0.05303531 | 8.099118
Asiga DentaGuide | Rigid | Autoclave | 2 | 2 | 12.51299953 | 0.271555589 | 41.38996506 | 0.054084606 | 8.569351 | 0.05497077 | 17.39074 | 0.05345582 | 8.168422
Asiga DentaGuide | Rigid | Autoclave | 2 | 2 | 12.61299992 | 0.273539219 | 41.73437881 | 0.054489885 | 8.640658 | 0.05537231 | 17.53545 | 0.0538463 | 8.236393
Asiga DentaGuide | Rigid | Autoclave | 2 | 2 | 12.7130003 | 0.275675469 | 42.08161926 | 0.054905299 | 8.712551 | 0.05580475 | 17.68135 | 0.05426682 | 8.304922
Asiga DentaGuide | Rigid | Autoclave | 2 | 2 | 12.81299973 | 0.277760817 | 42.44073486 | 0.05532071 | 8.786902 | 0.05622689 | 17.83224 | 0.05467733 | 8.375794
Asiga DentaGuide | Rigid | Autoclave | 2 | 2 | 12.91300011 | 0.279998785 | 42.81132889 | 0.055766515 | 8.863629 | 0.05667992 | 17.98795 | 0.05511787 | 8.448932
Asiga DentaGuide | Rigid | Autoclave | 2 | 2 | 13.01299953 | 0.282287598 | 43.20492554 | 0.056222461 | 8.945119 | 0.05714324 | 18.15333 | 0.05556842 | 8.526609
Asiga DentaGuide | Rigid | Autoclave | 2 | 2 | 13.11299992 | 0.284525566 | 43.58771515 | 0.056678399 | 9.024372 | 0.05759627 | 18.31417 | 0.05600897 | 8.602154
Asiga DentaGuide | Rigid | Autoclave | 2 | 2 | 13.2130003 | 0.286814378 | 43.97832108 | 0.057134338 | 9.105242 | 0.05805959 | 18.47829 | 0.05645952 | 8.679241
Asiga DentaGuide | Rigid | Autoclave | 2 | 2 | 13.31299973 | 0.289001473 | 44.34923172 | 0.057570014 | 9.182036 | 0.05850232 | 18.63413 | 0.05689005 | 8.752441
Asiga DentaGuide | Rigid | Autoclave | 2 | 2 | 13.41300011 | 0.291188568 | 44.70969391 | 0.057995558 | 9.256665 | 0.05894505 | 18.78559 | 0.05732058 | 8.823579
Asiga DentaGuide | Rigid | Autoclave | 2 | 2 | 13.51299953 | 0.293223071 | 45.07173538 | 0.058410969 | 9.331622 | 0.0593569 | 18.9377 | 0.05772108 | 8.895029
Asiga DentaGuide | Rigid | Autoclave | 2 | 2 | 13.61299992 | 0.295308448 | 45.40976715 | 0.058826383 | 9.401608 | 0.05977904 | 19.07973 | 0.05813158 | 8.961741
Asiga DentaGuide | Rigid | Autoclave | 2 | 2 | 13.7130003 | 0.297393795 | 45.76310349 | 0.05924179 | 9.474763 | 0.06020117 | 19.22819 | 0.05854209 | 9.031473
Asiga DentaGuide | Rigid | Autoclave | 2 | 2 | 13.81299973 | 0.299530046 | 46.12684631 | 0.059657205 | 9.550072 | 0.06063361 | 19.38103 | 0.05896261 | 9.103258
Asiga DentaGuide | Rigid | Autoclave | 2 | 2 | 13.91300011 | 0.301767985 | 46.49935532 | 0.060113143 | 9.627196 | 0.06108664 | 19.53754 | 0.05940315 | 9.176774
Asiga DentaGuide | Rigid | Autoclave | 2 | 2 | 14.01299953 | 0.304005953 | 46.87739944 | 0.06054882 | 9.705466 | 0.06153967 | 19.69639 | 0.05984369 | 9.251382
Asiga DentaGuide | Rigid | Autoclave | 2 | 2 | 14.11299992 | 0.306294765 | 47.27077866 | 0.061004758 | 9.786911 | 0.06200299 | 19.86167 | 0.06029425 | 9.329016
Asiga DentaGuide | Rigid | Autoclave | 2 | 2 | 14.2130003 | 0.308583578 | 47.66463089 | 0.061460704 | 9.868454 | 0.06246631 | 20.02716 | 0.0607448 | 9.406744
Asiga DentaGuide | Rigid | Autoclave | 2 | 2 | 14.31299973 | 0.310821546 | 48.04847336 | 0.061906509 | 9.947924 | 0.06291934 | 20.18843 | 0.06118534 | 9.482496
Asiga DentaGuide | Rigid | Autoclave | 3 | 1 | 0.113 | 0.0006612142 | -0.02309149 | 0.0001203849 | -0.004666751 | 0.000130417 | -0.009199798 | 0.0001301603 | -0.004557169
Asiga DentaGuide | Rigid | Autoclave | 3 | 1 | 0.213 | 0.001729329 | -0.01697336 | 0.0003410906 | -0.003430287 | 0.0003410906 | -0.006762294 | 0.0003404192 | -0.003349738
Asiga DentaGuide | Rigid | Autoclave | 3 | 1 | 0.313 | 0.003560384 | 0.04094442 | 0.0006922133 | 0.008274796875 | 0.0007022454 | 0.01631252 | 0.000700863 | 0.008080492
Asiga DentaGuide | Rigid | Autoclave | 3 | 1 | 0.413 | 0.007476807 | 0.3136739 | 0.001464683 | 0.06339297 | 0.001474715 | 0.1249697 | 0.001471812 | 0.0619044
Asiga DentaGuide | Rigid | Autoclave | 3 | 1 | 0.513 | 0.01068115 | 0.5354592 | 0.002096704 | 0.1082154 | 0.002106736 | 0.2133304 | 0.002102589 | 0.1056743
Asiga DentaGuide | Rigid | Autoclave | 3 | 1 | 0.613 | 0.01317342 | 0.6897922 | 0.002588276 | 0.1394058 | 0.002598308 | 0.2748176 | 0.002593193 | 0.1361324
Asiga DentaGuide | Rigid | Autoclave | 3 | 1 | 0.713 | 0.01541138 | 0.8161589 | 0.003029687 | 0.1649443 | 0.003039719 | 0.3251629 | 0.003033736 | 0.1610712
Asiga DentaGuide | Rigid | Autoclave | 3 | 1 | 0.813 | 0.01754761 | 0.9333566 | 0.003461066 | 0.1886298 | 0.003461066 | 0.3718552 | 0.003454253 | 0.1842005
Asiga DentaGuide | Rigid | Autoclave | 3 | 1 | 0.913 | 0.01958211 | 1.040979 | 0.003852318 | 0.2103801 | 0.00386235 | 0.4147326 | 0.003854747 | 0.20544
Asiga DentaGuide | Rigid | Autoclave | 3 | 1 | 1.013 | 0.02171834 | 1.175914 | 0.004273665 | 0.2376503 | 0.004283697 | 0.4684917 | 0.004275265 | 0.2320698
Asiga DentaGuide | Rigid | Autoclave | 3 | 1 | 1.113 | 0.02380371 | 1.319106 | 0.00468498 | 0.2665891875 | 0.004695012 | 0.5255404 | 0.00468577 | 0.2603292
Asiga DentaGuide | Rigid | Autoclave | 3 | 1 | 1.213 | 0.0259908 | 1.48105 | 0.005116359 | 0.299317625 | 0.005126391 | 0.5900596 | 0.0051163 | 0.2922892
Asiga DentaGuide | Rigid | Autoclave | 3 | 1 | 1.313 | 0.02822876 | 1.638333 | 0.005567803 | 0.33110425 | 0.005567803 | 0.6527222 | 0.005556843 | 0.3233294
Asiga DentaGuide | Rigid | Autoclave | 3 | 1 | 1.413 | 0.03056844 | 1.776856 | 0.006019246 | 0.3590997 | 0.006029278 | 0.7079109 | 0.00601741 | 0.3506674
Asiga DentaGuide | Rigid | Autoclave | 3 | 1 | 1.513 | 0.03275554 | 1.909403 | 0.006450626 | 0.3858871 | 0.006460658 | 0.7607183 | 0.00644794 | 0.3768259
Asiga DentaGuide | Rigid | Autoclave | 3 | 1 | 1.613 | 0.03499349 | 2.088924 | 0.006902069 | 0.4221679375 | 0.006902069 | 0.8322405 | 0.006888482 | 0.4122548
Asiga DentaGuide | Rigid | Autoclave | 3 | 1 | 1.713 | 0.03723145 | 2.281691 | 0.007333449 | 0.4611259 | 0.007343481 | 0.9090403 | 0.007329025 | 0.4502979
Asiga DentaGuide | Rigid | Autoclave | 3 | 1 | 1.813 | 0.03931682 | 2.478108 | 0.007744764 | 0.500821375 | 0.007754796 | 0.9872939 | 0.007739531 | 0.4890613
Asiga DentaGuide | Rigid | Autoclave | 3 | 1 | 1.913 | 0.04140218 | 2.674909 | 0.008166111 | 0.540594625 | 0.008166111 | 1.065701 | 0.008150036 | 0.5279006
Asiga DentaGuide | Rigid | Autoclave | 3 | 1 | 2.013 | 0.04348755 | 2.827805 | 0.008577426 | 0.571494625 | 0.008577426 | 1.126616 | 0.008560542 | 0.558075
Asiga DentaGuide | Rigid | Autoclave | 3 | 1 | 2.113 | 0.04557292 | 3.012707 | 0.008988741 | 0.6088630625 | 0.008988741 | 1.200282 | 0.008971047 | 0.5945659
Asiga DentaGuide | Rigid | Autoclave | 3 | 1 | 2.213 | 0.04776001 | 3.235454 | 0.009410089 | 0.6538798125 | 0.009420121 | 1.289026 | 0.009401577 | 0.6385256
Asiga DentaGuide | Rigid | Autoclave | 3 | 1 | 2.313 | 0.04989624 | 3.467534 | 0.009841467 | 0.70078275 | 0.009841467 | 1.381488 | 0.009822094 | 0.6843272
Asiga DentaGuide | Rigid | Autoclave | 3 | 1 | 2.413 | 0.0521342 | 3.727487 | 0.01028288 | 0.75331875 | 0.01028288 | 1.485054 | 0.01026264 | 0.7356296
Asiga DentaGuide | Rigid | Autoclave | 3 | 1 | 2.513 | 0.05442302 | 3.977779 | 0.01073432 | 0.8039024375 | 0.01073432 | 1.584773 | 0.01071319 | 0.7850255
Asiga DentaGuide | Rigid | Autoclave | 3 | 1 | 2.613 | 0.05671183 | 4.223488 | 0.01117573 | 0.85355975 | 0.01118577 | 1.682664 | 0.01116375 | 0.8335168
Asiga DentaGuide | Rigid | Autoclave | 3 | 1 | 2.713 | 0.05900065 | 4.476967 | 0.01162718 | 0.9047875 | 0.01163721 | 1.783652 | 0.0116143 | 0.8835416
Asiga DentaGuide | Rigid | Autoclave | 3 | 1 | 2.813 | 0.06108602 | 4.713852 | 0.01204852 | 0.9526615 | 0.01204853 | 1.878029 | 0.01202481 | 0.9302915
Asiga DentaGuide | Rigid | Autoclave | 3 | 1 | 2.913 | 0.06322225 | 4.9452 | 0.01246987 | 0.999416625 | 0.01246987 | 1.970199 | 0.01244532 | 0.9759487
Asiga DentaGuide | Rigid | Autoclave | 3 | 1 | 3.013 | 0.06525675 | 5.17491 | 0.01287115 | 1.04584 | 0.01287115 | 2.061717 | 0.01284582 | 1.021282
Asiga DentaGuide | Rigid | Autoclave | 3 | 1 | 3.113 | 0.06739299 | 5.428573 | 0.0132925 | 1.097105375 | 0.0132925 | 2.162778 | 0.01326634 | 1.071344
Asiga DentaGuide | Rigid | Autoclave | 3 | 1 | 3.213 | 0.06942749 | 5.664376 | 0.01369379 | 1.14476075 | 0.01369379 | 2.256723 | 0.01366683 | 1.11788
Asiga DentaGuide | Rigid | Autoclave | 3 | 1 | 3.313 | 0.07151286 | 5.915894 | 0.0141051 | 1.195592125 | 0.0141051 | 2.35693 | 0.01407734 | 1.167518
Asiga DentaGuide | Rigid | Autoclave | 3 | 1 | 3.413 | 0.07375082 | 6.177321 | 0.01453648 | 1.248426125 | 0.01454651 | 2.461084 | 0.01451788 | 1.219111
Asiga DentaGuide | Rigid | Autoclave | 3 | 1 | 3.513 | 0.07598877 | 6.446568 | 0.01498792 | 1.302840375 | 0.01498792 | 2.568354 | 0.01495842 | 1.272248
Asiga DentaGuide | Rigid | Autoclave | 3 | 1 | 3.613 | 0.07832846 | 6.720358 | 0.0154494 | 1.358173 | 0.0154494 | 2.677434 | 0.01541899 | 1.326281
Asiga DentaGuide | Rigid | Autoclave | 3 | 1 | 3.713 | 0.08061727 | 6.982898 | 0.01590084 | 1.411231875 | 0.01590084 | 2.782031 | 0.01586954 | 1.378094
Asiga DentaGuide | Rigid | Autoclave | 3 | 1 | 3.813 | 0.08285523 | 7.235508 | 0.01633222 | 1.462283875 | 0.01634225 | 2.882672 | 0.01631008 | 1.427947
Asiga DentaGuide | Rigid | Autoclave | 3 | 1 | 3.913 | 0.08499146 | 7.498339 | 0.01675357 | 1.515401625 | 0.0167636 | 2.987386 | 0.0167306 | 1.479818
Asiga DentaGuide | Rigid | Autoclave | 3 | 1 | 4.013 | 0.08712769 | 7.77007 | 0.01717492 | 1.570318 | 0.01718495 | 3.095645 | 0.01715112 | 1.533444
Asiga DentaGuide | Rigid | Autoclave | 3 | 1 | 4.113 | 0.08921306 | 8.042854 | 0.01759626 | 1.62544725 | 0.01759626 | 3.204324 | 0.01756163 | 1.587279
Asiga DentaGuide | Rigid | Autoclave | 3 | 1 | 4.213 | 0.0911967 | 8.298863 | 0.01797748 | 1.67718625 | 0.01798751 | 3.30632 | 0.01795211 | 1.637803
Asiga DentaGuide | Rigid | Autoclave | 3 | 1 | 4.313 | 0.0932312 | 8.549091 | 0.0183888 | 1.727756875 | 0.0183888 | 3.406012 | 0.0183526 | 1.687186
Asiga DentaGuide | Rigid | Autoclave | 3 | 1 | 4.413 | 0.09531657 | 8.814844 | 0.01880011 | 1.781465125 | 0.01880011 | 3.51189 | 0.0187631 | 1.739633
Asiga DentaGuide | Rigid | Autoclave | 3 | 1 | 4.513 | 0.09755453 | 9.100209 | 0.01924152 | 1.839136875 | 0.01924152 | 3.625581 | 0.01920365 | 1.795951
Asiga DentaGuide | Rigid | Autoclave | 3 | 1 | 4.613 | 0.09989421 | 9.402319 | 0.019703 | 1.90019275 | 0.019703 | 3.745944 | 0.01966421 | 1.855573
Asiga DentaGuide | Rigid | Autoclave | 3 | 1 | 4.713 | 0.1022339 | 9.703334 | 0.02016447 | 1.961027375 | 0.02016448 | 3.86587 | 0.02012478 | 1.914979
Asiga DentaGuide | Rigid | Autoclave | 3 | 1 | 4.813 | 0.1045227 | 10.00926 | 0.02060589 | 2.022854375 | 0.02061592 | 3.987753 | 0.02057534 | 1.975354
Asiga DentaGuide | Rigid | Autoclave | 3 | 1 | 4.913 | 0.1066589 | 10.30619 | 0.02103727 | 2.08286275 | 0.02103727 | 4.10605 | 0.02099585 | 2.033954
Asiga DentaGuide | Rigid | Autoclave | 3 | 1 | 5.013 | 0.1087952 | 10.58946 | 0.02145861 | 2.140111 | 0.02145861 | 4.218907 | 0.02141637 | 2.089858
Asiga DentaGuide | Rigid | Autoclave | 3 | 1 | 5.113 | 0.1108805 | 10.8729 | 0.0218599 | 2.197394 | 0.02186993 | 4.331832 | 0.02182688 | 2.145796
Asiga DentaGuide | Rigid | Autoclave | 3 | 1 | 5.213 | 0.112915 | 11.14836 | 0.02227121 | 2.25306425 | 0.02227121 | 4.441577 | 0.02222737 | 2.200159
Asiga DentaGuide | Rigid | Autoclave | 3 | 1 | 5.313 | 0.1150513 | 11.4411 | 0.02268253 | 2.31222725 | 0.02269256 | 4.558208 | 0.02264789 | 2.257932
Asiga DentaGuide | Rigid | Autoclave | 3 | 1 | 5.413 | 0.1172384 | 11.75007 | 0.02311391 | 2.3746695 | 0.02312394 | 4.681303 | 0.02307842 | 2.318908
Asiga DentaGuide | Rigid | Autoclave | 3 | 1 | 5.513 | 0.1194255 | 12.05807 | 0.02355532 | 2.43691575 | 0.02355532 | 4.804012 | 0.02350895 | 2.379693
Asiga DentaGuide | Rigid | Autoclave | 3 | 1 | 5.613 | 0.1216634 | 12.36653 | 0.0239867 | 2.49925425 | 0.02399673 | 4.926903 | 0.02394949 | 2.440568
Asiga DentaGuide | Rigid | Autoclave | 3 | 1 | 5.713 | 0.124054 | 12.7031 | 0.02445821 | 2.5672755 | 0.02446824 | 5.060997 | 0.02442007 | 2.506992
Asiga DentaGuide | Rigid | Autoclave | 3 | 1 | 5.813 | 0.1263428 | 13.04418 | 0.02491968 | 2.63620775 | 0.02491968 | 5.196886 | 0.02487063 | 2.574305
Asiga DentaGuide | Rigid | Autoclave | 3 | 1 | 5.913 | 0.1285807 | 13.37808 | 0.02536109 | 2.7036865 | 0.02536109 | 5.329911 | 0.02531117 | 2.640199
Asiga DentaGuide | Rigid | Autoclave | 3 | 1 | 6.013 | 0.1306661 | 13.66489 | 0.02577241 | 2.76165025 | 0.02577241 | 5.444177 | 0.02572167 | 2.696802
Asiga DentaGuide | Rigid | Autoclave | 3 | 1 | 6.113 | 0.1327515 | 13.96992 | 0.02617369 | 2.8232975 | 0.02618372 | 5.565706 | 0.02613218 | 2.757002
Asiga DentaGuide | Rigid | Autoclave | 3 | 1 | 6.213 | 0.1348368 | 14.27254 | 0.02658501 | 2.884457 | 0.02659504 | 5.686272 | 0.02654268 | 2.816725
Asiga DentaGuide | Rigid | Autoclave | 3 | 1 | 6.313 | 0.1368713 | 14.5766 | 0.02699632 | 2.9459065 | 0.02699632 | 5.807411 | 0.02694318 | 2.876732
Asiga DentaGuide | Rigid | Autoclave | 3 | 1 | 6.413 | 0.1390076 | 14.8924 | 0.02741767 | 3.009728 | 0.02741766818 | 5.933225 | 0.0273637 | 2.939055
Asiga DentaGuide | Rigid | Autoclave | 3 | 1 | 6.513 | 0.1410929 | 15.19488 | 0.02782898 | 3.0708605 | 0.02782898 | 6.053739 | 0.0277742 | 2.998752
Asiga DentaGuide | Rigid | Autoclave | 3 | 1 | 6.613 | 0.1431783 | 15.49042 | 0.02823026 | 3.13058775 | 0.0282403 | 6.171482 | 0.02818471 | 3.057076
Asiga DentaGuide | Rigid | Autoclave | 3 | 1 | 6.713 | 0.145518 | 15.82835 | 0.02869174 | 3.19888325 | 0.02870177 | 6.306116 | 0.02864527 | 3.123768
Asiga DentaGuide | Rigid | Autoclave | 3 | 1 | 6.813 | 0.1478577 | 16.17449 | 0.02915321 | 3.26883675 | 0.02916325 | 6.444019 | 0.02910584 | 3.192079
Asiga DentaGuide | Rigid | Autoclave | 3 | 1 | 6.913 | 0.1500956 | 16.5205 | 0.02959463 | 3.338765 | 0.02960466 | 6.581873 | 0.02954638 | 3.260365
Asiga DentaGuide | Rigid | Autoclave | 3 | 1 | 7.013 | 0.1522827 | 16.85369 | 0.03003604 | 3.40610125 | 0.03003604 | 6.714616 | 0.02997691 | 3.32612
Asiga DentaGuide | Rigid | Autoclave | 3 | 1 | 7.113 | 0.1544698 | 17.1754 | 0.03045738 | 3.4711185 | 0.03046742 | 6.842787 | 0.03040744 | 3.389611
Asiga DentaGuide | Rigid | Autoclave | 3 | 1 | 7.213 | 0.1565552 | 17.4945 | 0.0308687 | 3.5356095 | 0.03087873 | 6.969922 | 0.03081795 | 3.452588
Asiga DentaGuide | Rigid | Autoclave | 3 | 1 | 7.313 | 0.1586405 | 17.82055 | 0.03128001 | 3.60150275 | 0.03129005 | 7.09982 | 0.03122845 | 3.516934
Asiga DentaGuide | Rigid | Autoclave | 3 | 1 | 7.413 | 0.1607259 | 18.13832 | 0.03169133 | 3.6657235 | 0.03170136 | 7.226422 | 0.03163896 | 3.579646
Asiga DentaGuide | Rigid | Autoclave | 3 | 1 | 7.513 | 0.1628113 | 18.46165 | 0.03211268 | 3.7310685 | 0.03211268 | 7.355239 | 0.03204946 | 3.643457
Asiga DentaGuide | Rigid | Autoclave | 3 | 1 | 7.613 | 0.1650492 | 18.80836 | 0.03255409 | 3.8011375 | 0.03255409 | 7.49337 | 0.03249001 | 3.711881
Asiga DentaGuide | Rigid | Autoclave | 3 | 1 | 7.713 | 0.1673381 | 19.16307 | 0.0329955 | 3.87282325 | 0.03300553 | 7.634688 | 0.03294056 | 3.781883
Asiga DentaGuide | Rigid | Autoclave | 3 | 1 | 7.813 | 0.1696269 | 19.52808 | 0.03344695 | 3.94659275 | 0.03345698 | 7.780113 | 0.03339112 | 3.85392
Asiga DentaGuide | Rigid | Autoclave | 3 | 1 | 7.913 | 0.171814 | 19.86282 | 0.03387833 | 4.0142415 | 0.03388836 | 7.913472 | 0.03382165 | 3.919981
Asiga DentaGuide | Rigid | Autoclave | 3 | 1 | 8.013 | 0.1740011 | 20.19095 | 0.0343097 | 4.08055725 | 0.03431974 | 8.044204 | 0.03425218 | 3.984739
Asiga DentaGuide | Rigid | Autoclave | 3 | 1 | 8.113 | 0.1761373 | 20.52958 | 0.03473105 | 4.14899275 | 0.03474108 | 8.179114 | 0.0346727 | 4.051568
Asiga DentaGuide | Rigid | Autoclave | 3 | 1 | 8.213 | 0.1782227 | 20.857 | 0.0351524 | 4.215164 | 0.0351524 | 8.309561 | 0.0350832 | 4.116185
Asiga DentaGuide | Rigid | Autoclave | 3 | 1 | 8.313 | 0.1803589 | 21.17932 | 0.03556371 | 4.280304 | 0.03557375 | 8.437974 | 0.03550372 | 4.179795
Asiga DentaGuide | Rigid | Autoclave | 3 | 1 | 8.413 | 0.1823934 | 21.50127 | 0.03597503 | 4.3453705 | 0.03597503 | 8.566243 | 0.03590421 | 4.243334
Asiga DentaGuide | Rigid | Autoclave | 3 | 1 | 8.513 | 0.1844788 | 21.81305 | 0.03637631 | 4.408381 | 0.03638634 | 8.690459 | 0.03631472 | 4.304865
Asiga DentaGuide | Rigid | Autoclave | 3 | 1 | 8.613 | 0.1865133 | 22.1309 | 0.03678763 | 4.472617 | 0.03678763 | 8.817091 | 0.03671521 | 4.367593
Asiga DentaGuide | Rigid | Autoclave | 3 | 1 | 8.713 | 0.1888021 | 22.49285 | 0.03722904 | 4.545767 | 0.03723907 | 8.961295 | 0.03716577 | 4.439025
Asiga DentaGuide | Rigid | Autoclave | 3 | 1 | 8.813 | 0.1910909 | 22.85649 | 0.03769051 | 4.6192575 | 0.03769051 | 9.10617 | 0.03761632 | 4.51079
Asiga DentaGuide | Rigid | Autoclave | 3 | 1 | 8.913 | 0.1934814 | 23.24052 | 0.03816202 | 4.69687 | 0.03816202 | 9.259172 | 0.0380869 | 4.58658
Asiga DentaGuide | Rigid | Autoclave | 3 | 1 | 9.013 | 0.195872 | 23.63223 | 0.03863353 | 4.776034 | 0.03863353 | 9.415231 | 0.03855748 | 4.663885
Asiga DentaGuide | Rigid | Autoclave | 3 | 1 | 9.113 | 0.1980591 | 23.97859 | 0.03905488 | 4.846033 | 0.03906491 | 9.553224 | 0.03898801 | 4.73224
Asiga DentaGuide | Rigid | Autoclave | 3 | 1 | 9.213 | 0.2001445 | 24.32672 | 0.03947622 | 4.9163895 | 0.03947622 | 9.691922 | 0.03939851 | 4.800945
Asiga DentaGuide | Rigid | Autoclave | 3 | 1 | 9.313 | 0.2022298 | 24.64611 | 0.0398775 | 4.980937 | 0.03988754 | 9.819168 | 0.03980902 | 4.863977
Asiga DentaGuide | Rigid | Autoclave | 3 | 1 | 9.413 | 0.2042135 | 24.95114 | 0.04026876 | 5.042583 | 0.04027879 | 9.940693 | 0.0401995 | 4.924175
Asiga DentaGuide | Rigid | Autoclave | 3 | 1 | 9.513 | 0.2062988 | 25.27367 | 0.04068007 | 5.107766 | 0.04069011 | 10.06919 | 0.04061001 | 4.987827
Asiga DentaGuide | Rigid | Autoclave | 3 | 1 | 9.613 | 0.2083842 | 25.61334 | 0.04110142 | 5.1764135 | 0.04110142 | 10.20452 | 0.04102051 | 5.054863
Asiga DentaGuide | Rigid | Autoclave | 3 | 1 | 9.713 | 0.2106222 | 25.96155 | 0.0415328 | 5.2467845 | 0.04154283 | 10.34325 | 0.04146105 | 5.123581
Asiga DentaGuide | Rigid | Autoclave | 3 | 1 | 9.813 | 0.2128601 | 26.31988 | 0.04197421 | 5.3192035 | 0.04198424 | 10.48601 | 0.0419016 | 5.1943
Asiga DentaGuide | Rigid | Autoclave | 3 | 1 | 9.913 | 0.2150981 | 26.6843 | 0.04241562 | 5.3928515 | 0.04242566 | 10.63119 | 0.04234214 | 5.266218
Asiga DentaGuide | Rigid | Autoclave | 3 | 1 | 10.013 | 0.2173869 | 27.05858 | 0.0428771 | 5.4684935 | 0.0428771 | 10.78031 | 0.04279269 | 5.340085
Asiga DentaGuide | Rigid | Autoclave | 3 | 1 | 10.113 | 0.2196248 | 27.42155 | 0.04331851 | 5.54185 | 0.04331851 | 10.92492 | 0.04323324 | 5.411718
Asiga DentaGuide | Rigid | Autoclave | 3 | 1 | 10.213 | 0.2217611 | 27.75959 | 0.04373986 | 5.610166 | 0.04373986 | 11.0596 | 0.04365375 | 5.47843
Asiga DentaGuide | Rigid | Autoclave | 3 | 1 | 10.313 | 0.2238464 | 28.10216 | 0.04415117 | 5.6793985 | 0.04415117 | 11.19608 | 0.04406426 | 5.546037
Asiga DentaGuide | Rigid | Autoclave | 3 | 1 | 10.413 | 0.2259827 | 28.44747 | 0.04457252 | 5.749185 | 0.04457252 | 11.33365 | 0.04448478 | 5.614185
Asiga DentaGuide | Rigid | Autoclave | 3 | 1 | 10.513 | 0.2280172 | 28.76996 | 0.0449738 | 5.8143605 | 0.0449738 | 11.46214 | 0.04488527 | 5.67783
Asiga DentaGuide | Rigid | Autoclave | 3 | 1 | 10.613 | 0.2301025 | 29.09324 | 0.04537509 | 5.879695 | 0.04538512 | 11.59093 | 0.04529578 | 5.74163
Asiga DentaGuide | Rigid | Autoclave | 3 | 1 | 10.713 | 0.2321879 | 29.43966 | 0.04579643 | 5.9497045 | 0.04579643 | 11.72895 | 0.04570628 | 5.809996
Asiga DentaGuide | Rigid | Autoclave | 3 | 1 | 10.813 | 0.234375 | 29.78386 | 0.04621778 | 6.0192675 | 0.04622781 | 11.86608 | 0.04613681 | 5.877925
Asiga DentaGuide | Rigid | Autoclave | 3 | 1 | 10.913 | 0.236613 | 30.13872 | 0.04665919 | 6.0909845 | 0.04666922 | 12.00746 | 0.04657735 | 5.947958
Asiga DentaGuide | Rigid | Autoclave | 3 | 1 | 11.013 | 0.2389018 | 30.50889 | 0.04711064 | 6.1657945 | 0.04712067 | 12.15494 | 0.04702791 | 6.021012
Asiga DentaGuide | Rigid | Autoclave | 3 | 1 | 11.113 | 0.2411906 | 30.88482 | 0.04756208 | 6.2417695 | 0.04757211 | 12.30471 | 0.04747847 | 6.095202
Asiga DentaGuide | Rigid | Autoclave | 3 | 1 | 11.213 | 0.2434286 | 31.25803 | 0.04801352 | 6.317194 | 0.04801352 | 12.4534 | 0.04791901 | 6.168856
Asiga DentaGuide | Rigid | Autoclave | 3 | 1 | 11.313 | 0.2456156 | 31.61451 | 0.0484449 | 6.3892395 | 0.0484449 | 12.59542 | 0.04834953 | 6.23921
Asiga DentaGuide | Rigid | Autoclave | 3 | 1 | 11.413 | 0.2477519 | 31.97125 | 0.04886625 | 6.461335 | 0.04886625 | 12.73755 | 0.04877006 | 6.309612
Asiga DentaGuide | Rigid | Autoclave | 3 | 1 | 11.513 | 0.2498372 | 32.30713 | 0.04927756 | 6.529216 | 0.04927756 | 12.87137 | 0.04918056 | 6.375899
Asiga DentaGuide | Rigid | Autoclave | 3 | 1 | 11.613 | 0.2519735 | 32.6579 | 0.04969891 | 6.600106 | 0.04969891 | 13.01111 | 0.04960108 | 6.445125
Asiga DentaGuide | Rigid | Autoclave | 3 | 1 | 11.713 | 0.2541097 | 33.01046 | 0.05011022 | 6.671359 | 0.05012026 | 13.15158 | 0.0500216 | 6.514704
Asiga DentaGuide | Rigid | Autoclave | 3 | 1 | 11.813 | 0.2562459 | 33.36898 | 0.0505416 | 6.743815 | 0.0505416 | 13.29442 | 0.05044211 | 6.585459
Asiga DentaGuide | Rigid | Autoclave | 3 | 1 | 11.913 | 0.258433 | 33.71848 | 0.05096295 | 6.8144485 | 0.05097298 | 13.43366 | 0.05087264 | 6.654434
Asiga DentaGuide | Rigid | Autoclave | 3 | 1 | 12.013 | 0.2606201 | 34.0811 | 0.05139433 | 6.8877325 | 0.05140436 | 13.57813 | 0.05130317 | 6.725998
Asiga DentaGuide | Rigid | Autoclave | 3 | 1 | 12.113 | 0.2629089 | 34.47025 | 0.05185581 | 6.966379 | 0.0518558 | 13.73317 | 0.05175373 | 6.802797
Asiga DentaGuide | Rigid | Autoclave | 3 | 1 | 12.213 | 0.2651978 | 34.84477 | 0.05230725 | 7.0420695 | 0.05230725 | 13.88238 | 0.05220429 | 6.87671
Asiga DentaGuide | Rigid | Autoclave | 3 | 1 | 12.313 | 0.2673849 | 35.19669 | 0.05273863 | 7.1131905 | 0.05273863 | 14.02258 | 0.05263482 | 6.946161
Asiga DentaGuide | Rigid | Autoclave | 3 | 1 | 12.413 | 0.2694194 | 35.53615 | 0.05313991 | 7.1817955 | 0.05313991 | 14.15783 | 0.05303531 | 7.013155
Asiga DentaGuide | Rigid | Autoclave | 3 | 1 | 12.513 | 0.2716065 | 35.88189 | 0.05356126 | 7.25167 | 0.05357129 | 14.29557 | 0.05346584 | 7.081389
Asiga DentaGuide | Rigid | Autoclave | 3 | 1 | 12.613 | 0.273641 | 36.21184 | 0.05396254 | 7.318352 | 0.05397258 | 14.42703 | 0.05386633 | 7.146505
Asiga DentaGuide | Rigid | Autoclave | 3 | 1 | 12.713 | 0.2757263 | 36.56194 | 0.05438389 | 7.3891055 | 0.05438389 | 14.56651 | 0.05427683 | 7.215597
Asiga DentaGuide | Rigid | Autoclave | 3 | 1 | 12.813 | 0.2777608 | 36.89734 | 0.05478517 | 7.4568905 | 0.05478517 | 14.70014 | 0.05467733 | 7.281791
Asiga DentaGuide | Rigid | Autoclave | 3 | 1 | 12.913 | 0.2799479 | 37.25467 | 0.05521655 | 7.5291055 | 0.05521655 | 14.8425 | 0.05510786 | 7.35231
Asiga DentaGuide | Rigid | Autoclave | 3 | 1 | 13.013 | 0.2821859 | 37.61976 | 0.05564793 | 7.6028905 | 0.05565796 | 14.98795 | 0.0555484 | 7.424362
Asiga DentaGuide | Rigid | Autoclave | 3 | 1 | 13.113 | 0.2844747 | 38.01065 | 0.05610941 | 7.6818875 | 0.05610941 | 15.14368 | 0.05599896 | 7.501504
Asiga DentaGuide | Rigid | Autoclave | 3 | 1 | 13.213 | 0.2867635 | 38.40094 | 0.05656085 | 7.760764 | 0.05656085 | 15.29918 | 0.05644951 | 7.578529
Asiga DentaGuide | Rigid | Autoclave | 3 | 1 | 13.313 | 0.2890015 | 38.77172 | 0.05700226 | 7.835699 | 0.05700226 | 15.4469 | 0.05689005 | 7.651704
Asiga DentaGuide | Rigid | Autoclave | 3 | 1 | 13.413 | 0.2911377 | 39.11485 | 0.05742361 | 7.905045 | 0.05742361 | 15.58361 | 0.05731057 | 7.719421
Asiga DentaGuide | Rigid | Autoclave | 3 | 1 | 13.513 | 0.2932739 | 39.46264 | 0.05783493 | 7.9753315 | 0.05784496 | 15.72217 | 0.05773109 | 7.788058
Asiga DentaGuide | Rigid | Autoclave | 3 | 1 | 13.613 | 0.2953593 | 39.81627 | 0.05825627 | 8.0468005 | 0.05825627 | 15.86306 | 0.05814159 | 7.857849
Asiga DentaGuide | Rigid | Autoclave | 3 | 1 | 13.713 | 0.2974447 | 40.15693 | 0.05866759 | 8.115648 | 0.05866759 | 15.99878 | 0.0585521 | 7.92508
Asiga DentaGuide | Rigid | Autoclave | 3 | 1 | 13.813 | 0.29953 | 40.49782 | 0.05906887 | 8.1845405 | 0.0590789 | 16.13459 | 0.05896261 | 7.992354
Asiga DentaGuide | Rigid | Autoclave | 3 | 1 | 13.913 | 0.3017171 | 40.85216 | 0.05950025 | 8.256152 | 0.05951028 | 16.27576 | 0.05939314 | 8.062284
Asiga DentaGuide | Rigid | Autoclave | 3 | 1 | 14.013 | 0.3038534 | 41.21706 | 0.05993163 | 8.329898 | 0.05993163 | 16.42114 | 0.05981365 | 8.134299
Asiga DentaGuide | Rigid | Autoclave | 3 | 1 | 14.113 | 0.3060913 | 41.57803 | 0.06036301 | 8.40285 | 0.06037304 | 16.56495 | 0.0602542 | 8.205538
Asiga DentaGuide | Rigid | Autoclave | 3 | 1 | 14.213 | 0.3083801 | 41.95906 | 0.06081445 | 8.479855 | 0.06082449 | 16.71676 | 0.06070475 | 8.280734
Asiga DentaGuide | Rigid | Autoclave | 3 | 1 | 14.313 | 0.3107198 | 42.34872 | 0.06128596 | 8.558605 | 0.06128596 | 16.872 | 0.06116532 | 8.357635
Asiga DentaGuide | Rigid | Autoclave | 3 | 1 | 14.413 | 0.3129069 | 42.7118 | 0.06170731 | 8.631983 | 0.06171734 | 17.01665 | 0.06159585 | 8.42929
Asiga DentaGuide | Rigid | Autoclave | 3 | 1 | 14.513 | 0.3150431 | 43.06444 | 0.06212865 | 8.70325 | 0.06213869 | 17.15715 | 0.06201637 | 8.498884
Asiga DentaGuide | Rigid | Autoclave | 3 | 1 | 14.613 | 0.3172302 | 43.43282 | 0.06256003 | 8.7777 | 0.06257007 | 17.30391 | 0.0624469 | 8.571585
Asiga DentaGuide | Rigid | Autoclave | 3 | 1 | 14.713 | 0.3192647 | 43.7723 | 0.06296132 | 8.846308 | 0.06297135 | 17.43916 | 0.06284739 | 8.638582
Asiga DentaGuide | Rigid | Autoclave | 3 | 1 | 14.813 | 0.3212992 | 44.1124 | 0.06337263 | 8.915041 | 0.06337263 | 17.57466 | 0.06324788 | 8.705701
Asiga DentaGuide | Rigid | Autoclave | 3 | 1 | 14.913 | 0.3233337 | 44.451 | 0.06377392 | 8.983473 | 0.06377391 | 17.70956 | 0.06364838 | 8.772526
Asiga DentaGuide | Rigid | Autoclave | 3 | 1 | 15.013 | 0.3255208 | 44.81104 | 0.06419526 | 9.056236 | 0.06420529 | 17.85301 | 0.06407891 | 8.843581
Asiga DentaGuide | Rigid | Autoclave | 3 | 1 | 15.113 | 0.3277079 | 45.17331 | 0.06462664 | 9.129449 | 0.06463667 | 17.99733 | 0.06450944 | 8.915075
Asiga DentaGuide | Rigid | Autoclave | 3 | 1 | 15.213 | 0.3299459 | 45.54829 | 0.06506805 | 9.205232 | 0.06507808 | 18.14673 | 0.06494998 | 8.989078
Asiga DentaGuide | Rigid | Autoclave | 3 | 1 | 15.313 | 0.3322347 | 45.92521 | 0.0655195 | 9.281408 | 0.06552953 | 18.2969 | 0.06540054 | 9.063465
Asiga DentaGuide | Rigid | Autoclave | 3 | 1 | 15.413 | 0.3345235 | 46.31883 | 0.06598097 | 9.360958 | 0.06598097 | 18.45372 | 0.06585109 | 9.141147
Asiga DentaGuide | Rigid | Autoclave | 3 | 1 | 15.513 | 0.3367615 | 46.68871 | 0.06642238 | 9.435709 | 0.06642238 | 18.60108 | 0.06629163 | 9.214143
Asiga DentaGuide | Rigid | Autoclave | 3 | 1 | 15.613 | 0.3388977 | 47.04482 | 0.0668337 | 9.507678 | 0.06684373 | 18.74296 | 0.06671215 | 9.284423
Asiga DentaGuide | Rigid | Autoclave | 3 | 1 | 15.713 | 0.3409831 | 47.39271 | 0.06725504 | 9.577987 | 0.06725504 | 18.88156 | 0.06712265 | 9.35308
Asiga DentaGuide | Rigid | Autoclave | 3 | 1 | 15.813 | 0.3431193 | 47.7399 | 0.06766636 | 9.648153 | 0.06767639 | 19.01988 | 0.06754317 | 9.421598
Asiga DentaGuide | Rigid | Autoclave | 3 | 1 | 15.9 | 0.3448995 | 48.03773 | 0.06802752 | 9.708345 | 0.06802752 | 19.13854 | 0.0678936 | 9.480377
Asiga DentaGuide | Rigid | Autoclave | 3 | 2 | 30.679 | 0.1269023 | 1.158008 | 0.0251583 | 7.237547e-08 | 0.0250795 | 0.4650633 | 0.02498076 | 0.2285359
Asiga DentaGuide | Rigid | Autoclave | 3 | 2 | 30.779 | 0.1506551 | 1.498481 | 0.02990075 | 9.365504e-08 | 0.02977374 | 0.6017995 | 0.02965652 | 0.2957292
Asiga DentaGuide | Rigid | Autoclave | 3 | 2 | 30.879 | 0.17217 | 1.825009 | 0.03418818 | 1.14063e-07 | 0.03402569 | 0.7329352 | 0.03389173 | 0.3601704
Asiga DentaGuide | Rigid | Autoclave | 3 | 2 | 30.979 | 0.1924642 | 2.147756 | 0.03823292 | 1.342348e-07 | 0.0380364 | 0.8625527 | 0.03788665 | 0.4238655
Asiga DentaGuide | Rigid | Autoclave | 3 | 2 | 31.079 | 0.2127075 | 2.484129 | 0.04225744 | 1.552581e-07 | 0.04203706 | 0.9976423 | 0.04187156 | 0.4902497
Asiga DentaGuide | Rigid | Autoclave | 3 | 2 | 31.179 | 0.2329 | 2.836863 | 0.04626174 | 1.773039e-07 | 0.04602766 | 1.139302 | 0.04584645 | 0.5598626
Asiga DentaGuide | Rigid | Autoclave | 3 | 2 | 31.279 | 0.2532959 | 3.208506 | 0.0503267 | 2.005316e-07 | 0.05005848 | 1.288556 | 0.0498614 | 0.6332073
Asiga DentaGuide | Rigid | Autoclave | 3 | 2 | 31.379 | 0.2735901 | 3.585007 | 0.05436133 | 2.240629e-07 | 0.05406919 | 1.439762 | 0.05385632 | 0.7075109
Asiga DentaGuide | Rigid | Autoclave | 3 | 2 | 31.479 | 0.2934774 | 3.961346 | 0.05830496 | 2.475841e-07 | 0.05799948 | 1.590902 | 0.05777114 | 0.7817823
Asiga DentaGuide | Rigid | Autoclave | 3 | 2 | 31.579 | 0.3135681 | 4.353991 | 0.06229914 | 2.721244e-07 | 0.06196999 | 1.748591 | 0.06172601 | 0.8592718
Asiga DentaGuide | Rigid | Autoclave | 3 | 2 | 31.679 | 0.3329976 | 4.742559 | 0.06616187 | 2.9641e-07 | 0.06580981 | 1.904642 | 0.06555072 | 0.935957
Asiga DentaGuide | Rigid | Autoclave | 3 | 2 | 31.779 | 0.3528341 | 5.149914 | 0.0701156 | 3.218696e-07 | 0.06973006 | 2.068239 | 0.06945553 | 1.01635
Asiga DentaGuide | Rigid | Autoclave | 3 | 2 | 31.879 | 0.3729757 | 5.569865 | 0.0741199 | 3.481166e-07 | 0.07371061 | 2.236894 | 0.07342041 | 1.099228
Asiga DentaGuide | Rigid | Autoclave | 3 | 2 | 31.979 | 0.393219 | 6.000821 | 0.07813431 | 3.750513e-07 | 0.07771127 | 2.409968 | 0.07740532 | 1.184278
Asiga DentaGuide | Rigid | Autoclave | 3 | 2 | 32.079 | 0.4133606 | 6.437011 | 0.0821386 | 4.023132e-07 | 0.08169182 | 2.585145 | 0.0813702 | 1.270362
Asiga DentaGuide | Rigid | Autoclave | 3 | 2 | 32.179 | 0.4333496 | 6.872476 | 0.08612267 | 4.295298e-07 | 0.08564222 | 2.760031 | 0.08530505 | 1.356302
Asiga DentaGuide | Rigid | Autoclave | 3 | 2 | 32.279 | 0.4536947 | 7.325779 | 0.0901573 | 4.578612e-07 | 0.08966298 | 2.94208 | 0.08930997 | 1.445762
Asiga DentaGuide | Rigid | Autoclave | 3 | 2 | 32.379 | 0.4730733 | 7.766608 | 0.09400992 | 4.85413e-07 | 0.09349275 | 3.11912 | 0.09312467 | 1.532761
Asiga DentaGuide | Rigid | Autoclave | 3 | 2 | 32.479 | 0.4930115 | 8.231651 | 0.09797377 | 5.144782e-07 | 0.0974331 | 3.305884 | 0.09704951 | 1.624539
Asiga DentaGuide | Rigid | Autoclave | 3 | 2 | 32.579 | 0.5129497 | 8.699489 | 0.1019376 | 5.43718e-07 | 0.1013734 | 3.493771 | 0.1009743 | 1.716868
Asiga DentaGuide | Rigid | Autoclave | 3 | 2 | 32.679 | 0.5332438 | 9.183259 | 0.1059824 | 5.739537e-07 | 0.1053842 | 3.688056 | 0.1049693 | 1.812341
Asiga DentaGuide | Rigid | Autoclave | 3 | 2 | 32.779 | 0.5534872 | 9.663002 | 0.1099968 | 6.039376e-07 | 0.1093848 | 3.880724 | 0.1089542 | 1.90702
Asiga DentaGuide | Rigid | Autoclave | 3 | 2 | 32.879 | 0.5734762 | 10.15534 | 0.1139707 | 6.347089e-07 | 0.1133352 | 4.078451 | 0.112889 | 2.004184
Asiga DentaGuide | Rigid | Autoclave | 3 | 2 | 32.979 | 0.5937195 | 10.65583 | 0.1179952 | 6.659893e-07 | 0.1173359 | 4.27945 | 0.1168739 | 2.102957
Asiga DentaGuide | Rigid | Autoclave | 3 | 2 | 33.079 | 0.6133525 | 11.14783 | 0.1218984 | 6.967395e-07 | 0.1212159 | 4.477041 | 0.1207387 | 2.200055
Asiga DentaGuide | Rigid | Autoclave | 3 | 2 | 33.179 | 0.6330363 | 11.64024 | 0.1258016 | 7.275149e-07 | 0.125106 | 4.674794 | 0.1246134 | 2.297232
Asiga DentaGuide | Rigid | Autoclave | 3 | 2 | 33.279 | 0.6530253 | 12.15934 | 0.1297857 | 7.599585e-07 | 0.1290564 | 4.883268 | 0.1285483 | 2.399678
Asiga DentaGuide | Rigid | Autoclave | 3 | 2 | 33.379 | 0.6732178 | 12.68423 | 0.1338001 | 7.927646e-07 | 0.133047 | 5.09407 | 0.1325232 | 2.503268
Asiga DentaGuide | Rigid | Autoclave | 3 | 2 | 33.479 | 0.6934611 | 13.21432 | 0.1378246 | 8.258948e-07 | 0.1370476 | 5.306954 | 0.1365081 | 2.607881
Asiga DentaGuide | Rigid | Autoclave | 3 | 2 | 33.579 | 0.7133993 | 13.74258 | 0.1417986 | 8.58911e-07 | 0.140988 | 5.519107 | 0.1404329 | 2.712135
Asiga DentaGuide | Rigid | Autoclave | 3 | 2 | 33.679 | 0.7336935 | 14.28644 | 0.1458332 | 8.929026e-07 | 0.1449987 | 5.737527 | 0.1444279 | 2.819468
Asiga DentaGuide | Rigid | Autoclave | 3 | 2 | 33.779 | 0.7533265 | 14.81671 | 0.1497262 | 9.260446e-07 | 0.1488787 | 5.950488 | 0.1482926 | 2.924119
Asiga DentaGuide | Rigid | Autoclave | 3 | 2 | 33.879 | 0.7731629 | 15.3599 | 0.1536598 | 9.599938e-07 | 0.152799 | 6.168635 | 0.1521974 | 3.031318
Asiga DentaGuide | Rigid | Autoclave | 3 | 2 | 33.979 | 0.7928467 | 15.90616 | 0.1575831 | 9.941351e-07 | 0.1566891 | 6.388017 | 0.1560722 | 3.139124
Asiga DentaGuide | Rigid | Autoclave | 3 | 2 | 34.079 | 0.8129883 | 16.47134 | 0.1615773 | 1.029459e-06 | 0.1606696 | 6.614995 | 0.1600371 | 3.250663
Asiga DentaGuide | Rigid | Autoclave | 3 | 2 | 34.179 | 0.8331808 | 17.04546 | 0.1656018 | 1.065341e-06 | 0.1646602 | 6.845567 | 0.164012 | 3.363968
Asiga DentaGuide | Rigid | Autoclave | 3 | 2 | 34.279 | 0.8532715 | 17.62246 | 0.1696061 | 1.101404e-06 | 0.1686307 | 7.077292 | 0.1679668 | 3.47784
Asiga DentaGuide | Rigid | Autoclave | 3 | 2 | 34.379 | 0.8736674 | 18.20839 | 0.1736509 | 1.138025e-06 | 0.1726615 | 7.312608 | 0.1719818 | 3.593476
Asiga DentaGuide | Rigid | Autoclave | 3 | 2 | 34.479 | 0.8931987 | 18.77259 | 0.1775338 | 1.173287e-06 | 0.1765215 | 7.539191 | 0.1758265 | 3.704821
Asiga DentaGuide | Rigid | Autoclave | 3 | 2 | 34.579 | 0.9131368 | 19.36149 | 0.1814876 | 1.210093e-06 | 0.1804618 | 7.775698 | 0.1797513 | 3.821042
Asiga DentaGuide | Rigid | Autoclave | 3 | 2 | 34.679 | 0.9328715 | 19.95406 | 0.1854211 | 1.247129e-06 | 0.184362 | 8.013679 | 0.1836361 | 3.937988
Asiga DentaGuide | Rigid | Autoclave | 3 | 2 | 34.779 | 0.9531148 | 20.56408 | 0.1894456 | 1.285255e-06 | 0.1883626 | 8.258667 | 0.187621 | 4.058377
Asiga DentaGuide | Rigid | Autoclave | 3 | 2 | 34.879 | 0.9732565 | 21.17884 | 0.1934499 | 1.323677e-06 | 0.1923432 | 8.505558 | 0.1915859 | 4.179701
Asiga DentaGuide | Rigid | Autoclave | 3 | 2 | 34.979 | 0.9936015 | 21.80592 | 0.1974845 | 1.36287e-06 | 0.1963639 | 8.757397 | 0.1955908 | 4.303457
Asiga DentaGuide | Rigid | Autoclave | 3 | 2 | 35.079 | 1.013845 | 22.43729 | 0.2015192 | 1.402331e-06 | 0.2003646 | 9.010961 | 0.1995758 | 4.428061
Asiga DentaGuide | Rigid | Autoclave | 3 | 2 | 35.179 | 1.03363 | 23.05286 | 0.2054426 | 1.440804e-06 | 0.2042748 | 9.258178 | 0.2034706 | 4.549545
Asiga DentaGuide | Rigid | Autoclave | 3 | 2 | 35.279 | 1.053365 | 23.66982 | 0.2093761 | 1.479364e-06 | 0.2081749 | 9.505952 | 0.2073553 | 4.671303
Asiga DentaGuide | Rigid | Autoclave | 3 | 2 | 35.379 | 1.072947 | 24.29971 | 0.2132691 | 1.518732e-06 | 0.2120449 | 9.758921 | 0.2112101 | 4.795614
Asiga DentaGuide | Rigid | Autoclave | 3 | 2 | 35.479 | 1.092987 | 24.9518 | 0.2172431 | 1.559487e-06 | 0.2160054 | 10.0208 | 0.2151549 | 4.924305
Asiga DentaGuide | Rigid | Autoclave | 3 | 2 | 35.579 | 1.11318 | 25.61225 | 0.2212676 | 1.600766e-06 | 0.219996 | 10.28605 | 0.2191298 | 5.054648
Asiga DentaGuide | Rigid | Autoclave | 3 | 2 | 35.679 | 1.133219 | 26.26622 | 0.2252618 | 1.641639e-06 | 0.2239564 | 10.54868 | 0.2230747 | 5.183709
Asiga DentaGuide | Rigid | Autoclave | 3 | 2 | 35.779 | 1.15387 | 26.95321 | 0.229347 | 1.684576e-06 | 0.2280375 | 10.82458 | 0.2271397 | 5.319289
Asiga DentaGuide | Rigid | Autoclave | 3 | 2 | 35.879 | 1.173299 | 27.59942 | 0.2332198 | 1.724964e-06 | 0.2318773 | 11.0841 | 0.2309644 | 5.44682
Asiga DentaGuide | Rigid | Autoclave | 3 | 2 | 35.979 | 1.193288 | 28.2681 | 0.2371938 | 1.766756e-06 | 0.2358277 | 11.35265 | 0.2348993 | 5.578786
Asiga DentaGuide | Rigid | Autoclave | 3 | 2 | 36.079 | 1.212921 | 28.93796 | 0.241097 | 1.808623e-06 | 0.2397078 | 11.62167 | 0.238764 | 5.710985
Asiga DentaGuide | Rigid | Autoclave | 3 | 2 | 36.179 | 1.232707 | 29.62503 | 0.2450305 | 1.851565e-06 | 0.2436179 | 11.8976 | 0.2426588 | 5.84658
Asiga DentaGuide | Rigid | Autoclave | 3 | 2 | 36.279 | 1.252848 | 30.33382 | 0.2490449 | 1.895864e-06 | 0.2475985 | 12.18226 | 0.2466237 | 5.986461
Asiga DentaGuide | Rigid | Autoclave | 3 | 2 | 36.379 | 1.273143 | 31.05036 | 0.2530795 | 1.940647e-06 | 0.2516092 | 12.47002 | 0.2506186 | 6.127873
Asiga DentaGuide | Rigid | Autoclave | 3 | 2 | 36.479 | 1.29364 | 31.7772 | 0.2571445 | 1.986075e-06 | 0.2556601 | 12.76193 | 0.2546536 | 6.271316
Asiga DentaGuide | Rigid | Autoclave | 3 | 2 | 36.579 | 1.313527 | 32.48721 | 0.2610982 | 2.030451e-06 | 0.2595904 | 13.04707 | 0.2585684 | 6.41144
Asiga DentaGuide | Rigid | Autoclave | 3 | 2 | 36.679 | 1.333771 | 33.21926 | 0.2651126 | 2.076204e-06 | 0.2635911 | 13.34107 | 0.2625533 | 6.555912
Asiga DentaGuide | Rigid | Autoclave | 3 | 2 | 36.779 | 1.353302 | 33.9253 | 0.2689956 | 2.120332e-06 | 0.267451 | 13.62462 | 0.266398 | 6.695251
Asiga DentaGuide | Rigid | Autoclave | 3 | 2 | 36.879 | 1.37324 | 34.65661 | 0.2729695 | 2.166038e-06 | 0.2713913 | 13.91832 | 0.2703229 | 6.839576
Asiga DentaGuide | Rigid | Autoclave | 3 | 2 | 36.979 | 1.392975 | 35.40024 | 0.2768929 | 2.212515e-06 | 0.2752915 | 14.21696 | 0.2742077 | 6.986333
Asiga DentaGuide | Rigid | Autoclave | 3 | 2 | 37.079 | 1.413167 | 36.17121 | 0.2809174 | 2.2607e-06 | 0.2792821 | 14.52659 | 0.2781825 | 7.138486
Asiga DentaGuide | Rigid | Autoclave | 3 | 2 | 37.179 | 1.433614 | 36.95521 | 0.2849723 | 2.309701e-06 | 0.283323 | 14.84145 | 0.2822075 | 7.293211
Asiga DentaGuide | Rigid | Autoclave | 3 | 2 | 37.279 | 1.453603 | 37.71458 | 0.2889462 | 2.357161e-06 | 0.2872734 | 15.14642 | 0.2861424 | 7.443074
Asiga DentaGuide | Rigid | Autoclave | 3 | 2 | 37.379 | 1.473541 | 38.47927 | 0.2929101 | 2.404954e-06 | 0.2912137 | 15.45352 | 0.2900672 | 7.593988
Asiga DentaGuide | Rigid | Autoclave | 3 | 2 | 37.479 | 1.493225 | 39.24139 | 0.2968133 | 2.452587e-06 | 0.2951038 | 15.7596 | 0.293942 | 7.744395
Asiga DentaGuide | Rigid | Autoclave | 3 | 2 | 37.579 | 1.513214 | 40.02591 | 0.3007973 | 2.50162e-06 | 0.2990542 | 16.07466 | 0.2978768 | 7.899222
Asiga DentaGuide | Rigid | Autoclave | 3 | 2 | 37.679 | 1.514994 | 40.10162 | 0.3011917 | 2.506351e-06 | 0.299406 | 16.10507 | 0.2982272 | 7.914164
Asiga DentaGuide | Rigid | Autoclave | 3 | 2 | 37.779 | 1.514943 | 40.06322 | 0.3011816 | 2.503951e-06 | 0.2993959 | 16.08965 | 0.2982172 | 7.906585
Asiga DentaGuide | Rigid | Autoclave | 3 | 2 | 37.879 | 1.514893 | 40.03117 | 0.3011715 | 2.501948e-06 | 0.2993859 | 16.07677 | 0.2982072 | 7.900259
Asiga DentaGuide | Rigid | Autoclave | 3 | 2 | 37.979 | 1.514842 | 40.002 | 0.3011614 | 2.500125e-06 | 0.2993759 | 16.06506 | 0.2981972 | 7.894503
Asiga DentaGuide | Rigid | Autoclave | 3 | 2 | 38.079 | 1.514689 | 39.97369 | 0.301131 | 2.498356e-06 | 0.2993457 | 16.05369 | 0.2981672 | 7.888916
Asiga DentaGuide | Rigid | Autoclave | 3 | 2 | 38.179 | 1.514486 | 39.94721 | 0.3010906 | 2.496701e-06 | 0.2993055 | 16.04306 | 0.2981271 | 7.88369
Asiga DentaGuide | Rigid | Autoclave | 3 | 2 | 38.279 | 1.514231 | 39.92447 | 0.3010401 | 2.495279e-06 | 0.2992552 | 16.03392 | 0.2980771 | 7.879202
Asiga DentaGuide | Rigid | Autoclave | 3 | 2 | 38.379 | 1.514079 | 39.90194 | 0.3010097 | 2.493871e-06 | 0.2992251 | 16.02488 | 0.298047 | 7.874756
Asiga DentaGuide | Rigid | Autoclave | 3 | 2 | 38.479 | 1.513926 | 39.8798 | 0.3009794 | 2.492487e-06 | 0.2991949 | 16.01598 | 0.298017 | 7.870386
Asiga DentaGuide | Rigid | Autoclave | 3 | 2 | 38.579 | 1.513774 | 39.86151 | 0.300949 | 2.491344e-06 | 0.2991648 | 16.00864 | 0.2979869 | 7.866777
Asiga DentaGuide | Rigid | Autoclave | 3 | 2 | 38.679 | 1.513621 | 39.83951 | 0.3009187 | 2.489969e-06 | 0.2991346 | 15.9998 | 0.2979569 | 7.862435
Asiga DentaGuide | Rigid | Autoclave | 3 | 2 | 38.779 | 1.513519 | 39.8226 | 0.3008985 | 2.488913e-06 | 0.2991145 | 15.99301 | 0.2979369 | 7.859098
Asiga DentaGuide | Rigid | Autoclave | 3 | 2 | 38.879 | 1.513418 | 39.80438 | 0.3008783 | 2.487774e-06 | 0.2990944 | 15.98569 | 0.2979168 | 7.855502
Asiga DentaGuide | Rigid | Autoclave | 3 | 2 | 38.979 | 1.513316 | 39.78845 | 0.300858 | 2.486778e-06 | 0.2990743 | 15.9793 | 0.2978968 | 7.852358
Asiga DentaGuide | Rigid | Autoclave | 3 | 2 | 39.079 | 1.513265 | 39.77166 | 0.3008479 | 2.485729e-06 | 0.2990642 | 15.97255 | 0.2978868 | 7.849044
Asiga DentaGuide | Rigid | Autoclave | 3 | 2 | 39.179 | 1.513214 | 39.7609 | 0.3008378 | 2.485056e-06 | 0.2990542 | 15.96823 | 0.2978768 | 7.846922
Asiga DentaGuide | Rigid | Autoclave | 3 | 2 | 39.279 | 1.513214 | 39.74255 | 0.3008378 | 2.48391e-06 | 0.2990542 | 15.96086 | 0.2978768 | 7.843301
Asiga DentaGuide | Rigid | Autoclave | 3 | 2 | 39.379 | 1.513163 | 39.73074 | 0.3008277 | 2.483171e-06 | 0.2990441 | 15.95612 | 0.2978668 | 7.840969
Asiga DentaGuide | Rigid | Autoclave | 3 | 2 | 39.479 | 1.513163 | 39.716 | 0.3008277 | 2.48225e-06 | 0.2990441 | 15.9502 | 0.2978668 | 7.838059
Asiga DentaGuide | Rigid | Autoclave | 3 | 2 | 39.579 | 1.513112 | 39.70494 | 0.3008176 | 2.481559e-06 | 0.2990341 | 15.94576 | 0.2978568 | 7.835878
Asiga DentaGuide | Rigid | Autoclave | 3 | 2 | 39.679 | 1.513112 | 39.69299 | 0.3008176 | 2.480812e-06 | 0.2990341 | 15.94096 | 0.2978568 | 7.833519
Asiga DentaGuide | Rigid | Autoclave | 3 | 2 | 39.779 | 1.513112 | 39.68092 | 0.3008176 | 2.480057e-06 | 0.2990341 | 15.93611 | 0.2978568 | 7.831137
Asiga DentaGuide | Rigid | Autoclave | 3 | 2 | 39.879 | 1.513112 | 39.67083 | 0.3008176 | 2.479427e-06 | 0.2990341 | 15.93206 | 0.2978568 | 7.829146
Asiga DentaGuide | Rigid | Autoclave | 3 | 2 | 39.979 | 1.513112 | 39.65881 | 0.3008176 | 2.478676e-06 | 0.2990341 | 15.92723 | 0.2978568 | 7.826774
Asiga DentaGuide | Rigid | Autoclave | 3 | 2 | 40.079 | 1.513062 | 39.65058 | 0.3008075 | 2.478161e-06 | 0.299024 | 15.92393 | 0.2978468 | 7.82515
Asiga DentaGuide | Rigid | Autoclave | 3 | 2 | 40.179 | 1.513062 | 39.63693 | 0.3008075 | 2.477308e-06 | 0.299024 | 15.91845 | 0.2978468 | 7.822455
Asiga DentaGuide | Rigid | Autoclave | 3 | 2 | 40.279 | 1.513062 | 39.62557 | 0.3008075 | 2.476598e-06 | 0.299024 | 15.91388 | 0.2978468 | 7.820213
Asiga DentaGuide | Rigid | Autoclave | 3 | 2 | 40.379 | 1.513062 | 39.61482 | 0.3008075 | 2.475926e-06 | 0.299024 | 15.90957 | 0.2978468 | 7.818093
Asiga DentaGuide | Rigid | Autoclave | 3 | 2 | 40.479 | 1.513062 | 39.60412 | 0.3008075 | 2.475258e-06 | 0.299024 | 15.90527 | 0.2978468 | 7.815981
Asiga DentaGuide | Rigid | Autoclave | 3 | 2 | 40.579 | 1.513062 | 39.59149 | 0.3008075 | 2.474468e-06 | 0.299024 | 15.9002 | 0.2978468 | 7.813488
Asiga DentaGuide | Rigid | EtOH | 1 | 1 | 0.112999998 | 0.000712077 | -0.010580589 | 0.000132774 | -0.00224641 | 0.0001429873 | -0.004318608 | 0.0001401726 | -0.002088108
Asiga DentaGuide | Rigid | EtOH | 1 | 1 | 0.213 | 0.001627604 | -0.007383033 | 0.000316615 | -0.001567523 | 0.0003268281 | -0.003013483 | 0.0003203945 | -0.001457062
Asiga DentaGuide | Rigid | EtOH | 1 | 1 | 0.312999994 | 0.003611247 | 0.077824108 | 0.000714937 | 0.016523166 | 0.00072515 | 0.03176494 | 0.0007108754 | 0.0153588
Asiga DentaGuide | Rigid | EtOH | 1 | 1 | 0.412999988 | 0.007375082 | 0.391336203 | 0.001470727 | 0.083086242 | 0.00148094 | 0.1597291 | 0.001451788 | 0.07723126
Asiga DentaGuide | Rigid | EtOH | 1 | 1 | 0.513000011 | 0.010274252 | 0.605942309 | 0.002063103 | 0.128650172 | 0.002063103 | 0.2473234 | 0.002022491 | 0.1195844
Asiga DentaGuide | Rigid | EtOH | 1 | 1 | 0.612999976 | 0.012766521 | 0.776076555 | 0.002553345 | 0.164772094 | 0.002563558 | 0.3167659 | 0.002513095 | 0.1531608
Asiga DentaGuide | Rigid | EtOH | 1 | 1 | 0.713 | 0.015157064 | 0.93521601 | 0.003033374 | 0.198559656 | 0.003043587 | 0.3817208 | 0.002983674 | 0.1845674
Asiga DentaGuide | Rigid | EtOH | 1 | 1 | 0.813000023 | 0.017547607 | 1.095543027 | 0.003513403 | 0.232599375 | 0.003523616 | 0.4471604 | 0.003454253 | 0.2162084
Asiga DentaGuide | Rigid | EtOH | 1 | 1 | 0.912999988 | 0.019887289 | 1.258574724 | 0.003983218 | 0.267213313 | 0.003993432 | 0.513704 | 0.003914821 | 0.2483831
Asiga DentaGuide | Rigid | EtOH | 1 | 1 | 1.013000011 | 0.022074382 | 1.40263617 | 0.004432607 | 0.297799625 | 0.004432607 | 0.5725046 | 0.004345351 | 0.2768141
Asiga DentaGuide | Rigid | EtOH | 1 | 1 | 1.113000035 | 0.024261475 | 1.549961329 | 0.004861569 | 0.329078844 | 0.004871782 | 0.6326373 | 0.004775881 | 0.3058891
Asiga DentaGuide | Rigid | EtOH | 1 | 1 | 1.213000059 | 0.02629598 | 1.706552148 | 0.005280317 | 0.362325281 | 0.005280317 | 0.6965519 | 0.005176374 | 0.3367927
Asiga DentaGuide | Rigid | EtOH | 1 | 1 | 1.312999964 | 0.02843221 | 1.856488466 | 0.005709279 | 0.394158906 | 0.005709279 | 0.7577504 | 0.005596892 | 0.366383
Asiga DentaGuide | Rigid | EtOH | 1 | 1 | 1.412999988 | 0.030517578 | 2.005873442 | 0.006128028 | 0.425875469 | 0.006128028 | 0.8187239 | 0.006007397 | 0.3958646
Asiga DentaGuide | Rigid | EtOH | 1 | 1 | 1.513000011 | 0.032602948 | 2.165334702 | 0.006546777 | 0.459731344 | 0.006546777 | 0.8838101 | 0.006417903 | 0.4273347
Asiga DentaGuide | Rigid | EtOH | 1 | 1 | 1.613000035 | 0.034840901 | 2.343298674 | 0.006985952 | 0.497515656 | 0.006996165 | 0.9564484 | 0.006858445 | 0.4624563
Asiga DentaGuide | Rigid | EtOH | 1 | 1 | 1.713000059 | 0.037027996 | 2.534777403 | 0.00743534 | 0.538169313 | 0.007435341 | 1.034603 | 0.007288976 | 0.5002452
Asiga DentaGuide | Rigid | EtOH | 1 | 1 | 1.812999964 | 0.039316816 | 2.729350567 | 0.007894943 | 0.579479938 | 0.007894943 | 1.114021 | 0.007739531 | 0.5386447
Asiga DentaGuide | Rigid | EtOH | 1 | 1 | 1.912999988 | 0.041656494 | 2.926737309 | 0.008364758 | 0.621387938 | 0.008364758 | 1.194587 | 0.008200097 | 0.5775995
Asiga DentaGuide | Rigid | EtOH | 1 | 1 | 2.013000011 | 0.043945314 | 3.129622936 | 0.008824361 | 0.664463438 | 0.00882436 | 1.277397 | 0.008650652 | 0.6176396
Asiga DentaGuide | Rigid | EtOH | 1 | 1 | 2.112999916 | 0.046081543 | 3.312753677 | 0.009243108 | 0.70334475 | 0.009253322 | 1.352144 | 0.00907117 | 0.6537809
Asiga DentaGuide | Rigid | EtOH | 1 | 1 | 2.213000059 | 0.048166912 | 3.503028631 | 0.009661857 | 0.743742813 | 0.009672071 | 1.429808 | 0.009481676 | 0.6913322
Asiga DentaGuide | Rigid | EtOH | 1 | 1 | 2.312999964 | 0.050201419 | 3.689125776 | 0.010080607 | 0.783253875 | 0.01008061 | 1.505766 | 0.009882169 | 0.728059
Asiga DentaGuide | Rigid | EtOH | 1 | 1 | 2.413000107 | 0.052235922 | 3.887198925 | 0.010489141 | 0.825307625 | 0.01048914 | 1.586612 | 0.01028266 | 0.7671492
Asiga DentaGuide | Rigid | EtOH | 1 | 1 | 2.513000011 | 0.054321292 | 4.072192192 | 0.010897676 | 0.864584313 | 0.01090789 | 1.662119 | 0.01069317 | 0.8036582
Asiga DentaGuide | Rigid | EtOH | 1 | 1 | 2.612999916 | 0.056406658 | 4.281506062 | 0.011326638 | 0.909024625 | 0.01132664 | 1.747553 | 0.01110367 | 0.8449668
Asiga DentaGuide | Rigid | EtOH | 1 | 1 | 2.713000059 | 0.058593752 | 4.503835678 | 0.011765813 | 0.956228375 | 0.01176581 | 1.8383 | 0.0115342 | 0.8888442
Asiga DentaGuide | Rigid | EtOH | 1 | 1 | 2.812999964 | 0.060882569 | 4.732170105 | 0.012215202 | 1.004707 | 0.01222542 | 1.931498 | 0.01198476 | 0.9339066
Asiga DentaGuide | Rigid | EtOH | 1 | 1 | 2.913000107 | 0.063222251 | 4.987728596 | 0.012695231 | 1.05896575 | 0.01269523 | 2.035808 | 0.012445325 | 0.9843418
Asiga DentaGuide | Rigid | EtOH | 1 | 1 | 3.013000011 | 0.065460204 | 5.232595444 | 0.01314462 | 1.1109545 | 0.01314462 | 2.135753 | 0.01288587 | 1.032667
Asiga DentaGuide | Rigid | EtOH | 1 | 1 | 3.112999916 | 0.067698165 | 5.472726345 | 0.013594009 | 1.161937625 | 0.01359401 | 2.233766 | 0.01332641 | 1.080057
Asiga DentaGuide | Rigid | EtOH | 1 | 1 | 3.213000059 | 0.069834394 | 5.698433876 | 0.014022971 | 1.209858625 | 0.01402297 | 2.325891 | 0.01374693 | 1.124601
Asiga DentaGuide | Rigid | EtOH | 1 | 1 | 3.312999964 | 0.071868897 | 5.926185608 | 0.014431505 | 1.2582135 | 0.01443151 | 2.418851 | 0.01414742 | 1.169549
Asiga DentaGuide | Rigid | EtOH | 1 | 1 | 3.413000107 | 0.074005125 | 6.160363674 | 0.014860467 | 1.307932875 | 0.01486047 | 2.514434 | 0.01456794 | 1.215764
Asiga DentaGuide | Rigid | EtOH | 1 | 1 | 3.513000011 | 0.076090495 | 6.399250984 | 0.015269003 | 1.358652 | 0.01527922 | 2.611939 | 0.01497844 | 1.26291
Asiga DentaGuide | Rigid | EtOH | 1 | 1 | 3.612999916 | 0.078175864 | 6.644816399 | 0.015697965 | 1.410789 | 0.01569796 | 2.71217 | 0.01538895 | 1.311373
Asiga DentaGuide | Rigid | EtOH | 1 | 1 | 3.713000059 | 0.080413818 | 6.897613049 | 0.016147353 | 1.464461375 | 0.01614735 | 2.815352 | 0.01582949 | 1.361263
Asiga DentaGuide | Rigid | EtOH | 1 | 1 | 3.812999964 | 0.082550054 | 7.15071249 | 0.016566101 | 1.518198 | 0.01657632 | 2.918658 | 0.01625001 | 1.411212
Asiga DentaGuide | Rigid | EtOH | 1 | 1 | 3.913000107 | 0.084838866 | 7.424576759 | 0.017025704 | 1.57634325 | 0.01703592 | 3.030439 | 0.01670056 | 1.46526
Asiga DentaGuide | Rigid | EtOH | 1 | 1 | 4.013000011 | 0.087178552 | 7.715331554 | 0.017495519 | 1.638074625 | 0.01750573 | 3.14911492 | 0.01716113 | 1.522642
Asiga DentaGuide | Rigid | EtOH | 1 | 1 | 4.112999916 | 0.089416506 | 7.994534969 | 0.017955123 | 1.6973535 | 0.01795512 | 3.263075 | 0.01760167 | 1.577743
Asiga DentaGuide | Rigid | EtOH | 1 | 1 | 4.212999821 | 0.091603601 | 8.267986298 | 0.018394297 | 1.755411125 | 0.0183943 | 3.374688 | 0.0180322 | 1.63171
Asiga DentaGuide | Rigid | EtOH | 1 | 1 | 4.313000202 | 0.09368897 | 8.525113106 | 0.018813046 | 1.81000275 | 0.01881305 | 3.479638 | 0.01844271 | 1.682454
Asiga DentaGuide | Rigid | EtOH | 1 | 1 | 4.413000107 | 0.095825199 | 8.795266151 | 0.019242007 | 1.867360125 | 0.01924201 | 3.589905 | 0.01886323 | 1.73577
Asiga DentaGuide | Rigid | EtOH | 1 | 1 | 4.513000011 | 0.097808843 | 9.04474926 | 0.01964033 | 1.920328875 | 0.01964033 | 3.691734 | 0.01925371 | 1.785006
Asiga DentaGuide | Rigid | EtOH | 1 | 1 | 4.612999916 | 0.099894205 | 9.301674843 | 0.020059077 | 1.974877875 | 0.02005908 | 3.796602 | 0.01966421 | 1.835711
Asiga DentaGuide | Rigid | EtOH | 1 | 1 | 4.712999821 | 0.101979575 | 9.568810463 | 0.020477826 | 2.031594625 | 0.02047783 | 3.905637 | 0.02007472 | 1.888431
Asiga DentaGuide | Rigid | EtOH | 1 | 1 | 4.813000202 | 0.104217535 | 9.854821205 | 0.020927217 | 2.09231875 | 0.02092722 | 4.022376 | 0.02051526 | 1.944876
Asiga DentaGuide | Rigid | EtOH | 1 | 1 | 4.913000107 | 0.106455489 | 10.1605835 | 0.021376604 | 2.1572365 | 0.0213766 | 4.147177 | 0.0209558 | 2.005219
Asiga DentaGuide | Rigid | EtOH | 1 | 1 | 5.013000011 | 0.108693443 | 10.45854855 | 0.021825992 | 2.22049875 | 0.02182599 | 4.268795 | 0.02139635 | 2.064023
Asiga DentaGuide | Rigid | EtOH | 1 | 1 | 5.112999916 | 0.110982262 | 10.76716614 | 0.022285596 | 2.2860225 | 0.02228559 | 4.394762 | 0.0218469 | 2.124929
Asiga DentaGuide | Rigid | EtOH | 1 | 1 | 5.212999821 | 0.113271082 | 11.07002544 | 0.022745198 | 2.35032375 | 0.0227452 | 4.518378 | 0.02229746 | 2.1847
Asiga DentaGuide | Rigid | EtOH | 1 | 1 | 5.313000202 | 0.115458177 | 11.36720753 | 0.023184372 | 2.41341975 | 0.02318437 | 4.639677 | 0.02272799 | 2.243349
Asiga DentaGuide | Rigid | EtOH | 1 | 1 | 5.413000107 | 0.117543539 | 11.63818169 | 0.023603121 | 2.4709515 | 0.02360312 | 4.750278 | 0.02313849 | 2.296827
Asiga DentaGuide | Rigid | EtOH | 1 | 1 | 5.513000011 | 0.119628909 | 11.9219389 | 0.02402187 | 2.53119725 | 0.02402187 | 4.866098 | 0.023549 | 2.352827
Asiga DentaGuide | Rigid | EtOH | 1 | 1 | 5.612999916 | 0.121714278 | 12.19361687 | 0.024430403 | 2.58887825 | 0.02444062 | 4.976986 | 0.0239595 | 2.406443
Asiga DentaGuide | Rigid | EtOH | 1 | 1 | 5.712999821 | 0.123748789 | 12.47183514 | 0.024849154 | 2.647948 | 0.02484915 | 5.090545 | 0.02436 | 2.46135
Asiga DentaGuide | Rigid | EtOH | 1 | 1 | 5.813000202 | 0.125986742 | 12.77550697 | 0.025288327 | 2.71242175 | 0.02529854 | 5.214493 | 0.02480054 | 2.521281
Asiga DentaGuide | Rigid | EtOH | 1 | 1 | 5.913000107 | 0.128173837 | 13.09614754 | 0.025737718 | 2.7804985 | 0.02573772 | 5.345366 | 0.02523107 | 2.58456
Asiga DentaGuide | Rigid | EtOH | 1 | 1 | 6.013000011 | 0.13041179 | 13.39726925 | 0.026176894 | 2.84443075 | 0.02618711 | 5.468273 | 0.02567161 | 2.643987
Asiga DentaGuide | Rigid | EtOH | 1 | 1 | 6.112999916 | 0.132700603 | 13.717309 | 0.026636494 | 2.91237975 | 0.02664671 | 5.598902 | 0.02612217 | 2.707148
Asiga DentaGuide | Rigid | EtOH | 1 | 1 | 6.212999821 | 0.13498943 | 14.03491879 | 0.027106311 | 2.979813 | 0.02710631 | 5.728538 | 0.02657272 | 2.769829
Asiga DentaGuide | Rigid | EtOH | 1 | 1 | 6.313000202 | 0.13717651 | 14.35047722 | 0.027535271 | 3.0468105 | 0.02754548 | 5.857338 | 0.02700325 | 2.832106
Asiga DentaGuide | Rigid | EtOH | 1 | 1 | 6.413000107 | 0.139312746 | 14.65561771 | 0.027964234 | 3.111596 | 0.02797445 | 5.981885 | 0.02742377 | 2.892326
Asiga DentaGuide | Rigid | EtOH | 1 | 1 | 6.513000011 | 0.141398123 | 14.93356419 | 0.028393198 | 3.170608 | 0.0283932 | 6.095332 | 0.02783428 | 2.947179
Asiga DentaGuide | Rigid | EtOH | 1 | 1 | 6.612999916 | 0.143381752 | 15.22342491 | 0.028791517 | 3.23214975 | 0.02879152 | 6.213643 | 0.02822475 | 3.004384
Asiga DentaGuide | Rigid | EtOH | 1 | 1 | 6.712999821 | 0.145517988 | 15.51667404 | 0.02922048 | 3.2944105 | 0.02922048 | 6.333336 | 0.02864527 | 3.062258
Asiga DentaGuide | Rigid | EtOH | 1 | 1 | 6.813000202 | 0.147552491 | 15.81046963 | 0.029629014 | 3.3567875 | 0.02962901 | 6.453253 | 0.02904577 | 3.120239
Asiga DentaGuide | Rigid | EtOH | 1 | 1 | 6.913000107 | 0.149739586 | 16.12637138 | 0.030068191 | 3.423858 | 0.03006819 | 6.5821924 | 0.0294763 | 3.182583
Asiga DentaGuide | Rigid | EtOH | 1 | 1 | 7.013000011 | 0.15197754 | 16.44472122 | 0.030507365 | 3.49144825 | 0.03051758 | 6.712131 | 0.02991684 | 3.24541
Asiga DentaGuide | Rigid | EtOH | 1 | 1 | 7.112999916 | 0.154164634 | 16.76886368 | 0.030956754 | 3.56026825 | 0.03095675 | 6.844434 | 0.03034737 | 3.309381
Asiga DentaGuide | Rigid | EtOH | 1 | 1 | 7.212999821 | 0.15650432 | 17.12041092 | 0.031426571 | 3.63490675 | 0.03142657 | 6.987923 | 0.03080794 | 3.37876
Asiga DentaGuide | Rigid | EtOH | 1 | 1 | 7.313000202 | 0.158793133 | 17.45652771 | 0.031886172 | 3.70626925 | 0.03188617 | 7.125113 | 0.03125849 | 3.445093
Asiga DentaGuide | Rigid | EtOH | 1 | 1 | 7.413000107 | 0.161031086 | 17.78463745 | 0.032325346 | 3.7759315 | 0.03233556 | 7.259036 | 0.03169903 | 3.509846
Asiga DentaGuide | Rigid | EtOH | 1 | 1 | 7.513000011 | 0.163116463 | 18.09528351 | 0.032744095 | 3.841886 | 0.03275431 | 7.38583 | 0.03210954 | 3.571153
Asiga DentaGuide | Rigid | EtOH | 1 | 1 | 7.612999916 | 0.165252684 | 18.40593719 | 0.033173058 | 3.90784225 | 0.03318327 | 7.512627 | 0.03253006 | 3.632462
Asiga DentaGuide | Rigid | EtOH | 1 | 1 | 7.712999821 | 0.167287202 | 18.71190453 | 0.033591807 | 3.9728035 | 0.03359181 | 7.637512 | 0.03293055 | 3.692845
Asiga DentaGuide | Rigid | EtOH | 1 | 1 | 7.813000202 | 0.169372564 | 19.02785683 | 0.034010556 | 4.03988475 | 0.03401056 | 7.766472 | 0.03334106 | 3.755199
Asiga DentaGuide | Rigid | EtOH | 1 | 1 | 7.913000107 | 0.171559659 | 19.33720207 | 0.034439519 | 4.105563 | 0.03444973 | 7.892736 | 0.03377159 | 3.816249
Asiga DentaGuide | Rigid | EtOH | 1 | 1 | 8.012999535 | 0.17369588 | 19.66471291 | 0.034868479 | 4.17509825 | 0.03487869 | 8.026413 | 0.0341921 | 3.880884
Asiga DentaGuide | Rigid | EtOH | 1 | 1 | 8.112999916 | 0.175882975 | 19.99802971 | 0.035317868 | 4.245866 | 0.03531787 | 8.162461 | 0.03462263 | 3.946665
Asiga DentaGuide | Rigid | EtOH | 1 | 1 | 8.213000298 | 0.178171802 | 20.33561516 | 0.035777472 | 4.3175405 | 0.03577747 | 8.300251 | 0.03507319 | 4.013289
Asiga DentaGuide | Rigid | EtOH | 1 | 1 | 8.312999725 | 0.180511473 | 20.68598938 | 0.036247283 | 4.39193 | 0.03624728 | 8.443261 | 0.03553375 | 4.082436
Asiga DentaGuide | Rigid | EtOH | 1 | 1 | 8.413000107 | 0.182800301 | 21.02700424 | 0.036696676 | 4.464332 | 0.03670689 | 8.582451 | 0.03598431 | 4.149736
Asiga DentaGuide | Rigid | EtOH | 1 | 1 | 8.512999535 | 0.184885663 | 21.34941101 | 0.037125636 | 4.5327835 | 0.03712564 | 8.714045 | 0.03639482 | 4.213364
Asiga DentaGuide | Rigid | EtOH | 1 | 1 | 8.612999916 | 0.187021898 | 21.67583466 | 0.037554599 | 4.602088 | 0.0375546 | 8.847279 | 0.03681533 | 4.277785
Asiga DentaGuide | Rigid | EtOH | 1 | 1 | 8.713000298 | 0.189107261 | 21.98281097 | 0.037963133 | 4.6672635 | 0.03797335 | 8.972576 | 0.03722584 | 4.338367
Asiga DentaGuide | Rigid | EtOH | 1 | 1 | 8.812999725 | 0.191192637 | 22.2986145 | 0.038381882 | 4.734313 | 0.0383921 | 9.101475 | 0.03763635 | 4.400692
Asiga DentaGuide | Rigid | EtOH | 1 | 1 | 8.913000107 | 0.193176282 | 22.59609032 | 0.038780201 | 4.7974715 | 0.03879042 | 9.222894 | 0.03802683 | 4.4594
Asiga DentaGuide | Rigid | EtOH | 1 | 1 | 9.012999535 | 0.195312503 | 22.92553329 | 0.039219379 | 4.867417 | 0.03921938 | 9.357361 | 0.03844734 | 4.524416
Asiga DentaGuide | Rigid | EtOH | 1 | 1 | 9.112999916 | 0.197499598 | 23.26314545 | 0.039648343 | 4.9390965 | 0.03965855 | 9.495161 | 0.03887787 | 4.591045
Asiga DentaGuide | Rigid | EtOH | 1 | 1 | 9.213000298 | 0.199737551 | 23.6180706 | 0.040097728 | 5.0144525 | 0.04010794 | 9.640029 | 0.03931842 | 4.66109
Asiga DentaGuide | Rigid | EtOH | 1 | 1 | 9.312999725 | 0.202077237 | 23.98425865 | 0.040567547 | 5.0921995 | 0.04057776 | 9.789493 | 0.03977898 | 4.733358
Asiga DentaGuide | Rigid | EtOH | 1 | 1 | 9.413000107 | 0.20436605 | 24.34187508 | 0.041027147 | 5.1681265 | 0.04103736 | 9.935459 | 0.04022954 | 4.803935
Asiga DentaGuide | Rigid | EtOH | 1 | 1 | 9.512999535 | 0.206553144 | 24.67415237 | 0.041476537 | 5.2386735 | 0.04147653 | 10.0710826 | 0.04066007 | 4.869511
Asiga DentaGuide | Rigid | EtOH | 1 | 1 | 9.612999916 | 0.20868938 | 25.0093174 | 0.041895285 | 5.309834 | 0.0419055 | 10.20788 | 0.04108059 | 4.935657
Asiga DentaGuide | Rigid | EtOH | 1 | 1 | 9.713000298 | 0.210774742 | 25.3299427 | 0.042324245 | 5.377907 | 0.04232425 | 10.33875 | 0.04149109 | 4.998933
Asiga DentaGuide | Rigid | EtOH | 1 | 1 | 9.812999725 | 0.212809246 | 25.6371479 | 0.042732779 | 5.443131 | 0.04273278 | 10.464142 | 0.04189158 | 5.059561
Asiga DentaGuide | Rigid | EtOH | 1 | 1 | 9.913000107 | 0.214894622 | 25.96007347 | 0.043151531 | 5.511693 | 0.04315153 | 10.59595 | 0.04230209 | 5.123291
Asiga DentaGuide | Rigid | EtOH | 1 | 1 | 10.01299953 | 0.217030843 | 26.28399658 | 0.043580491 | 5.5804665 | 0.04358049 | 10.72816 | 0.04272261 | 5.187218
Asiga DentaGuide | Rigid | EtOH | 1 | 1 | 10.11299992 | 0.219167079 | 26.61186409 | 0.04399924 | 5.6500775 | 0.04400945 | 10.86199 | 0.04314313 | 5.251924
Asiga DentaGuide | Rigid | EtOH | 1 | 1 | 10.2130003 | 0.221354174 | 26.95080757 | 0.044448629 | 5.72204 | 0.04444863 | 11.00033 | 0.04357366 | 5.318815
Asiga DentaGuide | Rigid | EtOH | 1 | 1 | 10.31299973 | 0.223642986 | 27.30934334 | 0.044908229 | 5.798162 | 0.04490823 | 11.14667 | 0.04402421 | 5.389573
Asiga DentaGuide | Rigid | EtOH | 1 | 1 | 10.41300011 | 0.225982672 | 27.66853714 | 0.045367833 | 5.874424 | 0.04537805 | 11.29328 | 0.04448478 | 5.460461
Asiga DentaGuide | Rigid | EtOH | 1 | 1 | 10.51299953 | 0.228220626 | 28.02217484 | 0.045817222 | 5.9495065 | 0.04582743 | 11.43762 | 0.04492532 | 5.530252
Asiga DentaGuide | Rigid | EtOH | 1 | 1 | 10.61299992 | 0.230407721 | 28.37775421 | 0.046266612 | 6.025001 | 0.04626661 | 11.58276 | 0.04535585 | 5.600427
Asiga DentaGuide | Rigid | EtOH | 1 | 1 | 10.7130003 | 0.232645674 | 28.71875954 | 0.046705786 | 6.097401 | 0.046716 | 11.72194 | 0.04579639 | 5.667725
Asiga DentaGuide | Rigid | EtOH | 1 | 1 | 10.81299973 | 0.234680178 | 29.04848671 | 0.047124535 | 6.167407 | 0.04712453 | 11.85653 | 0.04619689 | 5.732798
Asiga DentaGuide | Rigid | EtOH | 1 | 1 | 10.91300011 | 0.236765554 | 29.36650085 | 0.047543284 | 6.234926 | 0.04754328 | 11.98633 | 0.04660739 | 5.795559
Asiga DentaGuide | Rigid | EtOH | 1 | 1 | 11.01299953 | 0.238800058 | 29.67612267 | 0.047951818 | 6.300663 | 0.04795182 | 12.1127 | 0.04700789 | 5.856663
Asiga DentaGuide | Rigid | EtOH | 1 | 1 | 11.11299992 | 0.24088542 | 30.01262474 | 0.048370566 | 6.372107 | 0.04837057 | 12.25005 | 0.04741839 | 5.923073
Asiga DentaGuide | Rigid | EtOH | 1 | 1 | 11.2130003 | 0.243021655 | 30.34516335 | 0.04879953 | 6.44271 | 0.04879953 | 12.38578 | 0.04783891 | 5.9887
Asiga DentaGuide | Rigid | EtOH | 1 | 1 | 11.31299973 | 0.245259609 | 30.69431305 | 0.0492387 | 6.5168395 | 0.04924892 | 12.52829 | 0.04827945 | 6.057606
Asiga DentaGuide | Rigid | EtOH | 1 | 1 | 11.41300011 | 0.247548422 | 31.06476212 | 0.049708519 | 6.595491 | 0.04970852 | 12.67949 | 0.04873 | 6.130715
Asiga DentaGuide | Rigid | EtOH | 1 | 1 | 11.51299953 | 0.249888108 | 31.43476868 | 0.050168119 | 6.6740485 | 0.05017833 | 12.83052 | 0.04919057 | 6.203737
Asiga DentaGuide | Rigid | EtOH | 1 | 1 | 11.61299992 | 0.25217692 | 31.79222298 | 0.050627727 | 6.749941 | 0.05063794 | 12.97642 | 0.04964113 | 6.274281
Asiga DentaGuide | Rigid | EtOH | 1 | 1 | 11.7130003 | 0.25431317 | 32.13388824 | 0.051056687 | 6.8224815 | 0.0510669 | 13.11587 | 0.05006165 | 6.34171
Asiga DentaGuide | Rigid | EtOH | 1 | 1 | 11.81299973 | 0.256398518 | 32.46863174 | 0.051485647 | 6.8935525 | 0.05148565 | 13.2525 | 0.05047215 | 6.407772
Asiga DentaGuide | Rigid | EtOH | 1 | 1 | 11.91300011 | 0.258483895 | 32.80089569 | 0.051904395 | 6.9640965 | 0.0519044 | 13.38812 | 0.05088266 | 6.473346
Asiga DentaGuide | Rigid | EtOH | 1 | 1 | 12.01299953 | 0.260569272 | 33.12675476 | 0.052323148 | 7.0332815 | 0.05232315 | 13.52112 | 0.05129316 | 6.537655
Asiga DentaGuide | Rigid | EtOH | 1 | 1 | 12.11299992 | 0.262654619 | 33.4503479 | 0.052731682 | 7.1019845 | 0.05274189 | 13.6532 | 0.05170367 | 6.601517
Asiga DentaGuide | Rigid | EtOH | 1 | 1 | 12.2130003 | 0.264739996 | 33.79008484 | 0.053160641 | 7.1741155 | 0.05316064 | 13.79187 | 0.05211417 | 6.668565
Asiga DentaGuide | Rigid | EtOH | 1 | 1 | 12.31299973 | 0.266977964 | 34.1374855 | 0.053599816 | 7.247874 | 0.05361003 | 13.93367 | 0.05255472 | 6.737125
Asiga DentaGuide | Rigid | EtOH | 1 | 1 | 12.41300011 | 0.269266777 | 34.50368118 | 0.05405942 | 7.3256225 | 0.05406963 | 14.08314 | 0.05300527 | 6.809395
Asiga DentaGuide | Rigid | EtOH | 1 | 1 | 12.51299953 | 0.271555589 | 34.87753296 | 0.054529235 | 7.4049965 | 0.05452923 | 14.23573 | 0.05345582 | 6.883176
Asiga DentaGuide | Rigid | EtOH | 1 | 1 | 12.61299992 | 0.273844402 | 35.25975418 | 0.054978628 | 7.4861475 | 0.05498884 | 14.3917364 | 0.05390638 | 6.958608
Asiga DentaGuide | Rigid | EtOH | 1 | 1 | 12.7130003 | 0.27608237 | 35.63152313 | 0.055428009 | 7.565079 | 0.05543823 | 14.54348 | 0.05434692 | 7.031978
Asiga DentaGuide | Rigid | EtOH | 1 | 1 | 12.81299973 | 0.278167718 | 35.96101761 | 0.055856973 | 7.6350355 | 0.05585697 | 14.67797 | 0.05475742 | 7.097004
Asiga DentaGuide | Rigid | EtOH | 1 | 1 | 12.91300011 | 0.280253094 | 36.29376221 | 0.056275722 | 7.705682 | 0.05627572 | 14.81378 | 0.05516793 | 7.162672
Asiga DentaGuide | Rigid | EtOH | 1 | 1 | 13.01299953 | 0.282389345 | 36.62116241 | 0.05669447 | 7.7751935 | 0.05670469 | 14.94741 | 0.05558845 | 7.227286
Asiga DentaGuide | Rigid | EtOH | 1 | 1 | 13.11299992 | 0.284372974 | 36.94047546 | 0.057103008 | 7.8429885 | 0.05710301 | 15.07775 | 0.05597893 | 7.290303
Asiga DentaGuide | Rigid | EtOH | 1 | 1 | 13.2130003 | 0.286509196 | 37.27994537 | 0.057521757 | 7.9150625 | 0.05753197 | 15.2163 | 0.05639945 | 7.357298
Asiga DentaGuide | Rigid | EtOH | 1 | 1 | 13.31299973 | 0.288645446 | 37.62349319 | 0.057950716 | 7.988003 | 0.05796093 | 15.35653 | 0.05681997 | 7.425098
Asiga DentaGuide | Rigid | EtOH | 1 | 1 | 13.41300011 | 0.290781667 | 37.97567368 | 0.058389895 | 8.0627755 | 0.05838989 | 15.50027 | 0.05724049 | 7.494602
Asiga DentaGuide | Rigid | EtOH | 1 | 1 | 13.51299953 | 0.293019606 | 38.33153915 | 0.058829069 | 8.138331 | 0.05883928 | 15.64553 | 0.05768102 | 7.564833
Asiga DentaGuide | Rigid | EtOH | 1 | 1 | 13.61299992 | 0.295308448 | 38.70212936 | 0.059298884 | 8.2170125 | 0.05929889 | 15.79679 | 0.05813158 | 7.63797
Asiga DentaGuide | Rigid | EtOH | 1 | 1 | 13.7130003 | 0.297648134 | 39.07937241 | 0.059768703 | 8.2971065 | 0.0597687 | 15.95076 | 0.05859215 | 7.71242
Asiga DentaGuide | Rigid | EtOH | 1 | 1 | 13.81299973 | 0.299835199 | 39.43347931 | 0.060197663 | 8.3722885 | 0.06020787 | 16.0953 | 0.05902268 | 7.782304
Asiga DentaGuide | Rigid | EtOH | 1 | 1 | 13.91300011 | 0.302022294 | 39.79163361 | 0.060647048 | 8.44833 | 0.06064705 | 16.24148 | 0.05945321 | 7.852987
Asiga DentaGuide | Rigid | EtOH | 1 | 1 | 14.01299953 | 0.304158544 | 40.12072754 | 0.061065797 | 8.518201 | 0.06107601 | 16.37581 | 0.05987373 | 7.917934
Asiga DentaGuide | Rigid | EtOH | 1 | 1 | 14.11299992 | 0.306193047 | 40.45510483 | 0.061474331 | 8.589194 | 0.06148455 | 16.51229 | 0.06027422 | 7.983925
Asiga DentaGuide | Rigid | EtOH | 1 | 1 | 14.2130003 | 0.308278424 | 40.8004303 | 0.061903298 | 8.662512 | 0.0619033 | 16.65324 | 0.06068473 | 8.052076
Asiga DentaGuide | Rigid | EtOH | 1 | 1 | 14.31299973 | 0.310363772 | 41.13704681 | 0.062322043 | 8.73398 | 0.06232204 | 16.79063 | 0.06109523 | 8.118508
Asiga DentaGuide | Rigid | EtOH | 1 | 1 | 14.41300011 | 0.31260174 | 41.49705124 | 0.062771432 | 8.810414 | 0.06277143 | 16.93757 | 0.06153578 | 8.189556
Asiga DentaGuide | Rigid | EtOH | 1 | 1 | 14.51299953 | 0.314839679 | 41.86125946 | 0.063220821 | 8.887741 | 0.06322082 | 17.08623 | 0.06197631 | 8.261433
Asiga DentaGuide | Rigid | EtOH | 1 | 1 | 14.61299992 | 0.317128521 | 42.22740173 | 0.063670211 | 8.965478 | 0.06368043 | 17.23567 | 0.06242687 | 8.333692
Asiga DentaGuide | Rigid | EtOH | 1 | 1 | 14.7130003 | 0.319417333 | 42.61981964 | 0.064129815 | 9.048794 | 0.06414003 | 17.39584 | 0.06287743 | 8.411137
Asiga DentaGuide | Rigid | EtOH | 1 | 1 | 14.81299973 | 0.321655272 | 42.99610519 | 0.064589411 | 9.128685 | 0.06458941 | 17.54943 | 0.06331797 | 8.485398
Asiga DentaGuide | Rigid | EtOH | 1 | 1 | 14.91300011 | 0.323791523 | 43.32662201 | 0.065018378 | 9.198858 | 0.06501838 | 17.68434 | 0.06373849 | 8.550626
Asiga DentaGuide | Rigid | EtOH | 1 | 1 | 15.01299953 | 0.32587687 | 43.6613884 | 0.065437123 | 9.269934 | 0.06543712 | 17.82097 | 0.06414899 | 8.616693
Asiga DentaGuide | Rigid | EtOH | 1 | 1 | 15.11299992 | 0.32801312 | 44.00238419 | 0.06586609 | 9.342332 | 0.06586609 | 17.96016 | 0.06456951 | 8.68399
Asiga DentaGuide | Rigid | EtOH | 1 | 1 | 15.2130003 | 0.330047624 | 44.33386993 | 0.066264406 | 9.412711 | 0.06627462 | 18.09546 | 0.06497 | 8.749409
Asiga DentaGuide | Rigid | EtOH | 1 | 1 | 15.31299973 | 0.332082127 | 44.66980743 | 0.066672944 | 9.484036 | 0.06668316 | 18.23257 | 0.0653705 | 8.815708
Asiga DentaGuide | Rigid | EtOH | 1 | 1 | 15.41300011 | 0.334167504 | 45.00383759 | 0.067101911 | 9.554955 | 0.06710191 | 18.36891 | 0.065781 | 8.881629
Asiga DentaGuide | Rigid | EtOH | 1 | 1 | 15.51299953 | 0.336354569 | 45.35278702 | 0.06753087 | 9.629042 | 0.06754108 | 18.51134 | 0.06621153 | 8.950495
Asiga DentaGuide | Rigid | EtOH | 1 | 1 | 15.61299992 | 0.338592537 | 45.72120667 | 0.067990467 | 9.707263 | 0.06799047 | 18.66172 | 0.06665207 | 9.023204
Asiga DentaGuide | Rigid | EtOH | 1 | 1 | 15.7130003 | 0.340932223 | 46.10926437 | 0.068460286 | 9.789653 | 0.06846029 | 18.82011 | 0.06711264 | 9.099788
Asiga DentaGuide | Rigid | EtOH | 1 | 1 | 15.81299973 | 0.343221036 | 46.4908905 | 0.06891989 | 9.870677 | 0.06891989 | 18.97587 | 0.0675632 | 9.175103
Asiga DentaGuide | Rigid | EtOH | 1 | 1 | 15.91300011 | 0.345459004 | 46.86073685 | 0.069359064 | 9.949201 | 0.06936928 | 19.12683 | 0.06800374 | 9.248093
Asiga DentaGuide | Rigid | EtOH | 1 | 1 | 16.01300049 | 0.347595225 | 47.21481705 | 0.069788024 | 10.024377 | 0.06979824 | 19.27135 | 0.06842426 | 9.317972
Asiga DentaGuide | Rigid | EtOH | 1 | 1 | 16.11300087 | 0.349680602 | 47.54942322 | 0.070206776 | 10.095419 | 0.07021699 | 19.40793 | 0.06883476 | 9.384008
Asiga DentaGuide | Rigid | EtOH | 1 | 1 | 16.21299934 | 0.351715105 | 47.87909698 | 0.070625521 | 10.165413 | 0.07062552 | 19.54249 | 0.06923526 | 9.44907
Asiga DentaGuide | Rigid | EtOH | 1 | 1 | 16.25300026 | 0.352528907 | 48.02160263 | 0.070788935 | 10.195669 | 0.07078894 | 19.60065 | 0.06939545 | 9.477193
Asiga DentaGuide | Rigid | EtOH | 1 | 2 | 0.112999998 | 0.000101725 | -0.001723987 | 2.03e-05 | -0.000351117 | 2.030439e-05 | -0.0006895948 | 2.002461e-05 | -0.0003402335
Asiga DentaGuide | Rigid | EtOH | 1 | 2 | 0.213 | 0.000712077 | 0.000757197 | 0.000131979 | 0.000154215 | 0.0001421311 | 0.0003028788 | 0.0001401726 | 0.0001494349
Asiga DentaGuide | Rigid | EtOH | 1 | 2 | 0.312999994 | 0.004018148 | 0.159790203 | 0.000791873 | 0.03254383 | 0.0008020255 | 0.0639160812 | 0.000790974 | 0.03153503
Asiga DentaGuide | Rigid | EtOH | 1 | 2 | 0.412999988 | 0.007781982 | 0.375456303 | 0.001543138 | 0.07646768 | 0.00155329 | 0.1501825212 | 0.001531886 | 0.07409732
Asiga DentaGuide | Rigid | EtOH | 1 | 2 | 0.513000011 | 0.010426839 | 0.501825571 | 0.002071053 | 0.102204797 | 0.002081205 | 0.2007302284 | 0.002052527 | 0.09903664
Asiga DentaGuide | Rigid | EtOH | 1 | 2 | 0.612999976 | 0.012817383 | 0.61235106 | 0.00255836 | 0.124715086 | 0.00255836 | 0.244940424 | 0.002523107 | 0.1208491
Asiga DentaGuide | Rigid | EtOH | 1 | 2 | 0.713 | 0.015207926 | 0.718832314 | 0.003025362 | 0.146401688 | 0.003035514 | 0.2875329256 | 0.002993686 | 0.1418635
Asiga DentaGuide | Rigid | EtOH | 1 | 2 | 0.813000023 | 0.017547607 | 0.822579682 | 0.003492364 | 0.1675315 | 0.003502516 | 0.3290318728 | 0.003454253 | 0.1623383
Asiga DentaGuide | Rigid | EtOH | 1 | 2 | 0.912999988 | 0.019887289 | 0.927393198 | 0.003969519 | 0.188878453 | 0.003969519 | 0.3709572792 | 0.003914821 | 0.1830236
Asiga DentaGuide | Rigid | EtOH | 1 | 2 | 1.013000011 | 0.022125245 | 1.027480364 | 0.004406064 | 0.209262797 | 0.004416217 | 0.4109921456 | 0.004355363 | 0.202776
Asiga DentaGuide | Rigid | EtOH | 1 | 2 | 1.113000035 | 0.024261475 | 1.12302196 | 0.00484261 | 0.228721375 | 0.00484261 | 0.449208784 | 0.004775881 | 0.2216314
Asiga DentaGuide | Rigid | EtOH | 1 | 2 | 1.213000059 | 0.026448568 | 1.213240981 | 0.005279155 | 0.247095922 | 0.005279155 | 0.4852963924 | 0.005206411 | 0.2394364
Asiga DentaGuide | Rigid | EtOH | 1 | 2 | 1.312999964 | 0.028483073 | 1.304528356 | 0.005675092 | 0.265688063 | 0.005685244 | 0.5218113424 | 0.005606904 | 0.2574522
Asiga DentaGuide | Rigid | EtOH | 1 | 2 | 1.412999988 | 0.030517578 | 1.39249599 | 0.006091333 | 0.283604063 | 0.006091333 | 0.556998396 | 0.006007397 | 0.2748129
Asiga DentaGuide | Rigid | EtOH | 1 | 2 | 1.513000011 | 0.032602948 | 1.491433978 | 0.006507575 | 0.303754375 | 0.006507574 | 0.5965735912 | 0.006417903 | 0.2943385
Asiga DentaGuide | Rigid | EtOH | 1 | 2 | 1.613000035 | 0.034739176 | 1.583685279 | 0.006933967 | 0.322542813 | 0.006933967 | 0.6334741116 | 0.00683842 | 0.3125446
Asiga DentaGuide | Rigid | EtOH | 1 | 2 | 1.713000059 | 0.036977133 | 1.689927459 | 0.007380665 | 0.34418075 | 0.007380665 | 0.6759709836 | 0.007278963 | 0.3335118
Asiga DentaGuide | Rigid | EtOH | 1 | 2 | 1.812999964 | 0.039316816 | 1.794253588 | 0.007837515 | 0.365428438 | 0.007847668 | 0.7177014352 | 0.007739531 | 0.3541008
Asiga DentaGuide | Rigid | EtOH | 1 | 2 | 1.912999988 | 0.041554769 | 1.904840231 | 0.008294365 | 0.387951156 | 0.008294365 | 0.7619360924 | 0.008180073 | 0.3759254
Asiga DentaGuide | Rigid | EtOH | 1 | 2 | 2.013000011 | 0.043792727 | 2.00346303 | 0.008730911 | 0.408037281 | 0.008741063 | 0.801385212 | 0.008620616 | 0.3953889
Asiga DentaGuide | Rigid | EtOH | 1 | 2 | 2.112999916 | 0.04603068 | 2.117347002 | 0.009177608 | 0.431231563 | 0.00918776 | 0.8469388008 | 0.009061157 | 0.4178642
Asiga DentaGuide | Rigid | EtOH | 1 | 2 | 2.213000059 | 0.04811605 | 2.215533733 | 0.009604002 | 0.451228875 | 0.009604002 | 0.8862134932 | 0.009471663 | 0.4372416
Asiga DentaGuide | Rigid | EtOH | 1 | 2 | 2.312999964 | 0.050201419 | 2.312307119 | 0.010020243 | 0.470938313 | 0.01002024 | 0.9249228476 | 0.009882169 | 0.4563401
Asiga DentaGuide | Rigid | EtOH | 1 | 2 | 2.413000107 | 0.052337648 | 2.408045292 | 0.010446636 | 0.490436938 | 0.01044664 | 0.9632181168 | 0.01030269 | 0.4752343
Asiga DentaGuide | Rigid | EtOH | 1 | 2 | 2.513000011 | 0.054372154 | 2.512127876 | 0.010852725 | 0.511635 | 0.01085273 | 1.004851 | 0.01070318 | 0.4957752
Asiga DentaGuide | Rigid | EtOH | 1 | 2 | 2.612999916 | 0.056508383 | 2.621591568 | 0.011279118 | 0.533929063 | 0.01127912 | 1.048637 | 0.0111237 | 0.5173782
Asiga DentaGuide | Rigid | EtOH | 1 | 2 | 2.713000059 | 0.058644615 | 2.719670773 | 0.01169536 | 0.553904438 | 0.01170551 | 1.087868 | 0.01154422 | 0.5367344
Asiga DentaGuide | Rigid | EtOH | 1 | 2 | 2.812999964 | 0.060882569 | 2.847639561 | 0.012142058 | 0.579967313 | 0.01215221 | 1.139056 | 0.01198476 | 0.5619894
Asiga DentaGuide | Rigid | EtOH | 1 | 2 | 2.913000107 | 0.063120526 | 2.990136623 | 0.012598908 | 0.608989125 | 0.01259891 | 1.196055 | 0.0124253 | 0.5901116
Asiga DentaGuide | Rigid | EtOH | 1 | 2 | 3.013000011 | 0.065460204 | 3.11823225 | 0.013065909 | 0.635077875 | 0.01306591 | 1.2472929 | 0.01288587 | 0.6153916
Asiga DentaGuide | Rigid | EtOH | 1 | 2 | 3.112999916 | 0.067698165 | 3.234681606 | 0.013502455 | 0.658794625 | 0.01351261 | 1.293873 | 0.01332641 | 0.6383732
Asiga DentaGuide | Rigid | EtOH | 1 | 2 | 3.213000059 | 0.069885253 | 3.353753805 | 0.013939001 | 0.683045563 | 0.01394915 | 1.341501522 | 0.01375694 | 0.6618724
Asiga DentaGuide | Rigid | EtOH | 1 | 2 | 3.312999964 | 0.071970622 | 3.475072384 | 0.014365394 | 0.707754063 | 0.01436539 | 1.390029 | 0.01416745 | 0.685815
Asiga DentaGuide | Rigid | EtOH | 1 | 2 | 3.413000107 | 0.074055992 | 3.592388868 | 0.014781635 | 0.731647438 | 0.01478164 | 1.436956 | 0.01457795 | 0.7089677
Asiga DentaGuide | Rigid | EtOH | 1 | 2 | 3.513000011 | 0.076141361 | 3.728386641 | 0.015187724 | 0.759345563 | 0.01519788 | 1.491355 | 0.01498846 | 0.7358072
Asiga DentaGuide | Rigid | EtOH | 1 | 2 | 3.612999916 | 0.078175864 | 3.854671478 | 0.015593814 | 0.7850655 | 0.01560396 | 1.541869 | 0.01538895 | 0.7607299
Asiga DentaGuide | Rigid | EtOH | 1 | 2 | 3.713000059 | 0.080362959 | 4.002815723 | 0.016030358 | 0.815237438 | 0.01604051 | 1.601126 | 0.01581948 | 0.7899665
Asiga DentaGuide | Rigid | EtOH | 1 | 2 | 3.812999964 | 0.082600913 | 4.157381058 | 0.016477056 | 0.846717125 | 0.01648721 | 1.662952 | 0.01626002 | 0.8204704
Asiga DentaGuide | Rigid | EtOH | 1 | 2 | 3.913000107 | 0.084889733 | 4.320759296 | 0.016944058 | 0.879991688 | 0.01694406 | 1.728304 | 0.01671058 | 0.8527136
Asiga DentaGuide | Rigid | EtOH | 1 | 2 | 4.013000011 | 0.087178552 | 4.469302654 | 0.017390756 | 0.910244938 | 0.01740091 | 1.787721 | 0.01716113 | 0.882029
Asiga DentaGuide | Rigid | EtOH | 1 | 2 | 4.112999916 | 0.089416506 | 4.622008801 | 0.017837454 | 0.941346 | 0.01784761 | 1.848804 | 0.01760167 | 0.912166
Asiga DentaGuide | Rigid | EtOH | 1 | 2 | 4.212999821 | 0.091603601 | 4.79782629 | 0.018284151 | 0.977154 | 0.01828415 | 1.919130516 | 0.0180322 | 0.946864
Asiga DentaGuide | Rigid | EtOH | 1 | 2 | 4.313000202 | 0.09368897 | 4.955276966 | 0.018700393 | 1.009221375 | 0.01870039 | 1.982111 | 0.01844271 | 0.9779373
Asiga DentaGuide | Rigid | EtOH | 1 | 2 | 4.413000107 | 0.095774332 | 5.1034832 | 0.019116633 | 1.039405938 | 0.01911663 | 2.04139328 | 0.01885321 | 1.007186
Asiga DentaGuide | Rigid | EtOH | 1 | 2 | 4.513000011 | 0.097910568 | 5.257484436 | 0.019543028 | 1.07077075 | 0.01954303 | 2.102994 | 0.01927373 | 1.037579
Asiga DentaGuide | Rigid | EtOH | 1 | 2 | 4.612999916 | 0.099945071 | 5.405947685 | 0.019949116 | 1.101007625 | 0.01994912 | 2.162379074 | 0.01967423 | 1.066878
Asiga DentaGuide | Rigid | EtOH | 1 | 2 | 4.712999821 | 0.1020813 | 5.562977791 | 0.020365357 | 1.132989375 | 0.02037551 | 2.225191 | 0.02009474 | 1.097869
Asiga DentaGuide | Rigid | EtOH | 1 | 2 | 4.813000202 | 0.104166669 | 5.739367485 | 0.02079175 | 1.168914 | 0.02079175 | 2.295746994 | 0.02050525 | 1.13268
Asiga DentaGuide | Rigid | EtOH | 1 | 2 | 4.913000107 | 0.106404623 | 5.904360294 | 0.021228297 | 1.202517375 | 0.02123845 | 2.361744 | 0.02094579 | 1.165242
Asiga DentaGuide | Rigid | EtOH | 1 | 2 | 5.013000011 | 0.108642584 | 6.091686249 | 0.021685146 | 1.24066925 | 0.02168515 | 2.436674 | 0.02138634 | 1.202211
Asiga DentaGuide | Rigid | EtOH | 1 | 2 | 5.112999916 | 0.110982262 | 6.269964695 | 0.022141995 | 1.2769785 | 0.02215215 | 2.507985878 | 0.0218469 | 1.237395
Asiga DentaGuide | Rigid | EtOH | 1 | 2 | 5.212999821 | 0.113220216 | 6.471286297 | 0.022588694 | 1.317980875 | 0.02259885 | 2.588515 | 0.02228744 | 1.277126
Asiga DentaGuide | Rigid | EtOH | 1 | 2 | 5.313000202 | 0.115407311 | 6.654850006 | 0.023025241 | 1.355366625 | 0.02303539 | 2.66194 | 0.02271797 | 1.313353
Asiga DentaGuide | Rigid | EtOH | 1 | 2 | 5.413000107 | 0.117543539 | 6.842202187 | 0.023461785 | 1.393523875 | 0.02346178 | 2.736881 | 0.02313849 | 1.350327
Asiga DentaGuide | Rigid | EtOH | 1 | 2 | 5.513000011 | 0.119679775 | 7.007810593 | 0.023878025 | 1.427252625 | 0.02388818 | 2.803124 | 0.02355901 | 1.38301
Asiga DentaGuide | Rigid | EtOH | 1 | 2 | 5.612999916 | 0.121765137 | 7.201804638 | 0.024304418 | 1.466762625 | 0.02430442 | 2.880722 | 0.02396952 | 1.421296
Asiga DentaGuide | Rigid | EtOH | 1 | 2 | 5.712999821 | 0.123850506 | 7.396858692 | 0.024720659 | 1.5064885 | 0.02472066 | 2.958743 | 0.02438002 | 1.45979
Asiga DentaGuide | Rigid | EtOH | 1 | 2 | 5.813000202 | 0.12588501 | 7.557575226 | 0.025126748 | 1.539221 | 0.02512675 | 3.02303 | 0.02478051 | 1.491508
Asiga DentaGuide | Rigid | EtOH | 1 | 2 | 5.913000107 | 0.128122963 | 7.769274712 | 0.025563294 | 1.582337 | 0.02557345 | 3.10771 | 0.02522106 | 1.533287
Asiga DentaGuide | Rigid | EtOH | 1 | 2 | 6.013000011 | 0.130360932 | 8.0154562 | 0.026009992 | 1.63247575 | 0.02602015 | 3.20618248 | 0.0256616 | 1.581872
Asiga DentaGuide | Rigid | EtOH | 1 | 2 | 6.112999916 | 0.132598885 | 8.239099503 | 0.026466843 | 1.678024375 | 0.02646684 | 3.29564 | 0.02610214 | 1.626009
Asiga DentaGuide | Rigid | EtOH | 1 | 2 | 6.212999821 | 0.13498943 | 8.47310257 | 0.026933843 | 1.72568275 | 0.026944 | 3.389241028 | 0.02657272 | 1.67219
Asiga DentaGuide | Rigid | EtOH | 1 | 2 | 6.313000202 | 0.137227384 | 8.704351425 | 0.027390696 | 1.772780375 | 0.0273907 | 3.48174057 | 0.02701326 | 1.717827
Asiga DentaGuide | Rigid | EtOH | 1 | 2 | 6.413000107 | 0.139363605 | 8.910322189 | 0.027817087 | 1.814729625 | 0.02781709 | 3.564129 | 0.02743378 | 1.758476
Asiga DentaGuide | Rigid | EtOH | 1 | 2 | 6.513000011 | 0.141448982 | 9.114977837 | 0.028233329 | 1.856411 | 0.02823333 | 3.645991 | 0.02784429 | 1.798866
Asiga DentaGuide | Rigid | EtOH | 1 | 2 | 6.612999916 | 0.143534344 | 9.327321053 | 0.02864957 | 1.899658 | 0.02864957 | 3.730928 | 0.02825479 | 1.840772
Asiga DentaGuide | Rigid | EtOH | 1 | 2 | 6.712999821 | 0.145568847 | 9.562238693 | 0.029055659 | 1.94750275 | 0.02905566 | 3.824895 | 0.02865528 | 1.887134
Asiga DentaGuide | Rigid | EtOH | 1 | 2 | 6.813000202 | 0.147654224 | 9.786200523 | 0.0294719 | 1.99311625 | 0.0294719 | 3.91448 | 0.02906579 | 1.931333
Asiga DentaGuide | Rigid | EtOH | 1 | 2 | 6.913000107 | 0.149790445 | 10.02400208 | 0.02988814 | 2.04154825 | 0.02989829 | 4.009600832 | 0.02948631 | 1.978264
Asiga DentaGuide | Rigid | EtOH | 1 | 2 | 7.013000011 | 0.151926681 | 10.26050663 | 0.030324686 | 2.08971625 | 0.03032469 | 4.104202652 | 0.02990683 | 2.024939
Asiga DentaGuide | Rigid | EtOH | 1 | 2 | 7.112999916 | 0.154215493 | 10.52173328 | 0.030771384 | 2.14291925 | 0.03078154 | 4.208693312 | 0.03035738 | 2.076493
Asiga DentaGuide | Rigid | EtOH | 1 | 2 | 7.212999821 | 0.15650432 | 10.79171085 | 0.031238386 | 2.1979045 | 0.03123839 | 4.31668434 | 0.03080794 | 2.129773
Asiga DentaGuide | Rigid | EtOH | 1 | 2 | 7.313000202 | 0.158742274 | 11.03976822 | 0.031674933 | 2.24842525 | 0.03168508 | 4.415907288 | 0.03124848 | 2.178728
Asiga DentaGuide | Rigid | EtOH | 1 | 2 | 7.413000107 | 0.160929369 | 11.30777168 | 0.032121632 | 2.3030085 | 0.03212163 | 4.523108672 | 0.03167901 | 2.231619
Asiga DentaGuide | Rigid | EtOH | 1 | 2 | 7.513000011 | 0.163116463 | 11.58244991 | 0.032558177 | 2.358951 | 0.03255818 | 4.632979964 | 0.03210954 | 2.285828
Asiga DentaGuide | Rigid | EtOH | 1 | 2 | 7.612999916 | 0.165201825 | 11.82796764 | 0.032974415 | 2.40895475 | 0.03297442 | 4.731187056 | 0.03252004 | 2.334281
Asiga DentaGuide | Rigid | EtOH | 1 | 2 | 7.712999821 | 0.167287202 | 12.05847454 | 0.03339066 | 2.45590125 | 0.03339066 | 4.823389816 | 0.03293055 | 2.379773
Asiga DentaGuide | Rigid | EtOH | 1 | 2 | 7.813000202 | 0.169372564 | 12.32401752 | 0.033806898 | 2.50998325 | 0.0338069 | 4.929607008 | 0.03334106 | 2.432178
Asiga DentaGuide | Rigid | EtOH | 1 | 2 | 7.913000107 | 0.171457927 | 12.58982563 | 0.034223139 | 2.56411925 | 0.03422314 | 5.035930252 | 0.03375156 | 2.484636
Asiga DentaGuide | Rigid | EtOH | 1 | 2 | 8.012999535 | 0.173645021 | 12.86809254 | 0.034659684 | 2.62079275 | 0.03465968 | 5.147237016 | 0.03418209 | 2.539553
Asiga DentaGuide | Rigid | EtOH | 1 | 2 | 8.112999916 | 0.175832116 | 13.13352966 | 0.035096232 | 2.67485325 | 0.03509623 | 5.253411864 | 0.03461262 | 2.591938
Asiga DentaGuide | Rigid | EtOH | 1 | 2 | 8.213000298 | 0.17807007 | 13.4123373 | 0.035542928 | 2.731637 | 0.03554293 | 5.36493492 | 0.03505316 | 2.646961
Asiga DentaGuide | Rigid | EtOH | 1 | 2 | 8.312999725 | 0.180409756 | 13.72945499 | 0.03600993 | 2.796223 | 0.03600993 | 5.491781996 | 0.03551373 | 2.709545
Asiga DentaGuide | Rigid | EtOH | 1 | 2 | 8.413000107 | 0.182698568 | 14.04308414 | 0.03645663 | 2.8600985 | 0.03646678 | 5.617233656 | 0.03596429 | 2.771441
Asiga DentaGuide | Rigid | EtOH | 1 | 2 | 8.512999535 | 0.184885663 | 14.32466888 | 0.036893174 | 2.91744775 | 0.03690333 | 5.729867552 | 0.03639482 | 2.827012
Asiga DentaGuide | Rigid | EtOH | 1 | 2 | 8.612999916 | 0.186920166 | 14.58817196 | 0.037309416 | 2.9711145 | 0.03730941 | 5.835268784 | 0.03679531 | 2.879015
Asiga DentaGuide | Rigid | EtOH | 1 | 2 | 8.713000298 | 0.189107261 | 14.86751461 | 0.037735809 | 3.028007 | 0.03774596 | 5.947005844 | 0.03722584 | 2.934144
Asiga DentaGuide | Rigid | EtOH | 1 | 2 | 8.812999725 | 0.191141764 | 15.14966393 | 0.03815205 | 3.08547125 | 0.03815205 | 6.059865572 | 0.03762633 | 2.989827
Asiga DentaGuide | Rigid | EtOH | 1 | 2 | 8.913000107 | 0.193227141 | 15.44363594 | 0.038568292 | 3.14534325 | 0.03856829 | 6.177454376 | 0.03803684 | 3.047843
Asiga DentaGuide | Rigid | EtOH | 1 | 2 | 9.012999535 | 0.195312503 | 15.72663403 | 0.038974378 | 3.2029805 | 0.03898453 | 6.290653612 | 0.03844734 | 3.103694
Asiga DentaGuide | Rigid | EtOH | 1 | 2 | 9.112999916 | 0.19739788 | 16.0044651 | 0.039400775 | 3.25956525 | 0.03940077 | 6.40178604 | 0.03885785 | 3.158525
Asiga DentaGuide | Rigid | EtOH | 1 | 2 | 9.213000298 | 0.199686692 | 16.30710411 | 0.039857622 | 3.3212025 | 0.03985762 | 6.522841644 | 0.0393084 | 3.218251
Asiga DentaGuide | Rigid | EtOH | 1 | 2 | 9.312999725 | 0.202026378 | 16.64662933 | 0.040314473 | 3.39035225 | 0.04032463 | 6.658651732 | 0.03976897 | 3.285257
Asiga DentaGuide | Rigid | EtOH | 1 | 2 | 9.413000107 | 0.204315191 | 16.98920631 | 0.040781476 | 3.4601235 | 0.04078148 | 6.795682524 | 0.04021953 | 3.352866
Asiga DentaGuide | Rigid | EtOH | 1 | 2 | 9.512999535 | 0.206604003 | 17.30854607 | 0.041228171 | 3.52516225 | 0.04123832 | 6.923418428 | 0.04067008 | 3.415888
Asiga DentaGuide | Rigid | EtOH | 1 | 2 | 9.612999916 | 0.208791098 | 17.62199974 | 0.041674871 | 3.589002 | 0.04167487 | 7.048799896 | 0.04110061 | 3.477749
Asiga DentaGuide | Rigid | EtOH | 1 | 2 | 9.713000298 | 0.210876475 | 17.90830421 | 0.042080957 | 3.6473125 | 0.04209111 | 7.163321684 | 0.04151112 | 3.534252
Asiga DentaGuide | Rigid | EtOH | 1 | 2 | 9.812999725 | 0.212961837 | 18.20252228 | 0.042507354 | 3.70723475 | 0.04250735 | 7.281008912 | 0.04192162 | 3.592317
Asiga DentaGuide | Rigid | EtOH | 1 | 2 | 9.913000107 | 0.215098073 | 18.50608444 | 0.042923592 | 3.76906 | 0.04293375 | 7.402433776 | 0.04234214 | 3.652226
Asiga DentaGuide | Rigid | EtOH | 1 | 2 | 10.01299953 | 0.217081717 | 18.80926895 | 0.043329682 | 3.83080825 | 0.04332968 | 7.52370758 | 0.04273262 | 3.71206
Asiga DentaGuide | Rigid | EtOH | 1 | 2 | 10.11299992 | 0.219319671 | 19.13075447 | 0.04376623 | 3.896284 | 0.04377638 | 7.652301788 | 0.04317316 | 3.775506
Asiga DentaGuide | Rigid | EtOH | 1 | 2 | 10.2130003 | 0.221506765 | 19.43288422 | 0.044202771 | 3.9578175 | 0.04421293 | 7.773153688 | 0.04360369 | 3.835132
Asiga DentaGuide | Rigid | EtOH | 1 | 2 | 10.31299973 | 0.223744719 | 19.77609444 | 0.044649474 | 4.02771775 | 0.04465962 | 7.910437776 | 0.04404424 | 3.902866
Asiga DentaGuide | Rigid | EtOH | 1 | 2 | 10.41300011 | 0.226033531 | 20.12751579 | 0.045106322 | 4.0992905 | 0.04511647 | 8.051006316 | 0.04449479 | 3.97222
Asiga DentaGuide | Rigid | EtOH | 1 | 2 | 10.51299953 | 0.228322358 | 20.4512558 | 0.045563169 | 4.16522525 | 0.04557332 | 8.18050232 | 0.04494535 | 4.036111
Asiga DentaGuide | Rigid | EtOH | 1 | 2 | 10.61299992 | 0.230509453 | 20.77837753 | 0.046009872 | 4.231849 | 0.04600987 | 8.311351012 | 0.04537588 | 4.100669
Asiga DentaGuide | Rigid | EtOH | 1 | 2 | 10.7130003 | 0.232594815 | 21.09745026 | 0.04642611 | 4.296833 | 0.04642611 | 8.438980104 | 0.04578638 | 4.163639
Asiga DentaGuide | Rigid | EtOH | 1 | 2 | 10.81299973 | 0.234680178 | 21.39559746 | 0.046842352 | 4.3575555 | 0.04684235 | 8.558238984 | 0.04619689 | 4.222479
Asiga DentaGuide | Rigid | EtOH | 1 | 2 | 10.91300011 | 0.236663822 | 21.68589973 | 0.047228135 | 4.41668 | 0.04723829 | 8.674359892 | 0.04658737 | 4.279771
Asiga DentaGuide | Rigid | EtOH | 1 | 2 | 11.01299953 | 0.238749199 | 21.98794365 | 0.047654532 | 4.4781965 | 0.04765453 | 8.79517746 | 0.04699787 | 4.33938
Asiga DentaGuide | Rigid | EtOH | 1 | 2 | 11.11299992 | 0.240834561 | 22.28991318 | 0.048060618 | 4.539697 | 0.04807077 | 8.915965272 | 0.04740838 | 4.398975
Asiga DentaGuide | Rigid | EtOH | 1 | 2 | 11.2130003 | 0.242970797 | 22.6264019 | 0.048497166 | 4.6082285 | 0.04849717 | 9.05056076 | 0.0478289 | 4.465382
Asiga DentaGuide | Rigid | EtOH | 1 | 2 | 11.31299973 | 0.245208736 | 22.95943069 | 0.048943859 | 4.676055 | 0.04894386 | 9.183772276 | 0.04826944 | 4.531106
Asiga DentaGuide | Rigid | EtOH | 1 | 2 | 11.41300011 | 0.24739583 | 23.28678513 | 0.049380407 | 4.742726 | 0.04938041 | 9.314714052 | 0.04869997 | 4.59571
Asiga DentaGuide | Rigid | EtOH | 1 | 2 | 11.51299953 | 0.24978639 | 23.65695 | 0.049847409 | 4.818116 | 0.04985756 | 9.46278 | 0.04917055 | 4.668763
Asiga DentaGuide | Rigid | EtOH | 1 | 2 | 11.61299992 | 0.252075202 | 24.01733971 | 0.050304256 | 4.891515 | 0.05031441 | 9.606935884 | 0.0496211 | 4.739887
Asiga DentaGuide | Rigid | EtOH | 1 | 2 | 11.7130003 | 0.25431317 | 24.35902214 | 0.050761111 | 4.9611045 | 0.05076111 | 9.743608856 | 0.05006165 | 4.807319
Asiga DentaGuide | Rigid | EtOH | 1 | 2 | 11.81299973 | 0.256449392 | 24.68585587 | 0.051187504 | 5.027669 | 0.0511875 | 9.874342348 | 0.05048216 | 4.871821
Asiga DentaGuide | Rigid | EtOH | 1 | 2 | 11.91300011 | 0.258534768 | 25.00278282 | 0.051603746 | 5.0922165 | 0.05160375 | 10.00111 | 0.05089267 | 4.934367
Asiga DentaGuide | Rigid | EtOH | 1 | 2 | 12.01299953 | 0.26067099 | 25.31902695 | 0.052019984 | 5.1566245 | 0.05203014 | 10.12761078 | 0.05131319 | 4.996779
Asiga DentaGuide | Rigid | EtOH | 1 | 2 | 12.11299992 | 0.262705493 | 25.64463234 | 0.052436225 | 5.2229395 | 0.05243623 | 10.25785 | 0.05171368 | 5.061038
Asiga DentaGuide | Rigid | EtOH | 1 | 2 | 12.2130003 | 0.264841714 | 25.96038437 | 0.052862618 | 5.2872475 | 0.05286262 | 10.38415 | 0.0521342 | 5.123352
Asiga DentaGuide | Rigid | EtOH | 1 | 2 | 12.31299973 | 0.267028809 | 26.29187012 | 0.053299163 | 5.3547595 | 0.05329916 | 10.51675 | 0.05256473 | 5.188772
Asiga DentaGuide | Rigid | EtOH | 1 | 2 | 12.41300011 | 0.269266777 | 26.6598568 | 0.053745862 | 5.429706 | 0.05374586 | 10.66394272 | 0.05300527 | 5.261395
Asiga DentaGuide | Rigid | EtOH | 1 | 2 | 12.51299953 | 0.271555589 | 27.01158524 | 0.054202713 | 5.501341 | 0.05420271 | 10.80463 | 0.05345582 | 5.33081
Asiga DentaGuide | Rigid | EtOH | 1 | 2 | 12.61299992 | 0.273895275 | 27.38222694 | 0.054669715 | 5.5768285 | 0.05466972 | 10.95289 | 0.05391639 | 5.403957
Asiga DentaGuide | Rigid | EtOH | 1 | 2 | 12.7130003 | 0.27608237 | 27.72791862 | 0.05510626 | 5.647234 | 0.05510626 | 11.09117 | 0.05434692 | 5.47218
Asiga DentaGuide | Rigid | EtOH | 1 | 2 | 12.81299973 | 0.278167718 | 28.04806137 | 0.055522498 | 5.712436 | 0.0555225 | 11.21922 | 0.05475742 | 5.535361
Asiga DentaGuide | Rigid | EtOH | 1 | 2 | 12.91300011 | 0.280303968 | 28.37025833 | 0.055948894 | 5.7780565 | 0.0559489 | 11.3481 | 0.05517795 | 5.598947
Asiga DentaGuide | Rigid | EtOH | 1 | 2 | 13.01299953 | 0.282389345 | 28.70896912 | 0.05636514 | 5.8470405 | 0.05636514 | 11.48359 | 0.05558845 | 5.665793
Asiga DentaGuide | Rigid | EtOH | 1 | 2 | 13.11299992 | 0.284525566 | 29.05098724 | 0.056781374 | 5.916698 | 0.05679153 | 11.62039 | 0.05600897 | 5.733291
Asiga DentaGuide | Rigid | EtOH | 1 | 2 | 13.2130003 | 0.286509196 | 29.34990311 | 0.057177316 | 5.977577 | 0.05718746 | 11.73996 | 0.05639945 | 5.792283
Asiga DentaGuide | Rigid | EtOH | 1 | 2 | 13.31299973 | 0.288645446 | 29.69034576 | 0.057613861 | 6.0469135 | 0.05761386 | 11.87614 | 0.05681997 | 5.85947
Asiga DentaGuide | Rigid | EtOH | 1 | 2 | 13.41300011 | 0.29083254 | 30.02061081 | 0.058050409 | 6.1141775 | 0.05805041 | 12.00824 | 0.0572505 | 5.924649
Asiga DentaGuide | Rigid | EtOH | 1 | 2 | 13.51299953 | 0.29307048 | 30.35903168 | 0.058486946 | 6.183102 | 0.0584971 | 12.14361 | 0.05769104 | 5.991437
Asiga DentaGuide | Rigid | EtOH | 1 | 2 | 13.61299992 | 0.295308448 | 30.78121948 | 0.058943801 | 6.2690875 | 0.0589438 | 12.31249 | 0.05813158 | 6.074757
Asiga DentaGuide | Rigid | EtOH | 1 | 2 | 13.7130003 | 0.29759726 | 31.10933876 | 0.059390496 | 6.335914 | 0.05940065 | 12.44374 | 0.05858214 | 6.139512
Asiga DentaGuide | Rigid | EtOH | 1 | 2 | 13.81299973 | 0.299835199 | 31.44480515 | 0.059847344 | 6.4042375 | 0.05984735 | 12.57792206 | 0.05902268 | 6.205718
Asiga DentaGuide | Rigid | EtOH | 1 | 2 | 13.91300011 | 0.30197145 | 31.79362297 | 0.060263589 | 6.4752795 | 0.06027374 | 12.71745 | 0.0594432 | 6.274558
Asiga DentaGuide | Rigid | EtOH | 1 | 2 | 14.01299953 | 0.304056797 | 32.11468124 | 0.060689978 | 6.5406685 | 0.06068998 | 12.84587 | 0.0598537 | 6.337919
Asiga DentaGuide | Rigid | EtOH | 1 | 2 | 14.11299992 | 0.306193047 | 32.45829391 | 0.061106224 | 6.6106505 | 0.06111638 | 12.98332 | 0.06027422 | 6.405732
Asiga DentaGuide | Rigid | EtOH | 1 | 2 | 14.2130003 | 0.308227551 | 32.79459 | 0.06151231 | 6.6791425 | 0.06152247 | 13.117836 | 0.06067471 | 6.472101
Asiga DentaGuide | Rigid | EtOH | 1 | 2 | 14.31299973 | 0.310363772 | 33.12678146 | 0.061938707 | 6.7467985 | 0.06194886 | 13.25071 | 0.06109523 | 6.53766
Asiga DentaGuide | Rigid | EtOH | 1 | 2 | 14.41300011 | 0.312449149 | 33.46035385 | 0.0623651 | 6.814736 | 0.0623651 | 13.38414154 | 0.06150574 | 6.603492
Asiga DentaGuide | Rigid | EtOH | 1 | 2 | 14.51299953 | 0.314687088 | 33.80776215 | 0.062801644 | 6.8854915 | 0.06281179 | 13.52310486 | 0.06194628 | 6.672054
Asiga DentaGuide | Rigid | EtOH | 1 | 2 | 14.61299992 | 0.316975929 | 34.17732239 | 0.063268647 | 6.960758 | 0.06326865 | 13.67093 | 0.06239684 | 6.744987
Asiga DentaGuide | Rigid | EtOH | 1 | 2 | 14.7130003 | 0.319315615 | 34.55942154 | 0.063735649 | 7.0385785 | 0.06373565 | 13.82377 | 0.0628574 | 6.820396
Asiga DentaGuide | Rigid | EtOH | 1 | 2 | 14.81299973 | 0.321553554 | 34.91703033 | 0.064172193 | 7.1114115 | 0.06418235 | 13.96681 | 0.06329794 | 6.890971
Asiga DentaGuide | Rigid | EtOH | 1 | 2 | 14.91300011 | 0.323689776 | 35.25778198 | 0.064608738 | 7.180811 | 0.06460874 | 14.10311 | 0.06371846 | 6.958219
Asiga DentaGuide | Rigid | EtOH | 1 | 2 | 15.01299953 | 0.32587687 | 35.61693954 | 0.065035135 | 7.253959 | 0.06504528 | 14.24678 | 0.06414899 | 7.0291
Asiga DentaGuide | Rigid | EtOH | 1 | 2 | 15.11299992 | 0.327962247 | 35.93566132 | 0.065451369 | 7.318872 | 0.06546153 | 14.37426 | 0.0645595 | 7.092
Asiga DentaGuide | Rigid | EtOH | 1 | 2 | 15.2130003 | 0.330047624 | 36.27037811 | 0.065877773 | 7.3870425 | 0.06587777 | 14.50815 | 0.06497 | 7.158057
Asiga DentaGuide | Rigid | EtOH | 1 | 2 | 15.31299973 | 0.332132971 | 36.60745621 | 0.066283859 | 7.4556935 | 0.06629401 | 14.64298 | 0.06538051 | 7.224581
Asiga DentaGuide | Rigid | EtOH | 1 | 2 | 15.41300011 | 0.334218348 | 36.94688034 | 0.066710249 | 7.524823 | 0.06671025 | 14.77875 | 0.06579101 | 7.291567
Asiga DentaGuide | Rigid | EtOH | 1 | 2 | 15.51299953 | 0.336405443 | 37.29840851 | 0.067146793 | 7.596417 | 0.0671468 | 14.91936 | 0.06622154 | 7.360942
Asiga DentaGuide | Rigid | EtOH | 1 | 2 | 15.61299992 | 0.338592537 | 37.64625931 | 0.06757319 | 7.6672625 | 0.06758334 | 15.0585 | 0.06665207 | 7.429591
Asiga DentaGuide | Rigid | EtOH | 1 | 2 | 15.7130003 | 0.340830506 | 38.01225662 | 0.068019889 | 7.741804 | 0.06803004 | 15.2049 | 0.06709262 | 7.501822
Asiga DentaGuide | Rigid | EtOH | 1 | 2 | 15.81299973 | 0.343170163 | 38.4156189 | 0.068497039 | 7.823955 | 0.06849704 | 15.36624756 | 0.06755318 | 7.581427
Asiga DentaGuide | Rigid | EtOH | 1 | 2 | 15.91300011 | 0.345459004 | 38.78476334 | 0.068943739 | 7.899137 | 0.06895389 | 15.51391 | 0.06800374 | 7.654278
Asiga DentaGuide | Rigid | EtOH | 1 | 2 | 16.01300049 | 0.347595225 | 39.12197495 | 0.069370128 | 7.9678155 | 0.06938028 | 15.64878998 | 0.06842426 | 7.720828
Asiga DentaGuide | Rigid | EtOH | 1 | 2 | 16.11300087 | 0.349680602 | 39.45612717 | 0.06978637 | 8.035871 | 0.06979653 | 15.78245 | 0.06883476 | 7.786774
Asiga DentaGuide | Rigid | EtOH | 1 | 2 | 16.21299934 | 0.35176595 | 39.78564453 | 0.070212767 | 8.1029825 | 0.07021276 | 15.91426 | 0.06924527 | 7.851805
Asiga DentaGuide | Rigid | EtOH | 1 | 2 | 16.31299973 | 0.353851327 | 40.13191986 | 0.070618853 | 8.173507 | 0.07062901 | 16.05277 | 0.06965577 | 7.920143
Asiga DentaGuide | Rigid | EtOH | 1 | 2 | 16.41300011 | 0.355987548 | 40.48302841 | 0.07104525 | 8.245016 | 0.0710554 | 16.19321 | 0.07007629 | 7.989435
Asiga DentaGuide | Rigid | EtOH | 1 | 2 | 16.51300049 | 0.358072924 | 40.8342514 | 0.071471639 | 8.316548 | 0.07147164 | 16.33370056 | 0.0704868 | 8.05875
Asiga DentaGuide | Rigid | EtOH | 1 | 2 | 16.61300087 | 0.360310893 | 41.19637299 | 0.071918339 | 8.3903 | 0.07191834 | 16.47855 | 0.07092734 | 8.130216
Asiga DentaGuide | Rigid | EtOH | 1 | 2 | 16.71299934 | 0.362548832 | 41.56354523 | 0.072365038 | 8.46508 | 0.07236504 | 16.62542 | 0.07136788 | 8.202678
Asiga DentaGuide | Rigid | EtOH | 1 | 2 | 16.81299973 | 0.364888518 | 41.94169235 | 0.072821885 | 8.542096 | 0.07283204 | 16.77667694 | 0.07182845 | 8.277307
Asiga DentaGuide | Rigid | EtOH | 1 | 2 | 16.91300011 | 0.36717733 | 42.32681274 | 0.07327874 | 8.620532 | 0.07328889 | 16.93073 | 0.072279 | 8.353311
Asiga DentaGuide | Rigid | EtOH | 1 | 2 | 17.01300049 | 0.36931358 | 42.69776154 | 0.073715284 | 8.696082 | 0.07371529 | 17.0791 | 0.07269952 | 8.426519
Asiga DentaGuide | Rigid | EtOH | 1 | 2 | 17.11300087 | 0.371449802 | 43.04075241 | 0.074141674 | 8.765937 | 0.07414168 | 17.2163 | 0.07312004 | 8.494209
Asiga DentaGuide | Rigid | EtOH | 1 | 2 | 17.21299934 | 0.373586023 | 43.38872528 | 0.074557923 | 8.836808 | 0.07456807 | 17.35549 | 0.07354056 | 8.562883
Asiga DentaGuide | Rigid | EtOH | 1 | 2 | 17.31299973 | 0.3756714 | 43.72195053 | 0.074974157 | 8.904674 | 0.07498431 | 17.48878 | 0.07395106 | 8.628645
Asiga DentaGuide | Rigid | EtOH | 1 | 2 | 17.41300011 | 0.377705903 | 44.05463409 | 0.075390399 | 8.972431 | 0.0753904 | 17.62185 | 0.07435156 | 8.694301
Asiga DentaGuide | Rigid | EtOH | 1 | 2 | 17.51300049 | 0.37979128 | 44.40206146 | 0.07580664 | 9.04319 | 0.07580664 | 17.76082 | 0.07476206 | 8.762867
Asiga DentaGuide | Rigid | EtOH | 1 | 2 | 17.61300087 | 0.381927501 | 44.75240707 | 0.076233037 | 9.114543 | 0.07623303 | 17.90096 | 0.07518258 | 8.832009
Asiga DentaGuide | Rigid | EtOH | 1 | 2 | 17.71299934 | 0.384063722 | 45.10444641 | 0.076659426 | 9.186242 | 0.07665943 | 18.04178 | 0.07560309 | 8.901485
Asiga DentaGuide | Rigid | EtOH | 1 | 2 | 17.81299973 | 0.38630169 | 45.46686554 | 0.077106126 | 9.260054 | 0.07710613 | 18.18675 | 0.07604364 | 8.973009
Asiga DentaGuide | Rigid | EtOH | 1 | 2 | 17.91300011 | 0.388641376 | 45.86668015 | 0.077573128 | 9.341483 | 0.07757313 | 18.34667206 | 0.07650421 | 9.051914
Asiga DentaGuide | Rigid | EtOH | 1 | 2 | 18.01300049 | 0.390981062 | 46.25735855 | 0.078029975 | 9.421051 | 0.07804013 | 18.50294342 | 0.07696478 | 9.129015
Asiga DentaGuide | Rigid | EtOH | 1 | 2 | 18.11300087 | 0.393168128 | 46.6177597 | 0.078466527 | 9.494452 | 0.07847667 | 18.64710388 | 0.0773953 | 9.200141
Asiga DentaGuide | Rigid | EtOH | 1 | 2 | 18.21299934 | 0.395355222 | 46.97871017 | 0.078903072 | 9.567965 | 0.07891322 | 18.79148 | 0.07782583 | 9.271376
Asiga DentaGuide | Rigid | EtOH | 1 | 2 | 18.31299973 | 0.397491473 | 47.32991791 | 0.079329461 | 9.639494 | 0.07933962 | 18.93197 | 0.07824635 | 9.340688
Asiga DentaGuide | Rigid | EtOH | 1 | 2 | 18.41300011 | 0.399525976 | 47.66267014 | 0.079745702 | 9.707265 | 0.0797457 | 19.06507 | 0.07864685 | 9.406357
Asiga DentaGuide | Rigid | EtOH | 1 | 2 | 18.51300049 | 0.401611353 | 48.01138687 | 0.080161944 | 9.778287 | 0.08016195 | 19.20455 | 0.07905735 | 9.475177
Asiga DentaGuide | Rigid | EtOH | 2 | 1 | 0.112 | 0 | -0.01837095 | 0 | -0.00380351 | 0 | -0.007407641 | 0 | -0.003625557
Asiga DentaGuide | Rigid | EtOH | 2 | 1 | 0.212 | 0.0004577637 | -0.02074547 | 9.118798e-05 | -0.004295129 | 9.118799e-05 | -0.00836511 | 9.011096e-05 | -0.004094175
Asiga DentaGuide | Rigid | EtOH | 2 | 1 | 0.312 | 0.004018148 | 0.1843505 | 0.0007902959 | 0.0381678 | 0.0008004279 | 0.07433488 | 0.000790974 | 0.03638207
Asiga DentaGuide | Rigid | EtOH | 2 | 1 | 0.412 | 0.007883707 | 0.4544653 | 0.00157046 | 0.0940922 | 0.00157046 | 0.1832521 | 0.001551911 | 0.08968996
Asiga DentaGuide | Rigid | EtOH | 2 | 1 | 0.512 | 0.01063029 | 0.6095165 | 0.002117587 | 0.1261939 | 0.002117588 | 0.2457728 | 0.002092577 | 0.1202897
Asiga DentaGuide | Rigid | EtOH | 2 | 1 | 0.612 | 0.01291911 | 0.7379436 | 0.002563396 | 0.1527834 | 0.002573528 | 0.2975579 | 0.002543132 | 0.1456352
Asiga DentaGuide | Rigid | EtOH | 2 | 1 | 0.712 | 0.01515706 | 0.8629652 | 0.003019335 | 0.1786677 | 0.003019335 | 0.3479698 | 0.002983674 | 0.1703085
Asiga DentaGuide | Rigid | EtOH | 2 | 1 | 0.812 | 0.01749674 | 0.9910467 | 0.003475275 | 0.2051857 | 0.003485407 | 0.3996156 | 0.003444241 | 0.1955858
Asiga DentaGuide | Rigid | EtOH | 2 | 1 | 0.912 | 0.01978556 | 1.123388 | 0.003941347 | 0.2325855625 | 0.003941347 | 0.4529791 | 0.003894796 | 0.2217037
Asiga DentaGuide | Rigid | EtOH | 2 | 1 | 1.012 | 0.02207438 | 1.276121 | 0.004387155 | 0.2642071875 | 0.004397287 | 0.5145648 | 0.004345351 | 0.2518459
Asiga DentaGuide | Rigid | EtOH | 2 | 1 | 1.112 | 0.02431234 | 1.42665 | 0.004843095 | 0.2953726 | 0.004843095 | 0.575262 | 0.004785893 | 0.2815532
Asiga DentaGuide | Rigid | EtOH | 2 | 1 | 1.212 | 0.02649943 | 1.567161 | 0.005278771 | 0.3244640625 | 0.005278771 | 0.6319199 | 0.005216423 | 0.3092836
Asiga DentaGuide | Rigid | EtOH | 2 | 1 | 1.312 | 0.02853394 | 1.696813 | 0.005684051 | 0.351307125 | 0.005684051 | 0.684199 | 0.005616916 | 0.3348707
Asiga DentaGuide | Rigid | EtOH | 2 | 1 | 1.412 | 0.03067017 | 1.854465 | 0.006099463 | 0.3839473125 | 0.006109595 | 0.7477683 | 0.006037434 | 0.3659838
Asiga DentaGuide | Rigid | EtOH | 2 | 1 | 1.512 | 0.03275554 | 2.014948 | 0.006525007 | 0.4171735 | 0.006525007 | 0.812479 | 0.00644794 | 0.3976554
Asiga DentaGuide | Rigid | EtOH | 2 | 1 | 1.612 | 0.0348409 | 2.173952 | 0.006930287 | 0.4500935 | 0.006940419 | 0.8765934 | 0.006858445 | 0.4290352
Asiga DentaGuide | Rigid | EtOH | 2 | 1 | 1.712 | 0.03697713 | 2.353097 | 0.007365963 | 0.48718375 | 0.007365963 | 0.9488296 | 0.007278963 | 0.4643902
Asiga DentaGuide | Rigid | EtOH | 2 | 1 | 1.812 | 0.03916423 | 2.534278 | 0.007801639 | 0.5246953125 | 0.007801639 | 1.021886 | 0.007709494 | 0.5001467
Asiga DentaGuide | Rigid | EtOH | 2 | 1 | 1.912 | 0.04140218 | 2.726384 | 0.008237314 | 0.5644686875 | 0.008247447 | 1.099348 | 0.008150036 | 0.5380592
Asiga DentaGuide | Rigid | EtOH | 2 | 1 | 2.012 | 0.04374186 | 2.943265 | 0.008703386 | 0.6093715625 | 0.008713519 | 1.1868 | 0.008610603 | 0.5808613
Asiga DentaGuide | Rigid | EtOH | 2 | 1 | 2.112 | 0.04603068 | 3.151405 | 0.009169458 | 0.652464875 | 0.009169458 | 1.270728 | 0.009061157 | 0.6219384
Asiga DentaGuide | Rigid | EtOH | 2 | 1 | 2.212 | 0.04821777 | 3.343305 | 0.009605135 | 0.69219575 | 0.009605134 | 1.348107 | 0.009491688 | 0.6598104
Asiga DentaGuide | Rigid | EtOH | 2 | 1 | 2.312 | 0.05030314 | 3.532737 | 0.01002055 | 0.7314155 | 0.01002055 | 1.424491 | 0.009902194 | 0.6971952
Asiga DentaGuide | Rigid | EtOH | 2 | 1 | 2.412 | 0.05243937 | 3.731762 | 0.01044609 | 0.7726215 | 0.01044609 | 1.504743 | 0.01032271 | 0.7364733
Asiga DentaGuide | Rigid | EtOH | 2 | 1 | 2.512 | 0.05452474 | 3.934546 | 0.0108615 | 0.8146058125 | 0.0108615 | 1.58651 | 0.01073322 | 0.7764933
Asiga DentaGuide | Rigid | EtOH | 2 | 1 | 2.612 | 0.05661011 | 4.157437 | 0.01127691 | 0.8607530625 | 0.01127691 | 1.676386 | 0.01114372 | 0.8204815
Asiga DentaGuide | Rigid | EtOH | 2 | 1 | 2.712 | 0.05869548 | 4.3599 | 0.01168219 | 0.9026708125 | 0.01169233 | 1.758024 | 0.01155423 | 0.8604381
Asiga DentaGuide | Rigid | EtOH | 2 | 1 | 2.812 | 0.06078084 | 4.57074 | 0.01209761 | 0.9463229375 | 0.01210774 | 1.84304 | 0.01196473 | 0.9020479
Asiga DentaGuide | Rigid | EtOH | 2 | 1 | 2.912 | 0.06296793 | 4.817798 | 0.01254341 | 0.99747375 | 0.01254341 | 1.942661 | 0.01239526 | 0.9508055
Asiga DentaGuide | Rigid | EtOH | 2 | 1 | 3.012 | 0.0652059 | 4.997455 | 0.01298922 | 1.03467 | 0.01298922 | 2.015103 | 0.01283581 | 0.9862613
Asiga DentaGuide | Rigid | EtOH | 2 | 1 | 3.112 | 0.06754557 | 5.212691 | 0.01344516 | 1.079232125 | 0.01345529 | 2.101892 | 0.01329637 | 1.028739
Asiga DentaGuide | Rigid | EtOH | 2 | 1 | 3.212 | 0.06983439 | 5.470922 | 0.01391123 | 1.132696125 | 0.01391123 | 2.206017 | 0.01374693 | 1.079701
Asiga DentaGuide | Rigid | EtOH | 2 | 1 | 3.312 | 0.07207235 | 5.718212 | 0.01434691 | 1.183894875 | 0.01435704 | 2.305731 | 0.01418747 | 1.128505
Asiga DentaGuide | Rigid | EtOH | 2 | 1 | 3.412 | 0.07415772 | 5.964433 | 0.01477245 | 1.23487225 | 0.01477245 | 2.405013 | 0.01459798 | 1.177097
Asiga DentaGuide | Rigid | EtOH | 2 | 1 | 3.512 | 0.07624309 | 6.217902 | 0.01517773 | 1.287350375 | 0.01518787 | 2.507219 | 0.01500848 | 1.22712
Asiga DentaGuide | Rigid | EtOH | 2 | 1 | 3.612 | 0.07837931 | 6.464026 | 0.01560328 | 1.338307625 | 0.01561341 | 2.606462 | 0.015429 | 1.275693
Asiga DentaGuide | Rigid | EtOH | 2 | 1 | 3.712 | 0.08041382 | 6.713587 | 0.01601869 | 1.389976625 | 0.01601869 | 2.707092 | 0.01582949 | 1.324945
Asiga DentaGuide | Rigid | EtOH | 2 | 1 | 3.812 | 0.08255005 | 6.961755 | 0.01644423 | 1.44135725 | 0.01644423 | 2.807159 | 0.01625001 | 1.373921
Asiga DentaGuide | Rigid | EtOH | 2 | 1 | 3.912 | 0.08473714 | 7.211718 | 0.01686978 | 1.493109375 | 0.01687991 | 2.907951 | 0.01668054 | 1.423252
Asiga DentaGuide | Rigid | EtOH | 2 | 1 | 4.012 | 0.08692424 | 7.472231 | 0.01731559 | 1.547045875 | 0.01731558 | 3.012997 | 0.01711107 | 1.474665
Asiga DentaGuide | Rigid | EtOH | 2 | 1 | 4.112 | 0.0891622 | 7.735324 | 0.01776139 | 1.601516375 | 0.01776139 | 3.119082 | 0.01755161 | 1.526587
Asiga DentaGuide | Rigid | EtOH | 2 | 1 | 4.212 | 0.09155273 | 8.025632 | 0.01822747 | 1.6616215 | 0.0182376 | 3.236142 | 0.01802219 | 1.58388
Asiga DentaGuide | Rigid | EtOH | 2 | 1 | 4.312 | 0.09384155 | 8.303537 | 0.01869354 | 1.719158875 | 0.01869354 | 3.348201 | 0.01847275 | 1.638726
Asiga DentaGuide | Rigid | EtOH | 2 | 1 | 4.412 | 0.09592692 | 8.573795 | 0.01910895 | 1.775112875 | 0.01910895 | 3.457176 | 0.01888325 | 1.692062
Asiga DentaGuide | Rigid | EtOH | 2 | 1 | 4.512 | 0.09806315 | 8.839128 | 0.01952436 | 1.83004725 | 0.01953449 | 3.564165 | 0.01930377 | 1.744426
Asiga DentaGuide | Rigid | EtOH | 2 | 1 | 4.612 | 0.1000977 | 9.098319 | 0.01993977 | 1.88371 | 0.01993977 | 3.668677 | 0.01970426 | 1.795578
Asiga DentaGuide | Rigid | EtOH | 2 | 1 | 4.712 | 0.102183 | 9.356625 | 0.02034505 | 1.937189375 | 0.02035518 | 3.772833 | 0.02011477 | 1.846555
Asiga DentaGuide | Rigid | EtOH | 2 | 1 | 4.812 | 0.1042175 | 9.618816 | 0.02076047 | 1.991473375 | 0.02076047 | 3.878555 | 0.02051526 | 1.898299
Asiga DentaGuide | Rigid | EtOH | 2 | 1 | 4.912 | 0.1063538 | 9.89529 | 0.02118601 | 2.048714375 | 0.02118601 | 3.990036 | 0.02093578 | 1.952862
Asiga DentaGuide | Rigid | EtOH | 2 | 1 | 5.012 | 0.1085917 | 10.18205 | 0.02162169 | 2.10808575 | 0.02163182 | 4.105667 | 0.02137632 | 2.009456
Asiga DentaGuide | Rigid | EtOH | 2 | 1 | 5.112 | 0.1108297 | 10.47288 | 0.02206749 | 2.168298 | 0.02207762 | 4.222935 | 0.02181686 | 2.066851
Asiga DentaGuide | Rigid | EtOH | 2 | 1 | 5.212 | 0.1130676 | 10.78169 | 0.02252343 | 2.23223375 | 0.02252343 | 4.347455 | 0.02225741 | 2.127795
Asiga DentaGuide | Rigid | EtOH | 2 | 1 | 5.312 | 0.1153565 | 11.09418 | 0.02297937 | 2.29693275 | 0.02297937 | 4.473462 | 0.02270796 | 2.189467
Asiga DentaGuide | Rigid | EtOH | 2 | 1 | 5.412 | 0.1175944 | 11.39746 | 0.02342518 | 2.35972325 | 0.02342518 | 4.595752 | 0.0231485 | 2.24932
Asiga DentaGuide | Rigid | EtOH | 2 | 1 | 5.512 | 0.1197306 | 11.67843 | 0.02384059 | 2.41789425 | 0.02385072 | 4.709044 | 0.02356902 | 2.30477
Asiga DentaGuide | Rigid | EtOH | 2 | 1 | 5.612 | 0.121816 | 11.96932 | 0.02426614 | 2.4781195 | 0.02426614 | 4.826338 | 0.02397953 | 2.362177
Asiga DentaGuide | Rigid | EtOH | 2 | 1 | 5.712 | 0.1239014 | 12.24274 | 0.02468155 | 2.534728 | 0.02468155 | 4.936587 | 0.02439003 | 2.416137
Asiga DentaGuide | Rigid | EtOH | 2 | 1 | 5.812 | 0.1259867 | 12.5384 | 0.02509696 | 2.595942 | 0.02509696 | 5.055806 | 0.02480054 | 2.474487
Asiga DentaGuide | Rigid | EtOH | 2 | 1 | 5.912 | 0.128123 | 12.83172 | 0.0255225 | 2.6566705 | 0.0255225 | 5.17408 | 0.02522106 | 2.532374
Asiga DentaGuide | Rigid | EtOH | 2 | 1 | 6.012 | 0.1302592 | 13.12794 | 0.02593792 | 2.7179995 | 0.02594805 | 5.293523 | 0.02564157 | 2.590834
Asiga DentaGuide | Rigid | EtOH | 2 | 1 | 6.112 | 0.1324463 | 13.44466 | 0.02637359 | 2.78357425 | 0.02638372 | 5.421235 | 0.02607211 | 2.653341
Asiga DentaGuide | Rigid | EtOH | 2 | 1 | 6.212 | 0.1347351 | 13.77005 | 0.02682953 | 2.8509425 | 0.02683966 | 5.55244 | 0.02652266 | 2.717557
Asiga DentaGuide | Rigid | EtOH | 2 | 1 | 6.312 | 0.1370748 | 14.11456 | 0.02730574 | 2.92227 | 0.02730574 | 5.691356 | 0.02698323 | 2.785547
Asiga DentaGuide | Rigid | EtOH | 2 | 1 | 6.412 | 0.1393127 | 14.44761 | 0.02774141 | 2.99122375 | 0.02775154 | 5.82565 | 0.02742377 | 2.851275
Asiga DentaGuide | Rigid | EtOH | 2 | 1 | 6.512 | 0.1414998 | 14.76331 | 0.02817709 | 3.05658575 | 0.02818722 | 5.952947 | 0.0278543 | 2.913579
Asiga DentaGuide | Rigid | EtOH | 2 | 1 | 6.612 | 0.1436361 | 15.07461 | 0.02860263 | 3.1210365 | 0.02861276 | 6.07847 | 0.02827482 | 2.975014
Asiga DentaGuide | Rigid | EtOH | 2 | 1 | 6.712 | 0.1457214 | 15.38701 | 0.02901804 | 3.18571675 | 0.02902817 | 6.204441 | 0.02868532 | 3.036669
Asiga DentaGuide | Rigid | EtOH | 2 | 1 | 6.812 | 0.1477559 | 15.69713 | 0.02943346 | 3.24992425 | 0.02943345 | 6.32949 | 0.02908582 | 3.097872
Asiga DentaGuide | Rigid | EtOH | 2 | 1 | 6.912 | 0.1498413 | 15.98965 | 0.02984887 | 3.310487 | 0.02984887 | 6.44744 | 0.02949632 | 3.155601
Asiga DentaGuide | Rigid | EtOH | 2 | 1 | 7.012 | 0.1519267 | 16.3001 | 0.03025415 | 3.37476125 | 0.03026428 | 6.57262 | 0.02990683 | 3.216868
Asiga DentaGuide | Rigid | EtOH | 2 | 1 | 7.112 | 0.1540629 | 16.61753 | 0.03068982 | 3.440483 | 0.03068982 | 6.700618 | 0.03032735 | 3.279515
Asiga DentaGuide | Rigid | EtOH | 2 | 1 | 7.212 | 0.1563009 | 16.96805 | 0.0311255 | 3.5130545 | 0.03113563 | 6.841957 | 0.03076789 | 3.348691
Asiga DentaGuide | Rigid | EtOH | 2 | 1 | 7.312 | 0.1585388 | 17.28874 | 0.03158144 | 3.57944925 | 0.03158144 | 6.971266 | 0.03120843 | 3.41198
Asiga DentaGuide | Rigid | EtOH | 2 | 1 | 7.412 | 0.1608785 | 17.65592 | 0.03204751 | 3.6554705 | 0.03204751 | 7.119323 | 0.031669 | 3.484444
Asiga DentaGuide | Rigid | EtOH | 2 | 1 | 7.512 | 0.1632182 | 17.99573 | 0.03250345 | 3.72582475 | 0.03251358 | 7.256344 | 0.03212956 | 3.551507
Asiga DentaGuide | Rigid | EtOH | 2 | 1 | 7.612 | 0.1654053 | 18.34789 | 0.03294926 | 3.79873525 | 0.03294926 | 7.398343 | 0.03256009 | 3.621006
Asiga DentaGuide | Rigid | EtOH | 2 | 1 | 7.712 | 0.1674907 | 18.67107 | 0.03335454 | 3.8656455 | 0.03336467 | 7.528657 | 0.0329706 | 3.684786
Asiga DentaGuide | Rigid | EtOH | 2 | 1 | 7.812 | 0.169576 | 19.01452 | 0.03376995 | 3.936753 | 0.03378008 | 7.667144 | 0.03338111 | 3.752566
Asiga DentaGuide | Rigid | EtOH | 2 | 1 | 7.912 | 0.1716105 | 19.35093 | 0.03418536 | 4.00640475 | 0.03418536 | 7.802796 | 0.0337816 | 3.818959
Asiga DentaGuide | Rigid | EtOH | 2 | 1 | 8.012 | 0.1736959 | 19.58885 | 0.03460077 | 4.05566325 | 0.03460077 | 7.898731 | 0.0341921 | 3.865913
Asiga DentaGuide | Rigid | EtOH | 2 | 1 | 8.112 | 0.1758321 | 19.97702 | 0.03502632 | 4.136029 | 0.03502632 | 8.05525 | 0.03461262 | 3.942519
Asiga DentaGuide | Rigid | EtOH | 2 | 1 | 8.212 | 0.1780192 | 20.27818 | 0.03545186 | 4.19838 | 0.03546199 | 8.176684 | 0.03504315 | 4.001953
Asiga DentaGuide | Rigid | EtOH | 2 | 1 | 8.312 | 0.1802572 | 20.64278 | 0.0359078 | 4.273868 | 0.0359078 | 8.323703 | 0.03548369 | 4.073909
Asiga DentaGuide | Rigid | EtOH | 2 | 1 | 8.412 | 0.1825969 | 20.99218 | 0.03637388 | 4.3462065 | 0.03637387 | 8.464588 | 0.03594426 | 4.142863
Asiga DentaGuide | Rigid | EtOH | 2 | 1 | 8.512 | 0.1849365 | 21.40409 | 0.03682981 | 4.431488 | 0.03683994 | 8.63068 | 0.03640483 | 4.224155
Asiga DentaGuide | Rigid | EtOH | 2 | 1 | 8.612 | 0.1871236 | 21.73043 | 0.03727562 | 4.499054 | 0.03727562 | 8.76227 | 0.03683536 | 4.288559
Asiga DentaGuide | Rigid | EtOH | 2 | 1 | 8.712 | 0.1892599 | 22.06274 | 0.03769103 | 4.5678545 | 0.03770117 | 8.896265 | 0.03725588 | 4.354141
Asiga DentaGuide | Rigid | EtOH | 2 | 1 | 8.812 | 0.1913452 | 22.36437 | 0.03810645 | 4.6303045 | 0.03811658 | 9.017891 | 0.03766638 | 4.413669
Asiga DentaGuide | Rigid | EtOH | 2 | 1 | 8.912 | 0.1933289 | 22.68385 | 0.03851172 | 4.6964485 | 0.03851172 | 9.146712 | 0.03805686 | 4.476718
Asiga DentaGuide | Rigid | EtOH | 2 | 1 | 9.012 | 0.1953634 | 22.98431 | 0.03891701 | 4.7586555 | 0.038917 | 9.267865 | 0.03845735 | 4.536015
Asiga DentaGuide | Rigid | EtOH | 2 | 1 | 9.112 | 0.1974487 | 23.31749 | 0.03933242 | 4.8276375 | 0.03933242 | 9.402214 | 0.03886786 | 4.60177
Asiga DentaGuide | Rigid | EtOH | 2 | 1 | 9.212 | 0.1996358 | 23.6541 | 0.03975796 | 4.897329 | 0.03976809 | 9.537943 | 0.03929839 | 4.6682
Asiga DentaGuide | Rigid | EtOH | 2 | 1 | 9.312 | 0.2018229 | 24.01135 | 0.04019364 | 4.9712945 | 0.04020377 | 9.681997 | 0.03972892 | 4.738706
Asiga DentaGuide | Rigid | EtOH | 2 | 1 | 9.412 | 0.2040609 | 24.3868 | 0.04064958 | 5.0490265 | 0.04064958 | 9.833386 | 0.04016946 | 4.8128
Asiga DentaGuide | Rigid | EtOH | 2 | 1 | 9.512 | 0.2064006 | 24.74346 | 0.04111565 | 5.1228695 | 0.04111565 | 9.977201 | 0.04063003 | 4.883189
Asiga DentaGuide | Rigid | EtOH | 2 | 1 | 9.612 | 0.2086894 | 25.11191 | 0.04157159 | 5.1991535 | 0.04157159 | 10.12577 | 0.04108059 | 4.955904
Asiga DentaGuide | Rigid | EtOH | 2 | 1 | 9.712 | 0.2109273 | 25.4462 | 0.04200727 | 5.2683645 | 0.0420174 | 10.26057 | 0.04152113 | 5.021877
Asiga DentaGuide | Rigid | EtOH | 2 | 1 | 9.812 | 0.2130127 | 25.79088 | 0.04243281 | 5.339727 | 0.04243281 | 10.39955 | 0.04193163 | 5.0899
Asiga DentaGuide | Rigid | EtOH | 2 | 1 | 9.912 | 0.2151998 | 26.1366 | 0.04285835 | 5.411305 | 0.04286848 | 10.53895 | 0.04236216 | 5.15813
Asiga DentaGuide | Rigid | EtOH | 2 | 1 | 10.012 | 0.2172343 | 26.47595 | 0.04326363 | 5.4815625 | 0.04327376 | 10.67578 | 0.04276266 | 5.2251
Asiga DentaGuide | Rigid | EtOH | 2 | 1 | 10.112 | 0.2193197 | 26.80345 | 0.04368918 | 5.549368 | 0.04368918 | 10.80784 | 0.04317316 | 5.289733
Asiga DentaGuide | Rigid | EtOH | 2 | 1 | 10.212 | 0.2214559 | 27.14361 | 0.04410459 | 5.619795 | 0.04411472 | 10.945 | 0.04359368 | 5.356865
Asiga DentaGuide | Rigid | EtOH | 2 | 1 | 10.312 | 0.2235921 | 27.47007 | 0.04454026 | 5.687385 | 0.04454026 | 11.07664 | 0.0440142 | 5.421293
Asiga DentaGuide | Rigid | EtOH | 2 | 1 | 10.412 | 0.2258301 | 27.82986 | 0.04497594 | 5.7618755 | 0.04498607 | 11.22172 | 0.04445474 | 5.492298
Asiga DentaGuide | Rigid | EtOH | 2 | 1 | 10.512 | 0.2281189 | 28.19076 | 0.04543188 | 5.8365955 | 0.04544201 | 11.36724 | 0.0449053 | 5.563522
Asiga DentaGuide | Rigid | EtOH | 2 | 1 | 10.612 | 0.2304077 | 28.5754 | 0.04589795 | 5.916232 | 0.04589795 | 11.52234 | 0.04535585 | 5.639433
Asiga DentaGuide | Rigid | EtOH | 2 | 1 | 10.712 | 0.2325948 | 28.91908 | 0.04633363 | 5.987386 | 0.04633363 | 11.66092 | 0.04578638 | 5.707258
Asiga DentaGuide | Rigid | EtOH | 2 | 1 | 10.812 | 0.2347819 | 29.28417 | 0.04676931 | 6.0629745 | 0.0467693 | 11.80813 | 0.04621691 | 5.77931
Asiga DentaGuide | Rigid | EtOH | 2 | 1 | 10.912 | 0.2368673 | 29.59901 | 0.04717458 | 6.1281585 | 0.04718472 | 11.93508 | 0.04662742 | 5.841444
Asiga DentaGuide | Rigid | EtOH | 2 | 1 | 11.012 | 0.2389526 | 29.95221 | 0.04760013 | 6.201285 | 0.04760013 | 12.0775 | 0.04703792 | 5.911149
Asiga DentaGuide | Rigid | EtOH | 2 | 1 | 11.112 | 0.2410889 | 30.28271 | 0.04801554 | 6.2697115 | 0.04802567 | 12.21077 | 0.04745844 | 5.976374
Asiga DentaGuide | Rigid | EtOH | 2 | 1 | 11.212 | 0.2430725 | 30.60641 | 0.04842082 | 6.336731 | 0.04842082 | 12.34129 | 0.04784892 | 6.040258
Asiga DentaGuide | Rigid | EtOH | 2 | 1 | 11.312 | 0.2452596 | 30.93738 | 0.0488565 | 6.405254 | 0.0488565 | 12.47475 | 0.04827945 | 6.105575
Asiga DentaGuide | Rigid | EtOH | 2 | 1 | 11.412 | 0.2474467 | 31.30897 | 0.04928204 | 6.4821875 | 0.04929217 | 12.62458 | 0.04870998 | 6.178909
Asiga DentaGuide | Rigid | EtOH | 2 | 1 | 11.512 | 0.2496338 | 31.66659 | 0.04972785 | 6.556229 | 0.04972785 | 12.76878 | 0.04914051 | 6.249487
Asiga DentaGuide | Rigid | EtOH | 2 | 1 | 11.612 | 0.2519735 | 32.05543 | 0.05019392 | 6.6367355 | 0.05019392 | 12.92558 | 0.04960108 | 6.326226
Asiga DentaGuide | Rigid | EtOH | 2 | 1 | 11.712 | 0.2542623 | 32.41765 | 0.05064986 | 6.711729 | 0.05064986 | 13.07163 | 0.05005163 | 6.397712
Asiga DentaGuide | Rigid | EtOH | 2 | 1 | 11.812 | 0.2564494 | 32.78233 | 0.05108554 | 6.7872325 | 0.05108554 | 13.21868 | 0.05048216 | 6.469682
Asiga DentaGuide | Rigid | EtOH | 2 | 1 | 11.912 | 0.2585348 | 33.13797 | 0.05150095 | 6.860864 | 0.05150095 | 13.36209 | 0.05089267 | 6.539869
Asiga DentaGuide | Rigid | EtOH | 2 | 1 | 12.012 | 0.2607219 | 33.50138 | 0.05192649 | 6.9361045 | 0.05193663 | 13.50862 | 0.0513232 | 6.611589
Asiga DentaGuide | Rigid | EtOH | 2 | 1 | 12.112 | 0.2627564 | 33.82449 | 0.0523419 | 7.003 | 0.05234191 | 13.63891 | 0.05172369 | 6.675355
Asiga DentaGuide | Rigid | EtOH | 2 | 1 | 12.212 | 0.2648926 | 34.15734 | 0.05275732 | 7.0719125 | 0.05276745 | 13.77312 | 0.05214421 | 6.741043
Asiga DentaGuide | Rigid | EtOH | 2 | 1 | 12.312 | 0.2669271 | 34.48492 | 0.05317273 | 7.139736 | 0.05317273 | 13.90521 | 0.0525447 | 6.805693
Asiga DentaGuide | Rigid | EtOH | 2 | 1 | 12.412 | 0.2691142 | 34.83596 | 0.05359827 | 7.212415 | 0.0536084 | 14.04676 | 0.05297523 | 6.874972
Asiga DentaGuide | Rigid | EtOH | 2 | 1 | 12.512 | 0.2713013 | 35.20667 | 0.05404408 | 7.2891655 | 0.05404408 | 14.19624 | 0.05340576 | 6.948132
Asiga DentaGuide | Rigid | EtOH | 2 | 1 | 12.612 | 0.2735392 | 35.59332 | 0.05448988 | 7.3692165 | 0.05448988 | 14.35214 | 0.0538463 | 7.024437
Asiga DentaGuide | Rigid | EtOH | 2 | 1 | 12.712 | 0.2758281 | 35.97361 | 0.05494583 | 7.4479515 | 0.05494583 | 14.50549 | 0.05429686 | 7.099489
Asiga DentaGuide | Rigid | EtOH | 2 | 1 | 12.812 | 0.2781169 | 36.35182 | 0.05540177 | 7.526257 | 0.05540177 | 14.65799 | 0.05474742 | 7.174131
Asiga DentaGuide | Rigid | EtOH | 2 | 1 | 12.912 | 0.2803548 | 36.70951 | 0.05584757 | 7.600313 | 0.05584757 | 14.80222 | 0.05518796 | 7.244721
Asiga DentaGuide | Rigid | EtOH | 2 | 1 | 13.012 | 0.2824911 | 37.05968 | 0.05626298 | 7.672812 | 0.05627312 | 14.94342 | 0.05560848 | 7.313828
Asiga DentaGuide | Rigid | EtOH | 2 | 1 | 13.112 | 0.2845764 | 37.41846 | 0.05668853 | 7.7470925 | 0.05668853 | 15.08809 | 0.05601898 | 7.384634
Asiga DentaGuide | Rigid | EtOH | 2 | 1 | 13.212 | 0.2866618 | 37.7494 | 0.05710394 | 7.815611 | 0.05710394 | 15.22153 | 0.05642949 | 7.449947
Asiga DentaGuide | Rigid | EtOH | 2 | 1 | 13.312 | 0.2886454 | 38.08345 | 0.05749909 | 7.884773 | 0.05749909 | 15.35623 | 0.05681997 | 7.515873
Asiga DentaGuide | Rigid | EtOH | 2 | 1 | 13.412 | 0.2907817 | 38.42549 | 0.05792464 | 7.9555885 | 0.05792463 | 15.49415 | 0.05724049 | 7.583375
Asiga DentaGuide | Rigid | EtOH | 2 | 1 | 13.512 | 0.2929179 | 38.78575 | 0.05835018 | 8.0301765 | 0.05835018 | 15.63942 | 0.057661 | 7.654473
Asiga DentaGuide | Rigid | EtOH | 2 | 1 | 13.612 | 0.2951559 | 39.14128 | 0.05878585 | 8.103784 | 0.05879599 | 15.78277 | 0.05810155 | 7.724637
Asiga DentaGuide | Rigid | EtOH | 2 | 1 | 13.712 | 0.2974447 | 39.52111 | 0.05924179 | 8.1824245 | 0.05925193 | 15.93593 | 0.0585521 | 7.799598
Asiga DentaGuide | Rigid | EtOH | 2 | 1 | 13.812 | 0.2997335 | 39.89533 | 0.05970787 | 8.2599025 | 0.05970786 | 16.08683 | 0.05900265 | 7.873451
Asiga DentaGuide | Rigid | EtOH | 2 | 1 | 13.912 | 0.3019206 | 40.27068 | 0.06014354 | 8.337614 | 0.06014354 | 16.23818 | 0.05943318 | 7.947527
Asiga DentaGuide | Rigid | EtOH | 2 | 1 | 14.012 | 0.3041077 | 40.62918 | 0.06056908 | 8.411838 | 0.06057922 | 16.38273 | 0.05986371 | 8.018278
Asiga DentaGuide | Rigid | EtOH | 2 | 1 | 14.112 | 0.3062439 | 40.9733 | 0.06099463 | 8.483084 | 0.06100476 | 16.52149 | 0.06028423 | 8.086191
Asiga DentaGuide | Rigid | EtOH | 2 | 1 | 14.212 | 0.3083293 | 41.31577 | 0.06141004 | 8.553989 | 0.06142017 | 16.65958 | 0.06069474 | 8.153779
Asiga DentaGuide | Rigid | EtOH | 2 | 1 | 14.312 | 0.3104655 | 41.67607 | 0.06183559 | 8.628585 | 0.06184572 | 16.80487 | 0.06111525 | 8.224885
Asiga DentaGuide | Rigid | EtOH | 2 | 1 | 14.412 | 0.3125509 | 42.02586 | 0.06226113 | 8.701007 | 0.06226113 | 16.94591 | 0.06152576 | 8.293918
Asiga DentaGuide | Rigid | EtOH | 2 | 1 | 14.512 | 0.3146871 | 42.38145 | 0.06268667 | 8.774627 | 0.06268667 | 17.08929 | 0.06194628 | 8.364093
Asiga DentaGuide | Rigid | EtOH | 2 | 1 | 14.612 | 0.3169759 | 42.76698 | 0.06313248 | 8.854447 | 0.06314262 | 17.24475 | 0.06239684 | 8.440179
Asiga DentaGuide | Rigid | EtOH | 2 | 1 | 14.712 | 0.3192139 | 43.15855 | 0.06358842 | 8.935517 | 0.06358842 | 17.40264 | 0.06283738 | 8.517456
Asiga DentaGuide | Rigid | EtOH | 2 | 1 | 14.812 | 0.3215027 | 43.54702 | 0.06403423 | 9.015945 | 0.06404436 | 17.55928 | 0.06328793 | 8.594122
Asiga DentaGuide | Rigid | EtOH | 2 | 1 | 14.912 | 0.3237915 | 43.93908 | 0.06449017 | 9.097118 | 0.0645003 | 17.71737 | 0.06373849 | 8.671496
Asiga DentaGuide | Rigid | EtOH | 2 | 1 | 15.012 | 0.3259786 | 44.30157 | 0.06493598 | 9.172167 | 0.06493598 | 17.86354 | 0.06416902 | 8.743034
Asiga DentaGuide | Rigid | EtOH | 2 | 1 | 15.112 | 0.3281148 | 44.66679 | 0.06535139 | 9.247783 | 0.06536152 | 18.0108 | 0.06458954 | 8.815112
Asiga DentaGuide | Rigid | EtOH | 2 | 1 | 15.212 | 0.3302002 | 45.01632 | 0.0657668 | 9.320149 | 0.06577694 | 18.15174 | 0.06500004 | 8.884093
Asiga DentaGuide | Rigid | EtOH | 2 | 1 | 15.312 | 0.3322856 | 45.35553 | 0.06618222 | 9.39038 | 0.06619234 | 18.28852 | 0.06541054 | 8.951038
Asiga DentaGuide | Rigid | EtOH | 2 | 1 | 15.412 | 0.3342692 | 45.69673 | 0.06658749 | 9.461021 | 0.06658749 | 18.4261 | 0.06580103 | 9.018374
Asiga DentaGuide | Rigid | EtOH | 2 | 1 | 15.512 | 0.3364054 | 46.05242 | 0.06701303 | 9.534663 | 0.06701304 | 18.56952 | 0.06622154 | 9.08857
Asiga DentaGuide | Rigid | EtOH | 2 | 1 | 15.612 | 0.3384908 | 46.40915 | 0.06742845 | 9.608519 | 0.06742845 | 18.71337 | 0.06663205 | 9.158971
Asiga DentaGuide | Rigid | EtOH | 2 | 1 | 15.712 | 0.3407288 | 46.78871 | 0.06787425 | 9.687104 | 0.06787425 | 18.86642 | 0.06707259 | 9.233879
Asiga DentaGuide | Rigid | EtOH | 2 | 1 | 15.812 | 0.3430176 | 47.17934 | 0.0683302 | 9.767979 | 0.0683302 | 19.02393 | 0.06752315 | 9.31097
Asiga DentaGuide | Rigid | EtOH | 2 | 1 | 15.912 | 0.3453573 | 47.57442 | 0.06878614 | 9.849776 | 0.06879627 | 19.18323 | 0.06798371 | 9.38894
Asiga DentaGuide | Rigid | EtOH | 2 | 1 | 16.012 | 0.3475444 | 47.95514 | 0.06923194 | 9.928599 | 0.06923194 | 19.33675 | 0.06841424 | 9.464076
Asiga DentaGuide | Rigid | EtOH | 2 | 1 | 16.034 | 0.3480021 | 48.03496 | 0.06932313 | 9.945127 | 0.06932313 | 19.36894 | 0.06850436 | 9.47983
Asiga DentaGuide | Rigid | EtOH | 2 | 2 | 0.112999998 | 0 | -0.002018029 | 0 | -0.000417811 | 0 | -0.0008137214 | 0 | -0.0003982635
Asiga DentaGuide | Rigid | EtOH | 2 | 2 | 0.213 | 0.000661214 | 0.001966427 | 0.000121584 | 0.000407128 | 0.0001309335 | 0.0007929141 | 0.0001301602 | 0.0003880797
Asiga DentaGuide | Rigid | EtOH | 2 | 2 | 0.312999994 | 0.004984538 | 0.620652497 | 0.000982804 | 0.128499484 | 0.0009870372 | 0.2502631 | 0.0009812083 | 0.1224875
Asiga DentaGuide | Rigid | EtOH | 2 | 2 | 0.412999988 | 0.008392334 | 1.113847613 | 0.00167178 | 0.230610266 | 0.001661848 | 0.4491321 | 0.001652034 | 0.2198208
Asiga DentaGuide | Rigid | EtOH | 2 | 2 | 0.513000011 | 0.011037191 | 1.465148807 | 0.002188512 | 0.303343438 | 0.002185582 | 0.5907858 | 0.002172675 | 0.2891511
Asiga DentaGuide | Rigid | EtOH | 2 | 2 | 0.612999976 | 0.013224284 | 1.746857643 | 0.002624188 | 0.36166825 | 0.00261867 | 0.7043781 | 0.002603206 | 0.3447471
Asiga DentaGuide | Rigid | EtOH | 2 | 2 | 0.713 | 0.015360514 | 2.015878201 | 0.003049731 | 0.417366094 | 0.003041686 | 0.8128541 | 0.003023723 | 0.397839
Asiga DentaGuide | Rigid | EtOH | 2 | 2 | 0.813000023 | 0.017445882 | 2.275690317 | 0.003475275 | 0.471157406 | 0.00345463 | 0.9176171 | 0.003434229 | 0.4491137
Asiga DentaGuide | Rigid | EtOH | 2 | 2 | 0.912999988 | 0.019531251 | 2.545757771 | 0.003890688 | 0.527072 | 0.003867574 | 1.026515 | 0.003844734 | 0.5024122
Asiga DentaGuide | Rigid | EtOH | 2 | 2 | 1.013000011 | 0.021718344 | 2.817409992 | 0.004316231 | 0.583314688 | 0.004300662 | 1.136052 | 0.004275265 | 0.5560235
Asiga DentaGuide | Rigid | EtOH | 2 | 2 | 1.113000035 | 0.023854574 | 3.087540388 | 0.004751907 | 0.639242313 | 0.004723678 | 1.244976 | 0.004695782 | 0.6093345
Asiga DentaGuide | Rigid | EtOH | 2 | 2 | 1.213000059 | 0.026143392 | 3.391336679 | 0.005197715 | 0.702140125 | 0.005176909 | 1.367474 | 0.005146337 | 0.6692895
Asiga DentaGuide | Rigid | EtOH | 2 | 2 | 1.312999964 | 0.028483073 | 3.687411785 | 0.005663787 | 0.763439313 | 0.005640212 | 1.48686 | 0.005606904 | 0.7277207
Asiga DentaGuide | Rigid | EtOH | 2 | 2 | 1.412999988 | 0.030771891 | 3.990351439 | 0.006129859 | 0.826159688 | 0.006093444 | 1.609013 | 0.006057459 | 0.7875067
Asiga DentaGuide | Rigid | EtOH | 2 | 2 | 1.513000011 | 0.033060711 | 4.272549152 | 0.006575667 | 0.88458575 | 0.006546675 | 1.722802 | 0.006508014 | 0.8431992
Asiga DentaGuide | Rigid | EtOH | 2 | 2 | 1.613000035 | 0.035146077 | 4.535397053 | 0.006991079 | 0.939005625 | 0.006959619 | 1.828789 | 0.006918519 | 0.8950729
Asiga DentaGuide | Rigid | EtOH | 2 | 2 | 1.713000059 | 0.037231446 | 4.799498081 | 0.007416623 | 0.993684875 | 0.007372564 | 1.935281 | 0.007329025 | 0.947194
Asiga DentaGuide | Rigid | EtOH | 2 | 2 | 1.812999964 | 0.039215091 | 5.059747696 | 0.007811771 | 1.047566813 | 0.007765365 | 2.040221 | 0.007719506 | 0.9985549
Asiga DentaGuide | Rigid | EtOH | 2 | 2 | 1.912999988 | 0.041300456 | 5.333761692 | 0.008227183 | 1.1042985 | 0.008178308 | 2.15071 | 0.008130011 | 1.052632
Asiga DentaGuide | Rigid | EtOH | 2 | 2 | 2.013000011 | 0.043385826 | 5.610095024 | 0.008642594 | 1.161510375 | 0.008591253 | 2.262135 | 0.008540517 | 1.107167
Asiga DentaGuide | Rigid | EtOH | 2 | 2 | 2.112999916 | 0.045623779 | 5.903925419 | 0.009078271 | 1.22234475 | 0.009034412 | 2.380615 | 0.008981059 | 1.165156
Asiga DentaGuide | Rigid | EtOH | 2 | 2 | 2.213000059 | 0.047810874 | 6.202251434 | 0.009524078 | 1.28411 | 0.0094675 | 2.500908 | 0.009411589 | 1.224031
Asiga DentaGuide | Rigid | EtOH | 2 | 2 | 2.312999964 | 0.050048828 | 6.499862194 | 0.009959754 | 1.345727125 | 0.009910659 | 2.620912175 | 0.009852131 | 1.282765
Asiga DentaGuide | Rigid | EtOH | 2 | 2 | 2.413000107 | 0.052286785 | 6.803317547 | 0.010415694 | 1.408554375 | 0.01035382 | 2.743273 | 0.01029267 | 1.342653
Asiga DentaGuide | Rigid | EtOH | 2 | 2 | 2.513000011 | 0.054626467 | 7.121035576 | 0.010871635 | 1.4743345 | 0.01081712 | 2.871385 | 0.01075324 | 1.405356
Asiga DentaGuide | Rigid | EtOH | 2 | 2 | 2.612999916 | 0.056864421 | 7.430950165 | 0.011317442 | 1.538499 | 0.01126028 | 2.996351 | 0.01119378 | 1.466518
Asiga DentaGuide | Rigid | EtOH | 2 | 2 | 2.713000059 | 0.058898928 | 7.71098423 | 0.011732854 | 1.596477125 | 0.01166315 | 3.109268 | 0.01159428 | 1.521784
Asiga DentaGuide | Rigid | EtOH | 2 | 2 | 2.812999964 | 0.060984294 | 8.003043175 | 0.012148266 | 1.65694475 | 0.0120761 | 3.227034 | 0.01200478 | 1.579422
Asiga DentaGuide | Rigid | EtOH | 2 | 2 | 2.913000107 | 0.063120526 | 8.285867691 | 0.012563678 | 1.7155005 | 0.01249911 | 3.341076 | 0.0124253 | 1.635238
Asiga DentaGuide | Rigid | EtOH | 2 | 2 | 3.013000011 | 0.065205895 | 8.575681686 | 0.012979089 | 1.7755035 | 0.01291206 | 3.457936 | 0.01283581 | 1.692434
Asiga DentaGuide | Rigid | EtOH | 2 | 2 | 3.112999916 | 0.067342124 | 8.866959572 | 0.013414766 | 1.835809375 | 0.01333507 | 3.575387 | 0.01325632 | 1.749919
Asiga DentaGuide | Rigid | EtOH | 2 | 2 | 3.213000059 | 0.069478352 | 9.167005539 | 0.013840309 | 1.89793075 | 0.01375809 | 3.696373 | 0.01367684 | 1.809133
Asiga DentaGuide | Rigid | EtOH | 2 | 2 | 3.312999964 | 0.071665447 | 9.493237495 | 0.014275986 | 1.965473625 | 0.01419118 | 3.827918 | 0.01410737 | 1.873516
Asiga DentaGuide | Rigid | EtOH | 2 | 2 | 3.413000107 | 0.074055992 | 9.833714485 | 0.014742057 | 2.03596575 | 0.01466455 | 3.965207 | 0.01457795 | 1.94071
Asiga DentaGuide | Rigid | EtOH | 2 | 2 | 3.513000011 | 0.076344812 | 10.15679741 | 0.015197997 | 2.1028565 | 0.01511778 | 4.095483 | 0.01502851 | 2.004472
Asiga DentaGuide | Rigid | EtOH | 2 | 2 | 3.612999916 | 0.078582765 | 10.47468662 | 0.015643805 | 2.16867225 | 0.01556094 | 4.223664 | 0.01546905 | 2.067208
Asiga DentaGuide | Rigid | EtOH | 2 | 2 | 3.713000059 | 0.080718994 | 10.78397751 | 0.016069349 | 2.2327075 | 0.01598396 | 4.348378 | 0.01588957 | 2.128247
Asiga DentaGuide | Rigid | EtOH | 2 | 2 | 3.812999964 | 0.082855229 | 11.07903481 | 0.016494893 | 2.293796 | 0.01640698 | 4.467353 | 0.01631008 | 2.186478
Asiga DentaGuide | Rigid | EtOH | 2 | 2 | 3.913000107 | 0.084889733 | 11.38283253 | 0.016900172 | 2.356694 | 0.01680985 | 4.589852 | 0.01671058 | 2.246433
Asiga DentaGuide | Rigid | EtOH | 2 | 2 | 4.013000011 | 0.086975102 | 11.67733669 | 0.017315585 | 2.417668 | 0.01722279 | 4.708604 | 0.01712108 | 2.304554
Asiga DentaGuide | Rigid | EtOH | 2 | 2 | 4.112999916 | 0.089009605 | 11.98218632 | 0.017730998 | 2.480784 | 0.01762566 | 4.831527 | 0.01752158 | 2.364717
Asiga DentaGuide | Rigid | EtOH | 2 | 2 | 4.212999821 | 0.091145834 | 12.29816151 | 0.018156542 | 2.54620325 | 0.01804868 | 4.958936 | 0.01794209 | 2.427076
Asiga DentaGuide | Rigid | EtOH | 2 | 2 | 4.313000202 | 0.093332928 | 12.61578465 | 0.018592216 | 2.61196375 | 0.01848177 | 5.08701 | 0.01837262 | 2.489759
Asiga DentaGuide | Rigid | EtOH | 2 | 2 | 4.413000107 | 0.095570882 | 12.95858574 | 0.019027893 | 2.682937 | 0.01892493 | 5.225236 | 0.01881317 | 2.557412
Asiga DentaGuide | Rigid | EtOH | 2 | 2 | 4.513000011 | 0.097859702 | 13.29833221 | 0.019483833 | 2.753278 | 0.01937816 | 5.362231 | 0.01926372 | 2.624462
Asiga DentaGuide | Rigid | EtOH | 2 | 2 | 4.612999916 | 0.100199381 | 13.65235043 | 0.019960037 | 2.8265735 | 0.01984146 | 5.50498 | 0.01972429 | 2.694328
Asiga DentaGuide | Rigid | EtOH | 2 | 2 | 4.712999821 | 0.1024882 | 14.00129032 | 0.020405846 | 2.89881775 | 0.02029469 | 5.645682 | 0.02017484 | 2.763193
Asiga DentaGuide | Rigid | EtOH | 2 | 2 | 4.813000202 | 0.104624436 | 14.32093906 | 0.020831387 | 2.96499775 | 0.02071771 | 5.774572 | 0.02059536 | 2.826276
Asiga DentaGuide | Rigid | EtOH | 2 | 2 | 4.913000107 | 0.106658939 | 14.63265991 | 0.0212468 | 3.02953625 | 0.02112058 | 5.900266 | 0.02099585 | 2.887795
Asiga DentaGuide | Rigid | EtOH | 2 | 2 | 5.013000011 | 0.108795168 | 14.95093918 | 0.021672344 | 3.0954325 | 0.0215436 | 6.028605 | 0.02141637 | 2.950608
Asiga DentaGuide | Rigid | EtOH | 2 | 2 | 5.112999916 | 0.110829671 | 15.25929928 | 0.022077624 | 3.15927525 | 0.02194647 | 6.152943 | 0.02181686 | 3.011464
Asiga DentaGuide | Rigid | EtOH | 2 | 2 | 5.212999821 | 0.112915041 | 15.5812254 | 0.022493036 | 3.2259265 | 0.02235941 | 6.282752 | 0.02222737 | 3.074997
Asiga DentaGuide | Rigid | EtOH | 2 | 2 | 5.313000202 | 0.115102135 | 15.90968227 | 0.02291858 | 3.29393 | 0.0227925 | 6.415194 | 0.0226579 | 3.139819
Asiga DentaGuide | Rigid | EtOH | 2 | 2 | 5.413000107 | 0.11728923 | 16.25466537 | 0.023354257 | 3.36535525 | 0.02322559 | 6.554301 | 0.02308843 | 3.207902
Asiga DentaGuide | Rigid | EtOH | 2 | 2 | 5.513000011 | 0.119527183 | 16.60541534 | 0.023810197 | 3.43797425 | 0.02366875 | 6.695732 | 0.02352897 | 3.277124
Asiga DentaGuide | Rigid | EtOH | 2 | 2 | 5.612999916 | 0.121917728 | 16.96869087 | 0.024276268 | 3.5131865 | 0.02414212 | 6.842214 | 0.02399955 | 3.348817
Asiga DentaGuide | Rigid | EtOH | 2 | 2 | 5.712999821 | 0.124155689 | 17.32576752 | 0.024722075 | 3.5871155 | 0.02458528 | 6.986197 | 0.0244401 | 3.419287
Asiga DentaGuide | Rigid | EtOH | 2 | 2 | 5.813000202 | 0.12629191 | 17.65732193 | 0.025147621 | 3.65576025 | 0.0250083 | 7.119887875 | 0.02486061 | 3.48472
Asiga DentaGuide | Rigid | EtOH | 2 | 2 | 5.913000107 | 0.128479005 | 17.98545647 | 0.025583295 | 3.723697 | 0.02544139 | 7.2522 | 0.02529114 | 3.549479
Asiga DentaGuide | Rigid | EtOH | 2 | 2 | 6.013000011 | 0.130513508 | 18.3047657 | 0.025988575 | 3.7898065 | 0.02584426 | 7.380954 | 0.02569164 | 3.612495
Asiga DentaGuide | Rigid | EtOH | 2 | 2 | 6.112999916 | 0.132548012 | 18.6278286 | 0.026403986 | 3.85669325 | 0.02624713 | 7.511221 | 0.02609213 | 3.676252
Asiga DentaGuide | Rigid | EtOH | 2 | 2 | 6.212999821 | 0.134582529 | 18.94268608 | 0.02680927 | 3.92188125 | 0.02665001 | 7.63818 | 0.02649262 | 3.73839
Asiga DentaGuide | Rigid | EtOH | 2 | 2 | 6.313000202 | 0.136667892 | 19.26713943 | 0.02722468 | 3.98905575 | 0.02706295 | 7.769008 | 0.02690313 | 3.802422
Asiga DentaGuide | Rigid | EtOH | 2 | 2 | 6.413000107 | 0.138854986 | 19.6015377 | 0.027660355 | 4.0582895 | 0.02749604 | 7.903846 | 0.02733366 | 3.868417
Asiga DentaGuide | Rigid | EtOH | 2 | 2 | 6.513000011 | 0.14109294 | 19.97993851 | 0.028096031 | 4.13663325 | 0.0279392 | 8.056427 | 0.0277742 | 3.943095
Asiga DentaGuide | Rigid | EtOH | 2 | 2 | 6.612999916 | 0.143381752 | 20.32756615 | 0.028551972 | 4.208606 | 0.02839243 | 8.196599 | 0.02822475 | 4.0117
Asiga DentaGuide | Rigid | EtOH | 2 | 2 | 6.712999821 | 0.145721438 | 20.72749138 | 0.029028175 | 4.291406 | 0.02885573 | 8.357859 | 0.02868532 | 4.090627
Asiga DentaGuide | Rigid | EtOH | 2 | 2 | 6.813000202 | 0.148010251 | 21.08402252 | 0.029484114 | 4.365222 | 0.02930896 | 8.501622 | 0.02913588 | 4.160989
Asiga DentaGuide | Rigid | EtOH | 2 | 2 | 6.913000107 | 0.150146487 | 21.42077255 | 0.029909659 | 4.4349425 | 0.02973198 | 8.637408 | 0.0295564 | 4.227448
Asiga DentaGuide | Rigid | EtOH | 2 | 2 | 7.013000011 | 0.152282722 | 21.74789238 | 0.030325072 | 4.502669 | 0.03015499 | 8.769311 | 0.02997691 | 4.292006
Asiga DentaGuide | Rigid | EtOH | 2 | 2 | 7.112999916 | 0.154368085 | 22.08834839 | 0.030750614 | 4.573157 | 0.03056794 | 8.906592 | 0.03038742 | 4.359195
Asiga DentaGuide | Rigid | EtOH | 2 | 2 | 7.212999821 | 0.156402588 | 22.41743088 | 0.031155894 | 4.64129 | 0.03097081 | 9.039287 | 0.03078791 | 4.424141
Asiga DentaGuide | Rigid | EtOH | 2 | 2 | 7.313000202 | 0.158538824 | 22.75583839 | 0.031581439 | 4.7113535 | 0.03139383 | 9.175741 | 0.03120843 | 4.490926
Asiga DentaGuide | Rigid | EtOH | 2 | 2 | 7.413000107 | 0.160675059 | 23.10355377 | 0.03199685 | 4.7833445 | 0.03181684 | 9.315949 | 0.03162895 | 4.559549
Asiga DentaGuide | Rigid | EtOH | 2 | 2 | 7.513000011 | 0.16281128 | 23.45160103 | 0.032432526 | 4.855404 | 0.03223986 | 9.456291 | 0.03204946 | 4.628237
Asiga DentaGuide | Rigid | EtOH | 2 | 2 | 7.612999916 | 0.165049234 | 23.79712677 | 0.032878332 | 4.9269415 | 0.03268302 | 9.595616 | 0.03249001 | 4.696427
Asiga DentaGuide | Rigid | EtOH | 2 | 2 | 7.712999821 | 0.167338061 | 24.16551399 | 0.033324145 | 5.003212 | 0.03313625 | 9.744159 | 0.03294056 | 4.76913
Asiga DentaGuide | Rigid | EtOH | 2 | 2 | 7.813000202 | 0.169626874 | 24.52744293 | 0.033780083 | 5.0781455 | 0.03358948 | 9.890098 | 0.03339112 | 4.840557
Asiga DentaGuide | Rigid | EtOH | 2 | 2 | 7.913000107 | 0.171864827 | 24.8941803 | 0.034225889 | 5.1540745 | 0.03403264 | 10.03798 | 0.03383166 | 4.912934
Asiga DentaGuide | Rigid | EtOH | 2 | 2 | 8.012999535 | 0.173950204 | 25.23777199 | 0.034651436 | 5.2252115 | 0.03444558 | 10.17652 | 0.03424217 | 4.980743
Asiga DentaGuide | Rigid | EtOH | 2 | 2 | 8.112999916 | 0.176035566 | 25.56917 | 0.035066847 | 5.293824 | 0.03485853 | 10.31015 | 0.03465267 | 5.046145
Asiga DentaGuide | Rigid | EtOH | 2 | 2 | 8.213000298 | 0.178171802 | 25.9071064 | 0.03549239 | 5.36379 | 0.03528154 | 10.44641 | 0.03507319 | 5.112838
Asiga DentaGuide | Rigid | EtOH | 2 | 2 | 8.312999725 | 0.180206305 | 26.23200417 | 0.035887539 | 5.431057 | 0.03568442 | 10.57742 | 0.03547368 | 5.176957
Asiga DentaGuide | Rigid | EtOH | 2 | 2 | 8.413000107 | 0.182240808 | 26.55013466 | 0.03630295 | 5.4969225 | 0.03608729 | 10.7057 | 0.03587417 | 5.239741
Asiga DentaGuide | Rigid | EtOH | 2 | 2 | 8.512999535 | 0.184427903 | 26.90302086 | 0.036728494 | 5.5699835 | 0.03652038 | 10.84799 | 0.03630471 | 5.309384
Asiga DentaGuide | Rigid | EtOH | 2 | 2 | 8.612999916 | 0.186564139 | 27.26424789 | 0.03716417 | 5.644772 | 0.03694339 | 10.99365 | 0.03672522 | 5.380673
Asiga DentaGuide | Rigid | EtOH | 2 | 2 | 8.713000298 | 0.18890381 | 27.63002014 | 0.037620109 | 5.720501 | 0.0374067 | 11.14114 | 0.03718579 | 5.452859
Asiga DentaGuide | Rigid | EtOH | 2 | 2 | 8.812999725 | 0.191192637 | 28.01426125 | 0.038086183 | 5.800054 | 0.03785993 | 11.29607 | 0.03763635 | 5.52869
Asiga DentaGuide | Rigid | EtOH | 2 | 2 | 8.913000107 | 0.193532309 | 28.38822746 | 0.038542122 | 5.87748 | 0.03832323 | 11.44687 | 0.03809691 | 5.602494
Asiga DentaGuide | Rigid | EtOH | 2 | 2 | 9.012999535 | 0.195668545 | 28.75698853 | 0.038977798 | 5.953828 | 0.03874625 | 11.59556 | 0.03851743 | 5.67527
Asiga DentaGuide | Rigid | EtOH | 2 | 2 | 9.112999916 | 0.19780478 | 29.10541916 | 0.039403342 | 6.0259665 | 0.03916926 | 11.73606 | 0.03893795 | 5.744033
Asiga DentaGuide | Rigid | EtOH | 2 | 2 | 9.213000298 | 0.19999186 | 29.45726204 | 0.039828885 | 6.098812 | 0.03960235 | 11.87793 | 0.03936848 | 5.813471
Asiga DentaGuide | Rigid | EtOH | 2 | 2 | 9.312999725 | 0.202026378 | 29.80057907 | 0.0402443 | 6.169892 | 0.04000522 | 12.01636 | 0.03976897 | 5.881225
Asiga DentaGuide | Rigid | EtOH | 2 | 2 | 9.413000107 | 0.204162599 | 30.15339661 | 0.040659711 | 6.2429395 | 0.04042824 | 12.15863 | 0.04018949 | 5.950855
Asiga DentaGuide | Rigid | EtOH | 2 | 2 | 9.512999535 | 0.206197103 | 30.4916153 | 0.041075122 | 6.312964 | 0.04083111 | 12.29501 | 0.04058998 | 6.017603
Asiga DentaGuide | Rigid | EtOH | 2 | 2 | 9.612999916 | 0.208384197 | 30.84379005 | 0.041500665 | 6.385878 | 0.0412642 | 12.43701 | 0.04102051 | 6.087106
Asiga DentaGuide | Rigid | EtOH | 2 | 2 | 9.713000298 | 0.210622151 | 31.21406746 | 0.041946471 | 6.46254 | 0.04170736 | 12.58632 | 0.04146105 | 6.160181
Asiga DentaGuide | Rigid | EtOH | 2 | 2 | 9.812999725 | 0.212910978 | 31.59086609 | 0.042402413 | 6.540552 | 0.04216059 | 12.73825 | 0.04191161 | 6.234543
Asiga DentaGuide | Rigid | EtOH | 2 | 2 | 9.913000107 | 0.215199791 | 31.97879601 | 0.042858355 | 6.6208685 | 0.04261382 | 12.89468 | 0.04236216 | 6.311102
Asiga DentaGuide | Rigid | EtOH | 2 | 2 | 10.01299953 | 0.217437744 | 32.35504532 | 0.043314293 | 6.698767 | 0.04305698 | 13.04639 | 0.04280271 | 6.385356
Asiga DentaGuide | Rigid | EtOH | 2 | 2 | 10.11299992 | 0.219624839 | 32.71024704 | 0.043749969 | 6.772308 | 0.04349007 | 13.18962 | 0.04323324 | 6.455456
Asiga DentaGuide | Rigid | EtOH | 2 | 2 | 10.2130003 | 0.221761074 | 33.05632782 | 0.04416538 | 6.84396 | 0.04391308 | 13.32916 | 0.04365375 | 6.523756
Asiga DentaGuide | Rigid | EtOH | 2 | 2 | 10.31299973 | 0.223846437 | 33.40953445 | 0.044580791 | 6.917088 | 0.04432603 | 13.47159 | 0.04406426 | 6.593462
Asiga DentaGuide | Rigid | EtOH | 2 | 2 | 10.41300011 | 0.225931813 | 33.75775146 | 0.044996202 | 6.9891825 | 0.04473897 | 13.612 | 0.04447477 | 6.662184
Asiga DentaGuide | Rigid | EtOH | 2 | 2 | 10.51299953 | 0.227966317 | 34.1004982 | 0.045401484 | 7.0601445 | 0.04514184 | 13.7502 | 0.04487526 | 6.729826
Asiga DentaGuide | Rigid | EtOH | 2 | 2 | 10.61299992 | 0.230102538 | 34.45316696 | 0.045827027 | 7.133161 | 0.04556486 | 13.89241 | 0.04529578 | 6.799426
Asiga DentaGuide | Rigid | EtOH | 2 | 2 | 10.7130003 | 0.232238774 | 34.81288147 | 0.046262704 | 7.207636 | 0.04598788 | 14.03745 | 0.04571629 | 6.870417
Asiga DentaGuide | Rigid | EtOH | 2 | 2 | 10.81299973 | 0.234476727 | 35.18004227 | 0.04669838 | 7.2836525 | 0.04643104 | 14.1855 | 0.04615684 | 6.942877
Asiga DentaGuide | Rigid | EtOH | 2 | 2 | 10.91300011 | 0.236765554 | 35.5682869 | 0.047164451 | 7.3640345 | 0.04688427 | 14.34205 | 0.04660739 | 7.019498
Asiga DentaGuide | Rigid | EtOH | 2 | 2 | 11.01299953 | 0.239054367 | 35.9458313 | 0.047620393 | 7.442201 | 0.0473375 | 14.49429 | 0.04705795 | 7.094007
Asiga DentaGuide | Rigid | EtOH | 2 | 2 | 11.11299992 | 0.24129232 | 36.32629013 | 0.04805607 | 7.520971 | 0.04778066 | 14.6477 | 0.04749849 | 7.169092
Asiga DentaGuide | Rigid | EtOH | 2 | 2 | 11.2130003 | 0.243428556 | 36.68188858 | 0.048481613 | 7.594594 | 0.04820367 | 14.79108 | 0.04791901 | 7.23927
Asiga DentaGuide | Rigid | EtOH | 2 | 2 | 11.31299973 | 0.245564792 | 37.03654099 | 0.048907153 | 7.668021 | 0.04862669 | 14.93409 | 0.04833953 | 7.309262
Asiga DentaGuide | Rigid | EtOH | 2 | 2 | 11.41300011 | 0.247599295 | 37.39296341 | 0.049322568 | 7.7418145 | 0.04902956 | 15.07781 | 0.04874002 | 7.379603
Asiga DentaGuide | Rigid | EtOH | 2 | 2 | 11.51299953 | 0.249735516 | 37.73469925 | 0.049737982 | 7.812567 | 0.04945258 | 15.2156 | 0.04916053 | 7.447045
Asiga DentaGuide | Rigid | EtOH | 2 | 2 | 11.61299992 | 0.25177002 | 38.07595444 | 0.05015339 | 7.8832205 | 0.04985545 | 15.35321 | 0.04956103 | 7.514393
Asiga DentaGuide | Rigid | EtOH | 2 | 2 | 11.7130003 | 0.253957114 | 38.44751358 | 0.050589066 | 7.9601475 | 0.05028854 | 15.50303 | 0.04999156 | 7.587721
Asiga DentaGuide | Rigid | EtOH | 2 | 2 | 11.81299973 | 0.256195082 | 38.82282639 | 0.051024742 | 8.0378525 | 0.0507317 | 15.65437 | 0.0504321 | 7.66179
Asiga DentaGuide | Rigid | EtOH | 2 | 2 | 11.91300011 | 0.258483895 | 39.20067596 | 0.051480681 | 8.116082 | 0.05118493 | 15.80672 | 0.05088266 | 7.73636
Asiga DentaGuide | Rigid | EtOH | 2 | 2 | 12.01299953 | 0.26067099 | 39.57821274 | 0.051916357 | 8.194247 | 0.05161802 | 15.95895675 | 0.05131319 | 7.810868
Asiga DentaGuide | Rigid | EtOH | 2 | 2 | 12.11299992 | 0.262959802 | 39.95249939 | 0.052382432 | 8.271739 | 0.05207125 | 16.10988 | 0.05176374 | 7.884734
Asiga DentaGuide | Rigid | EtOH | 2 | 2 | 12.2130003 | 0.26519777 | 40.33242416 | 0.052818108 | 8.3503985 | 0.05251441 | 16.26307 | 0.05220429 | 7.959713
Asiga DentaGuide | Rigid | EtOH | 2 | 2 | 12.31299973 | 0.267283118 | 40.67673492 | 0.053233519 | 8.421684 | 0.05292735 | 16.40191 | 0.05261479 | 8.027664
Asiga DentaGuide | Rigid | EtOH | 2 | 2 | 12.41300011 | 0.269419368 | 41.03879929 | 0.053669196 | 8.496646 | 0.05335037 | 16.5479 | 0.05303531 | 8.099118
Asiga DentaGuide | Rigid | EtOH | 2 | 2 | 12.51299953 | 0.271555589 | 41.38996506 | 0.054084606 | 8.569351 | 0.05377338 | 16.6895 | 0.05345582 | 8.168422
Asiga DentaGuide | Rigid | EtOH | 2 | 2 | 12.61299992 | 0.273539219 | 41.73437881 | 0.054489885 | 8.640658 | 0.05416618 | 16.82838 | 0.0538463 | 8.236393
Asiga DentaGuide | Rigid | EtOH | 2 | 2 | 12.7130003 | 0.275675469 | 42.08161926 | 0.054905299 | 8.712551 | 0.0545892 | 16.96839 | 0.05426682 | 8.304922
Asiga DentaGuide | Rigid | EtOH | 2 | 2 | 12.81299973 | 0.277760817 | 42.44073486 | 0.05532071 | 8.786902 | 0.05500214 | 17.1132 | 0.05467733 | 8.375794
Asiga DentaGuide | Rigid | EtOH | 2 | 2 | 12.91300011 | 0.279998785 | 42.81132889 | 0.055766515 | 8.863629 | 0.0554453 | 17.26263 | 0.05511787 | 8.448932
Asiga DentaGuide | Rigid | EtOH | 2 | 2 | 13.01299953 | 0.282287598 | 43.20492554 | 0.056222461 | 8.945119 | 0.05589853 | 17.42134 | 0.05556842 | 8.526609
Asiga DentaGuide | Rigid | EtOH | 2 | 2 | 13.11299992 | 0.284525566 | 43.58771515 | 0.056678399 | 9.024372 | 0.0563417 | 17.57569 | 0.05600897 | 8.602154
Asiga DentaGuide | Rigid | EtOH | 2 | 2 | 13.2130003 | 0.286814378 | 43.97832108 | 0.057134338 | 9.105242 | 0.05679493 | 17.73319 | 0.05645952 | 8.679241
Asiga DentaGuide | Rigid | EtOH | 2 | 2 | 13.31299973 | 0.289001473 | 44.34923172 | 0.057570014 | 9.182036 | 0.05722801 | 17.88275 | 0.05689005 | 8.752441
Asiga DentaGuide | Rigid | EtOH | 2 | 2 | 13.41300011 | 0.291188568 | 44.70969391 | 0.057995558 | 9.256665 | 0.0576611 | 18.0281 | 0.05732058 | 8.823579
Asiga DentaGuide | Rigid | EtOH | 2 | 2 | 13.51299953 | 0.293223071 | 45.07173538 | 0.058410969 | 9.331622 | 0.05806397 | 18.17409 | 0.05772108 | 8.895029
Asiga DentaGuide | Rigid | EtOH | 2 | 2 | 13.61299992 | 0.295308448 | 45.40976715 | 0.058826383 | 9.401608 | 0.05847692 | 18.31039 | 0.05813158 | 8.961741
Asiga DentaGuide | Rigid | EtOH | 2 | 2 | 13.7130003 | 0.297393795 | 45.76310349 | 0.05924179 | 9.474763 | 0.05888986 | 18.45286 | 0.05854209 | 9.031473
Asiga DentaGuide | Rigid | EtOH | 2 | 2 | 13.81299973 | 0.299530046 | 46.12684631 | 0.059657205 | 9.550072 | 0.05931288 | 18.59953 | 0.05896261 | 9.103258
Asiga DentaGuide | Rigid | EtOH | 2 | 2 | 13.91300011 | 0.301767985 | 46.49935532 | 0.060113143 | 9.627196 | 0.05975604 | 18.74974 | 0.05940315 | 9.176774
Asiga DentaGuide | Rigid | EtOH | 2 | 2 | 14.01299953 | 0.304005953 | 46.87739944 | 0.06054882 | 9.705466 | 0.0601992 | 18.90218 | 0.05984369 | 9.251382
Asiga DentaGuide | Rigid | EtOH | 2 | 2 | 14.11299992 | 0.306294765 | 47.27077866 | 0.061004758 | 9.786911 | 0.06065243 | 19.0608 | 0.06029425 | 9.329016
Asiga DentaGuide | Rigid | EtOH | 2 | 2 | 14.2130003 | 0.308583578 | 47.66463089 | 0.061460704 | 9.868454 | 0.06110566 | 19.21961 | 0.0607448 | 9.406744
Asiga DentaGuide | Rigid | EtOH | 2 | 2 | 14.31299973 | 0.310821546 | 48.04847336 | 0.061906509 | 9.947924 | 0.06154882 | 19.37438 | 0.06118534 | 9.482496
Asiga DentaGuide | Rigid | EtOH | 3 | 1 | 0.112999998 | 0.000406901 | -0.004612593 | 8.07e-05 | -0.000962963 | 8.073433e-05 | -0.001867447 | 8.009862e-05 | -0.0009103077
Asiga DentaGuide | Rigid | EtOH | 3 | 1 | 0.213 | 0.001424154 | 0.00378129 | 0.000272478 | 0.000789413 | 0.0002825702 | 0.001530887 | 0.0002803453 | 0.0007462478
Asiga DentaGuide | Rigid | EtOH | 3 | 1 | 0.312999994 | 0.00310262 | 0.050655998 | 0.000615599 | 0.010575365 | 0.0006155992 | 0.0205085 | 0.000610752 | 0.009997099
Asiga DentaGuide | Rigid | EtOH | 3 | 1 | 0.412999988 | 0.00773112 | 0.328433931 | 0.001533952 | 0.068566586 | 0.001533952 | 0.1329692 | 0.001521874 | 0.06481733
Asiga DentaGuide | Rigid | EtOH | 3 | 1 | 0.513000011 | 0.010681153 | 0.486824125 | 0.002119276 | 0.10163343 | 0.002119276 | 0.1970948 | 0.002102589 | 0.09607606
Asiga DentaGuide | Rigid | EtOH | 3 | 1 | 0.612999976 | 0.013071696 | 0.613813341 | 0.00259359 | 0.12814475 | 0.00259359 | 0.2485074 | 0.002573169 | 0.1211377
Asiga DentaGuide | Rigid | EtOH | 3 | 1 | 0.713 | 0.015258789 | 0.731273949 | 0.003017446 | 0.152666797 | 0.0030275375 | 0.2960623 | 0.003003699 | 0.1443189
Asiga DentaGuide | Rigid | EtOH | 3 | 1 | 0.813000023 | 0.017395019 | 0.863252938 | 0.003451393 | 0.180219813 | 0.003451393 | 0.3494951 | 0.003424216 | 0.1703653
Asiga DentaGuide | Rigid | EtOH | 3 | 1 | 0.912999988 | 0.019632977 | 0.989799261 | 0.00388534 | 0.206638672 | 0.003895432 | 0.4007284 | 0.003864759 | 0.1953396
Asiga DentaGuide | Rigid | EtOH | 3 | 1 | 1.013000011 | 0.021769207 | 1.121888995 | 0.004309195 | 0.234214828 | 0.004319287 | 0.4542061 | 0.004285277 | 0.2214078
Asiga DentaGuide | Rigid | EtOH | 3 | 1 | 1.113000035 | 0.024058025 | 1.26891458 | 0.004763326 | 0.264909094 | 0.004773418 | 0.5137306 | 0.004735832 | 0.2504237
Asiga DentaGuide | Rigid | EtOH | 3 | 1 | 1.213000059 | 0.026397705 | 1.429075122 | 0.005227548 | 0.298345531 | 0.00523764 | 0.5785729 | 0.005196399 | 0.2820318
Asiga DentaGuide | Rigid | EtOH | 3 | 1 | 1.312999964 | 0.028635661 | 1.591673374 | 0.005671587 | 0.332290906 | 0.005681679 | 0.6444022 | 0.005636941 | 0.3141211
Asiga DentaGuide | Rigid | EtOH | 3 | 1 | 1.412999988 | 0.030822754 | 1.755027413 | 0.006105534 | 0.366394031 | 0.006115626 | 0.7105374 | 0.006067471 | 0.3463594
Asiga DentaGuide | Rigid | EtOH | 3 | 1 | 1.513000011 | 0.032857261 | 1.91364193 | 0.006519298 | 0.399507719 | 0.006519298 | 0.7747538 | 0.006467965 | 0.3776624
Asiga DentaGuide | Rigid | EtOH | 3 | 1 | 1.613000035 | 0.034993489 | 2.095803022 | 0.006933061 | 0.437537156 | 0.006943153 | 0.8485032 | 0.006888482 | 0.4136124
Asiga DentaGuide | Rigid | EtOH | 3 | 1 | 1.713000059 | 0.037027996 | 2.276888847 | 0.007336733 | 0.475342125 | 0.007346825 | 0.9218173 | 0.007288976 | 0.4493502
Asiga DentaGuide | Rigid | EtOH | 3 | 1 | 1.812999964 | 0.039164228 | 2.467780352 | 0.007760589 | 0.515194219 | 0.00777068 | 0.9991014 | 0.007709494 | 0.4870231
Asiga DentaGuide | Rigid | EtOH | 3 | 1 | 1.912999988 | 0.041300456 | 2.690176964 | 0.008184443 | 0.561623563 | 0.008194535 | 1.08914 | 0.008130011 | 0.5309137
Asiga DentaGuide | Rigid | EtOH | 3 | 1 | 2.013000011 | 0.043487551 | 2.913060427 | 0.008628482 | 0.608154563 | 0.008628482 | 1.179377 | 0.008560542 | 0.5749004
Asiga DentaGuide | Rigid | EtOH | 3 | 1 | 2.112999916 | 0.045776367 | 3.15490675 | 0.009082613 | 0.658644438 | 0.0090826125 | 1.27729 | 0.009011096 | 0.6226294
Asiga DentaGuide | Rigid | EtOH | 3 | 1 | 2.213000059 | 0.048065187 | 3.409471989 | 0.009536743 | 0.711789563 | 0.009536743 | 1.380353 | 0.009461651 | 0.6728685
Asiga DentaGuide | Rigid | EtOH | 3 | 1 | 2.312999964 | 0.050303144 | 3.649208307 | 0.009980783 | 0.761838875 | 0.009980783 | 1.477412 | 0.009902194 | 0.7201812
Asiga DentaGuide | Rigid | EtOH | 3 | 1 | 2.413000107 | 0.052541098 | 3.885380268 | 0.010414729 | 0.811144125 | 0.01042482 | 1.573028 | 0.01034274 | 0.7667903
Asiga DentaGuide | Rigid | EtOH | 3 | 1 | 2.513000011 | 0.05467733 | 4.133117199 | 0.010848677 | 0.862863688 | 0.01084868 | 1.673327 | 0.01076325 | 0.8156819
Asiga DentaGuide | Rigid | EtOH | 3 | 1 | 2.612999916 | 0.056762696 | 4.381037712 | 0.011262439 | 0.914621625 | 0.01126244 | 1.773699 | 0.01117376 | 0.8646097
Asiga DentaGuide | Rigid | EtOH | 3 | 1 | 2.713000059 | 0.058848065 | 4.594705582 | 0.011676203 | 0.95922875 | 0.0116762 | 1.860205 | 0.01158426 | 0.9067776
Asiga DentaGuide | Rigid | EtOH | 3 | 1 | 2.812999964 | 0.060882569 | 4.82504797 | 0.012079875 | 1.007316875 | 0.01207987 | 1.953461 | 0.01198476 | 0.9522363
Asiga DentaGuide | Rigid | EtOH | 3 | 1 | 2.913000107 | 0.062967934 | 5.063216686 | 0.012493637 | 1.057039 | 0.01249364 | 2.049885 | 0.01239526 | 0.9992395
Asiga DentaGuide | Rigid | EtOH | 3 | 1 | 3.013000011 | 0.06510417 | 5.327664375 | 0.012917494 | 1.11224725 | 0.01291749 | 2.156949 | 0.01281578 | 1.051429
Asiga DentaGuide | Rigid | EtOH | 3 | 1 | 3.112999916 | 0.067291265 | 5.589784145 | 0.013341349 | 1.1669695 | 0.01335144 | 2.263071 | 0.01324631 | 1.103159
Asiga DentaGuide | Rigid | EtOH | 3 | 1 | 3.213000059 | 0.069580077 | 5.898412228 | 0.013805571 | 1.23140125 | 0.01380557 | 2.388021 | 0.01369687 | 1.164068
Asiga DentaGuide | Rigid | EtOH | 3 | 1 | 3.312999964 | 0.071919763 | 6.19013834 | 0.014259702 | 1.2923045 | 0.01426979 | 2.506129 | 0.01415743 | 1.221641
Asiga DentaGuide | Rigid | EtOH | 3 | 1 | 3.413000107 | 0.074208576 | 6.444613457 | 0.014723924 | 1.34543075 | 0.01472392 | 2.609155 | 0.01460799 | 1.271862
Asiga DentaGuide | Rigid | EtOH | 3 | 1 | 3.513000011 | 0.076344812 | 6.684948444 | 0.01514778 | 1.395605125 | 0.01514778 | 2.706457 | 0.01502851 | 1.319293
Asiga DentaGuide | Rigid | EtOH | 3 | 1 | 3.612999916 | 0.078430181 | 6.942816257 | 0.015561543 | 1.44943975 | 0.01556154 | 2.810857 | 0.01543901 | 1.370184
Asiga DentaGuide | Rigid | EtOH | 3 | 1 | 3.713000059 | 0.080566409 | 7.208123207 | 0.015975306 | 1.504827375 | 0.0159854 | 2.918269 | 0.01585953 | 1.422543
Asiga DentaGuide | Rigid | EtOH | 3 | 1 | 3.812999964 | 0.082651779 | 7.47342968 | 0.01638907 | 1.560215 | 0.0163991625 | 3.02568 | 0.01627004 | 1.474902
Asiga DentaGuide | Rigid | EtOH | 3 | 1 | 3.913000107 | 0.084788007 | 7.724235058 | 0.016812924 | 1.612575125 | 0.01682302 | 3.127221 | 0.01669055 | 1.524399
Asiga DentaGuide | Rigid | EtOH | 3 | 1 | 4.013000011 | 0.086822511 | 7.997504234 | 0.017226689 | 1.669625125 | 0.01722669 | 3.237856 | 0.01709105 | 1.578329
Asiga DentaGuide | Rigid | EtOH | 3 | 1 | 4.112999916 | 0.089009605 | 8.297838211 | 0.017660636 | 1.73232525 | 0.01766064 | 3.359449 | 0.01752158 | 1.637601
Asiga DentaGuide | Rigid | EtOH | 3 | 1 | 4.212999821 | 0.091298425 | 8.637348175 | 0.018114766 | 1.80320425 | 0.01811477 | 3.496902 | 0.01797213 | 1.704604
Asiga DentaGuide | Rigid | EtOH | 3 | 1 | 4.313000202 | 0.093638104 | 8.97022438 | 0.018578989 | 1.87269825 | 0.01857899 | 3.63167 | 0.0184327 | 1.770298
Asiga DentaGuide | Rigid | EtOH | 3 | 1 | 4.413000107 | 0.095926924 | 9.254987717 | 0.019033119 | 1.93214775 | 0.01903312 | 3.746959 | 0.01888325 | 1.826497
Asiga DentaGuide | Rigid | EtOH | 3 | 1 | 4.513000011 | 0.098164877 | 9.560367584 | 0.019467067 | 1.995901375 | 0.01947716 | 3.870594 | 0.01932379 | 1.886764
Asiga DentaGuide | Rigid | EtOH | 3 | 1 | 4.612999916 | 0.100301113 | 9.886852264 | 0.019901015 | 2.064061 | 0.01990101 | 4.002774 | 0.01974431 | 1.951197
Asiga DentaGuide | Rigid | EtOH | 3 | 1 | 4.712999821 | 0.102335616 | 10.16755486 | 0.020304685 | 2.12266275 | 0.02030469 | 4.116419 | 0.02014481 | 2.006595
Asiga DentaGuide | Rigid | EtOH | 3 | 1 | 4.813000202 | 0.104420986 | 10.41840744 | 0.02071845 | 2.17503275 | 0.02071845 | 4.217979 | 0.02055531 | 2.056101
Asiga DentaGuide | Rigid | EtOH | 3 | 1 | 4.913000107 | 0.106455489 | 10.64350891 | 0.021112029 | 2.222027 | 0.02112212 | 4.309113 | 0.0209558 | 2.100525
Asiga DentaGuide | Rigid | EtOH | 3 | 1 | 5.013000011 | 0.108540858 | 10.90093136 | 0.021525793 | 2.2757685 | 0.02153588 | 4.413333 | 0.02136631 | 2.151328
Asiga DentaGuide | Rigid | EtOH | 3 | 1 | 5.112999916 | 0.110727946 | 11.19043255 | 0.021959739 | 2.33620725 | 0.02196983 | 4.530539 | 0.02179684 | 2.208462
Asiga DentaGuide | Rigid | EtOH | 3 | 1 | 5.212999821 | 0.112864182 | 11.52324486 | 0.022393687 | 2.40568775 | 0.02239369 | 4.665281 | 0.02221736 | 2.274144
Asiga DentaGuide | Rigid | EtOH | 3 | 1 | 5.313000202 | 0.115153001 | 11.8427906 | 0.022837725 | 2.47239875 | 0.02284782 | 4.794652 | 0.02266791 | 2.337207
Asiga DentaGuide | Rigid | EtOH | 3 | 1 | 5.413000107 | 0.117441814 | 12.28160477 | 0.023301948 | 2.56400925 | 0.02330195 | 4.97231 | 0.02311847 | 2.423808
Asiga DentaGuide | Rigid | EtOH | 3 | 1 | 5.513000011 | 0.119730634 | 12.54711914 | 0.023756078 | 2.61944025 | 0.02375608 | 5.079805 | 0.02356902 | 2.476208
Asiga DentaGuide | Rigid | EtOH | 3 | 1 | 5.612999916 | 0.121917728 | 12.7962122 | 0.024190025 | 2.671443 | 0.02419003 | 5.180653 | 0.02399955 | 2.525367
Asiga DentaGuide | Rigid | EtOH | 3 | 1 | 5.712999821 | 0.124053957 | 13.08340168 | 0.02461388 | 2.731399 | 0.02461388 | 5.296924 | 0.02442007 | 2.582045
Asiga DentaGuide | Rigid | EtOH | 3 | 1 | 5.813000202 | 0.126190193 | 13.38970375 | 0.025037736 | 2.79534525 | 0.02503774 | 5.420933 | 0.02484059 | 2.642494
Asiga DentaGuide | Rigid | EtOH | 3 | 1 | 5.913000107 | 0.128224696 | 13.69697094 | 0.025441408 | 2.859493 | 0.02544141 | 5.545332 | 0.02524108 | 2.703134
Asiga DentaGuide | Rigid | EtOH | 3 | 1 | 6.013000011 | 0.130360932 | 14.02374554 | 0.025865264 | 2.927713 | 0.02586526 | 5.67763 | 0.0256616 | 2.767624
Asiga DentaGuide | Rigid | EtOH | 3 | 1 | 6.112999916 | 0.132446294 | 14.33380795 | 0.026268935 | 2.99244425 | 0.02627903 | 5.803161 | 0.02607211 | 2.828816
Asiga DentaGuide | Rigid | EtOH | 3 | 1 | 6.212999821 | 0.134633388 | 14.68800926 | 0.026702883 | 3.06639025 | 0.02671297 | 5.946562 | 0.02650264 | 2.898718
Asiga DentaGuide | Rigid | EtOH | 3 | 1 | 6.313000202 | 0.136871342 | 15.02756691 | 0.027146921 | 3.137279 | 0.02715701 | 6.084035 | 0.02694318 | 2.965731
Asiga DentaGuide | Rigid | EtOH | 3 | 1 | 6.413000107 | 0.139160155 | 15.36521721 | 0.02760105 | 3.20776975 | 0.02761114 | 6.220736 | 0.02739373 | 3.032367
Asiga DentaGuide | Rigid | EtOH | 3 | 1 | 6.513000011 | 0.141347249 | 15.69908524 | 0.028034998 | 3.27747075 | 0.02804509 | 6.355905 | 0.02782426 | 3.098257
Asiga DentaGuide | Rigid | EtOH | 3 | 1 | 6.612999916 | 0.143636076 | 16.04418182 | 0.028499221 | 3.349516 | 0.02849922 | 6.49562 | 0.02827482 | 3.166363
Asiga DentaGuide | Rigid | EtOH | 3 | 1 | 6.712999821 | 0.145823171 | 16.36826134 | 0.028933169 | 3.4171735 | 0.02893317 | 6.626826 | 0.02870535 | 3.230321
Asiga DentaGuide | Rigid | EtOH | 3 | 1 | 6.813000202 | 0.147857674 | 16.65907478 | 0.02933684 | 3.47788625 | 0.02933684 | 6.744565 | 0.02910584 | 3.287714
Asiga DentaGuide | Rigid | EtOH | 3 | 1 | 6.913000107 | 0.150044769 | 16.98018646 | 0.029760694 | 3.544924 | 0.0297707875 | 6.874569 | 0.02953637 | 3.351086
Asiga DentaGuide | Rigid | EtOH | 3 | 1 | 7.013000011 | 0.152079272 | 17.28643227 | 0.030174458 | 3.6088585 | 0.03017446 | 6.998556 | 0.02993686 | 3.411524
Asiga DentaGuide | Rigid | EtOH | 3 | 1 | 7.112999916 | 0.154164634 | 17.60382271 | 0.030578131 | 3.6751195 | 0.03058822 | 7.127054 | 0.03034737 | 3.474162
Asiga DentaGuide | Rigid | EtOH | 3 | 1 | 7.212999821 | 0.156351729 | 17.9533844 | 0.031012077 | 3.748097 | 0.03102217 | 7.268577 | 0.0307779 | 3.543149
Asiga DentaGuide | Rigid | EtOH | 3 | 1 | 7.313000202 | 0.158437091 | 18.28767776 | 0.031435929 | 3.81788675 | 0.03143593 | 7.403918 | 0.0311884 | 3.609123
Asiga DentaGuide | Rigid | EtOH | 3 | 1 | 7.413000107 | 0.160725918 | 18.63982964 | 0.031879973 | 3.891405 | 0.03189006 | 7.54649 | 0.03163896 | 3.678621
Asiga DentaGuide | Rigid | EtOH | 3 | 1 | 7.513000011 | 0.162963872 | 18.99730492 | 0.0323341 | 3.9660345 | 0.0323341 | 7.691217 | 0.0320795 | 3.74917
Asiga DentaGuide | Rigid | EtOH | 3 | 1 | 7.612999916 | 0.165354417 | 19.36338234 | 0.032798324 | 4.04245975 | 0.03280842 | 7.839426 | 0.03255008 | 3.821416
Asiga DentaGuide | Rigid | EtOH | 3 | 1 | 7.712999821 | 0.167541511 | 19.71345711 | 0.033242363 | 4.11554425 | 0.03324236 | 7.981157 | 0.03298061 | 3.890504
Asiga DentaGuide | Rigid | EtOH | 3 | 1 | 7.813000202 | 0.169677733 | 20.04489517 | 0.033666216 | 4.184738 | 0.03366622 | 8.115342 | 0.03340113 | 3.955914
Asiga DentaGuide | Rigid | EtOH | 3 | 1 | 7.913000107 | 0.171763109 | 20.35923958 | 0.034079984 | 4.250363 | 0.03407998 | 8.242607 | 0.03381164 | 4.017951
Asiga DentaGuide | Rigid | EtOH | 3 | 1 | 8.012999535 | 0.173848472 | 20.69111061 | 0.034493744 | 4.3196475 | 0.03449374 | 8.376968 | 0.03422214 | 4.083447
Asiga DentaGuide | Rigid | EtOH | 3 | 1 | 8.112999916 | 0.175984707 | 21.02852631 | 0.034907509 | 4.390089 | 0.0349176 | 8.513573 | 0.03464266 | 4.150037
Asiga DentaGuide | Rigid | EtOH | 3 | 1 | 8.213000298 | 0.178019211 | 21.3409996 | 0.035321273 | 4.4553235 | 0.03532127 | 8.640081 | 0.03504315 | 4.211704
Asiga DentaGuide | Rigid | EtOH | 3 | 1 | 8.312999725 | 0.180206305 | 21.69566154 | 0.035755221 | 4.5293655 | 0.03575522 | 8.783669 | 0.03547368 | 4.281698
Asiga DentaGuide | Rigid | EtOH | 3 | 1 | 8.413000107 | 0.1823934 | 22.04174995 | 0.036189165 | 4.601618 | 0.03618917 | 8.923785 | 0.03590421 | 4.349999
Asiga DentaGuide | Rigid | EtOH | 3 | 1 | 8.512999535 | 0.184682212 | 22.3891964 | 0.036633205 | 4.6741535 | 0.0366433 | 9.064452 | 0.03635477 | 4.418569
Asiga DentaGuide | Rigid | EtOH | 3 | 1 | 8.612999916 | 0.186920166 | 22.7448864 | 0.037087336 | 4.7484105 | 0.03708733 | 9.208456 | 0.03679531 | 4.488765
Asiga DentaGuide | Rigid | EtOH | 3 | 1 | 8.713000298 | 0.189208993 | 23.10838127 | 0.037531372 | 4.8242965 | 0.03754147 | 9.35562 | 0.03724586 | 4.560502
Asiga DentaGuide | Rigid | EtOH | 3 | 1 | 8.812999725 | 0.191345214 | 23.43315125 | 0.03796532 | 4.8920985 | 0.03796532 | 9.487106 | 0.03766638 | 4.624596
Asiga DentaGuide | Rigid | EtOH | 3 | 1 | 8.913000107 | 0.193430591 | 23.77449226 | 0.038368996 | 4.9633595 | 0.03837909 | 9.625301 | 0.03807689 | 4.69196
Asiga DentaGuide | Rigid | EtOH | 3 | 1 | 9.012999535 | 0.195566812 | 24.12088776 | 0.03880294 | 5.035676 | 0.03880294 | 9.765542 | 0.0384974 | 4.760323
Asiga DentaGuide | Rigid | EtOH | 3 | 1 | 9.112999916 | 0.197652189 | 24.4513588 | 0.039206613 | 5.104668 | 0.0392167 | 9.899336 | 0.03890791 | 4.825542
Asiga DentaGuide | Rigid | EtOH | 3 | 1 | 9.213000298 | 0.199737551 | 24.77181625 | 0.039630465 | 5.171569 | 0.03963047 | 10.02908 | 0.03931842 | 4.888785
Asiga DentaGuide | Rigid | EtOH | 3 | 1 | 9.312999725 | 0.201822928 | 25.09640312 | 0.040044233 | 5.2393325 | 0.04004423 | 10.16049 | 0.03972892 | 4.952843
Asiga DentaGuide | Rigid | EtOH | 3 | 1 | 9.413000107 | 0.203959149 | 25.43771362 | 0.040468086 | 5.3105875 | 0.04046809 | 10.29867 | 0.04014944 | 5.020202
Asiga DentaGuide | Rigid | EtOH | 3 | 1 | 9.512999535 | 0.206197103 | 25.78650284 | 0.040902033 | 5.3834035 | 0.04091212 | 10.43988 | 0.04058998 | 5.089036
Asiga DentaGuide | Rigid | EtOH | 3 | 1 | 9.612999916 | 0.20848593 | 26.16628075 | 0.041366257 | 5.462689 | 0.04136626 | 10.59364 | 0.04104054 | 5.163986
Asiga DentaGuide | Rigid | EtOH | 3 | 1 | 9.713000298 | 0.210825601 | 26.54738998 | 0.041820385 | 5.5422525 | 0.04183048 | 10.74793 | 0.0415011 | 5.239199
Asiga DentaGuide | Rigid | EtOH | 3 | 1 | 9.812999725 | 0.213063569 | 26.91854477 | 0.042264424 | 5.619738 | 0.04227452 | 10.8982 | 0.04194165 | 5.312448
Asiga DentaGuide | Rigid | EtOH | 3 | 1 | 9.913000107 | 0.215250649 | 27.27583504 | 0.042698372 | 5.694329 | 0.04270846 | 11.04285 | 0.042372175 | 5.38296
Asiga DentaGuide | Rigid | EtOH | 3 | 1 | 10.01299953 | 0.217386885 | 27.61372185 | 0.04313232 | 5.764869 | 0.04313232 | 11.17964 | 0.04279269 | 5.449643
Asiga DentaGuide | Rigid | EtOH | 3 | 1 | 10.11299992 | 0.219472262 | 27.94340706 | 0.043546084 | 5.8336965 | 0.04354608 | 11.31312 | 0.0432032 | 5.514707
Asiga DentaGuide | Rigid | EtOH | 3 | 1 | 10.2130003 | 0.221557624 | 28.2808075 | 0.043959845 | 5.904135 | 0.04395985 | 11.44972 | 0.04361371 | 5.581294
Asiga DentaGuide | Rigid | EtOH | 3 | 1 | 10.31299973 | 0.223592127 | 28.61569405 | 0.044363517 | 5.974049 | 0.04436352 | 11.5853 | 0.0440142 | 5.647385
Asiga DentaGuide | Rigid | EtOH | 3 | 1 | 10.41300011 | 0.225728363 | 28.96759224 | 0.044787373 | 6.047514 | 0.04478737 | 11.72777 | 0.04443472 | 5.716833
Asiga DentaGuide | Rigid | EtOH | 3 | 1 | 10.51299953 | 0.227966317 | 29.3159256 | 0.045231413 | 6.120235 | 0.04523141 | 11.8688 | 0.04487526 | 5.785577
Asiga DentaGuide | Rigid | EtOH | 3 | 1 | 10.61299992 | 0.230153411 | 29.67850876 | 0.045655265 | 6.195931 | 0.04566536 | 12.01559 | 0.04530579 | 5.857134
Asiga DentaGuide | Rigid | EtOH | 3 | 1 | 10.7130003 | 0.232391365 | 30.03933525 | 0.046099305 | 6.27126 | 0.0461094 | 12.16167 | 0.04574633 | 5.928344
Asiga DentaGuide | Rigid | EtOH | 3 | 1 | 10.81299973 | 0.234629319 | 30.40308762 | 0.046553437 | 6.3472 | 0.04655344 | 12.30894 | 0.04618687 | 6.000132
Asiga DentaGuide | Rigid | EtOH | 3 | 1 | 10.91300011 | 0.236918131 | 30.776577 | 0.047007564 | 6.4251725 | 0.04700757 | 12.46015 | 0.04663743 | 6.073841
Asiga DentaGuide | Rigid | EtOH | 3 | 1 | 11.01299953 | 0.239054367 | 31.12324142 | 0.047431421 | 6.497545 | 0.04743142 | 12.6005 | 0.04705795 | 6.142256
Asiga DentaGuide | Rigid | EtOH | 3 | 1 | 11.11299992 | 0.241190603 | 31.45789337 | 0.047845185 | 6.56741 | 0.04785528 | 12.73599 | 0.04747847 | 6.208301
Asiga DentaGuide | Rigid | EtOH | 3 | 1 | 11.2130003 | 0.243326824 | 31.8168335 | 0.048279133 | 6.642345 | 0.04827913 | 12.88131 | 0.04789898 | 6.279138
Asiga DentaGuide | Rigid | EtOH | 3 | 1 | 11.31299973 | 0.2454122 | 32.15787888 | 0.048692897 | 6.7135445 | 0.0486929 | 13.01938 | 0.04830949 | 6.346445
Asiga DentaGuide | Rigid | EtOH | 3 | 1 | 11.41300011 | 0.247548422 | 32.50308609 | 0.049106661 | 6.785613 | 0.04911675 | 13.15914 | 0.04873 | 6.414572
Asiga DentaGuide | Rigid | EtOH | 3 | 1 | 11.51299953 | 0.249633798 | 32.84626007 | 0.049520422 | 6.857257 | 0.04953052 | 13.298081 | 0.04914051 | 6.482298
Asiga DentaGuide | Rigid | EtOH | 3 | 1 | 11.61299992 | 0.25177002 | 33.20013428 | 0.04995437 | 6.9311345 | 0.04995437 | 13.44135 | 0.04956103 | 6.552136
Asiga DentaGuide | Rigid | EtOH | 3 | 1 | 11.7130003 | 0.25390627 | 33.54531479 | 0.050368134 | 7.003197 | 0.05037823 | 13.5811 | 0.04998155 | 6.620259
Asiga DentaGuide | Rigid | EtOH | 3 | 1 | 11.81299973 | 0.256195082 | 33.93013 | 0.050822265 | 7.0835345 | 0.05083236 | 13.73689 | 0.0504321 | 6.696203
Asiga DentaGuide | Rigid | EtOH | 3 | 1 | 11.91300011 | 0.258483895 | 34.30656052 | 0.051286489 | 7.162121 | 0.05128649 | 13.8893 | 0.05088266 | 6.770493
Asiga DentaGuide | Rigid | EtOH | 3 | 1 | 12.01299953 | 0.260772707 | 34.68704605 | 0.051730528 | 7.2415545 | 0.05174062 | 14.04334 | 0.05133321 | 6.845583
Asiga DentaGuide | Rigid | EtOH | 3 | 1 | 12.11299992 | 0.262959802 | 35.04003143 | 0.052174564 | 7.3152465 | 0.05217456 | 14.18625 | 0.05176374 | 6.915245
Asiga DentaGuide | Rigid | EtOH | 3 | 1 | 12.2130003 | 0.265045179 | 35.39242172 | 0.052588329 | 7.3888145 | 0.05258833 | 14.32892 | 0.05217425 | 6.98479
Asiga DentaGuide | Rigid | EtOH | 3 | 1 | 12.31299973 | 0.2671814 | 35.741745 | 0.053002089 | 7.461742 | 0.05301218 | 14.47034 | 0.05259476 | 7.05373
Asiga DentaGuide | Rigid | EtOH | 3 | 1 | 12.41300011 | 0.269266777 | 36.09333801 | 0.053425949 | 7.5351435 | 0.05342595 | 14.61269 | 0.05300527 | 7.123118
Asiga DentaGuide | Rigid | EtOH | 3 | 1 | 12.51299953 | 0.271402998 | 36.44406509 | 0.053839713 | 7.6083645 | 0.0538498 | 14.75468 | 0.05342579 | 7.192335
Asiga DentaGuide | Rigid | EtOH | 3 | 1 | 12.61299992 | 0.273539219 | 36.79709625 | 0.054273654 | 7.682066 | 0.05427365 | 14.89761 | 0.0538463 | 7.262007
Asiga DentaGuide | Rigid | EtOH | 3 | 1 | 12.7130003 | 0.275675469 | 37.15242004 | 0.054697514 | 7.7562465 | 0.05469751 | 15.04147 | 0.05426682 | 7.332131
Asiga DentaGuide | Rigid | EtOH | 3 | 1 | 12.81299973 | 0.277913408 | 37.52357864 | 0.05514155 | 7.8337325 | 0.05514155 | 15.19173 | 0.05470736 | 7.40538
Asiga DentaGuide | Rigid | EtOH | 3 | 1 | 12.91300011 | 0.280303968 | 37.91698074 | 0.055605773 | 7.9158625 | 0.05561587 | 15.351 | 0.05517795 | 7.483019
Asiga DentaGuide | Rigid | EtOH | 3 | 1 | 13.01299953 | 0.282643654 | 38.31311798 | 0.056069996 | 7.9985635 | 0.05608009 | 15.51138 | 0.05563851 | 7.561198
Asiga DentaGuide | Rigid | EtOH | 3 | 1 | 13.11299992 | 0.284830749 | 38.68957901 | 0.056514036 | 8.0771565 | 0.0565140375 | 15.6638 | 0.05606905 | 7.635493
Asiga DentaGuide | Rigid | EtOH | 3 | 1 | 13.2130003 | 0.286916096 | 39.03987503 | 0.056917708 | 8.150287 | 0.0569278 | 15.80562 | 0.05647955 | 7.704625
Asiga DentaGuide | Rigid | EtOH | 3 | 1 | 13.31299973 | 0.289052346 | 39.40096664 | 0.057351656 | 8.2256715 | 0.05735166 | 15.95181 | 0.05690007 | 7.775888
Asiga DentaGuide | Rigid | EtOH | 3 | 1 | 13.41300011 | 0.29108685 | 39.7397728 | 0.057745233 | 8.2964035 | 0.05775533 | 16.08898 | 0.05730056 | 7.842752
Asiga DentaGuide | Rigid | EtOH | 3 | 1 | 13.51299953 | 0.293121353 | 40.0756073 | 0.058158997 | 8.366515 | 0.058159 | 16.22494 | 0.05770105 | 7.90903
Asiga DentaGuide | Rigid | EtOH | 3 | 1 | 13.61299992 | 0.295206701 | 40.41505432 | 0.05856267 | 8.437381 | 0.05857276 | 16.36237 | 0.05811156 | 7.976021
Asiga DentaGuide | Rigid | EtOH | 3 | 1 | 13.7130003 | 0.297393795 | 40.79115677 | 0.059006706 | 8.515899 | 0.05900671 | 16.51464 | 0.05854209 | 8.050245
Asiga DentaGuide | Rigid | EtOH | 3 | 1 | 13.81299973 | 0.299631763 | 41.17220306 | 0.059450746 | 8.595449 | 0.05945075 | 16.66891 | 0.05898263 | 8.125446
Asiga DentaGuide | Rigid | EtOH | 3 | 1 | 13.91300011 | 0.301869732 | 41.54187393 | 0.059884693 | 8.672625 | 0.05989479 | 16.81857 | 0.05942318 | 8.198401
Asiga DentaGuide | Rigid | EtOH | 3 | 1 | 14.01299953 | 0.304107671 | 41.91864395 | 0.060328729 | 8.751283 | 0.06033882 | 16.97111 | 0.05986371 | 8.272758
Asiga DentaGuide | Rigid | EtOH | 3 | 1 | 14.11299992 | 0.306345639 | 42.28563309 | 0.060772769 | 8.827898 | 0.06078286 | 17.11969 | 0.06030426 | 8.345184
Asiga DentaGuide | Rigid | EtOH | 3 | 1 | 14.2130003 | 0.308532733 | 42.64968872 | 0.061216813 | 8.903902 | 0.06121681 | 17.26708 | 0.06073479 | 8.417032
Asiga DentaGuide | Rigid | EtOH | 3 | 1 | 14.31299973 | 0.310567237 | 42.99835968 | 0.061620485 | 8.976693 | 0.06162048 | 17.40824 | 0.06113528 | 8.485843
Asiga DentaGuide | Rigid | EtOH | 3 | 1 | 14.41300011 | 0.312754331 | 43.34910202 | 0.062044337 | 9.049917 | 0.06205443 | 17.55024 | 0.06156581 | 8.555063
Asiga DentaGuide | Rigid | EtOH | 3 | 1 | 14.51299953 | 0.314788835 | 43.70254135 | 0.062458102 | 9.123704 | 0.0624581 | 17.69334 | 0.06196631 | 8.624815
Asiga DentaGuide | Rigid | EtOH | 3 | 1 | 14.61299992 | 0.316925056 | 44.05535507 | 0.062871858 | 9.19736 | 0.06288196 | 17.83618 | 0.06238682 | 8.694444
Asiga DentaGuide | Rigid | EtOH | 3 | 1 | 14.7130003 | 0.319061277 | 44.41129303 | 0.06330581 | 9.271669 | 0.06330581 | 17.98028 | 0.06280734 | 8.764689
Asiga DentaGuide | Rigid | EtOH | 3 | 1 | 14.81299973 | 0.321248372 | 44.7840004 | 0.063729666 | 9.349478 | 0.06373976 | 18.13117 | 0.06323787 | 8.838244
Asiga DentaGuide | Rigid | EtOH | 3 | 1 | 14.91300011 | 0.32348634 | 45.15868378 | 0.064183794 | 9.4277 | 0.0641838 | 18.28287 | 0.06367841 | 8.912189
Asiga DentaGuide | Rigid | EtOH | 3 | 1 | 15.01299953 | 0.325775152 | 45.55541611 | 0.064637929 | 9.510525 | 0.06463793 | 18.44349 | 0.06412897 | 8.990485
Asiga DentaGuide | Rigid | EtOH | 3 | 1 | 15.11299992 | 0.328114838 | 45.93721771 | 0.065092057 | 9.590233 | 0.06510215 | 18.59806 | 0.06458954 | 9.065834
Asiga DentaGuide | Rigid | EtOH | 3 | 1 | 15.2130003 | 0.330301933 | 46.32094955 | 0.065536097 | 9.670344 | 0.0655361 | 18.75342 | 0.06502007 | 9.141565
Asiga DentaGuide | Rigid | EtOH | 3 | 1 | 15.31299973 | 0.33238731 | 46.68786621 | 0.065949865 | 9.746945 | 0.06594986 | 18.90197 | 0.06543057 | 9.213977
Asiga DentaGuide | Rigid | EtOH | 3 | 1 | 15.41300011 | 0.334574404 | 47.03804779 | 0.066373713 | 9.820052 | 0.06638381 | 19.04374 | 0.0658611 | 9.283086
Asiga DentaGuide | Rigid | EtOH | 3 | 1 | 15.51299953 | 0.336558034 | 47.38494873 | 0.066777386 | 9.892474 | 0.06677739 | 19.18419 | 0.06625158 | 9.351548
Asiga DentaGuide | Rigid | EtOH | 3 | 1 | 15.61299992 | 0.338694255 | 47.74314117 | 0.067191154 | 9.967253 | 0.06720124 | 19.32921 | 0.0666721 | 9.422238
Asiga DentaGuide | Rigid | EtOH | 3 | 1 | 15.69299984 | 0.340321858 | 48.02537155 | 0.06752418 | 10.026174 | 0.06752418 | 19.44347 | 0.06699249 | 9.477937
Asiga DentaGuide | Rigid | EtOH | 3 | 2 | 0.112999998 | 0.000712077 | -0.008088348 | 0.000141848 | -0.001717271 | 0.000141848 | -0.003301367 | 0.0001401726 | -0.001596257
Asiga DentaGuide | Rigid | EtOH | 3 | 2 | 0.213 | 0.001576742 | -0.005705616 | 0.000314092 | -0.001211383 | 0.000314092 | -0.002328823 | 0.0003103823 | -0.001126019
Asiga DentaGuide | Rigid | EtOH | 3 | 2 | 0.312999994 | 0.003306071 | 0.047896121 | 0.000648448 | 0.010169027 | 0.0006585799 | 0.01954944 | 0.0006508014 | 0.009452429
Asiga DentaGuide | Rigid | EtOH | 3 | 2 | 0.412999988 | 0.007425944 | 0.124597207 | 0.00146914 | 0.02645376 | 0.001479272 | 0.050856 | 0.0014618 | 0.0245896
Asiga DentaGuide | Rigid | EtOH | 3 | 2 | 0.513000011 | 0.010274252 | 0.281920165 | 0.002036532 | 0.05985566 | 0.002046664 | 0.1150695 | 0.002022491 | 0.05563771
Asiga DentaGuide | Rigid | EtOH | 3 | 2 | 0.612999976 | 0.012919108 | 0.509503126 | 0.002563396 | 0.108174758 | 0.002573527 | 0.2079605 | 0.002543131 | 0.1005518
Asiga DentaGuide | Rigid | EtOH | 3 | 2 | 0.713 | 0.015207926 | 0.722684622 | 0.003029468 | 0.153436219 | 0.003029467 | 0.2949733 | 0.002993686 | 0.1426238
Asiga DentaGuide | Rigid | EtOH | 3 | 2 | 0.813000023 | 0.017344157 | 0.916601121 | 0.003455011 | 0.194607453 | 0.003455011 | 0.3741229 | 0.003414204 | 0.1808937
Asiga DentaGuide | Rigid | EtOH | 3 | 2 | 0.912999988 | 0.019531251 | 1.113645077 | 0.003880555 | 0.236442688 | 0.003890687 | 0.454549 | 0.003844734 | 0.2197809
Asiga DentaGuide | Rigid | EtOH | 3 | 2 | 1.013000011 | 0.021565756 | 1.304972172 | 0.004295968 | 0.277064156 | 0.004295967 | 0.5326417 | 0.004245228 | 0.2575398
Asiga DentaGuide | Rigid | EtOH | 3 | 2 | 1.113000035 | 0.023752849 | 1.507597208 | 0.004721511 | 0.320084344 | 0.004731643 | 0.6153458 | 0.004675758 | 0.2975284
Asiga DentaGuide | Rigid | EtOH | 3 | 2 | 1.213000059 | 0.025990805 | 1.710722208 | 0.005177451 | 0.363210656 | 0.005177451 | 0.698254 | 0.0051163 | 0.3376157
Asiga DentaGuide | Rigid | EtOH | 3 | 2 | 1.312999964 | 0.028279623 | 1.945284367 | 0.005633391 | 0.413011531 | 0.005633391 | 0.7939936 | 0.005566855 | 0.3839071
Asiga DentaGuide | Rigid | EtOH | 3 | 2 | 1.412999988 | 0.030670166 | 2.213165283 | 0.006099463 | 0.469886469 | 0.006109595 | 0.9033328 | 0.006037434 | 0.4367742
Asiga DentaGuide | Rigid | EtOH | 3 | 2 | 1.513000011 | 0.032908123 | 2.389886141 | 0.006545271 | 0.507406813 | 0.006555403 | 0.9754637 | 0.006477977 | 0.4716505
Asiga DentaGuide | Rigid | EtOH | 3 | 2 | 1.613000035 | 0.035095214 | 2.541472435 | 0.006980947 | 0.53959075 | 0.006991078 | 1.037336 | 0.006908507 | 0.5015665
Asiga DentaGuide | Rigid | EtOH | 3 | 2 | 1.713000059 | 0.037180584 | 2.711526632 | 0.007406491 | 0.575695688 | 0.007406491 | 1.106746 | 0.007319013 | 0.5351271
Asiga DentaGuide | Rigid | EtOH | 3 | 2 | 1.812999964 | 0.039265953 | 2.952683449 | 0.007821903 | 0.626896688 | 0.007821903 | 1.205177 | 0.007729518 | 0.5827201
Asiga DentaGuide | Rigid | EtOH | 3 | 2 | 1.912999988 | 0.041402182 | 3.249420881 | 0.008237314 | 0.68989825 | 0.008247447 | 1.326294 | 0.008150036 | 0.641282
Asiga DentaGuide | Rigid | EtOH | 3 | 2 | 2.013000011 | 0.043436688 | 3.533159256 | 0.008652727 | 0.75014 | 0.008652727 | 1.442106 | 0.008550529 | 0.6972786
Asiga DentaGuide | Rigid | EtOH | 3 | 2 | 2.112999916 | 0.045623779 | 3.817044973 | 0.009088403 | 0.810412938 | 0.009088402 | 1.55797754 | 0.008981059 | 0.7533042
Asiga DentaGuide | Rigid | EtOH | 3 | 2 | 2.213000059 | 0.047861737 | 4.063084602 | 0.009524078 | 0.862650688 | 0.009534211 | 1.658402 | 0.009421602 | 0.8018608
Asiga DentaGuide | Rigid | EtOH | 3 | 2 | 2.312999964 | 0.050048828 | 4.306212902 | 0.009969886 | 0.91427025 | 0.009969886 | 1.757638 | 0.009852131 | 0.8498428
Asiga DentaGuide | Rigid | EtOH | 3 | 2 | 2.413000107 | 0.05238851 | 4.57186985 | 0.010435958 | 0.970673 | 0.01043596 | 1.866069 | 0.0103127 | 0.9022709
Asiga DentaGuide | Rigid | EtOH | 3 | 2 | 2.513000011 | 0.054728192 | 4.828921795 | 0.010891899 | 1.025248813 | 0.01090203 | 1.970988 | 0.01077327 | 0.9530008
Asiga DentaGuide | Rigid | EtOH | 3 | 2 | 2.612999916 | 0.056915283 | 5.073885918 | 0.011337706 | 1.077258125 | 0.01133771 | 2.070974 | 0.0112038 | 1.001345
Asiga DentaGuide | Rigid | EtOH | 3 | 2 | 2.713000059 | 0.059000653 | 5.316857815 | 0.011742986 | 1.1288445 | 0.01175312 | 2.170146 | 0.0116143 | 1.049296
Asiga DentaGuide | Rigid | EtOH | 3 | 2 | 2.812999964 | 0.061086022 | 5.568862438 | 0.012158398 | 1.18234875 | 0.01216853 | 2.273005 | 0.01202481 | 1.09903
Asiga DentaGuide | Rigid | EtOH | 3 | 2 | 2.913000107 | 0.063120526 | 5.840369701 | 0.01257381 | 1.239993625 | 0.01257381 | 2.383824 | 0.0124253 | 1.152613
Asiga DentaGuide | Rigid | EtOH | 3 | 2 | 3.013000011 | 0.065205895 | 6.106352806 | 0.012979089 | 1.296465625 | 0.01298922 | 2.492389 | 0.01283581 | 1.205105
Asiga DentaGuide | Rigid | EtOH | 3 | 2 | 3.112999916 | 0.067342124 | 6.355844498 | 0.013404635 | 1.34943625 | 0.01341477 | 2.594222 | 0.01325632 | 1.254343
Asiga DentaGuide | Rigid | EtOH | 3 | 2 | 3.213000059 | 0.069427493 | 6.615366459 | 0.013830177 | 1.404536375 | 0.01383018 | 2.70015 | 0.01366683 | 1.305561
Asiga DentaGuide | Rigid | EtOH | 3 | 2 | 3.312999964 | 0.071665447 | 6.893710613 | 0.014275986 | 1.463632875 | 0.01427599 | 2.813759 | 0.01410737 | 1.360492
Asiga DentaGuide | Rigid | EtOH | 3 | 2 | 3.413000107 | 0.0739034 | 7.163519382 | 0.014721793 | 1.520917125 | 0.01472179 | 2.923885 | 0.01454791 | 1.41374
Asiga DentaGuide | Rigid | EtOH | 3 | 2 | 3.513000011 | 0.07619222 | 7.473377228 | 0.015177733 | 1.58670425 | 0.01517773 | 3.050358 | 0.01499847 | 1.474891
Asiga DentaGuide | Rigid | EtOH | 3 | 2 | 3.612999916 | 0.07848104 | 7.781972408 | 0.015633672 | 1.6522235 | 0.01563367 | 3.176315 | 0.01544902 | 1.535793
Asiga DentaGuide | Rigid | EtOH | 3 | 2 | 3.713000059 | 0.080718994 | 8.064518929 | 0.016069349 | 1.712212125 | 0.01607948 | 3.29164 | 0.01588957 | 1.591555
Asiga DentaGuide | Rigid | EtOH | 3 | 2 | 3.812999964 | 0.082804363 | 8.339766502 | 0.016494893 | 1.770651 | 0.01649489 | 3.403986 | 0.01630007 | 1.645876
Asiga DentaGuide | Rigid | EtOH | 3 | 2 | 3.913000107 | 0.084889733 | 8.614174843 | 0.016900172 | 1.828911875 | 0.01691031 | 3.51599 | 0.01671058 | 1.700031
Asiga DentaGuide | Rigid | EtOH | 3 | 2 | 4.013000011 | 0.087025961 | 8.878609657 | 0.017325718 | 1.885055125 | 0.01733585 | 3.623922 | 0.01713109 | 1.752218
Asiga DentaGuide | Rigid | EtOH | 3 | 2 | 4.112999916 | 0.089060464 | 9.1627388 | 0.017741129 | 1.94537975 | 0.01774113 | 3.739893 | 0.01753159 | 1.808291
Asiga DentaGuide | Rigid | EtOH | 3 | 2 | 4.212999821 | 0.0911967 | 9.445214272 | 0.018166672 | 2.005353375 | 0.01816667 | 3.855189 | 0.01795211 | 1.864039
Asiga DentaGuide | Rigid | EtOH | 3 | 2 | 4.313000202 | 0.093434654 | 9.731958389 | 0.018602349 | 2.06623325 | 0.01861248 | 3.972228 | 0.01839265 | 1.920628
Asiga DentaGuide | Rigid | EtOH | 3 | 2 | 4.413000107 | 0.095570882 | 10.04999638 | 0.019038023 | 2.13375725 | 0.01903802 | 4.102039 | 0.01881317 | 1.983394
Asiga DentaGuide | Rigid | EtOH | 3 | 2 | 4.513000011 | 0.097859702 | 10.36501884 | 0.019493964 | 2.200641 | 0.01949396 | 4.23062 | 0.01926372 | 2.045565
Asiga DentaGuide | Rigid | EtOH | 3 | 2 | 4.612999916 | 0.100148522 | 10.66710567 | 0.019949906 | 2.26477825 | 0.0199499 | 4.353921 | 0.01971428 | 2.105182
Asiga DentaGuide | Rigid | EtOH | 3 | 2 | 4.712999821 | 0.1024882 | 11.00519657 | 0.020405846 | 2.33655975 | 0.02041598 | 4.491917 | 0.02017484 | 2.171905
Asiga DentaGuide | Rigid | EtOH | 3 | 2 | 4.813000202 | 0.10457357 | 11.29277325 | 0.020831387 | 2.3976165 | 0.02083139 | 4.609295 | 0.02058535 | 2.228659
Asiga DentaGuide | Rigid | EtOH | 3 | 2 | 4.913000107 | 0.106709798 | 11.59779644 | 0.021256931 | 2.46237725 | 0.02125693 | 4.733794 | 0.02100587 | 2.288857
Asiga DentaGuide | Rigid | EtOH | 3 | 2 | 5.013000011 | 0.108744309 | 11.89421177 | 0.021662213 | 2.52531025 | 0.02166221 | 4.85478 | 0.02140636 | 2.347355
Asiga DentaGuide | Rigid | EtOH | 3 | 2 | 5.112999916 | 0.110778812 | 12.18422794 | 0.022067493 | 2.586885 | 0.02206749 | 4.973154 | 0.02180685 | 2.40459
Asiga DentaGuide | Rigid | EtOH | 3 | 2 | 5.212999821 | 0.112915041 | 12.44722462 | 0.022482906 | 2.64272275 | 0.02249304 | 5.0805 | 0.02222737 | 2.456494
Asiga DentaGuide | Rigid | EtOH | 3 | 2 | 5.313000202 | 0.11500041 | 12.74013901 | 0.022908447 | 2.70491275 | 0.02290845 | 5.200057 | 0.02263788 | 2.514301
Asiga DentaGuide | Rigid | EtOH | 3 | 2 | 5.413000107 | 0.117238364 | 13.06315994 | 0.023344124 | 2.77349475 | 0.02335426 | 5.331902 | 0.02307842 | 2.57805
Asiga DentaGuide | Rigid | EtOH | 3 | 2 | 5.513000011 | 0.119476324 | 13.41364574 | 0.023800064 | 2.84790775 | 0.02380006 | 5.474957 | 0.02351896 | 2.647219
Asiga DentaGuide | Rigid | EtOH | 3 | 2 | 5.612999916 | 0.121714278 | 13.73238564 | 0.024245871 | 2.91558075 | 0.02424587 | 5.605055 | 0.0239595 | 2.710124
Asiga DentaGuide | Rigid | EtOH | 3 | 2 | 5.712999821 | 0.124053957 | 14.08675957 | 0.024701813 | 2.9908195 | 0.02471194 | 5.749698 | 0.02442007 | 2.78006
Asiga DentaGuide | Rigid | EtOH | 3 | 2 | 5.813000202 | 0.126190193 | 14.39570713 | 0.025137488 | 3.0564135 | 0.02513749 | 5.875799 | 0.02484059 | 2.841032
Asiga DentaGuide | Rigid | EtOH | 3 | 2 | 5.913000107 | 0.128326414 | 14.7104187 | 0.025563031 | 3.12323125 | 0.02556303 | 6.004253 | 0.02526111 | 2.903141
Asiga DentaGuide | Rigid | EtOH | 3 | 2 | 6.013000011 | 0.13041179 | 14.99380112 | 0.025978444 | 3.18339725 | 0.02597844 | 6.119919 | 0.02567161 | 2.959067
Asiga DentaGuide | Rigid | EtOH | 3 | 2 | 6.112999916 | 0.132548012 | 15.30627918 | 0.026403986 | 3.24974075 | 0.02640399 | 6.247461 | 0.02609213 | 3.020736
Asiga DentaGuide | Rigid | EtOH | 3 | 2 | 6.212999821 | 0.134633388 | 15.61041355 | 0.02680927 | 3.31431275 | 0.0268194 | 6.371597 | 0.02650264 | 3.080757
Asiga DentaGuide | Rigid | EtOH | 3 | 2 | 6.313000202 | 0.13676961 | 15.90478134 | 0.027244942 | 3.37681125 | 0.02724494 | 6.491747 | 0.02692315 | 3.138852
Asiga DentaGuide | Rigid | EtOH | 3 | 2 | 6.413000107 | 0.138956704 | 16.23838425 | 0.027670488 | 3.44764 | 0.02768062 | 6.627912 | 0.02735368 | 3.204689
Asiga DentaGuide | Rigid | EtOH | 3 | 2 | 6.513000011 | 0.14109294 | 16.57559395 | 0.028106164 | 3.5192345 | 0.02810616 | 6.765549 | 0.0277742 | 3.271238
Asiga DentaGuide | Rigid | EtOH | 3 | 2 | 6.612999916 | 0.143330893 | 16.87457466 | 0.028551972 | 3.58271225 | 0.02855197 | 6.887581 | 0.02821474 | 3.330243
Asiga DentaGuide | Rigid | EtOH | 3 | 2 | 6.712999821 | 0.145721438 | 17.23313713 | 0.029018044 | 3.65884025 | 0.02902817 | 7.033934 | 0.02868532 | 3.401006
Asiga DentaGuide | Rigid | EtOH | 3 | 2 | 6.813000202 | 0.148061124 | 17.61128616 | 0.029484114 | 3.7391265 | 0.02949425 | 7.18828 | 0.02914589 | 3.475635
Asiga DentaGuide | Rigid | EtOH | 3 | 2 | 6.913000107 | 0.150146487 | 17.91683006 | 0.029899528 | 3.803998 | 0.02990966 | 7.312992 | 0.0295564 | 3.535935
Asiga DentaGuide | Rigid | EtOH | 3 | 2 | 7.013000011 | 0.152333581 | 18.23220634 | 0.030335203 | 3.87095675 | 0.03034533 | 7.441717 | 0.02998693 | 3.598175
Asiga DentaGuide | Rigid | EtOH | 3 | 2 | 7.112999916 | 0.154418944 | 18.56233788 | 0.030760746 | 3.9410485 | 0.03076075 | 7.576464 | 0.03039743 | 3.663328
Asiga DentaGuide | Rigid | EtOH | 3 | 2 | 7.212999821 | 0.156453461 | 18.86038971 | 0.031155894 | 4.004329 | 0.03116603 | 7.698118 | 0.03079793 | 3.722149
Asiga DentaGuide | Rigid | EtOH | 3 | 2 | 7.313000202 | 0.158538824 | 19.15463638 | 0.031571306 | 4.06680175 | 0.03158144 | 7.818219 | 0.03120843 | 3.780219
Asiga DentaGuide | Rigid | EtOH | 3 | 2 | 7.413000107 | 0.160573327 | 19.48584366 | 0.031986717 | 4.13712175 | 0.03198672 | 7.953406 | 0.03160892 | 3.845584
Asiga DentaGuide | Rigid | EtOH | 3 | 2 | 7.513000011 | 0.16281128 | 19.83722115 | 0.032432526 | 4.211724 | 0.03243253 | 8.096825 | 0.03204946 | 3.914929
Asiga DentaGuide | Rigid | EtOH | 3 | 2 | 7.612999916 | 0.164947516 | 20.1521759 | 0.03285807 | 4.2785935 | 0.03285807 | 8.225378 | 0.03246998 | 3.977087
Asiga DentaGuide | Rigid | EtOH | 3 | 2 | 7.712999821 | 0.167134611 | 20.50058365 | 0.033283617 | 4.3525655 | 0.03329375 | 8.367585 | 0.03290051 | 4.045846
Asiga DentaGuide | Rigid | EtOH | 3 | 2 | 7.813000202 | 0.169423423 | 20.85730743 | 0.033749685 | 4.428303 | 0.03374969 | 8.513187 | 0.03335107 | 4.116246
Asiga DentaGuide | Rigid | EtOH | 3 | 2 | 7.913000107 | 0.17171225 | 21.18389511 | 0.034205627 | 4.4976425 | 0.03420563 | 8.6464878 | 0.03380162 | 4.180699
Asiga DentaGuide | Rigid | EtOH | 3 | 2 | 8.012999535 | 0.174001063 | 21.55792427 | 0.034661565 | 4.577054 | 0.03466157 | 8.799153 | 0.03425218 | 4.254515
Asiga DentaGuide | Rigid | EtOH | 3 | 2 | 8.112999916 | 0.176137299 | 21.89517975 | 0.035076976 | 4.648658 | 0.03508711 | 8.936808 | 0.0346727 | 4.321073
Asiga DentaGuide | Rigid | EtOH | 3 | 2 | 8.213000298 | 0.178324393 | 22.22913361 | 0.035512652 | 4.7195615 | 0.03552279 | 9.073116 | 0.03510323 | 4.38698
Asiga DentaGuide | Rigid | EtOH | 3 | 2 | 8.312999725 | 0.180409756 | 22.58867836 | 0.035928067 | 4.7958975 | 0.0359382 | 9.219869 | 0.03551373 | 4.457937
Asiga DentaGuide | Rigid | EtOH | 3 | 2 | 8.413000107 | 0.182444259 | 22.90561867 | 0.036343478 | 4.8631885 | 0.03634348 | 9.349232 | 0.03591422 | 4.520486
Asiga DentaGuide | Rigid | EtOH | 3 | 2 | 8.512999535 | 0.184631353 | 23.22106743 | 0.036779154 | 4.930163 | 0.03677915 | 9.477987 | 0.03634475 | 4.582741
Asiga DentaGuide | Rigid | EtOH | 3 | 2 | 8.612999916 | 0.186716716 | 23.57716179 | 0.037194565 | 5.005767 | 0.03719456 | 9.623331 | 0.03675526 | 4.653017
Asiga DentaGuide | Rigid | EtOH | 3 | 2 | 8.713000298 | 0.188852951 | 23.88373566 | 0.037620109 | 5.070857 | 0.03762011 | 9.748464 | 0.03717578 | 4.71352
Asiga DentaGuide | Rigid | EtOH | 3 | 2 | 8.812999725 | 0.191192637 | 24.26177025 | 0.038086183 | 5.151119 | 0.03808618 | 9.902763 | 0.03763635 | 4.788126
Asiga DentaGuide | Rigid | EtOH | 3 | 2 | 8.913000107 | 0.19348145 | 24.63384438 | 0.038542122 | 5.2301155 | 0.03854212 | 10.05463 | 0.0380869 | 4.861556
Asiga DentaGuide | Rigid | EtOH | 3 | 2 | 9.012999535 | 0.195770263 | 24.98181534 | 0.038987927 | 5.303995 | 0.03899806 | 10.19666 | 0.03853745 | 4.930229
Asiga DentaGuide | Rigid | EtOH | 3 | 2 | 9.112999916 | 0.197906498 | 25.32960129 | 0.039423604 | 5.3778345 | 0.03942361 | 10.33861 | 0.03895797 | 4.998865
Asiga DentaGuide | Rigid | EtOH | 3 | 2 | 9.213000298 | 0.19999186 | 25.65267181 | 0.039828885 | 5.446427 | 0.03983902 | 10.47048 | 0.03936848 | 5.062624
Asiga DentaGuide | Rigid | EtOH | 3 | 2 | 9.312999725 | 0.202077237 | 25.97880936 | 0.0402443 | 5.515671 | 0.04025443 | 10.6036 | 0.03977898 | 5.126988
Asiga DentaGuide | Rigid | EtOH | 3 | 2 | 9.413000107 | 0.204162599 | 26.30331612 | 0.04066984 | 5.584568 | 0.04066984 | 10.73605 | 0.04018949 | 5.191031
Asiga DentaGuide | Rigid | EtOH | 3 | 2 | 9.512999535 | 0.206197103 | 26.65206337 | 0.041075122 | 5.658612 | 0.04107512 | 10.87839 | 0.04058998 | 5.259857
Asiga DentaGuide | Rigid | EtOH | 3 | 2 | 9.612999916 | 0.208435071 | 26.98506355 | 0.041510798 | 5.729313 | 0.04152093 | 11.01431 | 0.04103053 | 5.325575
Asiga DentaGuide | Rigid | EtOH | 3 | 2 | 9.713000298 | 0.210571292 | 27.32603073 | 0.041936342 | 5.801705 | 0.04194647 | 11.15348 | 0.04145104 | 5.392866
Asiga DentaGuide | Rigid | EtOH | 3 | 2 | 9.812999725 | 0.212758387 | 27.68640518 | 0.042382147 | 5.8782175 | 0.04238215 | 11.30057 | 0.04188157 | 5.463987
Asiga DentaGuide | Rigid | EtOH | 3 | 2 | 9.913000107 | 0.215098073 | 28.06715012 | 0.042848222 | 5.959055 | 0.04284822 | 11.45598 | 0.04234214 | 5.539128
Asiga DentaGuide | Rigid | EtOH | 3 | 2 | 10.01299953 | 0.217336026 | 28.42387962 | 0.043294027 | 6.034794 | 0.04329403 | 11.60158 | 0.04278268 | 5.60953
Asiga DentaGuide | Rigid | EtOH | 3 | 2 | 10.11299992 | 0.219523121 | 28.7886467 | 0.043719575 | 6.112239 | 0.04372971 | 11.75047 | 0.04321321 | 5.681517
Asiga DentaGuide | Rigid | EtOH | 3 | 2 | 10.2130003 | 0.221710216 | 29.12737465 | 0.044155248 | 6.184156 | 0.04416538 | 11.88872 | 0.04364374 | 5.748366
Asiga DentaGuide | Rigid | EtOH | 3 | 2 | 10.31299973 | 0.223795578 | 29.45773506 | 0.044580791 | 6.254296 | 0.04458079 | 12.02357 | 0.04405425 | 5.813564
Asiga DentaGuide | Rigid | EtOH | 3 | 2 | 10.41300011 | 0.22588094 | 29.79598618 | 0.044996202 | 6.3261115 | 0.0449962 | 12.16163 | 0.04446475 | 5.880319
Asiga DentaGuide | Rigid | EtOH | 3 | 2 | 10.51299953 | 0.227966317 | 30.11585999 | 0.045411617 | 6.3940255 | 0.04541162 | 12.29219 | 0.04487526 | 5.943447
Asiga DentaGuide | Rigid | EtOH | 3 | 2 | 10.61299992 | 0.230102538 | 30.45710754 | 0.045827027 | 6.466477 | 0.04583716 | 12.43147 | 0.04529578 | 6.010793
Asiga DentaGuide | Rigid | EtOH | 3 | 2 | 10.7130003 | 0.232238774 | 30.80880928 | 0.046252571 | 6.5411485 | 0.0462627 | 12.57502 | 0.04571629 | 6.080202
Asiga DentaGuide | Rigid | EtOH | 3 | 2 | 10.81299973 | 0.234476727 | 31.16700554 | 0.046708513 | 6.6171985 | 0.04670851 | 12.72123 | 0.04615684 | 6.150893
Asiga DentaGuide | Rigid | EtOH | 3 | 2 | 10.91300011 | 0.236765554 | 31.55397224 | 0.047164451 | 6.699357 | 0.04716445 | 12.87917 | 0.04660739 | 6.227262
Asiga DentaGuide | Rigid | EtOH | 3 | 2 | 11.01299953 | 0.239156099 | 31.93096161 | 0.047630522 | 6.7793975 | 0.04764066 | 13.03305 | 0.04707797 | 6.301662
Asiga DentaGuide | Rigid | EtOH | 3 | 2 | 11.11299992 | 0.241394053 | 32.29660797 | 0.048076332 | 6.8570295 | 0.04808646 | 13.18229 | 0.04751851 | 6.373823
Asiga DentaGuide | Rigid | EtOH | 3 | 2 | 11.2130003 | 0.243581148 | 32.68483734 | 0.048512008 | 6.939456 | 0.04852214 | 13.34075 | 0.04794904 | 6.450441
Asiga DentaGuide | Rigid | EtOH | 3 | 2 | 11.31299973 | 0.245768228 | 33.03808594 | 0.048957814 | 7.0144555 | 0.04895781 | 13.48493 | 0.04837957 | 6.520156
Asiga DentaGuide | Rigid | EtOH | 3 | 2 | 11.41300011 | 0.247853604 | 33.37162399 | 0.049363095 | 7.0852705 | 0.04937323 | 13.62107 | 0.04879008 | 6.58598
Asiga DentaGuide | Rigid | EtOH | 3 | 2 | 11.51299953 | 0.249888108 | 33.72783661 | 0.049778506 | 7.1608995 | 0.04977851 | 13.76646 | 0.04919057 | 6.65628
Asiga DentaGuide | Rigid | EtOH | 3 | 2 | 11.61299992 | 0.251871737 | 34.04090881 | 0.050173651 | 7.227369 | 0.05017365 | 13.89425 | 0.04958105 | 6.718066
Asiga DentaGuide | Rigid | EtOH | 3 | 2 | 11.7130003 | 0.253957114 | 34.39509201 | 0.050589066 | 7.3025675 | 0.05058907 | 14.03881 | 0.04999156 | 6.787965
Asiga DentaGuide | Rigid | EtOH | 3 | 2 | 11.81299973 | 0.256144209 | 34.73823166 | 0.05101461 | 7.3754205 | 0.05102474 | 14.17887 | 0.05042209 | 6.855684
Asiga DentaGuide | Rigid | EtOH | 3 | 2 | 11.91300011 | 0.258331303 | 35.1002121 | 0.051460419 | 7.4522745 | 0.05146042 | 14.32662 | 0.05085262 | 6.927122
Asiga DentaGuide | Rigid | EtOH | 3 | 2 | 12.01299953 | 0.26067099 | 35.49027252 | 0.051916357 | 7.5350895 | 0.05192649 | 14.48583 | 0.05131319 | 7.004101
Asiga DentaGuide | Rigid | EtOH | 3 | 2 | 12.11299992 | 0.262959802 | 35.88382339 | 0.052372295 | 7.618646 | 0.05238243 | 14.64646 | 0.05176374 | 7.08177
Asiga DentaGuide | Rigid | EtOH | 3 | 2 | 12.2130003 | 0.265096023 | 36.21213913 | 0.052807972 | 7.6883525 | 0.05280797 | 14.78046 | 0.05218426 | 7.146564
Asiga DentaGuide | Rigid | EtOH | 3 | 2 | 12.31299973 | 0.267232273 | 36.57282257 | 0.053233519 | 7.7649305 | 0.05323352 | 14.92768 | 0.05260478 | 7.217746
Asiga DentaGuide | Rigid | EtOH | 3 | 2 | 12.41300011 | 0.269419368 | 36.93438721 | 0.053669196 | 7.841696 | 0.0536692 | 15.07526 | 0.05303531 | 7.289101
Asiga DentaGuide | Rigid | EtOH | 3 | 2 | 12.51299953 | 0.271504716 | 37.26678467 | 0.054074477 | 7.9122685 | 0.0540846 | 15.21093 | 0.05344581 | 7.354701
Asiga DentaGuide | Rigid | EtOH | 3 | 2 | 12.61299992 | 0.273590093 | 37.62473679 | 0.054489885 | 7.988267 | 0.05450002 | 15.35704 | 0.05385632 | 7.425344
Asiga DentaGuide | Rigid | EtOH | 3 | 2 | 12.7130003 | 0.275675469 | 37.95912552 | 0.054915432 | 8.0592625 | 0.05491543 | 15.49352 | 0.05426682 | 7.491336
Asiga DentaGuide | Rigid | EtOH | 3 | 2 | 12.81299973 | 0.277760817 | 38.29755402 | 0.055330839 | 8.1311155 | 0.05533084 | 15.63165 | 0.05467733 | 7.558126
Asiga DentaGuide | Rigid | EtOH | 3 | 2 | 12.91300011 | 0.280049659 | 38.67580032 | 0.055776652 | 8.2114225 | 0.05578678 | 15.78604 | 0.05512789 | 7.632774
Asiga DentaGuide | Rigid | EtOH | 3 | 2 | 13.01299953 | 0.282338471 | 39.05834198 | 0.05623259 | 8.2926415 | 0.05624272 | 15.9421804 | 0.05557844 | 7.70827
Asiga DentaGuide | Rigid | EtOH | 3 | 2 | 13.11299992 | 0.284627284 | 39.44634247 | 0.056688529 | 8.3750195 | 0.05669866 | 16.10055 | 0.05602899 | 7.784843
Asiga DentaGuide | Rigid | EtOH | 3 | 2 | 13.2130003 | 0.286865252 | 39.82838058 | 0.057144474 | 8.456132 | 0.05714447 | 16.25648 | 0.05646954 | 7.860239
Asiga DentaGuide | Rigid | EtOH | 3 | 2 | 13.31299973 | 0.289052346 | 40.17321396 | 0.057570014 | 8.529345 | 0.05758015 | 16.39723 | 0.05690007 | 7.928293
Asiga DentaGuide | Rigid | EtOH | 3 | 2 | 13.41300011 | 0.291188568 | 40.54215622 | 0.058005691 | 8.607676 | 0.05800569 | 16.54782 | 0.05732058 | 8.001104
Asiga DentaGuide | Rigid | EtOH | 3 | 2 | 13.51299953 | 0.293273944 | 40.90139771 | 0.058421105 | 8.683949 | 0.0584211 | 16.69445 | 0.05773109 | 8.072002
Asiga DentaGuide | Rigid | EtOH | 3 | 2 | 13.61299992 | 0.295359292 | 41.24114227 | 0.058836512 | 8.756081 | 0.05883651 | 16.83312 | 0.05814159 | 8.139051
Asiga DentaGuide | Rigid | EtOH | 3 | 2 | 13.7130003 | 0.297393795 | 41.57103729 | 0.059231665 | 8.826123 | 0.05924179 | 16.96777 | 0.05854209 | 8.204157
Asiga DentaGuide | Rigid | EtOH | 3 | 2 | 13.81299973 | 0.299479172 | 41.91147995 | 0.059657205 | 8.898403 | 0.05965721 | 17.10673 | 0.05895259 | 8.271344
Asiga DentaGuide | Rigid | EtOH | 3 | 2 | 13.91300011 | 0.301615393 | 42.25539398 | 0.060072619 | 8.971421 | 0.06008275 | 17.2471 | 0.05937311 | 8.339217
Asiga DentaGuide | Rigid | EtOH | 3 | 2 | 14.01299953 | 0.303802488 | 42.63749313 | 0.060518425 | 9.052546 | 0.06051842 | 17.40306 | 0.05980364 | 8.414625
Asiga DentaGuide | Rigid | EtOH | 3 | 2 | 14.11299992 | 0.30609133 | 43.020504 | 0.060974367 | 9.133865 | 0.06097437 | 17.55939 | 0.0602542 | 8.490213
Asiga DentaGuide | Rigid | EtOH | 3 | 2 | 14.2130003 | 0.308380142 | 43.4152565 | 0.061430309 | 9.217677 | 0.06143031 | 17.72051 | 0.06070475 | 8.568119
Asiga DentaGuide | Rigid | EtOH | 3 | 2 | 14.31299973 | 0.310719828 | 43.80454636 | 0.061886247 | 9.300328 | 0.06189638 | 17.87941 | 0.06116532 | 8.644946
Asiga DentaGuide | Rigid | EtOH | 3 | 2 | 14.41300011 | 0.312906923 | 44.16930389 | 0.062321924 | 9.377772 | 0.06233206 | 18.02829 | 0.06159585 | 8.716932
Asiga DentaGuide | Rigid | EtOH | 3 | 2 | 14.51299953 | 0.315043144 | 44.52914047 | 0.062747464 | 9.45417 | 0.0627576 | 18.17516 | 0.06201637 | 8.787947
Asiga DentaGuide | Rigid | EtOH | 3 | 2 | 14.61299992 | 0.317128521 | 44.87254333 | 0.063173011 | 9.527079 | 0.06317301 | 18.31532 | 0.06242687 | 8.855718
Asiga DentaGuide | Rigid | EtOH | 3 | 2 | 14.7130003 | 0.319213868 | 45.21797562 | 0.063588418 | 9.600419 | 0.06358842 | 18.45632 | 0.06283738 | 8.92389
Asiga DentaGuide | Rigid | EtOH | 3 | 2 | 14.81299973 | 0.321299245 | 45.567379 | 0.064003833 | 9.674603 | 0.06400383 | 18.59893 | 0.06324788 | 8.992846
Asiga DentaGuide | Rigid | EtOH | 3 | 2 | 14.91300011 | 0.323384622 | 45.91546631 | 0.064409114 | 9.748507 | 0.06441925 | 18.74101 | 0.06365839 | 9.061542
Asiga DentaGuide | Rigid | EtOH | 3 | 2 | 15.01299953 | 0.325571717 | 46.28248978 | 0.06485492 | 9.826431 | 0.06485492 | 18.89081 | 0.06408892 | 9.133975
Asiga DentaGuide | Rigid | EtOH | 3 | 2 | 15.11299992 | 0.327860529 | 46.6576767 | 0.065300725 | 9.906088 | 0.06531086 | 19.04395 | 0.06453947 | 9.208019
Asiga DentaGuide | Rigid | EtOH | 3 | 2 | 15.2130003 | 0.330149342 | 47.0366745 | 0.065766804 | 9.986555 | 0.0657668 | 19.19864 | 0.06499003 | 9.282815
Asiga DentaGuide | Rigid | EtOH | 3 | 2 | 15.31299973 | 0.332489028 | 47.43956757 | 0.066222742 | 10.072095 | 0.06623287 | 19.36309 | 0.0654506 | 9.362327
Asiga DentaGuide | Rigid | EtOH | 3 | 2 | 15.41300011 | 0.334676122 | 47.80879593 | 0.066658415 | 10.150487 | 0.06666855 | 19.51379 | 0.06588113 | 9.435195
Asiga DentaGuide | Rigid | EtOH | 3 | 2 | 15.47799969 | 0.336049416 | 48.03153992 | 0.066942118 | 10.197779 | 0.06694211 | 19.60471 | 0.06615146 | 9.479155
Asiga DentaGuide | Rigid | NS | 1 | 1 | 0.113 | 0.0002034505 | -0.04567762 | 4.101825e-05 | -0.009929918 | 4.101825e-05 | -0.01887505 | 4.004932e-05 | -0.009014603
Asiga DentaGuide | Rigid | NS | 1 | 1 | 0.213 | 0.001017253 | -0.0422866 | 0.0001948367 | -0.009192738 | 0.0002050913 | -0.0174738 | 0.0002002466 | -0.008345375
Asiga DentaGuide | Rigid | NS | 1 | 1 | 0.313 | 0.003814697 | 0.2216147 | 0.0007588376 | 0.04817711 | 0.0007690922 | 0.09157632 | 0.0007509247 | 0.04373626
Asiga DentaGuide | Rigid | NS | 1 | 1 | 0.413 | 0.007680257 | 0.7216551 | 0.001548439 | 0.1568815 | 0.001548439 | 0.2982046 | 0.001511862 | 0.1424206
Asiga DentaGuide | Rigid | NS | 1 | 1 | 0.513 | 0.01042684 | 1.024126 | 0.002091931 | 0.222636125 | 0.002102185 | 0.4231926 | 0.002052527 | 0.2021141
Asiga DentaGuide | Rigid | NS | 1 | 1 | 0.613 | 0.01276652 | 1.284149 | 0.002573895 | 0.2791628 | 0.002573895 | 0.53064 | 0.002513095 | 0.2534302
Asiga DentaGuide | Rigid | NS | 1 | 1 | 0.713 | 0.0151062 | 1.53203 | 0.003045605 | 0.33305 | 0.003045605 | 0.6330702 | 0.002973662 | 0.3023502
Asiga DentaGuide | Rigid | NS | 1 | 1 | 0.813 | 0.01744588 | 1.772778 | 0.003517315 | 0.3853865625 | 0.003517315 | 0.732553 | 0.003434229 | 0.3498626
Asiga DentaGuide | Rigid | NS | 1 | 1 | 0.913 | 0.01983643 | 2.015557 | 0.003989025 | 0.4381645 | 0.00399928 | 0.8328747 | 0.003904808 | 0.3977756
Asiga DentaGuide | Rigid | NS | 1 | 1 | 1.013 | 0.02212524 | 2.247492 | 0.00445048 | 0.4885851875 | 0.004460735 | 0.9287156 | 0.004355363 | 0.4435486
Asiga DentaGuide | Rigid | NS | 1 | 1 | 1.113 | 0.02431234 | 2.473147 | 0.004891426 | 0.5376405625 | 0.004901681 | 1.021961 | 0.004785893 | 0.4880822
Asiga DentaGuide | Rigid | NS | 1 | 1 | 1.213 | 0.02639771 | 2.678453 | 0.005311863 | 0.582272375 | 0.005322118 | 1.106799 | 0.005196399 | 0.5286
Asiga DentaGuide | Rigid | NS | 1 | 1 | 1.313 | 0.02853394 | 2.89184 | 0.00575281 | 0.628660875 | 0.00575281 | 1.194975 | 0.005616916 | 0.5707125
Asiga DentaGuide | Rigid | NS | 1 | 1 | 1.413 | 0.03056844 | 3.100617 | 0.006162992 | 0.6740471875 | 0.006162992 | 1.281247 | 0.00601741 | 0.6119152
Asiga DentaGuide | Rigid | NS | 1 | 1 | 1.513 | 0.03270467 | 3.313871 | 0.006583429 | 0.72040675 | 0.006593684 | 1.369368 | 0.006437928 | 0.6540015
Asiga DentaGuide | Rigid | NS | 1 | 1 | 1.613 | 0.03479004 | 3.52445 | 0.007003866 | 0.7661846875 | 0.007014121 | 1.456384 | 0.006848433 | 0.6955597
Asiga DentaGuide | Rigid | NS | 1 | 1 | 1.713 | 0.03692627 | 3.742783 | 0.007444812 | 0.8136485625 | 0.007444813 | 1.546605 | 0.007268951 | 0.7386484
Asiga DentaGuide | Rigid | NS | 1 | 1 | 1.813 | 0.03921509 | 3.970534 | 0.007896014 | 0.8631595 | 0.007906268 | 1.640716 | 0.007719506 | 0.7835956
Asiga DentaGuide | Rigid | NS | 1 | 1 | 1.913 | 0.04155477 | 4.200957 | 0.008367723 | 0.9132515 | 0.008377978 | 1.735933 | 0.008180073 | 0.8290702
Asiga DentaGuide | Rigid | NS | 1 | 1 | 2.013 | 0.04379273 | 4.433597 | 0.008829178 | 0.963825375 | 0.008829179 | 1.832065 | 0.008620615 | 0.8749823
Asiga DentaGuide | Rigid | NS | 1 | 1 | 2.113 | 0.04603068 | 4.657946 | 0.009280379 | 1.012597 | 0.009280379 | 1.924771 | 0.009061157 | 0.9192583
Asiga DentaGuide | Rigid | NS | 1 | 1 | 2.213 | 0.04821777 | 4.887519 | 0.009711071 | 1.06250425 | 0.009721326 | 2.019636 | 0.009491688 | 0.9645652
Asiga DentaGuide | Rigid | NS | 1 | 1 | 2.313 | 0.05030314 | 5.087837 | 0.01013151 | 1.1060515 | 0.01014176 | 2.102412 | 0.009902194 | 1.004098
Asiga DentaGuide | Rigid | NS | 1 | 1 | 2.413 | 0.05238851 | 5.298031 | 0.0105622 | 1.151745875 | 0.0105622 | 2.189269 | 0.0103127 | 1.045581
Asiga DentaGuide | Rigid | NS | 1 | 1 | 2.513 | 0.05442302 | 5.497657 | 0.01097238 | 1.195142875 | 0.01097238 | 2.271759 | 0.01071319 | 1.084978
Asiga DentaGuide | Rigid | NS | 1 | 1 | 2.613 | 0.05650838 | 5.71078 | 0.01139282 | 1.241474 | 0.01139282 | 2.359827 | 0.0111237 | 1.127038
Asiga DentaGuide | Rigid | NS | 1 | 1 | 2.713 | 0.05864461 | 5.91907 | 0.01182351 | 1.28675425 | 0.01182351 | 2.445897 | 0.01154422 | 1.168144
Asiga DentaGuide | Rigid | NS | 1 | 1 | 2.813 | 0.06078084 | 6.163939 | 0.0122542 | 1.339986625 | 0.0122542 | 2.547082 | 0.01196473 | 1.21647
Asiga DentaGuide | Rigid | NS | 1 | 1 | 2.913 | 0.0630188 | 6.440742 | 0.0127054 | 1.40016125 | 0.0127054 | 2.661463 | 0.01240528 | 1.271098
Asiga DentaGuide | Rigid | NS | 1 | 1 | 3.013 | 0.06535848 | 6.627116 | 0.01317711 | 1.440677375 | 0.01317711 | 2.738478 | 0.01286584 | 1.307879
Asiga DentaGuide | Rigid | NS | 1 | 1 | 3.113 | 0.06769817 | 6.829768 | 0.01364882 | 1.48473225 | 0.01364882 | 2.822218 | 0.01332641 | 1.347873
Asiga DentaGuide | Rigid | NS | 1 | 1 | 3.213 | 0.06988525 | 7.059351 | 0.01407951 | 1.534641625 | 0.01408977 | 2.917087 | 0.01375694 | 1.393182
Asiga DentaGuide | Rigid | NS | 1 | 1 | 3.313 | 0.07197062 | 7.277298 | 0.01451021 | 1.58202125 | 0.01451021 | 3.007148 | 0.01416745 | 1.436194
Asiga DentaGuide | Rigid | NS | 1 | 1 | 3.413 | 0.07410685 | 7.516795 | 0.0149409 | 1.634085875 | 0.0149409 | 3.106114 | 0.01458796 | 1.48346
Asiga DentaGuide | Rigid | NS | 1 | 1 | 3.513 | 0.07619222 | 7.748315 | 0.01535108 | 1.68441625 | 0.01536133 | 3.201783 | 0.01499847 | 1.529151
Asiga DentaGuide | Rigid | NS | 1 | 1 | 3.613 | 0.07827759 | 7.988841 | 0.01578177 | 1.736704625 | 0.01578177 | 3.301174 | 0.01540897 | 1.576619
Asiga DentaGuide | Rigid | NS | 1 | 1 | 3.713 | 0.08036296 | 8.210132 | 0.01619195 | 1.78481125 | 0.01620221 | 3.392616 | 0.01581948 | 1.620292
Asiga DentaGuide | Rigid | NS | 1 | 1 | 3.813 | 0.08255005 | 8.446791 | 0.0166329 | 1.836258875 | 0.01664316 | 3.490409 | 0.01625001 | 1.666997
Asiga DentaGuide | Rigid | NS | 1 | 1 | 3.913 | 0.08478801 | 8.677732 | 0.0170841 | 1.886463375 | 0.01709436 | 3.585839 | 0.01669055 | 1.712574
Asiga DentaGuide | Rigid | NS | 1 | 1 | 4.013 | 0.08712769 | 8.927869 | 0.01755581 | 1.940841 | 0.01756607 | 3.689202 | 0.01715112 | 1.761939
Asiga DentaGuide | Rigid | NS | 1 | 1 | 4.113 | 0.08941651 | 9.196534 | 0.01802752 | 1.9992465 | 0.01802752 | 3.800221 | 0.01760167 | 1.814961
Asiga DentaGuide | Rigid | NS | 1 | 1 | 4.213 | 0.09170533 | 9.454809 | 0.01848898 | 2.05539325 | 0.01848898 | 3.906946 | 0.01805223 | 1.865932
Asiga DentaGuide | Rigid | NS | 1 | 1 | 4.313 | 0.09389242 | 9.711052 | 0.01891967 | 2.11109825 | 0.01892992 | 4.012831 | 0.01848276 | 1.916502
Asiga DentaGuide | Rigid | NS | 1 | 1 | 4.413 | 0.09592692 | 9.930662 | 0.01932985 | 2.1588395 | 0.01934011 | 4.103579 | 0.01888325 | 1.959843
Asiga DentaGuide | Rigid | NS | 1 | 1 | 4.513 | 0.09796143 | 10.15443 | 0.01974003 | 2.2074855 | 0.01975029 | 4.196047 | 0.01928375 | 2.004005
Asiga DentaGuide | Rigid | NS | 1 | 1 | 4.613 | 0.09999593 | 10.38499 | 0.02016047 | 2.25760725 | 0.02016047 | 4.29132 | 0.01968424 | 2.049507
Asiga DentaGuide | Rigid | NS | 1 | 1 | 4.713 | 0.1020304 | 10.60073 | 0.0205604 | 2.304506 | 0.02057065 | 4.380466 | 0.02008473 | 2.092082
Asiga DentaGuide | Rigid | NS | 1 | 1 | 4.813 | 0.1042175 | 10.83334 | 0.0210116 | 2.35507375 | 0.0210116 | 4.476586 | 0.02051526 | 2.137989
Asiga DentaGuide | Rigid | NS | 1 | 1 | 4.913 | 0.1063538 | 11.08468 | 0.02144229 | 2.409714 | 0.02144229 | 4.580448 | 0.02093578 | 2.187593
Asiga DentaGuide | Rigid | NS | 1 | 1 | 5.013 | 0.1085409 | 11.33934 | 0.02188324 | 2.46507475 | 0.02188324 | 4.685679 | 0.02136631 | 2.23785
Asiga DentaGuide | Rigid | NS | 1 | 1 | 5.113 | 0.1108805 | 11.6196 | 0.02235495 | 2.52600075 | 0.02235495 | 4.801489 | 0.02182688 | 2.29316
Asiga DentaGuide | Rigid | NS | 1 | 1 | 5.213 | 0.1131694 | 11.88711 | 0.0228164 | 2.5841535 | 0.0228164 | 4.912027 | 0.02227743 | 2.345953
Asiga DentaGuide | Rigid | NS | 1 | 1 | 5.313 | 0.1154582 | 12.16034 | 0.02327786 | 2.64355125 | 0.02327786 | 5.024932 | 0.02272799 | 2.399875
Asiga DentaGuide | Rigid | NS | 1 | 1 | 5.413 | 0.1175944 | 12.41457 | 0.02370855 | 2.698819 | 0.02370855 | 5.129987 | 0.0231485 | 2.450049
Asiga DentaGuide | Rigid | NS | 1 | 1 | 5.513 | 0.1197306 | 12.65865 | 0.02412899 | 2.75188 | 0.02413924 | 5.230846 | 0.02356902 | 2.498219
Asiga DentaGuide | Rigid | NS | 1 | 1 | 5.613 | 0.1217143 | 12.8852 | 0.02453917 | 2.80113125 | 0.02453917 | 5.324465 | 0.0239595 | 2.54293
Asiga DentaGuide | Rigid | NS | 1 | 1 | 5.713 | 0.1238505 | 13.15552 | 0.02496986 | 2.85989475 | 0.02496986 | 5.436164 | 0.02438002 | 2.596277
Asiga DentaGuide | Rigid | NS | 1 | 1 | 5.813 | 0.1259359 | 13.39905 | 0.0253903 | 2.91283775 | 0.0253903 | 5.536799 | 0.02479053 | 2.64434
Asiga DentaGuide | Rigid | NS | 1 | 1 | 5.913 | 0.128123 | 13.66021 | 0.02582099 | 2.9696105 | 0.02583124 | 5.644714 | 0.02522106 | 2.695879
Asiga DentaGuide | Rigid | NS | 1 | 1 | 6.013 | 0.1303101 | 13.92891 | 0.02627219 | 3.028023 | 0.02627219 | 5.755746 | 0.02565159 | 2.748907
Asiga DentaGuide | Rigid | NS | 1 | 1 | 6.113 | 0.132548 | 14.19549 | 0.02671313 | 3.0859755 | 0.02672339 | 5.865904 | 0.02609213 | 2.801518
Asiga DentaGuide | Rigid | NS | 1 | 1 | 6.213 | 0.1348368 | 14.48514 | 0.02717459 | 3.14894325 | 0.02718485 | 5.985595 | 0.02654268 | 2.858681
Asiga DentaGuide | Rigid | NS | 1 | 1 | 6.313 | 0.1371257 | 14.76678 | 0.02763605 | 3.21017025 | 0.0276463 | 6.101977 | 0.02699324 | 2.914265
Asiga DentaGuide | Rigid | NS | 1 | 1 | 6.413 | 0.1393127 | 15.04518 | 0.02808725 | 3.27069025 | 0.02808725 | 6.217015 | 0.02742377 | 2.969206
Asiga DentaGuide | Rigid | NS | 1 | 1 | 6.513 | 0.1413981 | 15.29569 | 0.02850769 | 3.32515025 | 0.02850769 | 6.320534 | 0.02783428 | 3.018646
Asiga DentaGuide | Rigid | NS | 1 | 1 | 6.613 | 0.1435343 | 15.57014 | 0.02893838 | 3.3848125 | 0.02893838 | 6.433941 | 0.02825479 | 3.072809
Asiga DentaGuide | Rigid | NS | 1 | 1 | 6.713 | 0.1456706 | 15.82068 | 0.02935882 | 3.43927875 | 0.02936907 | 6.537472 | 0.02867531 | 3.122255
Asiga DentaGuide | Rigid | NS | 1 | 1 | 6.813 | 0.1476542 | 16.07592 | 0.029769 | 3.49476575 | 0.029769 | 6.642943 | 0.02906579 | 3.172627
Asiga DentaGuide | Rigid | NS | 1 | 1 | 6.913 | 0.1498413 | 16.34539 | 0.03019969 | 3.55334525 | 0.03020994 | 6.754293 | 0.02949632 | 3.225807
Asiga DentaGuide | Rigid | NS | 1 | 1 | 7.013 | 0.1519267 | 16.61845 | 0.03063038 | 3.6127065 | 0.03063038 | 6.867128 | 0.02990683 | 3.279696
Asiga DentaGuide | Rigid | NS | 1 | 1 | 7.113 | 0.1541646 | 16.90682 | 0.03107133 | 3.67539625 | 0.03108158 | 6.98629 | 0.03034737 | 3.336607
Asiga DentaGuide | Rigid | NS | 1 | 1 | 7.213 | 0.1564026 | 17.18946 | 0.03153278 | 3.736839 | 0.03153278 | 7.103082 | 0.03078791 | 3.392386
Asiga DentaGuide | Rigid | NS | 1 | 1 | 7.313 | 0.1587423 | 17.48645 | 0.03200449 | 3.80140225 | 0.03200449 | 7.225806 | 0.03124848 | 3.450998
Asiga DentaGuide | Rigid | NS | 1 | 1 | 7.413 | 0.1609802 | 17.78588 | 0.03245569 | 3.866496 | 0.03245569 | 7.349538 | 0.03168902 | 3.510092
Asiga DentaGuide | Rigid | NS | 1 | 1 | 7.513 | 0.1631165 | 18.06181 | 0.03288638 | 3.9264795 | 0.03288638 | 7.463556 | 0.03210954 | 3.564546
Asiga DentaGuide | Rigid | NS | 1 | 1 | 7.613 | 0.1653036 | 18.32663 | 0.03331707 | 3.984049 | 0.03332733 | 7.572986 | 0.03254007 | 3.616809
Asiga DentaGuide | Rigid | NS | 1 | 1 | 7.713 | 0.1673889 | 18.60222 | 0.03373751 | 4.043961 | 0.03374777 | 7.686868 | 0.03295057 | 3.671199
Asiga DentaGuide | Rigid | NS | 1 | 1 | 7.813 | 0.1694743 | 18.87192 | 0.0341682 | 4.10259125 | 0.0341682 | 7.798314 | 0.03336108 | 3.724424
Asiga DentaGuide | Rigid | NS | 1 | 1 | 7.913 | 0.1715597 | 19.1249 | 0.03457839 | 4.157588 | 0.03458864 | 7.902853 | 0.03377159 | 3.774352
Asiga DentaGuide | Rigid | NS | 1 | 1 | 8.013 | 0.1736959 | 19.39833 | 0.03500908 | 4.217028 | 0.03501933 | 8.015838 | 0.0341921 | 3.828313
Asiga DentaGuide | Rigid | NS | 1 | 1 | 8.113 | 0.175883 | 19.68571 | 0.03546028 | 4.279503 | 0.03546028 | 8.134592 | 0.03462263 | 3.885029
Asiga DentaGuide | Rigid | NS | 1 | 1 | 8.213 | 0.1780701 | 19.97725 | 0.03590122 | 4.3428795 | 0.03590122 | 8.25506 | 0.03505316 | 3.942564
Asiga DentaGuide | Rigid | NS | 1 | 1 | 8.313 | 0.1804098 | 20.28078 | 0.03636268 | 4.4088645 | 0.03637293 | 8.380486 | 0.03551373 | 4.002466
Asiga DentaGuide | Rigid | NS | 1 | 1 | 8.413 | 0.1826986 | 20.59006 | 0.03683439 | 4.476099 | 0.03683439 | 8.508287 | 0.03596429 | 4.063503
Asiga DentaGuide | Rigid | NS | 1 | 1 | 8.513 | 0.1849365 | 20.88674 | 0.03728559 | 4.540596 | 0.03728559 | 8.630885 | 0.03640483 | 4.122055
Asiga DentaGuide | Rigid | NS | 1 | 1 | 8.613 | 0.1870219 | 21.16556 | 0.03770603 | 4.601209 | 0.03770603 | 8.7461 | 0.03681533 | 4.177081
Asiga DentaGuide | Rigid | NS | 1 | 1 | 8.713 | 0.1891581 | 21.42224 | 0.03812646 | 4.6570075 | 0.03813672 | 8.852163 | 0.03723585 | 4.227736
Asiga DentaGuide | Rigid | NS | 1 | 1 | 8.813 | 0.1911926 | 21.68763 | 0.03853665 | 4.7147015 | 0.0385469 | 8.96183 | 0.03763635 | 4.280112
Asiga DentaGuide | Rigid | NS | 1 | 1 | 8.913 | 0.1932271 | 21.93547 | 0.03895709 | 4.7685795 | 0.03895708 | 9.064242 | 0.03803684 | 4.329024
Asiga DentaGuide | Rigid | NS | 1 | 1 | 9.013 | 0.1953634 | 22.21887 | 0.03937752 | 4.830189 | 0.03938777 | 9.181351 | 0.03845735 | 4.384954
Asiga DentaGuide | Rigid | NS | 1 | 1 | 9.113 | 0.1973979 | 22.48358 | 0.03979796 | 4.8877345 | 0.03979796 | 9.290735 | 0.03885785 | 4.437195
Asiga DentaGuide | Rigid | NS | 1 | 1 | 9.213 | 0.1996358 | 22.77277 | 0.04024916 | 4.9506025 | 0.04024916 | 9.410236 | 0.03929839 | 4.494268
Asiga DentaGuide | Rigid | NS | 1 | 1 | 9.313 | 0.2018738 | 23.07343 | 0.04070036 | 5.0159625 | 0.04070036 | 9.534474 | 0.03973893 | 4.553603
Asiga DentaGuide | Rigid | NS | 1 | 1 | 9.413 | 0.2042135 | 23.39652 | 0.04116181 | 5.0862005 | 0.04117207 | 9.667985 | 0.0401995 | 4.617367
Asiga DentaGuide | Rigid | NS | 1 | 1 | 9.513 | 0.2065531 | 23.71953 | 0.04163352 | 5.1564195 | 0.04164378 | 9.801459 | 0.04066007 | 4.681114
Asiga DentaGuide | Rigid | NS | 1 | 1 | 9.613 | 0.2087911 | 24.02203 | 0.04209498 | 5.2221795 | 0.04209498 | 9.926457 | 0.04110061 | 4.740812
Asiga DentaGuide | Rigid | NS | 1 | 1 | 9.713 | 0.2109273 | 24.3099 | 0.04252567 | 5.284761 | 0.04252567 | 10.04541 | 0.04152113 | 4.797625
Asiga DentaGuide | Rigid | NS | 1 | 1 | 9.813 | 0.2129618 | 24.57534 | 0.04293586 | 5.342466 | 0.04293585 | 10.1551 | 0.04192162 | 4.850011
Asiga DentaGuide | Rigid | NS | 1 | 1 | 9.913 | 0.2150981 | 24.85118 | 0.04335629 | 5.40243 | 0.04336655 | 10.26908 | 0.04234214 | 4.904448
Asiga DentaGuide | Rigid | NS | 1 | 1 | 10.013 | 0.2171326 | 25.1072 | 0.04377673 | 5.4580865 | 0.04377673 | 10.37487 | 0.04274263 | 4.954973
Asiga DentaGuide | Rigid | NS | 1 | 1 | 10.113 | 0.2192688 | 25.39011 | 0.04419716 | 5.5195885 | 0.04420742 | 10.49178 | 0.04316315 | 5.010806
Asiga DentaGuide | Rigid | NS | 1 | 1 | 10.213 | 0.2214559 | 25.68973 | 0.04464836 | 5.5847245 | 0.04464837 | 10.61559 | 0.04359368 | 5.069938
Asiga DentaGuide | Rigid | NS | 1 | 1 | 10.313 | 0.223643 | 25.97713 | 0.04507906 | 5.647203 | 0.04508931 | 10.73435 | 0.04402421 | 5.126658
Asiga DentaGuide | Rigid | NS | 1 | 1 | 10.413 | 0.2258809 | 26.2698 | 0.04553026 | 5.7108265 | 0.04554051 | 10.85529 | 0.04446475 | 5.184417
Asiga DentaGuide | Rigid | NS | 1 | 1 | 10.513 | 0.2282206 | 26.60475 | 0.04601222 | 5.7836415 | 0.04601222 | 10.9937 | 0.04492532 | 5.25052
Asiga DentaGuide | Rigid | NS | 1 | 1 | 10.613 | 0.2304586 | 26.90226 | 0.04646342 | 5.848318 | 0.04646342 | 11.11664 | 0.04536586 | 5.309235
Asiga DentaGuide | Rigid | NS | 1 | 1 | 10.713 | 0.2325948 | 27.17468 | 0.04688386 | 5.90754 | 0.04689412 | 11.22921 | 0.04578638 | 5.362998
Asiga DentaGuide | Rigid | NS | 1 | 1 | 10.813 | 0.2346802 | 27.44896 | 0.04731455 | 5.9671645 | 0.04731455 | 11.34254 | 0.04619689 | 5.417126
Asiga DentaGuide | Rigid | NS | 1 | 1 | 10.913 | 0.2368164 | 27.7303 | 0.04774525 | 6.028326 | 0.04774524 | 11.4588 | 0.0466174 | 5.47265
Asiga DentaGuide | Rigid | NS | 1 | 1 | 11.013 | 0.2389018 | 28.01237 | 0.04816568 | 6.0896445 | 0.04816568 | 11.57536 | 0.04702791 | 5.528316
Asiga DentaGuide | Rigid | NS | 1 | 1 | 11.113 | 0.2409872 | 28.274 | 0.04857586 | 6.146521 | 0.04858612 | 11.68347 | 0.04743842 | 5.57995
Asiga DentaGuide | Rigid | NS | 1 | 1 | 11.213 | 0.2430725 | 28.55695 | 0.0489963 | 6.208032 | 0.04900656 | 11.80039 | 0.04784892 | 5.635791
Asiga DentaGuide | Rigid | NS | 1 | 1 | 11.313 | 0.2452596 | 28.86534 | 0.0494475 | 6.2750745 | 0.0494475 | 11.92783 | 0.04827945 | 5.696654
Asiga DentaGuide | Rigid | NS | 1 | 1 | 11.413 | 0.2475484 | 29.1745 | 0.04989871 | 6.3422835 | 0.04990896 | 12.05558 | 0.04873 | 5.757667
Asiga DentaGuide | Rigid | NS | 1 | 1 | 11.513 | 0.2498372 | 29.48866 | 0.05036016 | 6.410578 | 0.05037041 | 12.1854 | 0.04918056 | 5.819667
Asiga DentaGuide | Rigid | NS | 1 | 1 | 11.613 | 0.2520752 | 29.79389 | 0.05081136 | 6.4769325 | 0.05082161 | 12.31152 | 0.0496211 | 5.879905
Asiga DentaGuide | Rigid | NS | 1 | 1 | 11.713 | 0.2542623 | 30.08628 | 0.05126256 | 6.5404955 | 0.05126256 | 12.43235 | 0.05005163 | 5.937609
Asiga DentaGuide | Rigid | NS | 1 | 1 | 11.813 | 0.2564494 | 30.37271 | 0.05169325 | 6.602762 | 0.05170351 | 12.5507 | 0.05048216 | 5.994136
Asiga DentaGuide | Rigid | NS | 1 | 1 | 11.913 | 0.2585348 | 30.65336 | 0.05212395 | 6.663774 | 0.05212395 | 12.66668 | 0.05089267 | 6.049524
Asiga DentaGuide | Rigid | NS | 1 | 1 | 12.013 | 0.2606201 | 30.92561 | 0.05254438 | 6.722959 | 0.05254438 | 12.77918 | 0.05130317 | 6.103253
Asiga DentaGuide | Rigid | NS | 1 | 1 | 12.113 | 0.2627055 | 31.20558 | 0.05295456 | 6.783822 | 0.05296482 | 12.89487 | 0.05171368 | 6.158506
Asiga DentaGuide | Rigid | NS | 1 | 1 | 12.213 | 0.2647909 | 31.49113 | 0.05338526 | 6.845898 | 0.05338526 | 13.01286 | 0.05212419 | 6.21486
Asiga DentaGuide | Rigid | NS | 1 | 1 | 12.313 | 0.266978 | 31.77637 | 0.05381595 | 6.9079065 | 0.0538262 | 13.13073 | 0.05255472 | 6.271153
Asiga DentaGuide | Rigid | NS | 1 | 1 | 12.413 | 0.2691142 | 32.0658 | 0.05424663 | 6.970826 | 0.05425689 | 13.25033 | 0.05297523 | 6.328272
Asiga DentaGuide | Rigid | NS | 1 | 1 | 12.513 | 0.2713522 | 32.3719 | 0.0547081 | 7.03737 | 0.0547081 | 13.37682 | 0.05341578 | 6.388683
Asiga DentaGuide | Rigid | NS | 1 | 1 | 12.613 | 0.2736918 | 32.7004 | 0.0551798 | 7.108782 | 0.0551798 | 13.51256 | 0.05387634 | 6.453512
Asiga DentaGuide | Rigid | NS | 1 | 1 | 12.713 | 0.2760315 | 33.01764 | 0.05565151 | 7.1777475 | 0.05565151 | 13.64365 | 0.05433691 | 6.516121
Asiga DentaGuide | Rigid | NS | 1 | 1 | 12.813 | 0.2782186 | 33.30097 | 0.0560822 | 7.239341 | 0.05609246 | 13.76073 | 0.05476744 | 6.572036
Asiga DentaGuide | Rigid | NS | 1 | 1 | 12.913 | 0.280304 | 33.58018 | 0.05650264 | 7.3000395 | 0.0565129 | 13.87611 | 0.05517795 | 6.62714
Asiga DentaGuide | Rigid | NS | 1 | 1 | 13.013 | 0.2823893 | 33.84871 | 0.05693334 | 7.358415 | 0.05693334 | 13.98707 | 0.05558845 | 6.680134
Asiga DentaGuide | Rigid | NS | 1 | 1 | 13.113 | 0.2844238 | 34.11319 | 0.05734352 | 7.415911 | 0.05734352 | 14.09636 | 0.05598895 | 6.73233
Asiga DentaGuide | Rigid | NS | 1 | 1 | 13.213 | 0.2865601 | 34.40338 | 0.05777421 | 7.478996 | 0.05777421 | 14.21627 | 0.05640946 | 6.789601
Asiga DentaGuide | Rigid | NS | 1 | 1 | 13.313 | 0.2886454 | 34.69056 | 0.05819464 | 7.541427 | 0.05819465 | 14.33494 | 0.05681997 | 6.846277
Asiga DentaGuide | Rigid | NS | 1 | 1 | 13.413 | 0.2908325 | 34.9911 | 0.05862534 | 7.606762 | 0.05863559 | 14.45913 | 0.0572505 | 6.905589
Asiga DentaGuide | Rigid | NS | 1 | 1 | 13.513 | 0.2930705 | 35.3026 | 0.05907653 | 7.6744775 | 0.05908679 | 14.58785 | 0.05769104 | 6.967063
Asiga DentaGuide | Rigid | NS | 1 | 1 | 13.613 | 0.2953084 | 35.59991 | 0.05952774 | 7.739112 | 0.05953799 | 14.71071 | 0.05813158 | 7.02574
Asiga DentaGuide | Rigid | NS | 1 | 1 | 13.713 | 0.2975973 | 35.91553 | 0.05998919 | 7.8077235 | 0.05999945 | 14.84113 | 0.05858214 | 7.088027
Asiga DentaGuide | Rigid | NS | 1 | 1 | 13.813 | 0.2998352 | 36.24023 | 0.06045064 | 7.878312 | 0.06045065 | 14.9753 | 0.05902268 | 7.152108
Asiga DentaGuide | Rigid | NS | 1 | 1 | 13.913 | 0.3020732 | 36.54282 | 0.06090185 | 7.9440915 | 0.06090185 | 15.10034 | 0.05946322 | 7.211825
Asiga DentaGuide | Rigid | NS | 1 | 1 | 14.013 | 0.3040568 | 36.80155 | 0.06130178 | 8.0003365 | 0.06130177 | 15.20725 | 0.0598537 | 7.262885
Asiga DentaGuide | Rigid | NS | 1 | 1 | 14.113 | 0.306193 | 37.07104 | 0.06173247 | 8.058921 | 0.06173247 | 15.31861 | 0.06027422 | 7.31607
Asiga DentaGuide | Rigid | NS | 1 | 1 | 14.213 | 0.3082784 | 37.35646 | 0.06215291 | 8.120969 | 0.06215291 | 15.43655 | 0.06068473 | 7.372398
Asiga DentaGuide | Rigid | NS | 1 | 1 | 14.313 | 0.3103638 | 37.63218 | 0.06257334 | 8.1809095 | 0.06257334 | 15.55049 | 0.06109523 | 7.426813
Asiga DentaGuide | Rigid | NS | 1 | 1 | 14.413 | 0.3125509 | 37.93876 | 0.06301429 | 8.2475565 | 0.06301429 | 15.67717 | 0.06152576 | 7.487317
Asiga DentaGuide | Rigid | NS | 1 | 1 | 14.513 | 0.314738 | 38.23453 | 0.06344498 | 8.311854 | 0.06345523 | 15.79939 | 0.06195629 | 7.545688
Asiga DentaGuide | Rigid | NS | 1 | 1 | 14.613 | 0.3169251 | 38.5373 | 0.06389618 | 8.377675 | 0.06389618 | 15.92451 | 0.06238682 | 7.605441
Asiga DentaGuide | Rigid | NS | 1 | 1 | 14.713 | 0.3192139 | 38.85628 | 0.06435764 | 8.447017 | 0.06435763 | 16.05631 | 0.06283738 | 7.668392
Asiga DentaGuide | Rigid | NS | 1 | 1 | 14.813 | 0.3215536 | 39.16436 | 0.06481909 | 8.51399 | 0.06482935 | 16.18362 | 0.06329794 | 7.729192
Asiga DentaGuide | Rigid | NS | 1 | 1 | 14.913 | 0.3237915 | 39.49371 | 0.06527029 | 8.585588 | 0.06528055 | 16.31971 | 0.06373849 | 7.79419
Asiga DentaGuide | Rigid | NS | 1 | 1 | 15.013 | 0.3258769 | 39.78732 | 0.06570099 | 8.649416 | 0.06570098 | 16.44104 | 0.06414899 | 7.852135
Asiga DentaGuide | Rigid | NS | 1 | 1 | 15.113 | 0.328064 | 40.06952 | 0.06613168 | 8.710765 | 0.06614193 | 16.55765 | 0.06457952 | 7.907828
Asiga DentaGuide | Rigid | NS | 1 | 1 | 15.213 | 0.3301493 | 40.34864 | 0.06655211 | 8.771443 | 0.06656237 | 16.67299 | 0.06499003 | 7.962913
Asiga DentaGuide | Rigid | NS | 1 | 1 | 15.313 | 0.3321838 | 40.62715 | 0.06697255 | 8.831989 | 0.06697255 | 16.78808 | 0.06539052 | 8.017878
Asiga DentaGuide | Rigid | NS | 1 | 1 | 15.413 | 0.3342183 | 40.89482 | 0.06738273 | 8.890178 | 0.06738273 | 16.89868 | 0.06579101 | 8.070703
Asiga DentaGuide | Rigid | NS | 1 | 1 | 15.513 | 0.3363546 | 41.17972 | 0.06781342 | 8.952113 | 0.06781342 | 17.01641 | 0.06621153 | 8.126929
Asiga DentaGuide | Rigid | NS | 1 | 1 | 15.613 | 0.3385417 | 41.47276 | 0.06825437 | 9.015816 | 0.06825437 | 17.1375 | 0.06664206 | 8.184761
Asiga DentaGuide | Rigid | NS | 1 | 1 | 15.713 | 0.3407796 | 41.78329 | 0.06869531 | 9.083325 | 0.06870557 | 17.26582 | 0.0670826 | 8.246046
Asiga DentaGuide | Rigid | NS | 1 | 1 | 15.813 | 0.3430684 | 42.10121 | 0.06915677 | 9.152437 | 0.06916703 | 17.39719 | 0.06753316 | 8.308788
Asiga DentaGuide | Rigid | NS | 1 | 1 | 15.913 | 0.3453573 | 42.43404 | 0.06962848 | 9.22479 | 0.06962848 | 17.53473 | 0.06798371 | 8.374472
Asiga DentaGuide | Rigid | NS | 1 | 1 | 16.013 | 0.3475952 | 42.73106 | 0.07007968 | 9.289361 | 0.07007968 | 17.65746 | 0.06842426 | 8.433091
Asiga DentaGuide | Rigid | NS | 1 | 1 | 16.113 | 0.3497314 | 43.0251 | 0.07051037 | 9.353284 | 0.07051037 | 17.77897 | 0.06884477 | 8.491121
Asiga DentaGuide | Rigid | NS | 1 | 1 | 16.213 | 0.3518677 | 43.31743 | 0.07093081 | 9.416833 | 0.07094107 | 17.89977 | 0.06926529 | 8.548813
Asiga DentaGuide | Rigid | NS | 1 | 1 | 16.313 | 0.353953 | 43.59441 | 0.07135125 | 9.477046 | 0.0713615 | 18.01422 | 0.0696758 | 8.603476
Asiga DentaGuide | Rigid | NS | 1 | 1 | 16.413 | 0.3560384 | 43.86285 | 0.07177168 | 9.535402 | 0.07178194 | 18.12514 | 0.0700863 | 8.656452
Asiga DentaGuide | Rigid | NS | 1 | 1 | 16.513 | 0.3581746 | 44.14948 | 0.07220238 | 9.597713 | 0.07221263 | 18.24359 | 0.07050682 | 8.713019
Asiga DentaGuide | Rigid | NS | 1 | 1 | 16.613 | 0.3603109 | 44.44927 | 0.07263307 | 9.662884 | 0.07264333 | 18.36747 | 0.07092734 | 8.772184
Asiga DentaGuide | Rigid | NS | 1 | 1 | 16.713 | 0.3625488 | 44.76414 | 0.07309452 | 9.731335 | 0.07309452 | 18.49758 | 0.07136788 | 8.834325
Asiga DentaGuide | Rigid | NS | 1 | 1 | 16.813 | 0.3648376 | 45.06734 | 0.07355598 | 9.797248 | 0.07355598 | 18.62287 | 0.07181843 | 8.894162
Asiga DentaGuide | Rigid | NS | 1 | 1 | 16.913 | 0.3671773 | 45.39795 | 0.07401744 | 9.869119 | 0.07402769 | 18.75948 | 0.072279 | 8.959408
Asiga DentaGuide | Rigid | NS | 1 | 1 | 17.013 | 0.3694153 | 45.70228 | 0.07446864 | 9.935279 | 0.07447889 | 18.88524 | 0.07271955 | 9.019469
Asiga DentaGuide | Rigid | NS | 1 | 1 | 17.113 | 0.3715515 | 46.005 | 0.07489933 | 10.001087 | 0.07490958 | 19.01033 | 0.07314006 | 9.079212
Asiga DentaGuide | Rigid | NS | 1 | 1 | 17.213 | 0.3736369 | 46.26537 | 0.07533002 | 10.057689 | 0.07533002 | 19.11792 | 0.07355057 | 9.130596
Asiga DentaGuide | Rigid | NS | 1 | 1 | 17.313 | 0.3757223 | 46.54686 | 0.07575046 | 10.118883 | 0.07575046 | 19.23424 | 0.07396108 | 9.18615
Asiga DentaGuide | Rigid | NS | 1 | 1 | 17.413 | 0.3778076 | 46.84163 | 0.07617089 | 10.182962 | 0.07617089 | 19.35604 | 0.07437158 | 9.244322
Asiga DentaGuide | Rigid | NS | 1 | 1 | 17.513 | 0.3798421 | 47.10435 | 0.07658108 | 10.240075 | 0.07658107 | 19.46461 | 0.07477207 | 9.296171
Asiga DentaGuide | Rigid | NS | 1 | 1 | 17.613 | 0.3819784 | 47.38391 | 0.07701177 | 10.300849 | 0.07701177 | 19.58013 | 0.07519259 | 9.351343
Asiga DentaGuide | Rigid | NS | 1 | 1 | 17.713 | 0.3841655 | 47.68297 | 0.07745272 | 10.365863 | 0.07745272 | 19.70371 | 0.07562312 | 9.410363
Asiga DentaGuide | Rigid | NS | 1 | 1 | 17.813 | 0.3864034 | 47.98056 | 0.07789366 | 10.430557 | 0.07790391 | 19.82668 | 0.07606366 | 9.469094
Asiga DentaGuide | Rigid | NS | 1 | 1 | 17.824 | 0.3866577 | 48.02593 | 0.07795519 | 10.44042 | 0.07795518 | 19.84543 | 0.07611372 | 9.478048
Asiga DentaGuide | Rigid | NS | 1 | 2 | 0.112999998 | 0.000661214 | -0.013219831 | 0.000131716 | -0.002849101 | 0.0001317159 | -0.005330577 | 0.0001301602 | -0.002608969
Asiga DentaGuide | Rigid | NS | 1 | 2 | 0.213 | 0.001678467 | -0.005414124 | 0.000334356 | -0.001166837 | 0.000334356 | -0.002183115 | 0.0003304069 | -0.001068492
Asiga DentaGuide | Rigid | NS | 1 | 2 | 0.312999994 | 0.003509522 | 0.101023912 | 0.000688976 | 0.021772395 | 0.000699108 | 0.04073545 | 0.0006908508 | 0.01993734
Asiga DentaGuide | Rigid | NS | 1 | 2 | 0.412999988 | 0.007578532 | 0.600581646 | 0.001509668 | 0.129435703 | 0.001509668 | 0.24217 | 0.001491837 | 0.1185264
Asiga DentaGuide | Rigid | NS | 1 | 2 | 0.513000011 | 0.010579427 | 0.947028577 | 0.002107456 | 0.204100984 | 0.002107456 | 0.3818664 | 0.002082564 | 0.1868987
Asiga DentaGuide | Rigid | NS | 1 | 2 | 0.612999976 | 0.012969971 | 1.207161188 | 0.002583659 | 0.260164047 | 0.00258366 | 0.4867585 | 0.002553144 | 0.2382365
Asiga DentaGuide | Rigid | NS | 1 | 2 | 0.713 | 0.015258789 | 1.446273685 | 0.003029468 | 0.311696906 | 0.003039599 | 0.5831749 | 0.003003699 | 0.285426
Asiga DentaGuide | Rigid | NS | 1 | 2 | 0.813000023 | 0.017496744 | 1.68042171 | 0.003475275 | 0.362159844 | 0.003485407 | 0.6775894 | 0.003444241 | 0.3316358
Asiga DentaGuide | Rigid | NS | 1 | 2 | 0.912999988 | 0.019632977 | 1.923250914 | 0.003910951 | 0.414493719 | 0.003910952 | 0.7755044 | 0.003864759 | 0.3795588
Asiga DentaGuide | Rigid | NS | 1 | 2 | 1.013000011 | 0.021870932 | 2.160928249 | 0.004356759 | 0.465717281 | 0.004356759 | 0.871342 | 0.004305302 | 0.426465
Asiga DentaGuide | Rigid | NS | 1 | 2 | 1.113000035 | 0.02415975 | 2.390613079 | 0.004812699 | 0.515218344 | 0.004812699 | 0.9639569 | 0.004755856 | 0.471794
Asiga DentaGuide | Rigid | NS | 1 | 2 | 1.213000059 | 0.026499431 | 2.632622719 | 0.005268639 | 0.567375563 | 0.005278771 | 1.061541 | 0.005216423 | 0.5195552
Asiga DentaGuide | Rigid | NS | 1 | 2 | 1.312999964 | 0.028686523 | 2.859477997 | 0.005704315 | 0.616266813 | 0.005714447 | 1.153015 | 0.005646953 | 0.5643257
Asiga DentaGuide | Rigid | NS | 1 | 2 | 1.412999988 | 0.030822754 | 3.084644556 | 0.006139991 | 0.664794063 | 0.006139991 | 1.243808 | 0.006067471 | 0.608763
Asiga DentaGuide | Rigid | NS | 1 | 2 | 1.513000011 | 0.032908123 | 3.286014795 | 0.006545271 | 0.708192875 | 0.006555403 | 1.325006 | 0.006477977 | 0.6485039
Asiga DentaGuide | Rigid | NS | 1 | 2 | 1.613000035 | 0.034942626 | 3.487801552 | 0.006960683 | 0.751681375 | 0.006960682 | 1.406372 | 0.00687847 | 0.6883271
Asiga DentaGuide | Rigid | NS | 1 | 2 | 1.713000059 | 0.037027996 | 3.692176104 | 0.007365963 | 0.795727625 | 0.007376095 | 1.488781 | 0.007288976 | 0.728661
Asiga DentaGuide | Rigid | NS | 1 | 2 | 1.812999964 | 0.039062503 | 3.903199673 | 0.007781375 | 0.841206813 | 0.007781375 | 1.573871 | 0.007689469 | 0.770307
Asiga DentaGuide | Rigid | NS | 1 | 2 | 1.912999988 | 0.041300456 | 4.123217106 | 0.008217051 | 0.888624375 | 0.008227182 | 1.662588 | 0.008130011 | 0.8137281
Asiga DentaGuide | Rigid | NS | 1 | 2 | 2.013000011 | 0.043436688 | 4.332705975 | 0.008652727 | 0.933772813 | 0.008652727 | 1.747059 | 0.008550529 | 0.8550713
Asiga DentaGuide | Rigid | NS | 1 | 2 | 2.112999916 | 0.045725505 | 4.577650547 | 0.009108666 | 0.986562625 | 0.009108666 | 1.845827 | 0.009001084 | 0.9034117
Asiga DentaGuide | Rigid | NS | 1 | 2 | 2.213000059 | 0.048065187 | 4.819883347 | 0.009564606 | 1.038767938 | 0.009574738 | 1.943501 | 0.009461651 | 0.951217
Asiga DentaGuide | Rigid | NS | 1 | 2 | 2.312999964 | 0.050303144 | 5.055047035 | 0.010020547 | 1.08944975 | 0.01002055 | 2.038325 | 0.009902194 | 0.9976272
Asiga DentaGuide | Rigid | NS | 1 | 2 | 2.413000107 | 0.052490235 | 5.276106834 | 0.01044609 | 1.137092 | 0.01045622 | 2.127462 | 0.01033272 | 1.041254
Asiga DentaGuide | Rigid | NS | 1 | 2 | 2.513000011 | 0.054575605 | 5.479934692 | 0.010861502 | 1.181020375 | 0.01087163 | 2.209651 | 0.01074323 | 1.08148
Asiga DentaGuide | Rigid | NS | 1 | 2 | 2.612999916 | 0.056711833 | 5.68533802 | 0.011297178 | 1.225288375 | 0.01129718 | 2.292475 | 0.01116375 | 1.122017
Asiga DentaGuide | Rigid | NS | 1 | 2 | 2.713000059 | 0.05874634 | 5.88850832 | 0.011702458 | 1.269075125 | 0.01170246 | 2.374399 | 0.01156424 | 1.162113
Asiga DentaGuide | Rigid | NS | 1 | 2 | 2.812999964 | 0.060882569 | 6.10963726 | 0.01211787 | 1.316732125 | 0.012128 | 2.463563 | 0.01198476 | 1.205753
Asiga DentaGuide | Rigid | NS | 1 | 2 | 2.913000107 | 0.063018801 | 6.333154678 | 0.012543413 | 1.364904 | 0.01255355 | 2.553691 | 0.01240528 | 1.249865
Asiga DentaGuide | Rigid | NS | 1 | 2 | 3.013000011 | 0.065155029 | 6.551335812 | 0.012979089 | 1.411925875 | 0.01297909 | 2.641668 | 0.01282579 | 1.292924
Asiga DentaGuide | Rigid | NS | 1 | 2 | 3.112999916 | 0.06739299 | 6.782447338 | 0.013424898 | 1.461734375 | 0.0134249 | 2.734858 | 0.01326634 | 1.338534
Asiga DentaGuide | Rigid | NS | 1 | 2 | 3.213000059 | 0.069681802 | 7.016552925 | 0.013880837 | 1.512188125 | 0.01388084 | 2.829255 | 0.01371689 | 1.384736
Asiga DentaGuide | Rigid | NS | 1 | 2 | 3.312999964 | 0.071919763 | 7.233823299 | 0.014326646 | 1.559013625 | 0.01432665 | 2.916864 | 0.01415743 | 1.427615
Asiga DentaGuide | Rigid | NS | 1 | 2 | 3.413000107 | 0.074157717 | 7.468331337 | 0.014762321 | 1.609554125 | 0.01477245 | 3.011424 | 0.01459798 | 1.473895
Asiga DentaGuide | Rigid | NS | 1 | 2 | 3.513000011 | 0.076293945 | 7.671543598 | 0.015197997 | 1.653349875 | 0.015198 | 3.093364 | 0.01501849 | 1.514
Asiga DentaGuide | Rigid | NS | 1 | 2 | 3.612999916 | 0.078430181 | 7.886217594 | 0.01561341 | 1.699615875 | 0.01562354 | 3.179926 | 0.01543901 | 1.556366
Asiga DentaGuide | Rigid | NS | 1 | 2 | 3.713000059 | 0.080515543 | 8.109170914 | 0.016038952 | 1.747666125 | 0.01603895 | 3.269827 | 0.01584952 | 1.600367
Asiga DentaGuide | Rigid | NS | 1 | 2 | 3.812999964 | 0.082651779 | 8.311435699 | 0.016464498 | 1.79125775 | 0.0164645 | 3.351385 | 0.01627004 | 1.640284
Asiga DentaGuide | Rigid | NS | 1 | 2 | 3.913000107 | 0.084686282 | 8.515044212 | 0.016869778 | 1.835138875 | 0.01686978 | 3.433486 | 0.01667053 | 1.680467
Asiga DentaGuide | Rigid | NS | 1 | 2 | 4.013000011 | 0.086873377 | 8.738484383 | 0.017295321 | 1.883294 | 0.01730545 | 3.523582 | 0.01710106 | 1.724564
Asiga DentaGuide | Rigid | NS | 1 | 2 | 4.112999916 | 0.089009605 | 8.956781387 | 0.017720865 | 1.930340875 | 0.017731 | 3.611605 | 0.01752158 | 1.767645
Asiga DentaGuide | Rigid | NS | 1 | 2 | 4.212999821 | 0.091247559 | 9.193422318 | 0.018166672 | 1.981341 | 0.0181768 | 3.707025 | 0.01796212 | 1.814347
Asiga DentaGuide | Rigid | NS | 1 | 2 | 4.313000202 | 0.093536379 | 9.432833672 | 0.018622613 | 2.03293825 | 0.01863274 | 3.803562 | 0.01841267 | 1.861595
Asiga DentaGuide | Rigid | NS | 1 | 2 | 4.413000107 | 0.095876057 | 9.685433388 | 0.019098816 | 2.087377875 | 0.01909882 | 3.905417 | 0.01887324 | 1.911447
Asiga DentaGuide | Rigid | NS | 1 | 2 | 4.513000011 | 0.098164877 | 9.939412117 | 0.019554757 | 2.14211475 | 0.01955476 | 4.007827 | 0.01932379 | 1.96157
Asiga DentaGuide | Rigid | NS | 1 | 2 | 4.612999916 | 0.100250247 | 10.15235138 | 0.019960037 | 2.18800675 | 0.01997017 | 4.09369 | 0.0197343 | 2.003594
Asiga DentaGuide | Rigid | NS | 1 | 2 | 4.712999821 | 0.102335616 | 10.36216736 | 0.02038558 | 2.23322575 | 0.02038558 | 4.178293 | 0.02014481 | 2.045002
Asiga DentaGuide | Rigid | NS | 1 | 2 | 4.813000202 | 0.104420986 | 10.56143761 | 0.02079086 | 2.276172 | 0.02080099 | 4.258644 | 0.02055531 | 2.084328
Asiga DentaGuide | Rigid | NS | 1 | 2 | 4.913000107 | 0.106455489 | 10.79110241 | 0.021206273 | 2.3256685 | 0.02120627 | 4.351251 | 0.0209558 | 2.129653
Asiga DentaGuide | Rigid | NS | 1 | 2 | 5.013000011 | 0.108591717 | 11.02163792 | 0.021621685 | 2.375353 | 0.02163182 | 4.444209 | 0.02137632 | 2.17515
Asiga DentaGuide | Rigid | NS | 1 | 2 | 5.112999916 | 0.110727946 | 11.24777985 | 0.02205736 | 2.4240905 | 0.02205736 | 4.535395 | 0.02179684 | 2.21978
Asiga DentaGuide | Rigid | NS | 1 | 2 | 5.212999821 | 0.112965907 | 11.49143982 | 0.022493036 | 2.4766035 | 0.02250317 | 4.633645 | 0.02223738 | 2.267867
Asiga DentaGuide | Rigid | NS | 1 | 2 | 5.313000202 | 0.115254727 | 11.74543858 | 0.022948977 | 2.5313445 | 0.02295911 | 4.736064 | 0.02268794 | 2.317994
Asiga DentaGuide | Rigid | NS | 1 | 2 | 5.413000107 | 0.11749268 | 12.008564 | 0.023404917 | 2.5880525 | 0.02340492 | 4.842163 | 0.02312848 | 2.369923
Asiga DentaGuide | Rigid | NS | 1 | 2 | 5.513000011 | 0.119730634 | 12.25679493 | 0.023850724 | 2.64155075 | 0.02385072 | 4.942256 | 0.02356902 | 2.418912
Asiga DentaGuide | Rigid | NS | 1 | 2 | 5.612999916 | 0.121968587 | 12.4988842 | 0.024296531 | 2.693725 | 0.02429653 | 5.039873 | 0.02400956 | 2.466689
Asiga DentaGuide | Rigid | NS | 1 | 2 | 5.712999821 | 0.124104816 | 12.72597218 | 0.024711944 | 2.7426665 | 0.02472207 | 5.13144 | 0.02443008 | 2.511505
Asiga DentaGuide | Rigid | NS | 1 | 2 | 5.813000202 | 0.126190193 | 12.96887016 | 0.025137488 | 2.795015 | 0.02513749 | 5.229383 | 0.02484059 | 2.559442
Asiga DentaGuide | Rigid | NS | 1 | 2 | 5.913000107 | 0.128275555 | 13.19758701 | 0.025552899 | 2.8443075 | 0.0255529 | 5.321608 | 0.02525109 | 2.60458
Asiga DentaGuide | Rigid | NS | 1 | 2 | 6.013000011 | 0.130310058 | 13.41460609 | 0.025958179 | 2.891079 | 0.02595818 | 5.409115 | 0.02565159 | 2.647409
Asiga DentaGuide | Rigid | NS | 1 | 2 | 6.112999916 | 0.132395435 | 13.65233612 | 0.026373593 | 2.94231375 | 0.02637359 | 5.504974 | 0.02606209 | 2.694326
Asiga DentaGuide | Rigid | NS | 1 | 2 | 6.212999821 | 0.134582529 | 13.90765572 | 0.026799135 | 2.9973395 | 0.02680927 | 5.607926 | 0.02649262 | 2.744714
Asiga DentaGuide | Rigid | NS | 1 | 2 | 6.313000202 | 0.13676961 | 14.16185665 | 0.027234811 | 3.05212425 | 0.02724494 | 5.710426 | 0.02692315 | 2.794881
Asiga DentaGuide | Rigid | NS | 1 | 2 | 6.413000107 | 0.139007578 | 14.4324255 | 0.027690753 | 3.1104365 | 0.02769075 | 5.819526 | 0.0273637 | 2.848278
Asiga DentaGuide | Rigid | NS | 1 | 2 | 6.513000011 | 0.141347249 | 14.69989681 | 0.028156823 | 3.16808125 | 0.02815682 | 5.927378 | 0.02782426 | 2.901064
Asiga DentaGuide | Rigid | NS | 1 | 2 | 6.612999916 | 0.143585203 | 14.96033287 | 0.02860263 | 3.22420975 | 0.02860263 | 6.032392 | 0.0282648 | 2.952462
Asiga DentaGuide | Rigid | NS | 1 | 2 | 6.712999821 | 0.145772297 | 15.20784378 | 0.029028175 | 3.2775525 | 0.02903831 | 6.132195 | 0.02869533 | 3.001309
Asiga DentaGuide | Rigid | NS | 1 | 2 | 6.813000202 | 0.147959392 | 15.46792889 | 0.029463852 | 3.33360525 | 0.02947398 | 6.237068 | 0.02912586 | 3.052638
Asiga DentaGuide | Rigid | NS | 1 | 2 | 6.913000107 | 0.149993895 | 15.69608879 | 0.029879263 | 3.38277775 | 0.02987926 | 6.329068 | 0.02952636 | 3.097666
Asiga DentaGuide | Rigid | NS | 1 | 2 | 7.013000011 | 0.152079272 | 15.94725037 | 0.030294675 | 3.4369075 | 0.03029468 | 6.430343 | 0.02993686 | 3.147233
Asiga DentaGuide | Rigid | NS | 1 | 2 | 7.112999916 | 0.154215493 | 16.18527603 | 0.030710086 | 3.488206 | 0.03072022 | 6.526321 | 0.03035738 | 3.194208
Asiga DentaGuide | Rigid | NS | 1 | 2 | 7.212999821 | 0.15630087 | 16.4353447 | 0.031135632 | 3.54210025 | 0.03113563 | 6.627155 | 0.03076789 | 3.24356
Asiga DentaGuide | Rigid | NS | 1 | 2 | 7.313000202 | 0.158487965 | 16.70240784 | 0.031571306 | 3.59965675 | 0.03157131 | 6.734842 | 0.03119842 | 3.296265
Asiga DentaGuide | Rigid | NS | 1 | 2 | 7.413000107 | 0.160725918 | 16.96162415 | 0.032006983 | 3.6555225 | 0.03201712 | 6.839365 | 0.03163896 | 3.347423
Asiga DentaGuide | Rigid | NS | 1 | 2 | 7.513000011 | 0.162963872 | 17.23452187 | 0.032452792 | 3.7143365 | 0.03246292 | 6.949404 | 0.0320795 | 3.40128
Asiga DentaGuide | Rigid | NS | 1 | 2 | 7.612999916 | 0.165303558 | 17.53114891 | 0.032928996 | 3.77826475 | 0.032929 | 7.069012 | 0.03254007 | 3.45982
Asiga DentaGuide | Rigid | NS | 1 | 2 | 7.712999821 | 0.16759237 | 17.81811905 | 0.033384934 | 3.84011175 | 0.03338493 | 7.184725 | 0.03299062 | 3.516454
Asiga DentaGuide | Rigid | NS | 1 | 2 | 7.813000202 | 0.169779465 | 18.08356285 | 0.03382061 | 3.8973195 | 0.03382061 | 7.291759 | 0.03342115 | 3.56884
Asiga DentaGuide | Rigid | NS | 1 | 2 | 7.913000107 | 0.171813968 | 18.31700134 | 0.034225889 | 3.9476295 | 0.03422589 | 7.385888 | 0.03382165 | 3.61491
Asiga DentaGuide | Rigid | NS | 1 | 2 | 8.012999535 | 0.173950204 | 18.57331276 | 0.034641299 | 4.00286925 | 0.03465144 | 7.489239 | 0.03424217 | 3.665494
Asiga DentaGuide | Rigid | NS | 1 | 2 | 8.112999916 | 0.175933848 | 18.82092857 | 0.035046585 | 4.0562345 | 0.03504658 | 7.589084 | 0.03463265 | 3.714361
Asiga DentaGuide | Rigid | NS | 1 | 2 | 8.213000298 | 0.178019211 | 19.07670975 | 0.035461996 | 4.11135975 | 0.03546199 | 7.692222 | 0.03504315 | 3.76484
Asiga DentaGuide | Rigid | NS | 1 | 2 | 8.312999725 | 0.180155446 | 19.33480453 | 0.035887539 | 4.16698375 | 0.03588754 | 7.796292 | 0.03546367 | 3.815776
Asiga DentaGuide | Rigid | NS | 1 | 2 | 8.413000107 | 0.182291667 | 19.59865189 | 0.036313083 | 4.2238475 | 0.03631308 | 7.902682 | 0.03588419 | 3.867847
Asiga DentaGuide | Rigid | NS | 1 | 2 | 8.512999535 | 0.184580495 | 19.88243675 | 0.036769021 | 4.285008 | 0.03676902 | 8.017112 | 0.03633474 | 3.923853
Asiga DentaGuide | Rigid | NS | 1 | 2 | 8.612999916 | 0.186920166 | 20.18379593 | 0.037224963 | 4.349956 | 0.03723509 | 8.138627 | 0.03679531 | 3.983327
Asiga DentaGuide | Rigid | NS | 1 | 2 | 8.713000298 | 0.189107261 | 20.45769691 | 0.037670769 | 4.4089865 | 0.03767077 | 8.249071 | 0.03722584 | 4.037382
Asiga DentaGuide | Rigid | NS | 1 | 2 | 8.812999725 | 0.191345214 | 20.73295784 | 0.038116578 | 4.46831 | 0.03811658 | 8.360064 | 0.03766638 | 4.091705
Asiga DentaGuide | Rigid | NS | 1 | 2 | 8.913000107 | 0.19348145 | 20.99926376 | 0.038542122 | 4.5257035 | 0.03854212 | 8.467445 | 0.0380869 | 4.144262
Asiga DentaGuide | Rigid | NS | 1 | 2 | 9.012999535 | 0.195566812 | 21.25664139 | 0.038957532 | 4.5811725 | 0.03895753 | 8.571226 | 0.0384974 | 4.195056
Asiga DentaGuide | Rigid | NS | 1 | 2 | 9.112999916 | 0.197652189 | 21.51104164 | 0.039372947 | 4.6360005 | 0.03937295 | 8.673807 | 0.03890791 | 4.245262
Asiga DentaGuide | Rigid | NS | 1 | 2 | 9.213000298 | 0.199737551 | 21.76760483 | 0.039788358 | 4.691294 | 0.03978836 | 8.77726 | 0.03931842 | 4.295896
Asiga DentaGuide | Rigid | NS | 1 | 2 | 9.312999725 | 0.201822928 | 22.02684975 | 0.040203769 | 4.747166 | 0.04020377 | 8.881794 | 0.03972892 | 4.347059
Asiga DentaGuide | Rigid | NS | 1 | 2 | 9.413000107 | 0.204010008 | 22.3020153 | 0.040639445 | 4.806469 | 0.04063944 | 8.992748 | 0.04015945 | 4.401363
Asiga DentaGuide | Rigid | NS | 1 | 2 | 9.512999535 | 0.206247976 | 22.59015846 | 0.041085254 | 4.8685685 | 0.04108525 | 9.108935 | 0.0406 | 4.458229
Asiga DentaGuide | Rigid | NS | 1 | 2 | 9.612999916 | 0.208536789 | 22.88195229 | 0.04153106 | 4.931455 | 0.04154119 | 9.226594 | 0.04105055 | 4.515815
Asiga DentaGuide | Rigid | NS | 1 | 2 | 9.713000298 | 0.210825601 | 23.19263268 | 0.041997131 | 4.998412 | 0.04199713 | 9.351868 | 0.0415011 | 4.577129
Asiga DentaGuide | Rigid | NS | 1 | 2 | 9.812999725 | 0.213114428 | 23.49383163 | 0.042453073 | 5.063326 | 0.04245307 | 9.473319 | 0.04195166 | 4.636571
Asiga DentaGuide | Rigid | NS | 1 | 2 | 9.913000107 | 0.215301523 | 23.766325 | 0.042888749 | 5.122053 | 0.04288875 | 9.583196 | 0.04238219 | 4.690349
Asiga DentaGuide | Rigid | NS | 1 | 2 | 10.01299953 | 0.217386885 | 24.03784752 | 0.04330416 | 5.1805705 | 0.04330416 | 9.69268 | 0.04279269 | 4.743934
Asiga DentaGuide | Rigid | NS | 1 | 2 | 10.11299992 | 0.219523121 | 24.30075264 | 0.043719575 | 5.237231 | 0.04372971 | 9.798691 | 0.04321321 | 4.795819
Asiga DentaGuide | Rigid | NS | 1 | 2 | 10.2130003 | 0.221506765 | 24.55440521 | 0.04411472 | 5.2918975 | 0.04412485 | 9.90097 | 0.04360369 | 4.845878
Asiga DentaGuide | Rigid | NS | 1 | 2 | 10.31299973 | 0.223541268 | 24.80901718 | 0.044530135 | 5.346771 | 0.04453013 | 10.00364 | 0.04400419 | 4.896127
Asiga DentaGuide | Rigid | NS | 1 | 2 | 10.41300011 | 0.22567749 | 25.06859398 | 0.044945545 | 5.402714 | 0.04495568 | 10.1083 | 0.0444247 | 4.947355
Asiga DentaGuide | Rigid | NS | 1 | 2 | 10.51299953 | 0.227813725 | 25.35126114 | 0.045381222 | 5.463634 | 0.04538122 | 10.22228 | 0.04484522 | 5.00314
Asiga DentaGuide | Rigid | NS | 1 | 2 | 10.61299992 | 0.230102538 | 25.65077591 | 0.045827027 | 5.5281845 | 0.04583716 | 10.34305 | 0.04529578 | 5.06225
Asiga DentaGuide | Rigid | NS | 1 | 2 | 10.7130003 | 0.232442224 | 25.95949364 | 0.046293102 | 5.5947185 | 0.04630323 | 10.46754 | 0.04575634 | 5.123176
Asiga DentaGuide | Rigid | NS | 1 | 2 | 10.81299973 | 0.23478191 | 26.27967644 | 0.046769306 | 5.6637235 | 0.0467693 | 10.59664 | 0.04621691 | 5.186365
Asiga DentaGuide | Rigid | NS | 1 | 2 | 10.91300011 | 0.237019864 | 26.58478928 | 0.047204982 | 5.7294805 | 0.04721511 | 10.71967 | 0.04665745 | 5.24658
Asiga DentaGuide | Rigid | NS | 1 | 2 | 11.01299953 | 0.239156099 | 26.85823631 | 0.047630522 | 5.788413 | 0.04764066 | 10.82993 | 0.04707797 | 5.300546
Asiga DentaGuide | Rigid | NS | 1 | 2 | 11.11299992 | 0.241241461 | 27.13114548 | 0.048045937 | 5.8472295 | 0.04805607 | 10.93998 | 0.04748848 | 5.354405
Asiga DentaGuide | Rigid | NS | 1 | 2 | 11.2130003 | 0.243326824 | 27.39738083 | 0.048461348 | 5.904608 | 0.04847148 | 11.04733 | 0.04789898 | 5.406947
Asiga DentaGuide | Rigid | NS | 1 | 2 | 11.31299973 | 0.2454122 | 27.66801071 | 0.048876759 | 5.9629335 | 0.04888689 | 11.15646 | 0.04830949 | 5.460357
Asiga DentaGuide | Rigid | NS | 1 | 2 | 11.41300011 | 0.247446704 | 27.93647194 | 0.049282037 | 6.0207915 | 0.04929217 | 11.26471 | 0.04870998 | 5.513338
Asiga DentaGuide | Rigid | NS | 1 | 2 | 11.51299953 | 0.249633798 | 28.22455978 | 0.04972785 | 6.0828795 | 0.04972785 | 11.38087 | 0.04914051 | 5.570193
Asiga DentaGuide | Rigid | NS | 1 | 2 | 11.61299992 | 0.251871737 | 28.50753212 | 0.050163526 | 6.1438645 | 0.05017365 | 11.49497 | 0.04958105 | 5.626039
Asiga DentaGuide | Rigid | NS | 1 | 2 | 11.7130003 | 0.254058832 | 28.80387115 | 0.050609328 | 6.207731 | 0.05060933 | 11.61446 | 0.05001158 | 5.684522
Asiga DentaGuide | Rigid | NS | 1 | 2 | 11.81299973 | 0.256398518 | 29.14024353 | 0.051075403 | 6.280225 | 0.0510754 | 11.7501 | 0.05047215 | 5.750906
Asiga DentaGuide | Rigid | NS | 1 | 2 | 11.91300011 | 0.258687331 | 29.43830109 | 0.051531341 | 6.3444615 | 0.05153134 | 11.87028 | 0.0509227 | 5.809729
Asiga DentaGuide | Rigid | NS | 1 | 2 | 12.01299953 | 0.260874425 | 29.71796417 | 0.051956888 | 6.4047335 | 0.05196702 | 11.98305 | 0.05135323 | 5.864921
Asiga DentaGuide | Rigid | NS | 1 | 2 | 12.11299992 | 0.262908929 | 29.99468994 | 0.052372295 | 6.464373 | 0.0523723 | 12.09463 | 0.05175373 | 5.919533
Asiga DentaGuide | Rigid | NS | 1 | 2 | 12.2130003 | 0.265045179 | 30.26769066 | 0.052797843 | 6.523209 | 0.05279784 | 12.20471 | 0.05217425 | 5.973411
Asiga DentaGuide | Rigid | NS | 1 | 2 | 12.31299973 | 0.267079682 | 30.54196739 | 0.053203125 | 6.5823205 | 0.05320312 | 12.31531 | 0.05257474 | 6.02754
Asiga DentaGuide | Rigid | NS | 1 | 2 | 12.41300011 | 0.269215903 | 30.83809471 | 0.053628664 | 6.646141 | 0.05362867 | 12.43472 | 0.05299526 | 6.085982
Asiga DentaGuide | Rigid | NS | 1 | 2 | 12.51299953 | 0.271250407 | 31.08826065 | 0.054033946 | 6.700056 | 0.05403395 | 12.53559 | 0.05339575 | 6.135353
Asiga DentaGuide | Rigid | NS | 1 | 2 | 12.61299992 | 0.273386657 | 31.37962723 | 0.054459494 | 6.7628505 | 0.05445949 | 12.65308 | 0.05381627 | 6.192854
Asiga DentaGuide | Rigid | NS | 1 | 2 | 12.7130003 | 0.275624596 | 31.67768669 | 0.054905299 | 6.8270875 | 0.0549053 | 12.77326 | 0.05425681 | 6.251677
Asiga DentaGuide | Rigid | NS | 1 | 2 | 12.81299973 | 0.277862564 | 31.97134399 | 0.055340976 | 6.890376 | 0.05535111 | 12.89167 | 0.05469736 | 6.309631
Asiga DentaGuide | Rigid | NS | 1 | 2 | 12.91300011 | 0.280151377 | 32.29734421 | 0.055807047 | 6.9606345 | 0.05580705 | 13.02312 | 0.05514791 | 6.373968
Asiga DentaGuide | Rigid | NS | 1 | 2 | 13.01299953 | 0.282491063 | 32.62579727 | 0.056262985 | 7.031422 | 0.05627312 | 13.15556 | 0.05560848 | 6.43879
Asiga DentaGuide | Rigid | NS | 1 | 2 | 13.11299992 | 0.284678157 | 32.93130493 | 0.056708798 | 7.097264 | 0.0567088 | 13.27875 | 0.05603901 | 6.499082
Asiga DentaGuide | Rigid | NS | 1 | 2 | 13.2130003 | 0.286814378 | 33.20867157 | 0.057124205 | 7.1570415 | 0.05713434 | 13.39059 | 0.05645952 | 6.553821
Asiga DentaGuide | Rigid | NS | 1 | 2 | 13.31299973 | 0.288899755 | 33.4869194 | 0.05753962 | 7.2170085 | 0.05754975 | 13.50279 | 0.05687003 | 6.608734
Asiga DentaGuide | Rigid | NS | 1 | 2 | 13.41300011 | 0.290985103 | 33.76080322 | 0.05795503 | 7.276035 | 0.05796516 | 13.61323 | 0.05728053 | 6.662786
Asiga DentaGuide | Rigid | NS | 1 | 2 | 13.51299953 | 0.29307048 | 34.04133224 | 0.058370441 | 7.336494 | 0.05838057 | 13.72634 | 0.05769104 | 6.718149
Asiga DentaGuide | Rigid | NS | 1 | 2 | 13.61299992 | 0.295206701 | 34.33688736 | 0.058806114 | 7.400191 | 0.05880612 | 13.84552 | 0.05811156 | 6.776478
Asiga DentaGuide | Rigid | NS | 1 | 2 | 13.7130003 | 0.297393795 | 34.61725235 | 0.059231665 | 7.4606145 | 0.05924179 | 13.95857 | 0.05854209 | 6.831809
Asiga DentaGuide | Rigid | NS | 1 | 2 | 13.81299973 | 0.299479172 | 34.90455627 | 0.059657205 | 7.5225335 | 0.05965721 | 14.07442 | 0.05895259 | 6.888509
Asiga DentaGuide | Rigid | NS | 1 | 2 | 13.91300011 | 0.301767985 | 35.2024498 | 0.060103018 | 7.586735 | 0.06011314 | 14.19454 | 0.05940315 | 6.947299
Asiga DentaGuide | Rigid | NS | 1 | 2 | 14.01299953 | 0.304107671 | 35.5223999 | 0.060579218 | 7.6556895 | 0.06057922 | 14.32355 | 0.05986371 | 7.010442
Asiga DentaGuide | Rigid | NS | 1 | 2 | 14.11299992 | 0.306396483 | 35.83979034 | 0.061025027 | 7.7240925 | 0.06103516 | 14.45153 | 0.06031427 | 7.07308
Asiga DentaGuide | Rigid | NS | 1 | 2 | 14.2130003 | 0.308532733 | 36.13999939 | 0.061460704 | 7.788793 | 0.0614607 | 14.57258 | 0.06073479 | 7.132327
Asiga DentaGuide | Rigid | NS | 1 | 2 | 14.31299973 | 0.310668955 | 36.42269897 | 0.061886247 | 7.8497195 | 0.06188625 | 14.68657 | 0.06115531 | 7.188118
Asiga DentaGuide | Rigid | NS | 1 | 2 | 14.41300011 | 0.312805176 | 36.7064476 | 0.062301658 | 7.9108725 | 0.06231179 | 14.80099 | 0.06157582 | 7.244117
Asiga DentaGuide | Rigid | NS | 1 | 2 | 14.51299953 | 0.314890553 | 36.98577118 | 0.062717065 | 7.9710715 | 0.0627272 | 14.91362 | 0.06198633 | 7.299242
Asiga DentaGuide | Rigid | NS | 1 | 2 | 14.61299992 | 0.316874182 | 37.24582291 | 0.063122347 | 8.027117 | 0.06312235 | 15.01848 | 0.06237681 | 7.350564
Asiga DentaGuide | Rigid | NS | 1 | 2 | 14.7130003 | 0.319010433 | 37.5292244 | 0.063537762 | 8.088195 | 0.0635479 | 15.13275 | 0.06279733 | 7.406494
Asiga DentaGuide | Rigid | NS | 1 | 2 | 14.81299973 | 0.321248372 | 37.83557892 | 0.063983575 | 8.1542195 | 0.0639937 | 15.25628 | 0.06323787 | 7.466954
Asiga DentaGuide | Rigid | NS | 1 | 2 | 14.91300011 | 0.323435466 | 38.14527512 | 0.064429373 | 8.2209645 | 0.06442938 | 15.38116 | 0.0636684 | 7.528073
Asiga DentaGuide | Rigid | NS | 1 | 2 | 15.01299953 | 0.325673434 | 38.45841599 | 0.064875185 | 8.2884515 | 0.06487519 | 15.50743 | 0.06410894 | 7.589873
Asiga DentaGuide | Rigid | NS | 1 | 2 | 15.11299992 | 0.327962247 | 38.7566452 | 0.065320991 | 8.3527255 | 0.06533112 | 15.62768 | 0.0645595 | 7.648729
Asiga DentaGuide | Rigid | NS | 1 | 2 | 15.2130003 | 0.330200215 | 39.06605911 | 0.065776937 | 8.419409 | 0.06577694 | 15.75244 | 0.06500004 | 7.709793
Asiga DentaGuide | Rigid | NS | 1 | 2 | 15.31299973 | 0.332336436 | 39.35861969 | 0.066202477 | 8.482461 | 0.06620248 | 15.87041 | 0.06542056 | 7.76753
Asiga DentaGuide | Rigid | NS | 1 | 2 | 15.41300011 | 0.334472657 | 39.64773941 | 0.066628017 | 8.544771 | 0.06662802 | 15.98699 | 0.06584107 | 7.824589
Asiga DentaGuide | Rigid | NS | 1 | 2 | 15.51299953 | 0.336608908 | 39.93610764 | 0.067043431 | 8.60692 | 0.06705357 | 16.10327 | 0.0662616 | 7.881499
Asiga DentaGuide | Rigid | NS | 1 | 2 | 15.61299992 | 0.338592537 | 40.19216156 | 0.067448713 | 8.662104 | 0.06744871 | 16.20652 | 0.06665207 | 7.932032
Asiga DentaGuide | Rigid | NS | 1 | 2 | 15.7130003 | 0.340728759 | 40.47570038 | 0.067874253 | 8.723211 | 0.06787425 | 16.32085 | 0.06707259 | 7.987989
Asiga DentaGuide | Rigid | NS | 1 | 2 | 15.81299973 | 0.342865009 | 40.7784729 | 0.068289667 | 8.788464 | 0.0682998 | 16.44293 | 0.06749311 | 8.047742
Asiga DentaGuide | Rigid | NS | 1 | 2 | 15.91300011 | 0.345052104 | 41.0792923 | 0.06873548 | 8.853296 | 0.06873548 | 16.56423 | 0.06792364 | 8.10711
Asiga DentaGuide | Rigid | NS | 1 | 2 | 16.01300049 | 0.34739176 | 41.4040451 | 0.069201544 | 8.923286 | 0.06920155 | 16.69518 | 0.0683842 | 8.171201
Asiga DentaGuide | Rigid | NS | 1 | 2 | 16.11300087 | 0.34978232 | 41.74355316 | 0.069677755 | 8.996455 | 0.06967775 | 16.83208 | 0.06885479 | 8.238203
Asiga DentaGuide | Rigid | NS | 1 | 2 | 16.21299934 | 0.352071133 | 42.05700684 | 0.070123561 | 9.06401 | 0.07013369 | 16.9584705 | 0.06930534 | 8.300064
Asiga DentaGuide | Rigid | NS | 1 | 2 | 16.31299973 | 0.354156509 | 42.34375763 | 0.070538968 | 9.12581 | 0.07054911 | 17.0741 | 0.06971585 | 8.356655
Asiga DentaGuide | Rigid | NS | 1 | 2 | 16.41300011 | 0.35629273 | 42.62428665 | 0.070974648 | 9.186269 | 0.07097465 | 17.18721 | 0.07013636 | 8.412019
Asiga DentaGuide | Rigid | NS | 1 | 2 | 16.51300049 | 0.358378107 | 42.89588165 | 0.07137993 | 9.244802 | 0.07139006 | 17.29673 | 0.07054687 | 8.465619
Asiga DentaGuide | Rigid | NS | 1 | 2 | 16.61300087 | 0.36041261 | 43.18008041 | 0.071795344 | 9.306052 | 0.07179534 | 17.41132 | 0.07094736 | 8.521706
Asiga DentaGuide | Rigid | NS | 1 | 2 | 16.71299934 | 0.362497987 | 43.45940781 | 0.072210751 | 9.366252 | 0.07221075 | 17.52395 | 0.07135787 | 8.576832
Asiga DentaGuide | Rigid | NS | 1 | 2 | 16.81299973 | 0.364583335 | 43.73249054 | 0.072626166 | 9.425106 | 0.07262616 | 17.63407 | 0.07176837 | 8.630726
Asiga DentaGuide | Rigid | NS | 1 | 2 | 16.91300011 | 0.36677043 | 44.03382874 | 0.073061839 | 9.490049 | 0.07306184 | 17.75558 | 0.0721989 | 8.690195
Asiga DentaGuide | Rigid | NS | 1 | 2 | 17.01300049 | 0.369008398 | 44.34347153 | 0.073497511 | 9.556783 | 0.07350765 | 17.88043 | 0.07263945 | 8.751304
Asiga DentaGuide | Rigid | NS | 1 | 2 | 17.11300087 | 0.371246337 | 44.6479454 | 0.073943324 | 9.622402 | 0.07395345 | 18.0032 | 0.07307999 | 8.811393
Asiga DentaGuide | Rigid | NS | 1 | 2 | 17.21299934 | 0.373535178 | 44.97159195 | 0.074409395 | 9.692153 | 0.0744094 | 18.13371 | 0.07353055 | 8.875266
Asiga DentaGuide | Rigid | NS | 1 | 2 | 17.31299973 | 0.375874835 | 45.29293823 | 0.074865334 | 9.761409 | 0.07487547 | 18.26328 | 0.07399111 | 8.938684
Asiga DentaGuide | Rigid | NS | 1 | 2 | 17.41300011 | 0.37806193 | 45.59165192 | 0.075301014 | 9.825787 | 0.07531114 | 18.38373 | 0.07442164 | 8.997636
Asiga DentaGuide | Rigid | NS | 1 | 2 | 17.51300049 | 0.380096433 | 45.86856079 | 0.075706296 | 9.885466 | 0.07571642 | 18.49539 | 0.07482213 | 9.052285
Asiga DentaGuide | Rigid | NS | 1 | 2 | 17.61300087 | 0.38218181 | 46.15150833 | 0.076131836 | 9.946446 | 0.07613183 | 18.60948 | 0.07523264 | 9.108125
Asiga DentaGuide | Rigid | NS | 1 | 2 | 17.71299934 | 0.384216313 | 46.42490768 | 0.076537117 | 10.005368 | 0.07653711 | 18.71972 | 0.07563313 | 9.162081
Asiga DentaGuide | Rigid | NS | 1 | 2 | 17.81299973 | 0.386352564 | 46.69928741 | 0.076952524 | 10.064502 | 0.07696266 | 18.83036 | 0.07605365 | 9.216231
Asiga DentaGuide | Rigid | NS | 1 | 2 | 17.91300011 | 0.388437911 | 46.9946785 | 0.077378072 | 10.128163 | 0.07737807 | 18.94947 | 0.07646416 | 9.274527
Asiga DentaGuide | Rigid | NS | 1 | 2 | 18.01300049 | 0.390675879 | 47.30014038 | 0.077813745 | 10.193996 | 0.07782388 | 19.07263725 | 0.0769047 | 9.334811
Asiga DentaGuide | Rigid | NS | 1 | 2 | 18.11300087 | 0.392964692 | 47.61302185 | 0.078269683 | 10.261427 | 0.07827982 | 19.1988 | 0.07735525 | 9.396559
Asiga DentaGuide | Rigid | NS | 1 | 2 | 18.21299934 | 0.395253504 | 47.93171692 | 0.078735761 | 10.330111 | 0.07873576 | 19.32731 | 0.07780581 | 9.459454
Asiga DentaGuide | Rigid | NS | 1 | 2 | 18.24099922 | 0.395914714 | 48.02345276 | 0.078857347 | 10.349882 | 0.07886747 | 19.3643 | 0.07793597 | 9.477559
Asiga DentaGuide | Rigid | NS | 2 | 1 | 0.113 | 0.0001525879 | -0.0161787 | 3.033557e-05 | -0.003268425 | 3.033557e-05 | -0.006445698 | 3.003699e-05 | -0.003192911
Asiga DentaGuide | Rigid | NS | 2 | 1 | 0.213 | 0.0008646647 | -0.01479296 | 0.0001719015 | -0.002988478 | 0.0001719015 | -0.005893611 | 0.0001702096 | -0.002919432
Asiga DentaGuide | Rigid | NS | 2 | 1 | 0.313 | 0.004119873 | 0.364749 | 0.0008089484 | 0.07368666 | 0.0008190603 | 0.1453183 | 0.0008109987 | 0.0719842
Asiga DentaGuide | Rigid | NS | 2 | 1 | 0.413 | 0.008036296 | 0.9729708 | 0.001597673 | 0.1965598 | 0.001597673 | 0.3876378 | 0.001581948 | 0.1920184
Asiga DentaGuide | Rigid | NS | 2 | 1 | 0.513 | 0.01083374 | 1.370546 | 0.002143713 | 0.276877875 | 0.002153825 | 0.5460341 | 0.002132626 | 0.2704809
Asiga DentaGuide | Rigid | NS | 2 | 1 | 0.613 | 0.01317342 | 1.681342 | 0.002608859 | 0.3396651 | 0.00261897 | 0.6698575 | 0.002593193 | 0.3318174
Asiga DentaGuide | Rigid | NS | 2 | 1 | 0.713 | 0.01530965 | 1.961666 | 0.003033557 | 0.3962962 | 0.003043668 | 0.7815402 | 0.003013711 | 0.3871401
Asiga DentaGuide | Rigid | NS | 2 | 1 | 0.813 | 0.01739502 | 2.239623 | 0.003458254 | 0.452449 | 0.003458254 | 0.8922799 | 0.003424216 | 0.4419956
Asiga DentaGuide | Rigid | NS | 2 | 1 | 0.913 | 0.01963298 | 2.516554 | 0.003893064 | 0.5083946875 | 0.003903176 | 1.002611 | 0.003864759 | 0.4966487
Asiga DentaGuide | Rigid | NS | 2 | 1 | 1.013 | 0.02176921 | 2.782895 | 0.004317762 | 0.562201 | 0.004327874 | 1.108723 | 0.004285277 | 0.5492118
Asiga DentaGuide | Rigid | NS | 2 | 1 | 1.113 | 0.02400716 | 3.086883 | 0.004762684 | 0.6236128125 | 0.004772796 | 1.229834 | 0.004725819 | 0.6092048
Asiga DentaGuide | Rigid | NS | 2 | 1 | 1.213 | 0.02629598 | 3.390063 | 0.005227829 | 0.68486125 | 0.005227829 | 1.350623 | 0.005176374 | 0.6690381
Asiga DentaGuide | Rigid | NS | 2 | 1 | 1.313 | 0.0285848 | 3.683332 | 0.005672751 | 0.7441075 | 0.005682862 | 1.467463 | 0.005626929 | 0.7269156
Asiga DentaGuide | Rigid | NS | 2 | 1 | 1.413 | 0.03082275 | 3.973516 | 0.006117672 | 0.8027305 | 0.006127784 | 1.583074 | 0.006067471 | 0.7841842
Asiga DentaGuide | Rigid | NS | 2 | 1 | 1.513 | 0.03295899 | 4.241954 | 0.00654237 | 0.856960375 | 0.006552482 | 1.690021 | 0.006487989 | 0.8371611
Asiga DentaGuide | Rigid | NS | 2 | 1 | 1.613 | 0.03509521 | 4.510724 | 0.00697718 | 0.9112573125 | 0.00697718 | 1.797101 | 0.006908507 | 0.8902035
Asiga DentaGuide | Rigid | NS | 2 | 1 | 1.713 | 0.03712972 | 4.755193 | 0.007381654 | 0.960645 | 0.007381654 | 1.894499 | 0.007309 | 0.9384502
Asiga DentaGuide | Rigid | NS | 2 | 1 | 1.813 | 0.03921509 | 5.007659 | 0.007796241 | 1.011648375 | 0.007796241 | 1.995083 | 0.007719506 | 0.9882752
Asiga DentaGuide | Rigid | NS | 2 | 1 | 1.913 | 0.04124959 | 5.24428 | 0.008200714 | 1.0594505 | 0.008200714 | 2.089355 | 0.008119999 | 1.034973
Asiga DentaGuide | Rigid | NS | 2 | 1 | 2.013 | 0.04343669 | 5.519709 | 0.008625412 | 1.115092625 | 0.008635525 | 2.199087 | 0.008550529 | 1.089329
Asiga DentaGuide | Rigid | NS | 2 | 1 | 2.113 | 0.04562378 | 5.803079 | 0.009070334 | 1.172339125 | 0.009070334 | 2.311984 | 0.008981059 | 1.145253
Asiga DentaGuide | Rigid | NS | 2 | 1 | 2.213 | 0.04786174 | 6.079676 | 0.009505144 | 1.228217375 | 0.009515256 | 2.422182 | 0.009421602 | 1.199841
Asiga DentaGuide | Rigid | NS | 2 | 1 | 2.313 | 0.05015056 | 6.348134 | 0.009960177 | 1.28245125 | 0.00997029 | 2.529137 | 0.009872157 | 1.252821
Asiga DentaGuide | Rigid | NS | 2 | 1 | 2.413 | 0.05249024 | 6.658763 | 0.01042532 | 1.345204625 | 0.01043543 | 2.652894 | 0.01033272 | 1.314125
Asiga DentaGuide | Rigid | NS | 2 | 1 | 2.513 | 0.05472819 | 6.94692 | 0.01088036 | 1.40341825 | 0.01088036 | 2.767697 | 0.01077327 | 1.370994
Asiga DentaGuide | Rigid | NS | 2 | 1 | 2.613 | 0.05681356 | 7.199324 | 0.01128483 | 1.454408875 | 0.01129494 | 2.868256 | 0.01118377 | 1.420806
Asiga DentaGuide | Rigid | NS | 2 | 1 | 2.713 | 0.05889893 | 7.474125 | 0.01170953 | 1.50992425 | 0.01170953 | 2.977739 | 0.01159428 | 1.475039
Asiga DentaGuide | Rigid | NS | 2 | 1 | 2.813 | 0.06103515625 | 7.718508 | 0.01212411 | 1.559294625 | 0.01213423 | 3.075103 | 0.01201479 | 1.523269
Asiga DentaGuide | Rigid | NS | 2 | 1 | 2.913 | 0.0630188 | 7.955606 | 0.01252859 | 1.60719325 | 0.01252859 | 3.169564 | 0.01240528 | 1.570061
Asiga DentaGuide | Rigid | NS | 2 | 1 | 3.013 | 0.0652059 | 8.201001 | 0.01295329 | 1.656767875 | 0.0129634 | 3.267331 | 0.01283581 | 1.61849
Asiga DentaGuide | Rigid | NS | 2 | 1 | 3.113 | 0.06729126 | 8.47718 | 0.01337798 | 1.7125615 | 0.01337799 | 3.377362 | 0.01324631 | 1.672994
Asiga DentaGuide | Rigid | NS | 2 | 1 | 3.213 | 0.06952922 | 8.731194 | 0.01381279 | 1.763877625 | 0.01382291 | 3.478564 | 0.01368685 | 1.723125
Asiga DentaGuide | Rigid | NS | 2 | 1 | 3.313 | 0.07181804 | 9.042872 | 0.01427794 | 1.826842875 | 0.01427794 | 3.602738 | 0.01413741 | 1.784635
Asiga DentaGuide | Rigid | NS | 2 | 1 | 3.413 | 0.07410685 | 9.339727 | 0.01473297 | 1.886813625 | 0.01473297 | 3.721007 | 0.01458796 | 1.843221
Asiga DentaGuide | Rigid | NS | 2 | 1 | 3.513 | 0.07639567 | 9.658284 | 0.0151779 | 1.9511685 | 0.01518801 | 3.847922 | 0.01503852 | 1.906089
Asiga DentaGuide | Rigid | NS | 2 | 1 | 3.613 | 0.07853191 | 9.923614 | 0.0156127 | 2.004770375 | 0.01561271 | 3.953631 | 0.01545904 | 1.958452
Asiga DentaGuide | Rigid | NS | 2 | 1 | 3.713 | 0.08066813 | 10.17109 | 0.0160374 | 2.054765875 | 0.0160374 | 4.052228 | 0.01587955 | 2.007292
Asiga DentaGuide | Rigid | NS | 2 | 1 | 3.813 | 0.0827535 | 10.43741 | 0.01645199 | 2.10856675 | 0.01645199 | 4.158329 | 0.01629006 | 2.05985
Asiga DentaGuide | Rigid | NS | 2 | 1 | 3.913 | 0.08483887 | 10.70644 | 0.01686657 | 2.16291775 | 0.01686657 | 4.265515 | 0.01670056 | 2.112946
Asiga DentaGuide | Rigid | NS | 2 | 1 | 4.013 | 0.08692424 | 10.9605 | 0.01727105 | 2.2142415 | 0.01728116 | 4.366731 | 0.01711107 | 2.163084
Asiga DentaGuide | Rigid | NS | 2 | 1 | 4.113 | 0.08900961 | 11.23945 | 0.01769575 | 2.2705965 | 0.01769575 | 4.477869 | 0.01752158 | 2.218136
Asiga DentaGuide | Rigid | NS | 2 | 1 | 4.213 | 0.0911967 | 11.51273 | 0.01812044 | 2.32580325 | 0.01813056 | 4.586743 | 0.01795211 | 2.272068
Asiga DentaGuide | Rigid | NS | 2 | 1 | 4.313 | 0.09338379 | 11.78889 | 0.01855525 | 2.38159325 | 0.01856537 | 4.696767 | 0.01838264 | 2.326569
Asiga DentaGuide | Rigid | NS | 2 | 1 | 4.413 | 0.09567261 | 12.10161 | 0.01901029 | 2.4447695 | 0.0190204 | 4.821358 | 0.01883319 | 2.388285
Asiga DentaGuide | Rigid | NS | 2 | 1 | 4.513 | 0.09801229 | 12.44182 | 0.01947543 | 2.5135 | 0.01948555 | 4.956902 | 0.01929376 | 2.455428
Asiga DentaGuide | Rigid | NS | 2 | 1 | 4.613 | 0.1002502 | 12.72051 | 0.01993047 | 2.5697995 | 0.01993047 | 5.067931 | 0.0197343 | 2.510427
Asiga DentaGuide | Rigid | NS | 2 | 1 | 4.713 | 0.1023865 | 12.97923 | 0.02034505 | 2.62206725 | 0.02035516 | 5.171009 | 0.02015482 | 2.561487
Asiga DentaGuide | Rigid | NS | 2 | 1 | 4.813 | 0.1044718 | 13.22672 | 0.02076975 | 2.67206425 | 0.02076975 | 5.269609 | 0.02056532 | 2.610329
Asiga DentaGuide | Rigid | NS | 2 | 1 | 4.913 | 0.1065572 | 13.48217 | 0.02118434 | 2.72367 | 0.02118434 | 5.371381 | 0.02097583 | 2.660742
Asiga DentaGuide | Rigid | NS | 2 | 1 | 5.013 | 0.1086426 | 13.76918 | 0.02158881 | 2.781652 | 0.02159892 | 5.485728 | 0.02138634 | 2.717384
Asiga DentaGuide | Rigid | NS | 2 | 1 | 5.113 | 0.1107788 | 14.05983 | 0.02202362 | 2.8403705 | 0.02202362 | 5.601527 | 0.02180685 | 2.774746
Asiga DentaGuide | Rigid | NS | 2 | 1 | 5.213 | 0.112915 | 14.33839 | 0.02243821 | 2.89664525 | 0.02244832 | 5.712508 | 0.02222737 | 2.829721
Asiga DentaGuide | Rigid | NS | 2 | 1 | 5.313 | 0.1151021 | 14.63014 | 0.02288313 | 2.955584 | 0.02288313 | 5.828741 | 0.0226579 | 2.887298
Asiga DentaGuide | Rigid | NS | 2 | 1 | 5.413 | 0.117391 | 14.92689 | 0.02333816 | 3.0155325 | 0.02333816 | 5.946966 | 0.02310846 | 2.945861
Asiga DentaGuide | Rigid | NS | 2 | 1 | 5.513 | 0.1197306 | 15.24413 | 0.02380331 | 3.07962275 | 0.02380331 | 6.07336 | 0.02356902 | 3.008471
Asiga DentaGuide | Rigid | NS | 2 | 1 | 5.613 | 0.1220195 | 15.55762 | 0.02425834 | 3.14295325 | 0.02425834 | 6.198255 | 0.02401958 | 3.070338
Asiga DentaGuide | Rigid | NS | 2 | 1 | 5.713 | 0.1241557 | 15.84969 | 0.02468304 | 3.20195825 | 0.02468304 | 6.314619 | 0.0244401 | 3.12798
Asiga DentaGuide | Rigid | NS | 2 | 1 | 5.813 | 0.1262919 | 16.11887 | 0.02510774 | 3.25633725 | 0.02510774 | 6.42186 | 0.02486061 | 3.181103
Asiga DentaGuide | Rigid | NS | 2 | 1 | 5.913 | 0.1283264 | 16.3865 | 0.02551221 | 3.3104035 | 0.02551221 | 6.528485 | 0.02526111 | 3.23392
Asiga DentaGuide | Rigid | NS | 2 | 1 | 6.013 | 0.1304626 | 16.6729 | 0.02593691 | 3.36826275 | 0.02593691 | 6.64259 | 0.02568162 | 3.290442
Asiga DentaGuide | Rigid | NS | 2 | 1 | 6.113 | 0.1324972 | 16.94828 | 0.02634138 | 3.42389575 | 0.02634138 | 6.752304 | 0.02608212 | 3.34479
Asiga DentaGuide | Rigid | NS | 2 | 1 | 6.213 | 0.1346334 | 17.22934 | 0.02675597 | 3.480674 | 0.02676608 | 6.864277 | 0.02650264 | 3.400256
Asiga DentaGuide | Rigid | NS | 2 | 1 | 6.313 | 0.1367696 | 17.52225 | 0.02719078 | 3.539849 | 0.02719078 | 6.980977 | 0.02692315 | 3.458064
Asiga DentaGuide | Rigid | NS | 2 | 1 | 6.413 | 0.1389058 | 17.7886 | 0.02761548 | 3.593656 | 0.02761548 | 7.08709 | 0.02734367 | 3.510628
Asiga DentaGuide | Rigid | NS | 2 | 1 | 6.513 | 0.1411947 | 18.09865 | 0.02807051 | 3.65629375 | 0.02807051 | 7.210619 | 0.02779423 | 3.571818
Asiga DentaGuide | Rigid | NS | 2 | 1 | 6.613 | 0.1435343 | 18.41428 | 0.02852554 | 3.720057 | 0.02853565 | 7.336367 | 0.02825479 | 3.634108
Asiga DentaGuide | Rigid | NS | 2 | 1 | 6.713 | 0.1457723 | 18.72153 | 0.02898058 | 3.78212825 | 0.02898058 | 7.458779 | 0.02869533 | 3.694746
Asiga DentaGuide | Rigid | NS | 2 | 1 | 6.813 | 0.1479594 | 19.01443 | 0.02940528 | 3.8412995 | 0.02941539 | 7.575471 | 0.02912586 | 3.75255
Asiga DentaGuide | Rigid | NS | 2 | 1 | 6.913 | 0.1500956 | 19.30953 | 0.02982997 | 3.9009155 | 0.02984009 | 7.693041 | 0.02954638 | 3.810789
Asiga DentaGuide | Rigid | NS | 2 | 1 | 7.013 | 0.152181 | 19.58189 | 0.03025467 | 3.95593825 | 0.03025467 | 7.801551 | 0.02995689 | 3.86454
Asiga DentaGuide | Rigid | NS | 2 | 1 | 7.113 | 0.1542155 | 19.86048 | 0.03065914 | 4.01221875 | 0.03065914 | 7.912543 | 0.03035738 | 3.91952
Asiga DentaGuide | Rigid | NS | 2 | 1 | 7.213 | 0.1563517 | 20.13619 | 0.03108384 | 4.0679165 | 0.03108384 | 8.022385 | 0.0307779 | 3.973931
Asiga DentaGuide | Rigid | NS | 2 | 1 | 7.313 | 0.1584371 | 20.43316 | 0.03148832 | 4.127912 | 0.03149843 | 8.140703 | 0.0311884 | 4.03254
Asiga DentaGuide | Rigid | NS | 2 | 1 | 7.413 | 0.1606242 | 20.73813 | 0.03193324 | 4.18952125 | 0.03193324 | 8.262203 | 0.03161893 | 4.092726
Asiga DentaGuide | Rigid | NS | 2 | 1 | 7.513 | 0.162913 | 21.04501 | 0.03237816 | 4.2515165 | 0.03238827 | 8.384464 | 0.03206949 | 4.153289
Asiga DentaGuide | Rigid | NS | 2 | 1 | 7.613 | 0.1652527 | 21.36812 | 0.03285342 | 4.316792 | 0.03285342 | 8.513195 | 0.03253006 | 4.217056
Asiga DentaGuide | Rigid | NS | 2 | 1 | 7.713 | 0.1675415 | 21.69017 | 0.03329834 | 4.381852 | 0.03330845 | 8.641501 | 0.03298061 | 4.280613
Asiga DentaGuide | Rigid | NS | 2 | 1 | 7.813 | 0.1697286 | 21.98265 | 0.03373315 | 4.4409405 | 0.03374326 | 8.75803 | 0.03341114 | 4.338336
Asiga DentaGuide | Rigid | NS | 2 | 1 | 7.913 | 0.1718648 | 22.30006 | 0.03415785 | 4.5050625 | 0.03416796 | 8.884485 | 0.03383166 | 4.400977
Asiga DentaGuide | Rigid | NS | 2 | 1 | 8.013 | 0.1739502 | 22.57932 | 0.03457243 | 4.561478 | 0.03458255 | 8.995744 | 0.03424217 | 4.456089
Asiga DentaGuide | Rigid | NS | 2 | 1 | 8.113 | 0.1760356 | 22.85594 | 0.03498702 | 4.617361 | 0.03499713 | 9.105951 | 0.03465267 | 4.510681
Asiga DentaGuide | Rigid | NS | 2 | 1 | 8.213 | 0.1780701 | 23.13082 | 0.03539149 | 4.6728935 | 0.0354016 | 9.215467 | 0.03505316 | 4.564931
Asiga DentaGuide | Rigid | NS | 2 | 1 | 8.313 | 0.1801554 | 23.42217 | 0.03580608 | 4.7317515 | 0.03581619 | 9.331541 | 0.03546367 | 4.622428
Asiga DentaGuide | Rigid | NS | 2 | 1 | 8.413 | 0.1823425 | 23.73024 | 0.03624089 | 4.793988 | 0.036251 | 9.454279 | 0.0358942 | 4.683227
Asiga DentaGuide | Rigid | NS | 2 | 1 | 8.513 | 0.1844788 | 24.06237 | 0.0366757 | 4.8610845 | 0.0366757 | 9.586601 | 0.03631472 | 4.748774
Asiga DentaGuide | Rigid | NS | 2 | 1 | 8.613 | 0.1867167 | 24.38238 | 0.03712062 | 4.925734 | 0.03712062 | 9.714097 | 0.03675526 | 4.811929
Asiga DentaGuide | Rigid | NS | 2 | 1 | 8.713 | 0.1891073 | 24.71629 | 0.03758577 | 4.99319 | 0.03759588 | 9.847127 | 0.03722584 | 4.877827
Asiga DentaGuide | Rigid | NS | 2 | 1 | 8.813 | 0.1914469 | 25.04515 | 0.03806102 | 5.0596265 | 0.03806102 | 9.978148 | 0.03768641 | 4.942728
Asiga DentaGuide | Rigid | NS | 2 | 1 | 8.913 | 0.1935832 | 25.35475 | 0.03847561 | 5.1221715 | 0.03848572 | 10.10149 | 0.03810693 | 5.003829
Asiga DentaGuide | Rigid | NS | 2 | 1 | 9.013 | 0.1956685 | 25.6578 | 0.03890031 | 5.1833935 | 0.03890031 | 10.22223 | 0.03851743 | 5.063636
Asiga DentaGuide | Rigid | NS | 2 | 1 | 9.113 | 0.1978048 | 25.95131 | 0.03932501 | 5.24269 | 0.03932501 | 10.33917 | 0.03893795 | 5.121562
Asiga DentaGuide | Rigid | NS | 2 | 1 | 9.213 | 0.1998393 | 26.23751 | 0.03972948 | 5.3005065 | 0.03972948 | 10.45319 | 0.03933844 | 5.178043
Asiga DentaGuide | Rigid | NS | 2 | 1 | 9.313 | 0.2019246 | 26.52484 | 0.04014406 | 5.3585535 | 0.04014406 | 10.56767 | 0.03974895 | 5.234749
Asiga DentaGuide | Rigid | NS | 2 | 1 | 9.413 | 0.2040609 | 26.8206 | 0.04056877 | 5.418303 | 0.04056876 | 10.6855 | 0.04016946 | 5.293118
Asiga DentaGuide | Rigid | NS | 2 | 1 | 9.513 | 0.206248 | 27.13848 | 0.04100357 | 5.482521 | 0.04100357 | 10.81214 | 0.0406 | 5.355852
Asiga DentaGuide | Rigid | NS | 2 | 1 | 9.613 | 0.2084859 | 27.45952 | 0.0414485 | 5.547378 | 0.04144849 | 10.94005 | 0.04104054 | 5.419211
Asiga DentaGuide | Rigid | NS | 2 | 1 | 9.713 | 0.2108256 | 27.80898 | 0.04190353 | 5.617975 | 0.04191364 | 11.07927 | 0.0415011 | 5.488177
Asiga DentaGuide | Rigid | NS | 2 | 1 | 9.813 | 0.2130127 | 28.11871 | 0.04234845 | 5.6805475 | 0.04234845 | 11.20267 | 0.04193163 | 5.549304
Asiga DentaGuide | Rigid | NS | 2 | 1 | 9.913 | 0.2152506 | 28.44401 | 0.04279337 | 5.7462655 | 0.04279337 | 11.33228 | 0.04237218 | 5.613503
Asiga DentaGuide | Rigid | NS | 2 | 1 | 10.013 | 0.2174377 | 28.74412 | 0.04321807 | 5.8068925 | 0.04322818 | 11.45184 | 0.04280271 | 5.67273
Asiga DentaGuide | Rigid | NS | 2 | 1 | 10.113 | 0.2195231 | 29.03591 | 0.04363266 | 5.86584 | 0.04364277 | 11.56809 | 0.04321321 | 5.730315
Asiga DentaGuide | Rigid | NS | 2 | 1 | 10.213 | 0.2216085 | 29.32672 | 0.04405735 | 5.924589 | 0.04405735 | 11.68395 | 0.04362372 | 5.787707
Asiga DentaGuide | Rigid | NS | 2 | 1 | 10.313 | 0.223643 | 29.61268 | 0.04446183 | 5.9823605 | 0.04446183 | 11.79788 | 0.04402421 | 5.844144
Asiga DentaGuide | Rigid | NS | 2 | 1 | 10.413 | 0.2257284 | 29.91757 | 0.04487642 | 6.043953 | 0.04487641 | 11.91935 | 0.04443472 | 5.904313
Asiga DentaGuide | Rigid | NS | 2 | 1 | 10.513 | 0.2279155 | 30.23503 | 0.04531122 | 6.108086 | 0.04531122 | 12.04583 | 0.04486525 | 5.966964
Asiga DentaGuide | Rigid | NS | 2 | 1 | 10.613 | 0.2301025 | 30.54891 | 0.04573592 | 6.171496 | 0.04574603 | 12.17088 | 0.04529578 | 6.028909
Asiga DentaGuide | Rigid | NS | 2 | 1 | 10.713 | 0.2322896 | 30.86527 | 0.04618084 | 6.235409 | 0.04618084 | 12.29692 | 0.04572631 | 6.091346
Asiga DentaGuide | Rigid | NS | 2 | 1 | 10.813 | 0.2345785 | 31.2012 | 0.04663588 | 6.303272 | 0.04663588 | 12.43076 | 0.04617686 | 6.157641
Asiga DentaGuide | Rigid | NS | 2 | 1 | 10.913 | 0.2369181 | 31.55467 | 0.04710102 | 6.3746815 | 0.04710102 | 12.57158 | 0.04663743 | 6.2274
Asiga DentaGuide | Rigid | NS | 2 | 1 | 11.013 | 0.2391561 | 31.87605 | 0.04753583 | 6.4396065 | 0.04754594 | 12.69962 | 0.04707797 | 6.290825
Asiga DentaGuide | Rigid | NS | 2 | 1 | 11.113 | 0.2412415 | 32.17028 | 0.04796053 | 6.4990465 | 0.04796053 | 12.81684 | 0.04748848 | 6.348892
Asiga DentaGuide | Rigid | NS | 2 | 1 | 11.213 | 0.2433777 | 32.46579 | 0.04838523 | 6.5587455 | 0.04838523 | 12.93458 | 0.047909 | 6.407212
Asiga DentaGuide | Rigid | NS | 2 | 1 | 11.313 | 0.2454122 | 32.75975 | 0.0487897 | 6.6181315 | 0.0487897 | 13.05169 | 0.04830949 | 6.465226
Asiga DentaGuide | Rigid | NS | 2 | 1 | 11.413 | 0.2475484 | 33.05848 | 0.04920429 | 6.6784805 | 0.0492144 | 13.17071 | 0.04873 | 6.524181
Asiga DentaGuide | Rigid | NS | 2 | 1 | 11.513 | 0.2496338 | 33.35047 | 0.04961887 | 6.737469 | 0.04962899 | 13.28704 | 0.04914051 | 6.581806
Asiga DentaGuide | Rigid | NS | 2 | 1 | 11.613 | 0.2518209 | 33.66474 | 0.0500638 | 6.800957 | 0.0500638 | 13.41225 | 0.04957104 | 6.643827
Asiga DentaGuide | Rigid | NS | 2 | 1 | 11.713 | 0.254008 | 33.98126 | 0.0504986 | 6.8649005 | 0.05049861 | 13.53835 | 0.05000157 | 6.706293
Asiga DentaGuide | Rigid | NS | 2 | 1 | 11.813 | 0.2562459 | 34.31165 | 0.05094352 | 6.9316465 | 0.05094352 | 13.66998 | 0.05044211 | 6.771497
Asiga DentaGuide | Rigid | NS | 2 | 1 | 11.913 | 0.2585856 | 34.65622 | 0.05139856 | 7.0012565 | 0.05140867 | 13.80726 | 0.05090268 | 6.839499
Asiga DentaGuide | Rigid | NS | 2 | 1 | 12.013 | 0.2608744 | 34.99674 | 0.05185359 | 7.070049 | 0.0518637 | 13.94293 | 0.05135323 | 6.906702
Asiga DentaGuide | Rigid | NS | 2 | 1 | 12.113 | 0.2630615 | 35.31281 | 0.05229851 | 7.1339 | 0.05229851 | 14.06885 | 0.05178376 | 6.969078
Asiga DentaGuide | Rigid | NS | 2 | 1 | 12.213 | 0.2651978 | 35.62703 | 0.0527131 | 7.197379 | 0.05272321 | 14.19403 | 0.05220429 | 7.03109
Asiga DentaGuide | Rigid | NS | 2 | 1 | 12.313 | 0.2672831 | 35.93248 | 0.0531378 | 7.259087 | 0.0531378 | 14.31573 | 0.05261479 | 7.091372
Asiga DentaGuide | Rigid | NS | 2 | 1 | 12.413 | 0.2694194 | 36.22377 | 0.05355239 | 7.317934 | 0.0535625 | 14.43178 | 0.05303531 | 7.14886
Asiga DentaGuide | Rigid | NS | 2 | 1 | 12.513 | 0.2713522 | 36.49714 | 0.05394675 | 7.3731595 | 0.05394675 | 14.54069 | 0.05341578 | 7.202809
Asiga DentaGuide | Rigid | NS | 2 | 1 | 12.613 | 0.2734375 | 36.79682 | 0.05436133 | 7.4337015 | 0.05436133 | 14.66009 | 0.05382628 | 7.261952
Asiga DentaGuide | Rigid | NS | 2 | 1 | 12.713 | 0.2756246 | 37.11915 | 0.05479614 | 7.498818 | 0.05479614 | 14.78851 | 0.05425681 | 7.325565
Asiga DentaGuide | Rigid | NS | 2 | 1 | 12.813 | 0.2778626 | 37.42853 | 0.05523095 | 7.5613195 | 0.05524107 | 14.91177 | 0.05469736 | 7.386622
Asiga DentaGuide | Rigid | NS | 2 | 1 | 12.913 | 0.2801005 | 37.75929 | 0.05568599 | 7.628139 | 0.05568598 | 15.04354 | 0.05513789 | 7.451898
Asiga DentaGuide | Rigid | NS | 2 | 1 | 13.013 | 0.2824402 | 38.09636 | 0.05614102 | 7.696235 | 0.05615113 | 15.17783 | 0.05559846 | 7.518421
Asiga DentaGuide | Rigid | NS | 2 | 1 | 13.113 | 0.2845764 | 38.41417 | 0.05657583 | 7.7604375 | 0.05657583 | 15.30445 | 0.05601898 | 7.58114
Asiga DentaGuide | Rigid | NS | 2 | 1 | 13.213 | 0.2867635 | 38.72968 | 0.05701064 | 7.8241785 | 0.05701064 | 15.43015 | 0.05644951 | 7.643408
Asiga DentaGuide | Rigid | NS | 2 | 1 | 13.313 | 0.2889506 | 39.04711 | 0.05744545 | 7.8883055 | 0.05744545 | 15.55662 | 0.05688004 | 7.706053
Asiga DentaGuide | Rigid | NS | 2 | 1 | 13.413 | 0.2910868 | 39.35333 | 0.05786004 | 7.9501675 | 0.05787015 | 15.67862 | 0.05730056 | 7.766486
Asiga DentaGuide | Rigid | NS | 2 | 1 | 13.513 | 0.2931214 | 39.6418 | 0.05827462 | 8.008445 | 0.05827462 | 15.79355 | 0.05770105 | 7.823417
Asiga DentaGuide | Rigid | NS | 2 | 1 | 13.613 | 0.2952067 | 39.91858 | 0.0586791 | 8.06436 | 0.0586892 | 15.90382 | 0.05811156 | 7.878041
Asiga DentaGuide | Rigid | NS | 2 | 1 | 13.713 | 0.297343 | 40.24133 | 0.05911391 | 8.129562 | 0.05911391 | 16.0324 | 0.05853208 | 7.941736
Asiga DentaGuide | Rigid | NS | 2 | 1 | 13.813 | 0.29953 | 40.54647 | 0.05954872 | 8.1912055 | 0.05954872 | 16.15397 | 0.05896261 | 8.001955
Asiga DentaGuide | Rigid | NS | 2 | 1 | 13.913 | 0.301768 | 40.87902 | 0.05998353 | 8.258389 | 0.05999364 | 16.28646 | 0.05940315 | 8.067586
Asiga DentaGuide | Rigid | NS | 2 | 1 | 14.013 | 0.3040568 | 41.21449 | 0.06044867 | 8.3261585 | 0.06044867 | 16.42011 | 0.0598537 | 8.13379
Asiga DentaGuide | Rigid | NS | 2 | 1 | 14.113 | 0.3063965 | 41.56917 | 0.06090371 | 8.397812 | 0.06091381 | 16.56142 | 0.06031427 | 8.203788
Asiga DentaGuide | Rigid | NS | 2 | 1 | 14.213 | 0.3085836 | 41.8852 | 0.06134862 | 8.461656 | 0.06134862 | 16.68733 | 0.0607448 | 8.266157
Asiga DentaGuide | Rigid | NS | 2 | 1 | 14.313 | 0.3107198 | 42.18821 | 0.06177333 | 8.522871 | 0.06177333 | 16.80805 | 0.06116532 | 8.325958
Asiga DentaGuide | Rigid | NS | 2 | 1 | 14.413 | 0.312856 | 42.4958 | 0.06218791 | 8.585011 | 0.06219802 | 16.9306 | 0.06158584 | 8.386662
Asiga DentaGuide | Rigid | NS | 2 | 1 | 14.513 | 0.3148906 | 42.77026 | 0.0626025 | 8.640457 | 0.0626025 | 17.03995 | 0.06198633 | 8.440827
Asiga DentaGuide | Rigid | NS | 2 | 1 | 14.613 | 0.3169251 | 43.07213 | 0.06300697 | 8.701441 | 0.06300697 | 17.16021 | 0.06238682 | 8.500402
Asiga DentaGuide | Rigid | NS | 2 | 1 | 14.713 | 0.3190613 | 43.36071 | 0.06342155 | 8.759739 | 0.06343167 | 17.27518 | 0.06280734 | 8.557353
Asiga DentaGuide | Rigid | NS | 2 | 1 | 14.813 | 0.3211467 | 43.6619 | 0.06384625 | 8.820587 | 0.06384625 | 17.39518 | 0.06321785 | 8.616795
Asiga DentaGuide | Rigid | NS | 2 | 1 | 14.913 | 0.3233846 | 43.98874 | 0.06429118 | 8.886613 | 0.06429118 | 17.52539 | 0.06365839 | 8.681296
Asiga DentaGuide | Rigid | NS | 2 | 1 | 15.013 | 0.3256734 | 44.31811 | 0.06474621 | 8.953153 | 0.06474621 | 17.65662 | 0.06410894 | 8.746299
Asiga DentaGuide | Rigid | NS | 2 | 1 | 15.113 | 0.3279622 | 44.65463 | 0.06520125 | 9.021138 | 0.06520124 | 17.79069 | 0.0645595 | 8.812713
Asiga DentaGuide | Rigid | NS | 2 | 1 | 15.213 | 0.3303019 | 44.99397 | 0.06566638 | 9.08969 | 0.06566639 | 17.92588 | 0.06502007 | 8.879681
Asiga DentaGuide | Rigid | NS | 2 | 1 | 15.313 | 0.3324382 | 45.30837 | 0.06608097 | 9.153207 | 0.06609108 | 18.05114 | 0.06544058 | 8.94173
Asiga DentaGuide | Rigid | NS | 2 | 1 | 15.413 | 0.3345744 | 45.61908 | 0.06651579 | 9.215975 | 0.06651579 | 18.17493 | 0.0658611 | 9.003048
Asiga DentaGuide | Rigid | NS | 2 | 1 | 15.513 | 0.3366089 | 45.90491 | 0.06692026 | 9.273719 | 0.06692026 | 18.28881 | 0.0662616 | 9.059459
Asiga DentaGuide | Rigid | NS | 2 | 1 | 15.613 | 0.3387451 | 46.20089 | 0.06733485 | 9.333514 | 0.06734496 | 18.40673 | 0.06668211 | 9.117872
Asiga DentaGuide | Rigid | NS | 2 | 1 | 15.713 | 0.3407288 | 46.48204 | 0.06773932 | 9.390312 | 0.06773932 | 18.51874 | 0.06707259 | 9.173357
Asiga DentaGuide | Rigid | NS | 2 | 1 | 15.813 | 0.342865 | 46.7809 | 0.06816402 | 9.450687 | 0.06816402 | 18.63781 | 0.06749311 | 9.232338
Asiga DentaGuide | Rigid | NS | 2 | 1 | 15.913 | 0.3451538 | 47.10992 | 0.06860894 | 9.517156 | 0.06861905 | 18.76889 | 0.06794367 | 9.297271
Asiga DentaGuide | Rigid | NS | 2 | 1 | 16.013 | 0.34729 | 47.43382 | 0.06904375 | 9.582589 | 0.06904375 | 18.89793 | 0.06836418 | 9.361192
Asiga DentaGuide | Rigid | NS | 2 | 1 | 16.113 | 0.3495789 | 47.75544 | 0.06949878 | 9.647563 | 0.06949878 | 19.02607 | 0.06881474 | 9.424665
Asiga DentaGuide | Rigid | NS | 2 | 1 | 16.19 | 0.351359 | 48.01376 | 0.06985269 | 9.699749 | 0.06985269 | 19.12899 | 0.06916517 | 9.475646
Asiga DentaGuide | Rigid | NS | 2 | 2 | 0.112000003 | 0.000610352 | -0.014697117 | 0.000121827 | -0.003068292 | 0.0001218267 | -0.00595025 | 0.000120148 | -0.002900516
Asiga DentaGuide | Rigid | NS | 2 | 2 | 0.211999997 | 0.001475016 | 0.000173132 | 0.000294414 | 3.61e-05 | 0.0002944144 | 7.009393e-05 | 0.0002903575 | 3.416807e-05
Asiga DentaGuide | Rigid | NS | 2 | 2 | 0.312000006 | 0.003306071 | 0.154675558 | 0.000659894 | 0.032291348 | 0.0006598944 | 0.06262168 | 0.0006508014 | 0.03052564
Asiga DentaGuide | Rigid | NS | 2 | 2 | 0.412 | 0.007324219 | 0.76900053 | 0.001451768 | 0.160542906 | 0.00146192 | 0.3113362 | 0.001441775 | 0.1517643
Asiga DentaGuide | Rigid | NS | 2 | 2 | 0.512000024 | 0.010579427 | 1.288178205 | 0.00210151 | 0.268930719 | 0.002111662 | 0.5215296 | 0.002082564 | 0.2542255
Asiga DentaGuide | Rigid | NS | 2 | 2 | 0.611999989 | 0.013122559 | 1.681657434 | 0.002619273 | 0.351076719 | 0.002619273 | 0.680833 | 0.002583181 | 0.3318797
Asiga DentaGuide | Rigid | NS | 2 | 2 | 0.712000012 | 0.015411377 | 2.009779453 | 0.003076123 | 0.419578188 | 0.003076123 | 0.8136759 | 0.003033736 | 0.3966354
Asiga DentaGuide | Rigid | NS | 2 | 2 | 0.811999977 | 0.017649334 | 2.331571579 | 0.003512669 | 0.486758156 | 0.003522821 | 0.9439561 | 0.003474278 | 0.460142
Asiga DentaGuide | Rigid | NS | 2 | 2 | 0.912 | 0.019683839 | 2.638759375 | 0.00392891 | 0.55088925 | 0.00392891 | 1.068324 | 0.003874771 | 0.5207663
Asiga DentaGuide | Rigid | NS | 2 | 2 | 1.011999965 | 0.021769207 | 2.940437794 | 0.004345151 | 0.613870125 | 0.004345151 | 1.190461 | 0.004285277 | 0.5803034
Asiga DentaGuide | Rigid | NS | 2 | 2 | 1.111999989 | 0.023854574 | 3.235918522 | 0.004761392 | 0.675557125 | 0.004761392 | 1.310088 | 0.004695782 | 0.6386173
Asiga DentaGuide | Rigid | NS | 2 | 2 | 1.212000012 | 0.026041667 | 3.545350552 | 0.005187785 | 0.740156688 | 0.005197938 | 1.435365 | 0.005126312 | 0.6996845
Asiga DentaGuide | Rigid | NS | 2 | 2 | 1.312000036 | 0.028279623 | 3.851825953 | 0.005644635 | 0.804139 | 0.005644635 | 1.559444 | 0.005566855 | 0.7601683
Asiga DentaGuide | Rigid | NS | 2 | 2 | 1.411999941 | 0.030619303 | 4.180891514 | 0.006101485 | 0.8728375 | 0.006111637 | 1.692669 | 0.006027422 | 0.8251103
Asiga DentaGuide | Rigid | NS | 2 | 2 | 1.511999965 | 0.032857261 | 4.515595913 | 0.006558335 | 0.942713125 | 0.006558336 | 1.828176 | 0.006467965 | 0.8911651
Asiga DentaGuide | Rigid | NS | 2 | 2 | 1.611999989 | 0.035146077 | 4.844382763 | 0.007015185 | 1.011353375 | 0.007015185 | 1.961289 | 0.006918519 | 0.9560521
Asiga DentaGuide | Rigid | NS | 2 | 2 | 1.712000012 | 0.037333171 | 5.145107269 | 0.007451731 | 1.074135125 | 0.007451731 | 2.083039 | 0.007349049 | 1.015401
Asiga DentaGuide | Rigid | NS | 2 | 2 | 1.812000036 | 0.039418541 | 5.410921574 | 0.00785782 | 1.12962875 | 0.007867972 | 2.190657 | 0.007759555 | 1.06786
Asiga DentaGuide | Rigid | NS | 2 | 2 | 1.911999941 | 0.041503907 | 5.696234703 | 0.008284213 | 1.189193 | 0.008284213 | 2.306168 | 0.00817006 | 1.124167
Asiga DentaGuide | Rigid | NS | 2 | 2 | 2.012000084 | 0.043589276 | 5.967563629 | 0.008700455 | 1.245837875 | 0.008700454 | 2.416018 | 0.008580566 | 1.177715
Asiga DentaGuide | Rigid | NS | 2 | 2 | 2.111999989 | 0.045674642 | 6.260390282 | 0.009116695 | 1.306970875 | 0.009116695 | 2.534571 | 0.008991071 | 1.235505
Asiga DentaGuide | Rigid | NS | 2 | 2 | 2.211999893 | 0.047861737 | 6.556481361 | 0.009543088 | 1.36878525 | 0.009553241 | 2.654446 | 0.009421602 | 1.293939
Asiga DentaGuide | Rigid | NS | 2 | 2 | 2.312000036 | 0.049997965 | 6.846889496 | 0.009969481 | 1.42941325 | 0.009979634 | 2.77202 | 0.009842119 | 1.351252
Asiga DentaGuide | Rigid | NS | 2 | 2 | 2.411999941 | 0.052235922 | 7.152154446 | 0.010426332 | 1.493142875 | 0.01042633 | 2.895609 | 0.01028266 | 1.411497
Asiga DentaGuide | Rigid | NS | 2 | 2 | 2.512000084 | 0.054524742 | 7.45266819 | 0.010883182 | 1.555880625 | 0.01088318 | 3.017275 | 0.01073322 | 1.470804
Asiga DentaGuide | Rigid | NS | 2 | 2 | 2.611999989 | 0.056864421 | 7.776625633 | 0.011350184 | 1.623512625 | 0.01135018 | 3.148431 | 0.01119378 | 1.534738
Asiga DentaGuide | Rigid | NS | 2 | 2 | 2.711999893 | 0.059153241 | 8.087742805 | 0.011796881 | 1.688464 | 0.01180703 | 3.27439 | 0.01164434 | 1.596138
Asiga DentaGuide | Rigid | NS | 2 | 2 | 2.812000036 | 0.061187748 | 8.359819412 | 0.012213123 | 1.745265 | 0.01221312 | 3.384542 | 0.01204483 | 1.649833
Asiga DentaGuide | Rigid | NS | 2 | 2 | 2.911999941 | 0.063323976 | 8.632261276 | 0.012639516 | 1.80214225 | 0.01263952 | 3.494843 | 0.01246535 | 1.7036
Asiga DentaGuide | Rigid | NS | 2 | 2 | 3.012000084 | 0.065358479 | 8.900461197 | 0.013035453 | 1.858133875 | 0.0130456 | 3.603426 | 0.01286584 | 1.75653
Asiga DentaGuide | Rigid | NS | 2 | 2 | 3.111999989 | 0.067443849 | 9.174778938 | 0.013461846 | 1.91540275 | 0.01346185 | 3.7144854 | 0.01327635 | 1.810667
Asiga DentaGuide | Rigid | NS | 2 | 2 | 3.211999893 | 0.069529218 | 9.441041946 | 0.013867934 | 1.97099 | 0.01387809 | 3.822284 | 0.01368685 | 1.863215
Asiga DentaGuide | Rigid | NS | 2 | 2 | 3.312000036 | 0.071665447 | 9.727200508 | 0.014294329 | 2.03073075 | 0.01430448 | 3.938138 | 0.01410737 | 1.919689
Asiga DentaGuide | Rigid | NS | 2 | 2 | 3.411999941 | 0.073852541 | 10.01951981 | 0.014730874 | 2.09175775 | 0.01474103 | 4.056486 | 0.0145379 | 1.977379
Asiga DentaGuide | Rigid | NS | 2 | 2 | 3.512000084 | 0.076090495 | 10.34070301 | 0.015187724 | 2.15881075 | 0.01518772 | 4.186519 | 0.01497844 | 2.040766
Asiga DentaGuide | Rigid | NS | 2 | 2 | 3.611999989 | 0.078379315 | 10.65660477 | 0.015644575 | 2.224761 | 0.01564457 | 4.314415 | 0.015429 | 2.10311
Asiga DentaGuide | Rigid | NS | 2 | 2 | 3.711999893 | 0.080668135 | 10.96822548 | 0.016101424 | 2.2898175 | 0.01610142 | 4.440577 | 0.01587955 | 2.164609
Asiga DentaGuide | Rigid | NS | 2 | 2 | 3.812000036 | 0.082906088 | 11.26075745 | 0.01653797 | 2.35088875 | 0.01654812 | 4.559011 | 0.0163201 | 2.222341
Asiga DentaGuide | Rigid | NS | 2 | 2 | 3.911999941 | 0.084940591 | 11.52722836 | 0.01695421 | 2.4065195 | 0.01695421 | 4.666894 | 0.01672059 | 2.27493
Asiga DentaGuide | Rigid | NS | 2 | 2 | 4.012000084 | 0.087076827 | 11.80562496 | 0.017380605 | 2.46463975 | 0.0173806 | 4.779605 | 0.01714111 | 2.329872
Asiga DentaGuide | Rigid | NS | 2 | 2 | 4.111999989 | 0.089162197 | 12.0872364 | 0.017796846 | 2.5234315 | 0.01779685 | 4.893618 | 0.01755161 | 2.385449
Asiga DentaGuide | Rigid | NS | 2 | 2 | 4.211999893 | 0.091247559 | 12.36147022 | 0.018202934 | 2.58068275 | 0.01821309 | 5.004644 | 0.01796212 | 2.43957
Asiga DentaGuide | Rigid | NS | 2 | 2 | 4.311999798 | 0.093383795 | 12.63682175 | 0.018629327 | 2.6381675 | 0.01863948 | 5.116122 | 0.01838264 | 2.493911
Asiga DentaGuide | Rigid | NS | 2 | 2 | 4.412000179 | 0.095570882 | 12.93817711 | 0.019065874 | 2.70108075 | 0.01907602 | 5.238128 | 0.01881317 | 2.553384
Asiga DentaGuide | Rigid | NS | 2 | 2 | 4.512000084 | 0.097757977 | 13.249053 | 0.01951257 | 2.76598175 | 0.01951257 | 5.363989 | 0.0192437 | 2.614737
Asiga DentaGuide | Rigid | NS | 2 | 2 | 4.611999989 | 0.100097655 | 13.57026291 | 0.019979572 | 2.83304025 | 0.01997957 | 5.494034 | 0.01970426 | 2.678128
Asiga DentaGuide | Rigid | NS | 2 | 2 | 4.711999893 | 0.102437341 | 13.89010811 | 0.020436423 | 2.89981375 | 0.02044658 | 5.623526 | 0.02016483 | 2.74125
Asiga DentaGuide | Rigid | NS | 2 | 2 | 4.811999798 | 0.104675295 | 14.18249321 | 0.020883121 | 2.9608545 | 0.02089327 | 5.7419 | 0.02060537 | 2.798953
Asiga DentaGuide | Rigid | NS | 2 | 2 | 4.912000179 | 0.106760664 | 14.47445393 | 0.021309514 | 3.02180675 | 0.02130951 | 5.860103 | 0.02101588 | 2.856573
Asiga DentaGuide | Rigid | NS | 2 | 2 | 5.012000084 | 0.108896893 | 14.75697327 | 0.021735907 | 3.08078775 | 0.02173591 | 5.974483 | 0.0214364 | 2.912329
Asiga DentaGuide | Rigid | NS | 2 | 2 | 5.111999989 | 0.110931396 | 15.02799416 | 0.022141995 | 3.13736825 | 0.022142 | 6.084208 | 0.02183689 | 2.965815
Asiga DentaGuide | Rigid | NS | 2 | 2 | 5.211999893 | 0.113016766 | 15.3127861 | 0.022558236 | 3.19682375 | 0.02255824 | 6.199509 | 0.02224739 | 3.02202
Asiga DentaGuide | Rigid | NS | 2 | 2 | 5.311999798 | 0.115051269 | 15.59594059 | 0.022964325 | 3.2559375 | 0.02296433 | 6.314146 | 0.02264789 | 3.077901
Asiga DentaGuide | Rigid | NS | 2 | 2 | 5.412000179 | 0.117238364 | 15.89574051 | 0.02339072 | 3.31852625 | 0.02340087 | 6.435522 | 0.02307842 | 3.137067
Asiga DentaGuide | Rigid | NS | 2 | 2 | 5.512000084 | 0.119425458 | 16.17647171 | 0.023827266 | 3.377134 | 0.02383742 | 6.549179 | 0.02350895 | 3.192471
Asiga DentaGuide | Rigid | NS | 2 | 2 | 5.611999989 | 0.121612553 | 16.4819088 | 0.024273962 | 3.4408995 | 0.02427396 | 6.672838 | 0.02393948 | 3.252749
Asiga DentaGuide | Rigid | NS | 2 | 2 | 5.711999893 | 0.123952239 | 16.80869675 | 0.024730811 | 3.5091225 | 0.02474097 | 6.80514 | 0.02440005 | 3.317242
Asiga DentaGuide | Rigid | NS | 2 | 2 | 5.811999798 | 0.126241051 | 17.14273643 | 0.025197815 | 3.5788595 | 0.02519781 | 6.940379 | 0.0248506 | 3.383166
Asiga DentaGuide | Rigid | NS | 2 | 2 | 5.912000179 | 0.128479005 | 17.43844986 | 0.025644513 | 3.640595 | 0.02564451 | 7.060101 | 0.02529114 | 3.441525
Asiga DentaGuide | Rigid | NS | 2 | 2 | 6.012000084 | 0.130615241 | 17.73345757 | 0.026070906 | 3.70218325 | 0.02607091 | 7.179537 | 0.02571166 | 3.499746
Asiga DentaGuide | Rigid | NS | 2 | 2 | 6.111999989 | 0.132700603 | 18.02222824 | 0.026476994 | 3.76246925 | 0.02648715 | 7.296449 | 0.02612217 | 3.556736
Asiga DentaGuide | Rigid | NS | 2 | 2 | 6.211999893 | 0.13478598 | 18.30527496 | 0.026903389 | 3.8215605 | 0.02690339 | 7.411042 | 0.02653267 | 3.612596
Asiga DentaGuide | Rigid | NS | 2 | 2 | 6.311999798 | 0.136871342 | 18.59131813 | 0.027319629 | 3.88127725 | 0.02731963 | 7.526849 | 0.02694318 | 3.669047
Asiga DentaGuide | Rigid | NS | 2 | 2 | 6.412000179 | 0.139007578 | 18.88324738 | 0.027746024 | 3.94222275 | 0.02774602 | 7.645039 | 0.0273637 | 3.72666
Asiga DentaGuide | Rigid | NS | 2 | 2 | 6.512000084 | 0.141194672 | 19.17068481 | 0.028172415 | 4.00223075 | 0.02818257 | 7.761411 | 0.02779423 | 3.783387
Asiga DentaGuide | Rigid | NS | 2 | 2 | 6.611999989 | 0.143330893 | 19.47321701 | 0.028608961 | 4.06538975 | 0.02860896 | 7.883894 | 0.02821474 | 3.843092
Asiga DentaGuide | Rigid | NS | 2 | 2 | 6.711999893 | 0.145619721 | 19.78640556 | 0.029065812 | 4.1307735 | 0.02906581 | 8.010691 | 0.0286653 | 3.904901
Asiga DentaGuide | Rigid | NS | 2 | 2 | 6.811999798 | 0.147959392 | 20.10863876 | 0.029522661 | 4.1980455 | 0.02953281 | 8.141149 | 0.02912586 | 3.968494
Asiga DentaGuide | Rigid | NS | 2 | 2 | 6.912000179 | 0.150197346 | 20.43588257 | 0.02997951 | 4.266364 | 0.02997951 | 8.273637 | 0.02956641 | 4.033077
Asiga DentaGuide | Rigid | NS | 2 | 2 | 7.012000084 | 0.152333581 | 20.72807312 | 0.030405905 | 4.327364 | 0.0304059 | 8.391932 | 0.02998693 | 4.090741
Asiga DentaGuide | Rigid | NS | 2 | 2 | 7.111999989 | 0.154520676 | 21.02438736 | 0.030832298 | 4.389225 | 0.03084245 | 8.511898 | 0.03041746 | 4.14922
Asiga DentaGuide | Rigid | NS | 2 | 2 | 7.211999893 | 0.156555179 | 21.30535507 | 0.03124854 | 4.447882 | 0.03124854 | 8.62565 | 0.03081795 | 4.20467
Asiga DentaGuide | Rigid | NS | 2 | 2 | 7.311999798 | 0.158589683 | 21.58441162 | 0.031654626 | 4.50614 | 0.03165463 | 8.738628 | 0.03121844 | 4.259742
Asiga DentaGuide | Rigid | NS | 2 | 2 | 7.412000179 | 0.160675059 | 21.8645401 | 0.032060716 | 4.564622 | 0.03207087 | 8.852041 | 0.03162895 | 4.315026
Asiga DentaGuide | Rigid | NS | 2 | 2 | 7.512000084 | 0.162760422 | 22.15149498 | 0.032487109 | 4.624529 | 0.03248711 | 8.968217 | 0.03203945 | 4.371658
Asiga DentaGuide | Rigid | NS | 2 | 2 | 7.611999989 | 0.164998375 | 22.44938469 | 0.032923657 | 4.686719 | 0.03293381 | 9.08882 | 0.03248 | 4.430447
Asiga DentaGuide | Rigid | NS | 2 | 2 | 7.711999893 | 0.16718547 | 22.74537086 | 0.033360202 | 4.7485115 | 0.03337035 | 9.208652 | 0.03291053 | 4.488861
Asiga DentaGuide | Rigid | NS | 2 | 2 | 7.811999798 | 0.169423423 | 23.08316612 | 0.033806898 | 4.8190325 | 0.03381705 | 9.345411 | 0.03335107 | 4.555525
Asiga DentaGuide | Rigid | NS | 2 | 2 | 7.912000179 | 0.171763109 | 23.41289902 | 0.034284055 | 4.8878705 | 0.03428405 | 9.478906 | 0.03381164 | 4.620599
Asiga DentaGuide | Rigid | NS | 2 | 2 | 8.012000084 | 0.174051922 | 23.73500252 | 0.034730751 | 4.9551155 | 0.0347409 | 9.609313 | 0.03426219 | 4.684167
Asiga DentaGuide | Rigid | NS | 2 | 2 | 8.112000465 | 0.176137299 | 24.04959106 | 0.035157144 | 5.0207915 | 0.03515715 | 9.736677 | 0.0346727 | 4.746252
Asiga DentaGuide | Rigid | NS | 2 | 2 | 8.211999893 | 0.17827352 | 24.32175064 | 0.035583537 | 5.0776095 | 0.03558354 | 9.846863 | 0.03509321 | 4.799963
Asiga DentaGuide | Rigid | NS | 2 | 2 | 8.312000275 | 0.180409756 | 24.59087563 | 0.03600993 | 5.1337945 | 0.03600993 | 9.95582 | 0.03551373 | 4.853076
Asiga DentaGuide | Rigid | NS | 2 | 2 | 8.411999702 | 0.182495118 | 24.89196587 | 0.03641602 | 5.1966525 | 0.03642617 | 10.07772 | 0.03592424 | 4.912497
Asiga DentaGuide | Rigid | NS | 2 | 2 | 8.512000084 | 0.184631353 | 25.20182991 | 0.036842413 | 5.2613425 | 0.03685257 | 10.20317 | 0.03634475 | 4.973649
Asiga DentaGuide | Rigid | NS | 2 | 2 | 8.612000465 | 0.186716716 | 25.50295258 | 0.037268806 | 5.324207 | 0.03726881 | 10.32508 | 0.03675526 | 5.033077
Asiga DentaGuide | Rigid | NS | 2 | 2 | 8.711999893 | 0.18890381 | 25.82497025 | 0.037695199 | 5.3914345 | 0.03770535 | 10.45545 | 0.03718579 | 5.096628
Asiga DentaGuide | Rigid | NS | 2 | 2 | 8.812000275 | 0.191141764 | 26.13973236 | 0.03815205 | 5.4571465 | 0.03815205 | 10.58289 | 0.03762633 | 5.158747
Asiga DentaGuide | Rigid | NS | 2 | 2 | 8.911999702 | 0.19348145 | 26.4421463 | 0.038619053 | 5.520281 | 0.03861905 | 10.70532 | 0.0380869 | 5.218429
Asiga DentaGuide | Rigid | NS | 2 | 2 | 9.012000084 | 0.195821136 | 26.77562904 | 0.0390759 | 5.5899015 | 0.03908606 | 10.84034 | 0.03854747 | 5.284243
Asiga DentaGuide | Rigid | NS | 2 | 2 | 9.112000465 | 0.197957357 | 27.0976963 | 0.039512448 | 5.657139 | 0.03951245 | 10.97073 | 0.03896798 | 5.347804
Asiga DentaGuide | Rigid | NS | 2 | 2 | 9.211999893 | 0.200093593 | 27.38379478 | 0.039938841 | 5.7168675 | 0.03993884 | 11.08656 | 0.0393885 | 5.404266
Asiga DentaGuide | Rigid | NS | 2 | 2 | 9.312000275 | 0.202178955 | 27.66506004 | 0.040344931 | 5.7755865 | 0.04035508 | 11.20043 | 0.03979901 | 5.459775
Asiga DentaGuide | Rigid | NS | 2 | 2 | 9.411999702 | 0.204264332 | 27.98880196 | 0.040761173 | 5.8431735 | 0.04077132 | 11.3315 | 0.04020951 | 5.523666
Asiga DentaGuide | Rigid | NS | 2 | 2 | 9.512000084 | 0.206247976 | 28.27241516 | 0.041167259 | 5.902383 | 0.04116726 | 11.44632 | 0.0406 | 5.579638
Asiga DentaGuide | Rigid | NS | 2 | 2 | 9.612000465 | 0.208333338 | 28.55774689 | 0.041583501 | 5.9619515 | 0.0415835 | 11.56184 | 0.0410105 | 5.635949
Asiga DentaGuide | Rigid | NS | 2 | 2 | 9.711999893 | 0.210520433 | 28.82161903 | 0.042009894 | 6.0170395 | 0.04202005 | 11.66867 | 0.04144103 | 5.688025
Asiga DentaGuide | Rigid | NS | 2 | 2 | 9.812000275 | 0.212707528 | 29.12645149 | 0.042446442 | 6.080679 | 0.04245659 | 11.79209 | 0.04187156 | 5.748184
Asiga DentaGuide | Rigid | NS | 2 | 2 | 9.911999702 | 0.214945481 | 29.45127678 | 0.042903289 | 6.148492 | 0.04290329 | 11.92359 | 0.0423121 | 5.812289
Asiga DentaGuide | Rigid | NS | 2 | 2 | 10.01200008 | 0.217285167 | 29.79933357 | 0.043370292 | 6.221155 | 0.04337029 | 12.06451 | 0.04277267 | 5.880979
Asiga DentaGuide | Rigid | NS | 2 | 2 | 10.11200047 | 0.21957398 | 30.12599945 | 0.043816991 | 6.2893525 | 0.04382714 | 12.19676 | 0.04322322 | 5.945448
Asiga DentaGuide | Rigid | NS | 2 | 2 | 10.21199989 | 0.221761074 | 30.43761635 | 0.044253536 | 6.3544085 | 0.04426369 | 12.32292 | 0.04365375 | 6.006946
Asiga DentaGuide | Rigid | NS | 2 | 2 | 10.31200027 | 0.223846437 | 30.73895836 | 0.044679929 | 6.417319 | 0.04467993 | 12.44492 | 0.04406426 | 6.066417
Asiga DentaGuide | Rigid | NS | 2 | 2 | 10.4119997 | 0.225982672 | 31.0368309 | 0.04509617 | 6.4795055 | 0.04510632 | 12.56552 | 0.04448478 | 6.125203
Asiga DentaGuide | Rigid | NS | 2 | 2 | 10.51200008 | 0.227966317 | 31.30244827 | 0.04550226 | 6.534958 | 0.04550226 | 12.67306 | 0.04487526 | 6.177623
Asiga DentaGuide | Rigid | NS | 2 | 2 | 10.61200047 | 0.230102538 | 31.59010315 | 0.045918498 | 6.595011 | 0.04592865 | 12.78952 | 0.04529578 | 6.234392
Asiga DentaGuide | Rigid | NS | 2 | 2 | 10.71199989 | 0.232187915 | 31.90036011 | 0.046344895 | 6.659783 | 0.04634489 | 12.91513 | 0.04570628 | 6.295623
Asiga DentaGuide | Rigid | NS | 2 | 2 | 10.81200027 | 0.234375009 | 32.20606232 | 0.046781439 | 6.723604 | 0.04678144 | 13.03889 | 0.04613681 | 6.355954
Asiga DentaGuide | Rigid | NS | 2 | 2 | 10.9119997 | 0.236663822 | 32.50946045 | 0.047228135 | 6.7869435 | 0.04723829 | 13.16172 | 0.04658737 | 6.41583
Asiga DentaGuide | Rigid | NS | 2 | 2 | 11.01200008 | 0.238901775 | 32.84838104 | 0.047684986 | 6.8576995 | 0.04768499 | 13.29894 | 0.04702791 | 6.482717
Asiga DentaGuide | Rigid | NS | 2 | 2 | 11.11200047 | 0.241241461 | 33.18663788 | 0.048141837 | 6.928317 | 0.04815199 | 13.43589 | 0.04748848 | 6.549473
Asiga DentaGuide | Rigid | NS | 2 | 2 | 11.21199989 | 0.243479415 | 33.50239563 | 0.048598684 | 6.994237 | 0.04859869 | 13.56372 | 0.04792902 | 6.611789
Asiga DentaGuide | Rigid | NS | 2 | 2 | 11.31200027 | 0.24566651 | 33.79673004 | 0.049035233 | 7.055685 | 0.04903523 | 13.68289 | 0.04835955 | 6.669876
Asiga DentaGuide | Rigid | NS | 2 | 2 | 11.4119997 | 0.247802731 | 34.11285782 | 0.049451474 | 7.121682 | 0.04946162 | 13.81087 | 0.04878007 | 6.732265
Asiga DentaGuide | Rigid | NS | 2 | 2 | 11.51200008 | 0.249888108 | 34.39533615 | 0.049867712 | 7.1806545 | 0.04987787 | 13.92524 | 0.04919057 | 6.788013
Asiga DentaGuide | Rigid | NS | 2 | 2 | 11.61200047 | 0.251922611 | 34.68205643 | 0.050273798 | 7.240513 | 0.05028395 | 14.04132 | 0.04959107 | 6.844598
Asiga DentaGuide | Rigid | NS | 2 | 2 | 11.71199989 | 0.253957114 | 34.97237778 | 0.050690044 | 7.3011225 | 0.05069004 | 14.15886 | 0.04999156 | 6.901894
Asiga DentaGuide | Rigid | NS | 2 | 2 | 11.81200027 | 0.256093335 | 35.27362823 | 0.051116433 | 7.364014 | 0.05111643 | 14.28082 | 0.05041207 | 6.961346
Asiga DentaGuide | Rigid | NS | 2 | 2 | 11.9119997 | 0.25828043 | 35.57489395 | 0.05154283 | 7.426909 | 0.05155298 | 14.40279 | 0.0508426 | 7.020802
Asiga DentaGuide | Rigid | NS | 2 | 2 | 12.01200008 | 0.260467525 | 35.88874817 | 0.051989526 | 7.492432 | 0.05198953 | 14.52986 | 0.05127313 | 7.082742
Asiga DentaGuide | Rigid | NS | 2 | 2 | 12.11200047 | 0.262756366 | 36.20745468 | 0.05244638 | 7.5589675 | 0.05244638 | 14.65889 | 0.05172369 | 7.145639
Asiga DentaGuide | Rigid | NS | 2 | 2 | 12.21199989 | 0.265096023 | 36.53135681 | 0.052913379 | 7.626588 | 0.05291338 | 14.790023 | 0.05218426 | 7.209562
Asiga DentaGuide | Rigid | NS | 2 | 2 | 12.31200027 | 0.267333991 | 36.84859085 | 0.053349923 | 7.6928165 | 0.05336008 | 14.91846 | 0.0526248 | 7.272169
Asiga DentaGuide | Rigid | NS | 2 | 2 | 12.4119997 | 0.269470213 | 37.15826416 | 0.05377632 | 7.7574665 | 0.05378647 | 15.04383 | 0.05304532 | 7.333284
Asiga DentaGuide | Rigid | NS | 2 | 2 | 12.51200008 | 0.271606463 | 37.46426773 | 0.054212868 | 7.8213505 | 0.05421287 | 15.16772 | 0.05346584 | 7.393675
Asiga DentaGuide | Rigid | NS | 2 | 2 | 12.61200047 | 0.27369181 | 37.73747253 | 0.054618955 | 7.878387 | 0.0546291 | 15.27833 | 0.05387634 | 7.447593
Asiga DentaGuide | Rigid | NS | 2 | 2 | 12.71199989 | 0.275726314 | 38.01830673 | 0.055035193 | 7.937016 | 0.05503519 | 15.39203 | 0.05427683 | 7.503016
Asiga DentaGuide | Rigid | NS | 2 | 2 | 12.81200027 | 0.27781169 | 38.30536652 | 0.055441283 | 7.996945 | 0.05545144 | 15.50825 | 0.05468734 | 7.559668
Asiga DentaGuide | Rigid | NS | 2 | 2 | 12.9119997 | 0.279998785 | 38.61531448 | 0.055877827 | 8.0616525 | 0.05588798 | 15.63373 | 0.05511787 | 7.620837
Asiga DentaGuide | Rigid | NS | 2 | 2 | 13.01200008 | 0.28218588 | 38.93824387 | 0.056324527 | 8.1290695 | 0.05632453 | 15.76447 | 0.0555484 | 7.684568
Asiga DentaGuide | Rigid | NS | 2 | 2 | 13.11200047 | 0.284525566 | 39.27610016 | 0.056781374 | 8.1996035 | 0.05679153 | 15.90126 | 0.05600897 | 7.751245
Asiga DentaGuide | Rigid | NS | 2 | 2 | 13.21199989 | 0.286763505 | 39.58580399 | 0.057228077 | 8.2642595 | 0.05723822 | 16.02664 | 0.05644951 | 7.812366
Asiga DentaGuide | Rigid | NS | 2 | 2 | 13.31200027 | 0.289001473 | 39.9157753 | 0.057684924 | 8.333147 | 0.05768492 | 16.16023 | 0.05689005 | 7.877486
Asiga DentaGuide | Rigid | NS | 2 | 2 | 13.4119997 | 0.291239441 | 40.21952438 | 0.058131624 | 8.39656 | 0.05813162 | 16.28321 | 0.0573306 | 7.937432
Asiga DentaGuide | Rigid | NS | 2 | 2 | 13.51200008 | 0.293324789 | 40.51408005 | 0.058537714 | 8.458054 | 0.05854786 | 16.40246 | 0.0577411 | 7.995564
Asiga DentaGuide | Rigid | NS | 2 | 2 | 13.61200047 | 0.295461039 | 40.82215881 | 0.058964103 | 8.522371 | 0.05897426 | 16.52719 | 0.05816162 | 8.056364
Asiga DentaGuide | Rigid | NS | 2 | 2 | 13.71199989 | 0.297495542 | 41.10552597 | 0.059380349 | 8.581529 | 0.05938035 | 16.64191 | 0.05856211 | 8.112287
Asiga DentaGuide | Rigid | NS | 2 | 2 | 13.81200027 | 0.299530046 | 41.38148117 | 0.059786435 | 8.63914 | 0.05978644 | 16.75364 | 0.05896261 | 8.166747
Asiga DentaGuide | Rigid | NS | 2 | 2 | 13.9119997 | 0.301666267 | 41.66870117 | 0.060212828 | 8.699103 | 0.06021283 | 16.86992 | 0.05938312 | 8.223431
Asiga DentaGuide | Rigid | NS | 2 | 2 | 14.01200008 | 0.303802488 | 41.96762085 | 0.06062907 | 8.761507 | 0.06063922 | 16.99094 | 0.05980364 | 8.282424
Asiga DentaGuide | Rigid | NS | 2 | 2 | 14.11200047 | 0.305989583 | 42.27966309 | 0.061065618 | 8.826652 | 0.06107577 | 17.11727 | 0.06023417 | 8.344006
Asiga DentaGuide | Rigid | NS | 2 | 2 | 14.21199989 | 0.308278424 | 42.60829926 | 0.061522465 | 8.895261 | 0.06153262 | 17.25032 | 0.06068473 | 8.408863
Asiga DentaGuide | Rigid | NS | 2 | 2 | 14.31200027 | 0.310567237 | 42.94191742 | 0.061989468 | 8.96491 | 0.06198947 | 17.38539 | 0.06113528 | 8.474704
Asiga DentaGuide | Rigid | NS | 2 | 2 | 14.4119997 | 0.312856049 | 43.26944733 | 0.062436163 | 9.033288 | 0.06244632 | 17.51799 | 0.06158584 | 8.539343
Asiga DentaGuide | Rigid | NS | 2 | 2 | 14.51200008 | 0.315043144 | 43.58065414 | 0.062882863 | 9.098258 | 0.06288286 | 17.64399 | 0.06201637 | 8.60076
Asiga DentaGuide | Rigid | NS | 2 | 2 | 14.61200047 | 0.317230239 | 43.88461685 | 0.063309252 | 9.161715 | 0.06331941 | 17.76705 | 0.0624469 | 8.660748
Asiga DentaGuide | Rigid | NS | 2 | 2 | 14.71199989 | 0.319264742 | 44.16363144 | 0.063725494 | 9.219965 | 0.0637255 | 17.88001 | 0.06284739 | 8.715812
Asiga DentaGuide | Rigid | NS | 2 | 2 | 14.81200027 | 0.321350119 | 44.44685364 | 0.064141743 | 9.279093 | 0.06414174 | 17.99468 | 0.0632579 | 8.771707
Asiga DentaGuide | Rigid | NS | 2 | 2 | 14.9119997 | 0.323384622 | 44.73108673 | 0.064547829 | 9.338431 | 0.06454783 | 18.10975 | 0.06365839 | 8.827801
Asiga DentaGuide | Rigid | NS | 2 | 2 | 15.01200008 | 0.32546997 | 45.01115417 | 0.064964063 | 9.396901 | 0.06496407 | 18.22314 | 0.06406889 | 8.883073
Asiga DentaGuide | Rigid | NS | 2 | 2 | 15.11200047 | 0.327707938 | 45.32315063 | 0.065410763 | 9.462036 | 0.06541077 | 18.34945 | 0.06450944 | 8.944647
Asiga DentaGuide | Rigid | NS | 2 | 2 | 15.21199989 | 0.32999675 | 45.64097214 | 0.065857463 | 9.528387 | 0.06586761 | 18.47813 | 0.06495999 | 9.00737
Asiga DentaGuide | Rigid | NS | 2 | 2 | 15.31200027 | 0.332336436 | 45.98311234 | 0.066324465 | 9.599815 | 0.06633462 | 18.61664 | 0.06542056 | 9.074892
Asiga DentaGuide | Rigid | NS | 2 | 2 | 15.4119997 | 0.334676122 | 46.32311249 | 0.066801623 | 9.670796 | 0.06680162 | 18.7543 | 0.06588113 | 9.141992
Asiga DentaGuide | Rigid | NS | 2 | 2 | 15.51200008 | 0.336863217 | 46.63714218 | 0.067238167 | 9.736355 | 0.06723817 | 18.88143 | 0.06631166 | 9.203966
Asiga DentaGuide | Rigid | NS | 2 | 2 | 15.61200047 | 0.338948565 | 46.91490936 | 0.067654401 | 9.794344 | 0.0676544 | 18.99389 | 0.06672216 | 9.258785
Asiga DentaGuide | Rigid | NS | 2 | 2 | 15.71199989 | 0.341033941 | 47.19391632 | 0.06807065 | 9.852592 | 0.06807065 | 19.10685 | 0.06713267 | 9.313847
Asiga DentaGuide | Rigid | NS | 2 | 2 | 15.81200027 | 0.343170163 | 47.48856735 | 0.068497039 | 9.914106 | 0.06849704 | 19.22614 | 0.06755318 | 9.371997
Asiga DentaGuide | Rigid | NS | 2 | 2 | 15.9119997 | 0.345204695 | 47.76753616 | 0.068903133 | 9.972346 | 0.06890313 | 19.33908 | 0.06795368 | 9.427053
Asiga DentaGuide | Rigid | NS | 2 | 2 | 16 | 0.347035733 | 48.03329086 | 0.069268607 | 10.027827 | 0.06926861 | 19.44668 | 0.06831412 | 9.4795
Asiga DentaGuide | Rigid | NS | 3 | 1 | 0.112999998 | 0.000559489 | -0.01308903 | 0.000111452 | -0.002755585 | 0.000111452 | -0.005320744 | 0.0001101356 | -0.002583156
Asiga DentaGuide | Rigid | NS | 3 | 1 | 0.213 | 0.001525879 | 0.025193527 | 0.00030396 | 0.0053039 | 0.00030396 | 0.01024127 | 0.0003003699 | 0.004972011
Asiga DentaGuide | Rigid | NS | 3 | 1 | 0.312999994 | 0.003814697 | 0.27809307 | 0.000749768 | 0.05854591 | 0.0007598998 | 0.113046 | 0.0007509246 | 0.05488242
Asiga DentaGuide | Rigid | NS | 3 | 1 | 0.412999988 | 0.007832845 | 0.904035747 | 0.001560328 | 0.190323313 | 0.001560328 | 0.3674942 | 0.001541899 | 0.1784139
Asiga DentaGuide | Rigid | NS | 3 | 1 | 0.513000011 | 0.010782878 | 1.334923506 | 0.002137852 | 0.281036531 | 0.002147984 | 0.5426518 | 0.002122614 | 0.2634508
Asiga DentaGuide | Rigid | NS | 3 | 1 | 0.612999976 | 0.013224284 | 1.677488804 | 0.002624188 | 0.353155531 | 0.00263432 | 0.681906 | 0.002603206 | 0.331057
Asiga DentaGuide | Rigid | NS | 3 | 1 | 0.713 | 0.015360514 | 1.983268857 | 0.003049731 | 0.417530281 | 0.003059863 | 0.8062069 | 0.003023723 | 0.3914035
Asiga DentaGuide | Rigid | NS | 3 | 1 | 0.813000023 | 0.017547607 | 2.292757511 | 0.003485407 | 0.482685781 | 0.003495539 | 0.9320152 | 0.003454253 | 0.4524819
Asiga DentaGuide | Rigid | NS | 3 | 1 | 0.912999988 | 0.019582114 | 2.561273575 | 0.003900819 | 0.5392155 | 0.00390082 | 1.041168 | 0.003854747 | 0.5054743
Asiga DentaGuide | Rigid | NS | 3 | 1 | 1.013000011 | 0.021718344 | 2.842969656 | 0.004316231 | 0.598519938 | 0.004326363 | 1.155679 | 0.004275265 | 0.5610678
Asiga DentaGuide | Rigid | NS | 3 | 1 | 1.113000035 | 0.023854574 | 3.146655083 | 0.004741775 | 0.662453688 | 0.004751907 | 1.279128 | 0.004695782 | 0.6210009
Asiga DentaGuide | Rigid | NS | 3 | 1 | 1.213000059 | 0.025990805 | 3.470254421 | 0.005167319 | 0.730579875 | 0.005177451 | 1.410673 | 0.0051163 | 0.6848641
Asiga DentaGuide | Rigid | NS | 3 | 1 | 1.312999964 | 0.02822876 | 3.789534569 | 0.005623259 | 0.79779675 | 0.005623259 | 1.540461 | 0.005556843 | 0.7478749
Asiga DentaGuide | Rigid | NS | 3 | 1 | 1.412999988 | 0.030568441 | 4.074800014 | 0.006089331 | 0.857852625 | 0.006089331 | 1.656423 | 0.00601741 | 0.8041728
Asiga DentaGuide | Rigid | NS | 3 | 1 | 1.513000011 | 0.032908123 | 4.357620716 | 0.006555403 | 0.917393813 | 0.006555403 | 1.771391 | 0.006477977 | 0.8599883
Asiga DentaGuide | Rigid | NS | 3 | 1 | 1.613000035 | 0.035146077 | 4.637362957 | 0.006991079 | 0.976286938 | 0.007001211 | 1.885107 | 0.006918519 | 0.9151962
Asiga DentaGuide | Rigid | NS | 3 | 1 | 1.713000059 | 0.037282309 | 4.90583849 | 0.007416623 | 1.032808125 | 0.007426755 | 1.994243 | 0.007339037 | 0.9681805
Asiga DentaGuide | Rigid | NS | 3 | 1 | 1.812999964 | 0.039367678 | 5.182960987 | 0.007842167 | 1.091149625 | 0.007842167 | 2.106895 | 0.007749543 | 1.022871
Asiga DentaGuide | Rigid | NS | 3 | 1 | 1.912999988 | 0.041453044 | 5.471820354 | 0.008247446 | 1.151962125 | 0.008257578 | 2.224317 | 0.008160048 | 1.079879
Asiga DentaGuide | Rigid | NS | 3 | 1 | 2.013000011 | 0.043538414 | 5.759567261 | 0.008672991 | 1.2125405 | 0.008672991 | 2.341288 | 0.008570554 | 1.136666
Asiga DentaGuide | Rigid | NS | 3 | 1 | 2.112999916 | 0.045674642 | 6.036244392 | 0.009088403 | 1.27078825 | 0.009098534 | 2.453758 | 0.008991071 | 1.191269
Asiga DentaGuide | Rigid | NS | 3 | 1 | 2.213000059 | 0.047810874 | 6.325315475 | 0.009513946 | 1.331645375 | 0.009524078 | 2.571266 | 0.009411589 | 1.248318
Asiga DentaGuide | Rigid | NS | 3 | 1 | 2.312999964 | 0.050048828 | 6.61570549 | 0.009959754 | 1.392780125 | 0.009969886 | 2.689311 | 0.009852131 | 1.305627
Asiga DentaGuide | Rigid | NS | 3 | 1 | 2.413000107 | 0.052235922 | 6.888134003 | 0.010405562 | 1.4501335 | 0.01040556 | 2.800054 | 0.01028266 | 1.359392
Asiga DentaGuide | Rigid | NS | 3 | 1 | 2.513000011 | 0.054575605 | 7.182813168 | 0.010861502 | 1.51217125 | 0.01087163 | 2.919843 | 0.01074323 | 1.417548
Asiga DentaGuide | Rigid | NS | 3 | 1 | 2.612999916 | 0.056864421 | 7.490709782 | 0.011327574 | 1.5769915 | 0.01132757 | 3.045004 | 0.01119378 | 1.478312
Asiga DentaGuide | Rigid | NS | 3 | 1 | 2.713000059 | 0.059051516 | 7.78494072 | 0.01176325 | 1.638934875 | 0.01176325 | 3.16461 | 0.01162431 | 1.536379
Asiga DentaGuide | Rigid | NS | 3 | 1 | 2.812999964 | 0.061238607 | 8.053133965 | 0.012188794 | 1.695396625 | 0.01219893 | 3.273632 | 0.01205484 | 1.589308
Asiga DentaGuide | Rigid | NS | 3 | 1 | 2.913000107 | 0.063273117 | 8.291326523 | 0.012604207 | 1.745542375 | 0.01260421 | 3.370458 | 0.01245534 | 1.636316
Asiga DentaGuide | Rigid | NS | 3 | 1 | 3.013000011 | 0.065358479 | 8.538583755 | 0.013019618 | 1.797596625 | 0.01301962 | 3.470969 | 0.01286584 | 1.685113
Asiga DentaGuide | Rigid | NS | 3 | 1 | 3.112999916 | 0.067342124 | 8.799852371 | 0.013414766 | 1.8526005 | 0.01341477 | 3.577176 | 0.01325632 | 1.736675
Asiga DentaGuide | Rigid | NS | 3 | 1 | 3.213000059 | 0.069478352 | 9.098392487 | 0.013840309 | 1.915451 | 0.01384031 | 3.698534 | 0.01367684 | 1.795592
Asiga DentaGuide | Rigid | NS | 3 | 1 | 3.312999964 | 0.071665447 | 9.425608635 | 0.014265854 | 1.984338625 | 0.01427599 | 3.831548 | 0.01410737 | 1.860169
Asiga DentaGuide | Rigid | NS | 3 | 1 | 3.413000107 | 0.073801675 | 9.734807968 | 0.014701528 | 2.04943325 | 0.01470153 | 3.957239 | 0.01452789 | 1.921191
Asiga DentaGuide | Rigid | NS | 3 | 1 | 3.513000011 | 0.076141361 | 10.05309105 | 0.01515747 | 2.11644025 | 0.0151676 | 4.086622 | 0.01498846 | 1.984005
Asiga DentaGuide | Rigid | NS | 3 | 1 | 3.612999916 | 0.078430181 | 10.37155724 | 0.015623542 | 2.18348575 | 0.01562354 | 4.21608 | 0.01543901 | 2.046855
Asiga DentaGuide | Rigid | NS | 3 | 1 | 3.713000059 | 0.080668135 | 10.66735268 | 0.016069349 | 2.2457585 | 0.01606935 | 4.336322 | 0.01587955 | 2.105231
Asiga DentaGuide | Rigid | NS | 3 | 1 | 3.812999964 | 0.082855229 | 10.95595837 | 0.016494893 | 2.3065175 | 0.01650503 | 4.453642 | 0.01631008 | 2.162188
Asiga DentaGuide | Rigid | NS | 3 | 1 | 3.913000107 | 0.084991458 | 11.21728325 | 0.016920436 | 2.36153325 | 0.01693057 | 4.559871 | 0.0167306 | 2.213761
Asiga DentaGuide | Rigid | NS | 3 | 1 | 4.013000011 | 0.087025961 | 11.48090458 | 0.017325718 | 2.4170325 | 0.01733585 | 4.667034 | 0.01713109 | 2.265788
Asiga DentaGuide | Rigid | NS | 3 | 1 | 4.112999916 | 0.089162197 | 11.75297737 | 0.017751262 | 2.474311 | 0.01776139 | 4.777633 | 0.01755161 | 2.319482
Asiga DentaGuide | Rigid | NS | 3 | 1 | 4.212999821 | 0.0911967 | 12.04382896 | 0.018166672 | 2.535543 | 0.01816667 | 4.895865 | 0.01795211 | 2.376882
Asiga DentaGuide | Rigid | NS | 3 | 1 | 4.313000202 | 0.093383795 | 12.33923531 | 0.018602349 | 2.59773375 | 0.01860235 | 5.015949 | 0.01838264 | 2.435182
Asiga DentaGuide | Rigid | NS | 3 | 1 | 4.413000107 | 0.095621748 | 12.64451694 | 0.019038023 | 2.6620035 | 0.01904816 | 5.140048 | 0.01882318 | 2.49543
Asiga DentaGuide | Rigid | NS | 3 | 1 | 4.513000011 | 0.097808843 | 12.95945644 | 0.019483833 | 2.7283065 | 0.01948383 | 5.268072 | 0.01925371 | 2.557584
Asiga DentaGuide | Rigid | NS | 3 | 1 | 4.612999916 | 0.100097655 | 13.27372932 | 0.019939773 | 2.79446925 | 0.01993977 | 5.395825 | 0.01970426 | 2.619606
Asiga DentaGuide | Rigid | NS | 3 | 1 | 4.712999821 | 0.102386475 | 13.58915901 | 0.02038558 | 2.8608755 | 0.02039571 | 5.524048 | 0.02015482 | 2.681857
Asiga DentaGuide | Rigid | NS | 3 | 1 | 4.813000202 | 0.104624436 | 13.89232063 | 0.020831387 | 2.924699 | 0.02084152 | 5.647285 | 0.02059536 | 2.741687
Asiga DentaGuide | Rigid | NS | 3 | 1 | 4.913000107 | 0.106709798 | 14.17635155 | 0.021256931 | 2.984495 | 0.02125693 | 5.762745 | 0.02100587 | 2.797741
Asiga DentaGuide | Rigid | NS | 3 | 1 | 5.013000011 | 0.108846034 | 14.4677515 | 0.021672344 | 3.0458425 | 0.02168248 | 5.8812 | 0.02142638 | 2.85525
Asiga DentaGuide | Rigid | NS | 3 | 1 | 5.112999916 | 0.110982262 | 14.7507925 | 0.022097887 | 3.10543 | 0.02210802 | 5.996257 | 0.0218469 | 2.911109
Asiga DentaGuide | Rigid | NS | 3 | 1 | 5.212999821 | 0.112965907 | 15.03552818 | 0.022493036 | 3.16537425 | 0.02250317 | 6.112003 | 0.02223738 | 2.967302
Asiga DentaGuide | Rigid | NS | 3 | 1 | 5.313000202 | 0.115102135 | 15.31985569 | 0.02291858 | 3.22523275 | 0.02292871 | 6.227584 | 0.0226579 | 3.023415
Asiga DentaGuide | Rigid | NS | 3 | 1 | 5.413000107 | 0.117187505 | 15.61718369 | 0.023344124 | 3.28782825 | 0.02334412 | 6.348449 | 0.02306841 | 3.082094
Asiga DentaGuide | Rigid | NS | 3 | 1 | 5.513000011 | 0.119374599 | 15.92146587 | 0.0237798 | 3.3518875 | 0.0237798 | 6.472141 | 0.02349894 | 3.142144
Asiga DentaGuide | Rigid | NS | 3 | 1 | 5.612999916 | 0.121663412 | 16.23201752 | 0.02423574 | 3.41726675 | 0.02423574 | 6.598381 | 0.02394949 | 3.203433
Asiga DentaGuide | Rigid | NS | 3 | 1 | 5.712999821 | 0.124003098 | 16.56002426 | 0.02469168 | 3.486321 | 0.02470181 | 6.731717 | 0.02441006 | 3.268166
Asiga DentaGuide | Rigid | NS | 3 | 1 | 5.813000202 | 0.126241051 | 16.88105774 | 0.025137488 | 3.553907 | 0.02514762 | 6.862219 | 0.0248506 | 3.331523
Asiga DentaGuide | Rigid | NS | 3 | 1 | 5.913000107 | 0.128428146 | 17.19247627 | 0.025583295 | 3.61946875 | 0.0255833 | 6.988811 | 0.02528113 | 3.392982
Asiga DentaGuide | Rigid | NS | 3 | 1 | 6.013000011 | 0.130615241 | 17.48932266 | 0.026018972 | 3.68196275 | 0.02601897 | 7.109481 | 0.02571166 | 3.451565
Asiga DentaGuide | Rigid | NS | 3 | 1 | 6.112999916 | 0.132649744 | 17.78948402 | 0.026424251 | 3.7451545 | 0.02642425 | 7.231498 | 0.02611215 | 3.510803
Asiga DentaGuide | Rigid | NS | 3 | 1 | 6.212999821 | 0.13478598 | 18.08484459 | 0.026849797 | 3.80733575 | 0.0268498 | 7.351563 | 0.02653267 | 3.569093
Asiga DentaGuide | Rigid | NS | 3 | 1 | 6.313000202 | 0.136871342 | 18.37106133 | 0.027265208 | 3.86759175 | 0.02726521 | 7.467911 | 0.02694318 | 3.625579
Asiga DentaGuide | Rigid | NS | 3 | 1 | 6.413000107 | 0.138956704 | 18.66315842 | 0.027680619 | 3.929086 | 0.02768062 | 7.58665 | 0.02735368 | 3.683225
Asiga DentaGuide | Rigid | NS | 3 | 1 | 6.513000011 | 0.141194672 | 18.98323631 | 0.028126428 | 3.99647075 | 0.02812643 | 7.716763 | 0.02779423 | 3.746393
Asiga DentaGuide | Rigid | NS | 3 | 1 | 6.612999916 | 0.143381752 | 19.28303528 | 0.028551972 | 4.05958625 | 0.0285621 | 7.838632 | 0.02822475 | 3.805559
Asiga DentaGuide | Rigid | NS | 3 | 1 | 6.712999821 | 0.145619721 | 19.59061241 | 0.029007912 | 4.1243395 | 0.02900791 | 7.963664 | 0.0286653 | 3.86626
Asiga DentaGuide | Rigid | NS | 3 | 1 | 6.813000202 | 0.147908533 | 19.93032837 | 0.029463852 | 4.1958585 | 0.02946385 | 8.1017595 | 0.02911585 | 3.933304
Asiga DentaGuide | Rigid | NS | 3 | 1 | 6.913000107 | 0.150197346 | 20.26972961 | 0.029909659 | 4.2673115 | 0.02991979 | 8.239727 | 0.02956641 | 4.000286
Asiga DentaGuide | Rigid | NS | 3 | 1 | 7.013000011 | 0.152282722 | 20.55112076 | 0.030335203 | 4.3265515 | 0.0303352 | 8.354114 | 0.02997691 | 4.055819
Asiga DentaGuide | Rigid | NS | 3 | 1 | 7.112999916 | 0.154418944 | 20.86168098 | 0.030760746 | 4.391933 | 0.03076075 | 8.480358 | 0.03039743 | 4.117109
Asiga DentaGuide | Rigid | NS | 3 | 1 | 7.212999821 | 0.156555179 | 21.15299606 | 0.031176159 | 4.4532625 | 0.03118629 | 8.598779 | 0.03081795 | 4.174601
Asiga DentaGuide | Rigid | NS | 3 | 1 | 7.313000202 | 0.158538824 | 21.44592857 | 0.031581439 | 4.5149325 | 0.03158144 | 8.717857 | 0.03120843 | 4.232412
Asiga DentaGuide | Rigid | NS | 3 | 1 | 7.413000107 | 0.160675059 | 21.74415588 | 0.03199685 | 4.577717 | 0.03200698 | 8.839088 | 0.03162895 | 4.291268
Asiga DentaGuide | Rigid | NS | 3 | 1 | 7.513000011 | 0.162709563 | 22.02244377 | 0.032412264 | 4.636304 | 0.03241226 | 8.952213 | 0.03202944 | 4.346189
Asiga DentaGuide | Rigid | NS | 3 | 1 | 7.612999916 | 0.164947516 | 22.32848358 | 0.032847941 | 4.7007335 | 0.03285807 | 9.076619 | 0.03246998 | 4.406587
Asiga DentaGuide | Rigid | NS | 3 | 1 | 7.712999821 | 0.16718547 | 22.63995171 | 0.033303879 | 4.7663055 | 0.03330388 | 9.203232 | 0.03291053 | 4.468056
Asiga DentaGuide | Rigid | NS | 3 | 1 | 7.813000202 | 0.169474282 | 22.98387527 | 0.033749685 | 4.8387105 | 0.03375982 | 9.343039 | 0.03336108 | 4.53593
Asiga DentaGuide | Rigid | NS | 3 | 1 | 7.913000107 | 0.171763109 | 23.34123993 | 0.034205627 | 4.913945 | 0.03421576 | 9.488309 | 0.03381164 | 4.606457
Asiga DentaGuide | Rigid | NS | 3 | 1 | 8.012999535 | 0.174001063 | 23.67227173 | 0.034661565 | 4.983636 | 0.03466157 | 9.622875 | 0.03425218 | 4.671787
Asiga DentaGuide | Rigid | NS | 3 | 1 | 8.112999916 | 0.176239017 | 23.99837494 | 0.035097241 | 5.0522895 | 0.03510737 | 9.755437 | 0.03469272 | 4.736144
Asiga DentaGuide | Rigid | NS | 3 | 1 | 8.213000298 | 0.178324393 | 24.29740334 | 0.035512652 | 5.115243 | 0.03552279 | 9.876993 | 0.03510323 | 4.795158
Asiga DentaGuide | Rigid | NS | 3 | 1 | 8.312999725 | 0.180358897 | 24.59240723 | 0.035928067 | 5.177349 | 0.03592807 | 9.996914 | 0.03550372 | 4.853378
Asiga DentaGuide | Rigid | NS | 3 | 1 | 8.413000107 | 0.182444259 | 24.87216187 | 0.036343478 | 5.2362445 | 0.03634348 | 10.11063 | 0.03591422 | 4.908589
Asiga DentaGuide | Rigid | NS | 3 | 1 | 8.512999535 | 0.184529621 | 25.15198135 | 0.036758889 | 5.295154 | 0.03675889 | 10.22438 | 0.03632473 | 4.963812
Asiga DentaGuide | Rigid | NS | 3 | 1 | 8.612999916 | 0.186716716 | 25.46908379 | 0.037194565 | 5.3619125 | 0.03719456 | 10.35329 | 0.03675526 | 5.026393
Asiga DentaGuide | Rigid | NS | 3 | 1 | 8.713000298 | 0.18890381 | 25.79006386 | 0.037620109 | 5.429487 | 0.03763024 | 10.48377 | 0.03718579 | 5.089739
Asiga DentaGuide | Rigid | NS | 3 | 1 | 8.812999725 | 0.191141764 | 26.12904549 | 0.038065918 | 5.5008515 | 0.03807605 | 10.62156 | 0.03762633 | 5.156638
Asiga DentaGuide | Rigid | NS | 3 | 1 | 8.913000107 | 0.193430591 | 26.47835922 | 0.038531989 | 5.5743915 | 0.03853199 | 10.76356 | 0.03807689 | 5.225576
Asiga DentaGuide | Rigid | NS | 3 | 1 | 9.012999535 | 0.195719404 | 26.81649017 | 0.038987927 | 5.645577 | 0.03898793 | 10.90101 | 0.03852744 | 5.292307
Asiga DentaGuide | Rigid | NS | 3 | 1 | 9.112999916 | 0.197906498 | 27.13286972 | 0.039423604 | 5.712183 | 0.03942361 | 11.02962 | 0.03895797 | 5.354745
Asiga DentaGuide | Rigid | NS | 3 | 1 | 9.213000298 | 0.19999186 | 27.4212532 | 0.039839014 | 5.7728955 | 0.03983902 | 11.14685 | 0.03936848 | 5.411659
Asiga DentaGuide | Rigid | NS | 3 | 1 | 9.312999725 | 0.202178955 | 27.72130966 | 0.040274691 | 5.836065 | 0.04027469 | 11.26883 | 0.03979901 | 5.470876
Asiga DentaGuide | Rigid | NS | 3 | 1 | 9.413000107 | 0.204315191 | 28.03752708 | 0.040700238 | 5.9026375 | 0.04070024 | 11.39737 | 0.04021953 | 5.533282
Asiga DentaGuide | Rigid | NS | 3 | 1 | 9.512999535 | 0.206349694 | 28.33564377 | 0.041095387 | 5.9653985 | 0.04110552 | 11.51855 | 0.04062002 | 5.592116
Asiga DentaGuide | Rigid | NS | 3 | 1 | 9.612999916 | 0.208333338 | 28.62389946 | 0.041500665 | 6.026084 | 0.04150066 | 11.63573 | 0.0410105 | 5.649004
Asiga DentaGuide | Rigid | NS | 3 | 1 | 9.713000298 | 0.210520433 | 28.94471359 | 0.041936342 | 6.093624 | 0.04193634 | 11.76614 | 0.04144103 | 5.712318
Asiga DentaGuide | Rigid | NS | 3 | 1 | 9.812999725 | 0.212707528 | 29.25608826 | 0.042372018 | 6.1591765 | 0.04237202 | 11.89272 | 0.04187156 | 5.773768
Asiga DentaGuide | Rigid | NS | 3 | 1 | 9.913000107 | 0.214945481 | 29.58328438 | 0.042817824 | 6.22806 | 0.04281782 | 12.02573 | 0.0423121 | 5.838341
Asiga DentaGuide | Rigid | NS | 3 | 1 | 10.01299953 | 0.217285167 | 29.93915558 | 0.043273762 | 6.30298 | 0.0432839 | 12.17039 | 0.04277267 | 5.908574
Asiga DentaGuide | Rigid | NS | 3 | 1 | 10.11299992 | 0.219523121 | 30.27437401 | 0.043729704 | 6.3735525 | 0.04372971 | 12.30666 | 0.04321321 | 5.97473
Asiga DentaGuide | Rigid | NS | 3 | 1 | 10.2130003 | 0.221761074 | 30.5969696 | 0.044175513 | 6.4414675 | 0.04417551 | 12.43779 | 0.04365375 | 6.038395
Asiga DentaGuide | Rigid | NS | 3 | 1 | 10.31299973 | 0.223846437 | 30.90017891 | 0.044590924 | 6.505301 | 0.04459092 | 12.56105 | 0.04406426 | 6.098234
Asiga DentaGuide | Rigid | NS | 3 | 1 | 10.41300011 | 0.225931813 | 31.21270752 | 0.045006339 | 6.5710965 | 0.04500634 | 12.68809 | 0.04447477 | 6.159912
Asiga DentaGuide | Rigid | NS | 3 | 1 | 10.51299953 | 0.228017176 | 31.50149918 | 0.045411617 | 6.6318945 | 0.04542175 | 12.80549 | 0.04488527 | 6.216906
Asiga DentaGuide | Rigid | NS | 3 | 1 | 10.61299992 | 0.230102538 | 31.79143715 | 0.045827027 | 6.692934 | 0.04583716 | 12.92335 | 0.04529578 | 6.274126
Asiga DentaGuide | Rigid | NS | 3 | 1 | 10.7130003 | 0.232289633 | 32.11061859 | 0.046262704 | 6.76013 | 0.04627284 | 13.0531 | 0.04572631 | 6.337118
Asiga DentaGuide | Rigid | NS | 3 | 1 | 10.81299973 | 0.234375009 | 32.42103195 | 0.046688247 | 6.8254805 | 0.04668825 | 13.17928 | 0.04613681 | 6.398379
Asiga DentaGuide | Rigid | NS | 3 | 1 | 10.91300011 | 0.236663822 | 32.75703049 | 0.047134057 | 6.896217 | 0.04714419 | 13.31587 | 0.04658737 | 6.464689
Asiga DentaGuide | Rigid | NS | 3 | 1 | 11.01299953 | 0.238952649 | 33.09724426 | 0.047589995 | 6.967841 | 0.04760013 | 13.45416 | 0.04703792 | 6.531831
Asiga DentaGuide | Rigid | NS | 3 | 1 | 11.11299992 | 0.241241461 | 33.444561 | 0.04805607 | 7.04096 | 0.04805607 | 13.59535 | 0.04748848 | 6.600375
Asiga DentaGuide | Rigid | NS | 3 | 1 | 11.2130003 | 0.243479415 | 33.77041626 | 0.048491742 | 7.1095615 | 0.04850188 | 13.72781 | 0.04792902 | 6.664683
Asiga DentaGuide | Rigid | NS | 3 | 1 | 11.31299973 | 0.245615636 | 34.08007431 | 0.048927419 | 7.1747525 | 0.04892742 | 13.85369 | 0.04834953 | 6.725795
Asiga DentaGuide | Rigid | NS | 3 | 1 | 11.41300011 | 0.247802731 | 34.41594315 | 0.049363095 | 7.2454615 | 0.04936309 | 13.99022 | 0.04878007 | 6.79208
Asiga DentaGuide | Rigid | NS | 3 | 1 | 11.51299953 | 0.249837234 | 34.7269516 | 0.049768373 | 7.310937 | 0.04976837 | 14.11665 | 0.04918056 | 6.853458
Asiga DentaGuide | Rigid | NS | 3 | 1 | 11.61299992 | 0.251922611 | 35.02240372 | 0.050183788 | 7.3731375 | 0.05018379 | 14.23675 | 0.04959107 | 6.911766
Asiga DentaGuide | Rigid | NS | 3 | 1 | 11.7130003 | 0.254007988 | 35.30015564 | 0.050589066 | 7.4316115 | 0.0505992 | 14.34966 | 0.05000157 | 6.966581
Asiga DentaGuide | Rigid | NS | 3 | 1 | 11.81299973 | 0.256093335 | 35.59534454 | 0.05101461 | 7.4937565 | 0.05101461 | 14.46965 | 0.05041207 | 7.024838
Asiga DentaGuide | Rigid | NS | 3 | 1 | 11.91300011 | 0.25828043 | 35.91415787 | 0.051450286 | 7.5608755 | 0.05145028 | 14.59925 | 0.0508426 | 7.087756
Asiga DentaGuide | Rigid | NS | 3 | 1 | 12.01299953 | 0.260518398 | 36.23723221 | 0.051885962 | 7.628891 | 0.0518961 | 14.73058 | 0.05128315 | 7.151516
Asiga DentaGuide | Rigid | NS | 3 | 1 | 12.11299992 | 0.262756366 | 36.59157562 | 0.052341904 | 7.7034895 | 0.05234191 | 14.87462 | 0.05172369 | 7.221447
Asiga DentaGuide | Rigid | NS | 3 | 1 | 12.2130003 | 0.265146897 | 36.94872284 | 0.052807972 | 7.7786785 | 0.05281811 | 15.01981 | 0.05219427 | 7.291931
Asiga DentaGuide | Rigid | NS | 3 | 1 | 12.31299973 | 0.267333991 | 37.26351547 | 0.053253785 | 7.8449505 | 0.05325378 | 15.14777 | 0.0526248 | 7.354056
Asiga DentaGuide | Rigid | NS | 3 | 1 | 12.41300011 | 0.269419368 | 37.57775116 | 0.053669196 | 7.9111055 | 0.0536692 | 15.27551 | 0.05303531 | 7.416071
Asiga DentaGuide | Rigid | NS | 3 | 1 | 12.51299953 | 0.271555589 | 37.88335419 | 0.054094739 | 7.975443 | 0.05409474 | 15.39974 | 0.05345582 | 7.476383
Asiga DentaGuide | Rigid | NS | 3 | 1 | 12.61299992 | 0.27369181 | 38.19678497 | 0.054520279 | 8.0414285 | 0.05452028 | 15.52715 | 0.05387634 | 7.538239
Asiga DentaGuide | Rigid | NS | 3 | 1 | 12.7130003 | 0.275726314 | 38.50809097 | 0.054925561 | 8.1069665 | 0.05492556 | 15.6537 | 0.05427683 | 7.599676
Asiga DentaGuide | Rigid | NS | 3 | 1 | 12.81299973 | 0.277862564 | 38.80697632 | 0.055340976 | 8.16989 | 0.05535111 | 15.77519 | 0.05469736 | 7.658662
Asiga DentaGuide | Rigid | NS | 3 | 1 | 12.91300011 | 0.279998785 | 39.12701035 | 0.055766515 | 8.2372655 | 0.05577665 | 15.90529 | 0.05511787 | 7.721822
Asiga DentaGuide | Rigid | NS | 3 | 1 | 13.01299953 | 0.28218588 | 39.42756653 | 0.056202192 | 8.3005405 | 0.05621233 | 16.02747 | 0.0555484 | 7.781137
Asiga DentaGuide | Rigid | NS | 3 | 1 | 13.11299992 | 0.284525566 | 39.78698349 | 0.056668267 | 8.376207 | 0.0566784 | 16.17357 | 0.05600897 | 7.852069
Asiga DentaGuide | Rigid | NS | 3 | 1 | 13.2130003 | 0.286814378 | 40.13287354 | 0.057124205 | 8.449026 | 0.05713434 | 16.31418 | 0.05645952 | 7.920331
Asiga DentaGuide | Rigid | NS | 3 | 1 | 13.31299973 | 0.289103191 | 40.44719696 | 0.057580147 | 8.515199 | 0.05759028 | 16.44195 | 0.05691008 | 7.982364
Asiga DentaGuide | Rigid | NS | 3 | 1 | 13.41300011 | 0.291239441 | 40.7651062 | 0.058005691 | 8.582128 | 0.05801582 | 16.57118 | 0.0573306 | 8.045104
Asiga DentaGuide | Rigid | NS | 3 | 1 | 13.51299953 | 0.293375662 | 41.13451385 | 0.058441367 | 8.659898 | 0.05844137 | 16.72135 | 0.05775111 | 8.118008
Asiga DentaGuide | Rigid | NS | 3 | 1 | 13.61299992 | 0.295511883 | 41.50111771 | 0.058856782 | 8.737077 | 0.05886691 | 16.87037 | 0.05817163 | 8.190358
Asiga DentaGuide | Rigid | NS | 3 | 1 | 13.7130003 | 0.297546387 | 41.84202957 | 0.059272189 | 8.808848 | 0.05927219 | 17.00896 | 0.05857212 | 8.257638
Asiga DentaGuide | Rigid | NS | 3 | 1 | 13.81299973 | 0.29958089 | 42.07660294 | 0.059667341 | 8.858232 | 0.05967747 | 17.10431 | 0.05897262 | 8.303932
Asiga DentaGuide | Rigid | NS | 3 | 1 | 13.91300011 | 0.301666267 | 42.31618118 | 0.060082749 | 8.90867 | 0.06009288 | 17.2017 | 0.05938312 | 8.351213
Asiga DentaGuide | Rigid | NS | 3 | 1 | 14.01299953 | 0.303802488 | 42.61828232 | 0.060518425 | 8.97227 | 0.06051842 | 17.32451 | 0.05980364 | 8.410834
Asiga DentaGuide | Rigid | NS | 3 | 1 | 14.11299992 | 0.305938738 | 42.93399811 | 0.060943972 | 9.038736 | 0.06094397 | 17.45284 | 0.06022416 | 8.473141
Asiga DentaGuide | Rigid | NS | 3 | 1 | 14.2130003 | 0.308227551 | 43.28141785 | 0.061399911 | 9.111877 | 0.06139991 | 17.59407 | 0.06067471 | 8.541705
Asiga DentaGuide | Rigid | NS | 3 | 1 | 14.31299973 | 0.310567237 | 43.63784409 | 0.061855849 | 9.186915 | 0.06186598 | 17.73896 | 0.06113528 | 8.612047
Asiga DentaGuide | Rigid | NS | 3 | 1 | 14.41300011 | 0.312856049 | 43.99598312 | 0.062321924 | 9.262312 | 0.06232192 | 17.88455 | 0.06158584 | 8.682727
Asiga DentaGuide | Rigid | NS | 3 | 1 | 14.51299953 | 0.315043144 | 44.33720779 | 0.062757596 | 9.334149 | 0.0627576 | 18.02326 | 0.06201637 | 8.750068
Asiga DentaGuide | Rigid | NS | 3 | 1 | 14.61299992 | 0.317179365 | 44.63655472 | 0.063183144 | 9.397169 | 0.06318314 | 18.14494 | 0.06243688 | 8.809145
Asiga DentaGuide | Rigid | NS | 3 | 1 | 14.7130003 | 0.319315615 | 44.93856049 | 0.063608691 | 9.46075 | 0.06360869 | 18.26771 | 0.0628574 | 8.868747
Asiga DentaGuide | Rigid | NS | 3 | 1 | 14.81299973 | 0.321350119 | 45.23434067 | 0.064013965 | 9.523019 | 0.06401397 | 18.38794 | 0.0632579 | 8.92712
Asiga DentaGuide | Rigid | NS | 3 | 1 | 14.91300011 | 0.32348634 | 45.54252243 | 0.064429373 | 9.587899 | 0.06443951 | 18.5132205 | 0.06367841 | 8.98794
Asiga DentaGuide | Rigid | NS | 3 | 1 | 15.01299953 | 0.325571717 | 45.84502029 | 0.064844787 | 9.651583 | 0.06485492 | 18.63619 | 0.06408892 | 9.047639
Asiga DentaGuide | Rigid | NS | 3 | 1 | 15.11299992 | 0.327758811 | 46.17658997 | 0.0652906 | 9.721387 | 0.0652906 | 18.77097 | 0.06451945 | 9.113075
Asiga DentaGuide | Rigid | NS | 3 | 1 | 15.2130003 | 0.330047624 | 46.52238464 | 0.065746538 | 9.794186 | 0.06574654 | 18.91154 | 0.06497 | 9.181319
Asiga DentaGuide | Rigid | NS | 3 | 1 | 15.31299973 | 0.33238731 | 46.8667984 | 0.066212609 | 9.866694 | 0.06621261 | 19.05154 | 0.06543057 | 9.24929
Asiga DentaGuide | Rigid | NS | 3 | 1 | 15.41300011 | 0.334625249 | 47.20417404 | 0.066658415 | 9.937721 | 0.06665842 | 19.18869 | 0.06587111 | 9.315872
Asiga DentaGuide | Rigid | NS | 3 | 1 | 15.51299953 | 0.336812343 | 47.51406097 | 0.067083955 | 10.00296 | 0.06709409 | 19.31466 | 0.06630164 | 9.377029
Asiga DentaGuide | Rigid | NS | 3 | 1 | 15.61299992 | 0.338948565 | 47.82646942 | 0.067519635 | 10.06873 | 0.06751963 | 19.44165 | 0.06672216 | 9.438683
Asiga DentaGuide | Rigid | NS | 3 | 1 | 15.67800045 | 0.340321858 | 48.03343964 | 0.067793198 | 10.112303 | 0.0677932 | 19.52579 | 0.06699249 | 9.47953
Asiga DentaGuide | Rigid | NS | 3 | 2 | 0.112999998 | -5.09e-05 | -0.01713299 | -1.01e-05 | -0.003547203 | -1.011928e-05 | -0.006908464 | -1.001969e-05 | -0.003381242
Asiga DentaGuide | Rigid | NS | 3 | 2 | 0.213 | 0.000406901 | -0.011532604 | 8.09e-05 | -0.002387703 | 8.089483e-05 | -0.004650244 | 8.009862e-05 | -0.002275991
Asiga DentaGuide | Rigid | NS | 3 | 2 | 0.312999994 | 0.004577637 | 0.547765791 | 0.000899955 | 0.11340907 | 0.000910067 | 0.2208733 | 0.0009011096 | 0.1081031
Asiga DentaGuide | Rigid | NS | 3 | 2 | 0.412999988 | 0.008341472 | 1.087505698 | 0.001658344 | 0.225156453 | 0.001658344 | 0.4385104 | 0.001642022 | 0.2146222
Asiga DentaGuide | Rigid | NS | 3 | 2 | 0.513000011 | 0.010935466 | 1.44558084 | 0.002163937 | 0.299292094 | 0.002174049 | 0.5828955 | 0.002152651 | 0.2852893
Asiga DentaGuide | Rigid | NS | 3 | 2 | 0.612999976 | 0.013224284 | 1.732048154 | 0.002629082 | 0.358602094 | 0.002629082 | 0.6984065 | 0.002603206 | 0.3418244
Asiga DentaGuide | Rigid | NS | 3 | 2 | 0.713 | 0.015309652 | 2.001959801 | 0.003043668 | 0.414484438 | 0.003043668 | 0.8072419 | 0.003013711 | 0.3950922
Asiga DentaGuide | Rigid | NS | 3 | 2 | 0.813000023 | 0.017395019 | 2.268481255 | 0.003458254 | 0.469664844 | 0.003458254 | 0.9147102 | 0.003424216 | 0.4476909
Asiga DentaGuide | Rigid | NS | 3 | 2 | 0.912999988 | 0.019582114 | 2.545129299 | 0.003893064 | 0.526941875 | 0.003893064 | 1.026262 | 0.003854747 | 0.5022882
Asiga DentaGuide | Rigid | NS | 3 | 2 | 1.013000011 | 0.021769207 | 2.822522163 | 0.004317762 | 0.584373125 | 0.004327874 | 1.138114 | 0.004285277 | 0.5570324
Asiga DentaGuide | Rigid | NS | 3 | 2 | 1.113000035 | 0.024058025 | 3.108109236 | 0.004782908 | 0.643500875 | 0.004782908 | 1.25327 | 0.004735832 | 0.6133938
Asiga DentaGuide | Rigid | NS | 3 | 2 | 1.213000059 | 0.026397705 | 3.403563976 | 0.005237941 | 0.704671625 | 0.005248053 | 1.372405 | 0.005196399 | 0.6717026
Asiga DentaGuide | Rigid | NS | 3 | 2 | 1.312999964 | 0.028686523 | 3.688472509 | 0.005703086 | 0.763658875 | 0.005703086 | 1.487287 | 0.005646953 | 0.72793
Asiga DentaGuide | Rigid | NS | 3 | 2 | 1.412999988 | 0.030822754 | 3.93879652 | 0.006127784 | 0.815485813 | 0.006127784 | 1.588224 | 0.006067471 | 0.7773322
Asiga DentaGuide | Rigid | NS | 3 | 2 | 1.513000011 | 0.032908123 | 4.171281815 | 0.00654237 | 0.863619438 | 0.00654237 | 1.681968 | 0.006477977 | 0.8232138
Asiga DentaGuide | Rigid | NS | 3 | 2 | 1.613000035 | 0.035044352 | 4.44695282 | 0.006967068 | 0.920694188 | 0.006967068 | 1.793126 | 0.006898494 | 0.8776182
Asiga DentaGuide | Rigid | NS | 3 | 2 | 1.713000059 | 0.037078858 | 4.705489635 | 0.007361431 | 0.974221438 | 0.007371542 | 1.897375 | 0.007298988 | 0.9286411
Asiga DentaGuide | Rigid | NS | 3 | 2 | 1.812999964 | 0.039215091 | 4.958081722 | 0.007786129 | 1.026517938 | 0.007796241 | 1.999227 | 0.007719506 | 0.9784909
Asiga DentaGuide | Rigid | NS | 3 | 2 | 1.912999988 | 0.041249594 | 5.215708256 | 0.008200714 | 1.07985675 | 0.008200715 | 2.103108 | 0.008119999 | 1.029334
Asiga DentaGuide | Rigid | NS | 3 | 2 | 2.013000011 | 0.043436688 | 5.481086731 | 0.008625412 | 1.134800625 | 0.008635524 | 2.210116 | 0.008550529 | 1.081707
Asiga DentaGuide | Rigid | NS | 3 | 2 | 2.112999916 | 0.045623779 | 5.751694202 | 0.009070334 | 1.190827 | 0.009070334 | 2.319232 | 0.008981059 | 1.135112
Asiga DentaGuide | Rigid | NS | 3 | 2 | 2.213000059 | 0.047861737 | 6.030485153 | 0.009515256 | 1.248547625 | 0.009515256 | 2.431647 | 0.009421602 | 1.190133
Asiga DentaGuide | Rigid | NS | 3 | 2 | 2.312999964 | 0.050201419 | 6.349369526 | 0.00997029 | 1.31456925 | 0.009980401 | 2.56023 | 0.009882169 | 1.253065
Asiga DentaGuide | Rigid | NS | 3 | 2 | 2.413000107 | 0.052439373 | 6.624871254 | 0.010425323 | 1.371609 | 0.01042532 | 2.671319 | 0.01032271 | 1.307436
Asiga DentaGuide | Rigid | NS | 3 | 2 | 2.513000011 | 0.05467733 | 6.902048111 | 0.010870244 | 1.4289955 | 0.01087024 | 2.783084 | 0.01076325 | 1.362138
Asiga DentaGuide | Rigid | NS | 3 | 2 | 2.612999916 | 0.056762696 | 7.154598236 | 0.01128483 | 1.48128325 | 0.01128483 | 2.884919 | 0.01117376 | 1.411979
Asiga DentaGuide | Rigid | NS | 3 | 2 | 2.713000059 | 0.058848065 | 7.425216675 | 0.011699417 | 1.537312 | 0.01169942 | 2.994039 | 0.01158426 | 1.465387
Asiga DentaGuide | Rigid | NS | 3 | 2 | 2.812999964 | 0.060933431 | 7.690905094 | 0.01210389 | 1.592319875 | 0.012114 | 3.101171 | 0.01199477 | 1.517821
Asiga DentaGuide | Rigid | NS | 3 | 2 | 2.913000107 | 0.063018801 | 7.961230755 | 0.012528589 | 1.648288 | 0.01252859 | 3.210174 | 0.01240528 | 1.57117
Asiga DentaGuide | Rigid | NS | 3 | 2 | 3.013000011 | 0.065205895 | 8.229721069 | 0.012963398 | 1.703876 | 0.0129634 | 3.318436 | 0.01283581 | 1.624158
Asiga DentaGuide | Rigid | NS | 3 | 2 | 3.112999916 | 0.06739299 | 8.520360947 | 0.013398209 | 1.764049875 | 0.01339821 | 3.435629 | 0.01326634 | 1.681516
Asiga DentaGuide | Rigid | NS | 3 | 2 | 3.213000059 | 0.069630943 | 8.811853409 | 0.013833017 | 1.82440025 | 0.01384313 | 3.553167 | 0.01370688 | 1.739043
Asiga DentaGuide | Rigid | NS | 3 | 2 | 3.312999964 | 0.071919763 | 9.120175362 | 0.014288051 | 1.888235125 | 0.01429816 | 3.67749 | 0.01415743 | 1.799891
Asiga DentaGuide | Rigid | NS | 3 | 2 | 3.413000107 | 0.074259442 | 9.428677559 | 0.014753196 | 1.952107125 | 0.01476331 | 3.801886 | 0.014618 | 1.860775
Asiga DentaGuide | Rigid | NS | 3 | 2 | 3.513000011 | 0.076446537 | 9.719211578 | 0.015198119 | 2.012259125 | 0.01519812 | 3.919037 | 0.01504853 | 1.918113
Asiga DentaGuide | Rigid | NS | 3 | 2 | 3.612999916 | 0.078582765 | 9.994098663 | 0.015612705 | 2.069171625 | 0.01562282 | 4.029878 | 0.01546905 | 1.972362
Asiga DentaGuide | Rigid | NS | 3 | 2 | 3.713000059 | 0.080718994 | 10.27362347 | 0.016037403 | 2.12704425 | 0.01604751 | 4.14259 | 0.01588957 | 2.027527
Asiga DentaGuide | Rigid | NS | 3 | 2 | 3.812999964 | 0.082702638 | 10.53471184 | 0.016441876 | 2.18109975 | 0.01644188 | 4.247868 | 0.01628005 | 2.079054
Asiga DentaGuide | Rigid | NS | 3 | 2 | 3.913000107 | 0.084788007 | 10.80787468 | 0.016856464 | 2.23765525 | 0.01685646 | 4.358014 | 0.01669055 | 2.132963
Asiga DentaGuide | Rigid | NS | 3 | 2 | 4.013000011 | 0.086873377 | 11.0694313 | 0.017260937 | 2.29180775 | 0.01727105 | 4.46348 | 0.01710106 | 2.184582
Asiga DentaGuide | Rigid | NS | 3 | 2 | 4.112999916 | 0.089009605 | 11.36853313 | 0.017695747 | 2.3537335 | 0.01769575 | 4.584086 | 0.01752158 | 2.243611
Asiga DentaGuide | Rigid | NS | 3 | 2 | 4.212999821 | 0.0911967 | 11.65149403 | 0.018120443 | 2.4123175 | 0.01813056 | 4.698183 | 0.01795211 | 2.299454
Asiga DentaGuide | Rigid | NS | 3 | 2 | 4.313000202 | 0.093434654 | 11.94275379 | 0.018565366 | 2.47261975 | 0.01857548 | 4.815627 | 0.01839265 | 2.356935
Asiga DentaGuide | Rigid | NS | 3 | 2 | 4.413000107 | 0.095723473 | 12.26179504 | 0.019020399 | 2.538674 | 0.01903051 | 4.944272 | 0.0188432 | 2.419898
Asiga DentaGuide | Rigid | NS | 3 | 2 | 4.513000011 | 0.098012293 | 12.57539654 | 0.019475432 | 2.60360175 | 0.01948555 | 5.070724 | 0.01929376 | 2.481789
Asiga DentaGuide | Rigid | NS | 3 | 2 | 4.612999916 | 0.100250247 | 12.87568188 | 0.019920355 | 2.66577275 | 0.01993047 | 5.191807 | 0.0197343 | 2.541051
Asiga DentaGuide | Rigid | NS | 3 | 2 | 4.712999821 | 0.102335616 | 13.19050407 | 0.020345053 | 2.73095325 | 0.02034505 | 5.318752 | 0.02014481 | 2.603182
Asiga DentaGuide | Rigid | NS | 3 | 2 | 4.813000202 | 0.104471845 | 13.50891018 | 0.020759638 | 2.79687575 | 0.02076975 | 5.447141 | 0.02056532 | 2.66602
Asiga DentaGuide | Rigid | NS | 3 | 2 | 4.913000107 | 0.106557214 | 13.71034241 | 0.021184336 | 2.83858025 | 0.02118434 | 5.528363875 | 0.02097583 | 2.705773
Asiga DentaGuide | Rigid | NS | 3 | 2 | 5.013000011 | 0.108591717 | 13.93886662 | 0.02158881 | 2.88589375 | 0.02158881 | 5.620511 | 0.02137632 | 2.750873
Asiga DentaGuide | Rigid | NS | 3 | 2 | 5.112999916 | 0.110727946 | 14.20015907 | 0.022013508 | 2.9399915 | 0.02201351 | 5.725871 | 0.02179684 | 2.80244
Asiga DentaGuide | Rigid | NS | 3 | 2 | 5.212999821 | 0.112813315 | 14.47562313 | 0.022428095 | 2.9970235 | 0.02242809 | 5.836945 | 0.02220735 | 2.856803
Asiga DentaGuide | Rigid | NS | 3 | 2 | 5.313000202 | 0.115051269 | 14.80559731 | 0.022873016 | 3.065341 | 0.02287302 | 5.969999 | 0.02264789 | 2.921925
Asiga DentaGuide | Rigid | NS | 3 | 2 | 5.413000107 | 0.117390955 | 15.16198254 | 0.023338161 | 3.13912675 | 0.02333816 | 6.113703 | 0.02310846 | 2.992258
Asiga DentaGuide | Rigid | NS | 3 | 2 | 5.513000011 | 0.119679775 | 15.51502991 | 0.023793196 | 3.2122215 | 0.0237932 | 6.25606 | 0.02355901 | 3.061933
Asiga DentaGuide | Rigid | NS | 3 | 2 | 5.612999916 | 0.121968587 | 15.84710217 | 0.024238117 | 3.2809735 | 0.02424823 | 6.389961 | 0.02400956 | 3.127469
Asiga DentaGuide | Rigid | NS | 3 | 2 | 5.712999821 | 0.124104816 | 16.15715218 | 0.024662815 | 3.345166 | 0.02467293 | 6.514981 | 0.02443008 | 3.188658
Asiga DentaGuide | Rigid | NS | 3 | 2 | 5.813000202 | 0.126241051 | 16.46689796 | 0.025097625 | 3.40929575 | 0.02509762 | 6.639878 | 0.0248506 | 3.249787
Asiga DentaGuide | Rigid | NS | 3 | 2 | 5.913000107 | 0.128326414 | 16.75451851 | 0.025512209 | 3.4688445 | 0.02551221 | 6.755854 | 0.02526111 | 3.30655
Asiga DentaGuide | Rigid | NS | 3 | 2 | 6.013000011 | 0.130360932 | 17.02693558 | 0.025916686 | 3.5252455 | 0.02591669 | 6.8657 | 0.0256616 | 3.360312
Asiga DentaGuide | Rigid | NS | 3 | 2 | 6.112999916 | 0.132446294 | 17.30410767 | 0.02632116 | 3.582631 | 0.02633127 | 6.977463 | 0.02607211 | 3.415013
Asiga DentaGuide | Rigid | NS | 3 | 2 | 6.212999821 | 0.134531656 | 17.59588432 | 0.026745856 | 3.64304025 | 0.02674586 | 7.095115 | 0.02648261 | 3.472595
Asiga DentaGuide | Rigid | NS | 3 | 2 | 6.313000202 | 0.13676961 | 17.88793755 | 0.027180666 | 3.70350675 | 0.02719078 | 7.212878 | 0.02692315 | 3.530233
Asiga DentaGuide | Rigid | NS | 3 | 2 | 6.413000107 | 0.138956704 | 18.20919037 | 0.027625587 | 3.77001875 | 0.02762559 | 7.342415 | 0.02735368 | 3.593633
Asiga DentaGuide | Rigid | NS | 3 | 2 | 6.513000011 | 0.141245531 | 18.54530144 | 0.028080622 | 3.839607 | 0.02808062 | 7.477944 | 0.02780424 | 3.659966
Asiga DentaGuide | Rigid | NS | 3 | 2 | 6.612999916 | 0.143534344 | 18.88156319 | 0.028535655 | 3.90922625 | 0.02853565 | 7.613534 | 0.02825479 | 3.726328
Asiga DentaGuide | Rigid | NS | 3 | 2 | 6.712999821 | 0.145823171 | 19.21761894 | 0.02899069 | 3.978803 | 0.02899069 | 7.74904 | 0.02870535 | 3.792649
Asiga DentaGuide | Rigid | NS | 3 | 2 | 6.813000202 | 0.148010251 | 19.52868462 | 0.029415386 | 4.043206 | 0.0294255 | 7.87447 | 0.02913588 | 3.854039
Asiga DentaGuide | Rigid | NS | 3 | 2 | 6.913000107 | 0.150044769 | 19.81846428 | 0.029829973 | 4.10320175 | 0.02982997 | 7.991316 | 0.02953637 | 3.911228
Asiga DentaGuide | Rigid | NS | 3 | 2 | 7.013000011 | 0.15218099 | 20.11141586 | 0.030254669 | 4.16385425 | 0.03025467 | 8.109442 | 0.02995689 | 3.969042
Asiga DentaGuide | Rigid | NS | 3 | 2 | 7.112999916 | 0.154215493 | 20.40048027 | 0.030649032 | 4.223702 | 0.03065914 | 8.226 | 0.03035738 | 4.02609
Asiga DentaGuide | Rigid | NS | 3 | 2 | 7.212999821 | 0.156351729 | 20.7016449 | 0.031083843 | 4.286055 | 0.03108384 | 8.347437 | 0.0307779 | 4.085526
Asiga DentaGuide | Rigid | NS | 3 | 2 | 7.313000202 | 0.158538824 | 21.02454567 | 0.031508543 | 4.352908 | 0.03151865 | 8.477639 | 0.03120843 | 4.149251
Asiga DentaGuide | Rigid | NS | 3 | 2 | 7.413000107 | 0.160675059 | 21.33981895 | 0.031943351 | 4.418182 | 0.03194335 | 8.604766 | 0.03162895 | 4.211471
Asiga DentaGuide | Rigid | NS | 3 | 2 | 7.513000011 | 0.163014731 | 21.66768074 | 0.032398384 | 4.4860625 | 0.0324085 | 8.736968 | 0.03208951 | 4.276176
Asiga DentaGuide | Rigid | NS | 3 | 2 | 7.612999916 | 0.165303558 | 21.99882507 | 0.032853417 | 4.554622 | 0.03286353 | 8.870494 | 0.03254007 | 4.341528
Asiga DentaGuide | Rigid | NS | 3 | 2 | 7.712999821 | 0.16759237 | 22.32775307 | 0.03330845 | 4.622723 | 0.03331856 | 9.003126 | 0.03299062 | 4.406443
Asiga DentaGuide | Rigid | NS | 3 | 2 | 7.813000202 | 0.169677733 | 22.64471245 | 0.033733148 | 4.6883465 | 0.03373315 | 9.130932 | 0.03340113 | 4.468995
Asiga DentaGuide | Rigid | NS | 3 | 2 | 7.913000107 | 0.171813968 | 22.93769264 | 0.034157846 | 4.7490045 | 0.03415785 | 9.24907 | 0.03382165 | 4.526816
Asiga DentaGuide | Rigid | NS | 3 | 2 | 8.012999535 | 0.173848472 | 23.22231865 | 0.03456232 | 4.8079335 | 0.03456232 | 9.363838 | 0.03422214 | 4.582988
Asiga DentaGuide | Rigid | NS | 3 | 2 | 8.112999916 | 0.175933848 | 23.52380943 | 0.034976907 | 4.870354 | 0.03497691 | 9.485407 | 0.03463265 | 4.642488
Asiga DentaGuide | Rigid | NS | 3 | 2 | 8.213000298 | 0.178019211 | 23.81851006 | 0.03538138 | 4.9313685 | 0.03539149 | 9.604238 | 0.03504315 | 4.700648
Asiga DentaGuide | Rigid | NS | 3 | 2 | 8.312999725 | 0.180155446 | 24.13835335 | 0.035806078 | 4.9975885 | 0.03581619 | 9.733207 | 0.03546367 | 4.763769
Asiga DentaGuide | Rigid | NS | 3 | 2 | 8.413000107 | 0.182342541 | 24.4465847 | 0.036251001 | 5.0614045 | 0.036251 | 9.857494 | 0.0358942 | 4.8246
Asiga DentaGuide | Rigid | NS | 3 | 2 | 8.512999535 | 0.184529621 | 24.76677895 | 0.036685809 | 5.1276975 | 0.03668581 | 9.986604 | 0.03632473 | 4.887791
Asiga DentaGuide | Rigid | NS | 3 | 2 | 8.612999916 | 0.186767589 | 25.1084919 | 0.037130732 | 5.1984455 | 0.03713073 | 10.12439 | 0.03676527 | 4.955229
Asiga DentaGuide | Rigid | NS | 3 | 2 | 8.713000298 | 0.189107261 | 25.44230461 | 0.037585765 | 5.267558 | 0.03759588 | 10.25899 | 0.03722584 | 5.021108
Asiga DentaGuide | Rigid | NS | 3 | 2 | 8.812999725 | 0.191396088 | 25.78215981 | 0.038040798 | 5.3379215 | 0.03805091 | 10.39603 | 0.0376764 | 5.088179
Asiga DentaGuide | Rigid | NS | 3 | 2 | 8.913000107 | 0.193532309 | 26.09411812 | 0.038465496 | 5.402509 | 0.03847561 | 10.52182 | 0.03809691 | 5.149745
Asiga DentaGuide | Rigid | NS | 3 | 2 | 9.012999535 | 0.195617686 | 26.40452385 | 0.038890194 | 5.466775 | 0.0388902 | 10.64699 | 0.03850742 | 5.211004
Asiga DentaGuide | Rigid | NS | 3 | 2 | 9.112999916 | 0.197753907 | 26.71063805 | 0.039304782 | 5.530153 | 0.03931489 | 10.77042 | 0.03892793 | 5.271417
Asiga DentaGuide | Rigid | NS | 3 | 2 | 9.213000298 | 0.19978841 | 27.00568771 | 0.039719366 | 5.5912395 | 0.03971937 | 10.88939 | 0.03932843 | 5.329646
Asiga DentaGuide | Rigid | NS | 3 | 2 | 9.312999725 | 0.201924646 | 27.32000732 | 0.040144064 | 5.656316 | 0.04014406 | 11.01613 | 0.03974895 | 5.391678
Asiga DentaGuide | Rigid | NS | 3 | 2 | 9.413000107 | 0.20411174 | 27.63980675 | 0.040568765 | 5.7225275 | 0.04057887 | 11.14508 | 0.04017948 | 5.454791
Asiga DentaGuide | Rigid | NS | 3 | 2 | 9.512999535 | 0.206247976 | 27.96500397 | 0.041003574 | 5.789856 | 0.04100357 | 11.27621 | 0.0406 | 5.518969
Asiga DentaGuide | Rigid | NS | 3 | 2 | 9.612999916 | 0.208536789 | 28.30532074 | 0.041448496 | 5.860315 | 0.04145861 | 11.41344 | 0.04105055 | 5.586132
Asiga DentaGuide | Rigid | NS | 3 | 2 | 9.713000298 | 0.210825601 | 28.64510727 | 0.04191364 | 5.930664 | 0.04191364 | 11.55045 | 0.0415011 | 5.65319
Asiga DentaGuide | Rigid | NS | 3 | 2 | 9.812999725 | 0.213114428 | 28.99112892 | 0.042358562 | 6.002304 | 0.04236867 | 11.68997 | 0.04195166 | 5.721478
Asiga DentaGuide | Rigid | NS | 3 | 2 | 9.913000107 | 0.215250649 | 29.31511497 | 0.042793371 | 6.069382 | 0.04279337 | 11.82061 | 0.042372175 | 5.785417
Asiga DentaGuide | Rigid | NS | 3 | 2 | 10.01299953 | 0.217437744 | 29.62939072 | 0.043228179 | 6.1344495 | 0.04322818 | 11.94733 | 0.04280271 | 5.847441
Asiga DentaGuide | Rigid | NS | 3 | 2 | 10.11299992 | 0.219523121 | 29.92444801 | 0.043632656 | 6.195538 | 0.04364277 | 12.06631 | 0.04321321 | 5.905671
Asiga DentaGuide | Rigid | NS | 3 | 2 | 10.2130003 | 0.221608483 | 30.22821999 | 0.044057354 | 6.2584305 | 0.04405735 | 12.1888 | 0.04362372 | 5.965621
Asiga DentaGuide | Rigid | NS | 3 | 2 | 10.31299973 | 0.223642986 | 30.53433228 | 0.044461828 | 6.321808 | 0.04446183 | 12.31223 | 0.04402421 | 6.026033
Asiga DentaGuide | Rigid | NS | 3 | 2 | 10.41300011 | 0.22567749 | 30.82003593 | 0.044866301 | 6.38096 | 0.0448663 | 12.42743 | 0.0444247 | 6.082418
Asiga DentaGuide | Rigid | NS | 3 | 2 | 10.51299953 | 0.227915458 | 31.14151955 | 0.04530111 | 6.4475195 | 0.04531122 | 12.55706 | 0.04486525 | 6.145863
Asiga DentaGuide | Rigid | NS | 3 | 2 | 10.61299992 | 0.230051679 | 31.46158218 | 0.045725808 | 6.513785 | 0.04573592 | 12.68612 | 0.04528576 | 6.209029
Asiga DentaGuide | Rigid | NS | 3 | 2 | 10.7130003 | 0.232289633 | 31.80493927 | 0.046180841 | 6.5848735 | 0.04618084 | 12.82457 | 0.04572631 | 6.276791
Asiga DentaGuide | Rigid | NS | 3 | 2 | 10.81299973 | 0.23457846 | 32.1563797 | 0.046635877 | 6.6576355 | 0.04663588 | 12.96628 | 0.04617686 | 6.346149
Asiga DentaGuide | Rigid | NS | 3 | 2 | 10.91300011 | 0.236918131 | 32.50132751 | 0.047101021 | 6.7290535 | 0.04710102 | 13.10537 | 0.04663743 | 6.414225
Asiga DentaGuide | Rigid | NS | 3 | 2 | 11.01299953 | 0.239105226 | 32.83494568 | 0.047525719 | 6.7981255 | 0.04753583 | 13.2399 | 0.04706796 | 6.480066
Asiga DentaGuide | Rigid | NS | 3 | 2 | 11.11299992 | 0.241241461 | 33.15050888 | 0.047960531 | 6.8634595 | 0.04796053 | 13.36714 | 0.04748848 | 6.542343
Asiga DentaGuide | Rigid | NS | 3 | 2 | 11.2130003 | 0.243377697 | 33.46713257 | 0.048385229 | 6.929013 | 0.04838523 | 13.49481 | 0.047909 | 6.604829
Asiga DentaGuide | Rigid | NS | 3 | 2 | 11.31299973 | 0.2454122 | 33.77948761 | 0.048789702 | 6.9936825 | 0.0487897 | 13.62076 | 0.04830949 | 6.666473
Asiga DentaGuide | Rigid | NS | 3 | 2 | 11.41300011 | 0.247497577 | 34.08200836 | 0.04920429 | 7.0563165 | 0.04920429 | 13.74275 | 0.04872 | 6.726177
Asiga DentaGuide | Rigid | NS | 3 | 2 | 11.51299953 | 0.249582925 | 34.37591553 | 0.049608763 | 7.117167 | 0.04961887 | 13.86126 | 0.0491305 | 6.78418
Asiga DentaGuide | Rigid | NS | 3 | 2 | 11.61299992 | 0.251719175 | 34.71219635 | 0.050043572 | 7.18679 | 0.05004357 | 13.99685 | 0.04955102 | 6.850546
Asiga DentaGuide | Rigid | NS | 3 | 2 | 11.7130003 | 0.254007988 | 35.03504944 | 0.050488491 | 7.2536335 | 0.05049861 | 14.12704 | 0.05000157 | 6.914262
Asiga DentaGuide | Rigid | NS | 3 | 2 | 11.81299973 | 0.256245927 | 35.3747139 | 0.050943524 | 7.3239575 | 0.05094352 | 14.264 | 0.05044211 | 6.981296
Asiga DentaGuide | Rigid | NS | 3 | 2 | 11.91300011 | 0.258585613 | 35.72803879 | 0.051408671 | 7.3971095 | 0.05140867 | 14.40647 | 0.05090268 | 7.051025
Asiga DentaGuide | Rigid | NS | 3 | 2 | 12.01299953 | 0.260823581 | 36.06584549 | 0.051853593 | 7.467049 | 0.05185359 | 14.54268 | 0.05134322 | 7.117692
Asiga DentaGuide | Rigid | NS | 3 | 2 | 12.11299992 | 0.263010676 | 36.39864731 | 0.052288406 | 7.535952 | 0.0522884 | 14.67687 | 0.05177376 | 7.183372
Asiga DentaGuide | Rigid | NS | 3 | 2 | 12.2130003 | 0.265096023 | 36.69644928 | 0.052692879 | 7.5976085 | 0.05270299 | 14.79696 | 0.05218426 | 7.242144
Asiga DentaGuide | Rigid | NS | 3 | 2 | 12.31299973 | 0.2671814 | 37.01654053 | 0.053117573 | 7.66388 | 0.05311757 | 14.92602 | 0.05259476 | 7.305315
Asiga DentaGuide | Rigid | NS | 3 | 2 | 12.41300011 | 0.269266777 | 37.33376312 | 0.053532161 | 7.7295575 | 0.05353216 | 15.05394 | 0.05300527 | 7.367919
Asiga DentaGuide | Rigid | NS | 3 | 2 | 12.51299953 | 0.271352154 | 37.63704681 | 0.053936638 | 7.792349 | 0.05394675 | 15.17623 | 0.05341578 | 7.427773
Asiga DentaGuide | Rigid | NS | 3 | 2 | 12.61299992 | 0.273488375 | 37.94004822 | 0.054361332 | 7.8550825 | 0.05437145 | 15.29841 | 0.05383629 | 7.487571
Asiga DentaGuide | Rigid | NS | 3 | 2 | 12.7130003 | 0.275624596 | 38.26368332 | 0.054786034 | 7.9220875 | 0.05479614 | 15.4289 | 0.05425681 | 7.551442
Asiga DentaGuide | Rigid | NS | 3 | 2 | 12.81299973 | 0.277862564 | 38.60575867 | 0.055241067 | 7.9929105 | 0.05524107 | 15.56684 | 0.05469736 | 7.618951
Asiga DentaGuide | Rigid | NS | 3 | 2 | 12.91300011 | 0.280151377 | 38.94748306 | 0.0556961 | 8.063661 | 0.0556961 | 15.70463 | 0.05514791 | 7.686391
Asiga DentaGuide | Rigid | NS | 3 | 2 | 13.01299953 | 0.282541907 | 39.30320358 | 0.056161243 | 8.137309 | 0.05617135 | 15.84807 | 0.05561849 | 7.756594
Asiga DentaGuide | Rigid | NS | 3 | 2 | 13.11299992 | 0.284678157 | 39.63570786 | 0.056596056 | 8.2061505 | 0.05659606 | 15.98214 | 0.05603901 | 7.822214
Asiga DentaGuide | Rigid | NS | 3 | 2 | 13.2130003 | 0.286814378 | 39.96702576 | 0.05702075 | 8.2747465 | 0.05702075 | 16.11574 | 0.05645952 | 7.887601
Asiga DentaGuide | Rigid | NS | 3 | 2 | 13.31299973 | 0.289001473 | 40.28043747 | 0.057445448 | 8.339635 | 0.05745556 | 16.24211 | 0.05689005 | 7.949454
Asiga DentaGuide | Rigid | NS | 3 | 2 | 13.41300011 | 0.290985103 | 40.58107758 | 0.057849921 | 8.401879 | 0.05784992 | 16.36334 | 0.05728053 | 8.008786
Asiga DentaGuide | Rigid | NS | 3 | 2 | 13.51299953 | 0.293121353 | 40.90508652 | 0.058274623 | 8.468962 | 0.05827462 | 16.4939865 | 0.05770105 | 8.07273
Asiga DentaGuide | Rigid | NS | 3 | 2 | 13.61299992 | 0.295206701 | 41.21479034 | 0.058689203 | 8.533083 | 0.0586892 | 16.61887 | 0.05811156 | 8.133851
Asiga DentaGuide | Rigid | NS | 3 | 2 | 13.7130003 | 0.297393795 | 41.56060028 | 0.059113909 | 8.604679 | 0.05912401 | 16.75831 | 0.05854209 | 8.202097
Asiga DentaGuide | Rigid | NS | 3 | 2 | 13.81299973 | 0.29958089 | 41.87878799 | 0.059548717 | 8.670557 | 0.05955883 | 16.88661 | 0.05897262 | 8.264892
Asiga DentaGuide | Rigid | NS | 3 | 2 | 13.91300011 | 0.301869732 | 42.22880936 | 0.06000375 | 8.743025 | 0.06001386 | 17.02775 | 0.05942318 | 8.33397
Asiga DentaGuide | Rigid | NS | 3 | 2 | 14.01299953 | 0.304107671 | 42.57472992 | 0.060458783 | 8.814644 | 0.06045878 | 17.16723 | 0.05986371 | 8.402238
Asiga DentaGuide | Rigid | NS | 3 | 2 | 14.11299992 | 0.306447357 | 42.92166519 | 0.060913812 | 8.886473 | 0.06092393 | 17.30712 | 0.06032428 | 8.470707
Asiga DentaGuide | Rigid | NS | 3 | 2 | 14.2130003 | 0.308634451 | 43.26328278 | 0.061358739 | 8.957201 | 0.06135874 | 17.44487 | 0.06075481 | 8.538126
Asiga DentaGuide | Rigid | NS | 3 | 2 | 14.31299973 | 0.310719828 | 43.56431198 | 0.061773326 | 9.019526 | 0.06177333 | 17.56625 | 0.06116532 | 8.597535
Asiga DentaGuide | Rigid | NS | 3 | 2 | 14.41300011 | 0.312805176 | 43.88965988 | 0.062187906 | 9.086886 | 0.06218791 | 17.6974435 | 0.06157582 | 8.661743
Asiga DentaGuide | Rigid | NS | 3 | 2 | 14.51299953 | 0.314941426 | 44.20613098 | 0.062602498 | 9.152408 | 0.06261261 | 17.82505 | 0.06199634 | 8.7242
Asiga DentaGuide | Rigid | NS | 3 | 2 | 14.61299992 | 0.316925056 | 44.4980545 | 0.063006967 | 9.212848 | 0.06300697 | 17.94276 | 0.06238682 | 8.781812
Asiga DentaGuide | Rigid | NS | 3 | 2 | 14.7130003 | 0.319010433 | 44.81962967 | 0.063421555 | 9.279426 | 0.06342156 | 18.07243 | 0.06279733 | 8.845275
Asiga DentaGuide | Rigid | NS | 3 | 2 | 14.81299973 | 0.321146654 | 45.13745499 | 0.063846253 | 9.345229 | 0.06384625 | 18.20059 | 0.06321785 | 8.907999
Asiga DentaGuide | Rigid | NS | 3 | 2 | 14.91300011 | 0.323384622 | 45.47371292 | 0.064281061 | 9.414847 | 0.06429118 | 18.33617 | 0.06365839 | 8.974361
Asiga DentaGuide | Rigid | NS | 3 | 2 | 15.01299953 | 0.325673434 | 45.82913208 | 0.064746208 | 9.488433 | 0.06474621 | 18.47949 | 0.06410894 | 9.044503
Asiga DentaGuide | Rigid | NS | 3 | 2 | 15.11299992 | 0.327962247 | 46.17610931 | 0.065201245 | 9.560271 | 0.06520124 | 18.6194 | 0.0645595 | 9.11298
Asiga DentaGuide | Rigid | NS | 3 | 2 | 15.2130003 | 0.330200215 | 46.5163269 | 0.065646164 | 9.63071 | 0.06564617 | 18.75658 | 0.06500004 | 9.180123
Asiga DentaGuide | Rigid | NS | 3 | 2 | 15.31299973 | 0.33238731 | 46.85163879 | 0.066080973 | 9.700132 | 0.06608098 | 18.89179 | 0.06543057 | 9.246298
Asiga DentaGuide | Rigid | NS | 3 | 2 | 15.41300011 | 0.334574404 | 47.17218399 | 0.066505671 | 9.766498 | 0.06651579 | 19.02104 | 0.0658611 | 9.309558
Asiga DentaGuide | Rigid | NS | 3 | 2 | 15.51299953 | 0.336659752 | 47.48353195 | 0.066920258 | 9.830959 | 0.06693037 | 19.14659 | 0.0662716 | 9.371004
Asiga DentaGuide | Rigid | NS | 3 | 2 | 15.61299992 | 0.338694255 | 47.7826767 | 0.067334846 | 9.892894 | 0.06733484 | 19.26721 | 0.0666721 | 9.430041
Asiga DentaGuide | Rigid | NS | 3 | 2 | 15.68999958 | 0.340321858 | 48.02462387 | 0.067658424 | 9.942986 | 0.06765842 | 19.36477 | 0.06699249 | 9.47779
Asiga DentaGum | Soft | Autoclave | 1 | 1 | 30.463 | 0.08310954 | 1.102507 | 0.01637455 | 0.01065142 | 0.01642481 | 0.09603716 | 0.01662191 | 0.01057758
Asiga DentaGum | Soft | Autoclave | 1 | 1 | 30.563 | 0.1066589 | 1.76096 | 0.02102858 | 0.0170128 | 0.02107884 | 0.1533937 | 0.02133179 | 0.01689486
Asiga DentaGum | Soft | Autoclave | 1 | 1 | 30.663 | 0.128123 | 2.379738 | 0.02528054 | 0.02299088 | 0.02532074 | 0.2072943 | 0.02562459 | 0.0228315
Asiga DentaGum | Soft | Autoclave | 1 | 1 | 30.763 | 0.1489258 | 3.024698 | 0.02939177 | 0.0292219 | 0.02943197 | 0.2634755 | 0.02978516 | 0.02901932
Asiga DentaGum | Soft | Autoclave | 1 | 1 | 30.863 | 0.1693217 | 3.720842 | 0.03342258 | 0.0359474 | 0.03346279 | 0.3241151 | 0.03386434 | 0.0356982
Asiga DentaGum | Soft | Autoclave | 1 | 1 | 30.963 | 0.1898702 | 4.461933 | 0.03748355 | 0.04310716 | 0.03752376 | 0.3886701 | 0.03797404 | 0.04280833
Asiga DentaGum | Soft | Autoclave | 1 | 1 | 31.063 | 0.2098083 | 5.212706 | 0.04142389 | 0.05036044 | 0.0414641 | 0.4540684 | 0.04196167 | 0.05001133
Asiga DentaGum | Soft | Autoclave | 1 | 1 | 31.163 | 0.2297465 | 5.991943 | 0.04535419 | 0.05788873 | 0.04540445 | 0.5219462 | 0.0459493 | 0.05748742
Asiga DentaGum | Soft | Autoclave | 1 | 1 | 31.263 | 0.2494812 | 6.773514 | 0.04926438 | 0.0654395625 | 0.04930459 | 0.5900274 | 0.04989624 | 0.06498591
Asiga DentaGum | Soft | Autoclave | 1 | 1 | 31.363 | 0.2690633 | 7.552235 | 0.05313436 | 0.07296286 | 0.05317457 | 0.6578602 | 0.05381266 | 0.07245706
Asiga DentaGum | Soft | Autoclave | 1 | 1 | 31.463 | 0.2891032 | 8.412995 | 0.05709481 | 0.08127874 | 0.05713502 | 0.7328393 | 0.05782064 | 0.08071529
Asiga DentaGum | Soft | Autoclave | 1 | 1 | 31.563 | 0.3086853 | 9.239074 | 0.06096479 | 0.08925957 | 0.061005 | 0.8047974 | 0.06173706 | 0.08864079
Asiga DentaGum | Soft | Autoclave | 1 | 1 | 31.663 | 0.3290812 | 10.13577 | 0.06498556 | 0.097922625 | 0.06503582 | 0.8829067 | 0.06581625 | 0.09724379
Asiga DentaGum | Soft | Autoclave | 1 | 1 | 31.763 | 0.3492737 | 10.99492 | 0.06898621 | 0.1062229375 | 0.06902642 | 0.9577454 | 0.06985474 | 0.1054866
Asiga DentaGum | Soft | Autoclave | 1 | 1 | 31.863 | 0.3696696 | 11.93141 | 0.07300697 | 0.1152705 | 0.07305723 | 1.039322 | 0.07393392 | 0.1144714
Asiga DentaGum | Soft | Autoclave | 1 | 1 | 31.963 | 0.3890483 | 12.81557 | 0.0768468 | 0.1238125 | 0.07688701 | 1.116339 | 0.07780966 | 0.1229542
Asiga DentaGum | Soft | Autoclave | 1 | 1 | 32.063 | 0.4096476 | 13.81239 | 0.08090777 | 0.1334428 | 0.08095803 | 1.20317 | 0.08192953 | 0.1325177
Asiga DentaGum | Soft | Autoclave | 1 | 1 | 32.163 | 0.4294332 | 14.75549 | 0.08482801 | 0.1425541875 | 0.08486822 | 1.285321 | 0.08588664 | 0.141566
Asiga DentaGum | Soft | Autoclave | 1 | 1 | 32.263 | 0.4493713 | 15.72994 | 0.08877841 | 0.1519685 | 0.08880857 | 1.370204 | 0.08987427 | 0.150915
Asiga DentaGum | Soft | Autoclave | 1 | 1 | 32.363 | 0.4696655 | 16.76772 | 0.09278912 | 0.1619945 | 0.09281928 | 1.460602 | 0.09393311 | 0.1608715
Asiga DentaGum | Soft | Autoclave | 1 | 1 | 32.463 | 0.4896545 | 17.77487 | 0.09673952 | 0.1717247 | 0.09676967 | 1.548333 | 0.09793091 | 0.1705342
Asiga DentaGum | Soft | Autoclave | 1 | 1 | 32.563 | 0.5098979 | 18.82459 | 0.1007201 | 0.1818662 | 0.1007703 | 1.639773 | 0.1019796 | 0.1806054
Asiga DentaGum | Soft | Autoclave | 1 | 1 | 32.663 | 0.5294291 | 19.8057 | 0.1045901 | 0.1913448 | 0.1046303 | 1.725235 | 0.1058858 | 0.1900183
Asiga DentaGum | Soft | Autoclave | 1 | 1 | 32.763 | 0.5492655 | 20.83476 | 0.1085204 | 0.2012866 | 0.1085505 | 1.814875 | 0.1098531 | 0.1998912
Asiga DentaGum | Soft | Autoclave | 1 | 1 | 32.863 | 0.5687968 | 21.83818 | 0.1123702 | 0.2109808 | 0.1124104 | 1.902281 | 0.1137594 | 0.2095182
Asiga DentaGum | Soft | Autoclave | 1 | 1 | 32.963 | 0.5891419 | 22.95845 | 0.116401 | 0.2218038 | 0.1164312 | 1.999865 | 0.1178284 | 0.2202661
Asiga DentaGum | Soft | Autoclave | 1 | 1 | 33.063 | 0.6097921 | 24.09387 | 0.1204721 | 0.232773125 | 0.1205123 | 2.098769 | 0.1219584 | 0.2311595
Asiga DentaGum | Soft | Autoclave | 1 | 1 | 33.163 | 0.6296794 | 25.18829 | 0.1244124 | 0.2433464375 | 0.1244426 | 2.194102 | 0.1259359 | 0.2416595
Asiga DentaGum | Soft | Autoclave | 1 | 1 | 33.263 | 0.6499227 | 26.31813 | 0.128403 | 0.254262 | 0.1284432 | 2.29252 | 0.1299845 | 0.2524994
Asiga DentaGum | Soft | Autoclave | 1 | 1 | 33.363 | 0.6695557 | 27.38065 | 0.132283 | 0.264527 | 0.1323233 | 2.385074 | 0.1339111 | 0.2626932
Asiga DentaGum | Soft | Autoclave | 1 | 1 | 33.463 | 0.6895447 | 28.48489 | 0.1362234 | 0.27519525 | 0.1362737 | 2.481263 | 0.1379089 | 0.2732875
Asiga DentaGum | Soft | Autoclave | 1 | 1 | 33.563 | 0.7088725 | 29.54754 | 0.1400532 | 0.2854615625 | 0.1400934 | 2.573827 | 0.1417745 | 0.2834826
Asiga DentaGum | Soft | Autoclave | 1 | 1 | 33.663 | 0.7287089 | 30.6646 | 0.1439734 | 0.2962536 | 0.1440136 | 2.671132 | 0.1457418 | 0.2941999
Asiga DentaGum | Soft | Autoclave | 1 | 1 | 33.763 | 0.7491048 | 31.84493 | 0.1480042 | 0.3076569375 | 0.1480444 | 2.773949 | 0.149821 | 0.3055241
Asiga DentaGum | Soft | Autoclave | 1 | 1 | 33.863 | 0.7695007 | 33.04881 | 0.152035 | 0.3192877 | 0.1520752 | 2.878816 | 0.1539001 | 0.3170743
Asiga DentaGum | Soft | Autoclave | 1 | 1 | 33.963 | 0.7898458 | 34.25053 | 0.1560659 | 0.330897625 | 0.156096 | 2.983496 | 0.1579692 | 0.3286037
Asiga DentaGum | Soft | Autoclave | 1 | 1 | 34.063 | 0.8102417 | 35.46476 | 0.1600866 | 0.3426284 | 0.1601268 | 3.089265 | 0.1620483 | 0.3402532
Asiga DentaGum | Soft | Autoclave | 1 | 1 | 34.163 | 0.8303833 | 36.65311 | 0.1640571 | 0.3541091875 | 0.1641074 | 3.19278 | 0.1660767 | 0.3516544
Asiga DentaGum | Soft | Autoclave | 1 | 1 | 34.263 | 0.8494059 | 37.7335 | 0.1678366 | 0.3645469375 | 0.1678668 | 3.28689 | 0.1698812 | 0.3620198
Asiga DentaGum | Soft | Autoclave | 1 | 1 | 34.363 | 0.8694459 | 38.94944 | 0.171787 | 0.3762942 | 0.1718272 | 3.392808 | 0.1738892 | 0.3736856
Asiga DentaGum | Soft | Autoclave | 1 | 1 | 34.463 | 0.8880107 | 40.15732 | 0.1754962 | 0.3879637 | 0.1754962 | 3.498024 | 0.1776021 | 0.3852742
Asiga DentaGum | Soft | Autoclave | 1 | 1 | 34.563 | 0.8881124 | 39.48629 | 0.1755163 | 0.3814808 | 0.1755163 | 3.439572 | 0.1776225 | 0.3788362
Asiga DentaGum | Soft | Autoclave | 1 | 1 | 34.663 | 0.8880615 | 39.19205 | 0.1755062 | 0.3786382 | 0.1755062 | 3.413942 | 0.1776123 | 0.3760133
Asiga DentaGum | Soft | Autoclave | 1 | 1 | 34.763 | 0.8880107 | 38.98552 | 0.1754962 | 0.3766428 | 0.1754962 | 3.395952 | 0.1776021 | 0.3740318
Asiga DentaGum | Soft | Autoclave | 1 | 1 | 34.863 | 0.887909 | 38.8145 | 0.1754761 | 0.3749905625 | 0.1754761 | 3.381054 | 0.1775818 | 0.372391
Asiga DentaGum | Soft | Autoclave | 1 | 1 | 34.963 | 0.8877564 | 38.70478 | 0.1754459 | 0.3739305625 | 0.1754459 | 3.371497 | 0.1775513 | 0.3713383
Asiga DentaGum | Soft | Autoclave | 1 | 1 | 35.063 | 0.8875529 | 38.59571 | 0.1754057 | 0.3728768125 | 0.1754057 | 3.361996 | 0.1775106 | 0.3702919
Asiga DentaGum | Soft | Autoclave | 1 | 1 | 35.163 | 0.8874004 | 38.49999 | 0.1753756 | 0.371952 | 0.1753756 | 3.353658 | 0.1774801 | 0.3693735
Asiga DentaGum | Soft | Autoclave | 1 | 1 | 35.263 | 0.8871969 | 38.41772 | 0.1753353 | 0.3711572 | 0.1753353 | 3.346491 | 0.1774394 | 0.3685842
Asiga DentaGum | Soft | Autoclave | 1 | 1 | 35.363 | 0.8870443 | 38.34589 | 0.1753052 | 0.3704633 | 0.1753052 | 3.340234 | 0.1774089 | 0.3678951
Asiga DentaGum | Soft | Autoclave | 1 | 1 | 35.463 | 0.8869426 | 38.26218 | 0.1752851 | 0.3696545 | 0.1752851 | 3.332942 | 0.1773885 | 0.3670919
Asiga DentaGum | Soft | Autoclave | 1 | 1 | 35.563 | 0.8868409 | 38.19535 | 0.175265 | 0.3690089375 | 0.175265 | 3.327121 | 0.1773682 | 0.3664508
Asiga DentaGum | Soft | Autoclave | 1 | 1 | 35.663 | 0.8867391 | 38.1501 | 0.1752449 | 0.36857175 | 0.1752449 | 3.32318 | 0.1773478 | 0.3660167
Asiga DentaGum | Soft | Autoclave | 1 | 1 | 35.763 | 0.8866374 | 38.10626 | 0.1752248 | 0.3681481875 | 0.1752248 | 3.31936 | 0.1773275 | 0.365596
Asiga DentaGum | Soft | Autoclave | 1 | 1 | 35.863 | 0.8865866 | 38.06215 | 0.1752147 | 0.367722 | 0.1752147 | 3.315518 | 0.1773173 | 0.3651728
Asiga DentaGum | Soft | Autoclave | 1 | 1 | 35.963 | 0.8864848 | 38.00777 | 0.1751946 | 0.367196625 | 0.1751946 | 3.310781 | 0.177297 | 0.3646511
Asiga DentaGum | Soft | Autoclave | 1 | 1 | 36.063 | 0.8864339 | 37.94904 | 0.1751846 | 0.3666293125 | 0.1751846 | 3.305666 | 0.1772868 | 0.3640877
Asiga DentaGum | Soft | Autoclave | 1 | 1 | 36.163 | 0.8863831 | 37.90452 | 0.1751745 | 0.3661991875 | 0.1751745 | 3.301788 | 0.1772766 | 0.3636606
Asiga DentaGum | Soft | Autoclave | 1 | 1 | 36.263 | 0.8863322 | 37.86609 | 0.1751645 | 0.3658279 | 0.1751645 | 3.29844 | 0.1772664 | 0.3632919
Asiga DentaGum | Soft | Autoclave | 1 | 1 | 36.363 | 0.8862814 | 37.82482 | 0.1751544 | 0.3654292 | 0.1751544 | 3.294845 | 0.1772563 | 0.3628959
Asiga DentaGum | Soft | Autoclave | 1 | 1 | 36.463 | 0.8862814 | 37.791 | 0.1751544 | 0.3651024 | 0.1751544 | 3.291899 | 0.1772563 | 0.3625714
Asiga DentaGum | Soft | Autoclave | 1 | 1 | 36.563 | 0.8862305 | 37.76484 | 0.1751444 | 0.3648497 | 0.1751444 | 3.28962 | 0.1772461 | 0.3623204
Asiga DentaGum | Soft | Autoclave | 1 | 1 | 36.663 | 0.8862305 | 37.73989 | 0.1751444 | 0.3646086875 | 0.1751444 | 3.287447 | 0.1772461 | 0.3620811
Asiga DentaGum | Soft | Autoclave | 1 | 1 | 36.763 | 0.8861796 | 37.71116 | 0.1751444 | 0.3643311 | 0.1751343 | 3.284944 | 0.1772359 | 0.3618054
Asiga DentaGum | Soft | Autoclave | 1 | 1 | 36.863 | 0.8861796 | 37.67845 | 0.1751343 | 0.3640151 | 0.1751343 | 3.282095 | 0.1772359 | 0.3614916
Asiga DentaGum | Soft | Autoclave | 1 | 1 | 36.963 | 0.8861796 | 37.64428 | 0.1751343 | 0.3636849 | 0.1751343 | 3.279118 | 0.1772359 | 0.3611637
Asiga DentaGum | Soft | Autoclave | 1 | 1 | 37.063 | 0.8861796 | 37.62325 | 0.1751343 | 0.36348175 | 0.1751343 | 3.277286 | 0.1772359 | 0.360962
Asiga DentaGum | Soft | Autoclave | 1 | 1 | 37.163 | 0.8861287 | 37.59701 | 0.1751243 | 0.3632283 | 0.1751243 | 3.275001 | 0.1772257 | 0.3607103
Asiga DentaGum | Soft | Autoclave | 1 | 1 | 37.263 | 0.8861287 | 37.56889 | 0.1751243 | 0.3629565625 | 0.1751243 | 3.272551 | 0.1772257 | 0.3604404
Asiga DentaGum | Soft | Autoclave | 1 | 1 | 37.363 | 0.8861287 | 37.54238 | 0.1751243 | 0.3627005 | 0.1751243 | 3.270242 | 0.1772257 | 0.3601861
Asiga DentaGum | Soft | Autoclave | 1 | 2 | 30.462 | 0.08260091 | 1.070806 | 0.01646932 | 0.01045415 | 0.01652018 | 0.09376583 | 0.01652018 | 0.01027344
Asiga DentaGum | Soft | Autoclave | 1 | 2 | 30.562 | 0.1066081 | 1.703189 | 0.02127075 | 0.01662803 | 0.02132161 | 0.1491409 | 0.02132161 | 0.0163406
Asiga DentaGum | Soft | Autoclave | 1 | 2 | 30.662 | 0.1280212 | 2.267241 | 0.02555339 | 0.02213479 | 0.02560425 | 0.1985324 | 0.02560425 | 0.02175218
Asiga DentaGum | Soft | Autoclave | 1 | 2 | 30.762 | 0.1486206 | 2.870003 | 0.02968343 | 0.02801949 | 0.02972412 | 0.2513137 | 0.02972412 | 0.02753516
Asiga DentaGum | Soft | Autoclave | 1 | 2 | 30.862 | 0.1688131 | 3.490144 | 0.03372192 | 0.03407385 | 0.03376261 | 0.3056168 | 0.03376261 | 0.03348486
Asiga DentaGum | Soft | Autoclave | 1 | 2 | 30.962 | 0.189209 | 4.193858 | 0.03780111 | 0.04094413 | 0.0378418 | 0.367238 | 0.0378418 | 0.04023638
Asiga DentaGum | Soft | Autoclave | 1 | 2 | 31.062 | 0.2092997 | 4.916314 | 0.04181926 | 0.047997375 | 0.04185995 | 0.4305003 | 0.04185995 | 0.04716771
Asiga DentaGum | Soft | Autoclave | 1 | 2 | 31.162 | 0.2293396 | 5.694256 | 0.0458374 | 0.05559233 | 0.04586792 | 0.4986214 | 0.04586792 | 0.05463138
Asiga DentaGum | Soft | Autoclave | 1 | 2 | 31.262 | 0.2494303 | 6.496156 | 0.04984538 | 0.06342118 | 0.04988607 | 0.5688403 | 0.04988607 | 0.0623249
Asiga DentaGum | Soft | Autoclave | 1 | 2 | 31.362 | 0.2692668 | 7.286638 | 0.05381266 | 0.07113857 | 0.05385336 | 0.6380594 | 0.05385336 | 0.06990889
Asiga DentaGum | Soft | Autoclave | 1 | 2 | 31.462 | 0.2888998 | 8.087995 | 0.05773926 | 0.07896211 | 0.05777995 | 0.7082307 | 0.05777995 | 0.0775972
Asiga DentaGum | Soft | Autoclave | 1 | 2 | 31.562 | 0.3086853 | 8.91753 | 0.06169637 | 0.08706077 | 0.06173706 | 0.7808695 | 0.06173706 | 0.08555586
Asiga DentaGum | Soft | Autoclave | 1 | 2 | 31.662 | 0.3290812 | 9.820122 | 0.06576538 | 0.09587266 | 0.06581625 | 0.8599056 | 0.06581625 | 0.09421543
Asiga DentaGum | Soft | Autoclave | 1 | 2 | 31.762 | 0.349528 | 10.74319 | 0.06987508 | 0.1048845 | 0.0699056 | 0.9407346 | 0.0699056 | 0.1030715
Asiga DentaGum | Soft | Autoclave | 1 | 2 | 31.862 | 0.3694153 | 11.64152 | 0.07385254 | 0.1136548 | 0.07388306 | 1.019398 | 0.07388306 | 0.1116902
Asiga DentaGum | Soft | Autoclave | 1 | 2 | 31.962 | 0.3899638 | 12.61674 | 0.07794189 | 0.12317575 | 0.07799276 | 1.104794 | 0.07799276 | 0.1210466
Asiga DentaGum | Soft | Autoclave | 1 | 2 | 32.062 | 0.4097494 | 13.54853 | 0.08190918 | 0.1322726875 | 0.08194987 | 1.186386 | 0.08194987 | 0.1299863
Asiga DentaGum | Soft | Autoclave | 1 | 2 | 32.162 | 0.4295349 | 14.47587 | 0.08585612 | 0.1413262 | 0.08590699 | 1.26759 | 0.08590699 | 0.1388833
Asiga DentaGum | Soft | Autoclave | 1 | 2 | 32.262 | 0.4489644 | 15.4056 | 0.08976237 | 0.150403 | 0.08979289 | 1.349002 | 0.08979289 | 0.1478032
Asiga DentaGum | Soft | Autoclave | 1 | 2 | 32.362 | 0.4692078 | 16.42003 | 0.09381104 | 0.16030675 | 0.09384155 | 1.437831 | 0.09384155 | 0.1575357
Asiga DentaGum | Soft | Autoclave | 1 | 2 | 32.462 | 0.4894511 | 17.42781 | 0.09784953 | 0.1701456 | 0.09789022 | 1.526078 | 0.09789022 | 0.1672045
Asiga DentaGum | Soft | Autoclave | 1 | 2 | 32.562 | 0.5094401 | 18.46465 | 0.1018473 | 0.180268125 | 0.101888 | 1.616869 | 0.101888 | 0.1771521
Asiga DentaGum | Soft | Autoclave | 1 | 2 | 32.662 | 0.5297343 | 19.5216 | 0.1059062 | 0.190587 | 0.1059469 | 1.709422 | 0.1059469 | 0.1872926
Asiga DentaGum | Soft | Autoclave | 1 | 2 | 32.762 | 0.5495199 | 20.51534 | 0.1098531 | 0.20028875 | 0.109904 | 1.796439 | 0.109904 | 0.1968266
Asiga DentaGum | Soft | Autoclave | 1 | 2 | 32.862 | 0.5693054 | 21.55323 | 0.1138102 | 0.2104216 | 0.1138611 | 1.887323 | 0.1138611 | 0.2067843
Asiga DentaGum | Soft | Autoclave | 1 | 2 | 32.962 | 0.5885315 | 22.53869 | 0.1176656 | 0.2200425 | 0.1177063 | 1.973615 | 0.1177063 | 0.2162389
Asiga DentaGum | Soft | Autoclave | 1 | 2 | 33.062 | 0.60908 | 23.66875 | 0.1217753 | 0.2310751 | 0.121816 | 2.07257 | 0.121816 | 0.2270808
Asiga DentaGum | Soft | Autoclave | 1 | 2 | 33.162 | 0.6296285 | 24.80967 | 0.1258952 | 0.2422138 | 0.1259257 | 2.172475 | 0.1259257 | 0.2380269
Asiga DentaGum | Soft | Autoclave | 1 | 2 | 33.262 | 0.6494141 | 25.88518 | 0.1298523 | 0.2527139 | 0.1298828 | 2.266653 | 0.1298828 | 0.2483455
Asiga DentaGum | Soft | Autoclave | 1 | 2 | 33.362 | 0.6697591 | 27.02399 | 0.1339111 | 0.263832 | 0.1339518 | 2.366374 | 0.1339518 | 0.2592714
Asiga DentaGum | Soft | Autoclave | 1 | 2 | 33.462 | 0.6893921 | 28.082 | 0.1378377 | 0.2741611875 | 0.1378784 | 2.459019 | 0.1378784 | 0.2694221
Asiga DentaGum | Soft | Autoclave | 1 | 2 | 33.562 | 0.7092285 | 29.1406 | 0.1417948 | 0.284496125 | 0.1418457 | 2.551716 | 0.1418457 | 0.2795784
Asiga DentaGum | Soft | Autoclave | 1 | 2 | 33.662 | 0.7286581 | 30.21036 | 0.1456909 | 0.2949401 | 0.1457316 | 2.645391 | 0.1457316 | 0.2898418
Asiga DentaGum | Soft | Autoclave | 1 | 2 | 33.762 | 0.7491048 | 31.40633 | 0.1497701 | 0.3066162 | 0.149821 | 2.750117 | 0.149821 | 0.3013161
Asiga DentaGum | Soft | Autoclave | 1 | 2 | 33.862 | 0.7692973 | 32.57805 | 0.1538188 | 0.3180555625 | 0.1538595 | 2.852719 | 0.1538595 | 0.3125577
Asiga DentaGum | Soft | Autoclave | 1 | 2 | 33.962 | 0.7895915 | 33.76273 | 0.1578776 | 0.3296214 | 0.1579183 | 2.956456 | 0.1579183 | 0.3239237
Asiga DentaGum | Soft | Autoclave | 1 | 2 | 34.062 | 0.81014 | 35.00109 | 0.1619873 | 0.3417114 | 0.162028 | 3.064894 | 0.162028 | 0.3358047
Asiga DentaGum | Soft | Autoclave | 1 | 2 | 34.162 | 0.8299256 | 36.15459 | 0.1659444 | 0.3529729 | 0.1659851 | 3.165901 | 0.1659851 | 0.3468715
Asiga DentaGum | Soft | Autoclave | 1 | 2 | 34.262 | 0.8499654 | 37.33611 | 0.1699524 | 0.364508 | 0.1699931 | 3.269362 | 0.1699931 | 0.3582072
Asiga DentaGum | Soft | Autoclave | 1 | 2 | 34.362 | 0.8691915 | 38.42941 | 0.1737976 | 0.3751817 | 0.1738383 | 3.365097 | 0.1738383 | 0.3686964
Asiga DentaGum | Soft | Autoclave | 1 | 2 | 34.462 | 0.8891296 | 39.6419 | 0.1777852 | 0.3870190625 | 0.1778259 | 3.47127 | 0.1778259 | 0.3803292
Asiga DentaGum | Soft | Autoclave | 1 | 2 | 34.562 | 0.8970642 | 39.76171 | 0.1794128 | 0.38818875 | 0.1794128 | 3.481761 | 0.1794128 | 0.3814786
Asiga DentaGum | Soft | Autoclave | 1 | 2 | 34.662 | 0.8970642 | 39.38464 | 0.1794128 | 0.3845075 | 0.1794128 | 3.448743 | 0.1794128 | 0.377861
Asiga DentaGum | Soft | Autoclave | 1 | 2 | 34.762 | 0.8969625 | 39.18254 | 0.1793925 | 0.382534375 | 0.1793925 | 3.431045 | 0.1793925 | 0.375922
Asiga DentaGum | Soft | Autoclave | 1 | 2 | 34.862 | 0.8968099 | 39.01789 | 0.179362 | 0.3809269 | 0.179362 | 3.416628 | 0.179362 | 0.3743423
Asiga DentaGum | Soft | Autoclave | 1 | 2 | 34.962 | 0.8965556 | 38.88653 | 0.1793111 | 0.3796445 | 0.1793111 | 3.405125 | 0.1793111 | 0.373082
Asiga DentaGum | Soft | Autoclave | 1 | 2 | 35.062 | 0.8963013 | 38.78296 | 0.1792603 | 0.3786333125 | 0.1792603 | 3.396056 | 0.1792603 | 0.3720884
Asiga DentaGum | Soft | Autoclave | 1 | 2 | 35.162 | 0.8959961 | 38.70235 | 0.1791992 | 0.3778463 | 0.1791992 | 3.388997 | 0.1791992 | 0.371315
Asiga DentaGum | Soft | Autoclave | 1 | 2 | 35.262 | 0.8957927 | 38.60576 | 0.1791585 | 0.3769033 | 0.1791585 | 3.380539 | 0.1791585 | 0.3703883
Asiga DentaGum | Soft | Autoclave | 1 | 2 | 35.362 | 0.8956401 | 38.51408 | 0.179128 | 0.3760083 | 0.179128 | 3.372512 | 0.179128 | 0.3695088
Asiga DentaGum | Soft | Autoclave | 1 | 2 | 35.462 | 0.8954366 | 38.44077 | 0.1790873 | 0.3752925 | 0.1790873 | 3.366092 | 0.1790873 | 0.3688053
Asiga DentaGum | Soft | Autoclave | 1 | 2 | 35.562 | 0.8952841 | 38.38994 | 0.1790568 | 0.374796375 | 0.1790568 | 3.361641 | 0.1790568 | 0.3683177
Asiga DentaGum | Soft | Autoclave | 1 | 2 | 35.662 | 0.8951314 | 38.32942 | 0.1790365 | 0.3742055 | 0.1790263 | 3.356342 | 0.1790263 | 0.3677371
Asiga DentaGum | Soft | Autoclave | 1 | 2 | 35.762 | 0.8950297 | 38.28165 | 0.179006 | 0.373739125 | 0.1790059 | 3.352159 | 0.1790059 | 0.3672788
Asiga DentaGum | Soft | Autoclave | 1 | 2 | 35.862 | 0.8949789 | 38.23779 | 0.1789958 | 0.3733109375 | 0.1789958 | 3.348318 | 0.1789958 | 0.366858
Asiga DentaGum | Soft | Autoclave | 1 | 2 | 35.962 | 0.8948771 | 38.19493 | 0.1789856 | 0.3728925 | 0.1789754 | 3.344565 | 0.1789754 | 0.3664468
Asiga DentaGum | Soft | Autoclave | 1 | 2 | 36.062 | 0.8948263 | 38.14525 | 0.1789653 | 0.3724074375 | 0.1789653 | 3.340214 | 0.1789653 | 0.3659701
Asiga DentaGum | Soft | Autoclave | 1 | 2 | 36.162 | 0.8948263 | 38.11407 | 0.1789653 | 0.3721030625 | 0.1789653 | 3.337484 | 0.1789653 | 0.365671
Asiga DentaGum | Soft | Autoclave | 1 | 2 | 36.262 | 0.8947754 | 38.06506 | 0.1789551 | 0.3716245 | 0.1789551 | 3.333192 | 0.1789551 | 0.3652007
Asiga DentaGum | Soft | Autoclave | 1 | 2 | 36.362 | 0.8947246 | 38.03341 | 0.1789449 | 0.371315625 | 0.1789449 | 3.330421 | 0.1789449 | 0.3648972
Asiga DentaGum | Soft | Autoclave | 1 | 2 | 36.462 | 0.8947246 | 38.0035 | 0.1789449 | 0.3710235625 | 0.1789449 | 3.327802 | 0.1789449 | 0.3646101
Asiga DentaGum | Soft | Autoclave | 1 | 2 | 36.562 | 0.8946737 | 37.97451 | 0.1789347 | 0.3707406 | 0.1789347 | 3.325264 | 0.1789347 | 0.3643321
Asiga DentaGum | Soft | Autoclave | 1 | 2 | 36.662 | 0.8946737 | 37.94 | 0.1789347 | 0.370403625 | 0.1789347 | 3.322242 | 0.1789347 | 0.3640009
Asiga DentaGum | Soft | Autoclave | 1 | 2 | 36.762 | 0.8946737 | 37.91045 | 0.1789347 | 0.370115125 | 0.1789347 | 3.319654 | 0.1789347 | 0.3637174
Asiga DentaGum | Soft | Autoclave | 1 | 2 | 36.862 | 0.8946228 | 37.88601 | 0.1789246 | 0.3698765 | 0.1789246 | 3.317514 | 0.1789246 | 0.3634829
Asiga DentaGum | Soft | Autoclave | 1 | 2 | 36.962 | 0.8946228 | 37.851 | 0.1789246 | 0.36953475 | 0.1789246 | 3.314448 | 0.1789246 | 0.3631471
Asiga DentaGum | Soft | Autoclave | 1 | 2 | 37.062 | 0.8946228 | 37.82576 | 0.1789246 | 0.3692883125 | 0.1789246 | 3.312238 | 0.1789246 | 0.3629049
Asiga DentaGum | Soft | Autoclave | 1 | 2 | 37.162 | 0.8946228 | 37.79981 | 0.1789246 | 0.369035 | 0.1789246 | 3.309966 | 0.1789246 | 0.3626559
Asiga DentaGum | Soft | Autoclave | 1 | 2 | 37.262 | 0.8946228 | 37.7703 | 0.1789246 | 0.3687468 | 0.1789246 | 3.307382 | 0.1789246 | 0.3623728
Asiga DentaGum | Soft | Autoclave | 1 | 2 | 37.362 | 0.8946228 | 37.74851 | 0.1789246 | 0.3685342 | 0.1789246 | 3.305474 | 0.1789246 | 0.3621638
Asiga DentaGum | Soft | Autoclave | 1 | 2 | 37.462 | 0.8946228 | 37.72427 | 0.1789246 | 0.3682975 | 0.1789246 | 3.303351 | 0.1789246 | 0.3619312
Asiga DentaGum | Soft | Autoclave | 2 | 1 | 30.43 | 0.07776896 | 1.163105 | 0.01533936 | 0.01131559 | 0.01539979 | 0.10167 | 0.01555379 | 0.01115897
Asiga DentaGum | Soft | Autoclave | 2 | 1 | 30.53 | 0.1009115 | 1.829704 | 0.01993211 | 0.01780077 | 0.01998247 | 0.1599391 | 0.02018229 | 0.0175544
Asiga DentaGum | Soft | Autoclave | 2 | 1 | 30.63 | 0.1223755 | 2.487288 | 0.02420256 | 0.02419826 | 0.02423277 | 0.2174203 | 0.0244751 | 0.02386334
Asiga DentaGum | Soft | Autoclave | 2 | 1 | 30.73 | 0.1423136 | 3.103243 | 0.02813056 | 0.03019075 | 0.02818092 | 0.2712625 | 0.02846273 | 0.02977289
Asiga DentaGum | Soft | Autoclave | 2 | 1 | 30.83 | 0.1626078 | 3.78502 | 0.03214921 | 0.0368236 | 0.03219957 | 0.3308584 | 0.03252157 | 0.03631394
Asiga DentaGum | Soft | Autoclave | 2 | 1 | 30.93 | 0.1826477 | 4.52 | 0.03613765 | 0.04397405 | 0.03616786 | 0.3951049 | 0.03652954 | 0.04336542
Asiga DentaGum | Soft | Autoclave | 2 | 1 | 31.03 | 0.2028402 | 5.317041 | 0.04012609 | 0.05172829 | 0.04016637 | 0.4647763 | 0.04056804 | 0.05101233
Asiga DentaGum | Soft | Autoclave | 2 | 1 | 31.13 | 0.2228292 | 6.101099 | 0.0440843 | 0.05935621 | 0.04412459 | 0.5333129 | 0.04456584 | 0.05853468
Asiga DentaGum | Soft | Autoclave | 2 | 1 | 31.23 | 0.2426656 | 6.910469 | 0.04801231 | 0.06723038 | 0.0480526 | 0.6040619 | 0.04853312 | 0.06629987
Asiga DentaGum | Soft | Autoclave | 2 | 1 | 31.33 | 0.2631124 | 7.812972 | 0.05206117 | 0.07601063 | 0.05210146 | 0.6829521 | 0.05262248 | 0.0749586
Asiga DentaGum | Soft | Autoclave | 2 | 1 | 31.43 | 0.282898 | 8.652247 | 0.05597911 | 0.08417575 | 0.0560194 | 0.7563153 | 0.05657959 | 0.08301071
Asiga DentaGum | Soft | Autoclave | 2 | 1 | 31.53 | 0.302887 | 9.514905 | 0.05993733 | 0.09256835 | 0.05997762 | 0.8317225 | 0.06057739 | 0.09128715
Asiga DentaGum | Soft | Autoclave | 2 | 1 | 31.63 | 0.3230286 | 10.4279 | 0.06391569 | 0.1014507 | 0.06396605 | 0.9115301 | 0.06460571 | 0.1000466
Asiga DentaGum | Soft | Autoclave | 2 | 1 | 31.73 | 0.3429159 | 11.34483 | 0.06787391 | 0.1103713 | 0.06790413 | 0.9916808 | 0.06858317 | 0.1088437
Asiga DentaGum | Soft | Autoclave | 2 | 1 | 31.83 | 0.3631083 | 12.29783 | 0.07186235 | 0.1196428 | 0.07190264 | 1.074985 | 0.07262166 | 0.1179869
Asiga DentaGum | Soft | Autoclave | 2 | 1 | 31.93 | 0.3831482 | 13.2848 | 0.07583065 | 0.1292448 | 0.07587093 | 1.161259 | 0.07662964 | 0.127456
Asiga DentaGum | Soft | Autoclave | 2 | 1 | 32.03 | 0.403595 | 14.29928 | 0.07987951 | 0.1391145 | 0.0799198 | 1.249937 | 0.080719 | 0.137189
Asiga DentaGum | Soft | Autoclave | 2 | 1 | 32.13 | 0.4228719 | 15.18894 | 0.08368665 | 0.1477697 | 0.08373701 | 1.327704 | 0.08457438 | 0.1457245
Asiga DentaGum | Soft | Autoclave | 2 | 1 | 32.23 | 0.4427592 | 16.17588 | 0.08762473 | 0.1573715 | 0.08767509 | 1.413976 | 0.08855184 | 0.1551933
Asiga DentaGum | Soft | Autoclave | 2 | 1 | 32.33 | 0.4626465 | 17.20959 | 0.09157288 | 0.1674281875 | 0.09161317 | 1.504335 | 0.0925293 | 0.1651109
Asiga DentaGum | Soft | Autoclave | 2 | 1 | 32.43 | 0.4827372 | 18.24804 | 0.09555124 | 0.177531 | 0.09559153 | 1.595108 | 0.09654745 | 0.1750739
Asiga DentaGum | Soft | Autoclave | 2 | 1 | 32.53 | 0.5029805 | 19.3275 | 0.09956989 | 0.1880328 | 0.09960011 | 1.689467 | 0.1005961 | 0.1854303
Asiga DentaGum | Soft | Autoclave | 2 | 1 | 32.63 | 0.5230713 | 20.39526 | 0.1035382 | 0.198420875 | 0.1035785 | 1.782803 | 0.1046143 | 0.1956746
Asiga DentaGum | Soft | Autoclave | 2 | 1 | 32.73 | 0.5432129 | 21.49803 | 0.1075367 | 0.2091495 | 0.1075669 | 1.879198 | 0.1086426 | 0.2062547
Asiga DentaGum | Soft | Autoclave | 2 | 1 | 32.83 | 0.5626933 | 22.51382 | 0.1113841 | 0.2190319 | 0.1114244 | 1.967992 | 0.1125387 | 0.2160003
Asiga DentaGum | Soft | Autoclave | 2 | 1 | 32.93 | 0.5829366 | 23.63255 | 0.1153927 | 0.2299157 | 0.115433 | 2.065782 | 0.1165873 | 0.2267335
Asiga DentaGum | Soft | Autoclave | 2 | 1 | 33.03 | 0.6030782 | 24.77777 | 0.1193811 | 0.2410573 | 0.1194214 | 2.165889 | 0.1206156 | 0.237721
Asiga DentaGum | Soft | Autoclave | 2 | 1 | 33.13 | 0.6226603 | 25.85688 | 0.1232689 | 0.25155575 | 0.1232991 | 2.260217 | 0.1245321 | 0.2480741
Asiga DentaGum | Soft | Autoclave | 2 | 1 | 33.23 | 0.6425476 | 26.98855 | 0.1272069 | 0.2625655 | 0.1272372 | 2.359139 | 0.1285095 | 0.2589314
Asiga DentaGum | Soft | Autoclave | 2 | 1 | 33.33 | 0.6628926 | 28.14857 | 0.1312357 | 0.273851 | 0.1312659 | 2.460539 | 0.1325785 | 0.2700607
Asiga DentaGum | Soft | Autoclave | 2 | 1 | 33.43 | 0.6831869 | 29.31786 | 0.1352443 | 0.28522675 | 0.1352845 | 2.56275 | 0.1366374 | 0.281279
Asiga DentaGum | Soft | Autoclave | 2 | 1 | 33.53 | 0.7028707 | 30.44243 | 0.139132 | 0.2961675 | 0.1391823 | 2.661052 | 0.1405741 | 0.2920684
Asiga DentaGum | Soft | Autoclave | 2 | 1 | 33.63 | 0.7236227 | 31.70256 | 0.1432513 | 0.308427 | 0.1432916 | 2.771203 | 0.1447245 | 0.3041582
Asiga DentaGum | Soft | Autoclave | 2 | 1 | 33.73 | 0.7432557 | 32.83612 | 0.147139 | 0.319455125 | 0.1471793 | 2.87029 | 0.1486511 | 0.3150337
Asiga DentaGum | Soft | Autoclave | 2 | 1 | 33.83 | 0.7628886 | 33.98977 | 0.1510268 | 0.3306788 | 0.1510671 | 2.971134 | 0.1525777 | 0.326102
Asiga DentaGum | Soft | Autoclave | 2 | 1 | 33.93 | 0.7830302 | 35.22195 | 0.1550152 | 0.3426663125 | 0.1550555 | 3.078841 | 0.156606 | 0.3379236
Asiga DentaGum | Soft | Autoclave | 2 | 1 | 34.03 | 0.8031718 | 36.45714 | 0.1590036 | 0.3546832 | 0.1590439 | 3.186813 | 0.1606344 | 0.3497742
Asiga DentaGum | Soft | Autoclave | 2 | 1 | 34.13 | 0.8234151 | 37.69408 | 0.1630122 | 0.366717125 | 0.1630525 | 3.294937 | 0.164683 | 0.3616415
Asiga DentaGum | Soft | Autoclave | 2 | 1 | 34.23 | 0.843099 | 38.87058 | 0.16691 | 0.3781630625 | 0.1669503 | 3.397778 | 0.1686198 | 0.3729291
Asiga DentaGum | Soft | Autoclave | 2 | 1 | 34.33 | 0.8631389 | 40.13584 | 0.1708884 | 0.3904724375 | 0.1709186 | 3.508377 | 0.1726278 | 0.3850681
Asiga DentaGum | Soft | Autoclave | 2 | 1 | 34.43 | 0.8639527 | 39.60081 | 0.1710797 | 0.3852673125 | 0.1710797 | 3.461609 | 0.1727905 | 0.379935
Asiga DentaGum | Soft | Autoclave | 2 | 1 | 34.53 | 0.8639018 | 39.28515 | 0.1710697 | 0.3821963 | 0.1710697 | 3.434017 | 0.1727804 | 0.3769065
Asiga DentaGum | Soft | Autoclave | 2 | 1 | 34.63 | 0.8638001 | 39.06819 | 0.1710495 | 0.3800855 | 0.1710495 | 3.415051 | 0.17276 | 0.3748249
Asiga DentaGum | Soft | Autoclave | 2 | 1 | 34.73 | 0.8636984 | 38.90456 | 0.1710294 | 0.3784936 | 0.1710294 | 3.400748 | 0.1727397 | 0.373255
Asiga DentaGum | Soft | Autoclave | 2 | 1 | 34.83 | 0.8634949 | 38.77266 | 0.1709891 | 0.3772104 | 0.1709891 | 3.389218 | 0.172699 | 0.3719896
Asiga DentaGum | Soft | Autoclave | 2 | 1 | 34.93 | 0.8632406 | 38.65875 | 0.1709387 | 0.3761022 | 0.1709387 | 3.379262 | 0.1726481 | 0.3708967
Asiga DentaGum | Soft | Autoclave | 2 | 1 | 35.03 | 0.8630371 | 38.56423 | 0.1708984375 | 0.3751827 | 0.1708984 | 3.370999 | 0.1726074 | 0.3699899
Asiga DentaGum | Soft | Autoclave | 2 | 1 | 35.13 | 0.8628337 | 38.48155 | 0.1708582 | 0.3743783 | 0.1708582 | 3.363772 | 0.1725667 | 0.3691967
Asiga DentaGum | Soft | Autoclave | 2 | 1 | 35.23 | 0.8626811 | 38.39658 | 0.1708279 | 0.3735517 | 0.1708279 | 3.356345 | 0.1725362 | 0.3683815
Asiga DentaGum | Soft | Autoclave | 2 | 1 | 35.33 | 0.8625285 | 38.32967 | 0.1707977 | 0.3729007 | 0.1707977 | 3.350496 | 0.1725057 | 0.3677395
Asiga DentaGum | Soft | Autoclave | 2 | 1 | 35.43 | 0.8623759 | 38.27284 | 0.1707675 | 0.3723478 | 0.1707675 | 3.345528 | 0.1724752 | 0.3671943
Asiga DentaGum | Soft | Autoclave | 2 | 1 | 35.53 | 0.8622742 | 38.21287 | 0.1707474 | 0.3717643 | 0.1707474 | 3.340286 | 0.1724548 | 0.3666189
Asiga DentaGum | Soft | Autoclave | 2 | 1 | 35.63 | 0.8621725 | 38.15331 | 0.1707272 | 0.3711849 | 0.1707272 | 3.33508 | 0.1724345 | 0.3660475
Asiga DentaGum | Soft | Autoclave | 2 | 1 | 35.73 | 0.8620708 | 38.10321 | 0.1707071 | 0.3706975 | 0.1707071 | 3.330701 | 0.1724142 | 0.3655668
Asiga DentaGum | Soft | Autoclave | 2 | 1 | 35.83 | 0.8620199 | 38.05241 | 0.170697 | 0.3702032 | 0.170697 | 3.326259 | 0.172404 | 0.3650794
Asiga DentaGum | Soft | Autoclave | 2 | 1 | 35.93 | 0.861969 | 38.00932 | 0.1706869 | 0.369784 | 0.1706869 | 3.322493 | 0.1723938 | 0.364666
Asiga DentaGum | Soft | Autoclave | 2 | 1 | 36.03 | 0.8619181 | 37.97148 | 0.1706769 | 0.369415875 | 0.1706769 | 3.319185 | 0.1723836 | 0.3643029
Asiga DentaGum | Soft | Autoclave | 2 | 1 | 36.13 | 0.8618673 | 37.93262 | 0.1706668 | 0.3690378 | 0.1706668 | 3.315789 | 0.1723735 | 0.3639301
Asiga DentaGum | Soft | Autoclave | 2 | 1 | 36.23 | 0.8618673 | 37.89375 | 0.1706668 | 0.3686597 | 0.1706668 | 3.31239 | 0.1723735 | 0.3635572
Asiga DentaGum | Soft | Autoclave | 2 | 1 | 36.33 | 0.8618165 | 37.86317 | 0.1706567 | 0.3683622 | 0.1706567 | 3.309717 | 0.1723633 | 0.3632638
Asiga DentaGum | Soft | Autoclave | 2 | 1 | 36.43 | 0.8618165 | 37.83086 | 0.1706567 | 0.3680478 | 0.1706567 | 3.306893 | 0.1723633 | 0.3629538
Asiga DentaGum | Soft | Autoclave | 2 | 1 | 36.53 | 0.8617656 | 37.79719 | 0.1706467 | 0.3677203125 | 0.1706467 | 3.30395 | 0.1723531 | 0.3626308
Asiga DentaGum | Soft | Autoclave | 2 | 1 | 36.63 | 0.8617656 | 37.76815 | 0.1706467 | 0.3674378125 | 0.1706467 | 3.301412 | 0.1723531 | 0.3623522
Asiga DentaGum | Soft | Autoclave | 2 | 1 | 36.73 | 0.8617656 | 37.74637 | 0.1706467 | 0.3672258 | 0.1706467 | 3.299508 | 0.1723531 | 0.3621432
Asiga DentaGum | Soft | Autoclave | 2 | 1 | 36.83 | 0.8617656 | 37.71933 | 0.1706467 | 0.36696275 | 0.1706467 | 3.297144 | 0.1723531 | 0.3618838
Asiga DentaGum | Soft | Autoclave | 2 | 1 | 36.93 | 0.8617656 | 37.69308 | 0.1706467 | 0.366707375 | 0.1706467 | 3.294849 | 0.1723531 | 0.3616319
Asiga DentaGum | Soft | Autoclave | 2 | 1 | 37.03 | 0.8617656 | 37.66488 | 0.1706467 | 0.3664330625 | 0.1706467 | 3.292385 | 0.1723531 | 0.3613614
Asiga DentaGum | Soft | Autoclave | 2 | 1 | 37.13 | 0.8617656 | 37.64164 | 0.1706467 | 0.366207 | 0.1706467 | 3.290353 | 0.1723531 | 0.3611384
Asiga DentaGum | Soft | Autoclave | 2 | 1 | 37.23 | 0.8617656 | 37.61594 | 0.1706467 | 0.3659569375 | 0.1706467 | 3.288107 | 0.1723531 | 0.3608919
Asiga DentaGum | Soft | Autoclave | 2 | 2 | 30.31599998 | 0.054626467 | 1.198377967 | 0.010809573 | 0.011740706 | 0.01086013 | 0.1051209 | 0.0109252934 | 0.01149738
Asiga DentaGum | Soft | Autoclave | 2 | 2 | 30.41600037 | 0.077362063 | 1.9613204 | 0.015339685 | 0.019215379 | 0.01538013 | 0.1720456 | 0.0154724126 | 0.01881714
Asiga DentaGum | Soft | Autoclave | 2 | 2 | 30.51600075 | 0.098673503 | 2.64707303 | 0.019576551 | 0.025933811 | 0.019617 | 0.2321994 | 0.0197347006 | 0.02539634
Asiga DentaGum | Soft | Autoclave | 2 | 2 | 30.61599922 | 0.119425458 | 3.381456852 | 0.023712302 | 0.033128691 | 0.02374264 | 0.296619 | 0.0238850916 | 0.03244211
Asiga DentaGum | Soft | Autoclave | 2 | 2 | 30.7159996 | 0.139719647 | 4.140962601 | 0.027736818 | 0.040569691 | 0.02777727 | 0.3632423 | 0.0279439294 | 0.0397289
Asiga DentaGum | Soft | Autoclave | 2 | 2 | 30.81599998 | 0.160217285 | 4.947389126 | 0.031822011 | 0.048470387 | 0.03185234 | 0.4339815 | 0.032043457 | 0.04746585
Asiga DentaGum | Soft | Autoclave | 2 | 2 | 30.91600037 | 0.179646813 | 5.603634834 | 0.035684735 | 0.054899734 | 0.03571507 | 0.4915469 | 0.0359293626 | 0.05376195
Asiga DentaGum | Soft | Autoclave | 2 | 2 | 31.01600075 | 0.199534101 | 6.442979336 | 0.03961825 | 0.06312293 | 0.03966881 | 0.5651736 | 0.0399068202 | 0.06181472
Asiga DentaGum | Soft | Autoclave | 2 | 2 | 31.11599922 | 0.219421388 | 7.292859554 | 0.043582097 | 0.071449344 | 0.04362254 | 0.6397245 | 0.0438842776 | 0.06996857
Asiga DentaGum | Soft | Autoclave | 2 | 2 | 31.2159996 | 0.239613859 | 8.198513985 | 0.047596503 | 0.080322195 | 0.04763695 | 0.7191679 | 0.0479227718 | 0.07865753
Asiga DentaGum | Soft | Autoclave | 2 | 2 | 31.31599998 | 0.25975547 | 9.114292145 | 0.051600795 | 0.089294227 | 0.05164125 | 0.7994993 | 0.051951094 | 0.08744362
Asiga DentaGum | Soft | Autoclave | 2 | 2 | 31.41600037 | 0.279846194 | 10.05367279 | 0.055605091 | 0.098497492 | 0.05563543 | 0.8819011 | 0.0559692388 | 0.09645615
Asiga DentaGum | Soft | Autoclave | 2 | 2 | 31.51600075 | 0.300343847 | 11.02258873 | 0.059670057 | 0.107990117 | 0.05971051 | 0.9668937 | 0.0600687694 | 0.105752
Asiga DentaGum | Soft | Autoclave | 2 | 2 | 31.61599922 | 0.320129417 | 11.9172287 | 0.063593455 | 0.116755055 | 0.06364402 | 1.045371 | 0.0640258834 | 0.1143353
Asiga DentaGum | Soft | Autoclave | 2 | 2 | 31.7159996 | 0.340067549 | 12.87665844 | 0.067567416 | 0.126154742 | 0.06760786 | 1.129531 | 0.0680135098 | 0.1235402
Asiga DentaGum | Soft | Autoclave | 2 | 2 | 31.81599998 | 0.359598809 | 13.81378841 | 0.071450368 | 0.135335969 | 0.07149082 | 1.211736 | 0.0719197618 | 0.1325312
Asiga DentaGum | Soft | Autoclave | 2 | 2 | 31.91600037 | 0.37979128 | 14.81837845 | 0.075464778 | 0.145178094 | 0.07550522 | 1.299858 | 0.075958256 | 0.1421693
Asiga DentaGum | Soft | Autoclave | 2 | 2 | 32.01599884 | 0.39957682 | 15.81043243 | 0.079398289 | 0.154897406 | 0.07943873 | 1.38688 | 0.079915364 | 0.1516872
Asiga DentaGum | Soft | Autoclave | 2 | 2 | 32.11600113 | 0.419718446 | 16.85609436 | 0.083412692 | 0.165141938 | 0.08344303 | 1.478605 | 0.0839436892 | 0.1617194
Asiga DentaGum | Soft | Autoclave | 2 | 2 | 32.2159996 | 0.440266944 | 17.95258141 | 0.087487772 | 0.175884406 | 0.08752822 | 1.574788 | 0.0880533888 | 0.1722392
Asiga DentaGum | Soft | Autoclave | 2 | 2 | 32.31600189 | 0.460205076 | 18.99920464 | 0.091461733 | 0.186138344 | 0.09149206 | 1.666597 | 0.0920410152 | 0.1822807
Asiga DentaGum | Soft | Autoclave | 2 | 2 | 32.41600037 | 0.480041519 | 20.02647018 | 0.095405355 | 0.196202625 | 0.09543569 | 1.756708 | 0.0960083038 | 0.1921364
Asiga DentaGum | Soft | Autoclave | 2 | 2 | 32.51599884 | 0.499827089 | 21.05110359 | 0.099328756 | 0.206241125 | 0.0993692 | 1.846588 | 0.0999654178 | 0.2019668
Asiga DentaGum | Soft | Autoclave | 2 | 2 | 32.61600113 | 0.519714376 | 22.13408661 | 0.103292599 | 0.216851297 | 0.1033229 | 1.941587 | 0.1039428752 | 0.2123571
Asiga DentaGum | Soft | Autoclave | 2 | 2 | 32.7159996 | 0.539703411 | 23.23309708 | 0.107256442 | 0.227618484 | 0.1072969 | 2.037991 | 0.1079406822 | 0.2229011
Asiga DentaGum | Soft | Autoclave | 2 | 2 | 32.81600189 | 0.559895823 | 24.35632515 | 0.111270852 | 0.238622938 | 0.1113113 | 2.13651975 | 0.1119791646 | 0.2336775
Asiga DentaGum | Soft | Autoclave | 2 | 2 | 32.91600037 | 0.58044435 | 25.53861809 | 0.115356043 | 0.250206047 | 0.1153965 | 2.24023 | 0.11608887 | 0.2450206
Asiga DentaGum | Soft | Autoclave | 2 | 2 | 33.01599884 | 0.600229891 | 26.65148735 | 0.119299665 | 0.261109016 | 0.11933 | 2.33785 | 0.1200459782 | 0.2556976
Asiga DentaGum | Soft | Autoclave | 2 | 2 | 33.11600113 | 0.620473234 | 27.81564522 | 0.123324186 | 0.272514469 | 0.1233545 | 2.439969 | 0.1240946468 | 0.2668667
Asiga DentaGum | Soft | Autoclave | 2 | 2 | 33.2159996 | 0.639750157 | 28.85911369 | 0.12713635 | 0.2827375 | 0.1271869 | 2.531501 | 0.1279500314 | 0.2768778
Asiga DentaGum | Soft | Autoclave | 2 | 2 | 33.31600189 | 0.659790065 | 30.01457596 | 0.131130546 | 0.29405775 | 0.131171 | 2.632858 | 0.131958013 | 0.2879635
Asiga DentaGum | Soft | Autoclave | 2 | 2 | 33.41600037 | 0.679219607 | 31.11362839 | 0.13499327 | 0.304825344 | 0.1350337 | 2.729266 | 0.1358439214 | 0.2985079
Asiga DentaGum | Soft | Autoclave | 2 | 2 | 33.51599884 | 0.699717202 | 32.35842133 | 0.139078453 | 0.317020781 | 0.1391088 | 2.838458 | 0.1399434404 | 0.3104506
Asiga DentaGum | Soft | Autoclave | 2 | 2 | 33.61600113 | 0.720367476 | 33.60749817 | 0.143173754 | 0.329258188 | 0.1432142 | 2.948026 | 0.1440734952 | 0.3224344
Asiga DentaGum | Soft | Autoclave | 2 | 2 | 33.7159996 | 0.74020389 | 34.76778793 | 0.147117391 | 0.34062575 | 0.1471578 | 3.049806 | 0.148040778 | 0.3335664
Asiga DentaGum | Soft | Autoclave | 2 | 2 | 33.81600189 | 0.76039636 | 35.99440384 | 0.151131779 | 0.352643094 | 0.1511722 | 3.157404 | 0.152079272 | 0.3453347
Asiga DentaGum | Soft | Autoclave | 2 | 2 | 33.91600037 | 0.780131028 | 37.16250992 | 0.155065298 | 0.36408725 | 0.1550956 | 3.259869 | 0.1560262056 | 0.3565416
Asiga DentaGum | Soft | Autoclave | 2 | 2 | 34.01599884 | 0.799865753 | 38.32941055 | 0.158978596 | 0.375519563 | 0.159019 | 3.362229 | 0.1599731506 | 0.367737
Asiga DentaGum | Soft | Autoclave | 2 | 2 | 34.11600113 | 0.819498731 | 39.51288605 | 0.162881762 | 0.38711425 | 0.1629222 | 3.466043 | 0.1638997462 | 0.3790914
Asiga DentaGum | Soft | Autoclave | 2 | 2 | 34.2159996 | 0.829111785 | 39.74415207 | 0.164833352 | 0.38938 | 0.1648334 | 3.486329 | 0.165822357 | 0.3813102
Asiga DentaGum | Soft | Autoclave | 2 | 2 | 34.31600189 | 0.829111785 | 39.27664185 | 0.164833352 | 0.38479975 | 0.1648334 | 3.445319 | 0.165822357 | 0.3768248
Asiga DentaGum | Soft | Autoclave | 2 | 2 | 34.41600037 | 0.829060911 | 38.99707794 | 0.164823249 | 0.382060813 | 0.1648232 | 3.420796 | 0.1658121822 | 0.3741427
Asiga DentaGum | Soft | Autoclave | 2 | 2 | 34.51599884 | 0.829010038 | 38.79111862 | 0.164813131 | 0.380042969 | 0.1648131 | 3.40273 | 0.1658020076 | 0.3721667
Asiga DentaGum | Soft | Autoclave | 2 | 2 | 34.61600113 | 0.828908291 | 38.63170624 | 0.164792895 | 0.378481188 | 0.1647929 | 3.388746 | 0.1657816582 | 0.3706373
Asiga DentaGum | Soft | Autoclave | 2 | 2 | 34.7159996 | 0.828755728 | 38.50236893 | 0.164762571 | 0.377214063 | 0.1647626 | 3.377401 | 0.1657511456 | 0.3693964
Asiga DentaGum | Soft | Autoclave | 2 | 2 | 34.81600189 | 0.828501419 | 38.38299561 | 0.164712012 | 0.376044531 | 0.164712 | 3.366929 | 0.1657002838 | 0.3682511
Asiga DentaGum | Soft | Autoclave | 2 | 2 | 34.91600037 | 0.828297983 | 38.28588104 | 0.16467157 | 0.375093094 | 0.1646716 | 3.358411 | 0.1656595966 | 0.3673194
Asiga DentaGum | Soft | Autoclave | 2 | 2 | 35.01599884 | 0.828196236 | 38.20085907 | 0.164651334 | 0.374260125 | 0.1646513 | 3.35095255 | 0.1656392472 | 0.3665037
Asiga DentaGum | Soft | Autoclave | 2 | 2 | 35.11600113 | 0.828043616 | 38.1190567 | 0.164620996 | 0.373458688 | 0.164621 | 3.343777 | 0.1656087232 | 0.3657188
Asiga DentaGum | Soft | Autoclave | 2 | 2 | 35.2159996 | 0.827891054 | 38.03983688 | 0.164590672 | 0.372682563 | 0.1645907 | 3.336828 | 0.1655782108 | 0.3649588
Asiga DentaGum | Soft | Autoclave | 2 | 2 | 35.31600189 | 0.827789307 | 37.96744156 | 0.164570436 | 0.371973281 | 0.1645704 | 3.330477 | 0.1655578614 | 0.3642642
Asiga DentaGum | Soft | Autoclave | 2 | 2 | 35.41600037 | 0.827687618 | 37.90605164 | 0.164550215 | 0.371371844 | 0.1645502 | 3.325092 | 0.1655375236 | 0.3636752
Asiga DentaGum | Soft | Autoclave | 2 | 2 | 35.51599884 | 0.827585871 | 37.84563828 | 0.164529994 | 0.370779969 | 0.16453 | 3.319793 | 0.1655171742 | 0.3630956
Asiga DentaGum | Soft | Autoclave | 2 | 2 | 35.61600113 | 0.827534997 | 37.7869072 | 0.164519876 | 0.370204563 | 0.1645199 | 3.314641 | 0.1655069994 | 0.3625321
Asiga DentaGum | Soft | Autoclave | 2 | 2 | 35.7159996 | 0.827484124 | 37.7327919 | 0.164509773 | 0.369674375 | 0.1645098 | 3.309894 | 0.1654968248 | 0.362013
Asiga DentaGum | Soft | Autoclave | 2 | 2 | 35.81600189 | 0.827433309 | 37.68907166 | 0.16449967 | 0.369246063 | 0.1644997 | 3.306059 | 0.1654866618 | 0.3615935
Asiga DentaGum | Soft | Autoclave | 2 | 2 | 35.91600037 | 0.827382435 | 37.64409637 | 0.164489552 | 0.368805406 | 0.1644895 | 3.302114 | 0.165476487 | 0.361162
Asiga DentaGum | Soft | Autoclave | 2 | 2 | 36.01599884 | 0.827331562 | 37.59757614 | 0.164479434 | 0.368349656 | 0.1644794 | 3.298033 | 0.1654663124 | 0.3607157
Asiga DentaGum | Soft | Autoclave | 2 | 2 | 36.11600113 | 0.827331562 | 37.55799103 | 0.164479434 | 0.367961844 | 0.1644794 | 3.294561 | 0.1654663124 | 0.3603359
Asiga DentaGum | Soft | Autoclave | 2 | 2 | 36.2159996 | 0.827331562 | 37.51741028 | 0.164479434 | 0.36756425 | 0.1644794 | 3.291001 | 0.1654663124 | 0.3599466
Asiga DentaGum | Soft | Autoclave | 2 | 2 | 36.31600189 | 0.827280688 | 37.47354126 | 0.164469317 | 0.367134469 | 0.1644693 | 3.287153 | 0.1654561376 | 0.3595257
Asiga DentaGum | Soft | Autoclave | 2 | 2 | 36.41600037 | 0.827280688 | 37.44239807 | 0.164469317 | 0.366829344 | 0.1644693 | 3.284421 | 0.1654561376 | 0.3592269
Asiga DentaGum | Soft | Autoclave | 2 | 2 | 36.51599884 | 0.827280688 | 37.40904999 | 0.164469317 | 0.366502625 | 0.1644693 | 3.281496 | 0.1654561376 | 0.3589069
Asiga DentaGum | Soft | Autoclave | 2 | 2 | 36.61600113 | 0.827280688 | 37.3699913 | 0.164469317 | 0.366119969 | 0.1644693 | 3.278069 | 0.1654561376 | 0.3585322
Asiga DentaGum | Soft | Autoclave | 2 | 2 | 36.7159996 | 0.827229815 | 37.33462524 | 0.164459214 | 0.365773469 | 0.1644592 | 3.274967 | 0.165445963 | 0.3581929
Asiga DentaGum | Soft | Autoclave | 2 | 2 | 36.81600189 | 0.827229815 | 37.31049347 | 0.164459214 | 0.365537063 | 0.1644592 | 3.27285 | 0.165445963 | 0.3579614
Asiga DentaGum | Soft | Autoclave | 2 | 2 | 36.91600037 | 0.827229815 | 37.2994194 | 0.164459214 | 0.365428563 | 0.1644592 | 3.271879 | 0.165445963 | 0.3578551
Asiga DentaGum | Soft | Autoclave | 2 | 2 | 37.01599884 | 0.827229815 | 37.25839996 | 0.164459214 | 0.365026688 | 0.1644592 | 3.268281 | 0.165445963 | 0.3574616
Asiga DentaGum | Soft | Autoclave | 2 | 2 | 37.11600113 | 0.827229815 | 37.24080658 | 0.164459214 | 0.364854313 | 0.1644592 | 3.266737 | 0.165445963 | 0.3572928
Asiga DentaGum | Soft | Autoclave | 3 | 1 | 30.454 | 0.08061727 | 1.068266 | 0.01607259 | 0.01046598 | 0.01612345 | 0.09370756 | 0.01612345 | 0.01024907
Asiga DentaGum | Soft | Autoclave | 3 | 1 | 30.554 | 0.1049805 | 1.700328 | 0.02094523 | 0.01665839 | 0.02099609 | 0.1491515 | 0.02099609 | 0.01631315
Asiga DentaGum | Soft | Autoclave | 3 | 1 | 30.654 | 0.1264954 | 2.275158 | 0.02525838 | 0.0222901 | 0.02529907 | 0.1995753 | 0.02529907 | 0.02182814
Asiga DentaGum | Soft | Autoclave | 3 | 1 | 30.754 | 0.1472982 | 2.876031 | 0.02941895 | 0.02817695 | 0.02945964 | 0.2522834 | 0.02945964 | 0.02759299
Asiga DentaGum | Soft | Autoclave | 3 | 1 | 30.854 | 0.1673889 | 3.505885 | 0.0334371 | 0.03434773 | 0.03347778 | 0.3075337 | 0.03347778 | 0.03363588
Asiga DentaGum | Soft | Autoclave | 3 | 1 | 30.954 | 0.1879374 | 4.207813 | 0.03754679 | 0.04122464 | 0.03758748 | 0.3691064 | 0.03758748 | 0.04037027
Asiga DentaGum | Soft | Autoclave | 3 | 1 | 31.054 | 0.2075195 | 4.870438 | 0.04145304 | 0.04771648 | 0.04150391 | 0.4272314 | 0.04150391 | 0.04672757
Asiga DentaGum | Soft | Autoclave | 3 | 1 | 31.154 | 0.2272034 | 5.612948 | 0.04538981 | 0.05499098 | 0.04544067 | 0.4923639 | 0.04544067 | 0.0538513
Asiga DentaGum | Soft | Autoclave | 3 | 1 | 31.254 | 0.2471415 | 6.386531 | 0.04939779 | 0.06256989 | 0.0494283 | 0.560222 | 0.0494283 | 0.06127315
Asiga DentaGum | Soft | Autoclave | 3 | 1 | 31.354 | 0.2674866 | 7.192284 | 0.0534668 | 0.07046399 | 0.05349732 | 0.6309021 | 0.05349732 | 0.06900364
Asiga DentaGum | Soft | Autoclave | 3 | 1 | 31.454 | 0.2878316 | 8.033947 | 0.05753581 | 0.07870990625 | 0.05756633 | 0.7047322 | 0.05756633 | 0.07707866
Asiga DentaGum | Soft | Autoclave | 3 | 1 | 31.554 | 0.3081258 | 8.913825 | 0.06159465 | 0.08733021 | 0.06162517 | 0.7819145 | 0.06162517 | 0.08552031
Asiga DentaGum | Soft | Autoclave | 3 | 1 | 31.654 | 0.3287252 | 9.835747 | 0.06570435 | 0.09636243 | 0.06574503 | 0.8627848 | 0.06574503 | 0.09436534
Asiga DentaGum | Soft | Autoclave | 3 | 1 | 31.754 | 0.348053 | 10.6322 | 0.06956991 | 0.1041654 | 0.0696106 | 0.9326494 | 0.0696106 | 0.1020066
Asiga DentaGum | Soft | Autoclave | 3 | 1 | 31.854 | 0.3675842 | 11.51303 | 0.07347616 | 0.112795 | 0.07351685 | 1.009915 | 0.07351685 | 0.1104574
Asiga DentaGum | Soft | Autoclave | 3 | 1 | 31.954 | 0.3872681 | 12.41358 | 0.07741293 | 0.1216179 | 0.07745362 | 1.088911 | 0.07745362 | 0.1190974
Asiga DentaGum | Soft | Autoclave | 3 | 1 | 32.054 | 0.407664 | 13.39589 | 0.08149211 | 0.1312417 | 0.0815328 | 1.175078 | 0.0815328 | 0.1285218
Asiga DentaGum | Soft | Autoclave | 3 | 1 | 32.154 | 0.427653 | 14.34523 | 0.08550008 | 0.1405425625 | 0.0855306 | 1.258353 | 0.0855306 | 0.1376298
Asiga DentaGum | Soft | Autoclave | 3 | 1 | 32.254 | 0.447642 | 15.31836 | 0.08948772 | 0.1500765 | 0.08952841 | 1.343716 | 0.08952841 | 0.1469662
Asiga DentaGum | Soft | Autoclave | 3 | 1 | 32.354 | 0.4682414 | 16.36167 | 0.09360759 | 0.1602979375 | 0.09364828 | 1.435234 | 0.09364828 | 0.1569758
Asiga DentaGum | Soft | Autoclave | 3 | 1 | 32.454 | 0.4879252 | 17.32131 | 0.09754436 | 0.1696998 | 0.09758504 | 1.519413 | 0.09758504 | 0.1661828
Asiga DentaGum | Soft | Autoclave | 3 | 1 | 32.554 | 0.5077108 | 18.27801 | 0.1015015 | 0.1790726875 | 0.1015422 | 1.603334 | 0.1015422 | 0.1753614
Asiga DentaGum | Soft | Autoclave | 3 | 1 | 32.654 | 0.5275472 | 19.2687 | 0.1054586 | 0.1887786 | 0.1055094 | 1.690237 | 0.1055094 | 0.1848662
Asiga DentaGum | Soft | Autoclave | 3 | 1 | 32.754 | 0.5474345 | 20.29541 | 0.1094564 | 0.1988375 | 0.1094869 | 1.780299 | 0.1094869 | 0.1947167
Asiga DentaGum | Soft | Autoclave | 3 | 1 | 32.854 | 0.5675761 | 21.36968 | 0.1134745 | 0.2093623 | 0.1135152 | 1.874533 | 0.1135152 | 0.2050233
Asiga DentaGum | Soft | Autoclave | 3 | 1 | 32.954 | 0.5879212 | 22.48053 | 0.1175537 | 0.2202454375 | 0.1175842 | 1.971976 | 0.1175842 | 0.2156809
Asiga DentaGum | Soft | Autoclave | 3 | 1 | 33.054 | 0.6082662 | 23.58882 | 0.1216227 | 0.2311035 | 0.1216532 | 2.069194 | 0.1216532 | 0.2263139
Asiga DentaGum | Soft | Autoclave | 3 | 1 | 33.154 | 0.6278483 | 24.62553 | 0.125529 | 0.2412604 | 0.1255697 | 2.160135 | 0.1255697 | 0.2362603
Asiga DentaGum | Soft | Autoclave | 3 | 1 | 33.254 | 0.6476339 | 25.66695 | 0.1294861 | 0.2514633 | 0.1295268 | 2.251487 | 0.1295268 | 0.2462518
Asiga DentaGum | Soft | Autoclave | 3 | 1 | 33.354 | 0.6672668 | 26.70996 | 0.1334127 | 0.2616818 | 0.1334534 | 2.342979 | 0.1334534 | 0.2562585
Asiga DentaGum | Soft | Autoclave | 3 | 1 | 33.454 | 0.6875102 | 27.82541 | 0.1374715 | 0.2726101875 | 0.137502 | 2.440826 | 0.137502 | 0.2669604
Asiga DentaGum | Soft | Autoclave | 3 | 1 | 33.554 | 0.7077535 | 28.98342 | 0.1415202 | 0.2839553 | 0.1415507 | 2.542405 | 0.1415507 | 0.2780704
Asiga DentaGum | Soft | Autoclave | 3 | 1 | 33.654 | 0.7282003 | 30.17244 | 0.1456095 | 0.2956043125 | 0.1456401 | 2.646705 | 0.1456401 | 0.289478
Asiga DentaGum | Soft | Autoclave | 3 | 1 | 33.754 | 0.7485453 | 31.35663 | 0.1496684 | 0.307206 | 0.1497091 | 2.750581 | 0.1497091 | 0.3008393
Asiga DentaGum | Soft | Autoclave | 3 | 1 | 33.854 | 0.7679749 | 32.43821 | 0.1535543 | 0.3178025 | 0.153595 | 2.845457 | 0.153595 | 0.3112161
Asiga DentaGum | Soft | Autoclave | 3 | 1 | 33.954 | 0.7879639 | 33.58762 | 0.1575419 | 0.3290635 | 0.1575928 | 2.946283 | 0.1575928 | 0.3222437
Asiga DentaGum | Soft | Autoclave | 3 | 1 | 34.054 | 0.8073934 | 34.6795 | 0.1614278 | 0.3397608 | 0.1614787 | 3.042061 | 0.1614787 | 0.3327193
Asiga DentaGum | Soft | Autoclave | 3 | 1 | 34.154 | 0.8274333 | 35.86491 | 0.1654561 | 0.3513745 | 0.1654867 | 3.146045 | 0.1654867 | 0.3440923
Asiga DentaGum | Soft | Autoclave | 3 | 1 | 34.254 | 0.8475749 | 37.05907 | 0.1694743 | 0.363073875 | 0.169515 | 3.250796 | 0.169515 | 0.3555492
Asiga DentaGum | Soft | Autoclave | 3 | 1 | 34.354 | 0.8677165 | 38.26509 | 0.1734924 | 0.3748894 | 0.1735433 | 3.356587 | 0.1735433 | 0.3671199
Asiga DentaGum | Soft | Autoclave | 3 | 1 | 34.454 | 0.8880615 | 39.51625 | 0.1775716 | 0.3871472 | 0.1776123 | 3.466338 | 0.1776123 | 0.3791237
Asiga DentaGum | Soft | Autoclave | 3 | 1 | 34.554 | 0.8990988 | 39.88527 | 0.1798197 | 0.3907625 | 0.1798198 | 3.498707 | 0.1798198 | 0.3826641
Asiga DentaGum | Soft | Autoclave | 3 | 1 | 34.654 | 0.8991496 | 39.43322 | 0.1798299 | 0.38633375 | 0.1798299 | 3.459054 | 0.1798299 | 0.3783271
Asiga DentaGum | Soft | Autoclave | 3 | 1 | 34.754 | 0.8990988 | 39.16798 | 0.1798197 | 0.3837351875 | 0.1798198 | 3.435788 | 0.1798198 | 0.3757824
Asiga DentaGum | Soft | Autoclave | 3 | 1 | 34.854 | 0.8990479 | 38.96943 | 0.1798096 | 0.381789875 | 0.1798096 | 3.418371 | 0.1798096 | 0.3738774
Asiga DentaGum | Soft | Autoclave | 3 | 1 | 34.954 | 0.898997 | 38.82448 | 0.1797994 | 0.3803698125 | 0.1797994 | 3.405656 | 0.1797994 | 0.3724867
Asiga DentaGum | Soft | Autoclave | 3 | 1 | 35.054 | 0.8989461 | 38.696 | 0.1797892 | 0.379111125 | 0.1797892 | 3.394386 | 0.1797892 | 0.3712541
Asiga DentaGum | Soft | Autoclave | 3 | 1 | 35.154 | 0.8988444 | 38.59694 | 0.1797689 | 0.3781405 | 0.1797689 | 3.385696 | 0.1797689 | 0.3703037
Asiga DentaGum | Soft | Autoclave | 3 | 1 | 35.254 | 0.898641 | 38.50068 | 0.1797282 | 0.3771975 | 0.1797282 | 3.377253 | 0.1797282 | 0.3693802
Asiga DentaGum | Soft | Autoclave | 3 | 1 | 35.354 | 0.8984884 | 38.42653 | 0.1796977 | 0.376471 | 0.1796977 | 3.370748 | 0.1796977 | 0.3686688
Asiga DentaGum | Soft | Autoclave | 3 | 1 | 35.454 | 0.8983358 | 38.35263 | 0.1796672 | 0.375747 | 0.1796672 | 3.364266 | 0.1796672 | 0.3679597
Asiga DentaGum | Soft | Autoclave | 3 | 1 | 35.554 | 0.8982341 | 38.24617 | 0.1796468 | 0.374704 | 0.1796468 | 3.354927 | 0.1796468 | 0.3669383
Asiga DentaGum | Soft | Autoclave | 3 | 1 | 35.654 | 0.8981323 | 38.17375 | 0.1796265 | 0.3739945 | 0.1796265 | 3.348574 | 0.1796265 | 0.3662435
Asiga DentaGum | Soft | Autoclave | 3 | 1 | 35.754 | 0.8980306 | 38.12376 | 0.1796061 | 0.37350475 | 0.1796061 | 3.344189 | 0.1796061 | 0.365764
Asiga DentaGum | Soft | Autoclave | 3 | 1 | 35.854 | 0.8979289 | 38.05847 | 0.1795858 | 0.3728651 | 0.1795858 | 3.338462 | 0.1795858 | 0.3651375
Asiga DentaGum | Soft | Autoclave | 3 | 1 | 35.954 | 0.897878 | 38.02134 | 0.1795756 | 0.3725013 | 0.1795756 | 3.335205 | 0.1795756 | 0.3647813
Asiga DentaGum | Soft | Autoclave | 3 | 1 | 36.054 | 0.8977763 | 37.98407 | 0.1795553 | 0.3721362 | 0.1795553 | 3.331936 | 0.1795553 | 0.3644238
Asiga DentaGum | Soft | Autoclave | 3 | 1 | 36.154 | 0.8977255 | 37.9276 | 0.1795451 | 0.3715829 | 0.1795451 | 3.326982 | 0.1795451 | 0.3638819
Asiga DentaGum | Soft | Autoclave | 3 | 1 | 36.254 | 0.8976746 | 37.89872 | 0.1795349 | 0.3713 | 0.1795349 | 3.324449 | 0.1795349 | 0.3636049
Asiga DentaGum | Soft | Autoclave | 3 | 1 | 36.354 | 0.8976237 | 37.86338 | 0.1795247 | 0.37095375 | 0.1795247 | 3.321349 | 0.1795247 | 0.3632658
Asiga DentaGum | Soft | Autoclave | 3 | 1 | 36.454 | 0.8975728 | 37.80126 | 0.1795146 | 0.3703451875 | 0.1795146 | 3.3159 | 0.1795146 | 0.3626699
Asiga DentaGum | Soft | Autoclave | 3 | 1 | 36.554 | 0.897522 | 37.76361 | 0.1795044 | 0.3699763 | 0.1795044 | 3.312597 | 0.1795044 | 0.3623086
Asiga DentaGum | Soft | Autoclave | 3 | 1 | 36.654 | 0.897522 | 37.7458 | 0.1795044 | 0.3698018 | 0.1795044 | 3.311035 | 0.1795044 | 0.3621377
Asiga DentaGum | Soft | Autoclave | 3 | 1 | 36.754 | 0.8974712 | 37.70782 | 0.1794942 | 0.3694298 | 0.1794942 | 3.307704 | 0.1794942 | 0.3617734
Asiga DentaGum | Soft | Autoclave | 3 | 1 | 36.854 | 0.8974712 | 37.67239 | 0.1794942 | 0.369082625 | 0.1794942 | 3.304596 | 0.1794942 | 0.3614335
Asiga DentaGum | Soft | Autoclave | 3 | 1 | 36.954 | 0.8974203 | 37.64152 | 0.1794841 | 0.3687802 | 0.1794841 | 3.301888 | 0.1794841 | 0.3611373
Asiga DentaGum | Soft | Autoclave | 3 | 1 | 37.054 | 0.8974203 | 37.61879 | 0.1794841 | 0.3685575 | 0.1794841 | 3.299894 | 0.1794841 | 0.3609192
Asiga DentaGum | Soft | Autoclave | 3 | 1 | 37.154 | 0.8974203 | 37.59197 | 0.1794841 | 0.36829475 | 0.1794841 | 3.297541 | 0.1794841 | 0.3606619
Asiga DentaGum | Soft | Autoclave | 3 | 1 | 37.254 | 0.8973694 | 37.56891 | 0.1794739 | 0.3680688 | 0.1794739 | 3.295519 | 0.1794739 | 0.3604407
Asiga DentaGum | Soft | Autoclave | 3 | 1 | 37.354 | 0.8973694 | 37.5376 | 0.1794739 | 0.3677620625 | 0.1794739 | 3.292772 | 0.1794739 | 0.3601403
Asiga DentaGum | Soft | Autoclave | 3 | 1 | 37.454 | 0.8973694 | 37.50264 | 0.1794739 | 0.3674195 | 0.1794739 | 3.289705 | 0.1794739 | 0.3598049
Asiga DentaGum | Soft | Autoclave | 3 | 2 | 30.40200043 | 0.069681802 | 1.082162142 | 0.013748018 | 0.010620746 | 0.01379838 | 0.09500985 | 0.0139363604 | 0.01038239
Asiga DentaGum | Soft | Autoclave | 3 | 2 | 30.50200081 | 0.09368897 | 1.776563644 | 0.018501911 | 0.017435863 | 0.01855227 | 0.1559757 | 0.018737794 | 0.01704457
Asiga DentaGum | Soft | Autoclave | 3 | 2 | 30.60199928 | 0.11500041 | 2.40150547 | 0.022732072 | 0.023569277 | 0.02277236 | 0.2108433 | 0.023000082 | 0.02304033
Asiga DentaGum | Soft | Autoclave | 3 | 2 | 30.70199966 | 0.135701499 | 3.045920849 | 0.026841369 | 0.029893811 | 0.02687158 | 0.2674206 | 0.0271402998 | 0.02922293
Asiga DentaGum | Soft | Autoclave | 3 | 2 | 30.80200005 | 0.15609742 | 3.742494345 | 0.030870093 | 0.036730246 | 0.03091038 | 0.3285772 | 0.031219484 | 0.03590594
Asiga DentaGum | Soft | Autoclave | 3 | 2 | 30.90200043 | 0.176391608 | 4.459755898 | 0.034898814 | 0.043769719 | 0.03492903 | 0.3915501 | 0.0352783216 | 0.04278744
Asiga DentaGum | Soft | Autoclave | 3 | 2 | 31.00200081 | 0.196075445 | 5.187756062 | 0.038786534 | 0.050914586 | 0.03882682 | 0.4554659 | 0.039215089 | 0.04977196
Asiga DentaGum | Soft | Autoclave | 3 | 2 | 31.10199928 | 0.216929126 | 6.002247334 | 0.042915974 | 0.058908309 | 0.04295626 | 0.5269752 | 0.0433858252 | 0.05758629
Asiga DentaGum | Soft | Autoclave | 3 | 2 | 31.20199966 | 0.236612963 | 6.764172554 | 0.046823837 | 0.066386133 | 0.04685405 | 0.5938694 | 0.0473225926 | 0.06489629
Asiga DentaGum | Soft | Autoclave | 3 | 2 | 31.30200005 | 0.256398518 | 7.577063084 | 0.0507317 | 0.074364141 | 0.05077198 | 0.6652382 | 0.0512797036 | 0.07269526
Asiga DentaGum | Soft | Autoclave | 3 | 2 | 31.40200043 | 0.276590989 | 8.43014431 | 0.054730207 | 0.082736602 | 0.05477049 | 0.7401356 | 0.0553181978 | 0.08087982
Asiga DentaGum | Soft | Autoclave | 3 | 2 | 31.50200081 | 0.296579994 | 9.302016258 | 0.058698494 | 0.091293484 | 0.05872871 | 0.8166827 | 0.0593159988 | 0.08924467
Asiga DentaGum | Soft | Autoclave | 3 | 2 | 31.60199928 | 0.317026774 | 10.21607399 | 0.062747359 | 0.100264383 | 0.06277758 | 0.8969336 | 0.0634053548 | 0.09801425
Asiga DentaGum | Soft | Autoclave | 3 | 2 | 31.70199966 | 0.336608908 | 11.09002399 | 0.066625014 | 0.108841656 | 0.06665523 | 0.9736632 | 0.0673217816 | 0.106399
Asiga DentaGum | Soft | Autoclave | 3 | 2 | 31.80200005 | 0.356801349 | 12.02211285 | 0.070613451 | 0.117989531 | 0.07065373 | 1.055497 | 0.0713602698 | 0.1153416
Asiga DentaGum | Soft | Autoclave | 3 | 2 | 31.90200043 | 0.376383483 | 12.90447903 | 0.074491091 | 0.126649406 | 0.07453138 | 1.132966 | 0.0752766966 | 0.1238071
Asiga DentaGum | Soft | Autoclave | 3 | 2 | 32.0019989 | 0.396474206 | 13.86337662 | 0.078459382 | 0.136060391 | 0.07850974 | 1.217153 | 0.0792948412 | 0.1330069
Asiga DentaGum | Soft | Autoclave | 3 | 2 | 32.10200119 | 0.41605634 | 14.78574371 | 0.082347102 | 0.145112844 | 0.08238739 | 1.298134 | 0.083211268 | 0.1418562
Asiga DentaGum | Soft | Autoclave | 3 | 2 | 32.20199966 | 0.436452247 | 15.79591656 | 0.086385898 | 0.155027063 | 0.08642619 | 1.386823 | 0.0872904494 | 0.1515479
Asiga DentaGum | Soft | Autoclave | 3 | 2 | 32.30199814 | 0.456797308 | 16.82719421 | 0.090414621 | 0.165148406 | 0.09045491 | 1.477366 | 0.0913594616 | 0.1614421
Asiga DentaGum | Soft | Autoclave | 3 | 2 | 32.40200043 | 0.476684596 | 17.83469963 | 0.094362773 | 0.175036438 | 0.09439299 | 1.565821 | 0.0953369192 | 0.1711083
Asiga DentaGum | Soft | Autoclave | 3 | 2 | 32.5019989 | 0.496927882 | 18.88669014 | 0.098371349 | 0.185361063 | 0.09840156 | 1.658182 | 0.0993855764 | 0.1812012
Asiga DentaGum | Soft | Autoclave | 3 | 2 | 32.60200119 | 0.51671348 | 19.8814621 | 0.102269143 | 0.195124141 | 0.1023195 | 1.745519 | 0.103342696 | 0.1907451
Asiga DentaGum | Soft | Autoclave | 3 | 2 | 32.70199966 | 0.536549895 | 20.89807129 | 0.106197149 | 0.205101516 | 0.1062475 | 1.834774 | 0.107309979 | 0.2004986
Asiga DentaGum | Soft | Autoclave | 3 | 2 | 32.80199814 | 0.556030311 | 21.90848732 | 0.110064715 | 0.215018125 | 0.110105 | 1.923484 | 0.1112060622 | 0.2101927
Asiga DentaGum | Soft | Autoclave | 3 | 2 | 32.90200043 | 0.576171908 | 22.99131393 | 0.114053153 | 0.225645391 | 0.1140934 | 2.018553 | 0.1152343816 | 0.2205814
Asiga DentaGum | Soft | Autoclave | 3 | 2 | 33.0019989 | 0.596466067 | 24.10655975 | 0.118071809 | 0.236590828 | 0.1181121 | 2.116467 | 0.1192932134 | 0.2312812
Asiga DentaGum | Soft | Autoclave | 3 | 2 | 33.10200119 | 0.616353354 | 25.18365097 | 0.122009888 | 0.247161813 | 0.1220502 | 2.211032 | 0.1232706708 | 0.241615
Asiga DentaGum | Soft | Autoclave | 3 | 2 | 33.20199966 | 0.63715619 | 26.38428497 | 0.126129255 | 0.258945281 | 0.1261695 | 2.316443 | 0.127431238 | 0.253134
Asiga DentaGum | Soft | Autoclave | 3 | 2 | 33.30199814 | 0.656890857 | 27.43647194 | 0.130027041 | 0.269271844 | 0.1300774 | 2.408821 | 0.1313781714 | 0.2632288
Asiga DentaGum | Soft | Autoclave | 3 | 2 | 33.40200043 | 0.676930766 | 28.54461861 | 0.134005412 | 0.280147594 | 0.1340457 | 2.506112 | 0.1353861532 | 0.2738605
Asiga DentaGum | Soft | Autoclave | 3 | 2 | 33.5019989 | 0.696461997 | 29.63278008 | 0.137872979 | 0.290827219 | 0.1379133 | 2.601649 | 0.1392923994 | 0.2843005
Asiga DentaGum | Soft | Autoclave | 3 | 2 | 33.60200119 | 0.716451032 | 30.77607727 | 0.141831204 | 0.302047969 | 0.1418715 | 2.702026 | 0.1432902064 | 0.2952694
Asiga DentaGum | Soft | Autoclave | 3 | 2 | 33.70199966 | 0.736643502 | 31.95822144 | 0.145829722 | 0.31365 | 0.14587 | 2.805814 | 0.1473287004 | 0.306611
Asiga DentaGum | Soft | Autoclave | 3 | 2 | 33.80199814 | 0.75653079 | 33.08995056 | 0.149767786 | 0.324757188 | 0.1498081 | 2.905176 | 0.151306158 | 0.317469
Asiga DentaGum | Soft | Autoclave | 3 | 2 | 33.90200043 | 0.776774134 | 34.2838707 | 0.153786436 | 0.336474781 | 0.1538167 | 3.009997 | 0.1553548268 | 0.3289236
Asiga DentaGum | Soft | Autoclave | 3 | 2 | 34.0019989 | 0.796864857 | 35.46921539 | 0.157744661 | 0.348108188 | 0.157795 | 3.114066 | 0.1593729714 | 0.3402959
Asiga DentaGum | Soft | Autoclave | 3 | 2 | 34.10200119 | 0.816752145 | 36.62965012 | 0.161692813 | 0.359497156 | 0.1617331 | 3.215948 | 0.163350429 | 0.3514293
Asiga DentaGum | Soft | Autoclave | 3 | 2 | 34.20199966 | 0.836181687 | 37.74684525 | 0.165540233 | 0.370461719 | 0.1655805 | 3.314034 | 0.1672363374 | 0.3621478
Asiga DentaGum | Soft | Autoclave | 3 | 2 | 34.30199814 | 0.856323284 | 38.98325348 | 0.169538751 | 0.382596281 | 0.169569 | 3.422586 | 0.1712646568 | 0.37401
Asiga DentaGum | Soft | Autoclave | 3 | 2 | 34.40200043 | 0.874481222 | 40.15488052 | 0.173164591 | 0.394095063 | 0.1731646 | 3.52545 | 0.1748962444 | 0.3852508
Asiga DentaGum | Soft | Autoclave | 3 | 2 | 34.5019989 | 0.874582969 | 39.47567368 | 0.173184752 | 0.387429094 | 0.1731847 | 3.465819 | 0.1749165938 | 0.3787344
Asiga DentaGum | Soft | Autoclave | 3 | 2 | 34.60200119 | 0.874582969 | 39.18325424 | 0.173184752 | 0.384559156 | 0.1731847 | 3.440145 | 0.1749165938 | 0.3759289
Asiga DentaGum | Soft | Autoclave | 3 | 2 | 34.70199966 | 0.874532096 | 38.98611069 | 0.173174679 | 0.382624344 | 0.1731747 | 3.422837 | 0.1749064192 | 0.3740375
Asiga DentaGum | Soft | Autoclave | 3 | 2 | 34.80199814 | 0.874430349 | 38.834095 | 0.173154518 | 0.381132406 | 0.1731545 | 3.40949 | 0.1748860698 | 0.372579
Asiga DentaGum | Soft | Autoclave | 3 | 2 | 34.90200043 | 0.87432866 | 38.7040596 | 0.173134387 | 0.379856188 | 0.1731344 | 3.398074 | 0.174865732 | 0.3713314
Asiga DentaGum | Soft | Autoclave | 3 | 2 | 35.0019989 | 0.874125166 | 38.59485626 | 0.173094094 | 0.378784406 | 0.1730941 | 3.388486 | 0.1748250332 | 0.3702837
Asiga DentaGum | Soft | Autoclave | 3 | 2 | 35.10200119 | 0.87392173 | 38.49988174 | 0.173053801 | 0.377852281 | 0.1730538 | 3.380148 | 0.174784346 | 0.3693725
Asiga DentaGum | Soft | Autoclave | 3 | 2 | 35.20199966 | 0.873769168 | 38.40401459 | 0.173023596 | 0.376911406 | 0.1730236 | 3.371731 | 0.1747538336 | 0.3684528
Asiga DentaGum | Soft | Autoclave | 3 | 2 | 35.30199814 | 0.873616547 | 38.33020782 | 0.172993377 | 0.376187063 | 0.1729934 | 3.365251 | 0.1747233094 | 0.3677446
Asiga DentaGum | Soft | Autoclave | 3 | 2 | 35.40200043 | 0.873514859 | 38.26211929 | 0.172973245 | 0.375518813 | 0.1729732 | 3.359273 | 0.1747029718 | 0.3670914
Asiga DentaGum | Soft | Autoclave | 3 | 2 | 35.5019989 | 0.873362238 | 38.1946373 | 0.172943011 | 0.3748565 | 0.172943 | 3.353348 | 0.1746724476 | 0.366444
Asiga DentaGum | Soft | Autoclave | 3 | 2 | 35.60200119 | 0.873260549 | 38.13541794 | 0.172922879 | 0.374275313 | 0.1729229 | 3.348149 | 0.1746521098 | 0.3658758
Asiga DentaGum | Soft | Autoclave | 3 | 2 | 35.70199966 | 0.873158802 | 38.08345032 | 0.172902733 | 0.373765281 | 0.1729027 | 3.343587 | 0.1746317604 | 0.3653772
Asiga DentaGum | Soft | Autoclave | 3 | 2 | 35.80199814 | 0.873107929 | 38.03263092 | 0.17289266 | 0.373266531 | 0.1728927 | 3.339125 | 0.1746215858 | 0.3648897
Asiga DentaGum | Soft | Autoclave | 3 | 2 | 35.90200043 | 0.873057055 | 37.98649216 | 0.172882587 | 0.372813688 | 0.1728826 | 3.335074 | 0.174611411 | 0.364447
Asiga DentaGum | Soft | Autoclave | 3 | 2 | 36.0019989 | 0.873006182 | 37.94735718 | 0.172872514 | 0.372429625 | 0.1728725 | 3.331638 | 0.1746012364 | 0.3640715
Asiga DentaGum | Soft | Autoclave | 3 | 2 | 36.10200119 | 0.872955367 | 37.9021492 | 0.172862455 | 0.371985938 | 0.1728624 | 3.327669 | 0.1745910734 | 0.3636378
Asiga DentaGum | Soft | Autoclave | 3 | 2 | 36.20199966 | 0.872904493 | 37.85547256 | 0.172852382 | 0.371527813 | 0.1728524 | 3.323571 | 0.1745808986 | 0.36319
Asiga DentaGum | Soft | Autoclave | 3 | 2 | 36.30199814 | 0.87285362 | 37.81854248 | 0.172842294 | 0.371165375 | 0.1728423 | 3.320329 | 0.174570724 | 0.3628357
Asiga DentaGum | Soft | Autoclave | 3 | 2 | 36.40200043 | 0.87285362 | 37.78397751 | 0.172842294 | 0.370826156 | 0.1728423 | 3.317294 | 0.174570724 | 0.362504
Asiga DentaGum | Soft | Autoclave | 3 | 2 | 36.5019989 | 0.872802746 | 37.74208832 | 0.172832221 | 0.370415031 | 0.1728322 | 3.313616 | 0.1745605492 | 0.3621022
Asiga DentaGum | Soft | Autoclave | 3 | 2 | 36.60200119 | 0.872802746 | 37.71739578 | 0.172832221 | 0.370172688 | 0.1728322 | 3.311448 | 0.1745605492 | 0.3618652
Asiga DentaGum | Soft | Autoclave | 3 | 2 | 36.70199966 | 0.872802746 | 37.68768311 | 0.172832221 | 0.369881063 | 0.1728322 | 3.30884 | 0.1745605492 | 0.3615802
Asiga DentaGum | Soft | Autoclave | 3 | 2 | 36.80199814 | 0.872751873 | 37.65163422 | 0.172822148 | 0.369527281 | 0.1728222 | 3.305675 | 0.1745503746 | 0.3612343
Asiga DentaGum | Soft | Autoclave | 3 | 2 | 36.90200043 | 0.872751873 | 37.62000656 | 0.172822148 | 0.369216875 | 0.1728222 | 3.302898 | 0.1745503746 | 0.3609309
Asiga DentaGum | Soft | Autoclave | 3 | 2 | 37.0019989 | 0.872751873 | 37.59276199 | 0.172822148 | 0.368949469 | 0.1728222 | 3.300506 | 0.1745503746 | 0.3606695
Asiga DentaGum | Soft | Autoclave | 3 | 2 | 37.10200119 | 0.872751873 | 37.56125641 | 0.172822148 | 0.368640281 | 0.1728222 | 3.29774 | 0.1745503746 | 0.3603672
Asiga DentaGum | Soft | Autoclave | 3 | 2 | 37.20199966 | 0.872701057 | 37.53203201 | 0.172812089 | 0.368353469 | 0.1728121 | 3.295174 | 0.1745402114 | 0.3600868
Asiga DentaGum | Soft | Autoclave | 3 | 2 | 37.30199814 | 0.872701057 | 37.50591278 | 0.172812089 | 0.368097125 | 0.1728121 | 3.292881 | 0.1745402114 | 0.3598363
Asiga DentaGum | Soft | EtOH | 1 | 1 | 30.292 | 0.05040487 | 1.19717 | 0.01003011 | 6.300893e-08 | 0.01008097 | 0.1062262 | 0.01008097 | 0.01148579
Asiga DentaGum | Soft | EtOH | 1 | 1 | 30.392 | 0.07354737 | 1.893051 | 0.01465861 | 9.963425e-08 | 0.01470947 | 0.1679726 | 0.01470947 | 0.01816216
Asiga DentaGum | Soft | EtOH | 1 | 1 | 30.492 | 0.0941976 | 2.500569 | 0.01879883 | 1.316089e-07 | 0.01883952 | 0.2218784 | 0.01883952 | 0.02399076
Asiga DentaGum | Soft | EtOH | 1 | 1 | 30.592 | 0.1143901 | 3.152487 | 0.02283732 | 1.659203e-07 | 0.02287801 | 0.2797237 | 0.02287801 | 0.03024534
Asiga DentaGum | Soft | EtOH | 1 | 1 | 30.692 | 0.134786 | 3.865214 | 0.02692668 | 2.034323e-07 | 0.0269572 | 0.3429649 | 0.0269572 | 0.03708333
Asiga DentaGum | Soft | EtOH | 1 | 1 | 30.792 | 0.1550802 | 4.60691 | 0.03097534 | 2.42469e-07 | 0.03101603 | 0.4087764 | 0.03101603 | 0.04419925
Asiga DentaGum | Soft | EtOH | 1 | 1 | 30.892 | 0.1754761 | 5.417583 | 0.0350647 | 2.851359e-07 | 0.03509521 | 0.4807083 | 0.03509521 | 0.05197694
Asiga DentaGum | Soft | EtOH | 1 | 1 | 30.992 | 0.1953634 | 6.208152 | 0.03903198 | 3.267448e-07 | 0.03907267 | 0.5508564 | 0.03907267 | 0.05956176
Asiga DentaGum | Soft | EtOH | 1 | 1 | 31.092 | 0.215861 | 7.074684 | 0.04312134 | 3.723518e-07 | 0.0431722 | 0.6277448 | 0.0431722 | 0.06787537
Asiga DentaGum | Soft | EtOH | 1 | 1 | 31.192 | 0.2352905 | 7.875895 | 0.04701741 | 4.145208e-07 | 0.04705811 | 0.6988371 | 0.04705811 | 0.07556228
Asiga DentaGum | Soft | EtOH | 1 | 1 | 31.292 | 0.2551778 | 8.746569 | 0.05099488 | 4.603457e-07 | 0.05103556 | 0.7760931 | 0.05103556 | 0.08391564
Asiga DentaGum | Soft | EtOH | 1 | 1 | 31.392 | 0.2748108 | 9.602137 | 0.05492147 | 5.053756e-07 | 0.05496216 | 0.8520086 | 0.05496216 | 0.09212406
Asiga DentaGum | Soft | EtOH | 1 | 1 | 31.492 | 0.295105 | 10.55148 | 0.05899048 | 5.553409e-07 | 0.059021 | 0.9362446 | 0.059021 | 0.1012321
Asiga DentaGum | Soft | EtOH | 1 | 1 | 31.592 | 0.3153992 | 11.51449 | 0.06303915 | 6.060259e-07 | 0.06307983 | 1.021694 | 0.06307983 | 0.1104714
Asiga DentaGum | Soft | EtOH | 1 | 1 | 31.692 | 0.3354391 | 12.48792 | 0.06704712 | 6.572589e-07 | 0.06708781 | 1.108067 | 0.06708781 | 0.1198106
Asiga DentaGum | Soft | EtOH | 1 | 1 | 31.792 | 0.3555806 | 13.45695 | 0.07107544 | 7.082604e-07 | 0.07111613 | 1.19405 | 0.07111613 | 0.1291076
Asiga DentaGum | Soft | EtOH | 1 | 1 | 31.892 | 0.3753154 | 14.41959 | 0.07501221 | 7.589256e-07 | 0.07506307 | 1.279466 | 0.07506307 | 0.1383433
Asiga DentaGum | Soft | EtOH | 1 | 1 | 31.992 | 0.3949992 | 15.38838 | 0.07894897 | 8.099148e-07 | 0.07899984 | 1.365429 | 0.07899984 | 0.147638
Asiga DentaGum | Soft | EtOH | 1 | 1 | 32.092 | 0.414683 | 16.37048 | 0.08290609 | 8.616043e-07 | 0.08293661 | 1.452572 | 0.08293661 | 0.1570604
Asiga DentaGum | Soft | EtOH | 1 | 1 | 32.192 | 0.4347738 | 17.41739 | 0.08691407 | 9.167047e-07 | 0.08695475 | 1.545465 | 0.08695475 | 0.1671045
Asiga DentaGum | Soft | EtOH | 1 | 1 | 32.292 | 0.455068 | 18.5043 | 0.09097291 | 9.739107e-07 | 0.09101359 | 1.641908 | 0.09101359 | 0.1775325
Asiga DentaGum | Soft | EtOH | 1 | 1 | 32.392 | 0.4753621 | 19.59791 | 0.09503175 | 1.031469e-06 | 0.09507243 | 1.738945 | 0.09507243 | 0.1880248
Asiga DentaGum | Soft | EtOH | 1 | 1 | 32.492 | 0.4957072 | 20.69588 | 0.09910075 | 1.089257e-06 | 0.09914144 | 1.836369 | 0.09914144 | 0.1985588
Asiga DentaGum | Soft | EtOH | 1 | 1 | 32.592 | 0.5152384 | 21.7118 | 0.1029968 | 1.142726e-06 | 0.1030477 | 1.926513 | 0.1030477 | 0.2083056
Asiga DentaGum | Soft | EtOH | 1 | 1 | 32.692 | 0.5351766 | 22.79888 | 0.1069946 | 1.199941e-06 | 0.1070353 | 2.022971 | 0.1070353 | 0.2187352
Asiga DentaGum | Soft | EtOH | 1 | 1 | 32.792 | 0.5547587 | 23.84777 | 0.1109111 | 1.255146e-06 | 0.1109517 | 2.11604 | 0.1109517 | 0.2287984
Asiga DentaGum | Soft | EtOH | 1 | 1 | 32.892 | 0.5750529 | 24.99465 | 0.1149801 | 1.315508e-06 | 0.1150106 | 2.217804 | 0.1150106 | 0.2398017
Asiga DentaGum | Soft | EtOH | 1 | 1 | 32.992 | 0.5950419 | 26.11729 | 0.1189677 | 1.374594e-06 | 0.1190084 | 2.317417 | 0.1190084 | 0.2505724
Asiga DentaGum | Soft | EtOH | 1 | 1 | 33.092 | 0.6151836 | 27.29316 | 0.1230062 | 1.436482e-06 | 0.1230367 | 2.421753 | 0.1230367 | 0.2618538
Asiga DentaGum | Soft | EtOH | 1 | 1 | 33.192 | 0.635732 | 28.4922 | 0.1271057 | 1.499589e-06 | 0.1271464 | 2.528145 | 0.1271464 | 0.2733576
Asiga DentaGum | Soft | EtOH | 1 | 1 | 33.292 | 0.6555176 | 29.60016 | 0.1310628 | 1.557903e-06 | 0.1311035 | 2.626456 | 0.1311035 | 0.2839876
Asiga DentaGum | Soft | EtOH | 1 | 1 | 33.392 | 0.6752523 | 30.7188 | 0.1350098 | 1.616779e-06 | 0.1350505 | 2.725714 | 0.1350505 | 0.2947199
Asiga DentaGum | Soft | EtOH | 1 | 1 | 33.492 | 0.6948344 | 31.82937 | 0.1389262 | 1.67523e-06 | 0.1389669 | 2.824256 | 0.1389669 | 0.3053748
Asiga DentaGum | Soft | EtOH | 1 | 1 | 33.592 | 0.714976 | 33.02888 | 0.1429545 | 1.738362e-06 | 0.1429952 | 2.93069 | 0.1429952 | 0.316883
Asiga DentaGum | Soft | EtOH | 1 | 1 | 33.692 | 0.7349142 | 34.20807 | 0.1469421 | 1.800425e-06 | 0.1469828 | 3.035321 | 0.1469828 | 0.3281964
Asiga DentaGum | Soft | EtOH | 1 | 1 | 33.792 | 0.7552084 | 35.45136 | 0.1510112 | 1.865861e-06 | 0.1510417 | 3.14564 | 0.1510417 | 0.3401247
Asiga DentaGum | Soft | EtOH | 1 | 1 | 33.892 | 0.7755534 | 36.68848 | 0.15507 | 1.930973e-06 | 0.1551107 | 3.255411 | 0.1551107 | 0.3519937
Asiga DentaGum | Soft | EtOH | 1 | 1 | 33.992 | 0.7954407 | 37.89358 | 0.1590475 | 1.994399e-06 | 0.1590881 | 3.362341 | 0.1590881 | 0.3635556
Asiga DentaGum | Soft | EtOH | 1 | 1 | 34.092 | 0.815328 | 39.09386 | 0.1630351 | 2.057572e-06 | 0.1630656 | 3.468843 | 0.1630656 | 0.3750712
Asiga DentaGum | Soft | EtOH | 1 | 1 | 34.192 | 0.8328247 | 40.20829 | 0.1665649 | 2.116226e-06 | 0.1665649 | 3.567728 | 0.1665649 | 0.3857632
Asiga DentaGum | Soft | EtOH | 1 | 1 | 34.292 | 0.8329773 | 39.48773 | 0.1665955 | 2.078301e-06 | 0.1665955 | 3.503791 | 0.1665955 | 0.37885
Asiga DentaGum | Soft | EtOH | 1 | 1 | 34.392 | 0.8329265 | 39.15868 | 0.1665853 | 2.060983e-06 | 0.1665853 | 3.474594 | 0.1665853 | 0.3756931
Asiga DentaGum | Soft | EtOH | 1 | 1 | 34.492 | 0.8328756 | 38.93755 | 0.1665751 | 2.049345e-06 | 0.1665751 | 3.454973 | 0.1665751 | 0.3735716
Asiga DentaGum | Soft | EtOH | 1 | 1 | 34.592 | 0.8327739 | 38.76363 | 0.1665548 | 2.040191e-06 | 0.1665548 | 3.439542 | 0.1665548 | 0.371903
Asiga DentaGum | Soft | EtOH | 1 | 1 | 34.692 | 0.8326721 | 38.61908 | 0.1665446 | 2.032583e-06 | 0.1665344 | 3.426715 | 0.1665344 | 0.3705161
Asiga DentaGum | Soft | EtOH | 1 | 1 | 34.792 | 0.8325196 | 38.49404 | 0.1665039 | 2.026002e-06 | 0.1665039 | 3.41562 | 0.1665039 | 0.3693164
Asiga DentaGum | Soft | EtOH | 1 | 1 | 34.892 | 0.832367 | 38.38741 | 0.1664734 | 2.02039e-06 | 0.1664734 | 3.406158 | 0.1664734 | 0.3682934
Asiga DentaGum | Soft | EtOH | 1 | 1 | 34.992 | 0.8322144 | 38.28598 | 0.1664429 | 2.015052e-06 | 0.1664429 | 3.397159 | 0.1664429 | 0.3673203
Asiga DentaGum | Soft | EtOH | 1 | 1 | 35.092 | 0.8320618 | 38.19443 | 0.1664124 | 2.010233e-06 | 0.1664124 | 3.389035 | 0.1664124 | 0.3664419
Asiga DentaGum | Soft | EtOH | 1 | 1 | 35.192 | 0.8319092 | 38.12268 | 0.1663818 | 2.006457e-06 | 0.1663818 | 3.382669 | 0.1663818 | 0.3657536
Asiga DentaGum | Soft | EtOH | 1 | 1 | 35.292 | 0.8317566 | 38.04703 | 0.1663513 | 2.002475e-06 | 0.1663513 | 3.375956 | 0.1663513 | 0.3650278
Asiga DentaGum | Soft | EtOH | 1 | 1 | 35.392 | 0.8316549 | 37.97826 | 0.166331 | 1.998856e-06 | 0.166331 | 3.369854 | 0.166331 | 0.364368
Asiga DentaGum | Soft | EtOH | 1 | 1 | 35.492 | 0.831604 | 37.91615 | 0.1663208 | 1.995587e-06 | 0.1663208 | 3.364343 | 0.1663208 | 0.3637721
Asiga DentaGum | Soft | EtOH | 1 | 1 | 35.592 | 0.8315532 | 37.85469 | 0.1663106 | 1.992352e-06 | 0.1663106 | 3.35889 | 0.1663106 | 0.3631824
Asiga DentaGum | Soft | EtOH | 1 | 1 | 35.692 | 0.8315023 | 37.79599 | 0.1663005 | 1.989263e-06 | 0.1663005 | 3.353682 | 0.1663005 | 0.3626193
Asiga DentaGum | Soft | EtOH | 1 | 1 | 35.792 | 0.8314514 | 37.74333 | 0.1662903 | 1.986491e-06 | 0.1662903 | 3.349009 | 0.1662903 | 0.362114
Asiga DentaGum | Soft | EtOH | 1 | 1 | 35.892 | 0.8314006 | 37.69495 | 0.1662801 | 1.983945e-06 | 0.1662801 | 3.344716 | 0.1662801 | 0.3616499
Asiga DentaGum | Soft | EtOH | 1 | 1 | 35.992 | 0.8313497 | 37.64983 | 0.1662699 | 1.98157e-06 | 0.1662699 | 3.340713 | 0.1662699 | 0.361217
Asiga DentaGum | Soft | EtOH | 1 | 1 | 36.092 | 0.8312988 | 37.60635 | 0.1662598 | 1.979282e-06 | 0.1662598 | 3.336855 | 0.1662598 | 0.3607999
Asiga DentaGum | Soft | EtOH | 1 | 1 | 36.192 | 0.8312988 | 37.55998 | 0.1662598 | 1.976841e-06 | 0.1662598 | 3.33274 | 0.1662598 | 0.360355
Asiga DentaGum | Soft | EtOH | 1 | 1 | 36.292 | 0.831248 | 37.52113 | 0.1662496 | 1.974796e-06 | 0.1662496 | 3.329293 | 0.1662496 | 0.3599822
Asiga DentaGum | Soft | EtOH | 1 | 1 | 36.392 | 0.831248 | 37.48628 | 0.1662496 | 1.972962e-06 | 0.1662496 | 3.326201 | 0.1662496 | 0.3596479
Asiga DentaGum | Soft | EtOH | 1 | 1 | 36.492 | 0.8311971 | 37.45024 | 0.1662394 | 1.971065e-06 | 0.1662394 | 3.323003 | 0.1662394 | 0.3593021
Asiga DentaGum | Soft | EtOH | 1 | 1 | 36.592 | 0.8311971 | 37.41454 | 0.1662394 | 1.969186e-06 | 0.1662394 | 3.319835 | 0.1662394 | 0.3589596
Asiga DentaGum | Soft | EtOH | 1 | 1 | 36.692 | 0.8311971 | 37.38612 | 0.1662394 | 1.96769e-06 | 0.1662394 | 3.317313 | 0.1662394 | 0.3586869
Asiga DentaGum | Soft | EtOH | 1 | 1 | 36.792 | 0.8311971 | 37.35556 | 0.1662394 | 1.966082e-06 | 0.1662394 | 3.314601 | 0.1662394 | 0.3583937
Asiga DentaGum | Soft | EtOH | 1 | 1 | 36.892 | 0.8311463 | 37.31984 | 0.1662292 | 1.964202e-06 | 0.1662293 | 3.311432 | 0.1662293 | 0.358051
Asiga DentaGum | Soft | EtOH | 1 | 1 | 36.992 | 0.8311463 | 37.29087 | 0.1662292 | 1.962677e-06 | 0.1662293 | 3.308861 | 0.1662293 | 0.3577731
Asiga DentaGum | Soft | EtOH | 1 | 1 | 37.092 | 0.8311463 | 37.26152 | 0.1662292 | 1.961133e-06 | 0.1662293 | 3.306258 | 0.1662293 | 0.3574916
Asiga DentaGum | Soft | EtOH | 1 | 2 | 30.31500053 | 0.056101482 | 1.258684397 | 0.011214291 | 6.62e-08 | 0.01126536 | 0.1115855 | 0.0112202964 | 0.01207597
Asiga DentaGum | Soft | EtOH | 1 | 2 | 30.41500092 | 0.078328456 | 1.992664337 | 0.015697965 | 1.05e-07 | 0.01572861 | 0.1766546 | 0.0156656912 | 0.01911786
Asiga DentaGum | Soft | EtOH | 1 | 2 | 30.51499939 | 0.099232995 | 2.686675072 | 0.019875236 | 1.41e-07 | 0.0199263 | 0.2381804 | 0.019846599 | 0.02577628
Asiga DentaGum | Soft | EtOH | 1 | 2 | 30.61499977 | 0.1197815 | 3.407471657 | 0.02402187 | 1.79e-07 | 0.02405251 | 0.3020808 | 0.0239563 | 0.03269169
Asiga DentaGum | Soft | EtOH | 1 | 2 | 30.71500015 | 0.139872238 | 4.140150547 | 0.028035728 | 2.18e-07 | 0.02808679 | 0.3670346 | 0.0279744476 | 0.0397211
Asiga DentaGum | Soft | EtOH | 1 | 2 | 30.81500053 | 0.160013835 | 4.922234058 | 0.03209044 | 2.59e-07 | 0.03213129 | 0.4363683 | 0.032002767 | 0.04722451
Asiga DentaGum | Soft | EtOH | 1 | 2 | 30.91500092 | 0.179595954 | 5.673066616 | 0.036022592 | 2.99e-07 | 0.03606344 | 0.5029314 | 0.0359191908 | 0.05442809
Asiga DentaGum | Soft | EtOH | 1 | 2 | 31.01499939 | 0.199635833 | 6.499445915 | 0.040046662 | 3.42e-07 | 0.04008752 | 0.576192 | 0.0399271666 | 0.06235647
Asiga DentaGum | Soft | EtOH | 1 | 2 | 31.11499977 | 0.219879163 | 7.37758112 | 0.044121802 | 3.88e-07 | 0.04415244 | 0.6540409 | 0.0439758326 | 0.0707814
Asiga DentaGum | Soft | EtOH | 1 | 2 | 31.21500015 | 0.239817309 | 8.23943615 | 0.048115231 | 4.34e-07 | 0.04815609 | 0.7304465 | 0.0479634618 | 0.07905015
Asiga DentaGum | Soft | EtOH | 1 | 2 | 31.31500053 | 0.260213215 | 9.179954529 | 0.0522108 | 4.83e-07 | 0.05225165 | 0.8138258 | 0.052042643 | 0.08807359
Asiga DentaGum | Soft | EtOH | 1 | 2 | 31.41500092 | 0.28020225 | 10.11481667 | 0.056224655 | 5.32e-07 | 0.05626551 | 0.8967036 | 0.05604045 | 0.09704277
Asiga DentaGum | Soft | EtOH | 1 | 2 | 31.51499939 | 0.300343847 | 11.04198456 | 0.060269155 | 5.81e-07 | 0.06031001 | 0.9788993 | 0.0600687694 | 0.1059381
Asiga DentaGum | Soft | EtOH | 1 | 2 | 31.61499977 | 0.319722516 | 11.933321 | 0.064150237 | 6.28e-07 | 0.06420131 | 1.057919 | 0.0639445032 | 0.1144897
Asiga DentaGum | Soft | EtOH | 1 | 2 | 31.71500015 | 0.339660648 | 12.92157936 | 0.06817431 | 6.8e-07 | 0.06820495 | 1.14553 | 0.0679321296 | 0.1239712
Asiga DentaGum | Soft | EtOH | 1 | 2 | 31.81500053 | 0.359700527 | 13.90508652 | 0.072188169 | 7.32e-07 | 0.07222902 | 1.23272 | 0.0719401054 | 0.1334071
Asiga DentaGum | Soft | EtOH | 1 | 2 | 31.91500092 | 0.379689533 | 14.9305582 | 0.076212242 | 7.86e-07 | 0.07624288 | 1.323631 | 0.0759379066 | 0.1432456
Asiga DentaGum | Soft | EtOH | 1 | 2 | 32.01499939 | 0.400034594 | 15.99640274 | 0.080297589 | 8.42e-07 | 0.08032823 | 1.418121 | 0.0800069188 | 0.1534714
Asiga DentaGum | Soft | EtOH | 1 | 2 | 32.11500168 | 0.420074473 | 17.01369095 | 0.084321663 | 8.95e-07 | 0.0843523 | 1.508306 | 0.0840148946 | 0.1632314
Asiga DentaGum | Soft | EtOH | 1 | 2 | 32.21500015 | 0.440419535 | 18.09594154 | 0.088396803 | 9.52e-07 | 0.08843766 | 1.60425 | 0.088083907 | 0.1736146
Asiga DentaGum | Soft | EtOH | 1 | 2 | 32.31499863 | 0.459899922 | 19.07527542 | 0.092298314 | 1e-06 | 0.09234938 | 1.691071 | 0.0919799844 | 0.1830105
Asiga DentaGum | Soft | EtOH | 1 | 2 | 32.41500092 | 0.479888928 | 20.15234184 | 0.096312173 | 1.06e-06 | 0.09636324 | 1.786555 | 0.0959777856 | 0.193344
Asiga DentaGum | Soft | EtOH | 1 | 2 | 32.51499939 | 0.499776215 | 21.22507668 | 0.100315817 | 1.12e-06 | 0.1003567 | 1.881656 | 0.099955243 | 0.2036359
Asiga DentaGum | Soft | EtOH | 1 | 2 | 32.61500168 | 0.519714376 | 22.32840538 | 0.104319468 | 1.18e-06 | 0.1043603 | 1.979469 | 0.1039428752 | 0.2142214
Asiga DentaGum | Soft | EtOH | 1 | 2 | 32.71500015 | 0.540161156 | 23.48274994 | 0.10841503 | 1.24e-06 | 0.1084661 | 2.081804 | 0.1080322312 | 0.2252963
Asiga DentaGum | Soft | EtOH | 1 | 2 | 32.81499863 | 0.560302753 | 24.64086723 | 0.112479948 | 1.3e-06 | 0.1125106 | 2.184474 | 0.1120605506 | 0.2364075
Asiga DentaGum | Soft | EtOH | 1 | 2 | 32.91500092 | 0.58044435 | 25.76540565 | 0.116514243 | 1.36e-06 | 0.1165551 | 2.284167 | 0.11608887 | 0.2471964
Asiga DentaGum | Soft | EtOH | 1 | 2 | 33.01499939 | 0.600026455 | 26.86899948 | 0.120456606 | 1.41e-06 | 0.1204872 | 2.3820035 | 0.120005291 | 0.2577844
Asiga DentaGum | Soft | EtOH | 1 | 2 | 33.11500168 | 0.620066363 | 28.01875305 | 0.12446025 | 1.47e-06 | 0.1245113 | 2.483932 | 0.1240132726 | 0.2688153
Asiga DentaGum | Soft | EtOH | 1 | 2 | 33.21500015 | 0.639750157 | 29.15474701 | 0.128423035 | 1.53e-06 | 0.1284639 | 2.584641 | 0.1279500314 | 0.2797142
Asiga DentaGum | Soft | EtOH | 1 | 2 | 33.31499863 | 0.659688318 | 30.32774353 | 0.132426679 | 1.6e-06 | 0.1324675 | 2.68863 | 0.1319376636 | 0.290968
Asiga DentaGum | Soft | EtOH | 1 | 2 | 33.41500092 | 0.679982535 | 31.57118797 | 0.136501834 | 1.66e-06 | 0.1365427 | 2.798864 | 0.135996507 | 0.3028978
Asiga DentaGum | Soft | EtOH | 1 | 2 | 33.51499939 | 0.700124132 | 32.78470993 | 0.140556529 | 1.73e-06 | 0.1405872 | 2.906446 | 0.1400248264 | 0.3145405
Asiga DentaGum | Soft | EtOH | 1 | 2 | 33.61500168 | 0.720316602 | 33.99664688 | 0.144601032 | 1.79e-06 | 0.1446419 | 3.013887 | 0.1440633204 | 0.3261679
Asiga DentaGum | Soft | EtOH | 1 | 2 | 33.71500015 | 0.740000454 | 35.17212296 | 0.14855361 | 1.85e-06 | 0.1485945 | 3.118096 | 0.1480000908 | 0.3374456
Asiga DentaGum | Soft | EtOH | 1 | 2 | 33.81499863 | 0.760091178 | 36.40422821 | 0.152587906 | 1.92e-06 | 0.1526288 | 3.227325 | 0.1520182356 | 0.3492666
Asiga DentaGum | Soft | EtOH | 1 | 2 | 33.91500092 | 0.779622409 | 37.59375 | 0.156509832 | 1.98e-06 | 0.1565507 | 3.332779 | 0.1559244818 | 0.360679
Asiga DentaGum | Soft | EtOH | 1 | 2 | 34.01499939 | 0.79956057 | 38.83686447 | 0.160523698 | 2.04e-06 | 0.1605543 | 3.442984 | 0.159912114 | 0.3726056
Asiga DentaGum | Soft | EtOH | 1 | 2 | 34.11500168 | 0.81960042 | 40.12337112 | 0.164557979 | 2.11e-06 | 0.1645784 | 3.557036 | 0.163920084 | 0.3849485
Asiga DentaGum | Soft | EtOH | 1 | 2 | 34.21500015 | 0.819753041 | 39.46913528 | 0.164609045 | 2.08e-06 | 0.164609 | 3.499037 | 0.1639506082 | 0.3786716
Asiga DentaGum | Soft | EtOH | 1 | 2 | 34.31499863 | 0.819702167 | 39.13165283 | 0.164598823 | 2.06e-06 | 0.1645988 | 3.469118 | 0.1639404334 | 0.3754338
Asiga DentaGum | Soft | EtOH | 1 | 2 | 34.41500092 | 0.819651294 | 38.90470123 | 0.164588615 | 2.05e-06 | 0.1645886 | 3.448998 | 0.1639302588 | 0.3732564
Asiga DentaGum | Soft | EtOH | 1 | 2 | 34.51499939 | 0.81960042 | 38.72234726 | 0.164578393 | 2.04e-06 | 0.1645784 | 3.432832 | 0.163920084 | 0.3715069
Asiga DentaGum | Soft | EtOH | 1 | 2 | 34.61500168 | 0.819549605 | 38.57989502 | 0.164568201 | 2.03e-06 | 0.1645682 | 3.420203 | 0.163909921 | 0.3701402
Asiga DentaGum | Soft | EtOH | 1 | 2 | 34.71500015 | 0.819396984 | 38.45576096 | 0.164537549 | 2.02e-06 | 0.1645375 | 3.409199 | 0.1638793968 | 0.3689492
Asiga DentaGum | Soft | EtOH | 1 | 2 | 34.81499863 | 0.819193549 | 38.33990097 | 0.16449669 | 2.02e-06 | 0.1644967 | 3.398927 | 0.1638387098 | 0.3678376
Asiga DentaGum | Soft | EtOH | 1 | 2 | 34.91500092 | 0.819040928 | 38.25231171 | 0.164466053 | 2.01e-06 | 0.164466 | 3.391162 | 0.1638081856 | 0.3669973
Asiga DentaGum | Soft | EtOH | 1 | 2 | 35.01499939 | 0.818888366 | 38.16634369 | 0.164435416 | 2.01e-06 | 0.1644354 | 3.383541 | 0.1637776732 | 0.3661725
Asiga DentaGum | Soft | EtOH | 1 | 2 | 35.11500168 | 0.818786619 | 38.09011841 | 0.164414987 | 2e-06 | 0.164415 | 3.376784 | 0.1637573238 | 0.3654412
Asiga DentaGum | Soft | EtOH | 1 | 2 | 35.21500015 | 0.818735803 | 38.01680374 | 0.16440478 | 2e-06 | 0.1644048 | 3.370284 | 0.1637471606 | 0.3647378
Asiga DentaGum | Soft | EtOH | 1 | 2 | 35.31499863 | 0.818634056 | 37.95384979 | 0.16438435 | 2e-06 | 0.1643843 | 3.364703 | 0.1637268112 | 0.3641338
Asiga DentaGum | Soft | EtOH | 1 | 2 | 35.41500092 | 0.818532309 | 37.89762115 | 0.164363921 | 1.99e-06 | 0.1643639 | 3.359718 | 0.1637064618 | 0.3635944
Asiga DentaGum | Soft | EtOH | 1 | 2 | 35.51499939 | 0.818481494 | 37.83774185 | 0.164353713 | 1.99e-06 | 0.1643537 | 3.35441 | 0.1636962988 | 0.3630199
Asiga DentaGum | Soft | EtOH | 1 | 2 | 35.61500168 | 0.818430621 | 37.79085541 | 0.164343491 | 1.99e-06 | 0.1643435 | 3.350253 | 0.1636861242 | 0.36257
Asiga DentaGum | Soft | EtOH | 1 | 2 | 35.71500015 | 0.818379747 | 37.73456573 | 0.164333284 | 1.99e-06 | 0.1643333 | 3.345263 | 0.1636759494 | 0.36203
Asiga DentaGum | Soft | EtOH | 1 | 2 | 35.81499863 | 0.818328874 | 37.69264221 | 0.164323062 | 1.98e-06 | 0.1643231 | 3.341546 | 0.1636657748 | 0.3616278
Asiga DentaGum | Soft | EtOH | 1 | 2 | 35.91500092 | 0.818278 | 37.65459442 | 0.164312854 | 1.98e-06 | 0.1643129 | 3.338173 | 0.1636556 | 0.3612627
Asiga DentaGum | Soft | EtOH | 1 | 2 | 36.01499939 | 0.818278 | 37.60775375 | 0.164312854 | 1.98e-06 | 0.1643129 | 3.334021 | 0.1636556 | 0.3608133
Asiga DentaGum | Soft | EtOH | 1 | 2 | 36.11500168 | 0.818278 | 37.567173 | 0.164312854 | 1.98e-06 | 0.1643129 | 3.330423 | 0.1636556 | 0.360424
Asiga DentaGum | Soft | EtOH | 1 | 2 | 36.21500015 | 0.818227127 | 37.52815247 | 0.164302632 | 1.98e-06 | 0.1643026 | 3.326964 | 0.1636454254 | 0.3600496
Asiga DentaGum | Soft | EtOH | 1 | 2 | 36.31499863 | 0.818227127 | 37.49188995 | 0.164302632 | 1.97e-06 | 0.1643026 | 3.323749 | 0.1636454254 | 0.3597017
Asiga DentaGum | Soft | EtOH | 1 | 2 | 36.41500092 | 0.818227127 | 37.45746994 | 0.164302632 | 1.97e-06 | 0.1643026 | 3.320698 | 0.1636454254 | 0.3593715
Asiga DentaGum | Soft | EtOH | 1 | 2 | 36.51499939 | 0.818227127 | 37.42147064 | 0.164302632 | 1.97e-06 | 0.1643026 | 3.317506 | 0.1636454254 | 0.3590261
Asiga DentaGum | Soft | EtOH | 1 | 2 | 36.61500168 | 0.818227127 | 37.39085388 | 0.164302632 | 1.97e-06 | 0.1643026 | 3.314792 | 0.1636454254 | 0.3587324
Asiga DentaGum | Soft | EtOH | 1 | 2 | 36.71500015 | 0.818227127 | 37.36092758 | 0.164302632 | 1.97e-06 | 0.1643026 | 3.312139 | 0.1636454254 | 0.3584452
Asiga DentaGum | Soft | EtOH | 1 | 2 | 36.81499863 | 0.818176311 | 37.33527756 | 0.164292425 | 1.97e-06 | 0.1642924 | 3.309865 | 0.1636352622 | 0.3581992
Asiga DentaGum | Soft | EtOH | 1 | 2 | 36.91500092 | 0.818176311 | 37.3059082 | 0.164292425 | 1.96e-06 | 0.1642924 | 3.307261 | 0.1636352622 | 0.3579174
Asiga DentaGum | Soft | EtOH | 1 | 2 | 37.01499939 | 0.818176311 | 37.27507401 | 0.164292425 | 1.96e-06 | 0.1642924 | 3.304528 | 0.1636352622 | 0.3576216
Asiga DentaGum | Soft | EtOH | 2 | 1 | 30.273 | 0.0466919 | 1.285033 | 0.009297689 | 6.763332e-08 | 0.009338379 | 0.1131191 | 0.009338379 | 0.01232876
Asiga DentaGum | Soft | EtOH | 2 | 1 | 30.373 | 0.0692749 | 2.145843 | 0.01381429 | 1.129391e-07 | 0.01385498 | 0.1888947 | 0.01385498 | 0.02058748
Asiga DentaGum | Soft | EtOH | 2 | 1 | 30.473 | 0.09048462 | 2.929987 | 0.01805623 | 1.542098e-07 | 0.01809692 | 0.2579214 | 0.01809692 | 0.02811065
Asiga DentaGum | Soft | EtOH | 2 | 1 | 30.573 | 0.1111857 | 3.728519 | 0.02219645 | 1.962378e-07 | 0.02223714 | 0.3282147 | 0.02223714 | 0.03577186
Asiga DentaGum | Soft | EtOH | 2 | 1 | 30.673 | 0.1318359 | 4.568338 | 0.0263265 | 2.404389e-07 | 0.02636719 | 0.4021425 | 0.02636719 | 0.04382919
Asiga DentaGum | Soft | EtOH | 2 | 1 | 30.773 | 0.1517232 | 5.398278 | 0.03030396 | 2.841199e-07 | 0.03034465 | 0.4752005 | 0.03034465 | 0.05179173
Asiga DentaGum | Soft | EtOH | 2 | 1 | 30.873 | 0.171814 | 6.239555 | 0.03432211 | 3.283977e-07 | 0.03436279 | 0.5492566 | 0.03436279 | 0.05986305
Asiga DentaGum | Soft | EtOH | 2 | 1 | 30.973 | 0.1911926 | 7.042369 | 0.03819784 | 3.70651e-07 | 0.03823853 | 0.6199269 | 0.03823853 | 0.06756534
Asiga DentaGum | Soft | EtOH | 2 | 1 | 31.073 | 0.2110799 | 7.938116 | 0.0421753 | 4.177956e-07 | 0.04221599 | 0.6987778 | 0.04221599 | 0.07615924
Asiga DentaGum | Soft | EtOH | 2 | 1 | 31.173 | 0.2311198 | 8.868074 | 0.04618327 | 4.667408e-07 | 0.04622396 | 0.7806404 | 0.04622396 | 0.08508138
Asiga DentaGum | Soft | EtOH | 2 | 1 | 31.273 | 0.251414 | 9.868479 | 0.05025228 | 5.193936e-07 | 0.0502828 | 0.8687041 | 0.0502828 | 0.09467938
Asiga DentaGum | Soft | EtOH | 2 | 1 | 31.373 | 0.2716065 | 10.85188 | 0.0542806 | 5.711513e-07 | 0.05432129 | 0.9552707 | 0.05432129 | 0.1041142
Asiga DentaGum | Soft | EtOH | 2 | 1 | 31.473 | 0.2916463 | 11.85546 | 0.05828857 | 6.239714e-07 | 0.05832927 | 1.043614 | 0.05832927 | 0.1137427
Asiga DentaGum | Soft | EtOH | 2 | 1 | 31.573 | 0.3117879 | 12.85064 | 0.06231689 | 6.763495e-07 | 0.06235759 | 1.131218 | 0.06235759 | 0.1232906
Asiga DentaGum | Soft | EtOH | 2 | 1 | 31.673 | 0.3311666 | 13.79888 | 0.06619263 | 7.262568e-07 | 0.06623332 | 1.21469 | 0.06623332 | 0.1323881
Asiga DentaGum | Soft | EtOH | 2 | 1 | 31.773 | 0.3509521 | 14.82542 | 0.07014974 | 7.802852e-07 | 0.07019043 | 1.305055 | 0.07019043 | 0.1422369
Asiga DentaGum | Soft | EtOH | 2 | 1 | 31.873 | 0.3710937 | 15.89562 | 0.07417806 | 8.366118e-07 | 0.07421875 | 1.399263 | 0.07421875 | 0.1525045
Asiga DentaGum | Soft | EtOH | 2 | 1 | 31.973 | 0.3912354 | 16.98372 | 0.07820638 | 8.9388e-07 | 0.07824707 | 1.495046 | 0.07824707 | 0.1629438
Asiga DentaGum | Soft | EtOH | 2 | 1 | 32.073 | 0.4116822 | 18.1167 | 0.08229574 | 9.535105e-07 | 0.08233643 | 1.59478 | 0.08233643 | 0.1738138
Asiga DentaGum | Soft | EtOH | 2 | 1 | 32.173 | 0.4316712 | 19.21457 | 0.08629354 | 1.011293e-06 | 0.08633423 | 1.691424 | 0.08633423 | 0.1843469
Asiga DentaGum | Soft | EtOH | 2 | 1 | 32.273 | 0.4520162 | 20.35146 | 0.09036255 | 1.07113e-06 | 0.09040324 | 1.791502 | 0.09040324 | 0.1952544
Asiga DentaGum | Soft | EtOH | 2 | 1 | 32.373 | 0.471344 | 21.37808 | 0.09423828125 | 1.125162e-06 | 0.0942688 | 1.881873 | 0.0942688 | 0.2051039
Asiga DentaGum | Soft | EtOH | 2 | 1 | 32.473 | 0.4910278 | 22.46044 | 0.09816488 | 1.182129e-06 | 0.09820557 | 1.977152 | 0.09820557 | 0.2154882
Asiga DentaGum | Soft | EtOH | 2 | 1 | 32.573 | 0.510966 | 23.59412 | 0.1021525 | 1.241796e-06 | 0.1021932 | 2.076947 | 0.1021932 | 0.2263648
Asiga DentaGum | Soft | EtOH | 2 | 1 | 32.673 | 0.5313619 | 24.80198 | 0.1062419 | 1.305367e-06 | 0.1062724 | 2.183273 | 0.1062724 | 0.2379532
Asiga DentaGum | Soft | EtOH | 2 | 1 | 32.773 | 0.5515544 | 25.98745 | 0.1102702 | 1.367761e-06 | 0.1103109 | 2.287628 | 0.1103109 | 0.2493267
Asiga DentaGum | Soft | EtOH | 2 | 1 | 32.873 | 0.5715943 | 27.18124 | 0.1142883 | 1.430592e-06 | 0.1143189 | 2.392715 | 0.1143189 | 0.2607801
Asiga DentaGum | Soft | EtOH | 2 | 1 | 32.973 | 0.5917867 | 28.3851 | 0.1183268 | 1.493952e-06 | 0.1183573 | 2.498688 | 0.1183573 | 0.27233
Asiga DentaGum | Soft | EtOH | 2 | 1 | 33.073 | 0.6115214 | 29.53623 | 0.1222636 | 1.554538e-06 | 0.1223043 | 2.60002 | 0.1223043 | 0.2833742
Asiga DentaGum | Soft | EtOH | 2 | 1 | 33.173 | 0.6312053 | 30.68701 | 0.1261902 | 1.615106e-06 | 0.1262411 | 2.701322 | 0.1262411 | 0.2944149
Asiga DentaGum | Soft | EtOH | 2 | 1 | 33.273 | 0.6511434 | 31.89816 | 0.130188 | 1.678851e-06 | 0.1302287 | 2.807937 | 0.1302287 | 0.3060348
Asiga DentaGum | Soft | EtOH | 2 | 1 | 33.373 | 0.6711324 | 33.10746 | 0.1341756 | 1.742498e-06 | 0.1342265 | 2.914389 | 0.1342265 | 0.3176369
Asiga DentaGum | Soft | EtOH | 2 | 1 | 33.473 | 0.6913249 | 34.37132 | 0.1382345 | 1.809017e-06 | 0.138265 | 3.025645 | 0.138265 | 0.3297626
Asiga DentaGum | Soft | EtOH | 2 | 1 | 33.573 | 0.7114665 | 35.63017 | 0.1422628 | 1.875272e-06 | 0.1422933 | 3.136459 | 0.1422933 | 0.3418401
Asiga DentaGum | Soft | EtOH | 2 | 1 | 33.673 | 0.7319133 | 36.9371 | 0.146342 | 1.944058e-06 | 0.1463827 | 3.251505 | 0.1463827 | 0.354379
Asiga DentaGum | Soft | EtOH | 2 | 1 | 33.773 | 0.7515462 | 38.15084 | 0.1502686 | 2.007939e-06 | 0.1503092 | 3.358348 | 0.1503092 | 0.3660237
Asiga DentaGum | Soft | EtOH | 2 | 1 | 33.873 | 0.7713826 | 39.39291 | 0.1542257 | 2.073311e-06 | 0.1542765 | 3.467686 | 0.1542765 | 0.3779403
Asiga DentaGum | Soft | EtOH | 2 | 1 | 33.973 | 0.7826233 | 39.7645 | 0.1565247 | 2.092868e-06 | 0.1565247 | 3.500396 | 0.1565247 | 0.3815054
Asiga DentaGum | Soft | EtOH | 2 | 1 | 34.073 | 0.7825724 | 39.21236 | 0.1565145 | 2.063808e-06 | 0.1565145 | 3.451792 | 0.1565145 | 0.3762081
Asiga DentaGum | Soft | EtOH | 2 | 1 | 34.173 | 0.7824707 | 38.89123 | 0.1564942 | 2.046907e-06 | 0.1564941 | 3.423524 | 0.1564941 | 0.3731272
Asiga DentaGum | Soft | EtOH | 2 | 1 | 34.273 | 0.7824199 | 38.65982 | 0.156484 | 2.034727e-06 | 0.156484 | 3.403153 | 0.156484 | 0.370907
Asiga DentaGum | Soft | EtOH | 2 | 1 | 34.373 | 0.7822672 | 38.49409 | 0.1564636 | 2.026005e-06 | 0.1564534 | 3.388564 | 0.1564534 | 0.369317
Asiga DentaGum | Soft | EtOH | 2 | 1 | 34.473 | 0.7821147 | 38.28602 | 0.1564229 | 2.015054e-06 | 0.1564229 | 3.370248 | 0.1564229 | 0.3673207
Asiga DentaGum | Soft | EtOH | 2 | 1 | 34.573 | 0.7819113 | 38.29043 | 0.1563822 | 2.015286e-06 | 0.1563823 | 3.370637 | 0.1563823 | 0.367363
Asiga DentaGum | Soft | EtOH | 2 | 1 | 34.673 | 0.7817078 | 38.03334 | 0.1563416 | 2.001755e-06 | 0.1563416 | 3.348005 | 0.1563416 | 0.3648964
Asiga DentaGum | Soft | EtOH | 2 | 1 | 34.773 | 0.7815552 | 37.99639 | 0.156311 | 1.99981e-06 | 0.156311 | 3.344752 | 0.156311 | 0.3645419
Asiga DentaGum | Soft | EtOH | 2 | 1 | 34.873 | 0.7814026 | 37.85048 | 0.1562805 | 1.992131e-06 | 0.1562805 | 3.331908 | 0.1562805 | 0.3631421
Asiga DentaGum | Soft | EtOH | 2 | 1 | 34.973 | 0.78125 | 37.78902 | 0.1562602 | 1.988896e-06 | 0.15625 | 3.326499 | 0.15625 | 0.3625525
Asiga DentaGum | Soft | EtOH | 2 | 1 | 35.073 | 0.7811483 | 37.69963 | 0.1562297 | 1.984191e-06 | 0.1562297 | 3.318629 | 0.1562297 | 0.3616948
Asiga DentaGum | Soft | EtOH | 2 | 1 | 35.173 | 0.7810974 | 37.64543 | 0.1562195 | 1.981339e-06 | 0.1562195 | 3.313858 | 0.1562195 | 0.3611748
Asiga DentaGum | Soft | EtOH | 2 | 1 | 35.273 | 0.7809957 | 37.57592 | 0.1561991 | 1.97768e-06 | 0.1561991 | 3.307739 | 0.1561991 | 0.3605079
Asiga DentaGum | Soft | EtOH | 2 | 1 | 35.373 | 0.7809448 | 37.5192 | 0.156189 | 1.974695e-06 | 0.156189 | 3.302747 | 0.156189 | 0.3599638
Asiga DentaGum | Soft | EtOH | 2 | 1 | 35.473 | 0.780894 | 37.4585 | 0.1561788 | 1.9715e-06 | 0.1561788 | 3.297403 | 0.1561788 | 0.3593814
Asiga DentaGum | Soft | EtOH | 2 | 1 | 35.573 | 0.7808431 | 37.40634 | 0.1561686 | 1.968755e-06 | 0.1561686 | 3.292811 | 0.1561686 | 0.3588809
Asiga DentaGum | Soft | EtOH | 2 | 1 | 35.673 | 0.7807923 | 37.3582 | 0.1561584 | 1.966221e-06 | 0.1561585 | 3.288574 | 0.1561585 | 0.3584191
Asiga DentaGum | Soft | EtOH | 2 | 1 | 35.773 | 0.7807923 | 37.31164 | 0.1561584 | 1.963771e-06 | 0.1561585 | 3.284476 | 0.1561585 | 0.3579724
Asiga DentaGum | Soft | EtOH | 2 | 1 | 35.873 | 0.7807414 | 37.27055 | 0.1561483 | 1.961608e-06 | 0.1561483 | 3.280858 | 0.1561483 | 0.3575781
Asiga DentaGum | Soft | EtOH | 2 | 1 | 35.973 | 0.7807414 | 37.22438 | 0.1561483 | 1.959178e-06 | 0.1561483 | 3.276794 | 0.1561483 | 0.3571352
Asiga DentaGum | Soft | EtOH | 2 | 1 | 36.073 | 0.7806905 | 37.18435 | 0.1561381 | 1.957071e-06 | 0.1561381 | 3.27327 | 0.1561381 | 0.3567512
Asiga DentaGum | Soft | EtOH | 2 | 1 | 36.173 | 0.7806905 | 37.15062 | 0.1561381 | 1.955296e-06 | 0.1561381 | 3.270301 | 0.1561381 | 0.3564275
Asiga DentaGum | Soft | EtOH | 2 | 1 | 36.273 | 0.7806905 | 37.10992 | 0.1561381 | 1.953154e-06 | 0.1561381 | 3.266719 | 0.1561381 | 0.3560371
Asiga DentaGum | Soft | EtOH | 2 | 1 | 36.373 | 0.7806905 | 37.06 | 0.1561381 | 1.950526e-06 | 0.1561381 | 3.262324 | 0.1561381 | 0.3555581
Asiga DentaGum | Soft | EtOH | 2 | 1 | 36.473 | 0.7806905 | 37.04382 | 0.1561381 | 1.949674e-06 | 0.1561381 | 3.260899 | 0.1561381 | 0.3554028
Asiga DentaGum | Soft | EtOH | 2 | 1 | 36.573 | 0.7806905 | 37.01633 | 0.1561381 | 1.948228e-06 | 0.1561381 | 3.25848 | 0.1561381 | 0.3551391
Asiga DentaGum | Soft | EtOH | 2 | 1 | 36.673 | 0.7806396 | 36.96947 | 0.1561279 | 1.945762e-06 | 0.1561279 | 3.254355 | 0.1561279 | 0.3546896
Asiga DentaGum | Soft | EtOH | 2 | 1 | 36.773 | 0.7806396 | 36.94184 | 0.1561279 | 1.944308e-06 | 0.1561279 | 3.251923 | 0.1561279 | 0.3544245
Asiga DentaGum | Soft | EtOH | 2 | 1 | 36.873 | 0.7806396 | 36.91801 | 0.1561279 | 1.943053e-06 | 0.1561279 | 3.249825 | 0.1561279 | 0.3541959
Asiga DentaGum | Soft | EtOH | 2 | 2 | 30.309 | 0.05381266 | 1.125807 | 0.01070044 | 5.9253e-08 | 0.01074105 | 0.09919005 | 0.01076253 | 0.01080113
Asiga DentaGum | Soft | EtOH | 2 | 2 | 30.409 | 0.07680257 | 1.967223 | 0.01528925 | 1.03538e-07 | 0.01532985 | 0.1733236 | 0.01536051 | 0.01887377
Asiga DentaGum | Soft | EtOH | 2 | 2 | 30.509 | 0.0982666 | 2.720022 | 0.01958364 | 1.43159e-07 | 0.01961409 | 0.2396495 | 0.01965332 | 0.02609622
Asiga DentaGum | Soft | EtOH | 2 | 2 | 30.609 | 0.1187134 | 3.502488 | 0.02366483 | 1.843415e-07 | 0.02369529 | 0.3085892 | 0.02374268 | 0.03360329
Asiga DentaGum | Soft | EtOH | 2 | 2 | 30.709 | 0.1390076 | 4.307261 | 0.02770541 | 2.26698e-07 | 0.02774602 | 0.3794944 | 0.02780152 | 0.04132438
Asiga DentaGum | Soft | EtOH | 2 | 2 | 30.809 | 0.1589457 | 5.118526 | 0.03167493 | 2.693961e-07 | 0.03172569 | 0.4509714 | 0.03178914 | 0.04910775
Asiga DentaGum | Soft | EtOH | 2 | 2 | 30.909 | 0.1789347 | 5.982983 | 0.03567491 | 3.148938e-07 | 0.03571552 | 0.527135 | 0.03578695 | 0.05740146
Asiga DentaGum | Soft | EtOH | 2 | 2 | 31.009 | 0.1987712 | 6.864168 | 0.03963427 | 3.61272e-07 | 0.03967488 | 0.6047725 | 0.03975423 | 0.06585565
Asiga DentaGum | Soft | EtOH | 2 | 2 | 31.109 | 0.2185567 | 7.758778 | 0.04358349 | 4.083567e-07 | 0.0436241 | 0.6835927 | 0.04371135 | 0.07443865
Asiga DentaGum | Soft | EtOH | 2 | 2 | 31.209 | 0.2389018 | 8.732612 | 0.04764438 | 4.596111e-07 | 0.04768499 | 0.7693931 | 0.04778036 | 0.08378173
Asiga DentaGum | Soft | EtOH | 2 | 2 | 31.309 | 0.2589417 | 9.71255 | 0.05164435 | 5.111868e-07 | 0.05168496 | 0.8557313 | 0.05178833 | 0.09318338
Asiga DentaGum | Soft | EtOH | 2 | 2 | 31.409 | 0.2792359 | 10.73832 | 0.05569509 | 5.651745e-07 | 0.0557357 | 0.9461071 | 0.05584717 | 0.1030247
Asiga DentaGum | Soft | EtOH | 2 | 2 | 31.509 | 0.2992249 | 11.76048 | 0.05968491 | 6.189726e-07 | 0.05972552 | 1.036166 | 0.05984497 | 0.1128315
Asiga DentaGum | Soft | EtOH | 2 | 2 | 31.609 | 0.3194173 | 12.79937 | 0.06370519 | 6.736512e-07 | 0.06375595 | 1.127698 | 0.06388347 | 0.1227987
Asiga DentaGum | Soft | EtOH | 2 | 2 | 31.709 | 0.3385925 | 13.73006 | 0.06755289 | 7.22635e-07 | 0.06758334 | 1.209697 | 0.06771851 | 0.1317279
Asiga DentaGum | Soft | EtOH | 2 | 2 | 31.809 | 0.3587341 | 14.82967 | 0.07156301 | 7.805088e-07 | 0.07160362 | 1.306579 | 0.07174683 | 0.1422776
Asiga DentaGum | Soft | EtOH | 2 | 2 | 31.909 | 0.3789266 | 15.94031 | 0.07559345 | 8.389639e-07 | 0.07563405 | 1.404433 | 0.07578532 | 0.1529333
Asiga DentaGum | Soft | EtOH | 2 | 2 | 32.009 | 0.3989665 | 17.05395 | 0.07959342 | 8.975761e-07 | 0.07963403 | 1.50255 | 0.0797933 | 0.1636176
Asiga DentaGum | Soft | EtOH | 2 | 2 | 32.109 | 0.4192607 | 18.19349 | 0.08365431 | 9.575521e-07 | 0.08368476 | 1.602951 | 0.08385213 | 0.1745505
Asiga DentaGum | Soft | EtOH | 2 | 2 | 32.209 | 0.4391988 | 19.27518 | 0.08762383 | 1.014483e-06 | 0.08766444 | 1.698253 | 0.08783977 | 0.1849284
Asiga DentaGum | Soft | EtOH | 2 | 2 | 32.309 | 0.4593404 | 20.41235 | 0.09164411 | 1.074334e-06 | 0.09168472 | 1.798445 | 0.09186809 | 0.1958385
Asiga DentaGum | Soft | EtOH | 2 | 2 | 32.409 | 0.4787699 | 21.49111 | 0.09552225 | 1.131111e-06 | 0.09556286 | 1.89349 | 0.09575399 | 0.2061883
Asiga DentaGum | Soft | EtOH | 2 | 2 | 32.509 | 0.498759 | 22.63298 | 0.09951209 | 1.191209e-06 | 0.09955269 | 1.994095 | 0.0997518 | 0.2171435
Asiga DentaGum | Soft | EtOH | 2 | 2 | 32.609 | 0.5188497 | 23.80076 | 0.1035222 | 1.252671e-06 | 0.1035628 | 2.096983 | 0.1037699 | 0.2283473
Asiga DentaGum | Soft | EtOH | 2 | 2 | 32.709 | 0.5387879 | 24.98547 | 0.107512 | 1.315025e-06 | 0.1075425 | 2.201363 | 0.1077576 | 0.2397136
Asiga DentaGum | Soft | EtOH | 2 | 2 | 32.809 | 0.559082 | 26.20045 | 0.1115628 | 1.378971e-06 | 0.1115932 | 2.30841 | 0.1118164 | 0.2513703
Asiga DentaGum | Soft | EtOH | 2 | 2 | 32.909 | 0.5792745 | 27.42396 | 0.115583 | 1.443366e-06 | 0.1156237 | 2.416208 | 0.1158549 | 0.2631088
Asiga DentaGum | Soft | EtOH | 2 | 2 | 33.009 | 0.5993653 | 28.58402 | 0.119583 | 1.504422e-06 | 0.1196338 | 2.518416 | 0.1198731 | 0.2742385
Asiga DentaGum | Soft | EtOH | 2 | 2 | 33.109 | 0.6188965 | 29.72908 | 0.1234815 | 1.564688e-06 | 0.1235322 | 2.619302 | 0.1237793 | 0.2852244
Asiga DentaGum | Soft | EtOH | 2 | 2 | 33.209 | 0.6387838 | 30.94522 | 0.1274713 | 1.628696e-06 | 0.1275018 | 2.726452 | 0.1277568 | 0.2968922
Asiga DentaGum | Soft | EtOH | 2 | 2 | 33.309 | 0.658722 | 32.15004 | 0.1314408 | 1.692107e-06 | 0.1314814 | 2.832602 | 0.1317444 | 0.3084513
Asiga DentaGum | Soft | EtOH | 2 | 2 | 33.409 | 0.6786601 | 33.34496 | 0.1354306 | 1.754998e-06 | 0.1354611 | 2.937882 | 0.135732 | 0.3199156
Asiga DentaGum | Soft | EtOH | 2 | 2 | 33.509 | 0.6991069 | 34.69001 | 0.1395118 | 1.82579e-06 | 0.1395423 | 3.056389 | 0.1398214 | 0.3328201
Asiga DentaGum | Soft | EtOH | 2 | 2 | 33.609 | 0.7191976 | 35.94738 | 0.1435118 | 1.891967e-06 | 0.1435524 | 3.16717 | 0.1438395 | 0.3448835
Asiga DentaGum | Soft | EtOH | 2 | 2 | 33.709 | 0.739441 | 37.25219 | 0.1475524 | 1.960642e-06 | 0.147593 | 3.282132 | 0.1478882 | 0.357402
Asiga DentaGum | Soft | EtOH | 2 | 2 | 33.809 | 0.7590231 | 38.40799 | 0.1514508 | 2.021473e-06 | 0.1515016 | 3.383964 | 0.1518046 | 0.3684909
Asiga DentaGum | Soft | EtOH | 2 | 2 | 33.909 | 0.779012 | 39.6818 | 0.1554508 | 2.088516e-06 | 0.1554914 | 3.496194 | 0.1558024 | 0.380712
Asiga DentaGum | Soft | EtOH | 2 | 2 | 34.009 | 0.7855225 | 39.38704 | 0.1567909 | 2.073002e-06 | 0.1567909 | 3.470223 | 0.1571045 | 0.377884
Asiga DentaGum | Soft | EtOH | 2 | 2 | 34.109 | 0.7854208 | 38.65804 | 0.1567706 | 2.034634e-06 | 0.1567706 | 3.405995 | 0.1570842 | 0.3708899
Asiga DentaGum | Soft | EtOH | 2 | 2 | 34.209 | 0.785319 | 38.20362 | 0.1567503 | 2.010717e-06 | 0.1567503 | 3.365957 | 0.1570638 | 0.3665301
Asiga DentaGum | Soft | EtOH | 2 | 2 | 34.309 | 0.7851665 | 37.86652 | 0.1567198 | 1.992975e-06 | 0.1567199 | 3.336257 | 0.1570333 | 0.363296
Asiga DentaGum | Soft | EtOH | 2 | 2 | 34.409 | 0.7849121 | 37.59969 | 0.1566691 | 1.978931e-06 | 0.1566691 | 3.312748 | 0.1569824 | 0.360736
Asiga DentaGum | Soft | EtOH | 2 | 2 | 34.509 | 0.784607 | 37.37854 | 0.1566082 | 1.967292e-06 | 0.1566082 | 3.293264 | 0.1569214 | 0.3586143
Asiga DentaGum | Soft | EtOH | 2 | 2 | 34.609 | 0.7844035 | 37.18579 | 0.1565676 | 1.957147e-06 | 0.1565676 | 3.276281 | 0.1568807 | 0.356765
Asiga DentaGum | Soft | EtOH | 2 | 2 | 34.709 | 0.7842 | 36.99978 | 0.156527 | 1.947357e-06 | 0.156527 | 3.259893 | 0.15684 | 0.3549804
Asiga DentaGum | Soft | EtOH | 2 | 2 | 34.809 | 0.7839457 | 36.83747 | 0.1564762 | 1.938814e-06 | 0.1564762 | 3.245592 | 0.1567891 | 0.3534231
Asiga DentaGum | Soft | EtOH | 2 | 2 | 34.909 | 0.7837932 | 36.69007 | 0.1564457 | 1.931056e-06 | 0.1564457 | 3.232605 | 0.1567586 | 0.352009
Asiga DentaGum | Soft | EtOH | 2 | 2 | 35.009 | 0.7836405 | 36.56232 | 0.1564153 | 1.924332e-06 | 0.1564153 | 3.22135 | 0.1567281 | 0.3507833
Asiga DentaGum | Soft | EtOH | 2 | 2 | 35.109 | 0.7835389 | 36.4587 | 0.156395 | 1.918879e-06 | 0.156395 | 3.21222 | 0.1567078 | 0.3497892
Asiga DentaGum | Soft | EtOH | 2 | 2 | 35.209 | 0.783488 | 36.35483 | 0.1563848 | 1.913412e-06 | 0.1563848 | 3.203069 | 0.1566976 | 0.3487926
Asiga DentaGum | Soft | EtOH | 2 | 2 | 35.309 | 0.7833862 | 36.25885 | 0.1563645 | 1.90836e-06 | 0.1563645 | 3.194612 | 0.1566772 | 0.3478718
Asiga DentaGum | Soft | EtOH | 2 | 2 | 35.409 | 0.7833354 | 36.15772 | 0.1563544 | 1.903038e-06 | 0.1563544 | 3.185702 | 0.1566671 | 0.3469016
Asiga DentaGum | Soft | EtOH | 2 | 2 | 35.509 | 0.7832845 | 36.06994 | 0.1563442 | 1.898418e-06 | 0.1563442 | 3.177968 | 0.1566569 | 0.3460593
Asiga DentaGum | Soft | EtOH | 2 | 2 | 35.609 | 0.7832337 | 35.98519 | 0.1563341 | 1.893957e-06 | 0.1563341 | 3.170501 | 0.1566467 | 0.3452463
Asiga DentaGum | Soft | EtOH | 2 | 2 | 35.709 | 0.7832337 | 35.90738 | 0.1563341 | 1.889862e-06 | 0.1563341 | 3.163646 | 0.1566467 | 0.3444997
Asiga DentaGum | Soft | EtOH | 2 | 2 | 35.809 | 0.7831828 | 35.8398 | 0.1563239 | 1.886305e-06 | 0.1563239 | 3.157692 | 0.1566366 | 0.3438514
Asiga DentaGum | Soft | EtOH | 2 | 2 | 35.909 | 0.7831828 | 35.78069 | 0.1563239 | 1.883194e-06 | 0.1563239 | 3.152484 | 0.1566366 | 0.3432843
Asiga DentaGum | Soft | EtOH | 2 | 2 | 36.009 | 0.7831828 | 35.71356 | 0.1563239 | 1.879661e-06 | 0.1563239 | 3.146569 | 0.1566366 | 0.3426402
Asiga DentaGum | Soft | EtOH | 2 | 2 | 36.109 | 0.7831319 | 35.65215 | 0.1563138 | 1.876429e-06 | 0.1563138 | 3.141158 | 0.1566264 | 0.342051
Asiga DentaGum | Soft | EtOH | 2 | 2 | 36.209 | 0.7831319 | 35.59713 | 0.1563138 | 1.873533e-06 | 0.1563138 | 3.136311 | 0.1566264 | 0.3415232
Asiga DentaGum | Soft | EtOH | 2 | 2 | 36.309 | 0.7831319 | 35.53674 | 0.1563138 | 1.870355e-06 | 0.1563138 | 3.13099 | 0.1566264 | 0.3409438
Asiga DentaGum | Soft | EtOH | 2 | 2 | 36.409 | 0.7831319 | 35.48153 | 0.1563138 | 1.867449e-06 | 0.1563138 | 3.126126 | 0.1566264 | 0.3404141
Asiga DentaGum | Soft | EtOH | 2 | 2 | 36.509 | 0.7831319 | 35.43412 | 0.1563138 | 1.864954e-06 | 0.1563138 | 3.121949 | 0.1566264 | 0.3399593
Asiga DentaGum | Soft | EtOH | 2 | 2 | 36.609 | 0.7831319 | 35.38999 | 0.1563138 | 1.862631e-06 | 0.1563138 | 3.118061 | 0.1566264 | 0.3395359
Asiga DentaGum | Soft | EtOH | 2 | 2 | 36.709 | 0.7831319 | 35.34575 | 0.1563138 | 1.860303e-06 | 0.1563138 | 3.114163 | 0.1566264 | 0.3391114
Asiga DentaGum | Soft | EtOH | 2 | 2 | 36.809 | 0.7831319 | 35.30279 | 0.1563138 | 1.858041e-06 | 0.1563138 | 3.110378 | 0.1566264 | 0.3386992
Asiga DentaGum | Soft | EtOH | 2 | 2 | 36.909 | 0.7831319 | 35.25348 | 0.1563138 | 1.855446e-06 | 0.1563138 | 3.106033 | 0.1566264 | 0.3382261
Asiga DentaGum | Soft | EtOH | 3 | 1 | 30.341 | 0.05956014 | 1.141283 | 0.01181391 | 6.006752e-08 | 0.01186457 | 0.1005536 | 0.01191203 | 0.0109496
Asiga DentaGum | Soft | EtOH | 3 | 1 | 30.441 | 0.08270264 | 1.868997 | 0.0164341 | 9.836826e-08 | 0.01647463 | 0.1646693 | 0.01654053 | 0.01793138
Asiga DentaGum | Soft | EtOH | 3 | 1 | 30.541 | 0.1042684 | 2.562634 | 0.02073007 | 1.348755e-07 | 0.0207706 | 0.2257828 | 0.02085368 | 0.02458622
Asiga DentaGum | Soft | EtOH | 3 | 1 | 30.641 | 0.1248678 | 3.24904 | 0.02483353 | 1.710021e-07 | 0.02487406 | 0.286259 | 0.02497355 | 0.03117168
Asiga DentaGum | Soft | EtOH | 3 | 1 | 30.741 | 0.1450602 | 3.983213 | 0.02886606 | 2.096428e-07 | 0.02889646 | 0.3509439 | 0.02901205 | 0.03821543
Asiga DentaGum | Soft | EtOH | 3 | 1 | 30.841 | 0.1654561 | 4.767908 | 0.03291886 | 2.509425e-07 | 0.03295939 | 0.42008 | 0.03309123 | 0.04574388
Asiga DentaGum | Soft | EtOH | 3 | 1 | 30.941 | 0.185496 | 5.551901 | 0.03691087 | 2.922053e-07 | 0.0369514 | 0.4891543 | 0.0370992 | 0.05326561
Asiga DentaGum | Soft | EtOH | 3 | 1 | 31.041 | 0.2055359 | 6.357258 | 0.04090288 | 3.345926e-07 | 0.0409434 | 0.5601109 | 0.04110718 | 0.0609923
Asiga DentaGum | Soft | EtOH | 3 | 1 | 31.141 | 0.2251689 | 7.16653 | 0.0448037 | 3.771858e-07 | 0.04485436 | 0.6314123 | 0.04503377 | 0.06875655
Asiga DentaGum | Soft | EtOH | 3 | 1 | 31.241 | 0.2451579 | 8.025809 | 0.0487957 | 4.22411e-07 | 0.04883623 | 0.7071198 | 0.04903158 | 0.07700058
Asiga DentaGum | Soft | EtOH | 3 | 1 | 31.341 | 0.2652486 | 8.920851 | 0.05280797 | 4.695185e-07 | 0.05283837 | 0.785978 | 0.05304972 | 0.08558772
Asiga DentaGum | Soft | EtOH | 3 | 1 | 31.441 | 0.2852376 | 9.843105 | 0.05677972 | 5.180582e-07 | 0.05682025 | 0.8672339 | 0.05704753 | 0.09443594
Asiga DentaGum | Soft | EtOH | 3 | 1 | 31.541 | 0.3055827 | 10.82496 | 0.06083252 | 5.697347e-07 | 0.06087304 | 0.9537409 | 0.06111654 | 0.103856
Asiga DentaGum | Soft | EtOH | 3 | 1 | 31.641 | 0.3257752 | 11.80581 | 0.06486505 | 6.213586e-07 | 0.06489545 | 1.04016 | 0.06515503 | 0.1132664
Asiga DentaGum | Soft | EtOH | 3 | 1 | 31.741 | 0.3458659 | 12.76728 | 0.06884693 | 6.71962e-07 | 0.06889759 | 1.12487 | 0.06917318 | 0.1224908
Asiga DentaGum | Soft | EtOH | 3 | 1 | 31.841 | 0.3653971 | 13.6844 | 0.07273761 | 7.202318e-07 | 0.07278827 | 1.205674 | 0.07307943 | 0.1312898
Asiga DentaGum | Soft | EtOH | 3 | 1 | 31.941 | 0.3853353 | 14.69074 | 0.07671949 | 7.73197e-07 | 0.07676002 | 1.294339 | 0.07706706 | 0.1409448
Asiga DentaGum | Soft | EtOH | 3 | 1 | 32.041 | 0.4052226 | 15.69432 | 0.08069123 | 8.260169e-07 | 0.08072163 | 1.38276 | 0.08104452 | 0.1505732
Asiga DentaGum | Soft | EtOH | 3 | 1 | 32.141 | 0.4251607 | 16.71452 | 0.08466298 | 8.797117e-07 | 0.08469338 | 1.472645 | 0.08503215 | 0.1603612
Asiga DentaGum | Soft | EtOH | 3 | 1 | 32.241 | 0.4456075 | 17.80825 | 0.08872591 | 9.372762e-07 | 0.08876644 | 1.569009 | 0.08912151 | 0.1708545
Asiga DentaGum | Soft | EtOH | 3 | 1 | 32.341 | 0.4655965 | 18.84878 | 0.09270778 | 9.920411e-07 | 0.09274831 | 1.660686 | 0.09311931 | 0.1808375
Asiga DentaGum | Soft | EtOH | 3 | 1 | 32.441 | 0.4858398 | 19.9481 | 0.09674032 | 1.0499e-06 | 0.09678085 | 1.757542 | 0.09716797 | 0.1913845
Asiga DentaGum | Soft | EtOH | 3 | 1 | 32.541 | 0.5052694 | 20.93752 | 0.1006006 | 1.101975e-06 | 0.1006513 | 1.844715 | 0.1010539 | 0.2008771
Asiga DentaGum | Soft | EtOH | 3 | 1 | 32.641 | 0.5253092 | 22.03237 | 0.1046027 | 1.159599e-06 | 0.1046433 | 1.941178 | 0.1050618 | 0.2113813
Asiga DentaGum | Soft | EtOH | 3 | 1 | 32.741 | 0.5451457 | 23.09994 | 0.1085644 | 1.215786e-06 | 0.1085948 | 2.035237 | 0.1090291 | 0.2216236
Asiga DentaGum | Soft | EtOH | 3 | 1 | 32.841 | 0.5649821 | 24.18834 | 0.1125158 | 1.273071e-06 | 0.1125462 | 2.131132 | 0.1129964 | 0.2320659
Asiga DentaGum | Soft | EtOH | 3 | 1 | 32.941 | 0.5852763 | 25.33517 | 0.1165585 | 1.33343e-06 | 0.1165889 | 2.232174 | 0.1170553 | 0.2430687
Asiga DentaGum | Soft | EtOH | 3 | 1 | 33.041 | 0.6055705 | 26.50526 | 0.1206012 | 1.395013e-06 | 0.1206316 | 2.335265 | 0.1211141 | 0.2542946
Asiga DentaGum | Soft | EtOH | 3 | 1 | 33.141 | 0.625763 | 27.64041 | 0.1246134 | 1.454759e-06 | 0.124654 | 2.435279 | 0.1251526 | 0.2651855
Asiga DentaGum | Soft | EtOH | 3 | 1 | 33.241 | 0.645396 | 28.7604 | 0.1285244 | 1.513705e-06 | 0.1285649 | 2.533956 | 0.1290792 | 0.2759307
Asiga DentaGum | Soft | EtOH | 3 | 1 | 33.341 | 0.6654358 | 29.91975 | 0.1325063 | 1.574724e-06 | 0.1325569 | 2.636101 | 0.1330872 | 0.2870537
Asiga DentaGum | Soft | EtOH | 3 | 1 | 33.441 | 0.6851705 | 31.06985 | 0.1364476 | 1.635255e-06 | 0.1364882 | 2.737432 | 0.1370341 | 0.2980879
Asiga DentaGum | Soft | EtOH | 3 | 1 | 33.541 | 0.7050578 | 32.23368 | 0.1404092 | 1.696509e-06 | 0.1404498 | 2.839972 | 0.1410116 | 0.3092538
Asiga DentaGum | Soft | EtOH | 3 | 1 | 33.641 | 0.7254028 | 33.46124 | 0.1444722 | 1.761118e-06 | 0.1445026 | 2.948127 | 0.1450806 | 0.3210312
Asiga DentaGum | Soft | EtOH | 3 | 1 | 33.741 | 0.7454936 | 34.65765 | 0.1484642 | 1.824087e-06 | 0.1485047 | 3.053537 | 0.1490987 | 0.3325097
Asiga DentaGum | Soft | EtOH | 3 | 1 | 33.841 | 0.7658387 | 35.91215 | 0.1525271 | 1.890113e-06 | 0.1525575 | 3.164066 | 0.1531677 | 0.3445455
Asiga DentaGum | Soft | EtOH | 3 | 1 | 33.941 | 0.7855733 | 37.09258 | 0.1564482 | 1.952241e-06 | 0.1564887 | 3.268069 | 0.1571147 | 0.3558707
Asiga DentaGum | Soft | EtOH | 3 | 1 | 34.041 | 0.8055115 | 38.30662 | 0.1604098 | 2.016138e-06 | 0.1604605 | 3.375032 | 0.1611023 | 0.3675183
Asiga DentaGum | Soft | EtOH | 3 | 1 | 34.141 | 0.8249919 | 39.50299 | 0.1642904 | 2.079105e-06 | 0.164341 | 3.48044 | 0.1649984 | 0.3789965
Asiga DentaGum | Soft | EtOH | 3 | 1 | 34.241 | 0.8346049 | 39.74074 | 0.166256 | 2.091618e-06 | 0.166256 | 3.501387 | 0.166921 | 0.3812775
Asiga DentaGum | Soft | EtOH | 3 | 1 | 34.341 | 0.8345541 | 39.28011 | 0.1662458 | 2.067374e-06 | 0.1662458 | 3.460803 | 0.1669108 | 0.3768581
Asiga DentaGum | Soft | EtOH | 3 | 1 | 34.441 | 0.8345032 | 39.0056 | 0.1662357 | 2.052926e-06 | 0.1662357 | 3.436617 | 0.1669006 | 0.3742244
Asiga DentaGum | Soft | EtOH | 3 | 1 | 34.541 | 0.8344015 | 38.79349 | 0.1662154 | 2.041763e-06 | 0.1662154 | 3.417929 | 0.1668803 | 0.3721894
Asiga DentaGum | Soft | EtOH | 3 | 1 | 34.641 | 0.8342489 | 38.62868 | 0.166185 | 2.033088e-06 | 0.166185 | 3.403408 | 0.1668498 | 0.3706082
Asiga DentaGum | Soft | EtOH | 3 | 1 | 34.741 | 0.8340454 | 38.49348 | 0.1661445 | 2.025972e-06 | 0.1661445 | 3.391496 | 0.1668091 | 0.3693111
Asiga DentaGum | Soft | EtOH | 3 | 1 | 34.841 | 0.8337911 | 38.37973 | 0.1660938 | 2.019986e-06 | 0.1660938 | 3.381474 | 0.1667582 | 0.3682197
Asiga DentaGum | Soft | EtOH | 3 | 1 | 34.941 | 0.8335877 | 38.2697 | 0.1660533 | 2.014194e-06 | 0.1660533 | 3.371779 | 0.1667175 | 0.3671641
Asiga DentaGum | Soft | EtOH | 3 | 1 | 35.041 | 0.8334351 | 38.17937 | 0.1660229 | 2.009441e-06 | 0.1660229 | 3.363822 | 0.166687 | 0.3662975
Asiga DentaGum | Soft | EtOH | 3 | 1 | 35.141 | 0.8332825 | 38.09938 | 0.1659925 | 2.005231e-06 | 0.1659925 | 3.356774 | 0.1666565 | 0.3655301
Asiga DentaGum | Soft | EtOH | 3 | 1 | 35.241 | 0.8331299 | 38.0258 | 0.1659621 | 2.001358e-06 | 0.1659621 | 3.350291 | 0.166626 | 0.3648241
Asiga DentaGum | Soft | EtOH | 3 | 1 | 35.341 | 0.8329773 | 37.95512 | 0.1659317 | 1.997638e-06 | 0.1659317 | 3.344063 | 0.1665955 | 0.364146
Asiga DentaGum | Soft | EtOH | 3 | 1 | 35.441 | 0.8328756 | 37.88515 | 0.1659115 | 1.993955e-06 | 0.1659115 | 3.337899 | 0.1665751 | 0.3634747
Asiga DentaGum | Soft | EtOH | 3 | 1 | 35.541 | 0.8328247 | 37.82904 | 0.1659013 | 1.991002e-06 | 0.1659013 | 3.332955 | 0.1665649 | 0.3629364
Asiga DentaGum | Soft | EtOH | 3 | 1 | 35.641 | 0.832723 | 37.7686 | 0.1658811 | 1.987821e-06 | 0.1658811 | 3.32763 | 0.1665446 | 0.3623565
Asiga DentaGum | Soft | EtOH | 3 | 1 | 35.741 | 0.8326721 | 37.71262 | 0.1658709 | 1.984875e-06 | 0.1658709 | 3.322698 | 0.1665344 | 0.3618194
Asiga DentaGum | Soft | EtOH | 3 | 1 | 35.841 | 0.8326721 | 37.66206 | 0.1658709 | 1.982214e-06 | 0.1658709 | 3.318243 | 0.1665344 | 0.3613344
Asiga DentaGum | Soft | EtOH | 3 | 1 | 35.941 | 0.8326213 | 37.61854 | 0.1658608 | 1.979923e-06 | 0.1658608 | 3.314409 | 0.1665243 | 0.3609168
Asiga DentaGum | Soft | EtOH | 3 | 1 | 36.041 | 0.8325704 | 37.56971 | 0.1658507 | 1.977353e-06 | 0.1658507 | 3.310107 | 0.1665141 | 0.3604483
Asiga DentaGum | Soft | EtOH | 3 | 1 | 36.141 | 0.8325704 | 37.52295 | 0.1658507 | 1.974892e-06 | 0.1658507 | 3.305986 | 0.1665141 | 0.3599997
Asiga DentaGum | Soft | EtOH | 3 | 1 | 36.241 | 0.8325704 | 37.48862 | 0.1658507 | 1.973085e-06 | 0.1658507 | 3.302962 | 0.1665141 | 0.3596704
Asiga DentaGum | Soft | EtOH | 3 | 1 | 36.341 | 0.8325196 | 37.44885 | 0.1658406 | 1.970992e-06 | 0.1658405 | 3.299458 | 0.1665039 | 0.3592888
Asiga DentaGum | Soft | EtOH | 3 | 1 | 36.441 | 0.8325196 | 37.41133 | 0.1658406 | 1.969017e-06 | 0.1658405 | 3.296153 | 0.1665039 | 0.3589288
Asiga DentaGum | Soft | EtOH | 3 | 1 | 36.541 | 0.8325196 | 37.37643 | 0.1658406 | 1.967181e-06 | 0.1658405 | 3.293078 | 0.1665039 | 0.358594
Asiga DentaGum | Soft | EtOH | 3 | 1 | 36.641 | 0.8325196 | 37.34535 | 0.1658406 | 1.965545e-06 | 0.1658405 | 3.290339 | 0.1665039 | 0.3582958
Asiga DentaGum | Soft | EtOH | 3 | 1 | 36.741 | 0.8324687 | 37.31143 | 0.1658304 | 1.963759e-06 | 0.1658304 | 3.28735 | 0.1664937 | 0.3579703
Asiga DentaGum | Soft | EtOH | 3 | 1 | 36.841 | 0.8324687 | 37.28241 | 0.1658304 | 1.962232e-06 | 0.1658304 | 3.284793 | 0.1664937 | 0.3576919
Asiga DentaGum | Soft | EtOH | 3 | 1 | 36.941 | 0.8324687 | 37.25272 | 0.1658304 | 1.96067e-06 | 0.1658304 | 3.282178 | 0.1664937 | 0.3574071
Asiga DentaGum | Soft | EtOH | 3 | 1 | 37.041 | 0.8324687 | 37.21789 | 0.1658304 | 1.958836e-06 | 0.1658304 | 3.279109 | 0.1664937 | 0.3570729
Asiga DentaGum | Soft | EtOH | 3 | 1 | 37.141 | 0.8324687 | 37.18761 | 0.1658304 | 1.957243e-06 | 0.1658304 | 3.276442 | 0.1664937 | 0.3567825
Asiga DentaGum | Soft | EtOH | 3 | 2 | 30.263 | 0.0445048 | 1.338333 | 0.008839926 | 7.043859e-08 | 0.008900961 | 0.1171921 | 0.008900961 | 0.01284013
Asiga DentaGum | Soft | EtOH | 3 | 2 | 30.363 | 0.0672404 | 2.274688 | 0.01339722 | 1.197204e-07 | 0.01344808 | 0.1991846 | 0.01344808 | 0.02182363
Asiga DentaGum | Soft | EtOH | 3 | 2 | 30.463 | 0.08824666 | 3.088654 | 0.01759847 | 1.625607e-07 | 0.01764933 | 0.2704601 | 0.01764933 | 0.02963292
Asiga DentaGum | Soft | EtOH | 3 | 2 | 30.563 | 0.108846 | 3.914296 | 0.02172852 | 2.060156e-07 | 0.02176921 | 0.342758 | 0.02176921 | 0.03755423
Asiga DentaGum | Soft | EtOH | 3 | 2 | 30.663 | 0.1293945 | 4.781732 | 0.02584839 | 2.516701e-07 | 0.02587891 | 0.4187156 | 0.02587891 | 0.04587651
Asiga DentaGum | Soft | EtOH | 3 | 2 | 30.763 | 0.1495361 | 5.636602 | 0.02986654 | 2.966633e-07 | 0.02990723 | 0.4935729 | 0.02990723 | 0.05407824
Asiga DentaGum | Soft | EtOH | 3 | 2 | 30.863 | 0.1700338 | 6.542347 | 0.03397624 | 3.44334e-07 | 0.03400675 | 0.572885 | 0.03400675 | 0.06276807
Asiga DentaGum | Soft | EtOH | 3 | 2 | 30.963 | 0.1897176 | 7.400561 | 0.03791301 | 3.895032e-07 | 0.03794352 | 0.6480351 | 0.03794352 | 0.07100187
Asiga DentaGum | Soft | EtOH | 3 | 2 | 31.063 | 0.2097066 | 8.280577 | 0.04190063 | 4.358198e-07 | 0.04194133 | 0.7250943 | 0.04194133 | 0.07944485
Asiga DentaGum | Soft | EtOH | 3 | 2 | 31.163 | 0.2293396 | 9.189617 | 0.04582723 | 4.836641e-07 | 0.04586792 | 0.804695 | 0.04586792 | 0.0881663
Asiga DentaGum | Soft | EtOH | 3 | 2 | 31.263 | 0.2493795 | 10.14599 | 0.04983521 | 5.339993e-07 | 0.0498759 | 0.8884402 | 0.0498759 | 0.09734183
Asiga DentaGum | Soft | EtOH | 3 | 2 | 31.363 | 0.2693176 | 11.10936 | 0.05383301 | 5.847031e-07 | 0.05386352 | 0.9727985 | 0.05386352 | 0.1065845
Asiga DentaGum | Soft | EtOH | 3 | 2 | 31.463 | 0.2896118 | 12.13942 | 0.05789185 | 6.389166e-07 | 0.05792237 | 1.062996 | 0.05792237 | 0.116467
Asiga DentaGum | Soft | EtOH | 3 | 2 | 31.563 | 0.3100077 | 13.18271 | 0.06197103 | 6.938267e-07 | 0.06200155 | 1.154353 | 0.06200155 | 0.1264765
Asiga DentaGum | Soft | EtOH | 3 | 2 | 31.663 | 0.3297933 | 14.18753 | 0.06591796875 | 7.467119e-07 | 0.06595866 | 1.24234 | 0.06595866 | 0.1361168
Asiga DentaGum | Soft | EtOH | 3 | 2 | 31.763 | 0.3497314 | 15.19427 | 0.06989542 | 7.996985e-07 | 0.06994629 | 1.330497 | 0.06994629 | 0.1457757
Asiga DentaGum | Soft | EtOH | 3 | 2 | 31.863 | 0.3693644 | 16.18561 | 0.0738322 | 8.518744e-07 | 0.07387288 | 1.417304 | 0.07387288 | 0.1552867
Asiga DentaGum | Soft | EtOH | 3 | 2 | 31.963 | 0.38915 | 17.21785 | 0.07778931 | 9.062028e-07 | 0.07783 | 1.507693 | 0.07783 | 0.1651902
Asiga DentaGum | Soft | EtOH | 3 | 2 | 32.063 | 0.4092916 | 18.31862 | 0.08181763 | 9.641379e-07 | 0.08185832 | 1.604082 | 0.08185832 | 0.1757511
Asiga DentaGum | Soft | EtOH | 3 | 2 | 32.163 | 0.4295349 | 19.42586 | 0.08587647 | 1.022414e-06 | 0.08590699 | 1.701039 | 0.08590699 | 0.1863741
Asiga DentaGum | Soft | EtOH | 3 | 2 | 32.263 | 0.4499308 | 20.55258 | 0.08995565 | 1.081715e-06 | 0.08998617 | 1.7997 | 0.08998617 | 0.1971839
Asiga DentaGum | Soft | EtOH | 3 | 2 | 32.363 | 0.4697673 | 21.63993 | 0.09391277 | 1.138943e-06 | 0.09395345 | 1.894915 | 0.09395345 | 0.2076161
Asiga DentaGum | Soft | EtOH | 3 | 2 | 32.463 | 0.4899597 | 22.75765 | 0.09795126 | 1.197771e-06 | 0.09799195 | 1.992789 | 0.09799195 | 0.2183397
Asiga DentaGum | Soft | EtOH | 3 | 2 | 32.563 | 0.509491 | 23.80596 | 0.1018575 | 1.252945e-06 | 0.1018982 | 2.084585 | 0.1018982 | 0.2283972
Asiga DentaGum | Soft | EtOH | 3 | 2 | 32.663 | 0.5296326 | 24.95762 | 0.1058756 | 1.313559e-06 | 0.1059265 | 2.185431 | 0.1059265 | 0.2394464
Asiga DentaGum | Soft | EtOH | 3 | 2 | 32.763 | 0.5493673 | 26.08208 | 0.1098328 | 1.372741e-06 | 0.1098735 | 2.283894 | 0.1098735 | 0.2502346
Asiga DentaGum | Soft | EtOH | 3 | 2 | 32.863 | 0.5696106 | 27.2842 | 0.1138916 | 1.436011e-06 | 0.1139221 | 2.38916 | 0.1139221 | 0.261768
Asiga DentaGum | Soft | EtOH | 3 | 2 | 32.963 | 0.5899048 | 28.47881 | 0.1179403 | 1.498885e-06 | 0.117981 | 2.493766 | 0.117981 | 0.2732291
Asiga DentaGum | Soft | EtOH | 3 | 2 | 33.063 | 0.6098938 | 29.65349 | 0.1219279 | 1.56071e-06 | 0.1219788 | 2.596628 | 0.1219788 | 0.2844992
Asiga DentaGum | Soft | EtOH | 3 | 2 | 33.163 | 0.6300354 | 30.86154 | 0.1259664 | 1.624292e-06 | 0.1260071 | 2.702412 | 0.1260071 | 0.2960893
Asiga DentaGum | Soft | EtOH | 3 | 2 | 33.263 | 0.6495666 | 31.979 | 0.1298726 | 1.683105e-06 | 0.1299133 | 2.800263 | 0.1299133 | 0.3068104
Asiga DentaGum | Soft | EtOH | 3 | 2 | 33.363 | 0.6694539 | 33.17266 | 0.1338501 | 1.74593e-06 | 0.1338908 | 2.904787 | 0.1338908 | 0.3182625
Asiga DentaGum | Soft | EtOH | 3 | 2 | 33.463 | 0.6893412 | 34.38501 | 0.1378377 | 1.809737e-06 | 0.1378682 | 3.010947 | 0.1378682 | 0.3298939
Asiga DentaGum | Soft | EtOH | 3 | 2 | 33.563 | 0.709432 | 35.62702 | 0.1418559 | 1.875106e-06 | 0.1418864 | 3.119704 | 0.1418864 | 0.3418099
Asiga DentaGum | Soft | EtOH | 3 | 2 | 33.663 | 0.7298279 | 36.92425 | 0.1459249 | 1.943382e-06 | 0.1459656 | 3.233297 | 0.1459656 | 0.3542557
Asiga DentaGum | Soft | EtOH | 3 | 2 | 33.763 | 0.7496643 | 38.16794 | 0.1499024 | 2.008839e-06 | 0.1499329 | 3.342201 | 0.1499329 | 0.3661878
Asiga DentaGum | Soft | EtOH | 3 | 2 | 33.863 | 0.7699585 | 39.43851 | 0.153951 | 2.075711e-06 | 0.1539917 | 3.453459 | 0.1539917 | 0.3783778
Asiga DentaGum | Soft | EtOH | 3 | 2 | 33.963 | 0.7817078 | 39.86565 | 0.1563416 | 2.098192e-06 | 0.1563416 | 3.490862 | 0.1563416 | 0.3824758
Asiga DentaGum | Soft | EtOH | 3 | 2 | 34.063 | 0.7817586 | 39.35051 | 0.1563517 | 2.071079e-06 | 0.1563517 | 3.445754 | 0.1563517 | 0.3775335
Asiga DentaGum | Soft | EtOH | 3 | 2 | 34.163 | 0.7817078 | 39.05629 | 0.1563416 | 2.055594e-06 | 0.1563416 | 3.41999 | 0.1563416 | 0.3747107
Asiga DentaGum | Soft | EtOH | 3 | 2 | 34.263 | 0.7816569 | 38.86105 | 0.1563314 | 2.045318e-06 | 0.1563314 | 3.402894 | 0.1563314 | 0.3728376
Asiga DentaGum | Soft | EtOH | 3 | 2 | 34.363 | 0.7815552 | 38.69538 | 0.156311 | 2.036599e-06 | 0.156311 | 3.388387 | 0.156311 | 0.3712482
Asiga DentaGum | Soft | EtOH | 3 | 2 | 34.463 | 0.7814534 | 38.55828 | 0.1562907 | 2.029383e-06 | 0.1562907 | 3.376382 | 0.1562907 | 0.3699328
Asiga DentaGum | Soft | EtOH | 3 | 2 | 34.563 | 0.7813009 | 38.4432 | 0.1562602 | 2.023326e-06 | 0.1562602 | 3.366305 | 0.1562602 | 0.3688287
Asiga DentaGum | Soft | EtOH | 3 | 2 | 34.663 | 0.7811483 | 38.34339 | 0.1562297 | 2.018073e-06 | 0.1562297 | 3.357565 | 0.1562297 | 0.3678711
Asiga DentaGum | Soft | EtOH | 3 | 2 | 34.763 | 0.7810466 | 38.24675 | 0.1562093 | 2.012987e-06 | 0.1562093 | 3.349102 | 0.1562093 | 0.3669439
Asiga DentaGum | Soft | EtOH | 3 | 2 | 34.863 | 0.780894 | 38.15808 | 0.1561788 | 2.00832e-06 | 0.1561788 | 3.341338 | 0.1561788 | 0.3660932
Asiga DentaGum | Soft | EtOH | 3 | 2 | 34.963 | 0.7807923 | 38.09508 | 0.1561584 | 2.005004e-06 | 0.1561585 | 3.335821 | 0.1561585 | 0.3654888
Asiga DentaGum | Soft | EtOH | 3 | 2 | 35.063 | 0.7806396 | 38.01916 | 0.1561279 | 2.001008e-06 | 0.1561279 | 3.329173 | 0.1561279 | 0.3647604
Asiga DentaGum | Soft | EtOH | 3 | 2 | 35.163 | 0.780538 | 37.95285 | 0.1561076 | 1.997519e-06 | 0.1561076 | 3.323367 | 0.1561076 | 0.3641243
Asiga DentaGum | Soft | EtOH | 3 | 2 | 35.263 | 0.7804871 | 37.89148 | 0.1560974 | 1.994288e-06 | 0.1560974 | 3.317993 | 0.1560974 | 0.3635354
Asiga DentaGum | Soft | EtOH | 3 | 2 | 35.363 | 0.7804362 | 37.83191 | 0.1560872 | 1.991153e-06 | 0.1560872 | 3.312777 | 0.1560872 | 0.3629639
Asiga DentaGum | Soft | EtOH | 3 | 2 | 35.463 | 0.7803853 | 37.77828 | 0.1560771 | 1.988331e-06 | 0.1560771 | 3.308081 | 0.1560771 | 0.3624494
Asiga DentaGum | Soft | EtOH | 3 | 2 | 35.563 | 0.7803345 | 37.73258 | 0.1560669 | 1.985925e-06 | 0.1560669 | 3.304079 | 0.1560669 | 0.3620109
Asiga DentaGum | Soft | EtOH | 3 | 2 | 35.663 | 0.7802836 | 37.68461 | 0.1560567 | 1.9834e-06 | 0.1560567 | 3.299878 | 0.1560567 | 0.3615507
Asiga DentaGum | Soft | EtOH | 3 | 2 | 35.763 | 0.7802328 | 37.64043 | 0.1560466 | 1.981075e-06 | 0.1560466 | 3.29601 | 0.1560466 | 0.3611268
Asiga DentaGum | Soft | EtOH | 3 | 2 | 35.863 | 0.7802328 | 37.60344 | 0.1560466 | 1.979129e-06 | 0.1560466 | 3.292771 | 0.1560466 | 0.360772
Asiga DentaGum | Soft | EtOH | 3 | 2 | 35.963 | 0.7801819 | 37.56436 | 0.1560364 | 1.977071e-06 | 0.1560364 | 3.289348 | 0.1560364 | 0.360397
Asiga DentaGum | Soft | EtOH | 3 | 2 | 36.063 | 0.7801819 | 37.52914 | 0.1560364 | 1.975218e-06 | 0.1560364 | 3.286264 | 0.1560364 | 0.3600591
Asiga DentaGum | Soft | EtOH | 3 | 2 | 36.163 | 0.780131 | 37.48528 | 0.1560262 | 1.972909e-06 | 0.1560262 | 3.282423 | 0.1560262 | 0.3596383
Asiga DentaGum | Soft | EtOH | 3 | 2 | 36.263 | 0.780131 | 37.4492 | 0.1560262 | 1.97101e-06 | 0.1560262 | 3.279264 | 0.1560262 | 0.3592921
Asiga DentaGum | Soft | EtOH | 3 | 2 | 36.363 | 0.780131 | 37.4231 | 0.1560262 | 1.969637e-06 | 0.1560262 | 3.276979 | 0.1560262 | 0.3590417
Asiga DentaGum | Soft | EtOH | 3 | 2 | 36.463 | 0.780131 | 37.38887 | 0.1560262 | 1.967835e-06 | 0.1560262 | 3.273982 | 0.1560262 | 0.3587134
Asiga DentaGum | Soft | EtOH | 3 | 2 | 36.563 | 0.7800802 | 37.35411 | 0.156016 | 1.966006e-06 | 0.156016 | 3.270938 | 0.156016 | 0.3583798
Asiga DentaGum | Soft | EtOH | 3 | 2 | 36.663 | 0.7800802 | 37.32583 | 0.156016 | 1.964517e-06 | 0.156016 | 3.268462 | 0.156016 | 0.3581085
Asiga DentaGum | Soft | EtOH | 3 | 2 | 36.763 | 0.7800802 | 37.29364 | 0.156016 | 1.962823e-06 | 0.156016 | 3.265642 | 0.156016 | 0.3577996
Asiga DentaGum | Soft | EtOH | 3 | 2 | 36.863 | 0.7800802 | 37.26817 | 0.156016 | 1.961482e-06 | 0.156016 | 3.263412 | 0.156016 | 0.3575553
Asiga DentaGum | Soft | NS | 1 | 1 | 30.29800034 | 0.052235922 | 1.251093864 | 0.010406494 | 0.012366254 | 0.0104471844 | 0.1102285 | 0.0104471844 | 0.01200315
Asiga DentaGum | Soft | NS | 1 | 1 | 30.39800072 | 0.074717209 | 1.982550979 | 0.014912924 | 0.019596234 | 0.0149434418 | 0.1746741 | 0.0149434418 | 0.01902083
Asiga DentaGum | Soft | NS | 1 | 1 | 30.49799919 | 0.095723473 | 2.645300865 | 0.019104004 | 0.026147088 | 0.0191446946 | 0.2330662 | 0.0191446946 | 0.02537934
Asiga DentaGum | Soft | NS | 1 | 1 | 30.59799957 | 0.116475429 | 3.342179537 | 0.023254396 | 0.033035281 | 0.0232950858 | 0.2944652 | 0.0232950858 | 0.03206527
Asiga DentaGum | Soft | NS | 1 | 1 | 30.69799995 | 0.136260991 | 4.004963875 | 0.027201336 | 0.039586477 | 0.0272521982 | 0.3528603 | 0.0272521982 | 0.03842411
Asiga DentaGum | Soft | NS | 1 | 1 | 30.79800034 | 0.156402588 | 4.707314014 | 0.031239828 | 0.046528754 | 0.0312805176 | 0.4147413 | 0.0312805176 | 0.04516254
Asiga DentaGum | Soft | NS | 1 | 1 | 30.89800072 | 0.176188158 | 5.41358614 | 0.035186771 | 0.053509797 | 0.0352376316 | 0.4769679 | 0.0352376316 | 0.0519386
Asiga DentaGum | Soft | NS | 1 | 1 | 30.99799919 | 0.196075445 | 6.168219566 | 0.03918457 | 0.060968859 | 0.039215089 | 0.5434555 | 0.039215089 | 0.05917864
Asiga DentaGum | Soft | NS | 1 | 1 | 31.09799957 | 0.216369634 | 6.9674263 | 0.043243408 | 0.0688685 | 0.0432739268 | 0.6138702 | 0.0432739268 | 0.06684633
Asiga DentaGum | Soft | NS | 1 | 1 | 31.19799995 | 0.23651123 | 7.780524254 | 0.047271732 | 0.076905445 | 0.047302246 | 0.6855087 | 0.047302246 | 0.07464729
Asiga DentaGum | Soft | NS | 1 | 1 | 31.29800034 | 0.25695801 | 8.651810646 | 0.051350914 | 0.085517555 | 0.051391602 | 0.7622741 | 0.051391602 | 0.08300652
Asiga DentaGum | Soft | NS | 1 | 1 | 31.39800072 | 0.27674358 | 9.509567261 | 0.055308022 | 0.093995922 | 0.055348716 | 0.8378473 | 0.055348716 | 0.09123594
Asiga DentaGum | Soft | NS | 1 | 1 | 31.49799919 | 0.29693605 | 10.38650227 | 0.059346516 | 0.102663859 | 0.05938721 | 0.9151103 | 0.05938721 | 0.09964936
Asiga DentaGum | Soft | NS | 1 | 1 | 31.59799957 | 0.316467282 | 11.21918678 | 0.063252769 | 0.110894406 | 0.0632934564 | 0.9884746 | 0.0632934564 | 0.1076382
Asiga DentaGum | Soft | NS | 1 | 1 | 31.69799995 | 0.336252851 | 12.07813263 | 0.067209885 | 0.119384523 | 0.0672505702 | 1.064153 | 0.0672505702 | 0.1158791
Asiga DentaGum | Soft | NS | 1 | 1 | 31.79800034 | 0.356241857 | 12.97258663 | 0.071217857 | 0.128225625 | 0.0712483714 | 1.142959 | 0.0712483714 | 0.1244606
Asiga DentaGum | Soft | NS | 1 | 1 | 31.89800072 | 0.376586919 | 13.94095707 | 0.075286865 | 0.137797344 | 0.0753173838 | 1.228278 | 0.0753173838 | 0.1337512
Asiga DentaGum | Soft | NS | 1 | 1 | 31.99799919 | 0.396830263 | 14.90652275 | 0.079325363 | 0.147341328 | 0.0793660526 | 1.31335 | 0.0793660526 | 0.143015
Asiga DentaGum | Soft | NS | 1 | 1 | 32.09799957 | 0.416819268 | 15.87778854 | 0.083323158 | 0.156941672 | 0.0833638536 | 1.398924 | 0.0833638536 | 0.1523334
Asiga DentaGum | Soft | NS | 1 | 1 | 32.19800186 | 0.436960865 | 16.86618423 | 0.087351486 | 0.166711313 | 0.087392173 | 1.486007 | 0.087392173 | 0.1618162
Asiga DentaGum | Soft | NS | 1 | 1 | 32.29800034 | 0.456492126 | 17.80434418 | 0.091257729 | 0.175984422 | 0.0912984252 | 1.568665 | 0.0912984252 | 0.170817
Asiga DentaGum | Soft | NS | 1 | 1 | 32.39799881 | 0.475972513 | 18.7455616 | 0.095163986 | 0.18528775 | 0.0951945026 | 1.651591 | 0.0951945026 | 0.1798472
Asiga DentaGum | Soft | NS | 1 | 1 | 32.4980011 | 0.496164954 | 19.76680565 | 0.099192306 | 0.195382094 | 0.0992329908 | 1.741569 | 0.0992329908 | 0.1896451
Asiga DentaGum | Soft | NS | 1 | 1 | 32.59799957 | 0.516408298 | 20.82037544 | 0.103240974 | 0.205795938 | 0.1032816596 | 1.834394 | 0.1032816596 | 0.1997532
Asiga DentaGum | Soft | NS | 1 | 1 | 32.69800186 | 0.536600768 | 21.89483261 | 0.107279465 | 0.21641625 | 0.1073201536 | 1.92906 | 0.1073201536 | 0.2100617
Asiga DentaGum | Soft | NS | 1 | 1 | 32.79800034 | 0.556793239 | 22.972332 | 0.111317962 | 0.227066641 | 0.1113586478 | 2.023994 | 0.1113586478 | 0.2203993
Asiga DentaGum | Soft | NS | 1 | 1 | 32.89799881 | 0.577138271 | 24.0535984 | 0.11538697 | 0.237754266 | 0.1154276542 | 2.11926 | 0.1154276542 | 0.2307731
Asiga DentaGum | Soft | NS | 1 | 1 | 32.9980011 | 0.59651694 | 25.06394768 | 0.119262703 | 0.247740906 | 0.119303388 | 2.208277 | 0.119303388 | 0.2404665
Asiga DentaGum | Soft | NS | 1 | 1 | 33.09799957 | 0.616251666 | 26.12553596 | 0.12319947 | 0.258234016 | 0.1232503332 | 2.301809 | 0.1232503332 | 0.2506515
Asiga DentaGum | Soft | NS | 1 | 1 | 33.19800186 | 0.636138953 | 27.20388412 | 0.127197266 | 0.268892781 | 0.1272277906 | 2.396818 | 0.1272277906 | 0.2609973
Asiga DentaGum | Soft | NS | 1 | 1 | 33.29800034 | 0.656433112 | 28.3433857 | 0.131245941 | 0.280156031 | 0.1312866224 | 2.497215 | 0.1312866224 | 0.2719299
Asiga DentaGum | Soft | NS | 1 | 1 | 33.39799881 | 0.676574709 | 29.47828484 | 0.135274261 | 0.291373781 | 0.1353149418 | 2.597206 | 0.1353149418 | 0.2828182
Asiga DentaGum | Soft | NS | 1 | 1 | 33.4980011 | 0.696716306 | 30.63301086 | 0.139312744 | 0.3027875 | 0.1393432612 | 2.698944 | 0.1393432612 | 0.2938968
Asiga DentaGum | Soft | NS | 1 | 1 | 33.59799957 | 0.717061397 | 31.81018639 | 0.143371582 | 0.314423125 | 0.1434122794 | 2.80266 | 0.1434122794 | 0.3051908
Asiga DentaGum | Soft | NS | 1 | 1 | 33.69800186 | 0.736796064 | 32.91609573 | 0.14730835 | 0.325354313 | 0.1473592128 | 2.900097 | 0.1473592128 | 0.315801
Asiga DentaGum | Soft | NS | 1 | 1 | 33.79800034 | 0.75653079 | 34.04186249 | 0.151265472 | 0.336481781 | 0.151306158 | 2.999283 | 0.151306158 | 0.3266017
Asiga DentaGum | Soft | NS | 1 | 1 | 33.89799881 | 0.776214642 | 35.17479706 | 0.155202225 | 0.347680125 | 0.1552429284 | 3.099101 | 0.1552429284 | 0.3374712
Asiga DentaGum | Soft | NS | 1 | 1 | 33.9980011 | 0.796305365 | 36.38311386 | 0.159220383 | 0.359623531 | 0.159261073 | 3.205561 | 0.159261073 | 0.349064
Asiga DentaGum | Soft | NS | 1 | 1 | 34.09799957 | 0.816548709 | 37.59922028 | 0.163269043 | 0.371643969 | 0.1633097418 | 3.312707 | 0.1633097418 | 0.3607315
Asiga DentaGum | Soft | NS | 1 | 1 | 34.19800186 | 0.836741179 | 38.82336807 | 0.167307541 | 0.383743875 | 0.1673482358 | 3.420561 | 0.1673482358 | 0.3724761
Asiga DentaGum | Soft | NS | 1 | 1 | 34.29800034 | 0.857137085 | 40.0882225 | 0.171386719 | 0.396246156 | 0.171427417 | 3.532002 | 0.171427417 | 0.3846112
Asiga DentaGum | Soft | NS | 1 | 1 | 34.39799881 | 0.857950887 | 39.6149559 | 0.171590179 | 0.391568219 | 0.1715901774 | 3.490304 | 0.1715901774 | 0.3800707
Asiga DentaGum | Soft | NS | 1 | 1 | 34.4980011 | 0.857900013 | 39.32873154 | 0.171580002 | 0.388739063 | 0.1715800026 | 3.465086 | 0.1715800026 | 0.3773246
Asiga DentaGum | Soft | NS | 1 | 1 | 34.59799957 | 0.857798266 | 39.13754654 | 0.171559647 | 0.386849344 | 0.1715596532 | 3.448242 | 0.1715596532 | 0.3754903
Asiga DentaGum | Soft | NS | 1 | 1 | 34.69800186 | 0.85759483 | 38.98596954 | 0.171518967 | 0.385351094 | 0.171518966 | 3.434887 | 0.171518966 | 0.3740361
Asiga DentaGum | Soft | NS | 1 | 1 | 34.79800034 | 0.857340521 | 38.86631775 | 0.171468109 | 0.384168406 | 0.1714681042 | 3.424345 | 0.1714681042 | 0.3728881
Asiga DentaGum | Soft | NS | 1 | 1 | 34.89799881 | 0.857086212 | 38.76173782 | 0.171417236 | 0.383134688 | 0.1714172424 | 3.415131 | 0.1714172424 | 0.3718848
Asiga DentaGum | Soft | NS | 1 | 1 | 34.9980011 | 0.856882776 | 38.67195511 | 0.171376556 | 0.38224725 | 0.1713765552 | 3.407221 | 0.1713765552 | 0.3710234
Asiga DentaGum | Soft | NS | 1 | 1 | 35.09799957 | 0.856679282 | 38.58634949 | 0.171335861 | 0.381401094 | 0.1713358564 | 3.399678 | 0.1713358564 | 0.3702021
Asiga DentaGum | Soft | NS | 1 | 1 | 35.19800186 | 0.856424973 | 38.52045441 | 0.171295166 | 0.380749781 | 0.1712849946 | 3.393873 | 0.1712849946 | 0.3695699
Asiga DentaGum | Soft | NS | 1 | 1 | 35.29800034 | 0.856272411 | 38.44923782 | 0.171254486 | 0.380045844 | 0.1712544822 | 3.387598 | 0.1712544822 | 0.3688866
Asiga DentaGum | Soft | NS | 1 | 1 | 35.39799881 | 0.85611979 | 38.39207458 | 0.171223953 | 0.379480813 | 0.171223958 | 3.382562 | 0.171223958 | 0.3683382
Asiga DentaGum | Soft | NS | 1 | 1 | 35.4980011 | 0.856018101 | 38.34025955 | 0.171203613 | 0.378968656 | 0.1712036202 | 3.377996 | 0.1712036202 | 0.3678411
Asiga DentaGum | Soft | NS | 1 | 1 | 35.59799957 | 0.855967228 | 38.28956604 | 0.171193451 | 0.378467594 | 0.1711934456 | 3.37353 | 0.1711934456 | 0.3673547
Asiga DentaGum | Soft | NS | 1 | 1 | 35.69800186 | 0.855865481 | 38.24337769 | 0.171173096 | 0.378011063 | 0.1711730962 | 3.369461 | 0.1711730962 | 0.3669116
Asiga DentaGum | Soft | NS | 1 | 1 | 35.79800034 | 0.855814666 | 38.1987915 | 0.171162933 | 0.377570344 | 0.1711629332 | 3.365532 | 0.1711629332 | 0.3664838
Asiga DentaGum | Soft | NS | 1 | 1 | 35.89799881 | 0.855763792 | 38.14388657 | 0.171152756 | 0.377027656 | 0.1711527584 | 3.360695 | 0.1711527584 | 0.3659571
Asiga DentaGum | Soft | NS | 1 | 1 | 35.9980011 | 0.855712919 | 38.11478043 | 0.171142578 | 0.376739938 | 0.1711425838 | 3.35813 | 0.1711425838 | 0.3656778
Asiga DentaGum | Soft | NS | 1 | 1 | 36.09799957 | 0.855662045 | 38.06245804 | 0.171132416 | 0.376222781 | 0.171132409 | 3.353521 | 0.171132409 | 0.3651758
Asiga DentaGum | Soft | NS | 1 | 1 | 36.19800186 | 0.855611172 | 38.02976608 | 0.171122238 | 0.375899625 | 0.1711222344 | 3.35064 | 0.1711222344 | 0.3648622
Asiga DentaGum | Soft | NS | 1 | 1 | 36.29800034 | 0.855611172 | 38.00151825 | 0.171122238 | 0.375620438 | 0.1711222344 | 3.348151 | 0.1711222344 | 0.3645912
Asiga DentaGum | Soft | NS | 1 | 1 | 36.39799881 | 0.855560298 | 37.96496201 | 0.171112061 | 0.375259094 | 0.1711120596 | 3.344931 | 0.1711120596 | 0.3642404
Asiga DentaGum | Soft | NS | 1 | 1 | 36.4980011 | 0.855560298 | 37.93358994 | 0.171112061 | 0.374949 | 0.1711120596 | 3.342167 | 0.1711120596 | 0.3639394
Asiga DentaGum | Soft | NS | 1 | 1 | 36.59799957 | 0.855560298 | 37.90522385 | 0.171112061 | 0.374668625 | 0.1711120596 | 3.339667 | 0.1711120596 | 0.3636673
Asiga DentaGum | Soft | NS | 1 | 1 | 36.69800186 | 0.855509483 | 37.87300491 | 0.171101898 | 0.374350156 | 0.1711018966 | 3.336829 | 0.1711018966 | 0.3633582
Asiga DentaGum | Soft | NS | 1 | 1 | 36.79800034 | 0.855509483 | 37.8544426 | 0.171101898 | 0.374166688 | 0.1711018966 | 3.335193 | 0.1711018966 | 0.3631801
Asiga DentaGum | Soft | NS | 1 | 1 | 36.89799881 | 0.855509483 | 37.82477951 | 0.171101898 | 0.373873469 | 0.1711018966 | 3.33258 | 0.1711018966 | 0.3628955
Asiga DentaGum | Soft | NS | 1 | 1 | 36.9980011 | 0.855509483 | 37.78887939 | 0.171101898 | 0.373518625 | 0.1711018966 | 3.329417 | 0.1711018966 | 0.3625511
Asiga DentaGum | Soft | NS | 1 | 1 | 37.09799957 | 0.855509483 | 37.76624298 | 0.171101898 | 0.373294875 | 0.1711018966 | 3.327422 | 0.1711018966 | 0.3623339
Asiga DentaGum | Soft | NS | 1 | 1 | 37.19800186 | 0.855509483 | 37.74398422 | 0.171101898 | 0.373074875 | 0.1711018966 | 3.325461 | 0.1711018966 | 0.3621203
Asiga DentaGum | Soft | NS | 1 | 2 | 30.266 | 0.04608154 | 1.327672 | 0.009147151 | 0.01312227 | 0.00916134 | 0.1169755 | 0.009216309 | 0.01273784
Asiga DentaGum | Soft | NS | 1 | 2 | 30.366 | 0.06841024 | 2.12578 | 0.01361413 | 0.02101051 | 0.01360045 | 0.1872934 | 0.01368205 | 0.02039499
Asiga DentaGum | Soft | NS | 1 | 2 | 30.466 | 0.08951823 | 2.866466 | 0.01783745 | 0.0283312 | 0.01779687 | 0.2525521 | 0.01790365 | 0.02750122
Asiga DentaGum | Soft | NS | 1 | 2 | 30.566 | 0.1102702 | 3.580499 | 0.02196941 | 0.03538846 | 0.0219225 | 0.3154624 | 0.02205404 | 0.03435174
Asiga DentaGum | Soft | NS | 1 | 2 | 30.666 | 0.1303609 | 4.294937 | 0.02597954 | 0.04244974 | 0.02591669 | 0.3784086 | 0.02607219 | 0.04120615
Asiga DentaGum | Soft | NS | 1 | 2 | 30.766 | 0.150706 | 5.06417 | 0.03004042 | 0.05005258 | 0.02996143 | 0.4461824 | 0.0301412 | 0.04858626
Asiga DentaGum | Soft | NS | 1 | 2 | 30.866 | 0.1709493 | 5.772433 | 0.03407086 | 0.05705282 | 0.03398595 | 0.5085844 | 0.03418986 | 0.05538142
Asiga DentaGum | Soft | NS | 1 | 2 | 30.966 | 0.1903788 | 6.432925 | 0.03795916 | 0.0635809 | 0.03784868 | 0.5667775 | 0.03807577 | 0.06171826
Asiga DentaGum | Soft | NS | 1 | 2 | 31.066 | 0.2100627 | 7.193009 | 0.04188807 | 0.07109333 | 0.04176196 | 0.6337453 | 0.04201253 | 0.0690106
Asiga DentaGum | Soft | NS | 1 | 2 | 31.166 | 0.2302551 | 8.038144 | 0.0459185 | 0.07944636 | 0.04577637 | 0.7082065 | 0.04605103 | 0.07711892
Asiga DentaGum | Soft | NS | 1 | 2 | 31.266 | 0.2506002 | 8.885891 | 0.04997938 | 0.0878252 | 0.04982111 | 0.7828979 | 0.05012004 | 0.08525231
Asiga DentaGum | Soft | NS | 1 | 2 | 31.366 | 0.2706401 | 9.737742 | 0.05397936 | 0.096244625 | 0.05380518 | 0.8579509 | 0.05412801 | 0.09342508
Asiga DentaGum | Soft | NS | 1 | 2 | 31.466 | 0.2908325 | 10.60221 | 0.0580098 | 0.1047887 | 0.05781959 | 0.9341152 | 0.05816651 | 0.1017189
Asiga DentaGum | Soft | NS | 1 | 2 | 31.566 | 0.3107198 | 11.46039 | 0.06196916 | 0.11327075 | 0.06177333 | 1.009726 | 0.06214397 | 0.1099524
Asiga DentaGum | Soft | NS | 1 | 2 | 31.666 | 0.3306071 | 12.33753 | 0.06594883 | 0.1219401 | 0.06572706 | 1.087007 | 0.06612142 | 0.1183678
Asiga DentaGum | Soft | NS | 1 | 2 | 31.766 | 0.3502401 | 13.20944 | 0.06986759 | 0.1305578 | 0.06963024 | 1.163828 | 0.07004802 | 0.126733
Asiga DentaGum | Soft | NS | 1 | 2 | 31.866 | 0.3703817 | 14.13619 | 0.07389802 | 0.1397174 | 0.07363453 | 1.245479 | 0.07407634 | 0.1356243
Asiga DentaGum | Soft | NS | 1 | 2 | 31.966 | 0.3905233 | 15.06782 | 0.07791831 | 0.1489254 | 0.07763882 | 1.327561 | 0.07810466 | 0.1445625
Asiga DentaGum | Soft | NS | 1 | 2 | 32.066 | 0.4107158 | 16.04409 | 0.08193858 | 0.1585745 | 0.08165323 | 1.413577 | 0.08214315 | 0.153929
Asiga DentaGum | Soft | NS | 1 | 2 | 32.166 | 0.4308065 | 17.03036 | 0.08595886 | 0.1683225 | 0.08564741 | 1.500473 | 0.0861613 | 0.1633914
Asiga DentaGum | Soft | NS | 1 | 2 | 32.266 | 0.4508464 | 17.97646 | 0.08994868 | 0.1776734 | 0.08963148 | 1.583829 | 0.09016927 | 0.1724684
Asiga DentaGum | Soft | NS | 1 | 2 | 32.366 | 0.4705302 | 18.92375 | 0.09387759 | 0.187036 | 0.09354477 | 1.66729 | 0.09410604 | 0.1815567
Asiga DentaGum | Soft | NS | 1 | 2 | 32.466 | 0.490214 | 19.88126 | 0.09780651 | 0.1964998 | 0.09745806 | 1.751653 | 0.09804281 | 0.1907432
Asiga DentaGum | Soft | NS | 1 | 2 | 32.566 | 0.5102539 | 20.90489 | 0.1018065 | 0.2066170625 | 0.1014421 | 1.841841 | 0.1020508 | 0.2005641
Asiga DentaGum | Soft | NS | 1 | 2 | 32.666 | 0.5305481 | 21.96315 | 0.1058572 | 0.2170765 | 0.1054768 | 1.935079 | 0.1061096 | 0.2107171
Asiga DentaGum | Soft | NS | 1 | 2 | 32.766 | 0.550588 | 23.03739 | 0.1098572 | 0.227694 | 0.1094608 | 2.029726 | 0.1101176 | 0.2210235
Asiga DentaGum | Soft | NS | 1 | 2 | 32.866 | 0.5708313 | 24.11592 | 0.1138978 | 0.2383538 | 0.1134853 | 2.124751 | 0.1141663 | 0.231371
Asiga DentaGum | Soft | NS | 1 | 2 | 32.966 | 0.5908203 | 25.16568 | 0.1178876 | 0.2487292 | 0.1174593 | 2.21724 | 0.1181641 | 0.2414425
Asiga DentaGum | Soft | NS | 1 | 2 | 33.066 | 0.6107076 | 26.20887 | 0.121847 | 0.2590398 | 0.121413 | 2.309151 | 0.1221415 | 0.251451
Asiga DentaGum | Soft | NS | 1 | 2 | 33.166 | 0.630188 | 27.25429 | 0.1257454 | 0.2693724 | 0.1252859 | 2.401259 | 0.1260376 | 0.261481
Asiga DentaGum | Soft | NS | 1 | 2 | 33.266 | 0.6502788 | 28.37688 | 0.1297556 | 0.2804676875 | 0.1292801 | 2.500166 | 0.1300558 | 0.2722512
Asiga DentaGum | Soft | NS | 1 | 2 | 33.366 | 0.670522 | 29.50627 | 0.1337961 | 0.2916301875 | 0.1333046 | 2.599671 | 0.1341044 | 0.2830867
Asiga DentaGum | Soft | NS | 1 | 2 | 33.466 | 0.6905111 | 30.63504 | 0.137786 | 0.302786625 | 0.1372785 | 2.699123 | 0.1381022 | 0.2939163
Asiga DentaGum | Soft | NS | 1 | 2 | 33.566 | 0.7110087 | 31.84078 | 0.1418773 | 0.31470375 | 0.1413536 | 2.805355 | 0.1422017 | 0.3054843
Asiga DentaGum | Soft | NS | 1 | 2 | 33.666 | 0.7309469 | 32.96502 | 0.145857 | 0.325815375 | 0.1453175 | 2.904407 | 0.1461894 | 0.3162704
Asiga DentaGum | Soft | NS | 1 | 2 | 33.766 | 0.7509867 | 34.1156 | 0.1498468 | 0.3371873125 | 0.1493015 | 3.00578 | 0.1501973 | 0.3273092
Asiga DentaGum | Soft | NS | 1 | 2 | 33.866 | 0.7703654 | 35.2094 | 0.1537148 | 0.347998 | 0.1531542 | 3.102149 | 0.1540731 | 0.3378032
Asiga DentaGum | Soft | NS | 1 | 2 | 33.966 | 0.7904561 | 36.415 | 0.1577452 | 0.3599138125 | 0.1571483 | 3.20837 | 0.1580912 | 0.3493699
Asiga DentaGum | Soft | NS | 1 | 2 | 34.066 | 0.8104452 | 37.59082 | 0.1617249 | 0.3715352 | 0.1611223 | 3.311967 | 0.162089 | 0.3606509
Asiga DentaGum | Soft | NS | 1 | 2 | 34.166 | 0.830485 | 38.81594 | 0.165735 | 0.383644 | 0.1651064 | 3.419907 | 0.166097 | 0.3724049
Asiga DentaGum | Soft | NS | 1 | 2 | 34.266 | 0.8507792 | 40.06213 | 0.1697858 | 0.3959608 | 0.169141 | 3.529703 | 0.1701558 | 0.3843609
Asiga DentaGum | Soft | NS | 1 | 2 | 34.366 | 0.8517965 | 39.54442 | 0.1700193 | 0.390844 | 0.1693432 | 3.48409 | 0.1703593 | 0.379394
Asiga DentaGum | Soft | NS | 1 | 2 | 34.466 | 0.8517456 | 39.2387 | 0.1700091 | 0.3878223125 | 0.1693331 | 3.457154 | 0.1703491 | 0.3764608
Asiga DentaGum | Soft | NS | 1 | 2 | 34.566 | 0.8516439 | 39.02276 | 0.1699888 | 0.385688 | 0.1693129 | 3.438129 | 0.1703288 | 0.3743891
Asiga DentaGum | Soft | NS | 1 | 2 | 34.666 | 0.8515422 | 38.86286 | 0.1699685 | 0.3841077 | 0.1692927 | 3.424041 | 0.1703084 | 0.372855
Asiga DentaGum | Soft | NS | 1 | 2 | 34.766 | 0.8513896 | 38.73874 | 0.169938 | 0.382880875 | 0.1692623 | 3.413105 | 0.1702779 | 0.3716641
Asiga DentaGum | Soft | NS | 1 | 2 | 34.866 | 0.851237 | 38.62955 | 0.1699076 | 0.3818017 | 0.169232 | 3.403484 | 0.1702474 | 0.3706165
Asiga DentaGum | Soft | NS | 1 | 2 | 34.966 | 0.8510335 | 38.53345 | 0.169867 | 0.380851875 | 0.1691916 | 3.395018 | 0.1702067 | 0.3696946
Asiga DentaGum | Soft | NS | 1 | 2 | 35.066 | 0.8508301 | 38.4449 | 0.1698264 | 0.3799767 | 0.1691511 | 3.387216 | 0.170166 | 0.3688451
Asiga DentaGum | Soft | NS | 1 | 2 | 35.166 | 0.8506775 | 38.36723 | 0.1697959 | 0.379209 | 0.1691208 | 3.380373 | 0.1701355 | 0.3680999
Asiga DentaGum | Soft | NS | 1 | 2 | 35.266 | 0.8505758 | 38.30532 | 0.1697756 | 0.3785971 | 0.1691006 | 3.374918 | 0.1701152 | 0.3675058
Asiga DentaGum | Soft | NS | 1 | 2 | 35.366 | 0.8504232 | 38.24022 | 0.1697451 | 0.3779537 | 0.1690702 | 3.369183 | 0.1700846 | 0.3668813
Asiga DentaGum | Soft | NS | 1 | 2 | 35.466 | 0.8503215 | 38.17796 | 0.1697249 | 0.377338375 | 0.16905 | 3.363697 | 0.1700643 | 0.366284
Asiga DentaGum | Soft | NS | 1 | 2 | 35.566 | 0.8502706 | 38.12479 | 0.1697147 | 0.3768128 | 0.1690399 | 3.359012 | 0.1700541 | 0.3657738
Asiga DentaGum | Soft | NS | 1 | 2 | 35.666 | 0.8502197 | 38.08072 | 0.1697045 | 0.3763773 | 0.1690298 | 3.35513 | 0.1700439 | 0.3653511
Asiga DentaGum | Soft | NS | 1 | 2 | 35.766 | 0.850118 | 38.0177 | 0.1696842 | 0.3757544 | 0.1690095 | 3.349577 | 0.1700236 | 0.3647464
Asiga DentaGum | Soft | NS | 1 | 2 | 35.866 | 0.8500672 | 37.97208 | 0.1696741 | 0.3753035 | 0.1689994 | 3.345558 | 0.1700134 | 0.3643087
Asiga DentaGum | Soft | NS | 1 | 2 | 35.966 | 0.8500163 | 37.93705 | 0.1696639 | 0.3749572 | 0.1689893 | 3.342471 | 0.1700033 | 0.3639726
Asiga DentaGum | Soft | NS | 1 | 2 | 36.066 | 0.8500163 | 37.90055 | 0.1696639 | 0.3745965 | 0.1689893 | 3.339255 | 0.1700033 | 0.3636224
Asiga DentaGum | Soft | NS | 1 | 2 | 36.166 | 0.8499654 | 37.85654 | 0.1696538 | 0.3741615 | 0.1689792 | 3.335378 | 0.1699931 | 0.3632002
Asiga DentaGum | Soft | NS | 1 | 2 | 36.266 | 0.8499654 | 37.82092 | 0.1696538 | 0.3738094375 | 0.1689792 | 3.33224 | 0.1699931 | 0.3628585
Asiga DentaGum | Soft | NS | 1 | 2 | 36.366 | 0.8499146 | 37.79279 | 0.1696436 | 0.3735314 | 0.1689691 | 3.329761 | 0.1699829 | 0.3625885
Asiga DentaGum | Soft | NS | 1 | 2 | 36.466 | 0.8499146 | 37.7602 | 0.1696436 | 0.3732093 | 0.1689691 | 3.32689 | 0.1699829 | 0.3622759
Asiga DentaGum | Soft | NS | 1 | 2 | 36.566 | 0.8499146 | 37.72741 | 0.1696436 | 0.3728853 | 0.1689691 | 3.324001 | 0.1699829 | 0.3619614
Asiga DentaGum | Soft | NS | 1 | 2 | 36.666 | 0.8498637 | 37.69329 | 0.1696335 | 0.372548 | 0.168959 | 3.320994 | 0.1699727 | 0.3616339
Asiga DentaGum | Soft | NS | 1 | 2 | 36.766 | 0.8498637 | 37.66522 | 0.1696335 | 0.3722705625 | 0.168959 | 3.318521 | 0.1699727 | 0.3613647
Asiga DentaGum | Soft | NS | 1 | 2 | 36.866 | 0.8498637 | 37.64087 | 0.1696335 | 0.3720299375 | 0.168959 | 3.316376 | 0.1699727 | 0.3611311
Asiga DentaGum | Soft | NS | 1 | 2 | 36.966 | 0.8498637 | 37.60374 | 0.1696335 | 0.3716629 | 0.168959 | 3.313105 | 0.1699727 | 0.3607748
Asiga DentaGum | Soft | NS | 1 | 2 | 37.066 | 0.8498637 | 37.57112 | 0.1696335 | 0.3713405 | 0.168959 | 3.310231 | 0.1699727 | 0.3604619
Asiga DentaGum | Soft | NS | 1 | 2 | 37.166 | 0.8498637 | 37.55541 | 0.1696335 | 0.37118525 | 0.168959 | 3.308847 | 0.1699727 | 0.3603111
Asiga DentaGum | Soft | NS | 2 | 1 | 30.389 | 0.06993612 | 1.088035 | 0.01398212 | 0.01073542 | 0.0140434 | 0.09577772 | 0.01398722 | 0.01043874
Asiga DentaGum | Soft | NS | 2 | 1 | 30.489 | 0.09277344 | 1.674275 | 0.01857814 | 0.01651973 | 0.0186292 | 0.1473833 | 0.01855469 | 0.01606319
Asiga DentaGum | Soft | NS | 2 | 1 | 30.589 | 0.1136271 | 2.210208 | 0.02277584 | 0.02180767 | 0.02281669 | 0.1945605 | 0.02272542 | 0.021205
Asiga DentaGum | Soft | NS | 2 | 1 | 30.689 | 0.1341756 | 2.770322 | 0.02689183 | 0.02733421 | 0.0269429 | 0.2438664 | 0.02683513 | 0.0265788
Asiga DentaGum | Soft | NS | 2 | 1 | 30.789 | 0.1544698 | 3.382833 | 0.03096697 | 0.03337773 | 0.03101804 | 0.2977846 | 0.03089396 | 0.03245531
Asiga DentaGum | Soft | NS | 2 | 1 | 30.889 | 0.1748657 | 4.036849 | 0.03507274 | 0.03983077 | 0.0351136 | 0.3553564 | 0.03497314 | 0.03873002
Asiga DentaGum | Soft | NS | 2 | 1 | 30.989 | 0.1950582 | 4.727551 | 0.03912746 | 0.0466458 | 0.03916831 | 0.4161577 | 0.03901164 | 0.0453567
Asiga DentaGum | Soft | NS | 2 | 1 | 31.089 | 0.2154032 | 5.43602 | 0.04321281 | 0.05363612 | 0.04325366 | 0.4785229 | 0.04308065 | 0.05215384
Asiga DentaGum | Soft | NS | 2 | 1 | 31.189 | 0.235138 | 6.154377 | 0.0471756 | 0.060724 | 0.04721646 | 0.5417585 | 0.04702759 | 0.05904584
Asiga DentaGum | Soft | NS | 2 | 1 | 31.289 | 0.2549744 | 6.901976 | 0.05115882 | 0.06810040625 | 0.05119967 | 0.6075683 | 0.05099488 | 0.06621839
Asiga DentaGum | Soft | NS | 2 | 1 | 31.389 | 0.2746582 | 7.663152 | 0.0551114 | 0.07561077 | 0.05515225 | 0.6745732 | 0.05493164 | 0.0735212
Asiga DentaGum | Soft | NS | 2 | 1 | 31.489 | 0.2946472 | 8.472052 | 0.05912526 | 0.08359202 | 0.05916611 | 0.7457792 | 0.05892945 | 0.08128189
Asiga DentaGum | Soft | NS | 2 | 1 | 31.589 | 0.3149923 | 9.342113 | 0.06321061 | 0.09217674 | 0.06325146 | 0.8223691 | 0.06299845 | 0.08962936
Asiga DentaGum | Soft | NS | 2 | 1 | 31.689 | 0.3350321 | 10.21551 | 0.06723468 | 0.1007944 | 0.06727553 | 0.8992528 | 0.06700643 | 0.09800886
Asiga DentaGum | Soft | NS | 2 | 1 | 31.789 | 0.3555298 | 11.13335 | 0.07134046 | 0.1098505 | 0.07139153 | 0.9800484 | 0.07110596 | 0.1068147
Asiga DentaGum | Soft | NS | 2 | 1 | 31.889 | 0.3752136 | 11.97676 | 0.07530325 | 0.1181723 | 0.0753441 | 1.054293 | 0.07504273 | 0.1149065
Asiga DentaGum | Soft | NS | 2 | 1 | 31.989 | 0.3952027 | 12.86479 | 0.07930689 | 0.1269342 | 0.07935796 | 1.132463 | 0.07904053 | 0.1234263
Asiga DentaGum | Soft | NS | 2 | 1 | 32.089 | 0.4147339 | 13.74476 | 0.08323905 | 0.1356168125 | 0.0832799 | 1.209926 | 0.08294678 | 0.1318689
Asiga DentaGum | Soft | NS | 2 | 1 | 32.189 | 0.4348246 | 14.69693 | 0.08728354 | 0.1450117 | 0.08731419 | 1.293744 | 0.08696493 | 0.1410041
Asiga DentaGum | Soft | NS | 2 | 1 | 32.289 | 0.4548136 | 15.63605 | 0.09128719 | 0.1542777 | 0.09132804 | 1.376413 | 0.09096273 | 0.1500141
Asiga DentaGum | Soft | NS | 2 | 1 | 32.389 | 0.4750061 | 16.63406 | 0.0953419 | 0.1641249375 | 0.09538275 | 1.464266 | 0.09500122 | 0.1595892
Asiga DentaGum | Soft | NS | 2 | 1 | 32.489 | 0.4954529 | 17.65832 | 0.09943747 | 0.1742311 | 0.09948853 | 1.55443 | 0.09909058 | 0.1694161
Asiga DentaGum | Soft | NS | 2 | 1 | 32.589 | 0.5151876 | 18.6433 | 0.1034105 | 0.1839497 | 0.1034513 | 1.641135 | 0.1030375 | 0.178866
Asiga DentaGum | Soft | NS | 2 | 1 | 32.689 | 0.5351766 | 19.65047 | 0.1074243 | 0.1938872 | 0.1074652 | 1.729794 | 0.1070353 | 0.1885289
Asiga DentaGum | Soft | NS | 2 | 1 | 32.789 | 0.5548605 | 20.62498 | 0.1113667 | 0.2035025 | 0.1114178 | 1.815579 | 0.1109721 | 0.1978786
Asiga DentaGum | Soft | NS | 2 | 1 | 32.889 | 0.5746969 | 21.64393 | 0.1153601 | 0.2135563 | 0.115401 | 1.905276 | 0.1149394 | 0.2076545
Asiga DentaGum | Soft | NS | 2 | 1 | 32.989 | 0.5947368 | 22.70936 | 0.1193842 | 0.2240686 | 0.1194251 | 1.999063 | 0.1189474 | 0.2178763
Asiga DentaGum | Soft | NS | 2 | 1 | 33.089 | 0.6147766 | 23.78088 | 0.1234083 | 0.234641125 | 0.1234491 | 2.093387 | 0.1229553 | 0.2281566
Asiga DentaGum | Soft | NS | 2 | 1 | 33.189 | 0.6351725 | 24.88213 | 0.127514 | 0.2455069375 | 0.1275447 | 2.190328 | 0.1270345 | 0.2387221
Asiga DentaGum | Soft | NS | 2 | 1 | 33.289 | 0.6551107 | 25.9691 | 0.1315075 | 0.2562318 | 0.1315483 | 2.286012 | 0.1310221 | 0.2491506
Asiga DentaGum | Soft | NS | 2 | 1 | 33.389 | 0.6753032 | 27.09476 | 0.1355622 | 0.2673385 | 0.135603 | 2.385102 | 0.1350606 | 0.2599504
Asiga DentaGum | Soft | NS | 2 | 1 | 33.489 | 0.6947835 | 28.14371 | 0.1394637 | 0.2776883 | 0.1395148 | 2.477439 | 0.1389567 | 0.2700141
Asiga DentaGum | Soft | NS | 2 | 1 | 33.589 | 0.7148234 | 29.2685 | 0.1435082 | 0.2887863 | 0.1435388 | 2.576452 | 0.1429647 | 0.2808055
Asiga DentaGum | Soft | NS | 2 | 1 | 33.689 | 0.734609 | 30.37321 | 0.147471 | 0.2996863 | 0.1475118 | 2.673698 | 0.1469218 | 0.2914043
Asiga DentaGum | Soft | NS | 2 | 1 | 33.789 | 0.7548014 | 31.55974 | 0.1515257 | 0.3113936 | 0.1515666 | 2.778146 | 0.1509603 | 0.302788
Asiga DentaGum | Soft | NS | 2 | 1 | 33.889 | 0.7752482 | 32.76353 | 0.1556315 | 0.3232711875 | 0.1556723 | 2.884114 | 0.1550496 | 0.3143373
Asiga DentaGum | Soft | NS | 2 | 1 | 33.989 | 0.7952373 | 33.93464 | 0.1596556 | 0.33482625 | 0.1596862 | 2.987204 | 0.1590475 | 0.325573
Asiga DentaGum | Soft | NS | 2 | 1 | 34.089 | 0.8154806 | 35.11999 | 0.1637103 | 0.346521875 | 0.1637511 | 3.091549 | 0.1630961 | 0.3369454
Asiga DentaGum | Soft | NS | 2 | 1 | 34.189 | 0.8350627 | 36.24462 | 0.1676322 | 0.3576183125 | 0.1676833 | 3.190547 | 0.1670125 | 0.3477352
Asiga DentaGum | Soft | NS | 2 | 1 | 34.289 | 0.8548991 | 37.43267 | 0.1716256 | 0.3693407 | 0.1716665 | 3.29513 | 0.1709798 | 0.3591336
Asiga DentaGum | Soft | NS | 2 | 1 | 34.389 | 0.8745321 | 38.58199 | 0.175568 | 0.38068075 | 0.1756089 | 3.396302 | 0.1749064 | 0.3701603
Asiga DentaGum | Soft | NS | 2 | 1 | 34.489 | 0.8947246 | 39.81154 | 0.1796329 | 0.3928125 | 0.1796636 | 3.504537 | 0.1789449 | 0.3819567
Asiga DentaGum | Soft | NS | 2 | 1 | 34.589 | 0.9003194 | 39.72514 | 0.180787 | 0.3919599375 | 0.180787 | 3.496931 | 0.1800639 | 0.3811278
Asiga DentaGum | Soft | NS | 2 | 1 | 34.689 | 0.9003194 | 39.38488 | 0.180787 | 0.388602625 | 0.180787 | 3.466979 | 0.1800639 | 0.3778633
Asiga DentaGum | Soft | NS | 2 | 1 | 34.789 | 0.9002177 | 39.16224 | 0.1807666 | 0.3864059375 | 0.1807666 | 3.447381 | 0.1800435 | 0.3757273
Asiga DentaGum | Soft | NS | 2 | 1 | 34.889 | 0.9001669 | 38.98765 | 0.1807564 | 0.3846833 | 0.1807564 | 3.432012 | 0.1800334 | 0.3740522
Asiga DentaGum | Soft | NS | 2 | 1 | 34.989 | 0.9000651 | 38.85279 | 0.180736 | 0.3833526875 | 0.180736 | 3.42014 | 0.180013 | 0.3727584
Asiga DentaGum | Soft | NS | 2 | 1 | 35.089 | 0.8999126 | 38.7566 | 0.1807053 | 0.3824036 | 0.1807053 | 3.411673 | 0.1799825 | 0.3718355
Asiga DentaGum | Soft | NS | 2 | 1 | 35.189 | 0.8996582 | 38.65646 | 0.1806543 | 0.3814154375 | 0.1806543 | 3.402857 | 0.1799316 | 0.3708747
Asiga DentaGum | Soft | NS | 2 | 1 | 35.289 | 0.8995056 | 38.55875 | 0.1806236 | 0.380451375 | 0.1806236 | 3.394256 | 0.1799011 | 0.3699373
Asiga DentaGum | Soft | NS | 2 | 1 | 35.389 | 0.8993531 | 38.47929 | 0.180593 | 0.379667375 | 0.180593 | 3.387261 | 0.1798706 | 0.369175
Asiga DentaGum | Soft | NS | 2 | 1 | 35.489 | 0.8992513 | 38.40878 | 0.1805726 | 0.3789717 | 0.1805726 | 3.381055 | 0.1798503 | 0.3684985
Asiga DentaGum | Soft | NS | 2 | 1 | 35.589 | 0.8990988 | 38.35128 | 0.1805419 | 0.378404375 | 0.1805419 | 3.375993 | 0.1798198 | 0.3679468
Asiga DentaGum | Soft | NS | 2 | 1 | 35.689 | 0.898997 | 38.28796 | 0.1805215 | 0.3777795 | 0.1805215 | 3.370419 | 0.1797994 | 0.3673393
Asiga DentaGum | Soft | NS | 2 | 1 | 35.789 | 0.8988953 | 38.23834 | 0.1805011 | 0.37729 | 0.1805011 | 3.366051 | 0.1797791 | 0.3668633
Asiga DentaGum | Soft | NS | 2 | 1 | 35.889 | 0.8987936 | 38.17371 | 0.1804806 | 0.37665225 | 0.1804806 | 3.360361 | 0.1797587 | 0.3662431
Asiga DentaGum | Soft | NS | 2 | 1 | 35.989 | 0.8986918 | 38.12646 | 0.1804602 | 0.3761861 | 0.1804602 | 3.356203 | 0.1797384 | 0.3657899
Asiga DentaGum | Soft | NS | 2 | 1 | 36.089 | 0.898641 | 38.09459 | 0.18045 | 0.3758716 | 0.18045 | 3.353397 | 0.1797282 | 0.3654841
Asiga DentaGum | Soft | NS | 2 | 1 | 36.189 | 0.898641 | 38.05373 | 0.18045 | 0.3754684375 | 0.18045 | 3.3498 | 0.1797282 | 0.365092
Asiga DentaGum | Soft | NS | 2 | 1 | 36.289 | 0.8985901 | 38.00225 | 0.1804398 | 0.3749605 | 0.1804398 | 3.345268 | 0.179718 | 0.3645981
Asiga DentaGum | Soft | NS | 2 | 1 | 36.389 | 0.8985901 | 37.96597 | 0.1804398 | 0.3746026 | 0.1804398 | 3.342075 | 0.179718 | 0.3642501
Asiga DentaGum | Soft | NS | 2 | 1 | 36.489 | 0.8985393 | 37.94181 | 0.1804296 | 0.3743642 | 0.1804296 | 3.339948 | 0.1797079 | 0.3640183
Asiga DentaGum | Soft | NS | 2 | 1 | 36.589 | 0.8985393 | 37.90252 | 0.1804296 | 0.3739765 | 0.1804296 | 3.336489 | 0.1797079 | 0.3636413
Asiga DentaGum | Soft | NS | 2 | 1 | 36.689 | 0.8985393 | 37.86117 | 0.1804296 | 0.3735685 | 0.1804296 | 3.332849 | 0.1797079 | 0.3632446
Asiga DentaGum | Soft | NS | 2 | 1 | 36.789 | 0.8984884 | 37.82001 | 0.1804194 | 0.373162375 | 0.1804194 | 3.329226 | 0.1796977 | 0.3628497
Asiga DentaGum | Soft | NS | 2 | 1 | 36.889 | 0.8984884 | 37.79693 | 0.1804194 | 0.3729347 | 0.1804194 | 3.327195 | 0.1796977 | 0.3626283
Asiga DentaGum | Soft | NS | 2 | 1 | 36.989 | 0.8984884 | 37.77442 | 0.1804194 | 0.3727125625 | 0.1804194 | 3.325213 | 0.1796977 | 0.3624123
Asiga DentaGum | Soft | NS | 2 | 1 | 37.089 | 0.8984884 | 37.7424 | 0.1804194 | 0.3723967 | 0.1804194 | 3.322394 | 0.1796977 | 0.3621052
Asiga DentaGum | Soft | NS | 2 | 1 | 37.189 | 0.8984375 | 37.71257 | 0.1804194 | 0.3721023 | 0.1804091 | 3.319768 | 0.1796875 | 0.3618189
Asiga DentaGum | Soft | NS | 2 | 1 | 37.289 | 0.8984375 | 37.69401 | 0.1804091 | 0.3719192 | 0.1804091 | 3.318134 | 0.1796875 | 0.3616409
Asiga DentaGum | Soft | NS | 2 | 1 | 37.389 | 0.8984375 | 37.67176 | 0.1804091 | 0.371699625 | 0.1804091 | 3.316176 | 0.1796875 | 0.3614274
Asiga DentaGum | Soft | NS | 2 | 1 | 37.489 | 0.8984375 | 37.64457 | 0.1804091 | 0.3714313 | 0.1804091 | 3.313782 | 0.1796875 | 0.3611665
Asiga DentaGum | Soft | NS | 2 | 2 | 30.332 | 0.05813599 | 1.130849 | 0.01155323 | 0.01121651 | 0.01160399 | 0.09981011 | 0.0116272 | 0.0108495
Asiga DentaGum | Soft | NS | 2 | 2 | 30.432 | 0.08102417 | 1.793945 | 0.01613188 | 0.01779355 | 0.01617249 | 0.1583359 | 0.01620483 | 0.01721133
Asiga DentaGum | Soft | NS | 2 | 2 | 30.532 | 0.1021322 | 2.380417 | 0.02034505 | 0.0236105625 | 0.02038566 | 0.2100986 | 0.02042643 | 0.02283801
Asiga DentaGum | Soft | NS | 2 | 2 | 30.632 | 0.1227824 | 2.976473 | 0.02446686 | 0.02952265 | 0.02450746 | 0.2627073 | 0.02455648 | 0.02855664
Asiga DentaGum | Soft | NS | 2 | 2 | 30.732 | 0.1430257 | 3.453212 | 0.02851759 | 0.03425126 | 0.02854805 | 0.3047848 | 0.02860515 | 0.03313053
Asiga DentaGum | Soft | NS | 2 | 2 | 30.832 | 0.1633199 | 4.137374 | 0.03256833 | 0.04103723 | 0.03259879 | 0.3651698 | 0.03266398 | 0.03969446
Asiga DentaGum | Soft | NS | 2 | 2 | 30.932 | 0.1838684 | 4.834194 | 0.03665967 | 0.04794876 | 0.03670028 | 0.426672 | 0.03677368 | 0.04637984
Asiga DentaGum | Soft | NS | 2 | 2 | 31.032 | 0.2037557 | 5.53223 | 0.04062919 | 0.05487235 | 0.0406698 | 0.4882815 | 0.04075114 | 0.05307688
Asiga DentaGum | Soft | NS | 2 | 2 | 31.132 | 0.2237956 | 6.267089 | 0.04461902 | 0.06216117 | 0.04466978 | 0.5531412 | 0.04475912 | 0.06012721
Asiga DentaGum | Soft | NS | 2 | 2 | 31.232 | 0.2434794 | 6.983651 | 0.04853777 | 0.06926851 | 0.04859869 | 0.6163858 | 0.04869588 | 0.06700199
Asiga DentaGum | Soft | NS | 2 | 2 | 31.332 | 0.263265 | 7.752334 | 0.05251744 | 0.07689282 | 0.0525479 | 0.6842307 | 0.052653 | 0.07437683
Asiga DentaGum | Soft | NS | 2 | 2 | 31.432 | 0.2833557 | 8.547596 | 0.05651742 | 0.08478076 | 0.05655803 | 0.7544215 | 0.05667114 | 0.08200667
Asiga DentaGum | Soft | NS | 2 | 2 | 31.532 | 0.3034973 | 9.389475 | 0.0605377 | 0.09313107 | 0.06057831 | 0.8287268 | 0.06069947 | 0.09008376
Asiga DentaGum | Soft | NS | 2 | 2 | 31.632 | 0.323995 | 10.26516 | 0.06462905 | 0.1018167 | 0.06466965 | 0.9060161 | 0.06479899 | 0.09848521
Asiga DentaGum | Soft | NS | 2 | 2 | 31.732 | 0.3438314 | 11.10061 | 0.06859857 | 0.1101032 | 0.06862902 | 0.9797535 | 0.06876628 | 0.1065006
Asiga DentaGum | Soft | NS | 2 | 2 | 31.832 | 0.3640238 | 11.97436 | 0.07261884 | 0.1187697 | 0.07265945 | 1.056872 | 0.07280477 | 0.1148834
Asiga DentaGum | Soft | NS | 2 | 2 | 31.932 | 0.3835551 | 12.81947 | 0.07650714 | 0.1271521 | 0.0765579 | 1.131463 | 0.07671102 | 0.1229916
Asiga DentaGum | Soft | NS | 2 | 2 | 32.032 | 0.403595 | 13.74885 | 0.08051727 | 0.1363703 | 0.08055788 | 1.213491 | 0.080719 | 0.1319082
Asiga DentaGum | Soft | NS | 2 | 2 | 32.132 | 0.4232788 | 14.64724 | 0.08444618 | 0.1452811 | 0.08448679 | 1.292784 | 0.08465577 | 0.1405274
Asiga DentaGum | Soft | NS | 2 | 2 | 32.232 | 0.4434204 | 15.61245 | 0.08846646 | 0.1548547 | 0.08850707 | 1.377975 | 0.08868409 | 0.1497878
Asiga DentaGum | Soft | NS | 2 | 2 | 32.332 | 0.4639181 | 16.62273 | 0.09255781 | 0.1648754 | 0.09259841 | 1.467143 | 0.09278361 | 0.1594805
Asiga DentaGum | Soft | NS | 2 | 2 | 32.432 | 0.4837545 | 17.58621 | 0.09652732 | 0.1744318 | 0.09655778 | 1.552181 | 0.0967509 | 0.1687242
Asiga DentaGum | Soft | NS | 2 | 2 | 32.532 | 0.5038961 | 18.57502 | 0.1005273 | 0.1842394 | 0.1005781 | 1.639454 | 0.1007792 | 0.178211
Asiga DentaGum | Soft | NS | 2 | 2 | 32.632 | 0.5235291 | 19.5254 | 0.1044562 | 0.1936659 | 0.1044968 | 1.723336 | 0.1047058 | 0.187329
Asiga DentaGum | Soft | NS | 2 | 2 | 32.732 | 0.5432637 | 20.52538 | 0.1083953 | 0.2035844 | 0.1084359 | 1.811595 | 0.1086527 | 0.1969229
Asiga DentaGum | Soft | NS | 2 | 2 | 32.832 | 0.563151 | 21.55171 | 0.1123648 | 0.2137642 | 0.1124054 | 1.902181 | 0.1126302 | 0.2067697
Asiga DentaGum | Soft | NS | 2 | 2 | 32.932 | 0.5833944 | 22.62913 | 0.1164054 | 0.2244508 | 0.116446 | 1.997275 | 0.1166789 | 0.2171066
Asiga DentaGum | Soft | NS | 2 | 2 | 33.032 | 0.6037395 | 23.71127 | 0.1204764 | 0.2351841875 | 0.1205069 | 2.092786 | 0.1207479 | 0.2274888
Asiga DentaGum | Soft | NS | 2 | 2 | 33.132 | 0.6236776 | 24.79701 | 0.1244459 | 0.2459533125 | 0.1244865 | 2.188615 | 0.1247355 | 0.2379055
Asiga DentaGum | Soft | NS | 2 | 2 | 33.232 | 0.6440735 | 25.93589 | 0.1285271 | 0.2572495 | 0.1285576 | 2.289135 | 0.1288147 | 0.2488321
Asiga DentaGum | Soft | NS | 2 | 2 | 33.332 | 0.6636556 | 26.9815 | 0.1324256 | 0.2676205 | 0.1324662 | 2.381421 | 0.1327311 | 0.2588638
Asiga DentaGum | Soft | NS | 2 | 2 | 33.432 | 0.6835429 | 28.07401 | 0.1363951 | 0.2784567 | 0.1364357 | 2.477847 | 0.1367086 | 0.2693454
Asiga DentaGum | Soft | NS | 2 | 2 | 33.532 | 0.7032267 | 29.16031 | 0.1403138 | 0.2892314375 | 0.1403646 | 2.573726 | 0.1406453 | 0.2797676
Asiga DentaGum | Soft | NS | 2 | 2 | 33.632 | 0.7234192 | 30.32004 | 0.1443544 | 0.3007343 | 0.144395 | 2.676084 | 0.1446838 | 0.2908941
Asiga DentaGum | Soft | NS | 2 | 2 | 33.732 | 0.7436625 | 31.4981 | 0.148395 | 0.3124192 | 0.1484356 | 2.780062 | 0.1487325 | 0.3021966
Asiga DentaGum | Soft | NS | 2 | 2 | 33.832 | 0.7636516 | 32.6481 | 0.152395 | 0.323825625 | 0.1524255 | 2.881562 | 0.1527303 | 0.3132298
Asiga DentaGum | Soft | NS | 2 | 2 | 33.932 | 0.7839966 | 33.86349 | 0.1564559 | 0.3358806875 | 0.1564863 | 2.988834 | 0.1567993 | 0.3248904
Asiga DentaGum | Soft | NS | 2 | 2 | 34.032 | 0.803833 | 35.02806 | 0.1604051 | 0.3474317 | 0.1604457 | 3.091621 | 0.1607666 | 0.3360635
Asiga DentaGum | Soft | NS | 2 | 2 | 34.132 | 0.8237712 | 36.18872 | 0.1643746 | 0.3589438 | 0.1644254 | 3.194062 | 0.1647542 | 0.3471989
Asiga DentaGum | Soft | NS | 2 | 2 | 34.232 | 0.8432516 | 37.32008 | 0.1682629 | 0.3701655 | 0.1683137 | 3.293917 | 0.1686503 | 0.3580534
Asiga DentaGum | Soft | NS | 2 | 2 | 34.332 | 0.8632914 | 38.55316 | 0.1722832 | 0.3823959375 | 0.1723137 | 3.40275 | 0.1726583 | 0.3698837
Asiga DentaGum | Soft | NS | 2 | 2 | 34.432 | 0.8835857 | 39.8158 | 0.1763238 | 0.394919625 | 0.1763644 | 3.514192 | 0.1767171 | 0.3819976
Asiga DentaGum | Soft | NS | 2 | 2 | 34.532 | 0.8892823 | 39.72146 | 0.1775015 | 0.393984 | 0.1775015 | 3.505866 | 0.1778565 | 0.3810925
Asiga DentaGum | Soft | NS | 2 | 2 | 34.632 | 0.8892823 | 39.36002 | 0.1775015 | 0.390398875 | 0.1775015 | 3.473964 | 0.1778565 | 0.3776247
Asiga DentaGum | Soft | NS | 2 | 2 | 34.732 | 0.8892314 | 39.12047 | 0.1774913 | 0.3880229 | 0.1774913 | 3.452822 | 0.1778463 | 0.3753265
Asiga DentaGum | Soft | NS | 2 | 2 | 34.832 | 0.8891805 | 38.9532 | 0.1774811 | 0.3863638 | 0.1774811 | 3.438058 | 0.1778361 | 0.3737217
Asiga DentaGum | Soft | NS | 2 | 2 | 34.932 | 0.8891296 | 38.81949 | 0.177471 | 0.385037625 | 0.177471 | 3.426257 | 0.1778259 | 0.3724389
Asiga DentaGum | Soft | NS | 2 | 2 | 35.032 | 0.889028 | 38.70348 | 0.1774507 | 0.383886875 | 0.1774507 | 3.416017 | 0.1778056 | 0.3713258
Asiga DentaGum | Soft | NS | 2 | 2 | 35.132 | 0.8889262 | 38.61273 | 0.1774304 | 0.3829868125 | 0.1774304 | 3.408008 | 0.1777852 | 0.3704552
Asiga DentaGum | Soft | NS | 2 | 2 | 35.232 | 0.8887228 | 38.51858 | 0.1773898 | 0.382053 | 0.1773898 | 3.399698 | 0.1777446 | 0.3695519
Asiga DentaGum | Soft | NS | 2 | 2 | 35.332 | 0.8885702 | 38.43473 | 0.1773593 | 0.3812213 | 0.1773593 | 3.392297 | 0.177714 | 0.3687474
Asiga DentaGum | Soft | NS | 2 | 2 | 35.432 | 0.8884685 | 38.36472 | 0.177339 | 0.380526875 | 0.177339 | 3.386118 | 0.1776937 | 0.3680757
Asiga DentaGum | Soft | NS | 2 | 2 | 35.532 | 0.8883667 | 38.29285 | 0.1773187 | 0.379814 | 0.1773187 | 3.379775 | 0.1776733 | 0.3673862
Asiga DentaGum | Soft | NS | 2 | 2 | 35.632 | 0.888265 | 38.23504 | 0.1772984 | 0.3792407 | 0.1772984 | 3.374673 | 0.177653 | 0.3668316
Asiga DentaGum | Soft | NS | 2 | 2 | 35.732 | 0.8881633 | 38.17913 | 0.1772781 | 0.3786861 | 0.1772781 | 3.369738 | 0.1776327 | 0.3662952
Asiga DentaGum | Soft | NS | 2 | 2 | 35.832 | 0.8881124 | 38.12446 | 0.1772679 | 0.3781438 | 0.1772679 | 3.364913 | 0.1776225 | 0.3657707
Asiga DentaGum | Soft | NS | 2 | 2 | 35.932 | 0.8880107 | 38.0726 | 0.1772476 | 0.3776294 | 0.1772476 | 3.360335 | 0.1776021 | 0.3652731
Asiga DentaGum | Soft | NS | 2 | 2 | 36.032 | 0.8879598 | 38.03038 | 0.1772375 | 0.3772107 | 0.1772375 | 3.356609 | 0.177592 | 0.3648681
Asiga DentaGum | Soft | NS | 2 | 2 | 36.132 | 0.887909 | 37.99082 | 0.1772273 | 0.3768183125 | 0.1772273 | 3.353118 | 0.1775818 | 0.3644885
Asiga DentaGum | Soft | NS | 2 | 2 | 36.232 | 0.8878072 | 37.94283 | 0.177207 | 0.37634225 | 0.177207 | 3.348881 | 0.1775614 | 0.364028
Asiga DentaGum | Soft | NS | 2 | 2 | 36.332 | 0.8877564 | 37.9124 | 0.1771969 | 0.3760404375 | 0.1771969 | 3.346196 | 0.1775513 | 0.3637361
Asiga DentaGum | Soft | NS | 2 | 2 | 36.432 | 0.8877564 | 37.87678 | 0.1771969 | 0.3756872 | 0.1771969 | 3.343052 | 0.1775513 | 0.3633944
Asiga DentaGum | Soft | NS | 2 | 2 | 36.532 | 0.8877055 | 37.83972 | 0.1771867 | 0.3753195625 | 0.1771867 | 3.339781 | 0.1775411 | 0.3630388
Asiga DentaGum | Soft | NS | 2 | 2 | 36.632 | 0.8876547 | 37.80841 | 0.1771766 | 0.3750090625 | 0.1771766 | 3.337018 | 0.1775309 | 0.3627385
Asiga DentaGum | Soft | NS | 2 | 2 | 36.732 | 0.8876547 | 37.76337 | 0.1771766 | 0.3745623 | 0.1771766 | 3.333042 | 0.1775309 | 0.3623063
Asiga DentaGum | Soft | NS | 2 | 2 | 36.832 | 0.8876547 | 37.74572 | 0.1771766 | 0.37438725 | 0.1771766 | 3.331485 | 0.1775309 | 0.362137
Asiga DentaGum | Soft | NS | 2 | 2 | 36.932 | 0.8876038 | 37.71606 | 0.1771664 | 0.3740931 | 0.1771664 | 3.328867 | 0.1775208 | 0.3618525
Asiga DentaGum | Soft | NS | 2 | 2 | 37.032 | 0.8876038 | 37.68774 | 0.1771664 | 0.3738121 | 0.1771664 | 3.326367 | 0.1775208 | 0.3615807
Asiga DentaGum | Soft | NS | 2 | 2 | 37.132 | 0.8876038 | 37.65907 | 0.1771664 | 0.37352775 | 0.1771664 | 3.323837 | 0.1775208 | 0.3613057
Asiga DentaGum | Soft | NS | 2 | 2 | 37.232 | 0.8876038 | 37.62112 | 0.1771664 | 0.3731513125 | 0.1771664 | 3.320487 | 0.1775208 | 0.3609415
Asiga DentaGum | Soft | NS | 2 | 2 | 37.332 | 0.8876038 | 37.5994 | 0.1771664 | 0.372936 | 0.1771664 | 3.31857 | 0.1775208 | 0.3607332
Asiga DentaGum | Soft | NS | 2 | 2 | 37.432 | 0.8876038 | 37.57612 | 0.1771664 | 0.372705 | 0.1771664 | 3.316516 | 0.1775208 | 0.3605099
Asiga DentaGum | Soft | NS | 3 | 1 | 30.243 | 0.0420634 | 1.43371 | 0.008338635 | 0.01404593 | 0.008379162 | 0.1257641 | 0.008412679 | 0.01375519
Asiga DentaGum | Soft | NS | 3 | 1 | 30.343 | 0.06388347 | 2.263675 | 0.01268526 | 0.02217702 | 0.01272579 | 0.198568 | 0.01277669 | 0.02171797
Asiga DentaGum | Soft | NS | 3 | 1 | 30.443 | 0.08524577 | 3.058262 | 0.0169407 | 0.02996152 | 0.01698123 | 0.2682686 | 0.01704915 | 0.02934134
Asiga DentaGum | Soft | NS | 3 | 1 | 30.543 | 0.1052348 | 3.785919 | 0.02091244 | 0.0370903 | 0.0209631 | 0.3320981 | 0.02104696 | 0.03632256
Asiga DentaGum | Soft | NS | 3 | 1 | 30.643 | 0.1252238 | 4.547731 | 0.02490445 | 0.04455371 | 0.02494498 | 0.3989238 | 0.02504476 | 0.04363148
Asiga DentaGum | Soft | NS | 3 | 1 | 30.743 | 0.1451111 | 5.134805 | 0.02885593 | 0.05030521875 | 0.02890659 | 0.4504215 | 0.02902222 | 0.04926394
Asiga DentaGum | Soft | NS | 3 | 1 | 30.843 | 0.1652018 | 5.969816 | 0.0328682 | 0.05848575 | 0.03290873 | 0.523668 | 0.03304037 | 0.05727513
Asiga DentaGum | Soft | NS | 3 | 1 | 30.943 | 0.1855977 | 6.835704 | 0.03693113 | 0.06696878125 | 0.03697166 | 0.5996232 | 0.03711955 | 0.06558257
Asiga DentaGum | Soft | NS | 3 | 1 | 31.043 | 0.2057393 | 7.689175 | 0.04095354 | 0.07533015625 | 0.04098393 | 0.674489 | 0.04114787 | 0.07377087
Asiga DentaGum | Soft | NS | 3 | 1 | 31.143 | 0.2261353 | 8.581989 | 0.04501647 | 0.08407698 | 0.04504687 | 0.7528061 | 0.04522705 | 0.08233664
Asiga DentaGum | Soft | NS | 3 | 1 | 31.243 | 0.2455139 | 9.370713 | 0.04886663 | 0.09180403125 | 0.04890716 | 0.8219924 | 0.04910278 | 0.08990375
Asiga DentaGum | Soft | NS | 3 | 1 | 31.343 | 0.2655029 | 10.23664 | 0.05283837 | 0.1002875 | 0.05288903 | 0.897951 | 0.05310058 | 0.09821158
Asiga DentaGum | Soft | NS | 3 | 1 | 31.443 | 0.2852885 | 11.12032 | 0.05679998 | 0.1089448125 | 0.05683038 | 0.975467 | 0.0570577 | 0.1066897
Asiga DentaGum | Soft | NS | 3 | 1 | 31.543 | 0.3055318 | 12.04316 | 0.06081226 | 0.1179857 | 0.06086292 | 1.056417 | 0.06110637 | 0.1155435
Asiga DentaGum | Soft | NS | 3 | 1 | 31.643 | 0.32547 | 12.95815 | 0.06479413 | 0.1269498 | 0.06483466 | 1.13668 | 0.06509399 | 0.1243221
Asiga DentaGum | Soft | NS | 3 | 1 | 31.743 | 0.3456116 | 13.91033 | 0.0688064 | 0.1362783 | 0.06884693 | 1.220205 | 0.06912232 | 0.1334574
Asiga DentaGum | Soft | NS | 3 | 1 | 31.843 | 0.3659566 | 14.89643 | 0.07285921 | 0.145939 | 0.07289973 | 1.306704 | 0.07319133 | 0.1429181
Asiga DentaGum | Soft | NS | 3 | 1 | 31.943 | 0.3858439 | 15.84752 | 0.07681068 | 0.1552567 | 0.07686134 | 1.390133 | 0.07716878 | 0.152043
Asiga DentaGum | Soft | NS | 3 | 1 | 32.043 | 0.4055786 | 16.7933 | 0.08075203 | 0.1645224 | 0.08079255 | 1.473096 | 0.08111572 | 0.1611169
Asiga DentaGum | Soft | NS | 3 | 1 | 32.143 | 0.4252116 | 17.72365 | 0.08466298 | 0.173637 | 0.0847035 | 1.554706 | 0.08504232 | 0.1700428
Asiga DentaGum | Soft | NS | 3 | 1 | 32.243 | 0.4452006 | 18.71844 | 0.08864485 | 0.1833829 | 0.08868538 | 1.641968 | 0.08904013 | 0.179587
Asiga DentaGum | Soft | NS | 3 | 1 | 32.343 | 0.4652913 | 19.73991 | 0.09265713 | 0.1933901 | 0.09268752 | 1.731571 | 0.09305827 | 0.1893871
Asiga DentaGum | Soft | NS | 3 | 1 | 32.443 | 0.4854838 | 20.79029 | 0.09667953 | 0.203680625 | 0.09670992 | 1.82371 | 0.09709676 | 0.1994646
Asiga DentaGum | Soft | NS | 3 | 1 | 32.543 | 0.5058798 | 21.85915 | 0.1007425 | 0.2141522 | 0.1007729 | 1.91747 | 0.101176 | 0.2097194
Asiga DentaGum | Soft | NS | 3 | 1 | 32.643 | 0.5257162 | 22.90111 | 0.1046838 | 0.2243602 | 0.1047243 | 2.00887 | 0.1051432 | 0.219716
Asiga DentaGum | Soft | NS | 3 | 1 | 32.743 | 0.5460103 | 24.00485 | 0.1087265 | 0.2351733 | 0.108767 | 2.105688 | 0.1092021 | 0.2303054
Asiga DentaGum | Soft | NS | 3 | 1 | 32.843 | 0.5653381 | 25.00221 | 0.1125766 | 0.244944375 | 0.1126172 | 2.193176 | 0.1130676 | 0.2398742
Asiga DentaGum | Soft | NS | 3 | 1 | 32.943 | 0.5852254 | 26.08346 | 0.1165281 | 0.2555373 | 0.1165788 | 2.288023 | 0.1170451 | 0.2502479
Asiga DentaGum | Soft | NS | 3 | 1 | 33.043 | 0.6051636 | 27.2036 | 0.1205201 | 0.2665112 | 0.1205505 | 2.386281 | 0.1210327 | 0.2609946
Asiga DentaGum | Soft | NS | 3 | 1 | 33.143 | 0.6254069 | 28.34527 | 0.1245425 | 0.2776961 | 0.1245831 | 2.486428 | 0.1250814 | 0.271948
Asiga DentaGum | Soft | NS | 3 | 1 | 33.243 | 0.6458028 | 29.52827 | 0.1286156 | 0.2892858 | 0.128646 | 2.590199 | 0.1291606 | 0.2832978
Asiga DentaGum | Soft | NS | 3 | 1 | 33.343 | 0.6659444 | 30.67922 | 0.1326177 | 0.3005615625 | 0.1326583 | 2.69116 | 0.1331889 | 0.2943401
Asiga DentaGum | Soft | NS | 3 | 1 | 33.443 | 0.6860352 | 31.85699 | 0.1366199 | 0.3121 | 0.1366604 | 2.794473 | 0.137207 | 0.3056398
Asiga DentaGum | Soft | NS | 3 | 1 | 33.543 | 0.7056173 | 32.96247 | 0.1405106 | 0.322930375 | 0.1405612 | 2.891445 | 0.1411235 | 0.3162459
Asiga DentaGum | Soft | NS | 3 | 1 | 33.643 | 0.7254028 | 34.11763 | 0.144462 | 0.3342473125 | 0.1445026 | 2.992774 | 0.1450806 | 0.3273286
Asiga DentaGum | Soft | NS | 3 | 1 | 33.743 | 0.7451884 | 35.28338 | 0.1484034 | 0.3456681 | 0.1484439 | 3.095033 | 0.1490377 | 0.338513
Asiga DentaGum | Soft | NS | 3 | 1 | 33.843 | 0.7654317 | 36.49799 | 0.1524359 | 0.3575675625 | 0.1524764 | 3.201578 | 0.1530863 | 0.3501662
Asiga DentaGum | Soft | NS | 3 | 1 | 33.943 | 0.7856242 | 37.71795 | 0.1564583 | 0.3695193 | 0.1564988 | 3.308592 | 0.1571248 | 0.3618706
Asiga DentaGum | Soft | NS | 3 | 1 | 34.043 | 0.8055624 | 38.93447 | 0.1604301 | 0.3814375 | 0.1604706 | 3.415304 | 0.1611125 | 0.373542
Asiga DentaGum | Soft | NS | 3 | 1 | 34.143 | 0.8253479 | 40.14286 | 0.1643917 | 0.393276 | 0.1644119 | 3.521303 | 0.1650696 | 0.3851354
Asiga DentaGum | Soft | NS | 3 | 1 | 34.243 | 0.8256531 | 39.60027 | 0.1644727 | 0.38796025 | 0.1644727 | 3.473708 | 0.1651306 | 0.3799297
Asiga DentaGum | Soft | NS | 3 | 1 | 34.343 | 0.8256022 | 39.32488 | 0.1644626 | 0.3852623125 | 0.1644626 | 3.449551 | 0.1651204 | 0.3772876
Asiga DentaGum | Soft | NS | 3 | 1 | 34.443 | 0.8255514 | 39.13373 | 0.1644525 | 0.3833897 | 0.1644525 | 3.432783 | 0.1651103 | 0.3754537
Asiga DentaGum | Soft | NS | 3 | 1 | 34.543 | 0.8254496 | 38.98104 | 0.1644322 | 0.3818937 | 0.1644322 | 3.419389 | 0.1650899 | 0.3739888
Asiga DentaGum | Soft | NS | 3 | 1 | 34.643 | 0.8252971 | 38.85838 | 0.1644018 | 0.3806920625 | 0.1644018 | 3.40863 | 0.1650594 | 0.372812
Asiga DentaGum | Soft | NS | 3 | 1 | 34.743 | 0.8250936 | 38.76289 | 0.1643613 | 0.3797566 | 0.1643613 | 3.400254 | 0.1650187 | 0.3718959
Asiga DentaGum | Soft | NS | 3 | 1 | 34.843 | 0.824941 | 38.67217 | 0.1643309 | 0.37886775 | 0.1643309 | 3.392296 | 0.1649882 | 0.3710255
Asiga DentaGum | Soft | NS | 3 | 1 | 34.943 | 0.8247884 | 38.60152 | 0.1643005 | 0.3781757 | 0.1643005 | 3.386099 | 0.1649577 | 0.3703477
Asiga DentaGum | Soft | NS | 3 | 1 | 35.043 | 0.8246358 | 38.52751 | 0.1642701 | 0.3774505625 | 0.1642701 | 3.379606 | 0.1649272 | 0.3696376
Asiga DentaGum | Soft | NS | 3 | 1 | 35.143 | 0.8244833 | 38.46144 | 0.1642397 | 0.37680325 | 0.1642397 | 3.37381 | 0.1648967 | 0.3690037
Asiga DentaGum | Soft | NS | 3 | 1 | 35.243 | 0.8243307 | 38.39285 | 0.1642093 | 0.3761313125 | 0.1642093 | 3.367794 | 0.1648661 | 0.3683457
Asiga DentaGum | Soft | NS | 3 | 1 | 35.343 | 0.8242289 | 38.33413 | 0.164189 | 0.3755560625 | 0.164189 | 3.362643 | 0.1648458 | 0.3677823
Asiga DentaGum | Soft | NS | 3 | 1 | 35.443 | 0.8241781 | 38.29074 | 0.1641789 | 0.3751309375 | 0.1641789 | 3.358837 | 0.1648356 | 0.367366
Asiga DentaGum | Soft | NS | 3 | 1 | 35.543 | 0.8240764 | 38.24393 | 0.1641586 | 0.3746723 | 0.1641586 | 3.354731 | 0.1648153 | 0.3669169
Asiga DentaGum | Soft | NS | 3 | 1 | 35.643 | 0.8240255 | 38.20165 | 0.1641485 | 0.3742582 | 0.1641485 | 3.351022 | 0.1648051 | 0.3665113
Asiga DentaGum | Soft | NS | 3 | 1 | 35.743 | 0.8239746 | 38.16023 | 0.1641384 | 0.3738523 | 0.1641384 | 3.347388 | 0.1647949 | 0.3661138
Asiga DentaGum | Soft | NS | 3 | 1 | 35.843 | 0.8239746 | 38.1216 | 0.1641384 | 0.3734739375 | 0.1641384 | 3.344 | 0.1647949 | 0.3657433
Asiga DentaGum | Soft | NS | 3 | 1 | 35.943 | 0.8239238 | 38.09191 | 0.1641282 | 0.373183 | 0.1641282 | 3.341396 | 0.1647848 | 0.3654584
Asiga DentaGum | Soft | NS | 3 | 1 | 36.043 | 0.8238729 | 38.05598 | 0.1641181 | 0.372831 | 0.1641181 | 3.338244 | 0.1647746 | 0.3651137
Asiga DentaGum | Soft | NS | 3 | 1 | 36.143 | 0.8238729 | 38.02245 | 0.1641181 | 0.3725025 | 0.1641181 | 3.335303 | 0.1647746 | 0.364792
Asiga DentaGum | Soft | NS | 3 | 1 | 36.243 | 0.8238729 | 37.9805 | 0.1641181 | 0.3720915625 | 0.1641181 | 3.331623 | 0.1647746 | 0.3643895
Asiga DentaGum | Soft | NS | 3 | 1 | 36.343 | 0.823822 | 37.96289 | 0.164108 | 0.371919 | 0.164108 | 3.330078125 | 0.1647644 | 0.3642206
Asiga DentaGum | Soft | NS | 3 | 1 | 36.443 | 0.823822 | 37.93128 | 0.164108 | 0.3716093125 | 0.164108 | 3.327305 | 0.1647644 | 0.3639173
Asiga DentaGum | Soft | NS | 3 | 1 | 36.543 | 0.823822 | 37.89185 | 0.164108 | 0.371223 | 0.164108 | 3.323846 | 0.1647644 | 0.363539
Asiga DentaGum | Soft | NS | 3 | 1 | 36.643 | 0.823822 | 37.88037 | 0.164108 | 0.371110625 | 0.164108 | 3.32284 | 0.1647644 | 0.3634289
Asiga DentaGum | Soft | NS | 3 | 1 | 36.743 | 0.823822 | 37.84719 | 0.164108 | 0.3707855 | 0.164108 | 3.319929 | 0.1647644 | 0.3631105
Asiga DentaGum | Soft | NS | 3 | 1 | 36.843 | 0.8237712 | 37.81997 | 0.1640978 | 0.370518875 | 0.1640978 | 3.317541 | 0.1647542 | 0.3628494
Asiga DentaGum | Soft | NS | 3 | 1 | 36.943 | 0.8237712 | 37.80033 | 0.1640978 | 0.3703264375 | 0.1640978 | 3.315819 | 0.1647542 | 0.3626609
Asiga DentaGum | Soft | NS | 3 | 1 | 37.043 | 0.8237712 | 37.78008 | 0.1640978 | 0.3701280625 | 0.1640978 | 3.314042 | 0.1647542 | 0.3624667
Asiga DentaGum | Soft | NS | 3 | 2 | 30.26 | 0.04460653 | 1.380506 | 0.008835102 | 0.01362118 | 0.008885763 | 0.1215235 | 0.008921306 | 0.01324475
Asiga DentaGum | Soft | NS | 3 | 2 | 30.36 | 0.06754557 | 2.269524 | 0.01341477 | 0.02239294 | 0.01345529 | 0.1997821 | 0.01350911 | 0.02177409
Asiga DentaGum | Soft | NS | 3 | 2 | 30.46 | 0.08839925 | 3.023087 | 0.01755875 | 0.02982819 | 0.01760941 | 0.2661168 | 0.01767985 | 0.02900386
Asiga DentaGum | Soft | NS | 3 | 2 | 30.56 | 0.1092529 | 3.803942 | 0.021723 | 0.03753273 | 0.02176353 | 0.334854 | 0.02185059 | 0.03649548
Asiga DentaGum | Soft | NS | 3 | 2 | 30.66 | 0.128835 | 4.513013 | 0.02562382 | 0.04452899 | 0.02566435 | 0.3972723 | 0.02576701 | 0.0432984
Asiga DentaGum | Soft | NS | 3 | 2 | 30.76 | 0.1486206 | 5.262666 | 0.02955504 | 0.05192566 | 0.0296057 | 0.4632629 | 0.02972412 | 0.05049066
Asiga DentaGum | Soft | NS | 3 | 2 | 30.86 | 0.1686096 | 6.074032 | 0.03355718 | 0.05993125 | 0.03358757 | 0.5346859 | 0.03372192 | 0.058275
Asiga DentaGum | Soft | NS | 3 | 2 | 30.96 | 0.1888021 | 6.899285 | 0.03756945 | 0.06807385 | 0.03760998 | 0.6073314 | 0.03776042 | 0.06619257
Asiga DentaGum | Soft | NS | 3 | 2 | 31.06 | 0.209198 | 7.774225 | 0.04164251 | 0.07670671 | 0.04167291 | 0.6843508 | 0.0418396 | 0.07458686
Asiga DentaGum | Soft | NS | 3 | 2 | 31.16 | 0.2290853 | 8.614694 | 0.04559399 | 0.08499945 | 0.04563452 | 0.7583357 | 0.04581706 | 0.08265041
Asiga DentaGum | Soft | NS | 3 | 2 | 31.26 | 0.2493795 | 9.521553 | 0.04963666 | 0.09394724 | 0.04967719 | 0.8381649 | 0.0498759 | 0.09135093
Asiga DentaGum | Soft | NS | 3 | 2 | 31.36 | 0.2691142 | 10.37122 | 0.05355774 | 0.10233075 | 0.0536084 | 0.9129596 | 0.05382284 | 0.09950275
Asiga DentaGum | Soft | NS | 3 | 2 | 31.46 | 0.288798 | 11.24949 | 0.05747882 | 0.1109964 | 0.05752948 | 0.990272 | 0.0577596 | 0.107929
Asiga DentaGum | Soft | NS | 3 | 2 | 31.56 | 0.3086345 | 12.17161 | 0.06145057 | 0.1200948 | 0.06148097 | 1.071444 | 0.06172689 | 0.1167758
Asiga DentaGum | Soft | NS | 3 | 2 | 31.66 | 0.3288269 | 13.14115 | 0.06546284 | 0.1296611 | 0.06550337 | 1.156791 | 0.06576538 | 0.1260778
Asiga DentaGum | Soft | NS | 3 | 2 | 31.76 | 0.3490702 | 14.10259 | 0.06949538 | 0.1391474 | 0.0695359 | 1.241425 | 0.06981405 | 0.135302
Asiga DentaGum | Soft | NS | 3 | 2 | 31.86 | 0.3692627 | 15.11355 | 0.07350765 | 0.1491224 | 0.07355831 | 1.330419 | 0.07385254 | 0.1450013
Asiga DentaGum | Soft | NS | 3 | 2 | 31.96 | 0.3894552 | 16.12639 | 0.07754018 | 0.1591159 | 0.07758071 | 1.419577 | 0.07789104 | 0.1547186
Asiga DentaGum | Soft | NS | 3 | 2 | 32.06 | 0.409139 | 17.09417 | 0.08145113 | 0.1686648 | 0.08150179 | 1.504769 | 0.0818278 | 0.1640036
Asiga DentaGum | Soft | NS | 3 | 2 | 32.16 | 0.428772 | 18.06116 | 0.08537222 | 0.1782058 | 0.08541274 | 1.589891 | 0.0857544 | 0.1732809
Asiga DentaGum | Soft | NS | 3 | 2 | 32.26 | 0.4485067 | 19.08155 | 0.08930343 | 0.1882738 | 0.08934396 | 1.679714 | 0.08970133 | 0.1830707
Asiga DentaGum | Soft | NS | 3 | 2 | 32.36 | 0.46875 | 20.16005 | 0.0933461 | 0.198915125 | 0.0933765 | 1.774652 | 0.09375 | 0.1934179
Asiga DentaGum | Soft | NS | 3 | 2 | 32.46 | 0.4889934 | 21.23358 | 0.09737863 | 0.2095075 | 0.09740904 | 1.869153 | 0.09779867 | 0.2037175
Asiga DentaGum | Soft | NS | 3 | 2 | 32.56 | 0.5090841 | 22.3166 | 0.1013706 | 0.2201934 | 0.1014112 | 1.96449 | 0.1018168 | 0.2141082
Asiga DentaGum | Soft | NS | 3 | 2 | 32.66 | 0.5295817 | 23.46396 | 0.1054437 | 0.2315141875 | 0.1054944 | 2.06549 | 0.1059163 | 0.2251161
Asiga DentaGum | Soft | NS | 3 | 2 | 32.76 | 0.549113 | 24.51072 | 0.1093344 | 0.2418423 | 0.1093851 | 2.157633 | 0.1098226 | 0.2351588
Asiga DentaGum | Soft | NS | 3 | 2 | 32.86 | 0.5689494 | 25.58849 | 0.113296 | 0.2524764375 | 0.1133365 | 2.252508 | 0.1137899 | 0.245499
Asiga DentaGum | Soft | NS | 3 | 2 | 32.96 | 0.5883281 | 26.64777 | 0.1171563 | 0.2629281875 | 0.1171968 | 2.345755 | 0.1176656 | 0.2556619
Asiga DentaGum | Soft | NS | 3 | 2 | 33.06 | 0.6086731 | 27.82952 | 0.1212091 | 0.2745882 | 0.1212496 | 2.449781 | 0.1217346 | 0.2669997
Asiga DentaGum | Soft | NS | 3 | 2 | 33.16 | 0.628713 | 28.95584 | 0.125191 | 0.2857014375 | 0.1252416 | 2.54893 | 0.1257426 | 0.2778058
Asiga DentaGum | Soft | NS | 3 | 2 | 33.26 | 0.6488037 | 30.14887 | 0.1292134 | 0.2974728 | 0.1292438 | 2.65395 | 0.1297607 | 0.2892519
Asiga DentaGum | Soft | NS | 3 | 2 | 33.36 | 0.6695557 | 31.39548 | 0.133327 | 0.3097728 | 0.1333776 | 2.763687 | 0.1339111 | 0.301212
Asiga DentaGum | Soft | NS | 3 | 2 | 33.46 | 0.6893412 | 32.53368 | 0.1372784 | 0.3210033 | 0.137319 | 2.863881 | 0.1378682 | 0.3121321
Asiga DentaGum | Soft | NS | 3 | 2 | 33.56 | 0.7093811 | 33.72906 | 0.1412502 | 0.332797875 | 0.141311 | 2.969108 | 0.1418762 | 0.3236007
Asiga DentaGum | Soft | NS | 3 | 2 | 33.66 | 0.7286581 | 34.85387 | 0.1451105 | 0.3438960625 | 0.145151 | 3.068122 | 0.1457316 | 0.3343922
Asiga DentaGum | Soft | NS | 3 | 2 | 33.76 | 0.7486471 | 36.06139 | 0.1490822 | 0.3558105 | 0.1491329 | 3.174418 | 0.1497294 | 0.3459774
Asiga DentaGum | Soft | NS | 3 | 2 | 33.86 | 0.7687378 | 37.29959 | 0.1530945 | 0.3680275625 | 0.153135 | 3.283415 | 0.1537476 | 0.3578568
Asiga DentaGum | Soft | NS | 3 | 2 | 33.96 | 0.789032 | 38.56346 | 0.1571372 | 0.3804979 | 0.1571777 | 3.394671 | 0.1578064 | 0.3699825
Asiga DentaGum | Soft | NS | 3 | 2 | 34.06 | 0.8095296 | 39.86499 | 0.1612305 | 0.3933398 | 0.1612609 | 3.509242 | 0.1619059 | 0.3824695
Asiga DentaGum | Soft | NS | 3 | 2 | 34.16 | 0.813853 | 39.6825 | 0.1621221 | 0.3915391875 | 0.1621221 | 3.493177 | 0.1627706 | 0.3807186
Asiga DentaGum | Soft | NS | 3 | 2 | 34.26 | 0.813853 | 39.35517 | 0.1621221 | 0.3883095 | 0.1621221 | 3.464364 | 0.1627706 | 0.3775783
Asiga DentaGum | Soft | NS | 3 | 2 | 34.36 | 0.8138021 | 39.14971 | 0.162112 | 0.3862823 | 0.162112 | 3.446277 | 0.1627604 | 0.375607
Asiga DentaGum | Soft | NS | 3 | 2 | 34.46 | 0.8137004 | 38.9946 | 0.1620917 | 0.3847518 | 0.1620917 | 3.432623 | 0.1627401 | 0.3741189
Asiga DentaGum | Soft | NS | 3 | 2 | 34.56 | 0.8135986 | 38.8688 | 0.1620714 | 0.3835106 | 0.1620714 | 3.421549 | 0.1627197 | 0.3729119
Asiga DentaGum | Soft | NS | 3 | 2 | 34.66 | 0.8134461 | 38.76226 | 0.1620411 | 0.3824594375 | 0.162041 | 3.412171 | 0.1626892 | 0.3718898
Asiga DentaGum | Soft | NS | 3 | 2 | 34.76 | 0.8132426 | 38.66695 | 0.1620005 | 0.381519 | 0.1620005 | 3.40378 | 0.1626485 | 0.3709754
Asiga DentaGum | Soft | NS | 3 | 2 | 34.86 | 0.81309 | 38.58831 | 0.1619701 | 0.3807430625 | 0.1619701 | 3.396858 | 0.162618 | 0.3702209
Asiga DentaGum | Soft | NS | 3 | 2 | 34.96 | 0.8129883 | 38.51891 | 0.1619499 | 0.3800583 | 0.1619499 | 3.390749 | 0.1625977 | 0.3695551
Asiga DentaGum | Soft | NS | 3 | 2 | 35.06 | 0.8128357 | 38.45527 | 0.1619195 | 0.379430375 | 0.1619195 | 3.385147 | 0.1625671 | 0.3689445
Asiga DentaGum | Soft | NS | 3 | 2 | 35.16 | 0.812734 | 38.391 | 0.1618992 | 0.37879625 | 0.1618992 | 3.379489 | 0.1625468 | 0.3683279
Asiga DentaGum | Soft | NS | 3 | 2 | 35.26 | 0.8126323 | 38.32716 | 0.1618789 | 0.3781664 | 0.1618789 | 3.37387 | 0.1625265 | 0.3677154
Asiga DentaGum | Soft | NS | 3 | 2 | 35.36 | 0.8125305 | 38.29601 | 0.1618587 | 0.377859 | 0.1618587 | 3.371127 | 0.1625061 | 0.3674165
Asiga DentaGum | Soft | NS | 3 | 2 | 35.46 | 0.8124288 | 38.23765 | 0.1618384 | 0.3772831875 | 0.1618384 | 3.36599 | 0.1624858 | 0.3668566
Asiga DentaGum | Soft | NS | 3 | 2 | 35.56 | 0.812378 | 38.17929 | 0.1618283 | 0.3767073 | 0.1618283 | 3.360853 | 0.1624756 | 0.3662967
Asiga DentaGum | Soft | NS | 3 | 2 | 35.66 | 0.8123271 | 38.14774 | 0.1618181 | 0.3763960625 | 0.1618181 | 3.358076 | 0.1624654 | 0.365994
Asiga DentaGum | Soft | NS | 3 | 2 | 35.76 | 0.8122762 | 38.1001 | 0.161808 | 0.375926 | 0.161808 | 3.353882 | 0.1624552 | 0.3655369
Asiga DentaGum | Soft | NS | 3 | 2 | 35.86 | 0.8122253 | 38.06714 | 0.1617979 | 0.3756008125 | 0.1617979 | 3.350981 | 0.1624451 | 0.3652208
Asiga DentaGum | Soft | NS | 3 | 2 | 35.96 | 0.8121745 | 38.03104 | 0.1617877 | 0.3752445625 | 0.1617878 | 3.347802 | 0.1624349 | 0.3648744
Asiga DentaGum | Soft | NS | 3 | 2 | 36.06 | 0.8121745 | 37.99561 | 0.1617877 | 0.3748950625 | 0.1617878 | 3.344684 | 0.1624349 | 0.3645345
Asiga DentaGum | Soft | NS | 3 | 2 | 36.16 | 0.8121745 | 37.97175 | 0.1617877 | 0.3746596 | 0.1617878 | 3.342583 | 0.1624349 | 0.3643055
Asiga DentaGum | Soft | NS | 3 | 2 | 36.26 | 0.8121236 | 37.93256 | 0.1617776 | 0.3742729 | 0.1617776 | 3.339134 | 0.1624247 | 0.3639296
Asiga DentaGum | Soft | NS | 3 | 2 | 36.36 | 0.8121236 | 37.90451 | 0.1617776 | 0.3739961875 | 0.1617776 | 3.336665 | 0.1624247 | 0.3636605
Asiga DentaGum | Soft | NS | 3 | 2 | 36.46 | 0.8121236 | 37.87619 | 0.1617776 | 0.37371675 | 0.1617776 | 3.334172 | 0.1624247 | 0.3633888
Asiga DentaGum | Soft | NS | 3 | 2 | 36.56 | 0.8121236 | 37.84247 | 0.1617776 | 0.373384 | 0.1617776 | 3.331203 | 0.1624247 | 0.3630652
Asiga DentaGum | Soft | NS | 3 | 2 | 36.66 | 0.8121236 | 37.81314 | 0.1617776 | 0.373094625 | 0.1617776 | 3.328622 | 0.1624247 | 0.3627838
Asiga DentaGum | Soft | NS | 3 | 2 | 36.76 | 0.8120728 | 37.78761 | 0.1617675 | 0.37284275 | 0.1617675 | 3.326374 | 0.1624146 | 0.3625389
Asiga DentaGum | Soft | NS | 3 | 2 | 36.86 | 0.8120728 | 37.76414 | 0.1617675 | 0.3726112 | 0.1617675 | 3.324308 | 0.1624146 | 0.3623137
Asiga DentaGum | Soft | NS | 3 | 2 | 36.96 | 0.8120728 | 37.74601 | 0.1617675 | 0.37243225 | 0.1617675 | 3.322712 | 0.1624146 | 0.3621398
Asiga DentaGum | Soft | NS | 3 | 2 | 37.06 | 0.8120728 | 37.72429 | 0.1617675 | 0.372218 | 0.1617675 | 3.3208 | 0.1624146 | 0.3619314
FormLabs Silicone IPA | Soft | Autoclave | 3 | 2 | 30.635 | 0.1156616 | 0.9310512 | 0.02303539 | 0.008840291 | 0.02308615 | 0.08040166 | 0.02313233 | 0.008932618
FormLabs Silicone IPA | Soft | Autoclave | 3 | 2 | 30.735 | 0.1402791 | 1.400284 | 0.02794907 | 0.01329564 | 0.02799983 | 0.1209226 | 0.02805583 | 0.01343449
FormLabs Silicone IPA | Soft | Autoclave | 3 | 2 | 30.835 | 0.1618449 | 1.79431 | 0.03226376 | 0.0170369 | 0.03230437 | 0.1549491 | 0.03236898 | 0.01721483
FormLabs Silicone IPA | Soft | Autoclave | 3 | 2 | 30.935 | 0.1829529 | 2.191073 | 0.03648709 | 0.02080415 | 0.03651754 | 0.1892119 | 0.03659058 | 0.02102142
FormLabs Silicone IPA | Soft | Autoclave | 3 | 2 | 31.035 | 0.2030945 | 2.578498 | 0.04050737 | 0.02448273 | 0.04053782 | 0.2226682 | 0.0406189 | 0.02473842
FormLabs Silicone IPA | Soft | Autoclave | 3 | 2 | 31.135 | 0.2234395 | 2.98686 | 0.0445581 | 0.0283601 | 0.04459871 | 0.2579326 | 0.04468791 | 0.02865629
FormLabs Silicone IPA | Soft | Autoclave | 3 | 2 | 31.235 | 0.2431742 | 3.39062 | 0.04849717 | 0.03219379 | 0.04853777 | 0.2927997 | 0.04863485 | 0.03253002
FormLabs Silicone IPA | Soft | Autoclave | 3 | 2 | 31.335 | 0.2631124 | 3.812076 | 0.05246668 | 0.0361955 | 0.05251744 | 0.3291948 | 0.05262248 | 0.03657352
FormLabs Silicone IPA | Soft | Autoclave | 3 | 2 | 31.435 | 0.2832031 | 4.254359 | 0.05648696 | 0.04039495 | 0.05652757 | 0.3673885 | 0.05664063 | 0.04081683
FormLabs Silicone IPA | Soft | Autoclave | 3 | 2 | 31.535 | 0.3033447 | 4.703771 | 0.0605174 | 0.0446621 | 0.06054785 | 0.4061978 | 0.06066895 | 0.04512854
FormLabs Silicone IPA | Soft | Autoclave | 3 | 2 | 31.635 | 0.3238424 | 5.169322 | 0.06459859 | 0.04908249 | 0.06463919 | 0.4464009 | 0.06476847 | 0.0495951
FormLabs Silicone IPA | Soft | Autoclave | 3 | 2 | 31.735 | 0.3437297 | 5.621089 | 0.06855796 | 0.053372 | 0.06860871 | 0.4854136 | 0.06874593 | 0.05392941
FormLabs Silicone IPA | Soft | Autoclave | 3 | 2 | 31.835 | 0.3639221 | 6.09857 | 0.07259854 | 0.05790566 | 0.07263915 | 0.5266468 | 0.07278442 | 0.05851042
FormLabs Silicone IPA | Soft | Autoclave | 3 | 2 | 31.935 | 0.3835042 | 6.560743 | 0.07649699 | 0.06229397 | 0.07654775 | 0.5665581 | 0.07670085 | 0.06294456
FormLabs Silicone IPA | Soft | Autoclave | 3 | 2 | 32.035 | 0.4034933 | 7.050776 | 0.08049697 | 0.0669468125 | 0.08053758 | 0.6088753 | 0.08069865 | 0.067646
FormLabs Silicone IPA | Soft | Autoclave | 3 | 2 | 32.135 | 0.4230245 | 7.53031 | 0.08439542 | 0.07149996875 | 0.08443603 | 0.6502858 | 0.0846049 | 0.0722467
FormLabs Silicone IPA | Soft | Autoclave | 3 | 2 | 32.235 | 0.4433696 | 8.051536 | 0.08846646 | 0.07644898 | 0.08849692 | 0.6952967 | 0.08867391 | 0.0772474
FormLabs Silicone IPA | Soft | Autoclave | 3 | 2 | 32.335 | 0.463562 | 8.576822 | 0.09249689 | 0.08143655 | 0.09252735 | 0.7406582 | 0.09271241 | 0.08228707
FormLabs Silicone IPA | Soft | Autoclave | 3 | 2 | 32.435 | 0.483551 | 9.097174 | 0.09646641 | 0.08637727 | 0.09651717 | 0.7855936 | 0.09671021 | 0.08727938
FormLabs Silicone IPA | Soft | Autoclave | 3 | 2 | 32.535 | 0.5037943 | 9.632648 | 0.1005171 | 0.09146157 | 0.1005578 | 0.8318348 | 0.1007589 | 0.09241678
FormLabs Silicone IPA | Soft | Autoclave | 3 | 2 | 32.635 | 0.5233765 | 10.14056 | 0.1044258 | 0.09628415 | 0.1044664 | 0.8756957 | 0.1046753 | 0.09728972
FormLabs Silicone IPA | Soft | Autoclave | 3 | 2 | 32.735 | 0.5433655 | 10.67908 | 0.1084156 | 0.1013974 | 0.1084562 | 0.9222003 | 0.1086731 | 0.1024564
FormLabs Silicone IPA | Soft | Autoclave | 3 | 2 | 32.835 | 0.563151 | 11.23102 | 0.1123648 | 0.106638 | 0.1124054 | 0.9698634 | 0.1126302 | 0.1077517
FormLabs Silicone IPA | Soft | Autoclave | 3 | 2 | 32.935 | 0.5832418 | 11.78851 | 0.1163851 | 0.1119314 | 0.1164155 | 1.018006 | 0.1166484 | 0.1131004
FormLabs Silicone IPA | Soft | Autoclave | 3 | 2 | 33.035 | 0.6034851 | 12.35631 | 0.1204155 | 0.1173226 | 0.1204561 | 1.067039 | 0.120697 | 0.1185479
FormLabs Silicone IPA | Soft | Autoclave | 3 | 2 | 33.135 | 0.6235759 | 12.93005 | 0.1244256 | 0.1227702 | 0.1244662 | 1.116584 | 0.1247152 | 0.1240524
FormLabs Silicone IPA | Soft | Autoclave | 3 | 2 | 33.235 | 0.6439718 | 13.50935 | 0.1284967 | 0.1282707 | 0.1285373 | 1.16661 | 0.1287944 | 0.1296103
FormLabs Silicone IPA | Soft | Autoclave | 3 | 2 | 33.335 | 0.6637065 | 14.06456 | 0.1324357 | 0.1335424 | 0.1324763 | 1.214556 | 0.1327413 | 0.1349371
FormLabs Silicone IPA | Soft | Autoclave | 3 | 2 | 33.435 | 0.6837464 | 14.63711 | 0.1364357 | 0.1389787 | 0.1364763 | 1.263999 | 0.1367493 | 0.1404302
FormLabs Silicone IPA | Soft | Autoclave | 3 | 2 | 33.535 | 0.7030742 | 15.19186 | 0.1402936 | 0.144246 | 0.1403342 | 1.311905 | 0.1406148 | 0.1457525
FormLabs Silicone IPA | Soft | Autoclave | 3 | 2 | 33.635 | 0.7233175 | 15.77729 | 0.1443341 | 0.1498047 | 0.1443748 | 1.36246 | 0.1446635 | 0.1513692
FormLabs Silicone IPA | Soft | Autoclave | 3 | 2 | 33.735 | 0.7434591 | 16.35699 | 0.1483646 | 0.1553089 | 0.148395 | 1.412521 | 0.1486918 | 0.1569309
FormLabs Silicone IPA | Soft | Autoclave | 3 | 2 | 33.835 | 0.7634481 | 16.92155 | 0.1523442 | 0.160669375 | 0.1523848 | 1.461274 | 0.1526896 | 0.1623474
FormLabs Silicone IPA | Soft | Autoclave | 3 | 2 | 33.935 | 0.7838949 | 17.50251 | 0.1564254 | 0.1661856 | 0.156466 | 1.511443 | 0.156779 | 0.1679212
FormLabs Silicone IPA | Soft | Autoclave | 3 | 2 | 34.035 | 0.803833 | 18.0652 | 0.1604051 | 0.1715283 | 0.1604457 | 1.560035 | 0.1607666 | 0.1733198
FormLabs Silicone IPA | Soft | Autoclave | 3 | 2 | 34.135 | 0.8238729 | 18.61996 | 0.1643949 | 0.1767958 | 0.1644457 | 1.607942 | 0.1647746 | 0.1786422
FormLabs Silicone IPA | Soft | Autoclave | 3 | 2 | 34.235 | 0.8432007 | 19.16011 | 0.1682629 | 0.1819245 | 0.1683035 | 1.654587 | 0.1686401 | 0.1838244
FormLabs Silicone IPA | Soft | Autoclave | 3 | 2 | 34.335 | 0.863088 | 19.72009 | 0.1722324 | 0.1872414 | 0.1722731 | 1.702944 | 0.1726176 | 0.1891969
FormLabs Silicone IPA | Soft | Autoclave | 3 | 2 | 34.435 | 0.8831787 | 20.30097 | 0.1762426 | 0.1927568125 | 0.1762832 | 1.753106 | 0.1766357 | 0.1947699
FormLabs Silicone IPA | Soft | Autoclave | 3 | 2 | 34.535 | 0.9032695 | 20.8721 | 0.1802527 | 0.1981797 | 0.1802933 | 1.802427 | 0.1806539 | 0.2002495
FormLabs Silicone IPA | Soft | Autoclave | 3 | 2 | 34.635 | 0.9235128 | 21.44436 | 0.1843034 | 0.2036132 | 0.1843339 | 1.851844 | 0.1847026 | 0.2057397
FormLabs Silicone IPA | Soft | Autoclave | 3 | 2 | 34.735 | 0.9437561 | 22.01831 | 0.1883339 | 0.209063 | 0.1883745 | 1.901409 | 0.1887512 | 0.2112464
FormLabs Silicone IPA | Soft | Autoclave | 3 | 2 | 34.835 | 0.9642029 | 22.6101 | 0.1924151 | 0.2146819 | 0.1924557 | 1.952513 | 0.1928406 | 0.216924
FormLabs Silicone IPA | Soft | Autoclave | 3 | 2 | 34.935 | 0.983429 | 23.14885 | 0.1962526 | 0.2197973 | 0.1962932 | 1.999037 | 0.1966858 | 0.2220928
FormLabs Silicone IPA | Soft | Autoclave | 3 | 2 | 35.035 | 1.003215 | 23.71889 | 0.200212 | 0.2252098 | 0.2002424 | 2.048263 | 0.2006429 | 0.2275619
FormLabs Silicone IPA | Soft | Autoclave | 3 | 2 | 35.135 | 1.023102 | 24.2822 | 0.2041713 | 0.2305584 | 0.2042119 | 2.096908 | 0.2046204 | 0.2329663
FormLabs Silicone IPA | Soft | Autoclave | 3 | 2 | 35.235 | 1.043549 | 24.89006 | 0.2082525 | 0.23633 | 0.2082931 | 2.149401 | 0.2087097 | 0.2387982
FormLabs Silicone IPA | Soft | Autoclave | 3 | 2 | 35.335 | 1.063639 | 25.48569 | 0.2122728 | 0.2419855625 | 0.2123033 | 2.200837 | 0.2127279 | 0.2445128
FormLabs Silicone IPA | Soft | Autoclave | 3 | 2 | 35.435 | 1.083832 | 26.06836 | 0.2163032 | 0.2475179375 | 0.2163337 | 2.251153 | 0.2167664 | 0.250103
FormLabs Silicone IPA | Soft | Autoclave | 3 | 2 | 35.535 | 1.104126 | 26.66018 | 0.2203438 | 0.2531372 | 0.2203844 | 2.302261 | 0.2208252 | 0.255781
FormLabs Silicone IPA | Soft | Autoclave | 3 | 2 | 35.635 | 1.123352 | 27.21011 | 0.2241712 | 0.2583588 | 0.224222 | 2.349751 | 0.2246704 | 0.2610571
FormLabs Silicone IPA | Soft | Autoclave | 3 | 2 | 35.735 | 1.14329 | 27.80088 | 0.228161 | 0.2639681875 | 0.2282016 | 2.400767 | 0.228658 | 0.266725
FormLabs Silicone IPA | Soft | Autoclave | 3 | 2 | 35.835 | 1.163178 | 28.38398 | 0.2321305 | 0.2695046875 | 0.2321712 | 2.451121 | 0.2326355 | 0.2723194
FormLabs Silicone IPA | Soft | Autoclave | 3 | 2 | 35.935 | 1.183217 | 28.97954 | 0.2361305 | 0.2751595 | 0.2361711 | 2.502551 | 0.2366435 | 0.2780332
FormLabs Silicone IPA | Soft | Autoclave | 3 | 2 | 36.035 | 1.20341 | 29.58864 | 0.2401711 | 0.2809428 | 0.2402016 | 2.55515 | 0.240682 | 0.283877
FormLabs Silicone IPA | Soft | Autoclave | 3 | 2 | 36.135 | 1.223551 | 30.19065 | 0.2441812 | 0.286658875 | 0.2442218 | 2.607137 | 0.2447103 | 0.2896527
FormLabs Silicone IPA | Soft | Autoclave | 3 | 2 | 36.235 | 1.243795 | 30.79841 | 0.2482117 | 0.2924296 | 0.2482624 | 2.659621 | 0.248759 | 0.2954837
FormLabs Silicone IPA | Soft | Autoclave | 3 | 2 | 36.335 | 1.263275 | 31.3711 | 0.2521101 | 0.2978672 | 0.2521507 | 2.709076 | 0.252655 | 0.3009781
FormLabs Silicone IPA | Soft | Autoclave | 3 | 2 | 36.435 | 1.283366 | 31.98104 | 0.2561203 | 0.3036586 | 0.2561609 | 2.761748 | 0.2566732 | 0.3068299
FormLabs Silicone IPA | Soft | Autoclave | 3 | 2 | 36.535 | 1.30305 | 32.57952 | 0.2600492 | 0.309341125 | 0.2600898 | 2.81343 | 0.2606099 | 0.3125718
FormLabs Silicone IPA | Soft | Autoclave | 3 | 2 | 36.635 | 1.323293 | 33.20374 | 0.2640897 | 0.3152680625 | 0.2641304 | 2.867335 | 0.2646586 | 0.3185607
FormLabs Silicone IPA | Soft | Autoclave | 3 | 2 | 36.735 | 1.343486 | 33.82652 | 0.2681303 | 0.3211813 | 0.2681608 | 2.921116 | 0.2686971 | 0.3245357
FormLabs Silicone IPA | Soft | Autoclave | 3 | 2 | 36.835 | 1.363831 | 34.46797 | 0.2721912 | 0.327271875 | 0.2722217 | 2.976508 | 0.2727661 | 0.3306898
FormLabs Silicone IPA | Soft | Autoclave | 3 | 2 | 36.935 | 1.383972 | 35.10201 | 0.2762115 | 0.3332921 | 0.276242 | 3.031262 | 0.2767944 | 0.3367729
FormLabs Silicone IPA | Soft | Autoclave | 3 | 2 | 37.035 | 1.403605 | 35.70583 | 0.2801201 | 0.3390253 | 0.2801607 | 3.083405 | 0.280721 | 0.342566
FormLabs Silicone IPA | Soft | Autoclave | 3 | 2 | 37.135 | 1.423492 | 36.31826 | 0.2840795 | 0.3448403 | 0.2841302 | 3.136292 | 0.2846985 | 0.3484418
FormLabs Silicone IPA | Soft | Autoclave | 3 | 2 | 37.235 | 1.443227 | 36.93216 | 0.2880287 | 0.3506692 | 0.2880693 | 3.189305 | 0.2886454 | 0.3543316
FormLabs Silicone IPA | Soft | Autoclave | 3 | 2 | 37.335 | 1.463318 | 37.58429 | 0.2920388 | 0.35686125 | 0.2920794 | 3.245621 | 0.2926636 | 0.3605882
FormLabs Silicone IPA | Soft | Autoclave | 3 | 2 | 37.435 | 1.483612 | 38.23739 | 0.2960895 | 0.3630623 | 0.2961302 | 3.30202 | 0.2967224 | 0.3668541
FormLabs Silicone IPA | Soft | Autoclave | 3 | 2 | 37.535 | 1.503957 | 38.89088 | 0.3001505 | 0.3692671875 | 0.3001911 | 3.358452 | 0.3007914 | 0.3731238
FormLabs Silicone IPA | Soft | Autoclave | 3 | 2 | 37.635 | 1.524099 | 39.53068 | 0.3041809 | 0.375342125 | 0.3042113 | 3.413703 | 0.3048198 | 0.3792621
FormLabs Silicone IPA | Soft | Autoclave | 3 | 2 | 37.735 | 1.54185 | 40.13229 | 0.3077545 | 0.381054375 | 0.3077545 | 3.465655 | 0.30837 | 0.385034
FormLabs Silicone IPA | Soft | Autoclave | 3 | 2 | 37.835 | 1.542002 | 39.78354 | 0.3077849 | 0.377743 | 0.3077849 | 3.435539 | 0.3084005 | 0.3816881
FormLabs Silicone IPA | Soft | Autoclave | 3 | 2 | 37.935 | 1.541952 | 39.51693 | 0.3077748 | 0.3752115 | 0.3077748 | 3.412515 | 0.3083903 | 0.3791302
FormLabs Silicone IPA | Soft | Autoclave | 3 | 2 | 38.035 | 1.541901 | 39.29911 | 0.3077646 | 0.3731434 | 0.3077646 | 3.393706 | 0.3083801 | 0.3770404
FormLabs Silicone IPA | Soft | Autoclave | 3 | 2 | 38.135 | 1.541799 | 39.11764 | 0.3077443 | 0.3714203125 | 0.3077443 | 3.378035 | 0.3083598 | 0.3752994
FormLabs Silicone IPA | Soft | Autoclave | 3 | 2 | 38.235 | 1.541646 | 38.95811 | 0.3077138 | 0.3699055625 | 0.3077138 | 3.364258 | 0.3083293 | 0.3737688
FormLabs Silicone IPA | Soft | Autoclave | 3 | 2 | 38.335 | 1.541392 | 38.81905 | 0.3076631 | 0.3685852 | 0.3076631 | 3.352249 | 0.3082784 | 0.3724346
FormLabs Silicone IPA | Soft | Autoclave | 3 | 2 | 38.435 | 1.541189 | 38.69143 | 0.3076225 | 0.3673735 | 0.3076225 | 3.341229 | 0.3082377 | 0.3712102
FormLabs Silicone IPA | Soft | Autoclave | 3 | 2 | 38.535 | 1.541036 | 38.57693 | 0.307592 | 0.36628625 | 0.307592 | 3.331341 | 0.3082072 | 0.3701117
FormLabs Silicone IPA | Soft | Autoclave | 3 | 2 | 38.635 | 1.540883 | 38.47054 | 0.3075616 | 0.3652762 | 0.3075616 | 3.322154 | 0.3081767 | 0.369091
FormLabs Silicone IPA | Soft | Autoclave | 3 | 2 | 38.735 | 1.540731 | 38.37331 | 0.3075311 | 0.364353 | 0.3075311 | 3.313758 | 0.3081462 | 0.3681582
FormLabs Silicone IPA | Soft | Autoclave | 3 | 2 | 38.835 | 1.540578 | 38.28511 | 0.3075006 | 0.3635155 | 0.3075006 | 3.306141 | 0.3081156 | 0.367312
FormLabs Silicone IPA | Soft | Autoclave | 3 | 2 | 38.935 | 1.540477 | 38.20027 | 0.3074804 | 0.3627099375 | 0.3074804 | 3.298814 | 0.3080953 | 0.366498
FormLabs Silicone IPA | Soft | Autoclave | 3 | 2 | 39.035 | 1.540375 | 38.12342 | 0.30746 | 0.3619803 | 0.30746 | 3.292178 | 0.308075 | 0.3657607
FormLabs Silicone IPA | Soft | Autoclave | 3 | 2 | 39.135 | 1.540324 | 38.05252 | 0.3074499 | 0.3613071 | 0.3074499 | 3.286056 | 0.3080648 | 0.3650805
FormLabs Silicone IPA | Soft | Autoclave | 3 | 2 | 39.235 | 1.540273 | 37.97924 | 0.3074397 | 0.3606113 | 0.3074397 | 3.279727 | 0.3080546 | 0.3643775
FormLabs Silicone IPA | Soft | Autoclave | 3 | 2 | 39.335 | 1.540222 | 37.91544 | 0.3074296 | 0.3600055 | 0.3074296 | 3.274218 | 0.3080444 | 0.3637653
FormLabs Silicone IPA | Soft | Autoclave | 3 | 2 | 39.435 | 1.540171 | 37.85311 | 0.3074194 | 0.359413625 | 0.3074194 | 3.268835 | 0.3080343 | 0.3631673
FormLabs Silicone IPA | Soft | Autoclave | 3 | 2 | 39.535 | 1.54012 | 37.79372 | 0.3074093 | 0.35884975 | 0.3074093 | 3.263706 | 0.3080241 | 0.3625975
FormLabs Silicone IPA | Soft | Autoclave | 3 | 2 | 39.635 | 1.54012 | 37.73959 | 0.3074093 | 0.3583358 | 0.3074093 | 3.259032 | 0.3080241 | 0.3620782
FormLabs Silicone IPA | Soft | Autoclave | 3 | 2 | 39.735 | 1.54007 | 37.68229 | 0.3073991 | 0.3577916875 | 0.3073991 | 3.254083 | 0.3080139 | 0.3615284
FormLabs Silicone IPA | Soft | Autoclave | 3 | 2 | 39.835 | 1.54007 | 37.6309 | 0.3073991 | 0.3573038 | 0.3073991 | 3.249646 | 0.3080139 | 0.3610354
FormLabs Silicone IPA | Soft | Autoclave | 3 | 2 | 39.935 | 1.540019 | 37.5831 | 0.307389 | 0.3568499375 | 0.307389 | 3.245518 | 0.3080037 | 0.3605768
FormLabs Silicone IPA | Soft | Autoclave | 3 | 2 | 40.035 | 1.540019 | 37.53326 | 0.307389 | 0.3563767 | 0.307389 | 3.241214 | 0.3080037 | 0.3600986
FormLabs Silicone IPA | Soft | Autoclave | 3 | 2 | 40.135 | 1.539968 | 37.48765 | 0.3073788 | 0.355943625 | 0.3073788 | 3.237276 | 0.3079936 | 0.3596611
FormLabs Silicone IPA | Soft | Autoclave | 3 | 2 | 40.235 | 1.539968 | 37.44537 | 0.3073788 | 0.355542125 | 0.3073788 | 3.233624 | 0.3079936 | 0.3592554
FormLabs Silicone IPA | Soft | Autoclave | 3 | 2 | 40.335 | 1.539968 | 37.40176 | 0.3073788 | 0.355128125 | 0.3073788 | 3.229859 | 0.3079936 | 0.358837
FormLabs Silicone IPA | Soft | Autoclave | 3 | 2 | 40.435 | 1.539917 | 37.36145 | 0.3073687 | 0.3547454 | 0.3073687 | 3.226378 | 0.3079834 | 0.3584503
FormLabs Silicone IPA | Soft | Autoclave | 3 | 2 | 40.535 | 1.539917 | 37.32135 | 0.3073687 | 0.3543645625 | 0.3073687 | 3.222914 | 0.3079834 | 0.3580655
FormLabs Silicone IPA | Soft | Autoclave | 3 | 2 | 40.635 | 1.539917 | 37.28415 | 0.3073687 | 0.3540113 | 0.3073687 | 3.219702 | 0.3079834 | 0.3577086
FormLabs Silicone IPA | Soft | Autoclave | 3 | 1 | 30.485 | 0.08865356 | 1.050204 | 0.01740143 | 0.01007578 | 0.01745149 | 0.09116355 | 0.01773071 | 0.01007578
FormLabs Silicone IPA | Soft | Autoclave | 3 | 1 | 30.585 | 0.1122538 | 1.523998 | 0.02205716 | 0.01462142 | 0.02209721 | 0.1322915 | 0.02245077 | 0.01462142
FormLabs Silicone IPA | Soft | Autoclave | 3 | 1 | 30.685 | 0.1331584 | 1.923295 | 0.02616221 | 0.01845233 | 0.02621228 | 0.1669527 | 0.02663167 | 0.01845233
FormLabs Silicone IPA | Soft | Autoclave | 3 | 1 | 30.785 | 0.1536051 | 2.329392 | 0.03018717 | 0.02234847 | 0.03023723 | 0.2022042 | 0.03072103 | 0.02234847
FormLabs Silicone IPA | Soft | Autoclave | 3 | 1 | 30.885 | 0.1733907 | 2.729076 | 0.03409198 | 0.02618309 | 0.03413203 | 0.236899 | 0.03467814 | 0.02618309
FormLabs Silicone IPA | Soft | Autoclave | 3 | 1 | 30.985 | 0.1935832 | 3.151754 | 0.03806688 | 0.03023831 | 0.03810693 | 0.2735898 | 0.03871664 | 0.03023831
FormLabs Silicone IPA | Soft | Autoclave | 3 | 1 | 31.085 | 0.213623 | 3.582333 | 0.04201173 | 0.03436934 | 0.04205178 | 0.3109664 | 0.04272461 | 0.03436934
FormLabs Silicone IPA | Soft | Autoclave | 3 | 1 | 31.185 | 0.2337647 | 4.021249 | 0.04598663 | 0.03858034375 | 0.04601667 | 0.3490667 | 0.04675293 | 0.03858035
FormLabs Silicone IPA | Soft | Autoclave | 3 | 1 | 31.285 | 0.2543132 | 4.475201 | 0.0500216 | 0.04293561 | 0.05006165 | 0.3884723 | 0.05086263 | 0.04293562
FormLabs Silicone IPA | Soft | Autoclave | 3 | 1 | 31.385 | 0.2740987 | 4.912493 | 0.05391639 | 0.04713105 | 0.05395644 | 0.4264317 | 0.05481974 | 0.04713105
FormLabs Silicone IPA | Soft | Autoclave | 3 | 1 | 31.485 | 0.2943421 | 5.371821 | 0.0579013 | 0.05153789 | 0.05794135 | 0.4663039 | 0.05886841 | 0.0515379
FormLabs Silicone IPA | Soft | Autoclave | 3 | 1 | 31.585 | 0.3137716 | 5.818992 | 0.061716 | 0.05582811 | 0.06176606 | 0.5051208 | 0.06275431 | 0.05582811
FormLabs Silicone IPA | Soft | Autoclave | 3 | 1 | 31.685 | 0.3338114 | 6.298614 | 0.06568088 | 0.06042966 | 0.06571091 | 0.5467547 | 0.06676229 | 0.06042966
FormLabs Silicone IPA | Soft | Autoclave | 3 | 1 | 31.785 | 0.3536479 | 6.776171 | 0.06957567 | 0.0650114 | 0.06961573 | 0.5882093 | 0.07072958 | 0.0650114
FormLabs Silicone IPA | Soft | Autoclave | 3 | 1 | 31.885 | 0.3739929 | 7.282434 | 0.07357059 | 0.06986855 | 0.07362065 | 0.6321558 | 0.07479858 | 0.06986856
FormLabs Silicone IPA | Soft | Autoclave | 3 | 1 | 31.985 | 0.3944397 | 7.801899 | 0.07759555 | 0.07485236 | 0.07764561 | 0.6772482 | 0.07888794 | 0.07485237
FormLabs Silicone IPA | Soft | Autoclave | 3 | 1 | 32.085 | 0.4141744 | 8.296197 | 0.08149035 | 0.07959471 | 0.08153039 | 0.720156 | 0.08283488 | 0.07959471
FormLabs Silicone IPA | Soft | Autoclave | 3 | 1 | 32.185 | 0.4340108 | 8.79949 | 0.08539515 | 0.08442337 | 0.08543521 | 0.7638446 | 0.08680217 | 0.08442337
FormLabs Silicone IPA | Soft | Autoclave | 3 | 1 | 32.285 | 0.4537455 | 9.295366 | 0.08926993 | 0.08918086 | 0.08931999 | 0.8068894 | 0.09074911 | 0.08918087
FormLabs Silicone IPA | Soft | Autoclave | 3 | 1 | 32.385 | 0.4740906 | 9.827388 | 0.09327485 | 0.09428514 | 0.09332492 | 0.8530719 | 0.09481812 | 0.09428515
FormLabs Silicone IPA | Soft | Autoclave | 3 | 1 | 32.485 | 0.4938762 | 10.34178 | 0.09717966 | 0.09922029 | 0.09721972 | 0.897724 | 0.09877523 | 0.09922029
FormLabs Silicone IPA | Soft | Autoclave | 3 | 1 | 32.585 | 0.513916 | 10.89415 | 0.1011245 | 0.1045198 | 0.1011646 | 0.9456729 | 0.1027832 | 0.1045198
FormLabs Silicone IPA | Soft | Autoclave | 3 | 1 | 32.685 | 0.5342611 | 11.45186 | 0.1051295 | 0.1098705 | 0.1051695 | 0.9940852 | 0.1068522 | 0.1098705
FormLabs Silicone IPA | Soft | Autoclave | 3 | 1 | 32.785 | 0.5539449 | 11.97329 | 0.1089942 | 0.1148732 | 0.1090443 | 1.039348 | 0.110789 | 0.1148732
FormLabs Silicone IPA | Soft | Autoclave | 3 | 1 | 32.885 | 0.5741882 | 12.53203 | 0.1129891 | 0.1202338 | 0.1130292 | 1.08785 | 0.1148376 | 0.1202338
FormLabs Silicone IPA | Soft | Autoclave | 3 | 1 | 32.985 | 0.593923 | 13.07246 | 0.1168739 | 0.1254187 | 0.116914 | 1.134762 | 0.1187846 | 0.1254187
FormLabs Silicone IPA | Soft | Autoclave | 3 | 1 | 33.085 | 0.6137085 | 13.61061 | 0.1207687 | 0.1305819 | 0.1208088 | 1.181477 | 0.1227417 | 0.1305819
FormLabs Silicone IPA | Soft | Autoclave | 3 | 1 | 33.185 | 0.6335449 | 14.15356 | 0.1246735 | 0.135791 | 0.1247136 | 1.228608 | 0.126709 | 0.135791
FormLabs Silicone IPA | Soft | Autoclave | 3 | 1 | 33.285 | 0.6538391 | 14.71857 | 0.1286684 | 0.1412118 | 0.1287085 | 1.277654 | 0.1307678 | 0.1412118
FormLabs Silicone IPA | Soft | Autoclave | 3 | 1 | 33.385 | 0.6741333 | 15.27452 | 0.1326734 | 0.1465455625 | 0.1327034 | 1.325913 | 0.1348267 | 0.1465456
FormLabs Silicone IPA | Soft | Autoclave | 3 | 1 | 33.485 | 0.6941223 | 15.82204 | 0.1366082 | 0.1517985 | 0.1366383 | 1.373441 | 0.1388245 | 0.1517985
FormLabs Silicone IPA | Soft | Autoclave | 3 | 1 | 33.585 | 0.7143148 | 16.37946 | 0.1405731 | 0.1571465 | 0.1406132 | 1.421828 | 0.142863 | 0.1571465
FormLabs Silicone IPA | Soft | Autoclave | 3 | 1 | 33.685 | 0.7342021 | 16.92958 | 0.1444879 | 0.1624244 | 0.144528 | 1.469581 | 0.1468404 | 0.1624244
FormLabs Silicone IPA | Soft | Autoclave | 3 | 1 | 33.785 | 0.7540894 | 17.47303 | 0.1483927 | 0.167638375 | 0.1484428 | 1.516756 | 0.1508179 | 0.1676384
FormLabs Silicone IPA | Soft | Autoclave | 3 | 1 | 33.885 | 0.7735189 | 18.00915 | 0.1522174 | 0.1727819 | 0.1522675 | 1.563294 | 0.1547038 | 0.1727819
FormLabs Silicone IPA | Soft | Autoclave | 3 | 1 | 33.985 | 0.793457 | 18.55373 | 0.1561523 | 0.1780066875 | 0.1561923 | 1.610567 | 0.1586914 | 0.1780067
FormLabs Silicone IPA | Soft | Autoclave | 3 | 1 | 34.085 | 0.8137004 | 19.12456 | 0.1601472 | 0.1834833 | 0.1601772 | 1.660118 | 0.1627401 | 0.1834833
FormLabs Silicone IPA | Soft | Autoclave | 3 | 1 | 34.185 | 0.8339946 | 19.68929 | 0.1641321 | 0.1889014375 | 0.1641722 | 1.70914 | 0.1667989 | 0.1889015
FormLabs Silicone IPA | Soft | Autoclave | 3 | 1 | 34.285 | 0.8541362 | 20.24356 | 0.168087 | 0.1942192 | 0.168137 | 1.757254 | 0.1708272 | 0.1942192
FormLabs Silicone IPA | Soft | Autoclave | 3 | 1 | 34.385 | 0.8741252 | 20.79789 | 0.1720318 | 0.1995374375 | 0.1720719 | 1.805372 | 0.174825 | 0.1995374
FormLabs Silicone IPA | Soft | Autoclave | 3 | 1 | 34.485 | 0.8941651 | 21.36312 | 0.1759667 | 0.2049604 | 0.1760167 | 1.854438 | 0.178833 | 0.2049604
FormLabs Silicone IPA | Soft | Autoclave | 3 | 1 | 34.585 | 0.9136454 | 21.91455 | 0.1798114 | 0.2102509 | 0.1798515 | 1.902305 | 0.1827291 | 0.2102509
FormLabs Silicone IPA | Soft | Autoclave | 3 | 1 | 34.685 | 0.9337362 | 22.48513 | 0.1837663 | 0.2157251 | 0.1838063 | 1.951835 | 0.1867472 | 0.2157251
FormLabs Silicone IPA | Soft | Autoclave | 3 | 1 | 34.785 | 0.9539795 | 23.06335 | 0.1877512 | 0.2212725 | 0.1877912 | 2.002027 | 0.1907959 | 0.2212726
FormLabs Silicone IPA | Soft | Autoclave | 3 | 1 | 34.885 | 0.9739177 | 23.62637 | 0.191676 | 0.22667425 | 0.1917161 | 2.0509 | 0.1947835 | 0.2266743
FormLabs Silicone IPA | Soft | Autoclave | 3 | 1 | 34.985 | 0.9943136 | 24.21527 | 0.195691 | 0.2323241875 | 0.195731 | 2.10202 | 0.1988627 | 0.2323242
FormLabs Silicone IPA | Soft | Autoclave | 3 | 1 | 35.085 | 1.01415 | 24.76591 | 0.1996058 | 0.2376071 | 0.1996358 | 2.149819 | 0.20283 | 0.2376071
FormLabs Silicone IPA | Soft | Autoclave | 3 | 1 | 35.185 | 1.034241 | 25.33369 | 0.2035406 | 0.2430545 | 0.2035907 | 2.199105 | 0.2068481 | 0.2430545
FormLabs Silicone IPA | Soft | Autoclave | 3 | 1 | 35.285 | 1.053874 | 25.89433 | 0.2074154 | 0.2484333 | 0.2074554 | 2.247771 | 0.2107747 | 0.2484333
FormLabs Silicone IPA | Soft | Autoclave | 3 | 1 | 35.385 | 1.073863 | 26.46994 | 0.2113502 | 0.2539558 | 0.2113903 | 2.297738 | 0.2147726 | 0.2539558
FormLabs Silicone IPA | Soft | Autoclave | 3 | 1 | 35.485 | 1.093801 | 27.04046 | 0.2152851 | 0.2594295 | 0.2153151 | 2.347263 | 0.2187602 | 0.2594295
FormLabs Silicone IPA | Soft | Autoclave | 3 | 1 | 35.585 | 1.114044 | 27.62966 | 0.21927 | 0.2650823125 | 0.2193 | 2.398408 | 0.2228088 | 0.2650823
FormLabs Silicone IPA | Soft | Autoclave | 3 | 1 | 35.685 | 1.134288 | 28.21032 | 0.2232449 | 0.2706531875 | 0.223285 | 2.448812 | 0.2268575 | 0.2706532
FormLabs Silicone IPA | Soft | Autoclave | 3 | 1 | 35.785 | 1.154226 | 28.78705 | 0.2271697 | 0.2761864375 | 0.2272098 | 2.498876 | 0.2308451 | 0.2761864
FormLabs Silicone IPA | Soft | Autoclave | 3 | 1 | 35.885 | 1.174316 | 29.37124 | 0.2311246 | 0.2817912 | 0.2311646 | 2.549587 | 0.2348633 | 0.2817912
FormLabs Silicone IPA | Soft | Autoclave | 3 | 1 | 35.985 | 1.193695 | 29.92728 | 0.2349393 | 0.2871259 | 0.2349794 | 2.597854 | 0.238739 | 0.2871259
FormLabs Silicone IPA | Soft | Autoclave | 3 | 1 | 36.085 | 1.213786 | 30.51984 | 0.2388842 | 0.292811 | 0.2389342 | 2.649292 | 0.2427572 | 0.292811
FormLabs Silicone IPA | Soft | Autoclave | 3 | 1 | 36.185 | 1.233571 | 31.09952 | 0.242789 | 0.2983725625 | 0.242829 | 2.699611 | 0.2467143 | 0.2983726
FormLabs Silicone IPA | Soft | Autoclave | 3 | 1 | 36.285 | 1.253764 | 31.7019 | 0.2467639 | 0.3041518 | 0.2468039 | 2.751901 | 0.2507528 | 0.3041519
FormLabs Silicone IPA | Soft | Autoclave | 3 | 1 | 36.385 | 1.274262 | 32.3089 | 0.2507988 | 0.3099754375 | 0.2508389 | 2.804592 | 0.2548523 | 0.3099754
FormLabs Silicone IPA | Soft | Autoclave | 3 | 1 | 36.485 | 1.294505 | 32.92037 | 0.2547837 | 0.315842 | 0.2548238 | 2.857671 | 0.258901 | 0.315842
FormLabs Silicone IPA | Soft | Autoclave | 3 | 1 | 36.585 | 1.314494 | 33.5216 | 0.2587186 | 0.32161025 | 0.2587586 | 2.909861 | 0.2628988 | 0.3216103
FormLabs Silicone IPA | Soft | Autoclave | 3 | 1 | 36.685 | 1.333974 | 34.09964 | 0.2625533 | 0.3271560625 | 0.2625933 | 2.960038 | 0.2667948 | 0.3271561
FormLabs Silicone IPA | Soft | Autoclave | 3 | 1 | 36.785 | 1.353963 | 34.70445 | 0.2664781 | 0.3329586875 | 0.2665282 | 3.012539 | 0.2707927 | 0.3329587
FormLabs Silicone IPA | Soft | Autoclave | 3 | 1 | 36.885 | 1.373851 | 35.31459 | 0.270403 | 0.3388125 | 0.270443 | 3.065503 | 0.2747701 | 0.3388125
FormLabs Silicone IPA | Soft | Autoclave | 3 | 1 | 36.985 | 1.39389 | 35.92898 | 0.2743478 | 0.344707 | 0.2743879 | 3.118835 | 0.2787781 | 0.344707
FormLabs Silicone IPA | Soft | Autoclave | 3 | 1 | 37.085 | 1.414185 | 36.5598 | 0.2783428 | 0.3507592 | 0.2783828 | 3.173594 | 0.2828369 | 0.3507592
FormLabs Silicone IPA | Soft | Autoclave | 3 | 1 | 37.185 | 1.434225 | 37.17956 | 0.2822876 | 0.3567052 | 0.2823277 | 3.227392 | 0.2868449 | 0.3567052
FormLabs Silicone IPA | Soft | Autoclave | 3 | 1 | 37.285 | 1.454468 | 37.80698 | 0.2862725 | 0.3627247 | 0.2863126 | 3.281856 | 0.2908936 | 0.3627247
FormLabs Silicone IPA | Soft | Autoclave | 3 | 1 | 37.385 | 1.473948 | 38.40405 | 0.2901072 | 0.3684531 | 0.2901473 | 3.333685 | 0.2947896 | 0.3684531
FormLabs Silicone IPA | Soft | Autoclave | 3 | 1 | 37.485 | 1.494039 | 39.0264 | 0.2940521 | 0.374424 | 0.2941022 | 3.387708 | 0.2988078 | 0.374424
FormLabs Silicone IPA | Soft | Autoclave | 3 | 1 | 37.585 | 1.513621 | 39.64269 | 0.2979169 | 0.3803367 | 0.2979569 | 3.441206 | 0.3027242 | 0.3803367
FormLabs Silicone IPA | Soft | Autoclave | 3 | 1 | 37.685 | 1.52654 | 39.9812 | 0.3005 | 0.3835845 | 0.3005 | 3.47059 | 0.305308 | 0.3835845
FormLabs Silicone IPA | Soft | Autoclave | 3 | 1 | 37.785 | 1.52654 | 39.64811 | 0.3005 | 0.3803886875 | 0.3005 | 3.441676 | 0.305308 | 0.3803887
FormLabs Silicone IPA | Soft | Autoclave | 3 | 1 | 37.885 | 1.526438 | 39.40023 | 0.30048 | 0.3780105625 | 0.30048 | 3.420159 | 0.3052877 | 0.3780106
FormLabs Silicone IPA | Soft | Autoclave | 3 | 1 | 37.985 | 1.526388 | 39.19095 | 0.30047 | 0.3760026875 | 0.30047 | 3.401992 | 0.3052775 | 0.3760027
FormLabs Silicone IPA | Soft | Autoclave | 3 | 1 | 38.085 | 1.526235 | 39.01459 | 0.30044 | 0.3743107 | 0.30044 | 3.386683 | 0.305247 | 0.3743107
FormLabs Silicone IPA | Soft | Autoclave | 3 | 1 | 38.185 | 1.525981 | 38.85914 | 0.3003899 | 0.3728193 | 0.3003899 | 3.373189 | 0.3051961 | 0.3728193
FormLabs Silicone IPA | Soft | Autoclave | 3 | 1 | 38.285 | 1.525828 | 38.72392 | 0.3003598 | 0.3715219375 | 0.3003598 | 3.361451 | 0.3051656 | 0.371522
FormLabs Silicone IPA | Soft | Autoclave | 3 | 1 | 38.385 | 1.525625 | 38.59507 | 0.3003198 | 0.37028575 | 0.3003198 | 3.350266 | 0.3051249 | 0.3702858
FormLabs Silicone IPA | Soft | Autoclave | 3 | 1 | 38.485 | 1.525421 | 38.48323 | 0.3002898 | 0.36921275 | 0.3002798 | 3.340558 | 0.3050842 | 0.3692128
FormLabs Silicone IPA | Soft | Autoclave | 3 | 1 | 38.585 | 1.525269 | 38.38128 | 0.3002497 | 0.3682346 | 0.3002497 | 3.331708 | 0.3050537 | 0.3682346
FormLabs Silicone IPA | Soft | Autoclave | 3 | 1 | 38.685 | 1.525116 | 38.28658 | 0.3002197 | 0.367326 | 0.3002197 | 3.323487 | 0.3050232 | 0.367326
FormLabs Silicone IPA | Soft | Autoclave | 3 | 1 | 38.785 | 1.525014 | 38.19606 | 0.3001997 | 0.3664576 | 0.3001997 | 3.31563 | 0.3050029 | 0.3664576
FormLabs Silicone IPA | Soft | Autoclave | 3 | 1 | 38.885 | 1.524963 | 38.11471 | 0.3001896 | 0.3656771 | 0.3001896 | 3.308568 | 0.3049927 | 0.3656771
FormLabs Silicone IPA | Soft | Autoclave | 3 | 1 | 38.985 | 1.524862 | 38.03542 | 0.3001696 | 0.3649163 | 0.3001696 | 3.301685 | 0.3049723 | 0.3649164
FormLabs Silicone IPA | Soft | Autoclave | 3 | 1 | 39.085 | 1.524811 | 37.96164 | 0.3001596 | 0.3642085 | 0.3001596 | 3.295281 | 0.3049622 | 0.3642085
FormLabs Silicone IPA | Soft | Autoclave | 3 | 1 | 39.185 | 1.52476 | 37.8909 | 0.3001496 | 0.363529875 | 0.3001496 | 3.289141 | 0.304952 | 0.3635299
FormLabs Silicone IPA | Soft | Autoclave | 3 | 1 | 39.285 | 1.524709 | 37.82746 | 0.3001396 | 0.3629212 | 0.3001396 | 3.283634 | 0.3049418 | 0.3629212
FormLabs Silicone IPA | Soft | Autoclave | 3 | 1 | 39.385 | 1.524658 | 37.76606 | 0.3001296 | 0.3623321 | 0.3001296 | 3.278303 | 0.3049317 | 0.3623321
FormLabs Silicone IPA | Soft | Autoclave | 3 | 1 | 39.485 | 1.524607 | 37.70406 | 0.3001196 | 0.3617373125 | 0.3001196 | 3.272922 | 0.3049215 | 0.3617373
FormLabs Silicone IPA | Soft | Autoclave | 3 | 1 | 39.585 | 1.524557 | 37.64982 | 0.3001096 | 0.3612169375 | 0.3001096 | 3.268214 | 0.3049113 | 0.3612169
FormLabs Silicone IPA | Soft | Autoclave | 3 | 1 | 39.685 | 1.524557 | 37.59513 | 0.3001096 | 0.3606921875 | 0.3001096 | 3.263466 | 0.3049113 | 0.3606922
FormLabs Silicone IPA | Soft | Autoclave | 3 | 1 | 39.785 | 1.524506 | 37.54447 | 0.3000996 | 0.3602061875 | 0.3000995 | 3.259069 | 0.3049011 | 0.3602062
FormLabs Silicone IPA | Soft | Autoclave | 3 | 1 | 39.885 | 1.524506 | 37.49599 | 0.3000996 | 0.359741 | 0.3000995 | 3.25486 | 0.3049011 | 0.359741
FormLabs Silicone IPA | Soft | Autoclave | 3 | 1 | 39.985 | 1.524506 | 37.45045 | 0.3000996 | 0.3593042 | 0.3000995 | 3.250908 | 0.3049011 | 0.3593042
FormLabs Silicone IPA | Soft | Autoclave | 3 | 1 | 40.085 | 1.524455 | 37.40292 | 0.3000895 | 0.358848125 | 0.3000895 | 3.246781 | 0.304891 | 0.3588481
FormLabs Silicone IPA | Soft | Autoclave | 3 | 1 | 40.185 | 1.524455 | 37.36246 | 0.3000895 | 0.3584599 | 0.3000895 | 3.243269 | 0.304891 | 0.3584599
FormLabs Silicone IPA | Soft | Autoclave | 3 | 1 | 40.285 | 1.524455 | 37.3218 | 0.3000895 | 0.358069875 | 0.3000895 | 3.23974 | 0.304891 | 0.3580699
FormLabs Silicone IPA | Soft | Autoclave | 3 | 1 | 40.385 | 1.524455 | 37.28142 | 0.3000895 | 0.3576824375 | 0.3000895 | 3.236235 | 0.304891 | 0.3576825
FormLabs Silicone IPA | Soft | Autoclave | 3 | 1 | 40.485 | 1.524455 | 37.24389 | 0.3000895 | 0.3573223 | 0.3000895 | 3.232976 | 0.304891 | 0.3573224
FormLabs Silicone IPA | Soft | Autoclave | 3 | 1 | 40.585 | 1.524455 | 37.20549 | 0.3000895 | 0.3569539375 | 0.3000895 | 3.229643 | 0.304891 | 0.356954
FormLabs Silicone IPA | Soft | Autoclave | 2 | 2 | 30.696 | 0.130717 | 0.9930235 | 0.02579318 | 0.009510668 | 0.02583339 | 0.0861252 | 0.02614339 | 0.009527187
FormLabs Silicone IPA | Soft | Autoclave | 2 | 2 | 30.796 | 0.1541646 | 1.407988 | 0.03042711 | 0.01348499 | 0.03046732 | 0.1221152 | 0.03083293 | 0.01350841
FormLabs Silicone IPA | Soft | Autoclave | 2 | 2 | 30.896 | 0.1753235 | 1.776915 | 0.0346087 | 0.01701838 | 0.03464891 | 0.1541123 | 0.0350647 | 0.01704794
FormLabs Silicone IPA | Soft | Autoclave | 2 | 2 | 30.996 | 0.1961772 | 2.155015 | 0.03871993 | 0.020639625 | 0.03877019 | 0.186905 | 0.03923543 | 0.02067547
FormLabs Silicone IPA | Soft | Autoclave | 2 | 2 | 31.096 | 0.2156576 | 2.513293 | 0.04257986 | 0.02407103 | 0.04262007 | 0.2179786 | 0.04313151 | 0.02411283
FormLabs Silicone IPA | Soft | Autoclave | 2 | 2 | 31.196 | 0.2359009 | 2.90905 | 0.04658052 | 0.02786138 | 0.04662073 | 0.2523026 | 0.04718018 | 0.02790977
FormLabs Silicone IPA | Soft | Autoclave | 2 | 2 | 31.296 | 0.2559916 | 3.313296 | 0.05055102 | 0.03173305 | 0.05059123 | 0.2873631 | 0.05119832 | 0.03178816
FormLabs Silicone IPA | Soft | Autoclave | 2 | 2 | 31.396 | 0.2759807 | 3.732262 | 0.05450142 | 0.03574568 | 0.05454163 | 0.3237001 | 0.05519613 | 0.03580777
FormLabs Silicone IPA | Soft | Autoclave | 2 | 2 | 31.496 | 0.2962748 | 4.149133 | 0.05851213 | 0.03973826 | 0.05855234 | 0.3598554 | 0.05925497 | 0.03980728
FormLabs Silicone IPA | Soft | Autoclave | 2 | 2 | 31.596 | 0.3163656 | 4.594003 | 0.06249268 | 0.043999 | 0.06252284 | 0.3984391 | 0.06327311 | 0.04407542
FormLabs Silicone IPA | Soft | Autoclave | 2 | 2 | 31.696 | 0.336558 | 5.048141 | 0.06647324 | 0.0483485 | 0.06651345 | 0.4378267 | 0.06731161 | 0.04843248
FormLabs Silicone IPA | Soft | Autoclave | 2 | 2 | 31.796 | 0.3561401 | 5.497032 | 0.07034322 | 0.05264774 | 0.07038343 | 0.476759 | 0.07122803 | 0.05273919
FormLabs Silicone IPA | Soft | Autoclave | 2 | 2 | 31.896 | 0.3759257 | 5.964856 | 0.07424336 | 0.05712832 | 0.07429362 | 0.5173336 | 0.07518514 | 0.05722755
FormLabs Silicone IPA | Soft | Autoclave | 2 | 2 | 31.996 | 0.3958639 | 6.446546 | 0.07819375 | 0.0617417 | 0.07823397 | 0.5591107 | 0.07917277 | 0.06184894
FormLabs Silicone IPA | Soft | Autoclave | 2 | 2 | 32.096 | 0.4160055 | 6.939488 | 0.08217431 | 0.06646284375 | 0.08221452 | 0.6018637 | 0.08320109 | 0.06657828
FormLabs Silicone IPA | Soft | Autoclave | 2 | 2 | 32.196 | 0.4361979 | 7.447198 | 0.08616491 | 0.07132543 | 0.08620513 | 0.6458975 | 0.08723959 | 0.07144932
FormLabs Silicone IPA | Soft | Autoclave | 2 | 2 | 32.296 | 0.4562887 | 7.960136 | 0.09014547 | 0.07623809375 | 0.09017562 | 0.6903848 | 0.09125773 | 0.07637051
FormLabs Silicone IPA | Soft | Autoclave | 2 | 2 | 32.396 | 0.4761759 | 8.473342 | 0.09406571 | 0.0811533125 | 0.09410592 | 0.7348952 | 0.09523519 | 0.08129427
FormLabs Silicone IPA | Soft | Autoclave | 2 | 2 | 32.496 | 0.4957581 | 8.975025 | 0.09792565 | 0.08595817 | 0.09797591 | 0.7784063 | 0.09915162 | 0.08610748
FormLabs Silicone IPA | Soft | Autoclave | 2 | 2 | 32.596 | 0.5159506 | 9.511497 | 0.1019163 | 0.09109621875 | 0.1019665 | 0.8249347 | 0.1031901 | 0.09125445
FormLabs Silicone IPA | Soft | Autoclave | 2 | 2 | 32.696 | 0.5357361 | 10.03426 | 0.1058365 | 0.0961029375 | 0.1058767 | 0.8702737 | 0.1071472 | 0.09626986
FormLabs Silicone IPA | Soft | Autoclave | 2 | 2 | 32.796 | 0.555776 | 10.55988 | 0.1097969 | 0.1011371 | 0.1098372 | 0.9158616 | 0.1111552 | 0.1013128
FormLabs Silicone IPA | Soft | Autoclave | 2 | 2 | 32.896 | 0.5760193 | 11.11148 | 0.1138077 | 0.10642 | 0.1138378 | 0.9637015 | 0.1152039 | 0.1066049
FormLabs Silicone IPA | Soft | Autoclave | 2 | 2 | 32.996 | 0.5961609 | 11.66438 | 0.1177882 | 0.1117154 | 0.1178184 | 1.011655 | 0.1192322 | 0.1119094
FormLabs Silicone IPA | Soft | Autoclave | 2 | 2 | 33.096 | 0.6165568 | 12.23917 | 0.121809 | 0.1172205 | 0.1218492 | 1.061506 | 0.1233114 | 0.1174241
FormLabs Silicone IPA | Soft | Autoclave | 2 | 2 | 33.196 | 0.636139 | 12.78202 | 0.1256789 | 0.1224197 | 0.1257192 | 1.108588 | 0.1272278 | 0.1226323
FormLabs Silicone IPA | Soft | Autoclave | 2 | 2 | 33.296 | 0.6562806 | 13.35248 | 0.1296595 | 0.1278832 | 0.1296997 | 1.158064 | 0.1312561 | 0.1281053
FormLabs Silicone IPA | Soft | Autoclave | 2 | 2 | 33.396 | 0.6758118 | 13.90924 | 0.1335295 | 0.1332155 | 0.1335596 | 1.206352 | 0.1351624 | 0.1334469
FormLabs Silicone IPA | Soft | Autoclave | 2 | 2 | 33.496 | 0.6958517 | 14.48186 | 0.1374799 | 0.1386998 | 0.1375201 | 1.256016 | 0.1391703 | 0.1389407
FormLabs Silicone IPA | Soft | Autoclave | 2 | 2 | 33.596 | 0.7159424 | 15.06625 | 0.1414604 | 0.1442968 | 0.1414906 | 1.3067 | 0.1431885 | 0.1445474
FormLabs Silicone IPA | Soft | Autoclave | 2 | 2 | 33.696 | 0.7363383 | 15.65374 | 0.1454913 | 0.1499235 | 0.1455214 | 1.357653 | 0.1472677 | 0.1501839
FormLabs Silicone IPA | Soft | Autoclave | 2 | 2 | 33.796 | 0.7565308 | 16.23049 | 0.1494718 | 0.1554473125 | 0.149512 | 1.407675 | 0.1513062 | 0.1557173
FormLabs Silicone IPA | Soft | Autoclave | 2 | 2 | 33.896 | 0.7761638 | 16.79284 | 0.1533518 | 0.1608332 | 0.153392 | 1.456448 | 0.1552328 | 0.1611126
FormLabs Silicone IPA | Soft | Autoclave | 2 | 2 | 33.996 | 0.7961019 | 17.34942 | 0.1572721 | 0.1661638 | 0.1573324 | 1.50472 | 0.1592204 | 0.1664524
FormLabs Silicone IPA | Soft | Autoclave | 2 | 2 | 34.096 | 0.8159892 | 17.93772 | 0.1612225 | 0.1717982 | 0.1612627 | 1.555743 | 0.1631978 | 0.1720966
FormLabs Silicone IPA | Soft | Autoclave | 2 | 2 | 34.196 | 0.8361308 | 18.53794 | 0.1652131 | 0.1775468 | 0.1652432 | 1.6078 | 0.1672262 | 0.1778552
FormLabs Silicone IPA | Soft | Autoclave | 2 | 2 | 34.296 | 0.8562215 | 19.1313 | 0.1691735 | 0.18322975 | 0.1692137 | 1.659263 | 0.1712443 | 0.183548
FormLabs Silicone IPA | Soft | Autoclave | 2 | 2 | 34.396 | 0.8764649 | 19.73613 | 0.1731742 | 0.1890225 | 0.1732144 | 1.71172 | 0.175293 | 0.1893508
FormLabs Silicone IPA | Soft | Autoclave | 2 | 2 | 34.496 | 0.8968099 | 20.33917 | 0.177195 | 0.1947981 | 0.1772352 | 1.764022 | 0.179362 | 0.1951365
FormLabs Silicone IPA | Soft | Autoclave | 2 | 2 | 34.596 | 0.9165446 | 20.91075 | 0.1810851 | 0.2002724 | 0.1811353 | 1.813595 | 0.1833089 | 0.2006203
FormLabs Silicone IPA | Soft | Autoclave | 2 | 2 | 34.696 | 0.9364319 | 21.49919 | 0.1850354 | 0.2059082 | 0.1850656 | 1.864631 | 0.1872864 | 0.2062659
FormLabs Silicone IPA | Soft | Autoclave | 2 | 2 | 34.796 | 0.9557597 | 22.07022 | 0.1888451 | 0.2113772 | 0.1888853 | 1.914156 | 0.1911519 | 0.2117443
FormLabs Silicone IPA | Soft | Autoclave | 2 | 2 | 34.896 | 0.975647 | 22.66647 | 0.1927754 | 0.21708775 | 0.1928156 | 1.965869 | 0.1951294 | 0.2174648
FormLabs Silicone IPA | Soft | Autoclave | 2 | 2 | 34.996 | 0.9959412 | 23.28351 | 0.1967861 | 0.2229975 | 0.1968263 | 2.019385 | 0.1991882 | 0.2233848
FormLabs Silicone IPA | Soft | Autoclave | 2 | 2 | 35.096 | 1.016286 | 23.89603 | 0.2008069 | 0.2288639 | 0.2008471 | 2.072509 | 0.2032572 | 0.2292614
FormLabs Silicone IPA | Soft | Autoclave | 2 | 2 | 35.196 | 1.03653 | 24.51867 | 0.2048176 | 0.2348272 | 0.2048477 | 2.12651 | 0.2073059 | 0.235235
FormLabs Silicone IPA | Soft | Autoclave | 2 | 2 | 35.296 | 1.056366 | 25.11148 | 0.2087278 | 0.2405048 | 0.208768 | 2.177925 | 0.2112732 | 0.2409226
FormLabs Silicone IPA | Soft | Autoclave | 2 | 2 | 35.396 | 1.076508 | 25.71728 | 0.2127083 | 0.2463069 | 0.2127485 | 2.230466 | 0.2153015 | 0.2467347
FormLabs Silicone IPA | Soft | Autoclave | 2 | 2 | 35.496 | 1.095835 | 26.29779 | 0.2165281 | 0.2518667 | 0.2165683 | 2.280815 | 0.2191671 | 0.2523042
FormLabs Silicone IPA | Soft | Autoclave | 2 | 2 | 35.596 | 1.115621 | 26.90794 | 0.2204382 | 0.2577104 | 0.2204784 | 2.333733 | 0.2231242 | 0.258158
FormLabs Silicone IPA | Soft | Autoclave | 2 | 2 | 35.696 | 1.135712 | 27.53497 | 0.2244188 | 0.2637158 | 0.2244489 | 2.388115 | 0.2271423 | 0.2641738
FormLabs Silicone IPA | Soft | Autoclave | 2 | 2 | 35.796 | 1.156006 | 28.1654 | 0.2284295 | 0.2697536875 | 0.2284597 | 2.442793 | 0.2312012 | 0.2702222
FormLabs Silicone IPA | Soft | Autoclave | 2 | 2 | 35.896 | 1.176249 | 28.79193 | 0.2324302 | 0.27575425 | 0.2324603 | 2.497131 | 0.2352498 | 0.2762332
FormLabs Silicone IPA | Soft | Autoclave | 2 | 2 | 35.996 | 1.196238 | 29.41332 | 0.2363605 | 0.2817056875 | 0.2364107 | 2.551026 | 0.2392476 | 0.282195
FormLabs Silicone IPA | Soft | Autoclave | 2 | 2 | 36.096 | 1.216685 | 30.06769 | 0.2404013 | 0.2879728125 | 0.2404516 | 2.607778 | 0.243337 | 0.288473
FormLabs Silicone IPA | Soft | Autoclave | 2 | 2 | 36.196 | 1.236471 | 30.68196 | 0.2443216 | 0.293856 | 0.2443618 | 2.661054 | 0.2472941 | 0.2943664
FormLabs Silicone IPA | Soft | Autoclave | 2 | 2 | 36.296 | 1.25646 | 31.31801 | 0.2482619 | 0.2999478 | 0.2483122 | 2.716219 | 0.2512919 | 0.3004688
FormLabs Silicone IPA | Soft | Autoclave | 2 | 2 | 36.396 | 1.275991 | 31.94626 | 0.2521319 | 0.3059648 | 0.2521721 | 2.770708 | 0.2551982 | 0.3064963
FormLabs Silicone IPA | Soft | Autoclave | 2 | 2 | 36.496 | 1.296132 | 32.60382 | 0.2561225 | 0.3122626 | 0.2561527 | 2.827738 | 0.2592265 | 0.312805
FormLabs Silicone IPA | Soft | Autoclave | 2 | 2 | 36.596 | 1.316376 | 33.26159 | 0.2601232 | 0.3185623 | 0.2601533 | 2.884786 | 0.2632752 | 0.3191157
FormLabs Silicone IPA | Soft | Autoclave | 2 | 2 | 36.696 | 1.336517 | 33.90798 | 0.2640937 | 0.3247532 | 0.2641339 | 2.940848 | 0.2673035 | 0.3253173
FormLabs Silicone IPA | Soft | Autoclave | 2 | 2 | 36.796 | 1.356862 | 34.57569 | 0.2681144 | 0.3311482 | 0.2681546 | 2.998759 | 0.2713725 | 0.3317233
FormLabs Silicone IPA | Soft | Autoclave | 2 | 2 | 36.896 | 1.376292 | 35.19002 | 0.2719442 | 0.337031875 | 0.2719945 | 3.05204 | 0.2752584 | 0.3376173
FormLabs Silicone IPA | Soft | Autoclave | 2 | 2 | 36.996 | 1.396027 | 35.83768 | 0.2758544 | 0.3432348 | 0.2758946 | 3.108211 | 0.2792053 | 0.343831
FormLabs Silicone IPA | Soft | Autoclave | 2 | 2 | 37.096 | 1.41571 | 36.48589 | 0.2797445 | 0.349443 | 0.2797847 | 3.164431 | 0.2831421 | 0.35005
FormLabs Silicone IPA | Soft | Autoclave | 2 | 2 | 37.196 | 1.4357 | 37.15335 | 0.2836949 | 0.3558357 | 0.2837351 | 3.22232 | 0.2871399 | 0.3564538
FormLabs Silicone IPA | Soft | Autoclave | 2 | 2 | 37.296 | 1.455994 | 37.84888 | 0.2876955 | 0.3624971 | 0.2877458 | 3.282644 | 0.2911987 | 0.3631267
FormLabs Silicone IPA | Soft | Autoclave | 2 | 2 | 37.396 | 1.476288 | 38.53659 | 0.2917163 | 0.369083625 | 0.2917565 | 3.342289 | 0.2952576 | 0.3697247
FormLabs Silicone IPA | Soft | Autoclave | 2 | 2 | 37.496 | 1.496786 | 39.23914 | 0.2957672 | 0.37581225 | 0.2958074 | 3.403221 | 0.2993571 | 0.376465
FormLabs Silicone IPA | Soft | Autoclave | 2 | 2 | 37.596 | 1.51652 | 39.90315 | 0.2996674 | 0.382171875 | 0.2997076 | 3.460811 | 0.3033041 | 0.3828357
FormLabs Silicone IPA | Soft | Autoclave | 2 | 2 | 37.696 | 1.521403 | 39.89064 | 0.3006726 | 0.382052 | 0.3006725 | 3.459726 | 0.3042806 | 0.3827156
FormLabs Silicone IPA | Soft | Autoclave | 2 | 2 | 37.796 | 1.521403 | 39.63197 | 0.3006726 | 0.379574625 | 0.3006725 | 3.437291 | 0.3042806 | 0.3802339
FormLabs Silicone IPA | Soft | Autoclave | 2 | 2 | 37.896 | 1.521301 | 39.42751 | 0.3006625 | 0.3776164 | 0.3006524 | 3.419558 | 0.3042603 | 0.3782723
FormLabs Silicone IPA | Soft | Autoclave | 2 | 2 | 37.996 | 1.52125 | 39.25501 | 0.3006424 | 0.3759643 | 0.3006424 | 3.404597 | 0.3042501 | 0.3766173
FormLabs Silicone IPA | Soft | Autoclave | 2 | 2 | 38.096 | 1.521047 | 39.10716 | 0.3006022 | 0.3745483 | 0.3006022 | 3.391775 | 0.3042094 | 0.3751988
FormLabs Silicone IPA | Soft | Autoclave | 2 | 2 | 38.196 | 1.520793 | 38.97992 | 0.3005519 | 0.3733297 | 0.3005519 | 3.380739 | 0.3041585 | 0.3739781
FormLabs Silicone IPA | Soft | Autoclave | 2 | 2 | 38.296 | 1.520589 | 38.86318 | 0.3005117 | 0.3722115 | 0.3005117 | 3.370614 | 0.3041178 | 0.372858
FormLabs Silicone IPA | Soft | Autoclave | 2 | 2 | 38.396 | 1.520437 | 38.75951 | 0.3004815 | 0.3712187 | 0.3004815 | 3.361623 | 0.3040873 | 0.3718634
FormLabs Silicone IPA | Soft | Autoclave | 2 | 2 | 38.496 | 1.520233 | 38.66633 | 0.3004414 | 0.37032625 | 0.3004413 | 3.353541 | 0.3040466 | 0.3709695
FormLabs Silicone IPA | Soft | Autoclave | 2 | 2 | 38.596 | 1.52003 | 38.57943 | 0.3004112 | 0.3694939375 | 0.3004011 | 3.346004 | 0.3040059 | 0.3701357
FormLabs Silicone IPA | Soft | Autoclave | 2 | 2 | 38.696 | 1.519928 | 38.49914 | 0.300381 | 0.368725 | 0.300381 | 3.339041 | 0.3039856 | 0.3693654
FormLabs Silicone IPA | Soft | Autoclave | 2 | 2 | 38.796 | 1.519826 | 38.42492 | 0.3003609 | 0.3680141 | 0.3003609 | 3.332604 | 0.3039652 | 0.3686533
FormLabs Silicone IPA | Soft | Autoclave | 2 | 2 | 38.896 | 1.519725 | 38.35488 | 0.3003408 | 0.3673433 | 0.3003408 | 3.326529 | 0.3039449 | 0.3679813
FormLabs Silicone IPA | Soft | Autoclave | 2 | 2 | 38.996 | 1.519623 | 38.28728 | 0.3003207 | 0.366695875 | 0.3003207 | 3.320666 | 0.3039246 | 0.3673328
FormLabs Silicone IPA | Soft | Autoclave | 2 | 2 | 39.096 | 1.519572 | 38.22616 | 0.3003107 | 0.3661105 | 0.3003107 | 3.315365 | 0.3039144 | 0.3667464
FormLabs Silicone IPA | Soft | Autoclave | 2 | 2 | 39.196 | 1.51947 | 38.16867 | 0.3002906 | 0.3655599375 | 0.3002906 | 3.310379 | 0.303894 | 0.3661949
FormLabs Silicone IPA | Soft | Autoclave | 2 | 2 | 39.296 | 1.519419 | 38.11531 | 0.3002805 | 0.3650488 | 0.3002805 | 3.305751 | 0.3038839 | 0.3656829
FormLabs Silicone IPA | Soft | Autoclave | 2 | 2 | 39.396 | 1.519368 | 38.06277 | 0.3002705 | 0.3645456875 | 0.3002705 | 3.301195 | 0.3038737 | 0.3651789
FormLabs Silicone IPA | Soft | Autoclave | 2 | 2 | 39.496 | 1.519318 | 38.00863 | 0.3002604 | 0.3640270625 | 0.3002604 | 3.296498 | 0.3038635 | 0.3646593
FormLabs Silicone IPA | Soft | Autoclave | 2 | 2 | 39.596 | 1.519318 | 37.9631 | 0.3002604 | 0.363591 | 0.3002604 | 3.29255 | 0.3038635 | 0.3642225
FormLabs Silicone IPA | Soft | Autoclave | 2 | 2 | 39.696 | 1.519267 | 37.91865 | 0.3002504 | 0.3631653125 | 0.3002503 | 3.288695 | 0.3038533 | 0.3637961
FormLabs Silicone IPA | Soft | Autoclave | 2 | 2 | 39.796 | 1.519267 | 37.87433 | 0.3002504 | 0.362740875 | 0.3002503 | 3.284851 | 0.3038533 | 0.3633709
FormLabs Silicone IPA | Soft | Autoclave | 2 | 2 | 39.896 | 1.519216 | 37.8312 | 0.3002403 | 0.3623277 | 0.3002403 | 3.28111 | 0.3038432 | 0.3629571
FormLabs Silicone IPA | Soft | Autoclave | 2 | 2 | 39.996 | 1.519216 | 37.79168 | 0.3002403 | 0.36194925 | 0.3002403 | 3.277683 | 0.3038432 | 0.3625779
FormLabs Silicone IPA | Soft | Autoclave | 2 | 2 | 40.096 | 1.519216 | 37.75421 | 0.3002403 | 0.3615904 | 0.3002403 | 3.274433 | 0.3038432 | 0.3622185
FormLabs Silicone IPA | Soft | Autoclave | 2 | 2 | 40.196 | 1.519165 | 37.71476 | 0.3002303 | 0.3612125 | 0.3002303 | 3.271011 | 0.303833 | 0.3618399
FormLabs Silicone IPA | Soft | Autoclave | 2 | 2 | 40.296 | 1.519165 | 37.67964 | 0.3002303 | 0.3608762 | 0.3002303 | 3.267965 | 0.303833 | 0.361503
FormLabs Silicone IPA | Soft | Autoclave | 2 | 2 | 40.396 | 1.519165 | 37.64221 | 0.3002303 | 0.36051775 | 0.3002303 | 3.264719 | 0.303833 | 0.3611439
FormLabs Silicone IPA | Soft | Autoclave | 2 | 2 | 40.496 | 1.519165 | 37.60841 | 0.3002303 | 0.360194 | 0.3002303 | 3.261788 | 0.303833 | 0.3608196
FormLabs Silicone IPA | Soft | Autoclave | 2 | 2 | 40.596 | 1.519165 | 37.57838 | 0.3002303 | 0.3599063 | 0.3002303 | 3.259183 | 0.303833 | 0.3605315
FormLabs Silicone IPA | Soft | Autoclave | 2 | 1 | 30.57799911 | 0.105539963 | 0.982541025 | 0.020404195 | 0.009377711 | 0.02045348 | 0.08506849 | 0.0211079926 | 0.009426617
FormLabs Silicone IPA | Soft | Autoclave | 2 | 1 | 30.6779995 | 0.129699707 | 1.438434005 | 0.025096174 | 0.013728911 | 0.0251356 | 0.1245397 | 0.0259399414 | 0.01380051
FormLabs Silicone IPA | Soft | Autoclave | 2 | 1 | 30.77799988 | 0.151570639 | 1.848654866 | 0.029334726 | 0.017644201 | 0.02937415 | 0.1600567 | 0.0303141278 | 0.01773622
FormLabs Silicone IPA | Soft | Autoclave | 2 | 1 | 30.87800026 | 0.172220869 | 2.242180586 | 0.033326853 | 0.021400146 | 0.03337614 | 0.1941282 | 0.0344441738 | 0.02151175
FormLabs Silicone IPA | Soft | Autoclave | 2 | 1 | 30.97800064 | 0.192718508 | 2.647316694 | 0.037309121 | 0.025266904 | 0.03734855 | 0.2292049 | 0.0385437016 | 0.02539868
FormLabs Silicone IPA | Soft | Autoclave | 2 | 1 | 31.07799911 | 0.213165287 | 3.055561066 | 0.041271675 | 0.02916333 | 0.0413111 | 0.2645507 | 0.0426330574 | 0.02931542
FormLabs Silicone IPA | Soft | Autoclave | 2 | 1 | 31.1779995 | 0.233205166 | 3.456858873 | 0.045155372 | 0.032993457 | 0.0451948 | 0.2992951 | 0.0466410332 | 0.03316552
FormLabs Silicone IPA | Soft | Autoclave | 2 | 1 | 31.27799988 | 0.253346778 | 3.889050245 | 0.04905878 | 0.037118438 | 0.04909821 | 0.3367143 | 0.0506693556 | 0.03731202
FormLabs Silicone IPA | Soft | Autoclave | 2 | 1 | 31.37800026 | 0.272979756 | 4.314398766 | 0.052863624 | 0.041178113 | 0.05290305 | 0.373541 | 0.0545959512 | 0.04139286
FormLabs Silicone IPA | Soft | Autoclave | 2 | 1 | 31.47800064 | 0.292714452 | 4.75337553 | 0.056678321 | 0.045367859 | 0.05672761 | 0.4115477 | 0.0585428904 | 0.04560446
FormLabs Silicone IPA | Soft | Autoclave | 2 | 1 | 31.57799911 | 0.31260174 | 5.225056648 | 0.060552161 | 0.049869746 | 0.06058173 | 0.4523859 | 0.062520348 | 0.05012982
FormLabs Silicone IPA | Soft | Autoclave | 2 | 1 | 31.6779995 | 0.332845055 | 5.708111763 | 0.064465433 | 0.054480191 | 0.06450486 | 0.4942088 | 0.066569011 | 0.05476431
FormLabs Silicone IPA | Soft | Autoclave | 2 | 1 | 31.77799988 | 0.353190117 | 6.214204788 | 0.068418123 | 0.059310516 | 0.0684477 | 0.5380264 | 0.0706380234 | 0.05961983
FormLabs Silicone IPA | Soft | Autoclave | 2 | 1 | 31.87800026 | 0.373077404 | 6.689264774 | 0.072262391 | 0.063844652 | 0.07230182 | 0.5791571 | 0.0746154808 | 0.06417761
FormLabs Silicone IPA | Soft | Autoclave | 2 | 1 | 31.97800064 | 0.393168128 | 7.164901733 | 0.07616581 | 0.068384297 | 0.07619537 | 0.6203378 | 0.0786336256 | 0.06874093
FormLabs Silicone IPA | Soft | Autoclave | 2 | 1 | 32.07799911 | 0.413004571 | 7.65293169 | 0.080000214 | 0.073042227 | 0.08003965 | 0.6625915 | 0.0826009142 | 0.07342315
FormLabs Silicone IPA | Soft | Autoclave | 2 | 1 | 32.1780014 | 0.432942732 | 8.163619041 | 0.08385434 | 0.077916398 | 0.08390363 | 0.7068068 | 0.0865885464 | 0.07832275
FormLabs Silicone IPA | Soft | Autoclave | 2 | 1 | 32.27799988 | 0.452270528 | 8.651706696 | 0.087609895 | 0.082574875 | 0.08764933 | 0.7490655 | 0.0904541056 | 0.08300552
FormLabs Silicone IPA | Soft | Autoclave | 2 | 1 | 32.37799835 | 0.472462998 | 9.181643486 | 0.091523163 | 0.087632773 | 0.0915626 | 0.7949475 | 0.0944925996 | 0.0880898
FormLabs Silicone IPA | Soft | Autoclave | 2 | 1 | 32.47800064 | 0.492757186 | 9.726976395 | 0.095466003 | 0.092837625 | 0.09549558 | 0.8421625 | 0.0985514372 | 0.09332179
FormLabs Silicone IPA | Soft | Autoclave | 2 | 1 | 32.57799911 | 0.512898783 | 10.26151562 | 0.099359564 | 0.097939453 | 0.09939899 | 0.8884429 | 0.1025797566 | 0.09845022
FormLabs Silicone IPA | Soft | Autoclave | 2 | 1 | 32.6780014 | 0.532786071 | 10.76534271 | 0.10321369 | 0.102748148 | 0.1032531 | 0.9320643 | 0.1065572142 | 0.103284
FormLabs Silicone IPA | Soft | Autoclave | 2 | 1 | 32.77799988 | 0.552978541 | 11.32007408 | 0.107126959 | 0.108042695 | 0.1071664 | 0.980093 | 0.1105957082 | 0.1086062
FormLabs Silicone IPA | Soft | Autoclave | 2 | 1 | 32.87799835 | 0.573221885 | 11.89042664 | 0.111050077 | 0.113486336 | 0.1110895 | 1.029474 | 0.114644377 | 0.1140782
FormLabs Silicone IPA | Soft | Autoclave | 2 | 1 | 32.97800064 | 0.59265137 | 12.43438435 | 0.114815488 | 0.118678063 | 0.1148549 | 1.07657 | 0.118530274 | 0.119297
FormLabs Silicone IPA | Soft | Autoclave | 2 | 1 | 33.07799911 | 0.612792966 | 12.99037838 | 0.1187189 | 0.123984656 | 0.1187583 | 1.124708 | 0.1225585932 | 0.1246313
FormLabs Silicone IPA | Soft | Autoclave | 2 | 1 | 33.1780014 | 0.633087184 | 13.56747627 | 0.12265189 | 0.12949268 | 0.1226913 | 1.174673 | 0.1266174368 | 0.130168
FormLabs Silicone IPA | Soft | Autoclave | 2 | 1 | 33.27799988 | 0.653127034 | 14.13746452 | 0.12653558 | 0.134932844 | 0.126575 | 1.224023 | 0.1306254068 | 0.1356365
FormLabs Silicone IPA | Soft | Autoclave | 2 | 1 | 33.37799835 | 0.673472125 | 14.72116089 | 0.130478412 | 0.140503844 | 0.1305179 | 1.274559 | 0.134694425 | 0.1412366
FormLabs Silicone IPA | Soft | Autoclave | 2 | 1 | 33.47800064 | 0.693359412 | 15.28360653 | 0.134332538 | 0.145872016 | 0.134372 | 1.323256 | 0.1386718824 | 0.1466328
FormLabs Silicone IPA | Soft | Autoclave | 2 | 1 | 33.57799911 | 0.712941517 | 15.83536148 | 0.138137385 | 0.151138156 | 0.138167 | 1.371027 | 0.1425883034 | 0.1519264
FormLabs Silicone IPA | Soft | Autoclave | 2 | 1 | 33.6780014 | 0.73237106 | 16.38318443 | 0.14189294 | 0.156366766 | 0.1419324 | 1.418458 | 0.146474212 | 0.1571822
FormLabs Silicone IPA | Soft | Autoclave | 2 | 1 | 33.77799988 | 0.752665219 | 16.9727459 | 0.145825922 | 0.16199375 | 0.1458654 | 1.469502 | 0.1505330438 | 0.1628386
FormLabs Silicone IPA | Soft | Autoclave | 2 | 1 | 33.87799835 | 0.772908563 | 17.56877327 | 0.149749056 | 0.167682438 | 0.1497885 | 1.521106 | 0.1545817126 | 0.1685569
FormLabs Silicone IPA | Soft | Autoclave | 2 | 1 | 33.97800064 | 0.792948413 | 18.14467049 | 0.15364261 | 0.173179 | 0.1536722 | 1.570967 | 0.1585896826 | 0.1740822
FormLabs Silicone IPA | Soft | Autoclave | 2 | 1 | 34.07799911 | 0.813344319 | 18.73786736 | 0.157585442 | 0.178840672 | 0.1576249 | 1.622326 | 0.1626688638 | 0.1797734
FormLabs Silicone IPA | Soft | Autoclave | 2 | 1 | 34.1780014 | 0.83328248 | 19.31338692 | 0.161449432 | 0.184333641 | 0.1614889 | 1.672155 | 0.166656496 | 0.185295
FormLabs Silicone IPA | Soft | Autoclave | 2 | 1 | 34.27799988 | 0.853322388 | 19.89689255 | 0.165323272 | 0.189902813 | 0.1653726 | 1.722675 | 0.1706644776 | 0.1908932
FormLabs Silicone IPA | Soft | Autoclave | 2 | 1 | 34.37799835 | 0.872650184 | 20.45038414 | 0.169078827 | 0.195185531 | 0.1691183 | 1.770596 | 0.1745300368 | 0.1962035
FormLabs Silicone IPA | Soft | Autoclave | 2 | 1 | 34.47800064 | 0.892893469 | 21.05245018 | 0.173001945 | 0.200931859 | 0.1730414 | 1.822723 | 0.1785786938 | 0.2019797
FormLabs Silicone IPA | Soft | Autoclave | 2 | 1 | 34.57799911 | 0.912729942 | 21.63822556 | 0.176846206 | 0.206522703 | 0.1768856 | 1.873439 | 0.1825459884 | 0.2075997
FormLabs Silicone IPA | Soft | Autoclave | 2 | 1 | 34.6780014 | 0.932820665 | 22.23483086 | 0.180749625 | 0.212216906 | 0.1807792 | 1.925094 | 0.186564133 | 0.2133237
FormLabs Silicone IPA | Soft | Autoclave | 2 | 1 | 34.77799988 | 0.953165698 | 22.83982468 | 0.184692472 | 0.217991172 | 0.184722 | 1.977474 | 0.1906331396 | 0.219128
FormLabs Silicone IPA | Soft | Autoclave | 2 | 1 | 34.87799835 | 0.973256479 | 23.43160248 | 0.188576162 | 0.223639313 | 0.1886156 | 2.02871 | 0.1946512958 | 0.2248056
FormLabs Silicone IPA | Soft | Autoclave | 2 | 1 | 34.97800064 | 0.993398018 | 24.03373528 | 0.192479581 | 0.229386266 | 0.192519 | 2.080843 | 0.1986796036 | 0.2305826
FormLabs Silicone IPA | Soft | Autoclave | 2 | 1 | 35.07799911 | 1.012878492 | 24.60990524 | 0.196244985 | 0.234885438 | 0.1962943 | 2.130728 | 0.2025756984 | 0.2361104
FormLabs Silicone IPA | Soft | Autoclave | 2 | 1 | 35.1780014 | 1.032765722 | 25.20324326 | 0.20010896 | 0.240548453 | 0.2001484 | 2.182099 | 0.2065531444 | 0.241803
FormLabs Silicone IPA | Soft | Autoclave | 2 | 1 | 35.27799988 | 1.052856445 | 25.81458473 | 0.204002529 | 0.246383313 | 0.2040419 | 2.235029 | 0.210571289 | 0.2476682
FormLabs Silicone IPA | Soft | Autoclave | 2 | 1 | 35.37799835 | 1.072692918 | 26.41545296 | 0.207846791 | 0.252118203 | 0.2078862 | 2.287052 | 0.2145385836 | 0.253433
FormLabs Silicone IPA | Soft | Autoclave | 2 | 1 | 35.47800064 | 1.093038009 | 27.05131721 | 0.211799487 | 0.258187109 | 0.2118291 | 2.342105 | 0.2186076018 | 0.2595336
FormLabs Silicone IPA | Soft | Autoclave | 2 | 1 | 35.57799911 | 1.112976111 | 27.65092278 | 0.215653613 | 0.263909969 | 0.215693 | 2.394019 | 0.2225952222 | 0.2652863
FormLabs Silicone IPA | Soft | Autoclave | 2 | 1 | 35.6780014 | 1.133473706 | 28.2836628 | 0.219616175 | 0.269949063 | 0.2196654 | 2.448802 | 0.2266947412 | 0.2713569
FormLabs Silicone IPA | Soft | Autoclave | 2 | 1 | 35.77799988 | 1.153055811 | 28.88477135 | 0.223421007 | 0.27568625 | 0.2234604 | 2.500846 | 0.2306111622 | 0.277124
FormLabs Silicone IPA | Soft | Autoclave | 2 | 1 | 35.87799835 | 1.17284141 | 29.50071907 | 0.227255404 | 0.281565063 | 0.2272948 | 2.554175 | 0.234568282 | 0.2830335
FormLabs Silicone IPA | Soft | Autoclave | 2 | 1 | 35.97800064 | 1.19288126 | 30.13218117 | 0.231129259 | 0.287591938 | 0.2311785 | 2.608847 | 0.238576252 | 0.2890918
FormLabs Silicone IPA | Soft | Autoclave | 2 | 1 | 36.07799911 | 1.212870353 | 30.76515198 | 0.235022813 | 0.29363325 | 0.2350524 | 2.66365 | 0.2425740706 | 0.2951646
FormLabs Silicone IPA | Soft | Autoclave | 2 | 1 | 36.1780014 | 1.233113697 | 31.41131783 | 0.238945946 | 0.299800469 | 0.2389755 | 2.719595 | 0.2466227394 | 0.301364
FormLabs Silicone IPA | Soft | Autoclave | 2 | 1 | 36.27799988 | 1.253255294 | 32.05374146 | 0.2428395 | 0.305931969 | 0.2428789 | 2.775216 | 0.2506510588 | 0.3075275
FormLabs Silicone IPA | Soft | Autoclave | 2 | 1 | 36.37799835 | 1.273447764 | 32.70701599 | 0.246752769 | 0.312167063 | 0.2467922 | 2.831776 | 0.2546895528 | 0.3137951
FormLabs Silicone IPA | Soft | Autoclave | 2 | 1 | 36.47800064 | 1.2931315 | 33.32476425 | 0.250567466 | 0.318063063 | 0.2506069 | 2.885261 | 0.2586263 | 0.3197218
FormLabs Silicone IPA | Soft | Autoclave | 2 | 1 | 36.57799911 | 1.312967972 | 33.95956802 | 0.254401863 | 0.324121844 | 0.2544512 | 2.940222 | 0.2625935944 | 0.3258122
FormLabs Silicone IPA | Soft | Autoclave | 2 | 1 | 36.6780014 | 1.33244833 | 34.58945465 | 0.258196861 | 0.330133719 | 0.2582264 | 2.994758 | 0.266489666 | 0.3318554
FormLabs Silicone IPA | Soft | Autoclave | 2 | 1 | 36.77799988 | 1.352691674 | 35.25671387 | 0.262119979 | 0.33650225 | 0.2621495 | 3.052529 | 0.2705383348 | 0.3382572
FormLabs Silicone IPA | Soft | Autoclave | 2 | 1 | 36.87799835 | 1.373087638 | 35.9297142 | 0.266062826 | 0.342925594 | 0.2661023 | 3.110798 | 0.2746175276 | 0.344714
FormLabs Silicone IPA | Soft | Autoclave | 2 | 1 | 36.97800064 | 1.393178361 | 36.59109879 | 0.269966215 | 0.349238094 | 0.2699958 | 3.168061 | 0.2786356722 | 0.3510594
FormLabs Silicone IPA | Soft | Autoclave | 2 | 1 | 37.07799911 | 1.413472579 | 37.26939392 | 0.273879498 | 0.355711969 | 0.2739288 | 3.226787 | 0.2826945158 | 0.3575671
FormLabs Silicone IPA | Soft | Autoclave | 2 | 1 | 37.1780014 | 1.433054684 | 37.90439987 | 0.277694196 | 0.361772688 | 0.2777238 | 3.281766 | 0.2866109368 | 0.3636594
FormLabs Silicone IPA | Soft | Autoclave | 2 | 1 | 37.27799988 | 1.452992787 | 38.56166458 | 0.281538486 | 0.368045844 | 0.2815877 | 3.338672 | 0.2905985574 | 0.3699653
FormLabs Silicone IPA | Soft | Autoclave | 2 | 1 | 37.37799835 | 1.472727512 | 39.22567368 | 0.285372883 | 0.374383375 | 0.2854123 | 3.396162 | 0.2945455024 | 0.3763358
FormLabs Silicone IPA | Soft | Autoclave | 2 | 1 | 37.47800064 | 1.492614741 | 39.90162659 | 0.289227009 | 0.380834906 | 0.2892664 | 3.454686 | 0.2985229482 | 0.382821
FormLabs Silicone IPA | Soft | Autoclave | 2 | 1 | 37.57799911 | 1.498311409 | 39.91387939 | 0.290370435 | 0.380951844 | 0.2903704 | 3.455747 | 0.2996622818 | 0.3829386
FormLabs Silicone IPA | Soft | Autoclave | 2 | 1 | 37.6780014 | 1.498260535 | 39.64316177 | 0.29036057 | 0.378368031 | 0.2903606 | 3.432308 | 0.299652107 | 0.3803413
FormLabs Silicone IPA | Soft | Autoclave | 2 | 1 | 37.77799988 | 1.498209662 | 39.4279747 | 0.290350705 | 0.376314219 | 0.2903507 | 3.413677 | 0.2996419324 | 0.3782767
FormLabs Silicone IPA | Soft | Autoclave | 2 | 1 | 37.87799835 | 1.498107915 | 39.24869537 | 0.290331006 | 0.374603094 | 0.290331 | 3.398155 | 0.299621583 | 0.3765567
FormLabs Silicone IPA | Soft | Autoclave | 2 | 1 | 37.97800064 | 1.497955411 | 39.08723068 | 0.290301442 | 0.373062031 | 0.2903014 | 3.384176 | 0.2995910822 | 0.3750076
FormLabs Silicone IPA | Soft | Autoclave | 2 | 1 | 38.07799911 | 1.497701043 | 38.95005798 | 0.290262014 | 0.371752813 | 0.2902521 | 3.372299 | 0.2995402086 | 0.3736916
FormLabs Silicone IPA | Soft | Autoclave | 2 | 1 | 38.1780014 | 1.497548423 | 38.82663727 | 0.290222555 | 0.370574844 | 0.2902226 | 3.361614 | 0.2995096846 | 0.3725074
FormLabs Silicone IPA | Soft | Autoclave | 2 | 1 | 38.27799988 | 1.497345045 | 38.71427917 | 0.290183157 | 0.369502469 | 0.2901831 | 3.351886 | 0.299469009 | 0.3714295
FormLabs Silicone IPA | Soft | Autoclave | 2 | 1 | 38.37799835 | 1.497192425 | 38.60614014 | 0.290153563 | 0.368470344 | 0.2901536 | 3.342523 | 0.299438485 | 0.370392
FormLabs Silicone IPA | Soft | Autoclave | 2 | 1 | 38.47800064 | 1.497039804 | 38.51429749 | 0.290123999 | 0.36759375 | 0.290124 | 3.334571 | 0.2994079608 | 0.3695108
FormLabs Silicone IPA | Soft | Autoclave | 2 | 1 | 38.57799911 | 1.4968873 | 38.42800522 | 0.290094435 | 0.366770156 | 0.2900944 | 3.3271 | 0.29937746 | 0.3686829
FormLabs Silicone IPA | Soft | Autoclave | 2 | 1 | 38.6780014 | 1.496785553 | 38.34741974 | 0.290074706 | 0.366001031 | 0.2900747 | 3.320123 | 0.2993571106 | 0.3679098
FormLabs Silicone IPA | Soft | Autoclave | 2 | 1 | 38.77799988 | 1.496683806 | 38.26709366 | 0.290055007 | 0.365234375 | 0.290055 | 3.313168 | 0.2993367612 | 0.3671391
FormLabs Silicone IPA | Soft | Autoclave | 2 | 1 | 38.87799835 | 1.496632933 | 38.19483948 | 0.290045142 | 0.36454475 | 0.2900451 | 3.306913 | 0.2993265866 | 0.3664459
FormLabs Silicone IPA | Soft | Autoclave | 2 | 1 | 38.97800064 | 1.496531186 | 38.12746811 | 0.290025413 | 0.363901719 | 0.2900254 | 3.301079 | 0.2993062372 | 0.3657995
FormLabs Silicone IPA | Soft | Autoclave | 2 | 1 | 39.07799911 | 1.496480312 | 38.06291199 | 0.290015578 | 0.363285594 | 0.2900156 | 3.29549 | 0.2992960624 | 0.3651802
FormLabs Silicone IPA | Soft | Autoclave | 2 | 1 | 39.1780014 | 1.496429439 | 38.00222015 | 0.290005714 | 0.362706313 | 0.2900057 | 3.290236 | 0.2992858878 | 0.3645979
FormLabs Silicone IPA | Soft | Autoclave | 2 | 1 | 39.27799988 | 1.496378565 | 37.94562531 | 0.289995849 | 0.362166156 | 0.2899958 | 3.285336 | 0.299275713 | 0.3640549
FormLabs Silicone IPA | Soft | Autoclave | 2 | 1 | 39.37799835 | 1.496378565 | 37.88833618 | 0.289995849 | 0.361619375 | 0.2899958 | 3.280375 | 0.299275713 | 0.3635053
FormLabs Silicone IPA | Soft | Autoclave | 2 | 1 | 39.47800064 | 1.496327808 | 37.83504105 | 0.289986014 | 0.361110688 | 0.289986 | 3.275761 | 0.2992655616 | 0.362994
FormLabs Silicone IPA | Soft | Autoclave | 2 | 1 | 39.57799911 | 1.496327808 | 37.78499603 | 0.289986014 | 0.360633063 | 0.289986 | 3.271428 | 0.2992655616 | 0.3625138
FormLabs Silicone IPA | Soft | Autoclave | 2 | 1 | 39.6780014 | 1.496276935 | 37.73618317 | 0.28997615 | 0.360167156 | 0.2899762 | 3.267202 | 0.299255387 | 0.3620455
FormLabs Silicone IPA | Soft | Autoclave | 2 | 1 | 39.77799988 | 1.496276935 | 37.68890762 | 0.28997615 | 0.359715969 | 0.2899762 | 3.263109 | 0.299255387 | 0.3615919
FormLabs Silicone IPA | Soft | Autoclave | 2 | 1 | 39.87799835 | 1.496276935 | 37.64634705 | 0.28997615 | 0.35930975 | 0.2899762 | 3.259424 | 0.299255387 | 0.3611836
FormLabs Silicone IPA | Soft | Autoclave | 2 | 1 | 39.97800064 | 1.496226061 | 37.60283661 | 0.289966285 | 0.358894469 | 0.2899663 | 3.255657 | 0.2992452122 | 0.3607662
FormLabs Silicone IPA | Soft | Autoclave | 2 | 1 | 40.07799911 | 1.496226061 | 37.56143951 | 0.289966285 | 0.358499344 | 0.2899663 | 3.252073 | 0.2992452122 | 0.360369
FormLabs Silicone IPA | Soft | Autoclave | 2 | 1 | 40.1780014 | 1.496226061 | 37.52144241 | 0.289966285 | 0.358117594 | 0.2899663 | 3.24861 | 0.2992452122 | 0.3599852
FormLabs Silicone IPA | Soft | Autoclave | 2 | 1 | 40.27799988 | 1.496226061 | 37.48259735 | 0.289966285 | 0.357746844 | 0.2899663 | 3.245247 | 0.2992452122 | 0.3596126
FormLabs Silicone IPA | Soft | Autoclave | 2 | 1 | 40.37799835 | 1.496226061 | 37.44632339 | 0.289966285 | 0.357400656 | 0.2899663 | 3.242106 | 0.2992452122 | 0.3592645
FormLabs Silicone IPA | Soft | Autoclave | 2 | 1 | 40.47800064 | 1.496175188 | 37.41212845 | 0.289956421 | 0.357074281 | 0.2899564 | 3.239145 | 0.2992350376 | 0.3589365
FormLabs Silicone IPA | Soft | Autoclave | 1 | 2 | 30.572 | 0.104777 | 0.9840375 | 0.0203748 | 5.179145e-08 | 0.02042437 | 0.08631908 | 0.0209554 | 0.009440975
FormLabs Silicone IPA | Soft | Autoclave | 1 | 2 | 30.672 | 0.128479 | 1.437031 | 0.02499507 | 7.563319e-08 | 0.02504464 | 0.1260553 | 0.0256958 | 0.01378705
FormLabs Silicone IPA | Soft | Autoclave | 1 | 2 | 30.772 | 0.1500448 | 1.847264 | 0.02919892 | 9.722442e-08 | 0.02924849 | 0.1620407 | 0.03000895 | 0.01772287
FormLabs Silicone IPA | Soft | Autoclave | 1 | 2 | 30.872 | 0.170339 | 2.238336 | 0.03316482 | 1.178071e-07 | 0.03320448 | 0.1963452 | 0.03406779 | 0.02147486
FormLabs Silicone IPA | Soft | Autoclave | 1 | 2 | 30.972 | 0.1905823 | 2.644483 | 0.03711088 | 1.391833e-07 | 0.03715054 | 0.2319722 | 0.03811646 | 0.02537149
FormLabs Silicone IPA | Soft | Autoclave | 1 | 2 | 31.072 | 0.2110291 | 3.066787 | 0.04109661 | 1.614099e-07 | 0.04113627 | 0.2690164 | 0.04220581 | 0.02942313
FormLabs Silicone IPA | Soft | Autoclave | 1 | 2 | 31.172 | 0.2312215 | 3.490301 | 0.04503276 | 1.837001e-07 | 0.04507242 | 0.3061668 | 0.0462443 | 0.03348637
FormLabs Silicone IPA | Soft | Autoclave | 1 | 2 | 31.272 | 0.2515666 | 3.927498 | 0.04899866 | 2.067104e-07 | 0.04903832 | 0.3445174 | 0.05031332 | 0.03768089
FormLabs Silicone IPA | Soft | Autoclave | 1 | 2 | 31.372 | 0.2713013 | 4.355072 | 0.05283567 | 2.292143e-07 | 0.05288524 | 0.3820239 | 0.05426026 | 0.04178309
FormLabs Silicone IPA | Soft | Autoclave | 1 | 2 | 31.472 | 0.2915446 | 4.805779 | 0.05678173 | 2.529357e-07 | 0.05683131 | 0.4215596 | 0.05830892 | 0.04610722
FormLabs Silicone IPA | Soft | Autoclave | 1 | 2 | 31.572 | 0.3109233 | 5.240163 | 0.06056917 | 2.757981e-07 | 0.06060882 | 0.4596634 | 0.06218465 | 0.05027476
FormLabs Silicone IPA | Soft | Autoclave | 1 | 2 | 31.672 | 0.3309631 | 5.695657 | 0.06447557 | 2.997714e-07 | 0.06451523 | 0.4996191 | 0.06619263 | 0.05464482
FormLabs Silicone IPA | Soft | Autoclave | 1 | 2 | 31.772 | 0.3510539 | 6.168228 | 0.0683919 | 3.246436e-07 | 0.06843156 | 0.5410726 | 0.07021078 | 0.05917872
FormLabs Silicone IPA | Soft | Autoclave | 1 | 2 | 31.872 | 0.3711955 | 6.649289 | 0.07231814 | 3.499626e-07 | 0.0723578 | 0.5832709 | 0.0742391 | 0.06379408
FormLabs Silicone IPA | Soft | Autoclave | 1 | 2 | 31.972 | 0.3914388 | 7.136388 | 0.0762642 | 3.755994e-07 | 0.07630386 | 0.6259989 | 0.07828776 | 0.06846737
FormLabs Silicone IPA | Soft | Autoclave | 1 | 2 | 32.072 | 0.4112753 | 7.61849 | 0.08013095 | 4.009731e-07 | 0.08017061 | 0.6682886 | 0.08225505 | 0.07309271
FormLabs Silicone IPA | Soft | Autoclave | 1 | 2 | 32.172 | 0.431366 | 8.117229 | 0.08403736 | 4.272225e-07 | 0.08408693 | 0.7120376 | 0.08627319 | 0.07787767
FormLabs Silicone IPA | Soft | Autoclave | 1 | 2 | 32.272 | 0.4508464 | 8.605134 | 0.08784463 | 4.529018e-07 | 0.08788428 | 0.7548363 | 0.09016927 | 0.08255869
FormLabs Silicone IPA | Soft | Autoclave | 1 | 2 | 32.372 | 0.4707845 | 9.118453 | 0.09172129 | 4.799186e-07 | 0.09177086 | 0.7998643 | 0.0941569 | 0.08748354
FormLabs Silicone IPA | Soft | Autoclave | 1 | 2 | 32.472 | 0.4909261 | 9.636736 | 0.09565744 | 5.071966e-07 | 0.0956971 | 0.8453277 | 0.09818523 | 0.09245601
FormLabs Silicone IPA | Soft | Autoclave | 1 | 2 | 32.572 | 0.5111694 | 10.1621 | 0.09960351 | 5.348474e-07 | 0.09964316 | 0.8914124 | 0.1022339 | 0.09749643
FormLabs Silicone IPA | Soft | Autoclave | 1 | 2 | 32.672 | 0.5315653 | 10.71483 | 0.1035793 | 5.639384e-07 | 0.103619 | 0.9398973 | 0.1063131 | 0.1027994
FormLabs Silicone IPA | Soft | Autoclave | 1 | 2 | 32.772 | 0.5513001 | 11.24086 | 0.1074163 | 5.916242e-07 | 0.1074659 | 0.9860403 | 0.11026 | 0.1078462
FormLabs Silicone IPA | Soft | Autoclave | 1 | 2 | 32.872 | 0.5716451 | 11.80015 | 0.1113822 | 6.210605e-07 | 0.1114318 | 1.035101 | 0.114329 | 0.1132121
FormLabs Silicone IPA | Soft | Autoclave | 1 | 2 | 32.972 | 0.5910746 | 12.33237 | 0.1151697 | 6.490722e-07 | 0.1152192 | 1.081787 | 0.1182149 | 0.1183183
FormLabs Silicone IPA | Soft | Autoclave | 1 | 2 | 33.072 | 0.6109111 | 12.8897 | 0.1190463 | 6.784051e-07 | 0.119086 | 1.130675 | 0.1221822 | 0.1236653
FormLabs Silicone IPA | Soft | Autoclave | 1 | 2 | 33.172 | 0.630951 | 13.44957 | 0.1229527 | 7.078719e-07 | 0.1229924 | 1.179787 | 0.1261902 | 0.1290368
FormLabs Silicone IPA | Soft | Autoclave | 1 | 2 | 33.272 | 0.6512451 | 14.0228 | 0.1269087 | 7.380424e-07 | 0.1269484 | 1.230071 | 0.130249 | 0.1345365
FormLabs Silicone IPA | Soft | Autoclave | 1 | 2 | 33.372 | 0.6714376 | 14.58918 | 0.1308548 | 7.678517e-07 | 0.1308845 | 1.279753 | 0.1342875 | 0.1399704
FormLabs Silicone IPA | Soft | Autoclave | 1 | 2 | 33.472 | 0.6914266 | 15.15102 | 0.1347414 | 7.974221e-07 | 0.134781 | 1.329037 | 0.1382853 | 0.1453607
FormLabs Silicone IPA | Soft | Autoclave | 1 | 2 | 33.572 | 0.7112122 | 15.69771 | 0.1385982 | 8.261952e-07 | 0.1386378 | 1.376992 | 0.1422424 | 0.1506057
FormLabs Silicone IPA | Soft | Autoclave | 1 | 2 | 33.672 | 0.7306926 | 16.23481 | 0.1423955 | 8.544639e-07 | 0.1424352 | 1.424106 | 0.1461385 | 0.1557588
FormLabs Silicone IPA | Soft | Autoclave | 1 | 2 | 33.772 | 0.7502238 | 16.77353 | 0.1462127 | 8.828173e-07 | 0.1462425 | 1.471362 | 0.1500448 | 0.1609273
FormLabs Silicone IPA | Soft | Autoclave | 1 | 2 | 33.872 | 0.770518 | 17.32626 | 0.1501687 | 9.119082e-07 | 0.1501984 | 1.519847 | 0.1541036 | 0.1662302
FormLabs Silicone IPA | Soft | Autoclave | 1 | 2 | 33.972 | 0.7910156 | 17.91271 | 0.1541544 | 9.427744e-07 | 0.1541941 | 1.571291 | 0.1582031 | 0.1718567
FormLabs Silicone IPA | Soft | Autoclave | 1 | 2 | 34.072 | 0.8112081 | 18.48326 | 0.1581005 | 9.72803e-07 | 0.1581302 | 1.621338 | 0.1622416 | 0.1773306
FormLabs Silicone IPA | Soft | Autoclave | 1 | 2 | 34.172 | 0.8312988 | 19.04823 | 0.161997 | 1.002538e-06 | 0.1620466 | 1.670897 | 0.1662598 | 0.182751
FormLabs Silicone IPA | Soft | Autoclave | 1 | 2 | 34.272 | 0.8516439 | 19.6344 | 0.1659629 | 1.033389e-06 | 0.1660125 | 1.722315 | 0.1703288 | 0.1883748
FormLabs Silicone IPA | Soft | Autoclave | 1 | 2 | 34.372 | 0.8711751 | 20.18094 | 0.1697701 | 1.062155e-06 | 0.1698197 | 1.770258 | 0.174235 | 0.1936184
FormLabs Silicone IPA | Soft | Autoclave | 1 | 2 | 34.472 | 0.8910116 | 20.74778 | 0.1736468 | 1.091989e-06 | 0.1736865 | 1.819981 | 0.1782023 | 0.1990567
FormLabs Silicone IPA | Soft | Autoclave | 1 | 2 | 34.572 | 0.9108988 | 21.3159 | 0.1775235 | 1.121889e-06 | 0.1775631 | 1.869816 | 0.1821798 | 0.2045073
FormLabs Silicone IPA | Soft | Autoclave | 1 | 2 | 34.672 | 0.9311931 | 21.90429 | 0.1814795 | 1.152858e-06 | 0.1815191 | 1.921429 | 0.1862386 | 0.2101524
FormLabs Silicone IPA | Soft | Autoclave | 1 | 2 | 34.772 | 0.9513855 | 22.49549 | 0.1854255 | 1.183973e-06 | 0.1854553 | 1.973288 | 0.1902771 | 0.2158244
FormLabs Silicone IPA | Soft | Autoclave | 1 | 2 | 34.872 | 0.9713237 | 23.05825 | 0.1893121 | 1.213592e-06 | 0.1893419 | 2.022653 | 0.1942647 | 0.2212236
FormLabs Silicone IPA | Soft | Autoclave | 1 | 2 | 34.972 | 0.9917195 | 23.64412 | 0.193278 | 1.244427e-06 | 0.1933176 | 2.074046 | 0.1983439 | 0.2268446
FormLabs Silicone IPA | Soft | Autoclave | 1 | 2 | 35.072 | 1.011251 | 24.19083 | 0.1970853 | 1.273201e-06 | 0.1971249 | 2.122002 | 0.2022502 | 0.2320897
FormLabs Silicone IPA | Soft | Autoclave | 1 | 2 | 35.172 | 1.031138 | 24.767 | 0.2009619 | 1.303526e-06 | 0.2010016 | 2.172544 | 0.2062276 | 0.2376176
FormLabs Silicone IPA | Soft | Autoclave | 1 | 2 | 35.272 | 1.050771 | 25.3321 | 0.204789 | 1.333268e-06 | 0.2048287 | 2.222114 | 0.2101542 | 0.2430392
FormLabs Silicone IPA | Soft | Autoclave | 1 | 2 | 35.372 | 1.070913 | 25.9106 | 0.2087152 | 1.363716e-06 | 0.2087549 | 2.27286 | 0.2141825 | 0.2485894
FormLabs Silicone IPA | Soft | Autoclave | 1 | 2 | 35.472 | 1.091105 | 26.49701 | 0.2126514 | 1.39458e-06 | 0.2126911 | 2.324299 | 0.218221 | 0.2542155
FormLabs Silicone IPA | Soft | Autoclave | 1 | 2 | 35.572 | 1.111145 | 27.07293 | 0.2165578 | 1.424891e-06 | 0.2165975 | 2.374818 | 0.222229 | 0.259741
FormLabs Silicone IPA | Soft | Autoclave | 1 | 2 | 35.672 | 1.13149 | 27.66335 | 0.2205138 | 1.455966e-06 | 0.2205634 | 2.42661 | 0.226298 | 0.2654055
FormLabs Silicone IPA | Soft | Autoclave | 1 | 2 | 35.772 | 1.150818 | 28.18865 | 0.2242913 | 1.483613e-06 | 0.224331 | 2.472689 | 0.2301636 | 0.2704453
FormLabs Silicone IPA | Soft | Autoclave | 1 | 2 | 35.872 | 1.17101 | 28.7568 | 0.2282275 | 1.513516e-06 | 0.2282671 | 2.522526 | 0.2342021 | 0.2758962
FormLabs Silicone IPA | Soft | Autoclave | 1 | 2 | 35.972 | 1.190491 | 29.32209 | 0.2320248 | 1.543268e-06 | 0.2320645 | 2.572113 | 0.2380982 | 0.2813197
FormLabs Silicone IPA | Soft | Autoclave | 1 | 2 | 36.072 | 1.211192 | 29.94554 | 0.2360502 | 1.576081e-06 | 0.2360998 | 2.626802 | 0.2422384 | 0.2873012
FormLabs Silicone IPA | Soft | Autoclave | 1 | 2 | 36.172 | 1.231435 | 30.54999 | 0.2400062 | 1.607894e-06 | 0.2400459 | 2.679823 | 0.246287 | 0.2931003
FormLabs Silicone IPA | Soft | Autoclave | 1 | 2 | 36.272 | 1.251424 | 31.12584 | 0.2439027 | 1.638202e-06 | 0.2439423 | 2.730337 | 0.2502848 | 0.2986251
FormLabs Silicone IPA | Soft | Autoclave | 1 | 2 | 36.372 | 1.271617 | 31.71609 | 0.2478388 | 1.669268e-06 | 0.2478785 | 2.782113 | 0.2543233 | 0.304288
FormLabs Silicone IPA | Soft | Autoclave | 1 | 2 | 36.472 | 1.291504 | 32.29413 | 0.2517155 | 1.699691e-06 | 0.2517551 | 2.832819 | 0.2583008 | 0.3098338
FormLabs Silicone IPA | Soft | Autoclave | 1 | 2 | 36.572 | 1.311747 | 32.89424 | 0.2556715 | 1.731276e-06 | 0.2557012 | 2.88546 | 0.2623494 | 0.3155913
FormLabs Silicone IPA | Soft | Autoclave | 1 | 2 | 36.672 | 1.331075 | 33.45045 | 0.2594292 | 1.76055e-06 | 0.2594688 | 2.93425 | 0.266215 | 0.3209276
FormLabs Silicone IPA | Soft | Autoclave | 1 | 2 | 36.772 | 1.351013 | 34.05508 | 0.2633158 | 1.792373e-06 | 0.2633554 | 2.987288 | 0.2702026 | 0.3267286
FormLabs Silicone IPA | Soft | Autoclave | 1 | 2 | 36.872 | 1.371002 | 34.66175 | 0.2672122 | 1.824303e-06 | 0.2672519 | 3.040504 | 0.2742005 | 0.332549
FormLabs Silicone IPA | Soft | Autoclave | 1 | 2 | 36.972 | 1.391296 | 35.27888 | 0.2711782 | 1.856783e-06 | 0.2712079 | 3.094639 | 0.2782593 | 0.3384699
FormLabs Silicone IPA | Soft | Autoclave | 1 | 2 | 37.072 | 1.411692 | 35.89901 | 0.275144 | 1.889422e-06 | 0.2751837 | 3.149036 | 0.2823385 | 0.3444194
FormLabs Silicone IPA | Soft | Autoclave | 1 | 2 | 37.172 | 1.431376 | 36.48396 | 0.278991 | 1.920208e-06 | 0.2790207 | 3.200347 | 0.2862752 | 0.3500315
FormLabs Silicone IPA | Soft | Autoclave | 1 | 2 | 37.272 | 1.451569 | 37.09466 | 0.2829172 | 1.95235e-06 | 0.2829569 | 3.253917 | 0.2903137 | 0.3558906
FormLabs Silicone IPA | Soft | Autoclave | 1 | 2 | 37.372 | 1.471049 | 37.6832 | 0.2867145 | 1.983326e-06 | 0.2867542 | 3.305544 | 0.2942098 | 0.3615371
FormLabs Silicone IPA | Soft | Autoclave | 1 | 2 | 37.472 | 1.491038 | 38.30109 | 0.290611 | 2.015847e-06 | 0.2906507 | 3.359744 | 0.2982076 | 0.3674652
FormLabs Silicone IPA | Soft | Autoclave | 1 | 2 | 37.572 | 1.510773 | 38.91542 | 0.2944579 | 2.04818e-06 | 0.2944976 | 3.413633 | 0.3021545 | 0.3733592
FormLabs Silicone IPA | Soft | Autoclave | 1 | 2 | 37.672 | 1.53066 | 39.53816 | 0.2983445 | 2.080956e-06 | 0.2983743 | 3.46826 | 0.306132 | 0.3793339
FormLabs Silicone IPA | Soft | Autoclave | 1 | 2 | 37.772 | 1.547597 | 40.08144 | 0.3016759 | 2.109549e-06 | 0.3016759 | 3.515915 | 0.3095194 | 0.3845461
FormLabs Silicone IPA | Soft | Autoclave | 1 | 2 | 37.872 | 1.547699 | 39.72115 | 0.3016957 | 2.090587e-06 | 0.3016957 | 3.484312 | 0.3095398 | 0.3810895
FormLabs Silicone IPA | Soft | Autoclave | 1 | 2 | 37.972 | 1.547648 | 39.46064 | 0.3016858 | 2.076876e-06 | 0.3016858 | 3.46146 | 0.3095296 | 0.3785902
FormLabs Silicone IPA | Soft | Autoclave | 1 | 2 | 38.072 | 1.547597 | 39.24604 | 0.3016759 | 2.065581e-06 | 0.3016759 | 3.442635 | 0.3095194 | 0.3765312
FormLabs Silicone IPA | Soft | Autoclave | 1 | 2 | 38.172 | 1.547546 | 39.06432 | 0.301666 | 2.056017e-06 | 0.301666 | 3.426695 | 0.3095093 | 0.3747878
FormLabs Silicone IPA | Soft | Autoclave | 1 | 2 | 38.272 | 1.547445 | 38.90757 | 0.3016461 | 2.047767e-06 | 0.3016461 | 3.412944 | 0.3094889 | 0.3732839
FormLabs Silicone IPA | Soft | Autoclave | 1 | 2 | 38.372 | 1.547292 | 38.76793 | 0.3016164 | 2.040417e-06 | 0.3016164 | 3.400696 | 0.3094584 | 0.3719442
FormLabs Silicone IPA | Soft | Autoclave | 1 | 2 | 38.472 | 1.547089 | 38.642 | 0.3015767 | 2.03379e-06 | 0.3015767 | 3.389649 | 0.3094177 | 0.370736
FormLabs Silicone IPA | Soft | Autoclave | 1 | 2 | 38.572 | 1.546936 | 38.52836 | 0.301547 | 2.027808e-06 | 0.301547 | 3.379681 | 0.3093872 | 0.3696457
FormLabs Silicone IPA | Soft | Autoclave | 1 | 2 | 38.672 | 1.546783 | 38.42472 | 0.3015272 | 2.022354e-06 | 0.3015172 | 3.37059 | 0.3093567 | 0.3686514
FormLabs Silicone IPA | Soft | Autoclave | 1 | 2 | 38.772 | 1.546682 | 38.32917 | 0.3014974 | 2.017325e-06 | 0.3014974 | 3.362208 | 0.3093363 | 0.3677347
FormLabs Silicone IPA | Soft | Autoclave | 1 | 2 | 38.872 | 1.54658 | 38.24093 | 0.3014776 | 2.012681e-06 | 0.3014776 | 3.354468 | 0.309316 | 0.3668881
FormLabs Silicone IPA | Soft | Autoclave | 1 | 2 | 38.972 | 1.546478 | 38.15517 | 0.3014578 | 2.008167e-06 | 0.3014578 | 3.346945 | 0.3092957 | 0.3660653
FormLabs Silicone IPA | Soft | Autoclave | 1 | 2 | 39.072 | 1.546377 | 38.07922 | 0.3014379 | 2.004169e-06 | 0.3014379 | 3.340282 | 0.3092753 | 0.3653366
FormLabs Silicone IPA | Soft | Autoclave | 1 | 2 | 39.172 | 1.546275 | 38.01107 | 0.3014181 | 2.000582e-06 | 0.3014181 | 3.334304 | 0.309255 | 0.3646828
FormLabs Silicone IPA | Soft | Autoclave | 1 | 2 | 39.272 | 1.546224 | 37.94316 | 0.3014082 | 1.997008e-06 | 0.3014082 | 3.328347 | 0.3092448 | 0.3640313
FormLabs Silicone IPA | Soft | Autoclave | 1 | 2 | 39.372 | 1.546173 | 37.87982 | 0.3013983 | 1.993675e-06 | 0.3013983 | 3.322791 | 0.3092346 | 0.3634236
FormLabs Silicone IPA | Soft | Autoclave | 1 | 2 | 39.472 | 1.546122 | 37.81995 | 0.3013884 | 1.990524e-06 | 0.3013884 | 3.31754 | 0.3092245 | 0.3628492
FormLabs Silicone IPA | Soft | Autoclave | 1 | 2 | 39.572 | 1.546122 | 37.76184 | 0.3013884 | 1.987466e-06 | 0.3013884 | 3.312443 | 0.3092245 | 0.3622917
FormLabs Silicone IPA | Soft | Autoclave | 1 | 2 | 39.672 | 1.546071 | 37.70778 | 0.3013784 | 1.98462e-06 | 0.3013784 | 3.3077 | 0.3092143 | 0.361773
FormLabs Silicone IPA | Soft | Autoclave | 1 | 2 | 39.772 | 1.546021 | 37.65298 | 0.3013685 | 1.981736e-06 | 0.3013685 | 3.302893 | 0.3092041 | 0.3612472
FormLabs Silicone IPA | Soft | Autoclave | 1 | 2 | 39.872 | 1.546021 | 37.60252 | 0.3013685 | 1.97908e-06 | 0.3013685 | 3.298467 | 0.3092041 | 0.3607632
FormLabs Silicone IPA | Soft | Autoclave | 1 | 2 | 39.972 | 1.546021 | 37.55539 | 0.3013685 | 1.976599e-06 | 0.3013685 | 3.294332 | 0.3092041 | 0.3603109
FormLabs Silicone IPA | Soft | Autoclave | 1 | 2 | 40.072 | 1.54597 | 37.5102 | 0.3013586 | 1.974221e-06 | 0.3013586 | 3.290368 | 0.3091939 | 0.3598774
FormLabs Silicone IPA | Soft | Autoclave | 1 | 2 | 40.172 | 1.54597 | 37.46778 | 0.3013586 | 1.971988e-06 | 0.3013586 | 3.286647 | 0.3091939 | 0.3594704
FormLabs Silicone IPA | Soft | Autoclave | 1 | 2 | 40.272 | 1.54597 | 37.42327 | 0.3013586 | 1.969646e-06 | 0.3013586 | 3.282743 | 0.3091939 | 0.3590434
FormLabs Silicone IPA | Soft | Autoclave | 1 | 2 | 40.372 | 1.54597 | 37.38411 | 0.3013586 | 1.967585e-06 | 0.3013586 | 3.279308 | 0.3091939 | 0.3586677
FormLabs Silicone IPA | Soft | Autoclave | 1 | 2 | 40.472 | 1.545919 | 37.34523 | 0.3013487 | 1.965538e-06 | 0.3013487 | 3.275897 | 0.3091838 | 0.3582946
FormLabs Silicone IPA | Soft | Autoclave | 1 | 2 | 40.572 | 1.545919 | 37.30851 | 0.3013487 | 1.963606e-06 | 0.3013487 | 3.272676 | 0.3091838 | 0.3579423
FormLabs Silicone IPA | Soft | Autoclave | 1 | 2 | 40.672 | 1.545919 | 37.27171 | 0.3013487 | 1.961669e-06 | 0.3013487 | 3.269449 | 0.3091838 | 0.3575893
FormLabs Silicone IPA | Soft | Autoclave | 1 | 1 | 30.459 | 0.08397421 | 1.053713 | 0.0165782 | 6.585704e-08 | 0.01662856 | 0.09162718 | 0.01679484 | 0.01010945
FormLabs Silicone IPA | Soft | Autoclave | 1 | 1 | 30.559 | 0.1065572 | 1.513902 | 0.02106015 | 9.461889e-08 | 0.02110044 | 0.1316437 | 0.02131144 | 0.01452456
FormLabs Silicone IPA | Soft | Autoclave | 1 | 1 | 30.659 | 0.1278178 | 1.934658 | 0.02527017 | 1.209161e-07 | 0.02531045 | 0.1682311 | 0.02556356 | 0.01856134
FormLabs Silicone IPA | Soft | Autoclave | 1 | 1 | 30.759 | 0.1480611 | 2.239049 | 0.02927875 | 1.399406e-07 | 0.02931903 | 0.1946999 | 0.02961222 | 0.02148171
FormLabs Silicone IPA | Soft | Autoclave | 1 | 1 | 30.859 | 0.1679993 | 2.649071 | 0.03321682 | 1.655669e-07 | 0.03326718 | 0.230354 | 0.03359985 | 0.02541551
FormLabs Silicone IPA | Soft | Autoclave | 1 | 1 | 30.959 | 0.1878357 | 3.067207 | 0.03716497 | 1.917005e-07 | 0.03719519 | 0.2667137 | 0.03756714 | 0.02942716
FormLabs Silicone IPA | Soft | Autoclave | 1 | 1 | 31.059 | 0.208079 | 3.469209 | 0.04116348 | 2.168256e-07 | 0.04120377 | 0.3016704 | 0.04161581 | 0.03328401
FormLabs Silicone IPA | Soft | Autoclave | 1 | 1 | 31.159 | 0.2283732 | 3.910649 | 0.04518213 | 2.444155e-07 | 0.04522242 | 0.3400564 | 0.04567464 | 0.03751923
FormLabs Silicone IPA | Soft | Autoclave | 1 | 1 | 31.259 | 0.2486674 | 4.360723 | 0.04920078 | 2.725452e-07 | 0.04924107 | 0.3791933 | 0.04973348 | 0.04183731
FormLabs Silicone IPA | Soft | Autoclave | 1 | 1 | 31.359 | 0.2691142 | 4.833872 | 0.05324965 | 3.02117e-07 | 0.05328994 | 0.4203367 | 0.05382284 | 0.04637675
FormLabs Silicone IPA | Soft | Autoclave | 1 | 1 | 31.459 | 0.2886454 | 5.279822 | 0.05711722 | 3.299889e-07 | 0.05715751 | 0.459115 | 0.05772909 | 0.05065525
FormLabs Silicone IPA | Soft | Autoclave | 1 | 1 | 31.559 | 0.3082276 | 5.66634 | 0.06099487 | 3.541463e-07 | 0.06103516 | 0.4927252 | 0.06164551 | 0.05436355
FormLabs Silicone IPA | Soft | Autoclave | 1 | 1 | 31.659 | 0.3281148 | 6.127649 | 0.06493294 | 3.829781e-07 | 0.06497324 | 0.532839 | 0.06562297 | 0.0587894
FormLabs Silicone IPA | Soft | Autoclave | 1 | 1 | 31.759 | 0.348409 | 6.615294 | 0.06896167 | 4.134558e-07 | 0.06899189 | 0.5752429 | 0.06968181 | 0.06346792
FormLabs Silicone IPA | Soft | Autoclave | 1 | 1 | 31.859 | 0.3685506 | 7.104659 | 0.07294004 | 4.440412e-07 | 0.07298032 | 0.6177964 | 0.07371012 | 0.06816296
FormLabs Silicone IPA | Soft | Autoclave | 1 | 1 | 31.959 | 0.388794 | 7.606075 | 0.07695869 | 4.753797e-07 | 0.0769889 | 0.6613979 | 0.07775879 | 0.0729736
FormLabs Silicone IPA | Soft | Autoclave | 1 | 1 | 32.059 | 0.4090882 | 8.120245 | 0.08096726 | 5.075153e-07 | 0.08100756 | 0.7061083 | 0.08181763 | 0.07790661
FormLabs Silicone IPA | Soft | Autoclave | 1 | 1 | 32.159 | 0.4287211 | 8.620546 | 0.08485498 | 5.387841e-07 | 0.08489527 | 0.7496127 | 0.08574423 | 0.08270656
FormLabs Silicone IPA | Soft | Autoclave | 1 | 1 | 32.259 | 0.4488119 | 9.129168 | 0.08882327 | 5.70573e-07 | 0.08887364 | 0.7938407 | 0.08976237 | 0.08758634
FormLabs Silicone IPA | Soft | Autoclave | 1 | 1 | 32.359 | 0.4683431 | 9.643976 | 0.09269086 | 6.027485e-07 | 0.09274121 | 0.8386066 | 0.09366862 | 0.09252547
FormLabs Silicone IPA | Soft | Autoclave | 1 | 1 | 32.459 | 0.4882304 | 10.17253 | 0.09664907 | 6.357834e-07 | 0.09667929 | 0.8845683 | 0.09764608 | 0.09759653
FormLabs Silicone IPA | Soft | Autoclave | 1 | 1 | 32.559 | 0.508372 | 10.7208 | 0.1006274 | 6.7005e-07 | 0.1006677 | 0.9322435 | 0.1016744 | 0.1028567
FormLabs Silicone IPA | Soft | Autoclave | 1 | 1 | 32.659 | 0.5284628 | 11.26657 | 0.1046058 | 7.041607e-07 | 0.1046461 | 0.9797019 | 0.1056926 | 0.1080929
FormLabs Silicone IPA | Soft | Autoclave | 1 | 1 | 32.759 | 0.5489604 | 11.83826 | 0.1086547 | 7.39891e-07 | 0.108705 | 1.029414 | 0.1097921 | 0.1135777
FormLabs Silicone IPA | Soft | Autoclave | 1 | 1 | 32.859 | 0.5686951 | 12.3893 | 0.1125827 | 7.743312e-07 | 0.1126129 | 1.07733 | 0.113739 | 0.1188644
FormLabs Silicone IPA | Soft | Autoclave | 1 | 1 | 32.959 | 0.5888367 | 12.93216 | 0.116551 | 8.082598e-07 | 0.1166013 | 1.124535 | 0.1177673 | 0.1240727
FormLabs Silicone IPA | Soft | Autoclave | 1 | 1 | 33.059 | 0.6084188 | 13.47861 | 0.1204286 | 8.424132e-07 | 0.120479 | 1.172053 | 0.1216838 | 0.1293154
FormLabs Silicone IPA | Soft | Autoclave | 1 | 1 | 33.159 | 0.6283569 | 14.0469 | 0.1243868 | 8.779312e-07 | 0.1244271 | 1.221469 | 0.1256714 | 0.1347676
FormLabs Silicone IPA | Soft | Autoclave | 1 | 1 | 33.259 | 0.6482442 | 14.6073 | 0.1283249 | 9.129559e-07 | 0.1283652 | 1.2702 | 0.1296488 | 0.1401442
FormLabs Silicone IPA | Soft | Autoclave | 1 | 1 | 33.359 | 0.6684367 | 15.18359 | 0.1323234 | 9.489741e-07 | 0.1323637 | 1.320312 | 0.1336873 | 0.1456732
FormLabs Silicone IPA | Soft | Autoclave | 1 | 1 | 33.459 | 0.6882731 | 15.72896 | 0.1362514 | 9.830602e-07 | 0.1362917 | 1.367736 | 0.1376546 | 0.1509056
FormLabs Silicone IPA | Soft | Autoclave | 1 | 1 | 33.559 | 0.7081604 | 16.28057 | 0.1401895 | 1.017536e-06 | 0.1402298 | 1.415702 | 0.1416321 | 0.1561978
FormLabs Silicone IPA | Soft | Autoclave | 1 | 1 | 33.659 | 0.7282512 | 16.84617 | 0.1441779 | 1.052886e-06 | 0.1442082 | 1.464885 | 0.1456502 | 0.1616242
FormLabs Silicone IPA | Soft | Autoclave | 1 | 1 | 33.759 | 0.7480367 | 17.39863 | 0.1480858 | 1.087414e-06 | 0.1481261 | 1.512924 | 0.1496073 | 0.1669245
FormLabs Silicone IPA | Soft | Autoclave | 1 | 1 | 33.859 | 0.7684326 | 17.98364 | 0.1521246 | 1.123977e-06 | 0.1521649 | 1.563795 | 0.1536865 | 0.1725372
FormLabs Silicone IPA | Soft | Autoclave | 1 | 1 | 33.959 | 0.7885233 | 18.56853 | 0.156113 | 1.160533e-06 | 0.1561432 | 1.614655 | 0.1577047 | 0.1781487
FormLabs Silicone IPA | Soft | Autoclave | 1 | 1 | 34.059 | 0.8086141 | 19.15278 | 0.1600914 | 1.197049e-06 | 0.1601216 | 1.665459 | 0.1617228 | 0.1837541
FormLabs Silicone IPA | Soft | Autoclave | 1 | 1 | 34.159 | 0.8287557 | 19.74151 | 0.1640698 | 1.233844e-06 | 0.16411 | 1.716653 | 0.1657511 | 0.1894024
FormLabs Silicone IPA | Soft | Autoclave | 1 | 1 | 34.259 | 0.8487956 | 20.32711 | 0.1680381 | 1.270444e-06 | 0.1680783 | 1.767574 | 0.1697591 | 0.1950207
FormLabs Silicone IPA | Soft | Autoclave | 1 | 1 | 34.359 | 0.8690389 | 20.92339 | 0.1720466 | 1.307712e-06 | 0.1720869 | 1.819425 | 0.1738078 | 0.2007415
FormLabs Silicone IPA | Soft | Autoclave | 1 | 1 | 34.459 | 0.889028 | 21.51465 | 0.1759948 | 1.344665e-06 | 0.1760451 | 1.870839 | 0.1778056 | 0.2064141
FormLabs Silicone IPA | Soft | Autoclave | 1 | 1 | 34.559 | 0.9088644 | 22.10006 | 0.1799329 | 1.381254e-06 | 0.1799731 | 1.921744 | 0.1817729 | 0.2120306
FormLabs Silicone IPA | Soft | Autoclave | 1 | 1 | 34.659 | 0.9284465 | 22.68203 | 0.1838105 | 1.417627e-06 | 0.1838508 | 1.97235 | 0.1856893 | 0.2176141
FormLabs Silicone IPA | Soft | Autoclave | 1 | 1 | 34.759 | 0.9484355 | 23.26966 | 0.1877687 | 1.454354e-06 | 0.187809 | 2.023449 | 0.1896871 | 0.223252
FormLabs Silicone IPA | Soft | Autoclave | 1 | 1 | 34.859 | 0.9687805 | 23.8727 | 0.1917975 | 1.492043e-06 | 0.1918377 | 2.075887 | 0.1937561 | 0.2290375
FormLabs Silicone IPA | Soft | Autoclave | 1 | 1 | 34.959 | 0.9886678 | 24.45611 | 0.1957456 | 1.528507e-06 | 0.1957758 | 2.126618 | 0.1977336 | 0.2346349
FormLabs Silicone IPA | Soft | Autoclave | 1 | 1 | 35.059 | 1.008962 | 25.0623 | 0.1997642 | 1.566394e-06 | 0.1997945 | 2.179331 | 0.2017924 | 0.2404507
FormLabs Silicone IPA | Soft | Autoclave | 1 | 1 | 35.159 | 1.028595 | 25.63232 | 0.2036419 | 1.60202e-06 | 0.2036822 | 2.228897 | 0.205719 | 0.2459196
FormLabs Silicone IPA | Soft | Autoclave | 1 | 1 | 35.259 | 1.048584 | 26.21803 | 0.20759 | 1.638627e-06 | 0.2076404 | 2.279829 | 0.2097168 | 0.2515389
FormLabs Silicone IPA | Soft | Autoclave | 1 | 1 | 35.359 | 1.068166 | 26.8024 | 0.2114677 | 1.67515e-06 | 0.211518 | 2.330644 | 0.2136332 | 0.2571455
FormLabs Silicone IPA | Soft | Autoclave | 1 | 1 | 35.459 | 1.087901 | 27.38468 | 0.2153856 | 1.711543e-06 | 0.2154259 | 2.381277 | 0.2175802 | 0.2627319
FormLabs Silicone IPA | Soft | Autoclave | 1 | 1 | 35.559 | 1.108093 | 27.98462 | 0.2193841 | 1.749039e-06 | 0.2194244 | 2.433445 | 0.2216187 | 0.2684879
FormLabs Silicone IPA | Soft | Autoclave | 1 | 1 | 35.659 | 1.128642 | 28.59877 | 0.2234531 | 1.787423e-06 | 0.2234934 | 2.486849 | 0.2257284 | 0.27438
FormLabs Silicone IPA | Soft | Autoclave | 1 | 1 | 35.759 | 1.148936 | 29.21461 | 0.2274819 | 1.825913e-06 | 0.2275121 | 2.540401 | 0.2297872 | 0.2802885
FormLabs Silicone IPA | Soft | Autoclave | 1 | 1 | 35.859 | 1.168823 | 29.8082 | 0.2314099 | 1.863012e-06 | 0.2314501 | 2.592017 | 0.2337646 | 0.2859835
FormLabs Silicone IPA | Soft | Autoclave | 1 | 1 | 35.959 | 1.189219 | 30.43552 | 0.2354386 | 1.90222e-06 | 0.2354889 | 2.646567 | 0.2378438 | 0.2920021
FormLabs Silicone IPA | Soft | Autoclave | 1 | 1 | 36.059 | 1.208547 | 31.01837 | 0.239286 | 1.938648e-06 | 0.2393162 | 2.697249 | 0.2417094 | 0.297594
FormLabs Silicone IPA | Soft | Autoclave | 1 | 1 | 36.159 | 1.228485 | 31.62342 | 0.243214 | 1.976464e-06 | 0.2432644 | 2.749862 | 0.245697 | 0.3033989
FormLabs Silicone IPA | Soft | Autoclave | 1 | 1 | 36.259 | 1.248576 | 32.25084 | 0.2472025 | 2.015677e-06 | 0.2472427 | 2.804421 | 0.2497152 | 0.3094184
FormLabs Silicone IPA | Soft | Autoclave | 1 | 1 | 36.359 | 1.268667 | 32.87394 | 0.2511909 | 2.054621e-06 | 0.2512211 | 2.858604 | 0.2537333 | 0.3153966
FormLabs Silicone IPA | Soft | Autoclave | 1 | 1 | 36.459 | 1.289063 | 33.5122 | 0.2552297 | 2.094512e-06 | 0.2552599 | 2.914104 | 0.2578125 | 0.3215201
FormLabs Silicone IPA | Soft | Autoclave | 1 | 1 | 36.559 | 1.309001 | 34.12926 | 0.2591577 | 2.133079e-06 | 0.2592081 | 2.967762 | 0.2618001 | 0.3274403
FormLabs Silicone IPA | Soft | Autoclave | 1 | 1 | 36.659 | 1.328888 | 34.7519 | 0.2631058 | 2.171993e-06 | 0.2631461 | 3.021904 | 0.2657776 | 0.3334139
FormLabs Silicone IPA | Soft | Autoclave | 1 | 1 | 36.759 | 1.348368 | 35.36044 | 0.2669633 | 2.210028e-06 | 0.2670036 | 3.074821 | 0.2696737 | 0.3392524
FormLabs Silicone IPA | Soft | Autoclave | 1 | 1 | 36.859 | 1.368357 | 35.99649 | 0.2709216 | 2.249781e-06 | 0.2709618 | 3.13013 | 0.2736715 | 0.3453547
FormLabs Silicone IPA | Soft | Autoclave | 1 | 1 | 36.959 | 1.388499 | 36.64648 | 0.2749201 | 2.290405e-06 | 0.2749503 | 3.186651 | 0.2776998 | 0.3515908
FormLabs Silicone IPA | Soft | Autoclave | 1 | 1 | 37.059 | 1.40859 | 37.29319 | 0.2788984 | 2.330824e-06 | 0.2789287 | 3.242886 | 0.281718 | 0.3577954
FormLabs Silicone IPA | Soft | Autoclave | 1 | 1 | 37.159 | 1.428884 | 37.95122 | 0.2829171 | 2.371951e-06 | 0.2829473 | 3.300106 | 0.2857768 | 0.3641086
FormLabs Silicone IPA | Soft | Autoclave | 1 | 1 | 37.259 | 1.448924 | 38.59761 | 0.2868652 | 2.412351e-06 | 0.2869156 | 3.356314 | 0.2897848 | 0.3703101
FormLabs Silicone IPA | Soft | Autoclave | 1 | 1 | 37.359 | 1.468913 | 39.24517 | 0.2908436 | 2.452823e-06 | 0.2908738 | 3.412623 | 0.2937826 | 0.3765229
FormLabs Silicone IPA | Soft | Autoclave | 1 | 1 | 37.459 | 1.488139 | 39.85241 | 0.2946306 | 2.490776e-06 | 0.294681 | 3.465427 | 0.2976278 | 0.3823489
FormLabs Silicone IPA | Soft | Autoclave | 1 | 1 | 37.559 | 1.494548 | 39.90446 | 0.29595 | 2.494029e-06 | 0.29595 | 3.469953 | 0.2989095 | 0.3828483
FormLabs Silicone IPA | Soft | Autoclave | 1 | 1 | 37.659 | 1.494497 | 39.63113 | 0.29594 | 2.476945e-06 | 0.2959399 | 3.446185 | 0.2988993 | 0.3802258
FormLabs Silicone IPA | Soft | Autoclave | 1 | 1 | 37.759 | 1.494446 | 39.41754 | 0.2959299 | 2.463596e-06 | 0.2959299 | 3.427612 | 0.2988892 | 0.3781767
FormLabs Silicone IPA | Soft | Autoclave | 1 | 1 | 37.859 | 1.494344 | 39.24018 | 0.2959097 | 2.452512e-06 | 0.2959097 | 3.41219 | 0.2988688 | 0.3764751
FormLabs Silicone IPA | Soft | Autoclave | 1 | 1 | 37.959 | 1.494242 | 39.08735 | 0.2958896 | 2.442959e-06 | 0.2958896 | 3.3989 | 0.2988485 | 0.3750087
FormLabs Silicone IPA | Soft | Autoclave | 1 | 1 | 38.059 | 1.49409 | 38.95244 | 0.2958594 | 2.434527e-06 | 0.2958594 | 3.387169 | 0.298818 | 0.3737144
FormLabs Silicone IPA | Soft | Autoclave | 1 | 1 | 38.159 | 1.493937 | 38.83401 | 0.2958291 | 2.427125e-06 | 0.2958292 | 3.37687 | 0.2987874 | 0.3725782
FormLabs Silicone IPA | Soft | Autoclave | 1 | 1 | 38.259 | 1.493785 | 38.72419 | 0.2957989 | 2.420262e-06 | 0.2957989 | 3.367321 | 0.2987569 | 0.3715246
FormLabs Silicone IPA | Soft | Autoclave | 1 | 1 | 38.359 | 1.493632 | 38.6276 | 0.2957687 | 2.414225e-06 | 0.2957687 | 3.358922 | 0.2987264 | 0.3705979
FormLabs Silicone IPA | Soft | Autoclave | 1 | 1 | 38.459 | 1.493479 | 38.5389 | 0.2957385 | 2.408681e-06 | 0.2957385 | 3.351209 | 0.2986959 | 0.3697469
FormLabs Silicone IPA | Soft | Autoclave | 1 | 1 | 38.559 | 1.493378 | 38.45384 | 0.2957184 | 2.403365e-06 | 0.2957184 | 3.343812 | 0.2986755 | 0.3689308
FormLabs Silicone IPA | Soft | Autoclave | 1 | 1 | 38.659 | 1.493276 | 38.37597 | 0.2956982 | 2.398498e-06 | 0.2956982 | 3.33704 | 0.2986552 | 0.3681836
FormLabs Silicone IPA | Soft | Autoclave | 1 | 1 | 38.759 | 1.493225 | 38.30361 | 0.2956882 | 2.393976e-06 | 0.2956881 | 3.330749 | 0.298645 | 0.3674895
FormLabs Silicone IPA | Soft | Autoclave | 1 | 1 | 38.859 | 1.493123 | 38.23468 | 0.295668 | 2.389668e-06 | 0.295668 | 3.324755 | 0.2986247 | 0.3668282
FormLabs Silicone IPA | Soft | Autoclave | 1 | 1 | 38.959 | 1.493073 | 38.16995 | 0.2956579 | 2.385622e-06 | 0.2956579 | 3.319126 | 0.2986145 | 0.3662071
FormLabs Silicone IPA | Soft | Autoclave | 1 | 1 | 39.059 | 1.493022 | 38.10933 | 0.2956479 | 2.381833e-06 | 0.2956479 | 3.313854 | 0.2986043 | 0.3656255
FormLabs Silicone IPA | Soft | Autoclave | 1 | 1 | 39.159 | 1.492971 | 38.05105 | 0.2956378 | 2.378191e-06 | 0.2956378 | 3.308787 | 0.2985942 | 0.3650664
FormLabs Silicone IPA | Soft | Autoclave | 1 | 1 | 39.259 | 1.49292 | 37.99796 | 0.2956277 | 2.374873e-06 | 0.2956277 | 3.304171 | 0.298584 | 0.364557
FormLabs Silicone IPA | Soft | Autoclave | 1 | 1 | 39.359 | 1.49292 | 37.9472 | 0.2956277 | 2.3717e-06 | 0.2956277 | 3.299757 | 0.298584 | 0.3640701
FormLabs Silicone IPA | Soft | Autoclave | 1 | 1 | 39.459 | 1.492869 | 37.89773 | 0.2956176 | 2.368608e-06 | 0.2956176 | 3.295455 | 0.2985738 | 0.3635954
FormLabs Silicone IPA | Soft | Autoclave | 1 | 1 | 39.559 | 1.492869 | 37.85004 | 0.2956176 | 2.365628e-06 | 0.2956176 | 3.291308 | 0.2985738 | 0.3631379
FormLabs Silicone IPA | Soft | Autoclave | 1 | 1 | 39.659 | 1.492818 | 37.80492 | 0.2956076 | 2.362808e-06 | 0.2956076 | 3.287384 | 0.2985636 | 0.362705
FormLabs Silicone IPA | Soft | Autoclave | 1 | 1 | 39.759 | 1.492818 | 37.76162 | 0.2956076 | 2.360101e-06 | 0.2956076 | 3.283619 | 0.2985636 | 0.3622896
FormLabs Silicone IPA | Soft | Autoclave | 1 | 1 | 39.859 | 1.492767 | 37.72087 | 0.2955975 | 2.357554e-06 | 0.2955975 | 3.280076 | 0.2985535 | 0.3618986
FormLabs Silicone IPA | Soft | Autoclave | 1 | 1 | 39.959 | 1.492767 | 37.68215 | 0.2955975 | 2.355134e-06 | 0.2955975 | 3.276709 | 0.2985535 | 0.3615271
FormLabs Silicone IPA | Soft | Autoclave | 1 | 1 | 40.059 | 1.492767 | 37.64364 | 0.2955975 | 2.352727e-06 | 0.2955975 | 3.27336 | 0.2985535 | 0.3611576
FormLabs Silicone IPA | Soft | Autoclave | 1 | 1 | 40.159 | 1.492767 | 37.60539 | 0.2955975 | 2.350337e-06 | 0.2955975 | 3.270034 | 0.2985535 | 0.3607907
FormLabs Silicone IPA | Soft | Autoclave | 1 | 1 | 40.259 | 1.492767 | 37.5678 | 0.2955975 | 2.347988e-06 | 0.2955975 | 3.266765 | 0.2985535 | 0.36043
FormLabs Silicone IPA | Soft | Autoclave | 1 | 1 | 40.359 | 1.492767 | 37.53413 | 0.2955975 | 2.345883e-06 | 0.2955975 | 3.263838 | 0.2985535 | 0.360107
FormLabs Silicone IPA | Soft | Autoclave | 1 | 1 | 40.459 | 1.492716 | 37.50325 | 0.2955874 | 2.343953e-06 | 0.2955874 | 3.261152 | 0.2985433 | 0.3598107
FormLabs Silicone IPA | Soft | EtOH | 1 | 2 | 30.424 | 0.07664999 | 1.043937 | 0.01527913 | 5.494408e-08 | 0.01533 | 0.09312555 | 0.01533 | 0.01001566
FormLabs Silicone IPA | Soft | EtOH | 1 | 2 | 30.524 | 0.09984335 | 1.556069 | 0.01991781 | 8.189835e-08 | 0.01996867 | 0.1388108 | 0.01996867 | 0.01492911
FormLabs Silicone IPA | Soft | EtOH | 1 | 2 | 30.624 | 0.1211039 | 2.020851 | 0.02419027 | 1.063606e-07 | 0.02422079 | 0.1802722 | 0.02422079 | 0.01938829
FormLabs Silicone IPA | Soft | EtOH | 1 | 2 | 30.724 | 0.141805 | 2.477642 | 0.02832031 | 1.304022e-07 | 0.028361 | 0.2210207 | 0.028361 | 0.02377079
FormLabs Silicone IPA | Soft | EtOH | 1 | 2 | 30.824 | 0.1615397 | 2.909134 | 0.03225708 | 1.531123e-07 | 0.03230794 | 0.2595124 | 0.03230794 | 0.02791058
FormLabs Silicone IPA | Soft | EtOH | 1 | 2 | 30.924 | 0.1815287 | 3.362652 | 0.03626506 | 1.769817e-07 | 0.03630575 | 0.299969 | 0.03630575 | 0.03226169
FormLabs Silicone IPA | Soft | EtOH | 1 | 2 | 31.024 | 0.2016195 | 3.832323 | 0.04028321 | 2.017012e-07 | 0.0403239 | 0.3418664 | 0.0403239 | 0.03676777
FormLabs Silicone IPA | Soft | EtOH | 1 | 2 | 31.124 | 0.2215576 | 4.300398 | 0.04427084 | 2.263367e-07 | 0.04431152 | 0.3836216 | 0.04431152 | 0.04125854
FormLabs Silicone IPA | Soft | EtOH | 1 | 2 | 31.224 | 0.2418518 | 4.790911 | 0.04833984375 | 2.521532e-07 | 0.04837036 | 0.4273783 | 0.04837036 | 0.04596458
FormLabs Silicone IPA | Soft | EtOH | 1 | 2 | 31.324 | 0.2620443 | 5.279545 | 0.05236816 | 2.778708e-07 | 0.05240886 | 0.4709674 | 0.05240886 | 0.05065259
FormLabs Silicone IPA | Soft | EtOH | 1 | 2 | 31.424 | 0.2823385 | 5.787834 | 0.056427 | 3.046229e-07 | 0.05646769 | 0.5163099 | 0.05646769 | 0.05552918
FormLabs Silicone IPA | Soft | EtOH | 1 | 2 | 31.524 | 0.3018189 | 6.275732 | 0.06032308 | 3.303017e-07 | 0.06036377 | 0.5598333 | 0.06036377 | 0.06021013
FormLabs Silicone IPA | Soft | EtOH | 1 | 2 | 31.624 | 0.321757 | 6.78934 | 0.06430054 | 3.573337e-07 | 0.0643514 | 0.6056503 | 0.0643514 | 0.06513775
FormLabs Silicone IPA | Soft | EtOH | 1 | 2 | 31.724 | 0.3415934 | 7.315418 | 0.06827799 | 3.85022e-07 | 0.06831869 | 0.6525797 | 0.06831869 | 0.07018501
FormLabs Silicone IPA | Soft | EtOH | 1 | 2 | 31.824 | 0.3614298 | 7.851331 | 0.07224528 | 4.132279e-07 | 0.07228597 | 0.7003863 | 0.07228597 | 0.07532662
FormLabs Silicone IPA | Soft | EtOH | 1 | 2 | 31.924 | 0.381724 | 8.403621 | 0.07631429 | 4.422958e-07 | 0.07634481 | 0.7496539 | 0.07634481 | 0.08062535
FormLabs Silicone IPA | Soft | EtOH | 1 | 2 | 32.024 | 0.4018657 | 8.952481 | 0.08033244 | 4.711832e-07 | 0.08037313 | 0.7986156 | 0.08037313 | 0.08589119
FormLabs Silicone IPA | Soft | EtOH | 1 | 2 | 32.124 | 0.4222107 | 9.521182 | 0.08441162 | 5.011148e-07 | 0.08444214 | 0.8493472 | 0.08444214 | 0.09134737
FormLabs Silicone IPA | Soft | EtOH | 1 | 2 | 32.224 | 0.441742 | 10.06524 | 0.0883077 | 5.297496e-07 | 0.08834839 | 0.8978807 | 0.08834839 | 0.09656715
FormLabs Silicone IPA | Soft | EtOH | 1 | 2 | 32.324 | 0.462087 | 10.64758 | 0.09236654 | 5.60399e-07 | 0.0924174 | 0.9498288 | 0.0924174 | 0.1021542
FormLabs Silicone IPA | Soft | EtOH | 1 | 2 | 32.424 | 0.4814657 | 11.20377 | 0.09625244 | 5.896719e-07 | 0.09629313 | 0.999444 | 0.09629313 | 0.1074903
FormLabs Silicone IPA | Soft | EtOH | 1 | 2 | 32.524 | 0.5014038 | 11.78326 | 0.1002401 | 6.201717e-07 | 0.1002808 | 1.051138 | 0.1002808 | 0.11305
FormLabs Silicone IPA | Soft | EtOH | 1 | 2 | 32.624 | 0.521698 | 12.39283 | 0.1043091 | 6.522539e-07 | 0.1043396 | 1.105515 | 0.1043396 | 0.1188983
FormLabs Silicone IPA | Soft | EtOH | 1 | 2 | 32.724 | 0.5418904 | 12.97705 | 0.1083374 | 6.830028e-07 | 0.1083781 | 1.157632 | 0.1083781 | 0.1245034
FormLabs Silicone IPA | Soft | EtOH | 1 | 2 | 32.824 | 0.5621847 | 13.59068 | 0.1124064 | 7.152988e-07 | 0.1124369 | 1.212371 | 0.1124369 | 0.1303906
FormLabs Silicone IPA | Soft | EtOH | 1 | 2 | 32.924 | 0.5821228 | 14.19684 | 0.1163839 | 7.47202e-07 | 0.1164246 | 1.266444 | 0.1164246 | 0.1362062
FormLabs Silicone IPA | Soft | EtOH | 1 | 2 | 33.024 | 0.6020101 | 14.80561 | 0.1203613 | 7.792429e-07 | 0.120402 | 1.320751 | 0.120402 | 0.1420469
FormLabs Silicone IPA | Soft | EtOH | 1 | 2 | 33.124 | 0.6216431 | 15.40863 | 0.1242879 | 8.109804e-07 | 0.1243286 | 1.374543 | 0.1243286 | 0.1478322
FormLabs Silicone IPA | Soft | EtOH | 1 | 2 | 33.224 | 0.6414795 | 16.01908 | 0.1282552 | 8.431097e-07 | 0.1282959 | 1.429 | 0.1282959 | 0.153689
FormLabs Silicone IPA | Soft | EtOH | 1 | 2 | 33.324 | 0.6616211 | 16.65146 | 0.1322937 | 8.763927e-07 | 0.1323242 | 1.485411 | 0.1323242 | 0.1597561
FormLabs Silicone IPA | Soft | EtOH | 1 | 2 | 33.424 | 0.6818136 | 17.28286 | 0.1363322 | 9.096243e-07 | 0.1363627 | 1.541736 | 0.1363627 | 0.1658139
FormLabs Silicone IPA | Soft | EtOH | 1 | 2 | 33.524 | 0.7022095 | 17.9253 | 0.1404114 | 9.434369e-07 | 0.1404419 | 1.599046 | 0.1404419 | 0.1719775
FormLabs Silicone IPA | Soft | EtOH | 1 | 2 | 33.624 | 0.7220459 | 18.53904 | 0.1443685 | 9.75739e-07 | 0.1444092 | 1.653795 | 0.1444092 | 0.1778658
FormLabs Silicone IPA | Soft | EtOH | 1 | 2 | 33.724 | 0.7421367 | 19.15598 | 0.1483866 | 1.008209e-06 | 0.1484273 | 1.708829 | 0.1484273 | 0.1837848
FormLabs Silicone IPA | Soft | EtOH | 1 | 2 | 33.824 | 0.7615662 | 19.7614 | 0.1522726 | 1.040074e-06 | 0.1523132 | 1.762836 | 0.1523132 | 0.1895932
FormLabs Silicone IPA | Soft | EtOH | 1 | 2 | 33.924 | 0.7814026 | 20.38947 | 0.1562398 | 1.07313e-06 | 0.1562805 | 1.818865 | 0.1562805 | 0.195619
FormLabs Silicone IPA | Soft | EtOH | 1 | 2 | 34.024 | 0.8015442 | 21.02621 | 0.1602783 | 1.106643e-06 | 0.1603088 | 1.875665 | 0.1603088 | 0.201728
FormLabs Silicone IPA | Soft | EtOH | 1 | 2 | 34.124 | 0.8217367 | 21.66395 | 0.1643168 | 1.140208e-06 | 0.1643473 | 1.932555 | 0.1643473 | 0.2078465
FormLabs Silicone IPA | Soft | EtOH | 1 | 2 | 34.224 | 0.8420309 | 22.30674 | 0.1683655 | 1.174039e-06 | 0.1684062 | 1.989897 | 0.1684062 | 0.2140136
FormLabs Silicone IPA | Soft | EtOH | 1 | 2 | 34.324 | 0.8620708 | 22.93404 | 0.1723633 | 1.207055e-06 | 0.1724142 | 2.045855 | 0.1724142 | 0.2200319
FormLabs Silicone IPA | Soft | EtOH | 1 | 2 | 34.424 | 0.8821615 | 23.56123 | 0.1763916 | 1.240065e-06 | 0.1764323 | 2.101805 | 0.1764323 | 0.2260493
FormLabs Silicone IPA | Soft | EtOH | 1 | 2 | 34.524 | 0.9016418 | 24.16962 | 0.1802877 | 1.272085e-06 | 0.1803284 | 2.156077 | 0.1803284 | 0.2318863
FormLabs Silicone IPA | Soft | EtOH | 1 | 2 | 34.624 | 0.9214274 | 24.79578 | 0.1842346 | 1.305041e-06 | 0.1842855 | 2.211934 | 0.1842855 | 0.2378937
FormLabs Silicone IPA | Soft | EtOH | 1 | 2 | 34.724 | 0.9414164 | 25.43961 | 0.1882528 | 1.338927e-06 | 0.1882833 | 2.269368 | 0.1882833 | 0.2440707
FormLabs Silicone IPA | Soft | EtOH | 1 | 2 | 34.824 | 0.9616598 | 26.08612 | 0.1923014 | 1.372954e-06 | 0.192332 | 2.32704 | 0.192332 | 0.2502734
FormLabs Silicone IPA | Soft | EtOH | 1 | 2 | 34.924 | 0.9819539 | 26.73641 | 0.1963501 | 1.40718e-06 | 0.1963908 | 2.38505 | 0.1963908 | 0.2565124
FormLabs Silicone IPA | Soft | EtOH | 1 | 2 | 35.024 | 1.001943 | 27.37968 | 0.2003581 | 1.441036e-06 | 0.2003886 | 2.442433 | 0.2003886 | 0.2626839
FormLabs Silicone IPA | Soft | EtOH | 1 | 2 | 35.124 | 1.022237 | 28.03149 | 0.2044068 | 1.475341e-06 | 0.2044474 | 2.500579 | 0.2044474 | 0.2689375
FormLabs Silicone IPA | Soft | EtOH | 1 | 2 | 35.224 | 1.04187 | 28.65351 | 0.2083232 | 1.50808e-06 | 0.208374 | 2.556067 | 0.208374 | 0.2749053
FormLabs Silicone IPA | Soft | EtOH | 1 | 2 | 35.324 | 1.061554 | 29.28136 | 0.2122599 | 1.541124e-06 | 0.2123108 | 2.612075 | 0.2123108 | 0.2809289
FormLabs Silicone IPA | Soft | EtOH | 1 | 2 | 35.424 | 1.08139 | 29.9274 | 0.2162374 | 1.575126e-06 | 0.2162781 | 2.669705 | 0.2162781 | 0.2871271
FormLabs Silicone IPA | Soft | EtOH | 1 | 2 | 35.524 | 1.101634 | 30.60044 | 0.2202861 | 1.610549e-06 | 0.2203268 | 2.729745 | 0.2203268 | 0.2935843
FormLabs Silicone IPA | Soft | EtOH | 1 | 2 | 35.624 | 1.121826 | 31.26078 | 0.2243246 | 1.645304e-06 | 0.2243652 | 2.788651 | 0.2243652 | 0.2999197
FormLabs Silicone IPA | Soft | EtOH | 1 | 2 | 35.724 | 1.141917 | 31.91864 | 0.2283427 | 1.679928e-06 | 0.2283834 | 2.847336 | 0.2283834 | 0.3062313
FormLabs Silicone IPA | Soft | EtOH | 1 | 2 | 35.824 | 1.162313 | 32.5859 | 0.2324117 | 1.715047e-06 | 0.2324626 | 2.90686 | 0.2324626 | 0.3126331
FormLabs Silicone IPA | Soft | EtOH | 1 | 2 | 35.924 | 1.181692 | 33.20651 | 0.2362976 | 1.747711e-06 | 0.2363383 | 2.962222 | 0.2363383 | 0.3185873
FormLabs Silicone IPA | Soft | EtOH | 1 | 2 | 36.024 | 1.201731 | 33.87144 | 0.2403056 | 1.782707e-06 | 0.2403463 | 3.021538 | 0.2403463 | 0.3249667
FormLabs Silicone IPA | Soft | EtOH | 1 | 2 | 36.124 | 1.221415 | 34.52404 | 0.2442424 | 1.817055e-06 | 0.244283 | 3.079754 | 0.244283 | 0.3312278
FormLabs Silicone IPA | Soft | EtOH | 1 | 2 | 36.224 | 1.241557 | 35.20438 | 0.2482707 | 1.852862e-06 | 0.2483114 | 3.140444 | 0.2483114 | 0.337755
FormLabs Silicone IPA | Soft | EtOH | 1 | 2 | 36.324 | 1.261698 | 35.89185 | 0.252299 | 1.889045e-06 | 0.2523397 | 3.201771 | 0.2523397 | 0.3443507
FormLabs Silicone IPA | Soft | EtOH | 1 | 2 | 36.424 | 1.281891 | 36.56711 | 0.2563375 | 1.924585e-06 | 0.2563782 | 3.262008 | 0.2563782 | 0.3508293
FormLabs Silicone IPA | Soft | EtOH | 1 | 2 | 36.524 | 1.302338 | 37.25101 | 0.2604268 | 1.96058e-06 | 0.2604675 | 3.323016 | 0.2604675 | 0.3573907
FormLabs Silicone IPA | Soft | EtOH | 1 | 2 | 36.624 | 1.321971 | 37.89451 | 0.2643433 | 1.994448e-06 | 0.2643941 | 3.38042 | 0.2643941 | 0.3635645
FormLabs Silicone IPA | Soft | EtOH | 1 | 2 | 36.724 | 1.341807 | 38.56048 | 0.2683106 | 2.029499e-06 | 0.2683614 | 3.439829 | 0.2683614 | 0.3699539
FormLabs Silicone IPA | Soft | EtOH | 1 | 2 | 36.824 | 1.361542 | 39.23286 | 0.2722677 | 2.064888e-06 | 0.2723084 | 3.499809 | 0.2723084 | 0.3764048
FormLabs Silicone IPA | Soft | EtOH | 1 | 2 | 36.924 | 1.381633 | 39.91235 | 0.2762858 | 2.10065e-06 | 0.2763265 | 3.560424 | 0.2763265 | 0.3829239
FormLabs Silicone IPA | Soft | EtOH | 1 | 2 | 37.024 | 1.386668 | 39.89079 | 0.2773336 | 2.099515e-06 | 0.2773336 | 3.5585 | 0.2773336 | 0.382717
FormLabs Silicone IPA | Soft | EtOH | 1 | 2 | 37.124 | 1.386668 | 39.61546 | 0.2773336 | 2.085024e-06 | 0.2773336 | 3.533939 | 0.2773336 | 0.3800755
FormLabs Silicone IPA | Soft | EtOH | 1 | 2 | 37.224 | 1.386566 | 39.39573 | 0.2773132 | 2.07346e-06 | 0.2773132 | 3.514338 | 0.2773132 | 0.3779674
FormLabs Silicone IPA | Soft | EtOH | 1 | 2 | 37.324 | 1.386515 | 39.21426 | 0.2773031 | 2.063908e-06 | 0.2773031 | 3.49815 | 0.2773031 | 0.3762263
FormLabs Silicone IPA | Soft | EtOH | 1 | 2 | 37.424 | 1.386363 | 39.05229 | 0.2772726 | 2.055384e-06 | 0.2772725 | 3.483701 | 0.2772725 | 0.3746724
FormLabs Silicone IPA | Soft | EtOH | 1 | 2 | 37.524 | 1.386159 | 38.92499 | 0.2772319 | 2.048684e-06 | 0.2772319 | 3.472345 | 0.2772319 | 0.373451
FormLabs Silicone IPA | Soft | EtOH | 1 | 2 | 37.624 | 1.385956 | 38.79873 | 0.2771912 | 2.042038e-06 | 0.2771912 | 3.461082 | 0.2771912 | 0.3722397
FormLabs Silicone IPA | Soft | EtOH | 1 | 2 | 37.724 | 1.385803 | 38.68178 | 0.2771606 | 2.035883e-06 | 0.2771606 | 3.45065 | 0.2771606 | 0.3711177
FormLabs Silicone IPA | Soft | EtOH | 1 | 2 | 37.824 | 1.385651 | 38.57928 | 0.2771302 | 2.030489e-06 | 0.2771301 | 3.441506 | 0.2771301 | 0.3701343
FormLabs Silicone IPA | Soft | EtOH | 1 | 2 | 37.924 | 1.385498 | 38.48914 | 0.2770996 | 2.025744e-06 | 0.2770996 | 3.433464 | 0.2770996 | 0.3692694
FormLabs Silicone IPA | Soft | EtOH | 1 | 2 | 38.024 | 1.385396 | 38.39941 | 0.2770793 | 2.021022e-06 | 0.2770793 | 3.42546 | 0.2770793 | 0.3684086
FormLabs Silicone IPA | Soft | EtOH | 1 | 2 | 38.124 | 1.385244 | 38.31885 | 0.2770487 | 2.016782e-06 | 0.2770487 | 3.418274 | 0.2770487 | 0.3676357
FormLabs Silicone IPA | Soft | EtOH | 1 | 2 | 38.224 | 1.385193 | 38.24222 | 0.2770386 | 2.012748e-06 | 0.2770386 | 3.411438 | 0.2770386 | 0.3669005
FormLabs Silicone IPA | Soft | EtOH | 1 | 2 | 38.324 | 1.385091 | 38.16608 | 0.2770182 | 2.008741e-06 | 0.2770182 | 3.404646 | 0.2770182 | 0.3661699
FormLabs Silicone IPA | Soft | EtOH | 1 | 2 | 38.424 | 1.38504 | 38.10408 | 0.2770081 | 2.005478e-06 | 0.2770081 | 3.399115 | 0.2770081 | 0.3655751
FormLabs Silicone IPA | Soft | EtOH | 1 | 2 | 38.524 | 1.384989 | 38.04222 | 0.2769979 | 2.002222e-06 | 0.2769979 | 3.393597 | 0.2769979 | 0.3649816
FormLabs Silicone IPA | Soft | EtOH | 1 | 2 | 38.624 | 1.384939 | 37.9876 | 0.2769877 | 1.999347e-06 | 0.2769877 | 3.388724 | 0.2769877 | 0.3644576
FormLabs Silicone IPA | Soft | EtOH | 1 | 2 | 38.724 | 1.384939 | 37.93272 | 0.2769877 | 1.996459e-06 | 0.2769877 | 3.383829 | 0.2769877 | 0.3639311
FormLabs Silicone IPA | Soft | EtOH | 1 | 2 | 38.824 | 1.384888 | 37.88052 | 0.2769775 | 1.993711e-06 | 0.2769775 | 3.379172 | 0.2769775 | 0.3634302
FormLabs Silicone IPA | Soft | EtOH | 1 | 2 | 38.924 | 1.384888 | 37.82841 | 0.2769775 | 1.990969e-06 | 0.2769775 | 3.374524 | 0.2769775 | 0.3629303
FormLabs Silicone IPA | Soft | EtOH | 1 | 2 | 39.024 | 1.384837 | 37.78035 | 0.2769674 | 1.98844e-06 | 0.2769674 | 3.370237 | 0.2769674 | 0.3624693
FormLabs Silicone IPA | Soft | EtOH | 1 | 2 | 39.124 | 1.384837 | 37.73402 | 0.2769674 | 1.986001e-06 | 0.2769674 | 3.366103 | 0.2769674 | 0.3620247
FormLabs Silicone IPA | Soft | EtOH | 1 | 2 | 39.224 | 1.384837 | 37.68897 | 0.2769674 | 1.98363e-06 | 0.2769674 | 3.362085 | 0.2769674 | 0.3615925
FormLabs Silicone IPA | Soft | EtOH | 1 | 2 | 39.324 | 1.384837 | 37.6494 | 0.2769674 | 1.981547e-06 | 0.2769674 | 3.358555 | 0.2769674 | 0.3612129
FormLabs Silicone IPA | Soft | EtOH | 1 | 2 | 39.424 | 1.384786 | 37.60838 | 0.2769572 | 1.979389e-06 | 0.2769572 | 3.354896 | 0.2769572 | 0.3608194
FormLabs Silicone IPA | Soft | EtOH | 1 | 2 | 39.524 | 1.384786 | 37.56836 | 0.2769572 | 1.977282e-06 | 0.2769572 | 3.351325 | 0.2769572 | 0.3604353
FormLabs Silicone IPA | Soft | EtOH | 1 | 2 | 39.624 | 1.384786 | 37.53066 | 0.2769572 | 1.975298e-06 | 0.2769572 | 3.347963 | 0.2769572 | 0.3600737
FormLabs Silicone IPA | Soft | EtOH | 1 | 2 | 39.724 | 1.384786 | 37.49413 | 0.2769572 | 1.973375e-06 | 0.2769572 | 3.344703 | 0.2769572 | 0.3597232
FormLabs Silicone IPA | Soft | EtOH | 1 | 2 | 39.824 | 1.384786 | 37.46124 | 0.2769572 | 1.971644e-06 | 0.2769572 | 3.34177 | 0.2769572 | 0.3594077
FormLabs Silicone IPA | Soft | EtOH | 1 | 2 | 39.924 | 1.384786 | 37.42846 | 0.2769572 | 1.969919e-06 | 0.2769572 | 3.338846 | 0.2769572 | 0.3590932
FormLabs Silicone IPA | Soft | EtOH | 1 | 1 | 30.557 | 0.1014709 | 1.009015 | 0.02008267 | 6.306346e-08 | 0.02013312 | 0.08743634 | 0.02029419 | 0.009680615
FormLabs Silicone IPA | Soft | EtOH | 1 | 1 | 30.657 | 0.1251221 | 1.439626 | 0.02477535 | 8.997663e-08 | 0.02482581 | 0.124751 | 0.02502441 | 0.01381195
FormLabs Silicone IPA | Soft | EtOH | 1 | 1 | 30.757 | 0.1465352 | 1.852399 | 0.02903409 | 1.15775e-07 | 0.02907445 | 0.1605199 | 0.02930705 | 0.01777214
FormLabs Silicone IPA | Soft | EtOH | 1 | 1 | 30.857 | 0.1672872 | 2.262793 | 0.03314145 | 1.414245e-07 | 0.03319191 | 0.1960825 | 0.03345744 | 0.02170951
FormLabs Silicone IPA | Soft | EtOH | 1 | 1 | 30.957 | 0.187734 | 2.693387 | 0.03721853 | 1.683367e-07 | 0.0372488 | 0.2333958 | 0.03754679 | 0.02584068
FormLabs Silicone IPA | Soft | EtOH | 1 | 1 | 31.057 | 0.2081807 | 3.127895 | 0.04127543 | 1.954934e-07 | 0.0413057 | 0.2710481 | 0.04163615 | 0.0300094
FormLabs Silicone IPA | Soft | EtOH | 1 | 1 | 31.157 | 0.2282206 | 3.576324 | 0.0452415 | 2.235203e-07 | 0.04528187 | 0.3099068 | 0.04564413 | 0.03431169
FormLabs Silicone IPA | Soft | EtOH | 1 | 1 | 31.257 | 0.2486674 | 4.027052 | 0.04930849 | 2.516908e-07 | 0.04933877 | 0.3489647 | 0.04973348 | 0.03863603
FormLabs Silicone IPA | Soft | EtOH | 1 | 1 | 31.357 | 0.2681987 | 4.471315 | 0.05316356 | 2.794572e-07 | 0.05321402 | 0.3874623 | 0.05363973 | 0.04289834
FormLabs Silicone IPA | Soft | EtOH | 1 | 1 | 31.457 | 0.288086 | 4.942197 | 0.05711954 | 3.088873e-07 | 0.05715991 | 0.4282666 | 0.05761719 | 0.04741603
FormLabs Silicone IPA | Soft | EtOH | 1 | 1 | 31.557 | 0.3079224 | 5.415545 | 0.06104525 | 3.384716e-07 | 0.06109571 | 0.4692847 | 0.06158447 | 0.05195739
FormLabs Silicone IPA | Soft | EtOH | 1 | 1 | 31.657 | 0.3281148 | 5.908748 | 0.06506178 | 3.692967e-07 | 0.06510215 | 0.5120232 | 0.06562297 | 0.05668924
FormLabs Silicone IPA | Soft | EtOH | 1 | 1 | 31.757 | 0.3482056 | 6.406549 | 0.06905814 | 4.004093e-07 | 0.06908841 | 0.5551602 | 0.06964111 | 0.0614652
FormLabs Silicone IPA | Soft | EtOH | 1 | 1 | 31.857 | 0.368398 | 6.920952 | 0.07305449 | 4.325595e-07 | 0.07309485 | 0.5997359 | 0.07367961 | 0.06640045
FormLabs Silicone IPA | Soft | EtOH | 1 | 1 | 31.957 | 0.3885396 | 7.448688 | 0.07705083 | 4.65543e-07 | 0.0770912 | 0.6454669 | 0.07770793 | 0.07146361
FormLabs Silicone IPA | Soft | EtOH | 1 | 1 | 32.057 | 0.4082744 | 7.966024 | 0.08096644 | 4.978765e-07 | 0.08100682 | 0.6902967 | 0.08165487 | 0.076427
FormLabs Silicone IPA | Soft | EtOH | 1 | 1 | 32.157 | 0.4279582 | 8.493172 | 0.08487197 | 5.308232e-07 | 0.08491234 | 0.7359767 | 0.08559164 | 0.08148451
FormLabs Silicone IPA | Soft | EtOH | 1 | 1 | 32.257 | 0.4477946 | 9.040489 | 0.08880777 | 5.650306e-07 | 0.08884814 | 0.7834046 | 0.08955892 | 0.08673554
FormLabs Silicone IPA | Soft | EtOH | 1 | 1 | 32.357 | 0.4678853 | 9.595437 | 0.09280412 | 5.997148e-07 | 0.09283439 | 0.8314937 | 0.09357707 | 0.09205978
FormLabs Silicone IPA | Soft | EtOH | 1 | 1 | 32.457 | 0.4881287 | 10.1611 | 0.09681056 | 6.350686e-07 | 0.09685093 | 0.8805111 | 0.09762574 | 0.0974868
FormLabs Silicone IPA | Soft | EtOH | 1 | 1 | 32.557 | 0.5083212 | 10.73709 | 0.100817 | 6.710682e-07 | 0.1008574 | 0.9304238 | 0.1016642 | 0.1030129
FormLabs Silicone IPA | Soft | EtOH | 1 | 1 | 32.657 | 0.5287171 | 11.30721 | 0.1048638 | 7.067007e-07 | 0.1049042 | 0.9798277 | 0.1057434 | 0.1084828
FormLabs Silicone IPA | Soft | EtOH | 1 | 1 | 32.757 | 0.5482992 | 11.87423 | 0.1087492 | 7.421394e-07 | 0.1087895 | 1.028963 | 0.1096598 | 0.1139228
FormLabs Silicone IPA | Soft | EtOH | 1 | 1 | 32.857 | 0.5682373 | 12.46417 | 0.1127051 | 7.790106e-07 | 0.1127455 | 1.080084 | 0.1136475 | 0.1195827
FormLabs Silicone IPA | Soft | EtOH | 1 | 1 | 32.957 | 0.5878703 | 13.0423 | 0.1165905 | 8.151438e-07 | 0.1166409 | 1.130182 | 0.1175741 | 0.1251294
FormLabs Silicone IPA | Soft | EtOH | 1 | 1 | 33.057 | 0.6078593 | 13.63765 | 0.1205767 | 8.523529e-07 | 0.120607 | 1.181772 | 0.1215719 | 0.1308412
FormLabs Silicone IPA | Soft | EtOH | 1 | 1 | 33.157 | 0.6280009 | 14.24341 | 0.124563 | 8.902129e-07 | 0.1246034 | 1.234264 | 0.1256002 | 0.136653
FormLabs Silicone IPA | Soft | EtOH | 1 | 1 | 33.257 | 0.6481934 | 14.86152 | 0.1285694 | 9.288449e-07 | 0.1286098 | 1.287827 | 0.1296387 | 0.1425832
FormLabs Silicone IPA | Soft | EtOH | 1 | 1 | 33.357 | 0.6687419 | 15.49756 | 0.1326465 | 9.685978e-07 | 0.1326869 | 1.342943 | 0.1337484 | 0.1486855
FormLabs Silicone IPA | Soft | EtOH | 1 | 1 | 33.457 | 0.6884766 | 16.1046 | 0.1365621 | 1.006537e-06 | 0.1366025 | 1.395546 | 0.1376953 | 0.1545094
FormLabs Silicone IPA | Soft | EtOH | 1 | 1 | 33.557 | 0.7084147 | 16.71623 | 0.140508 | 1.044764e-06 | 0.1405585 | 1.448546 | 0.1416829 | 0.1603775
FormLabs Silicone IPA | Soft | EtOH | 1 | 1 | 33.657 | 0.7280986 | 17.32812 | 0.1444135 | 1.083008e-06 | 0.144464 | 1.50157 | 0.1456197 | 0.1662481
FormLabs Silicone IPA | Soft | EtOH | 1 | 1 | 33.757 | 0.747935 | 17.94275 | 0.1483594 | 1.121422e-06 | 0.1483998 | 1.554831 | 0.149587 | 0.1721449
FormLabs Silicone IPA | Soft | EtOH | 1 | 1 | 33.857 | 0.767924 | 18.56567 | 0.1523255 | 1.160354e-06 | 0.1523659 | 1.60881 | 0.1535848 | 0.1781213
FormLabs Silicone IPA | Soft | EtOH | 1 | 1 | 33.957 | 0.7881165 | 19.20921 | 0.156332 | 1.200576e-06 | 0.1563723 | 1.664577 | 0.1576233 | 0.1842955
FormLabs Silicone IPA | Soft | EtOH | 1 | 1 | 34.057 | 0.8087158 | 19.86859 | 0.1604191 | 1.241787e-06 | 0.1604595 | 1.721715 | 0.1617432 | 0.1906216
FormLabs Silicone IPA | Soft | EtOH | 1 | 1 | 34.157 | 0.8283997 | 20.49437 | 0.1643247 | 1.280898e-06 | 0.164365 | 1.775942 | 0.1656799 | 0.1966254
FormLabs Silicone IPA | Soft | EtOH | 1 | 1 | 34.257 | 0.8484396 | 21.13642 | 0.1683008 | 1.321026e-06 | 0.1683412 | 1.831578 | 0.1696879 | 0.2027853
FormLabs Silicone IPA | Soft | EtOH | 1 | 1 | 34.357 | 0.8680726 | 21.76214 | 0.1721962 | 1.360134e-06 | 0.1722366 | 1.885801 | 0.1736145 | 0.2087886
FormLabs Silicone IPA | Soft | EtOH | 1 | 1 | 34.457 | 0.8880107 | 22.40817 | 0.1761522 | 1.400511e-06 | 0.1761926 | 1.941783 | 0.1776021 | 0.2149867
FormLabs Silicone IPA | Soft | EtOH | 1 | 1 | 34.557 | 0.9078979 | 23.05751 | 0.1800981 | 1.441094e-06 | 0.1801385 | 1.998051 | 0.1815796 | 0.2212165
FormLabs Silicone IPA | Soft | EtOH | 1 | 1 | 34.657 | 0.9280904 | 23.72272 | 0.1841046 | 1.48267e-06 | 0.1841449 | 2.055695 | 0.1856181 | 0.2275987
FormLabs Silicone IPA | Soft | EtOH | 1 | 1 | 34.757 | 0.9485372 | 24.39377 | 0.1881615 | 1.524611e-06 | 0.1882018 | 2.113845 | 0.1897074 | 0.2340368
FormLabs Silicone IPA | Soft | EtOH | 1 | 1 | 34.857 | 0.9684245 | 25.04642 | 0.1921175 | 1.565402e-06 | 0.1921477 | 2.170401 | 0.1936849 | 0.2402984
FormLabs Silicone IPA | Soft | EtOH | 1 | 1 | 34.957 | 0.9885152 | 25.70138 | 0.1960936 | 1.606336e-06 | 0.196134 | 2.227156 | 0.197703 | 0.2465821
FormLabs Silicone IPA | Soft | EtOH | 1 | 1 | 35.057 | 1.008097 | 26.34988 | 0.199979 | 1.646867e-06 | 0.2000193 | 2.283352 | 0.2016195 | 0.2528039
FormLabs Silicone IPA | Soft | EtOH | 1 | 1 | 35.157 | 1.028137 | 27.01359 | 0.203945 | 1.688349e-06 | 0.2039955 | 2.340866 | 0.2056275 | 0.2591717
FormLabs Silicone IPA | Soft | EtOH | 1 | 1 | 35.257 | 1.047872 | 27.67582 | 0.2078707 | 1.729739e-06 | 0.2079111 | 2.398252 | 0.2095744 | 0.2655252
FormLabs Silicone IPA | Soft | EtOH | 1 | 1 | 35.357 | 1.068064 | 28.35826 | 0.2118772 | 1.772391e-06 | 0.2119175 | 2.457388 | 0.2136129 | 0.2720726
FormLabs Silicone IPA | Soft | EtOH | 1 | 1 | 35.457 | 1.088308 | 29.04716 | 0.2158937 | 1.815447e-06 | 0.2159341 | 2.517085 | 0.2176615 | 0.2786819
FormLabs Silicone IPA | Soft | EtOH | 1 | 1 | 35.557 | 1.108398 | 29.72268 | 0.21988 | 1.857667e-06 | 0.2199203 | 2.575622 | 0.2216797 | 0.285163
FormLabs Silicone IPA | Soft | EtOH | 1 | 1 | 35.657 | 1.128591 | 30.40507 | 0.2238864 | 1.900317e-06 | 0.2239268 | 2.634755 | 0.2257182 | 0.2917099
FormLabs Silicone IPA | Soft | EtOH | 1 | 1 | 35.757 | 1.148224 | 31.06491 | 0.2277818 | 1.941557e-06 | 0.2278222 | 2.691933 | 0.2296448 | 0.2980405
FormLabs Silicone IPA | Soft | EtOH | 1 | 1 | 35.857 | 1.168111 | 31.74256 | 0.2317176 | 1.98391e-06 | 0.2317681 | 2.750655 | 0.2336222 | 0.3045419
FormLabs Silicone IPA | Soft | EtOH | 1 | 1 | 35.957 | 1.187846 | 32.42125 | 0.2356433 | 2.026328e-06 | 0.2356837 | 2.809467 | 0.2375692 | 0.3110534
FormLabs Silicone IPA | Soft | EtOH | 1 | 1 | 36.057 | 1.207988 | 33.12656 | 0.2396296 | 2.07041e-06 | 0.2396801 | 2.870586 | 0.2415975 | 0.3178203
FormLabs Silicone IPA | Soft | EtOH | 1 | 1 | 36.157 | 1.228231 | 33.8377 | 0.2436562 | 2.114856e-06 | 0.2436966 | 2.93221 | 0.2456462 | 0.324643
FormLabs Silicone IPA | Soft | EtOH | 1 | 1 | 36.257 | 1.248322 | 34.5435 | 0.2476526 | 2.158969e-06 | 0.2476829 | 2.993371 | 0.2496643 | 0.3314145
FormLabs Silicone IPA | Soft | EtOH | 1 | 1 | 36.357 | 1.268514 | 35.25917 | 0.251659 | 2.203698e-06 | 0.2516893 | 3.055388 | 0.2537028 | 0.3382808
FormLabs Silicone IPA | Soft | EtOH | 1 | 1 | 36.457 | 1.288401 | 35.95112 | 0.2555948 | 2.246945e-06 | 0.2556352 | 3.115349 | 0.2576803 | 0.3449194
FormLabs Silicone IPA | Soft | EtOH | 1 | 1 | 36.557 | 1.308289 | 36.65591 | 0.2595306 | 2.290994e-06 | 0.2595811 | 3.176422 | 0.2616577 | 0.3516812
FormLabs Silicone IPA | Soft | EtOH | 1 | 1 | 36.657 | 1.327871 | 37.3595 | 0.263426 | 2.334969e-06 | 0.2634664 | 3.237392 | 0.2655742 | 0.3584316
FormLabs Silicone IPA | Soft | EtOH | 1 | 1 | 36.757 | 1.34786 | 38.073 | 0.2673921 | 2.379563e-06 | 0.2674325 | 3.29922 | 0.2695719 | 0.365277
FormLabs Silicone IPA | Soft | EtOH | 1 | 1 | 36.857 | 1.368205 | 38.81409 | 0.2714288 | 2.425881e-06 | 0.2714692 | 3.36344 | 0.273641 | 0.3723871
FormLabs Silicone IPA | Soft | EtOH | 1 | 1 | 36.957 | 1.388194 | 39.53476 | 0.2753949 | 2.470923e-06 | 0.2754353 | 3.425889 | 0.2776388 | 0.3793013
FormLabs Silicone IPA | Soft | EtOH | 1 | 1 | 37.057 | 1.403809 | 40.1108 | 0.2785335 | 2.506925e-06 | 0.2785335 | 3.475806 | 0.2807617 | 0.3848279
FormLabs Silicone IPA | Soft | EtOH | 1 | 1 | 37.157 | 1.403809 | 39.84182 | 0.2785335 | 2.490114e-06 | 0.2785335 | 3.452497 | 0.2807617 | 0.3822472
FormLabs Silicone IPA | Soft | EtOH | 1 | 1 | 37.257 | 1.403758 | 39.64109 | 0.2785234 | 2.477568e-06 | 0.2785234 | 3.435103 | 0.2807515 | 0.3803214
FormLabs Silicone IPA | Soft | EtOH | 1 | 1 | 37.357 | 1.403656 | 39.47609 | 0.2785032 | 2.467256e-06 | 0.2785032 | 3.420805 | 0.2807312 | 0.3787384
FormLabs Silicone IPA | Soft | EtOH | 1 | 1 | 37.457 | 1.403554 | 39.33577 | 0.278483 | 2.458485e-06 | 0.278483 | 3.408645 | 0.2807109 | 0.3773921
FormLabs Silicone IPA | Soft | EtOH | 1 | 1 | 37.557 | 1.403351 | 39.20855 | 0.2784426 | 2.450534e-06 | 0.2784426 | 3.397621 | 0.2806702 | 0.3761715
FormLabs Silicone IPA | Soft | EtOH | 1 | 1 | 37.657 | 1.403097 | 39.09558 | 0.2783922 | 2.443474e-06 | 0.2783922 | 3.387832 | 0.2806193 | 0.3750877
FormLabs Silicone IPA | Soft | EtOH | 1 | 1 | 37.757 | 1.402893 | 38.99436 | 0.2783518 | 2.437147e-06 | 0.2783518 | 3.37906 | 0.2805786 | 0.3741166
FormLabs Silicone IPA | Soft | EtOH | 1 | 1 | 37.857 | 1.40274 | 38.90218 | 0.2783215 | 2.431386e-06 | 0.2783215 | 3.371072 | 0.2805481 | 0.3732322
FormLabs Silicone IPA | Soft | EtOH | 1 | 1 | 37.957 | 1.402588 | 38.81555 | 0.2782913 | 2.425972e-06 | 0.2782913 | 3.363566 | 0.2805176 | 0.3724011
FormLabs Silicone IPA | Soft | EtOH | 1 | 1 | 38.057 | 1.402435 | 38.73671 | 0.278261 | 2.421044e-06 | 0.278261 | 3.356734 | 0.2804871 | 0.3716447
FormLabs Silicone IPA | Soft | EtOH | 1 | 1 | 38.157 | 1.402334 | 38.66346 | 0.2782408 | 2.416466e-06 | 0.2782408 | 3.350387 | 0.2804667 | 0.3709419
FormLabs Silicone IPA | Soft | EtOH | 1 | 1 | 38.257 | 1.402232 | 38.59415 | 0.2782206 | 2.412134e-06 | 0.2782206 | 3.34438 | 0.2804464 | 0.3702769
FormLabs Silicone IPA | Soft | EtOH | 1 | 1 | 38.357 | 1.40213 | 38.53081 | 0.2782004 | 2.408175e-06 | 0.2782004 | 3.338891 | 0.280426 | 0.3696692
FormLabs Silicone IPA | Soft | EtOH | 1 | 1 | 38.457 | 1.402079 | 38.46892 | 0.2781903 | 2.404307e-06 | 0.2781903 | 3.333528 | 0.2804158 | 0.3690754
FormLabs Silicone IPA | Soft | EtOH | 1 | 1 | 38.557 | 1.402028 | 38.41068 | 0.2781802 | 2.400667e-06 | 0.2781803 | 3.328481 | 0.2804057 | 0.3685167
FormLabs Silicone IPA | Soft | EtOH | 1 | 1 | 38.657 | 1.401978 | 38.35732 | 0.2781702 | 2.397333e-06 | 0.2781702 | 3.323858 | 0.2803955 | 0.3680048
FormLabs Silicone IPA | Soft | EtOH | 1 | 1 | 38.757 | 1.401927 | 38.30783 | 0.2781601 | 2.39424e-06 | 0.2781601 | 3.31957 | 0.2803853 | 0.36753
FormLabs Silicone IPA | Soft | EtOH | 1 | 1 | 38.857 | 1.401927 | 38.25766 | 0.2781601 | 2.391104e-06 | 0.2781601 | 3.315222 | 0.2803853 | 0.3670486
FormLabs Silicone IPA | Soft | EtOH | 1 | 1 | 38.957 | 1.401876 | 38.20987 | 0.27815 | 2.388117e-06 | 0.27815 | 3.311081 | 0.2803752 | 0.3665901
FormLabs Silicone IPA | Soft | EtOH | 1 | 1 | 39.057 | 1.401876 | 38.16654 | 0.27815 | 2.385409e-06 | 0.27815 | 3.307326 | 0.2803752 | 0.3661744
FormLabs Silicone IPA | Soft | EtOH | 1 | 1 | 39.157 | 1.401876 | 38.12399 | 0.27815 | 2.382749e-06 | 0.27815 | 3.303638 | 0.2803752 | 0.3657661
FormLabs Silicone IPA | Soft | EtOH | 1 | 1 | 39.257 | 1.401825 | 38.08166 | 0.2781399 | 2.380104e-06 | 0.2781399 | 3.299971 | 0.280365 | 0.3653601
FormLabs Silicone IPA | Soft | EtOH | 1 | 1 | 39.357 | 1.401825 | 38.04414 | 0.2781399 | 2.377759e-06 | 0.2781399 | 3.296719 | 0.280365 | 0.365
FormLabs Silicone IPA | Soft | EtOH | 1 | 1 | 39.457 | 1.401825 | 38.00379 | 0.2781399 | 2.375237e-06 | 0.2781399 | 3.293223 | 0.280365 | 0.3646129
FormLabs Silicone IPA | Soft | EtOH | 1 | 1 | 39.557 | 1.401825 | 37.96956 | 0.2781399 | 2.373098e-06 | 0.2781399 | 3.290257 | 0.280365 | 0.3642846
FormLabs Silicone IPA | Soft | EtOH | 1 | 1 | 39.657 | 1.401825 | 37.93283 | 0.2781399 | 2.370802e-06 | 0.2781399 | 3.287074 | 0.280365 | 0.3639322
FormLabs Silicone IPA | Soft | EtOH | 1 | 1 | 39.757 | 1.401825 | 37.89806 | 0.2781399 | 2.368629e-06 | 0.2781399 | 3.28406 | 0.280365 | 0.3635985
FormLabs Silicone IPA | Soft | EtOH | 1 | 1 | 39.857 | 1.401825 | 37.86805 | 0.2781399 | 2.366753e-06 | 0.2781399 | 3.28146 | 0.280365 | 0.3633106
FormLabs Silicone IPA | Soft | EtOH | 1 | 1 | 39.957 | 1.401825 | 37.83588 | 0.2781399 | 2.364743e-06 | 0.2781399 | 3.278673 | 0.280365 | 0.363002
FormLabs Silicone IPA | Soft | EtOH | 3 | 2 | 30.551 | 0.1019287 | 1.015708 | 0.02001465 | 6.348177e-08 | 0.02006471 | 0.08855347 | 0.02038574 | 0.009744828
FormLabs Silicone IPA | Soft | EtOH | 3 | 2 | 30.651 | 0.124766 | 1.461928 | 0.02451018 | 9.137051e-08 | 0.02456024 | 0.1274567 | 0.02495321 | 0.01402591
FormLabs Silicone IPA | Soft | EtOH | 3 | 2 | 30.751 | 0.1462809 | 1.874037 | 0.02876542 | 1.171273e-07 | 0.02879546 | 0.163386 | 0.02925619 | 0.01797974
FormLabs Silicone IPA | Soft | EtOH | 3 | 2 | 30.851 | 0.1665751 | 2.265912 | 0.03275033 | 1.416195e-07 | 0.03279038 | 0.1975512 | 0.03331502 | 0.02173943
FormLabs Silicone IPA | Soft | EtOH | 3 | 2 | 30.951 | 0.186615 | 2.666072 | 0.03668518 | 1.666295e-07 | 0.03673524 | 0.2324387 | 0.037323 | 0.02557861
FormLabs Silicone IPA | Soft | EtOH | 3 | 2 | 31.051 | 0.2064006 | 3.078029 | 0.04058998 | 1.923768e-07 | 0.04063003 | 0.2683548 | 0.04128011 | 0.02953099
FormLabs Silicone IPA | Soft | EtOH | 3 | 2 | 31.151 | 0.2266948 | 3.519666 | 0.0445849 | 2.199792e-07 | 0.04462495 | 0.3068585 | 0.04533895 | 0.0337681
FormLabs Silicone IPA | Soft | EtOH | 3 | 2 | 31.251 | 0.2468363 | 3.971833 | 0.04853977 | 2.482396e-07 | 0.04858983 | 0.3462801 | 0.04936727 | 0.03810625
FormLabs Silicone IPA | Soft | EtOH | 3 | 2 | 31.351 | 0.266978 | 4.437532 | 0.05252468 | 2.773457e-07 | 0.05255472 | 0.3868816 | 0.05339559 | 0.04257422
FormLabs Silicone IPA | Soft | EtOH | 3 | 2 | 31.451 | 0.2874756 | 4.917757 | 0.05654963 | 3.073598e-07 | 0.05658968 | 0.4287495 | 0.05749512 | 0.04718155
FormLabs Silicone IPA | Soft | EtOH | 3 | 2 | 31.551 | 0.3071594 | 5.379211 | 0.06042441 | 3.362007e-07 | 0.06046446 | 0.4689809 | 0.06143189 | 0.0516088
FormLabs Silicone IPA | Soft | EtOH | 3 | 2 | 31.651 | 0.3273519 | 5.871812 | 0.06438929 | 3.669882e-07 | 0.06443935 | 0.5119278 | 0.06547038 | 0.05633487
FormLabs Silicone IPA | Soft | EtOH | 3 | 2 | 31.751 | 0.3468323 | 6.350533 | 0.06822401 | 3.969083e-07 | 0.06827407 | 0.5536646 | 0.06936646 | 0.06092778
FormLabs Silicone IPA | Soft | EtOH | 3 | 2 | 31.851 | 0.3668213 | 6.8682 | 0.07217888 | 4.292625e-07 | 0.07220892 | 0.5987968 | 0.07336426 | 0.06589434
FormLabs Silicone IPA | Soft | EtOH | 3 | 2 | 31.951 | 0.3867595 | 7.389208 | 0.07608368 | 4.618255e-07 | 0.07613375 | 0.6442204 | 0.07735189 | 0.07089296
FormLabs Silicone IPA | Soft | EtOH | 3 | 2 | 32.051 | 0.4070028 | 7.93227 | 0.0800786 | 4.957669e-07 | 0.08011866 | 0.6915667 | 0.08140056 | 0.07610316
FormLabs Silicone IPA | Soft | EtOH | 3 | 2 | 32.151 | 0.4274496 | 8.482062 | 0.08409356 | 5.301289e-07 | 0.08414361 | 0.7394998 | 0.08548991 | 0.08137793
FormLabs Silicone IPA | Soft | EtOH | 3 | 2 | 32.251 | 0.447286 | 9.024281 | 0.08801838 | 5.640175e-07 | 0.08804842 | 0.7867725 | 0.08945719 | 0.08658004
FormLabs Silicone IPA | Soft | EtOH | 3 | 2 | 32.351 | 0.4673259 | 9.577757 | 0.09194322 | 5.986098e-07 | 0.09199328 | 0.8350268 | 0.09346517 | 0.09189016
FormLabs Silicone IPA | Soft | EtOH | 3 | 2 | 32.451 | 0.4868571 | 10.11241 | 0.09578795 | 6.320258e-07 | 0.09583801 | 0.8816401 | 0.09737142 | 0.09701971
FormLabs Silicone IPA | Soft | EtOH | 3 | 2 | 32.551 | 0.5066936 | 10.67375 | 0.09970277 | 6.671091e-07 | 0.09974283 | 0.9305794 | 0.1013387 | 0.1024052
FormLabs Silicone IPA | Soft | EtOH | 3 | 2 | 32.651 | 0.5265808 | 11.25476 | 0.1036276 | 7.034227e-07 | 0.1036576 | 0.9812348 | 0.1053162 | 0.1079796
FormLabs Silicone IPA | Soft | EtOH | 3 | 2 | 32.751 | 0.5467733 | 11.84451 | 0.1076025 | 7.402819e-07 | 0.1076325 | 1.032651 | 0.1093547 | 0.1136377
FormLabs Silicone IPA | Soft | EtOH | 3 | 2 | 32.851 | 0.5672201 | 12.44572 | 0.1116174 | 7.778574e-07 | 0.1116575 | 1.085067 | 0.113444 | 0.1194057
FormLabs Silicone IPA | Soft | EtOH | 3 | 2 | 32.951 | 0.5870565 | 13.0279 | 0.1155223 | 8.142436e-07 | 0.1155623 | 1.135824 | 0.1174113 | 0.1249912
FormLabs Silicone IPA | Soft | EtOH | 3 | 2 | 33.051 | 0.6073507 | 13.63293 | 0.1195072 | 8.52058e-07 | 0.1195572 | 1.188573 | 0.1214701 | 0.130796
FormLabs Silicone IPA | Soft | EtOH | 3 | 2 | 33.151 | 0.6269328 | 14.21156 | 0.1233619 | 8.882227e-07 | 0.123412 | 1.23902 | 0.1253866 | 0.1363475
FormLabs Silicone IPA | Soft | EtOH | 3 | 2 | 33.251 | 0.6468709 | 14.81425 | 0.1272967 | 9.258909e-07 | 0.1273368 | 1.291565 | 0.1293742 | 0.1421297
FormLabs Silicone IPA | Soft | EtOH | 3 | 2 | 33.351 | 0.6666057 | 15.41212 | 0.1311715 | 9.632573e-07 | 0.1312216 | 1.343689 | 0.1333211 | 0.1478657
FormLabs Silicone IPA | Soft | EtOH | 3 | 2 | 33.451 | 0.686849 | 16.03592 | 0.1351765 | 1.002245e-06 | 0.1352065 | 1.398075 | 0.1373698 | 0.1538506
FormLabs Silicone IPA | Soft | EtOH | 3 | 2 | 33.551 | 0.707194 | 16.65425 | 0.1391714 | 1.040891e-06 | 0.1392114 | 1.451983 | 0.1414388 | 0.1597829
FormLabs Silicone IPA | Soft | EtOH | 3 | 2 | 33.651 | 0.7272339 | 17.26645 | 0.1431262 | 1.079153e-06 | 0.1431563 | 1.505358 | 0.1454468 | 0.1656565
FormLabs Silicone IPA | Soft | EtOH | 3 | 2 | 33.751 | 0.7475281 | 17.88362 | 0.1471212 | 1.117726e-06 | 0.1471512 | 1.559165 | 0.1495056 | 0.1715776
FormLabs Silicone IPA | Soft | EtOH | 3 | 2 | 33.851 | 0.7671611 | 18.46851 | 0.1509759 | 1.154282e-06 | 0.151016 | 1.610158 | 0.1534322 | 0.1771891
FormLabs Silicone IPA | Soft | EtOH | 3 | 2 | 33.951 | 0.7871501 | 19.07646 | 0.1549007 | 1.192279e-06 | 0.1549508 | 1.663161 | 0.15743 | 0.1830218
FormLabs Silicone IPA | Soft | EtOH | 3 | 2 | 34.051 | 0.8066305 | 19.67129 | 0.1587455 | 1.229455e-06 | 0.1587855 | 1.715021 | 0.1613261 | 0.1887287
FormLabs Silicone IPA | Soft | EtOH | 3 | 2 | 34.151 | 0.8268738 | 20.29264 | 0.1627204 | 1.26829e-06 | 0.1627704 | 1.769193 | 0.1653748 | 0.19469
FormLabs Silicone IPA | Soft | EtOH | 3 | 2 | 34.251 | 0.8469645 | 20.91263 | 0.1666953 | 1.307039e-06 | 0.1667253 | 1.823246 | 0.1693929 | 0.2006383
FormLabs Silicone IPA | Soft | EtOH | 3 | 2 | 34.351 | 0.867157 | 21.532 | 0.1706602 | 1.34575e-06 | 0.1707002 | 1.877245 | 0.1734314 | 0.2065806
FormLabs Silicone IPA | Soft | EtOH | 3 | 2 | 34.451 | 0.8872986 | 22.14181 | 0.174625 | 1.383863e-06 | 0.1746651 | 1.930411 | 0.1774597 | 0.2124312
FormLabs Silicone IPA | Soft | EtOH | 3 | 2 | 34.551 | 0.9071859 | 22.74511 | 0.1785399 | 1.421569e-06 | 0.1785799 | 1.983009 | 0.1814372 | 0.2182193
FormLabs Silicone IPA | Soft | EtOH | 3 | 2 | 34.651 | 0.9270732 | 23.35236 | 0.1824547 | 1.459523e-06 | 0.1824947 | 2.035951 | 0.1854146 | 0.2240454
FormLabs Silicone IPA | Soft | EtOH | 3 | 2 | 34.751 | 0.9466553 | 23.94983 | 0.1862994 | 1.496864e-06 | 0.1863495 | 2.088041 | 0.1893311 | 0.2297775
FormLabs Silicone IPA | Soft | EtOH | 3 | 2 | 34.851 | 0.9665934 | 24.56547 | 0.1902443 | 1.535342e-06 | 0.1902743 | 2.141715 | 0.1933187 | 0.235684
FormLabs Silicone IPA | Soft | EtOH | 3 | 2 | 34.951 | 0.9869385 | 25.19754 | 0.1942492 | 1.574846e-06 | 0.1942792 | 2.196821 | 0.1973877 | 0.2417483
FormLabs Silicone IPA | Soft | EtOH | 3 | 2 | 35.051 | 1.006978 | 25.81457 | 0.198184 | 1.61341e-06 | 0.1982241 | 2.250616 | 0.2013957 | 0.2476681
FormLabs Silicone IPA | Soft | EtOH | 3 | 2 | 35.151 | 1.027374 | 26.45009 | 0.202199 | 1.653131e-06 | 0.202239 | 2.306023 | 0.2054749 | 0.2537653
FormLabs Silicone IPA | Soft | EtOH | 3 | 2 | 35.251 | 1.047211 | 27.05298 | 0.2061138 | 1.690811e-06 | 0.2061439 | 2.358586 | 0.2094422 | 0.2595495
FormLabs Silicone IPA | Soft | EtOH | 3 | 2 | 35.351 | 1.067251 | 27.66168 | 0.2100386 | 1.728855e-06 | 0.2100887 | 2.411655 | 0.2134501 | 0.2653895
FormLabs Silicone IPA | Soft | EtOH | 3 | 2 | 35.451 | 1.086731 | 28.26012 | 0.2138734 | 1.766258e-06 | 0.2139234 | 2.463829 | 0.2173462 | 0.271131
FormLabs Silicone IPA | Soft | EtOH | 3 | 2 | 35.551 | 1.106771 | 28.88926 | 0.2178282 | 1.805579e-06 | 0.2178683 | 2.51868 | 0.2213542 | 0.2771671
FormLabs Silicone IPA | Soft | EtOH | 3 | 2 | 35.651 | 1.126862 | 29.51943 | 0.2217931 | 1.844965e-06 | 0.2218231 | 2.573621 | 0.2253723 | 0.283213
FormLabs Silicone IPA | Soft | EtOH | 3 | 2 | 35.751 | 1.147003 | 30.14892 | 0.225758 | 1.884308e-06 | 0.225788 | 2.628502 | 0.2294007 | 0.2892524
FormLabs Silicone IPA | Soft | EtOH | 3 | 2 | 35.851 | 1.167297 | 30.78977 | 0.2297429 | 1.924361e-06 | 0.2297829 | 2.684374 | 0.2334595 | 0.2954008
FormLabs Silicone IPA | Soft | EtOH | 3 | 2 | 35.951 | 1.187236 | 31.41093 | 0.2336777 | 1.963183e-06 | 0.2337078 | 2.738529 | 0.2374471 | 0.3013602
FormLabs Silicone IPA | Soft | EtOH | 3 | 2 | 36.051 | 1.207377 | 32.04163 | 0.2376326 | 2.002602e-06 | 0.2376727 | 2.793516 | 0.2414754 | 0.3074112
FormLabs Silicone IPA | Soft | EtOH | 3 | 2 | 36.151 | 1.226858 | 32.6418 | 0.2414673 | 2.040112e-06 | 0.2415074 | 2.845841 | 0.2453715 | 0.3131693
FormLabs Silicone IPA | Soft | EtOH | 3 | 2 | 36.251 | 1.246847 | 33.27604 | 0.2454022 | 2.079752e-06 | 0.2454422 | 2.901136 | 0.2493693 | 0.3192543
FormLabs Silicone IPA | Soft | EtOH | 3 | 2 | 36.351 | 1.266683 | 33.90428 | 0.249317 | 2.119018e-06 | 0.249347 | 2.955909 | 0.2533366 | 0.3252818
FormLabs Silicone IPA | Soft | EtOH | 3 | 2 | 36.451 | 1.286825 | 34.54307 | 0.2532719 | 2.158942e-06 | 0.2533119 | 3.011602 | 0.2573649 | 0.3314104
FormLabs Silicone IPA | Soft | EtOH | 3 | 2 | 36.551 | 1.307221 | 35.19781 | 0.2572768 | 2.199863e-06 | 0.2573269 | 3.068684 | 0.2614441 | 0.337692
FormLabs Silicone IPA | Soft | EtOH | 3 | 2 | 36.651 | 1.327311 | 35.84094 | 0.2612417 | 2.240059e-06 | 0.2612817 | 3.124755 | 0.2654623 | 0.3438623
FormLabs Silicone IPA | Soft | EtOH | 3 | 2 | 36.751 | 1.347351 | 36.48235 | 0.2651865 | 2.280147e-06 | 0.2652266 | 3.180675 | 0.2694702 | 0.350016
FormLabs Silicone IPA | Soft | EtOH | 3 | 2 | 36.851 | 1.366933 | 37.10432 | 0.2690413 | 2.31902e-06 | 0.2690813 | 3.234902 | 0.2733866 | 0.3559833
FormLabs Silicone IPA | Soft | EtOH | 3 | 2 | 36.951 | 1.386871 | 37.73868 | 0.2729561 | 2.358668e-06 | 0.2730062 | 3.290208 | 0.2773743 | 0.3620695
FormLabs Silicone IPA | Soft | EtOH | 3 | 2 | 37.051 | 1.40681 | 38.37934 | 0.276891 | 2.398709e-06 | 0.276931 | 3.346063 | 0.2813619 | 0.368216
FormLabs Silicone IPA | Soft | EtOH | 3 | 2 | 37.151 | 1.426748 | 39.01949 | 0.2808058 | 2.438718e-06 | 0.2808558 | 3.401873 | 0.2853495 | 0.3743577
FormLabs Silicone IPA | Soft | EtOH | 3 | 2 | 37.251 | 1.447144 | 39.6944 | 0.2848307 | 2.4809e-06 | 0.2848708 | 3.460715 | 0.2894287 | 0.3808329
FormLabs Silicone IPA | Soft | EtOH | 3 | 2 | 37.351 | 1.459707 | 40.02444 | 0.2873438 | 2.501527e-06 | 0.2873438 | 3.489489 | 0.2919413 | 0.3839993
FormLabs Silicone IPA | Soft | EtOH | 3 | 2 | 37.451 | 1.459707 | 39.69439 | 0.2873438 | 2.480899e-06 | 0.2873438 | 3.460714 | 0.2919413 | 0.3808328
FormLabs Silicone IPA | Soft | EtOH | 3 | 2 | 37.551 | 1.459656 | 39.44179 | 0.2873338 | 2.465112e-06 | 0.2873338 | 3.438691 | 0.2919312 | 0.3784093
FormLabs Silicone IPA | Soft | EtOH | 3 | 2 | 37.651 | 1.459554 | 39.2311 | 0.2873138 | 2.451944e-06 | 0.2873138 | 3.420322 | 0.2919108 | 0.3763879
FormLabs Silicone IPA | Soft | EtOH | 3 | 2 | 37.751 | 1.459452 | 39.04874 | 0.2872938 | 2.440547e-06 | 0.2872938 | 3.404424 | 0.2918905 | 0.3746384
FormLabs Silicone IPA | Soft | EtOH | 3 | 2 | 37.851 | 1.459249 | 38.88826 | 0.2872537 | 2.430516e-06 | 0.2872537 | 3.390432 | 0.2918498 | 0.3730987
FormLabs Silicone IPA | Soft | EtOH | 3 | 2 | 37.951 | 1.459045 | 38.74295 | 0.2872137 | 2.421434e-06 | 0.2872137 | 3.377764 | 0.2918091 | 0.3717045
FormLabs Silicone IPA | Soft | EtOH | 3 | 2 | 38.051 | 1.458842 | 38.61145 | 0.2871736 | 2.413216e-06 | 0.2871736 | 3.366299 | 0.2917684 | 0.370443
FormLabs Silicone IPA | Soft | EtOH | 3 | 2 | 38.151 | 1.458689 | 38.49231 | 0.2871436 | 2.405769e-06 | 0.2871436 | 3.355912 | 0.2917379 | 0.3692999
FormLabs Silicone IPA | Soft | EtOH | 3 | 2 | 38.251 | 1.458537 | 38.3806 | 0.2871135 | 2.398787e-06 | 0.2871135 | 3.346173 | 0.2917074 | 0.3682281
FormLabs Silicone IPA | Soft | EtOH | 3 | 2 | 38.351 | 1.458384 | 38.28001 | 0.2870835 | 2.392501e-06 | 0.2870835 | 3.337403 | 0.2916768 | 0.367263
FormLabs Silicone IPA | Soft | EtOH | 3 | 2 | 38.451 | 1.458282 | 38.18507 | 0.2870635 | 2.386567e-06 | 0.2870635 | 3.329126 | 0.2916565 | 0.3663522
FormLabs Silicone IPA | Soft | EtOH | 3 | 2 | 38.551 | 1.458181 | 38.09575 | 0.2870435 | 2.380985e-06 | 0.2870435 | 3.321339 | 0.2916362 | 0.3654953
FormLabs Silicone IPA | Soft | EtOH | 3 | 2 | 38.651 | 1.458079 | 38.01345 | 0.2870235 | 2.37584e-06 | 0.2870234 | 3.314163 | 0.2916158 | 0.3647056
FormLabs Silicone IPA | Soft | EtOH | 3 | 2 | 38.751 | 1.458028 | 37.9371 | 0.2870134 | 2.371069e-06 | 0.2870134 | 3.307506 | 0.2916056 | 0.3639731
FormLabs Silicone IPA | Soft | EtOH | 3 | 2 | 38.851 | 1.457977 | 37.86656 | 0.2870034 | 2.36666e-06 | 0.2870034 | 3.301356 | 0.2915955 | 0.3632963
FormLabs Silicone IPA | Soft | EtOH | 3 | 2 | 38.951 | 1.457926 | 37.79649 | 0.2869934 | 2.362281e-06 | 0.2869934 | 3.295248 | 0.2915853 | 0.3626241
FormLabs Silicone IPA | Soft | EtOH | 3 | 2 | 39.051 | 1.457876 | 37.73151 | 0.2869834 | 2.35822e-06 | 0.2869834 | 3.289583 | 0.2915751 | 0.3620007
FormLabs Silicone IPA | Soft | EtOH | 3 | 2 | 39.151 | 1.457825 | 37.66946 | 0.2869734 | 2.354341e-06 | 0.2869734 | 3.284172 | 0.2915649 | 0.3614053
FormLabs Silicone IPA | Soft | EtOH | 3 | 2 | 39.251 | 1.457825 | 37.61401 | 0.2869734 | 2.350876e-06 | 0.2869734 | 3.279339 | 0.2915649 | 0.3608734
FormLabs Silicone IPA | Soft | EtOH | 3 | 2 | 39.351 | 1.457774 | 37.55793 | 0.2869633 | 2.347371e-06 | 0.2869634 | 3.274449 | 0.2915548 | 0.3603353
FormLabs Silicone IPA | Soft | EtOH | 3 | 2 | 39.451 | 1.457774 | 37.5092 | 0.2869633 | 2.344325e-06 | 0.2869634 | 3.270201 | 0.2915548 | 0.3598678
FormLabs Silicone IPA | Soft | EtOH | 3 | 2 | 39.551 | 1.457723 | 37.45686 | 0.2869533 | 2.341053e-06 | 0.2869533 | 3.265637 | 0.2915446 | 0.3593656
FormLabs Silicone IPA | Soft | EtOH | 3 | 2 | 39.651 | 1.457723 | 37.4114 | 0.2869533 | 2.338213e-06 | 0.2869533 | 3.261674 | 0.2915446 | 0.3589295
FormLabs Silicone IPA | Soft | EtOH | 3 | 2 | 39.751 | 1.457723 | 37.3632 | 0.2869533 | 2.3352e-06 | 0.2869533 | 3.257472 | 0.2915446 | 0.3584671
FormLabs Silicone IPA | Soft | EtOH | 3 | 2 | 39.851 | 1.457723 | 37.31981 | 0.2869533 | 2.332488e-06 | 0.2869533 | 3.253688 | 0.2915446 | 0.3580507
FormLabs Silicone IPA | Soft | EtOH | 3 | 2 | 39.951 | 1.457723 | 37.27719 | 0.2869533 | 2.329825e-06 | 0.2869533 | 3.249973 | 0.2915446 | 0.3576419
FormLabs Silicone IPA | Soft | EtOH | 3 | 2 | 40.051 | 1.457672 | 37.23775 | 0.2869433 | 2.327359e-06 | 0.2869433 | 3.246535 | 0.2915344 | 0.3572635
FormLabs Silicone IPA | Soft | EtOH | 3 | 2 | 40.151 | 1.457672 | 37.19513 | 0.2869433 | 2.324695e-06 | 0.2869433 | 3.242818 | 0.2915344 | 0.3568545
FormLabs Silicone IPA | Soft | EtOH | 3 | 2 | 40.251 | 1.457672 | 37.15652 | 0.2869433 | 2.322283e-06 | 0.2869433 | 3.239453 | 0.2915344 | 0.3564841
FormLabs Silicone IPA | Soft | EtOH | 3 | 1 | 30.518 | 0.09312948 | 0.9919371 | 0.01822079 | 5.220722e-08 | 0.01826068 | 0.08701203 | 0.0186259 | 0.009516764
FormLabs Silicone IPA | Soft | EtOH | 3 | 1 | 30.618 | 0.1172892 | 1.464911 | 0.022958 | 7.710057e-08 | 0.02299789 | 0.1285009 | 0.02345785 | 0.01405453
FormLabs Silicone IPA | Soft | EtOH | 3 | 1 | 30.718 | 0.1389058 | 1.885104 | 0.02719655 | 9.921599e-08 | 0.02723644 | 0.16536 | 0.02778117 | 0.01808591
FormLabs Silicone IPA | Soft | EtOH | 3 | 1 | 30.818 | 0.1595561 | 2.293828 | 0.03125558 | 1.207278e-07 | 0.0312855 | 0.201213 | 0.03191122 | 0.02200727
FormLabs Silicone IPA | Soft | EtOH | 3 | 1 | 30.918 | 0.1801554 | 2.716568 | 0.03529468 | 1.429773e-07 | 0.0353246 | 0.2382955 | 0.03603109 | 0.02606309
FormLabs Silicone IPA | Soft | EtOH | 3 | 1 | 31.018 | 0.2003988 | 3.141232 | 0.03926396 | 1.65328e-07 | 0.03929387 | 0.2755466 | 0.04007975 | 0.03013735
FormLabs Silicone IPA | Soft | EtOH | 3 | 1 | 31.118 | 0.2208455 | 3.580974 | 0.04327313 | 1.884723e-07 | 0.04330305 | 0.3141206 | 0.04416911 | 0.0343563
FormLabs Silicone IPA | Soft | EtOH | 3 | 1 | 31.218 | 0.2406311 | 4.013474 | 0.04714268 | 2.112354e-07 | 0.04718257 | 0.3520591 | 0.04812622 | 0.03850575
FormLabs Silicone IPA | Soft | EtOH | 3 | 1 | 31.318 | 0.2604675 | 4.452633 | 0.05103217 | 2.343491e-07 | 0.05107206 | 0.3905819 | 0.0520935 | 0.0427191
FormLabs Silicone IPA | Soft | EtOH | 3 | 1 | 31.418 | 0.2801514 | 4.903975 | 0.05489175 | 2.58104e-07 | 0.05493164 | 0.4301733 | 0.05603028 | 0.04704933
FormLabs Silicone IPA | Soft | EtOH | 3 | 1 | 31.518 | 0.3000895 | 5.371818 | 0.05880119 | 2.827273e-07 | 0.05884109 | 0.4712121 | 0.06001791 | 0.05153787
FormLabs Silicone IPA | Soft | EtOH | 3 | 1 | 31.618 | 0.3203837 | 5.865479 | 0.06279042 | 3.087094e-07 | 0.06282034 | 0.5145157 | 0.06407675 | 0.05627412
FormLabs Silicone IPA | Soft | EtOH | 3 | 1 | 31.718 | 0.340627 | 6.364593 | 0.0667597 | 3.349786e-07 | 0.06678962 | 0.5582976 | 0.06812541 | 0.06106267
FormLabs Silicone IPA | Soft | EtOH | 3 | 1 | 31.818 | 0.3610229 | 6.869726 | 0.07074893 | 3.615645e-07 | 0.07078881 | 0.6026076 | 0.07220459 | 0.06590898
FormLabs Silicone IPA | Soft | EtOH | 3 | 1 | 31.918 | 0.3807068 | 7.364437 | 0.0746085 | 3.876019e-07 | 0.07464839 | 0.6460032 | 0.07614136 | 0.07065529
FormLabs Silicone IPA | Soft | EtOH | 3 | 1 | 32.018 | 0.4007467 | 7.877833 | 0.07853788 | 4.146228e-07 | 0.07857778 | 0.691038 | 0.08014934 | 0.07558088
FormLabs Silicone IPA | Soft | EtOH | 3 | 1 | 32.118 | 0.4203288 | 8.385034 | 0.08237752 | 4.413176e-07 | 0.08241741 | 0.7355293 | 0.08406576 | 0.08044702
FormLabs Silicone IPA | Soft | EtOH | 3 | 1 | 32.218 | 0.4401144 | 8.905498 | 0.08624706 | 4.687104e-07 | 0.08629693 | 0.781184 | 0.08802287 | 0.08544042
FormLabs Silicone IPA | Soft | EtOH | 3 | 1 | 32.318 | 0.4602559 | 9.447539 | 0.09020638 | 4.972389e-07 | 0.09024626 | 0.8287315 | 0.09205119 | 0.09064083
FormLabs Silicone IPA | Soft | EtOH | 3 | 1 | 32.418 | 0.4804993 | 9.996023 | 0.09417565 | 5.261065e-07 | 0.09421555 | 0.8768441 | 0.09609986 | 0.09590305
FormLabs Silicone IPA | Soft | EtOH | 3 | 1 | 32.518 | 0.5007935 | 10.55204 | 0.09816488 | 5.553705e-07 | 0.09819479 | 0.9256176 | 0.1001587 | 0.1012375
FormLabs Silicone IPA | Soft | EtOH | 3 | 1 | 32.618 | 0.5207316 | 11.09533 | 0.1020544 | 5.839648e-07 | 0.1021042 | 0.9732747 | 0.1041463 | 0.1064499
FormLabs Silicone IPA | Soft | EtOH | 3 | 1 | 32.718 | 0.540975 | 11.65826 | 0.1060336 | 6.135927e-07 | 0.1060735 | 1.022655 | 0.108195 | 0.1118508
FormLabs Silicone IPA | Soft | EtOH | 3 | 1 | 32.818 | 0.5601501 | 12.18443 | 0.1097935 | 6.412861e-07 | 0.1098334 | 1.06881 | 0.11203 | 0.1168989
FormLabs Silicone IPA | Soft | EtOH | 3 | 1 | 32.918 | 0.5800375 | 12.75421 | 0.1136929 | 6.71274e-07 | 0.1137328 | 1.11879 | 0.1160075 | 0.1223654
FormLabs Silicone IPA | Soft | EtOH | 3 | 1 | 33.018 | 0.6001791 | 13.32983 | 0.1176522 | 7.015699e-07 | 0.1176822 | 1.169283 | 0.1200358 | 0.127888
FormLabs Silicone IPA | Soft | EtOH | 3 | 1 | 33.118 | 0.6203207 | 13.90564 | 0.1216016 | 7.318758e-07 | 0.1216315 | 1.219793 | 0.1240641 | 0.1334124
FormLabs Silicone IPA | Soft | EtOH | 3 | 1 | 33.218 | 0.6406657 | 14.4878 | 0.1255908 | 7.625157e-07 | 0.1256207 | 1.27086 | 0.1281331 | 0.1389977
FormLabs Silicone IPA | Soft | EtOH | 3 | 1 | 33.318 | 0.6607056 | 15.06387 | 0.1295002 | 7.928354e-07 | 0.1295501 | 1.321392 | 0.1321411 | 0.1445246
FormLabs Silicone IPA | Soft | EtOH | 3 | 1 | 33.418 | 0.6809998 | 15.64637 | 0.1334795 | 8.234932e-07 | 0.1335294 | 1.372489 | 0.1362 | 0.1501132
FormLabs Silicone IPA | Soft | EtOH | 3 | 1 | 33.518 | 0.700531 | 16.20359 | 0.1373091 | 8.528203e-07 | 0.137359 | 1.421367 | 0.1401062 | 0.1554592
FormLabs Silicone IPA | Soft | EtOH | 3 | 1 | 33.618 | 0.7202657 | 16.7732 | 0.1411887 | 8.828003e-07 | 0.1412286 | 1.471334 | 0.1440531 | 0.1609242
FormLabs Silicone IPA | Soft | EtOH | 3 | 1 | 33.718 | 0.7402039 | 17.35921 | 0.1450981 | 9.136429e-07 | 0.145138 | 1.522738 | 0.1480408 | 0.1665464
FormLabs Silicone IPA | Soft | EtOH | 3 | 1 | 33.818 | 0.7603964 | 17.94363 | 0.1490674 | 9.444018e-07 | 0.1490973 | 1.574003 | 0.1520793 | 0.1721534
FormLabs Silicone IPA | Soft | EtOH | 3 | 1 | 33.918 | 0.7807414 | 18.53715 | 0.1530566 | 9.756396e-07 | 0.1530865 | 1.626066 | 0.1561483 | 0.1778477
FormLabs Silicone IPA | Soft | EtOH | 3 | 1 | 34.018 | 0.8007812 | 19.11448 | 0.1569661 | 1.006025e-06 | 0.1570159 | 1.676709 | 0.1601562 | 0.1833866
FormLabs Silicone IPA | Soft | EtOH | 3 | 1 | 34.118 | 0.8209737 | 19.70547 | 0.1609353 | 1.03713e-06 | 0.1609752 | 1.72855 | 0.1641947 | 0.1890566
FormLabs Silicone IPA | Soft | EtOH | 3 | 1 | 34.218 | 0.8406067 | 20.27212 | 0.164775 | 1.066953e-06 | 0.1648248 | 1.778256 | 0.1681213 | 0.1944931
FormLabs Silicone IPA | Soft | EtOH | 3 | 1 | 34.318 | 0.8602397 | 20.84104 | 0.1686345 | 1.096897e-06 | 0.1686744 | 1.828161 | 0.1720479 | 0.1999514
FormLabs Silicone IPA | Soft | EtOH | 3 | 1 | 34.418 | 0.880127 | 21.42478 | 0.172534 | 1.12762e-06 | 0.1725739 | 1.879367 | 0.1760254 | 0.2055519
FormLabs Silicone IPA | Soft | EtOH | 3 | 1 | 34.518 | 0.9002686 | 22.02388 | 0.1764933 | 1.159152e-06 | 0.1765232 | 1.93192 | 0.1800537 | 0.2112998
FormLabs Silicone IPA | Soft | EtOH | 3 | 1 | 34.618 | 0.9205119 | 22.62663 | 0.1804626 | 1.190875e-06 | 0.1804925 | 1.984792 | 0.1841024 | 0.2170826
FormLabs Silicone IPA | Soft | EtOH | 3 | 1 | 34.718 | 0.9406026 | 23.22074 | 0.184392 | 1.222144e-06 | 0.1844319 | 2.036907 | 0.1881205 | 0.2227826
FormLabs Silicone IPA | Soft | EtOH | 3 | 1 | 34.818 | 0.9609986 | 23.82595 | 0.1883812 | 1.253997e-06 | 0.1884311 | 2.089996 | 0.1921997 | 0.228589
FormLabs Silicone IPA | Soft | EtOH | 3 | 1 | 34.918 | 0.9805807 | 24.39579 | 0.1922209 | 1.283989e-06 | 0.1922707 | 2.139981 | 0.1961161 | 0.2340561
FormLabs Silicone IPA | Soft | EtOH | 3 | 1 | 35.018 | 1.000366 | 24.99173 | 0.1961104 | 1.315354e-06 | 0.1961503 | 2.192257 | 0.2000733 | 0.2397737
FormLabs Silicone IPA | Soft | EtOH | 3 | 1 | 35.118 | 1.019948 | 25.57749 | 0.1999599 | 1.346184e-06 | 0.1999899 | 2.243639 | 0.2039897 | 0.2453935
FormLabs Silicone IPA | Soft | EtOH | 3 | 1 | 35.218 | 1.040192 | 26.19132 | 0.2039193 | 1.378491e-06 | 0.2039591 | 2.297484 | 0.2080383 | 0.2512827
FormLabs Silicone IPA | Soft | EtOH | 3 | 1 | 35.318 | 1.060486 | 26.80987 | 0.2079085 | 1.411046e-06 | 0.2079384 | 2.351743 | 0.2120972 | 0.2572171
FormLabs Silicone IPA | Soft | EtOH | 3 | 1 | 35.418 | 1.080627 | 27.42119 | 0.2118479 | 1.44322e-06 | 0.2118877 | 2.405368 | 0.2161255 | 0.2630822
FormLabs Silicone IPA | Soft | EtOH | 3 | 1 | 35.518 | 1.101023 | 28.04758 | 0.215847 | 1.476188e-06 | 0.2158869 | 2.460314 | 0.2202047 | 0.2690919
FormLabs Silicone IPA | Soft | EtOH | 3 | 1 | 35.618 | 1.120707 | 28.6401 | 0.2197066 | 1.507374e-06 | 0.2197465 | 2.512289 | 0.2241415 | 0.2747766
FormLabs Silicone IPA | Soft | EtOH | 3 | 1 | 35.718 | 1.140594 | 29.24567 | 0.2236061 | 1.539246e-06 | 0.223646 | 2.56541 | 0.2281189 | 0.2805865
FormLabs Silicone IPA | Soft | EtOH | 3 | 1 | 35.818 | 1.160177 | 29.84874 | 0.2274457 | 1.570986e-06 | 0.2274856 | 2.618311 | 0.2320353 | 0.2863724
FormLabs Silicone IPA | Soft | EtOH | 3 | 1 | 35.918 | 1.180166 | 30.46575 | 0.2313651 | 1.60346e-06 | 0.231405 | 2.672434 | 0.2360331 | 0.292292
FormLabs Silicone IPA | Soft | EtOH | 3 | 1 | 36.018 | 1.200358 | 31.10479 | 0.2353244 | 1.637094e-06 | 0.2353643 | 2.728491 | 0.2400716 | 0.2984231
FormLabs Silicone IPA | Soft | EtOH | 3 | 1 | 36.118 | 1.220551 | 31.73904 | 0.2392838 | 1.670476e-06 | 0.2393237 | 2.784126 | 0.2441101 | 0.3045081
FormLabs Silicone IPA | Soft | EtOH | 3 | 1 | 36.218 | 1.240997 | 32.3803 | 0.2432929 | 1.704226e-06 | 0.2433328 | 2.840377 | 0.2481995 | 0.3106605
FormLabs Silicone IPA | Soft | EtOH | 3 | 1 | 36.318 | 1.260681 | 32.98728 | 0.2471525 | 1.736173e-06 | 0.2471924 | 2.893621 | 0.2521362 | 0.3164839
FormLabs Silicone IPA | Soft | EtOH | 3 | 1 | 36.418 | 1.280619 | 33.61827 | 0.2510619 | 1.769382e-06 | 0.2511018 | 2.948971 | 0.2561239 | 0.3225377
FormLabs Silicone IPA | Soft | EtOH | 3 | 1 | 36.518 | 1.300303 | 34.23152 | 0.2549115 | 1.801659e-06 | 0.2549614 | 3.002765 | 0.2600606 | 0.3284213
FormLabs Silicone IPA | Soft | EtOH | 3 | 1 | 36.618 | 1.32019 | 34.87194 | 0.258821 | 1.835365e-06 | 0.2588609 | 3.058942 | 0.2640381 | 0.3345656
FormLabs Silicone IPA | Soft | EtOH | 3 | 1 | 36.718 | 1.340179 | 35.52029 | 0.2627404 | 1.869489e-06 | 0.2627803 | 3.115815 | 0.2680359 | 0.340786
FormLabs Silicone IPA | Soft | EtOH | 3 | 1 | 36.818 | 1.360321 | 36.16766 | 0.2666897 | 1.903561e-06 | 0.2667296 | 3.172602 | 0.2720642 | 0.3469969
FormLabs Silicone IPA | Soft | EtOH | 3 | 1 | 36.918 | 1.380971 | 36.83875 | 0.2707388 | 1.938882e-06 | 0.2707787 | 3.23147 | 0.2761943 | 0.3534354
FormLabs Silicone IPA | Soft | EtOH | 3 | 1 | 37.018 | 1.400808 | 37.47137 | 0.2746283 | 1.972177e-06 | 0.2746682 | 3.286962 | 0.2801616 | 0.3595049
FormLabs Silicone IPA | Soft | EtOH | 3 | 1 | 37.118 | 1.420746 | 38.11034 | 0.2785278 | 2.005807e-06 | 0.2785776 | 3.343012 | 0.2841492 | 0.3656352
FormLabs Silicone IPA | Soft | EtOH | 3 | 1 | 37.218 | 1.440379 | 38.74146 | 0.2823873 | 2.039024e-06 | 0.2824272 | 3.398374 | 0.2880758 | 0.3716902
FormLabs Silicone IPA | Soft | EtOH | 3 | 1 | 37.318 | 1.460215 | 39.3794 | 0.2862768 | 2.0726e-06 | 0.2863167 | 3.454333 | 0.2920431 | 0.3778107
FormLabs Silicone IPA | Soft | EtOH | 3 | 1 | 37.418 | 1.480103 | 40.03437 | 0.2901763 | 2.107072e-06 | 0.2902162 | 3.511787 | 0.2960205 | 0.3840946
FormLabs Silicone IPA | Soft | EtOH | 3 | 1 | 37.518 | 1.481069 | 39.81045 | 0.2904057 | 2.095287e-06 | 0.2904057 | 3.492145 | 0.2962138 | 0.3819463
FormLabs Silicone IPA | Soft | EtOH | 3 | 1 | 37.618 | 1.481069 | 39.55716 | 0.2904057 | 2.081956e-06 | 0.2904057 | 3.469927 | 0.2962138 | 0.3795162
FormLabs Silicone IPA | Soft | EtOH | 3 | 1 | 37.718 | 1.481018 | 39.35018 | 0.2903957 | 2.071062e-06 | 0.2903957 | 3.45177 | 0.2962036 | 0.3775304
FormLabs Silicone IPA | Soft | EtOH | 3 | 1 | 37.818 | 1.480916 | 39.17709 | 0.2903758 | 2.061952e-06 | 0.2903758 | 3.436587 | 0.2961833 | 0.3758697
FormLabs Silicone IPA | Soft | EtOH | 3 | 1 | 37.918 | 1.480866 | 39.02579 | 0.2903658 | 2.053989e-06 | 0.2903658 | 3.423315 | 0.2961731 | 0.3744181
FormLabs Silicone IPA | Soft | EtOH | 3 | 1 | 38.018 | 1.480764 | 38.89267 | 0.2903458 | 2.046983e-06 | 0.2903458 | 3.411638 | 0.2961528 | 0.373141
FormLabs Silicone IPA | Soft | EtOH | 3 | 1 | 38.118 | 1.480611 | 38.77244 | 0.2903159 | 2.040655e-06 | 0.2903159 | 3.401091 | 0.2961222 | 0.3719875
FormLabs Silicone IPA | Soft | EtOH | 3 | 1 | 38.218 | 1.48051 | 38.6616 | 0.290296 | 2.034821e-06 | 0.290296 | 3.391368 | 0.2961019 | 0.370924
FormLabs Silicone IPA | Soft | EtOH | 3 | 1 | 38.318 | 1.480357 | 38.56159 | 0.2902661 | 2.029557e-06 | 0.2902661 | 3.382595 | 0.2960714 | 0.3699645
FormLabs Silicone IPA | Soft | EtOH | 3 | 1 | 38.418 | 1.480255 | 38.47076 | 0.2902461 | 2.024777e-06 | 0.2902461 | 3.374628 | 0.296051 | 0.3690932
FormLabs Silicone IPA | Soft | EtOH | 3 | 1 | 38.518 | 1.480153 | 38.3853 | 0.2902262 | 2.020279e-06 | 0.2902262 | 3.367131 | 0.2960307 | 0.3682732
FormLabs Silicone IPA | Soft | EtOH | 3 | 1 | 38.618 | 1.480052 | 38.30401 | 0.2902062 | 2.016001e-06 | 0.2902062 | 3.360001 | 0.2960103 | 0.3674933
FormLabs Silicone IPA | Soft | EtOH | 3 | 1 | 38.718 | 1.47995 | 38.23046 | 0.2901863 | 2.01213e-06 | 0.2901863 | 3.35355 | 0.29599 | 0.3667877
FormLabs Silicone IPA | Soft | EtOH | 3 | 1 | 38.818 | 1.479899 | 38.16035 | 0.2901763 | 2.008439e-06 | 0.2901763 | 3.347399 | 0.2959798 | 0.366115
FormLabs Silicone IPA | Soft | EtOH | 3 | 1 | 38.918 | 1.479848 | 38.09563 | 0.2901663 | 2.005033e-06 | 0.2901663 | 3.341722 | 0.2959697 | 0.3654941
FormLabs Silicone IPA | Soft | EtOH | 3 | 1 | 39.018 | 1.479797 | 38.03523 | 0.2901564 | 2.001854e-06 | 0.2901564 | 3.336424 | 0.2959595 | 0.3649146
FormLabs Silicone IPA | Soft | EtOH | 3 | 1 | 39.118 | 1.479747 | 37.97395 | 0.2901464 | 1.998629e-06 | 0.2901464 | 3.331048 | 0.2959493 | 0.3643267
FormLabs Silicone IPA | Soft | EtOH | 3 | 1 | 39.218 | 1.479696 | 37.91966 | 0.2901364 | 1.995772e-06 | 0.2901364 | 3.326286 | 0.2959391 | 0.3638058
FormLabs Silicone IPA | Soft | EtOH | 3 | 1 | 39.318 | 1.479645 | 37.86892 | 0.2901264 | 1.993101e-06 | 0.2901264 | 3.321835 | 0.295929 | 0.363319
FormLabs Silicone IPA | Soft | EtOH | 3 | 1 | 39.418 | 1.479645 | 37.81829 | 0.2901264 | 1.990436e-06 | 0.2901264 | 3.317394 | 0.295929 | 0.3628332
FormLabs Silicone IPA | Soft | EtOH | 3 | 1 | 39.518 | 1.479594 | 37.76954 | 0.2901165 | 1.987871e-06 | 0.2901165 | 3.313118 | 0.2959188 | 0.3623656
FormLabs Silicone IPA | Soft | EtOH | 3 | 1 | 39.618 | 1.479594 | 37.72187 | 0.2901165 | 1.985362e-06 | 0.2901165 | 3.308936 | 0.2959188 | 0.3619082
FormLabs Silicone IPA | Soft | EtOH | 3 | 1 | 39.718 | 1.479543 | 37.67725 | 0.2901065 | 1.983013e-06 | 0.2901065 | 3.305022 | 0.2959086 | 0.3614801
FormLabs Silicone IPA | Soft | EtOH | 3 | 1 | 39.818 | 1.479543 | 37.63359 | 0.2901065 | 1.980716e-06 | 0.2901065 | 3.301193 | 0.2959086 | 0.3610612
FormLabs Silicone IPA | Soft | EtOH | 3 | 1 | 39.918 | 1.479543 | 37.59634 | 0.2901065 | 1.978755e-06 | 0.2901065 | 3.297925 | 0.2959086 | 0.3607038
FormLabs Silicone IPA | Soft | EtOH | 3 | 1 | 40.018 | 1.479492 | 37.55507 | 0.2900965 | 1.976583e-06 | 0.2900965 | 3.294305 | 0.2958984 | 0.3603079
FormLabs Silicone IPA | Soft | EtOH | 3 | 1 | 40.118 | 1.479492 | 37.51387 | 0.2900965 | 1.974414e-06 | 0.2900965 | 3.29069 | 0.2958984 | 0.3599126
FormLabs Silicone IPA | Soft | EtOH | 3 | 1 | 40.218 | 1.479492 | 37.47976 | 0.2900965 | 1.972619e-06 | 0.2900965 | 3.287698 | 0.2958984 | 0.3595853
FormLabs Silicone IPA | Soft | EtOH | 3 | 1 | 40.318 | 1.479441 | 37.4453125 | 0.2900965 | 1.970806e-06 | 0.2900866 | 3.284677 | 0.2958883 | 0.3592548
FormLabs Silicone IPA | Soft | EtOH | 2 | 2 | 30.522 | 0.09470622 | 1.013572 | 0.01889038 | 6.334828e-08 | 0.01894124 | 0.08844437 | 0.01894124 | 0.009724336
FormLabs Silicone IPA | Soft | EtOH | 2 | 2 | 30.622 | 0.1184591 | 1.477358 | 0.02365112 | 9.233489e-08 | 0.02369181 | 0.1289143 | 0.02369181 | 0.01417395
FormLabs Silicone IPA | Soft | EtOH | 2 | 2 | 30.722 | 0.14033 | 1.90028 | 0.02802531 | 1.187675e-07 | 0.028066 | 0.1658185 | 0.028066 | 0.01823151
FormLabs Silicone IPA | Soft | EtOH | 2 | 2 | 30.822 | 0.1611837 | 2.314722 | 0.03219604 | 1.446701e-07 | 0.03223674 | 0.2019827 | 0.03223674 | 0.02220772
FormLabs Silicone IPA | Soft | EtOH | 2 | 2 | 30.922 | 0.181783 | 2.655335 | 0.03630574 | 1.659584e-07 | 0.03635661 | 0.2317046 | 0.03635661 | 0.0254756
FormLabs Silicone IPA | Soft | EtOH | 2 | 2 | 31.022 | 0.2016195 | 3.077764 | 0.04028321 | 1.923603e-07 | 0.0403239 | 0.2685658 | 0.0403239 | 0.02952844
FormLabs Silicone IPA | Soft | EtOH | 2 | 2 | 31.122 | 0.2214559 | 3.50324 | 0.04425049 | 2.189525e-07 | 0.04429118 | 0.3056929 | 0.04429118 | 0.03361051
FormLabs Silicone IPA | Soft | EtOH | 2 | 2 | 31.222 | 0.2412923 | 3.944475 | 0.0482076 | 2.465297e-07 | 0.04825846 | 0.344195 | 0.04825846 | 0.03784377
FormLabs Silicone IPA | Soft | EtOH | 2 | 2 | 31.322 | 0.2611796 | 4.396356 | 0.0522054 | 2.747723e-07 | 0.05223592 | 0.3836262 | 0.05223592 | 0.04217917
FormLabs Silicone IPA | Soft | EtOH | 2 | 2 | 31.422 | 0.2813721 | 4.866148 | 0.0562439 | 3.041343e-07 | 0.05627442 | 0.4246203 | 0.05627442 | 0.04668642
FormLabs Silicone IPA | Soft | EtOH | 2 | 2 | 31.522 | 0.3017171 | 5.35512 | 0.06030273 | 3.34695e-07 | 0.06034343 | 0.4672879 | 0.06034343 | 0.05137766
FormLabs Silicone IPA | Soft | EtOH | 2 | 2 | 31.622 | 0.3220622 | 5.850258 | 0.06438192 | 3.656411e-07 | 0.06441243 | 0.5104937 | 0.06441243 | 0.05612808
FormLabs Silicone IPA | Soft | EtOH | 2 | 2 | 31.722 | 0.3416952 | 6.333565 | 0.06830851 | 3.958478e-07 | 0.06833903 | 0.5526671 | 0.06833903 | 0.06076499
FormLabs Silicone IPA | Soft | EtOH | 2 | 2 | 31.822 | 0.361735 | 6.843044 | 0.07230632 | 4.276903e-07 | 0.07234701 | 0.5971243 | 0.07234701 | 0.06565299
FormLabs Silicone IPA | Soft | EtOH | 2 | 2 | 31.922 | 0.3813171 | 7.347388 | 0.07622274 | 4.592118e-07 | 0.07626343 | 0.6411334 | 0.07626343 | 0.07049173
FormLabs Silicone IPA | Soft | EtOH | 2 | 2 | 32.022 | 0.4011027 | 7.86418 | 0.08017986 | 4.915112e-07 | 0.08022054 | 0.6862286 | 0.08022054 | 0.07544989
FormLabs Silicone IPA | Soft | EtOH | 2 | 2 | 32.122 | 0.4213969 | 8.40785 | 0.08423869 | 5.254906e-07 | 0.08427938 | 0.7336693 | 0.08427938 | 0.08066593
FormLabs Silicone IPA | Soft | EtOH | 2 | 2 | 32.222 | 0.4415894 | 8.949165 | 0.08827718 | 5.593228e-07 | 0.08831787 | 0.7809045 | 0.08831787 | 0.08585937
FormLabs Silicone IPA | Soft | EtOH | 2 | 2 | 32.322 | 0.4619344 | 9.505788 | 0.09235637 | 5.941117e-07 | 0.09238689 | 0.8294754 | 0.09238689 | 0.09119968
FormLabs Silicone IPA | Soft | EtOH | 2 | 2 | 32.422 | 0.4818217 | 10.04794 | 0.09632365 | 6.279961e-07 | 0.09636434 | 0.8767834 | 0.09636434 | 0.09640112
FormLabs Silicone IPA | Soft | EtOH | 2 | 2 | 32.522 | 0.5020651 | 10.6164 | 0.1003723 | 6.635253e-07 | 0.100413 | 0.9263878 | 0.100413 | 0.1018551
FormLabs Silicone IPA | Soft | EtOH | 2 | 2 | 32.622 | 0.521342 | 11.15312 | 0.1042277 | 6.970702e-07 | 0.1042684 | 0.973222 | 0.1042684 | 0.1070044
FormLabs Silicone IPA | Soft | EtOH | 2 | 2 | 32.722 | 0.5410766 | 11.71475 | 0.1081848 | 7.321721e-07 | 0.1082153 | 1.02223 | 0.1082153 | 0.1123928
FormLabs Silicone IPA | Soft | EtOH | 2 | 2 | 32.822 | 0.56132 | 12.30956 | 0.1122335 | 7.693477e-07 | 0.112264 | 1.074133 | 0.112264 | 0.1180994
FormLabs Silicone IPA | Soft | EtOH | 2 | 2 | 32.922 | 0.5816142 | 12.90088 | 0.1162923 | 8.063051e-07 | 0.1163228 | 1.125731 | 0.1163228 | 0.1237726
FormLabs Silicone IPA | Soft | EtOH | 2 | 2 | 33.022 | 0.6018067 | 13.49022 | 0.1203206 | 8.431385e-07 | 0.1203613 | 1.177157 | 0.1203613 | 0.1294268
FormLabs Silicone IPA | Soft | EtOH | 2 | 2 | 33.122 | 0.6218465 | 14.08404 | 0.1243286 | 8.802525e-07 | 0.1243693 | 1.228974 | 0.1243693 | 0.135124
FormLabs Silicone IPA | Soft | EtOH | 2 | 2 | 33.222 | 0.642039 | 14.68007 | 0.1283671 | 9.175043e-07 | 0.1284078 | 1.280983 | 0.1284078 | 0.1408424
FormLabs Silicone IPA | Soft | EtOH | 2 | 2 | 33.322 | 0.6616211 | 15.26064 | 0.1322937 | 9.537902e-07 | 0.1323242 | 1.331644 | 0.1323242 | 0.1464125
FormLabs Silicone IPA | Soft | EtOH | 2 | 2 | 33.422 | 0.6812541 | 15.84202 | 0.1362101 | 9.901266e-07 | 0.1362508 | 1.382376 | 0.1362508 | 0.1519903
FormLabs Silicone IPA | Soft | EtOH | 2 | 2 | 33.522 | 0.701294 | 16.44598 | 0.1402181 | 1.027874e-06 | 0.1402588 | 1.435077 | 0.1402588 | 0.1577847
FormLabs Silicone IPA | Soft | EtOH | 2 | 2 | 33.622 | 0.7214356 | 17.04812 | 0.1442464 | 1.065508e-06 | 0.1442871 | 1.48762 | 0.1442871 | 0.1635618
FormLabs Silicone IPA | Soft | EtOH | 2 | 2 | 33.722 | 0.7418824 | 17.6639 | 0.1483358 | 1.103994e-06 | 0.1483765 | 1.541352 | 0.1483765 | 0.1694696
FormLabs Silicone IPA | Soft | EtOH | 2 | 2 | 33.822 | 0.7617697 | 18.24974 | 0.1523132 | 1.140609e-06 | 0.1523539 | 1.592473 | 0.1523539 | 0.1750902
FormLabs Silicone IPA | Soft | EtOH | 2 | 2 | 33.922 | 0.7821147 | 18.85608 | 0.1563822 | 1.178505e-06 | 0.1564229 | 1.645382 | 0.1564229 | 0.1809075
FormLabs Silicone IPA | Soft | EtOH | 2 | 2 | 34.022 | 0.8016459 | 19.43438 | 0.1602885 | 1.214649e-06 | 0.1603292 | 1.695845 | 0.1603292 | 0.1864558
FormLabs Silicone IPA | Soft | EtOH | 2 | 2 | 34.122 | 0.8214315 | 20.0242 | 0.1642354 | 1.251512e-06 | 0.1642863 | 1.747312 | 0.1642863 | 0.1921146
FormLabs Silicone IPA | Soft | EtOH | 2 | 2 | 34.222 | 0.8412679 | 20.61721 | 0.1682231 | 1.288576e-06 | 0.1682536 | 1.799058 | 0.1682536 | 0.197804
FormLabs Silicone IPA | Soft | EtOH | 2 | 2 | 34.322 | 0.8614604 | 21.22956 | 0.1722616 | 1.326848e-06 | 0.1722921 | 1.852492 | 0.1722921 | 0.203679
FormLabs Silicone IPA | Soft | EtOH | 2 | 2 | 34.422 | 0.881602 | 21.84018 | 0.1762797 | 1.365011e-06 | 0.1763204 | 1.905774 | 0.1763204 | 0.2095373
FormLabs Silicone IPA | Soft | EtOH | 2 | 2 | 34.522 | 0.9016927 | 22.45056 | 0.180308 | 1.40316e-06 | 0.1803385 | 1.959036 | 0.1803385 | 0.2153934
FormLabs Silicone IPA | Soft | EtOH | 2 | 2 | 34.622 | 0.9220378 | 23.05777 | 0.1843669 | 1.441111e-06 | 0.1844076 | 2.012022 | 0.1844076 | 0.221219
FormLabs Silicone IPA | Soft | EtOH | 2 | 2 | 34.722 | 0.9416707 | 23.64693 | 0.1882935 | 1.477933e-06 | 0.1883341 | 2.063432 | 0.1883341 | 0.2268715
FormLabs Silicone IPA | Soft | EtOH | 2 | 2 | 34.822 | 0.9614563 | 24.23932 | 0.1922404 | 1.514957e-06 | 0.1922913 | 2.115124 | 0.1922913 | 0.232555
FormLabs Silicone IPA | Soft | EtOH | 2 | 2 | 34.922 | 0.9811911 | 24.83884 | 0.1961975 | 1.552428e-06 | 0.1962382 | 2.167438 | 0.1962382 | 0.2383069
FormLabs Silicone IPA | Soft | EtOH | 2 | 2 | 35.022 | 1.001384 | 25.45793 | 0.2002258 | 1.591121e-06 | 0.2002767 | 2.22146 | 0.2002767 | 0.2442465
FormLabs Silicone IPA | Soft | EtOH | 2 | 2 | 35.122 | 1.021525 | 26.08008 | 0.2042643 | 1.630005e-06 | 0.204305 | 2.275749 | 0.204305 | 0.2502154
FormLabs Silicone IPA | Soft | EtOH | 2 | 2 | 35.222 | 1.041718 | 26.70553 | 0.208313 | 1.669096e-06 | 0.2083435 | 2.330326 | 0.2083435 | 0.2562161
FormLabs Silicone IPA | Soft | EtOH | 2 | 2 | 35.322 | 1.062063 | 27.33224 | 0.2123718 | 1.708265e-06 | 0.2124125 | 2.385013 | 0.2124125 | 0.2622289
FormLabs Silicone IPA | Soft | EtOH | 2 | 2 | 35.422 | 1.08195 | 27.93279 | 0.2163391 | 1.7458e-06 | 0.21639 | 2.437417 | 0.21639 | 0.2679906
FormLabs Silicone IPA | Soft | EtOH | 2 | 2 | 35.522 | 1.101583 | 28.52753 | 0.2202759 | 1.782971e-06 | 0.2203166 | 2.489313 | 0.2203166 | 0.2736966
FormLabs Silicone IPA | Soft | EtOH | 2 | 2 | 35.622 | 1.121216 | 29.13391 | 0.2242025 | 1.82087e-06 | 0.2242432 | 2.542226 | 0.2242432 | 0.2795143
FormLabs Silicone IPA | Soft | EtOH | 2 | 2 | 35.722 | 1.141307 | 29.76119 | 0.2282104 | 1.860075e-06 | 0.2282613 | 2.596963 | 0.2282613 | 0.2855325
FormLabs Silicone IPA | Soft | EtOH | 2 | 2 | 35.822 | 1.161448 | 30.40155 | 0.2322489 | 1.900097e-06 | 0.2322896 | 2.65284 | 0.2322896 | 0.2916761
FormLabs Silicone IPA | Soft | EtOH | 2 | 2 | 35.922 | 1.181641 | 31.03167 | 0.2362874 | 1.939479e-06 | 0.2363281 | 2.707824 | 0.2363281 | 0.2977215
FormLabs Silicone IPA | Soft | EtOH | 2 | 2 | 36.022 | 1.202087 | 31.67999 | 0.2403768 | 1.98e-06 | 0.2404175 | 2.764397 | 0.2404175 | 0.3039417
FormLabs Silicone IPA | Soft | EtOH | 2 | 2 | 36.122 | 1.221771 | 32.28398 | 0.2443136 | 2.017749e-06 | 0.2443542 | 2.817101 | 0.2443542 | 0.3097364
FormLabs Silicone IPA | Soft | EtOH | 2 | 2 | 36.222 | 1.241709 | 32.90766 | 0.2483012 | 2.056729e-06 | 0.2483419 | 2.871523 | 0.2483419 | 0.31572
FormLabs Silicone IPA | Soft | EtOH | 2 | 2 | 36.322 | 1.261342 | 33.528 | 0.252238 | 2.0955e-06 | 0.2522685 | 2.925654 | 0.2522685 | 0.3216716
FormLabs Silicone IPA | Soft | EtOH | 2 | 2 | 36.422 | 1.281331 | 34.16799 | 0.2562256 | 2.135499e-06 | 0.2562663 | 2.9815 | 0.2562663 | 0.3278118
FormLabs Silicone IPA | Soft | EtOH | 2 | 2 | 36.522 | 1.30127 | 34.81637 | 0.2602234 | 2.176023e-06 | 0.2602539 | 3.038077 | 0.2602539 | 0.3340324
FormLabs Silicone IPA | Soft | EtOH | 2 | 2 | 36.622 | 1.321462 | 35.46009 | 0.2642619 | 2.216256e-06 | 0.2642924 | 3.094249 | 0.2642924 | 0.3402084
FormLabs Silicone IPA | Soft | EtOH | 2 | 2 | 36.722 | 1.342061 | 36.12825 | 0.2683818 | 2.258016e-06 | 0.2684123 | 3.152552 | 0.2684123 | 0.3466188
FormLabs Silicone IPA | Soft | EtOH | 2 | 2 | 36.822 | 1.361949 | 36.75721 | 0.272349 | 2.297326e-06 | 0.2723897 | 3.207436 | 0.2723897 | 0.3526531
FormLabs Silicone IPA | Soft | EtOH | 2 | 2 | 36.922 | 1.381887 | 37.39255 | 0.2763367 | 2.337034e-06 | 0.2763774 | 3.262875 | 0.2763774 | 0.3587486
FormLabs Silicone IPA | Soft | EtOH | 2 | 2 | 37.022 | 1.401469 | 38.01756 | 0.2802531 | 2.376097e-06 | 0.2802938 | 3.317413 | 0.2802938 | 0.364745
FormLabs Silicone IPA | Soft | EtOH | 2 | 2 | 37.122 | 1.421509 | 38.67202 | 0.2842611 | 2.417001e-06 | 0.2843018 | 3.374522 | 0.2843018 | 0.371024
FormLabs Silicone IPA | Soft | EtOH | 2 | 2 | 37.222 | 1.441294 | 39.32264 | 0.2882284 | 2.457665e-06 | 0.2882589 | 3.431295 | 0.2882589 | 0.3772661
FormLabs Silicone IPA | Soft | EtOH | 2 | 2 | 37.322 | 1.461436 | 39.99301 | 0.2922567 | 2.499563e-06 | 0.2922872 | 3.489791 | 0.2922872 | 0.3836977
FormLabs Silicone IPA | Soft | EtOH | 2 | 2 | 37.422 | 1.463877 | 39.82891 | 0.2927755 | 2.489307e-06 | 0.2927755 | 3.475472 | 0.2927755 | 0.3821234
FormLabs Silicone IPA | Soft | EtOH | 2 | 2 | 37.522 | 1.463827 | 39.56182 | 0.2927653 | 2.472614e-06 | 0.2927653 | 3.452166 | 0.2927653 | 0.3795609
FormLabs Silicone IPA | Soft | EtOH | 2 | 2 | 37.622 | 1.463827 | 39.34682 | 0.2927653 | 2.459177e-06 | 0.2927653 | 3.433405 | 0.2927653 | 0.3774982
FormLabs Silicone IPA | Soft | EtOH | 2 | 2 | 37.722 | 1.463725 | 39.16489 | 0.292745 | 2.447806e-06 | 0.292745 | 3.41753 | 0.292745 | 0.3757527
FormLabs Silicone IPA | Soft | EtOH | 2 | 2 | 37.822 | 1.463674 | 39.00855 | 0.2927348 | 2.438035e-06 | 0.2927348 | 3.403888 | 0.2927348 | 0.3742528
FormLabs Silicone IPA | Soft | EtOH | 2 | 2 | 37.922 | 1.463572 | 38.87117 | 0.2927144 | 2.429448e-06 | 0.2927145 | 3.391899 | 0.2927145 | 0.3729347
FormLabs Silicone IPA | Soft | EtOH | 2 | 2 | 38.022 | 1.46342 | 38.7477 | 0.2926839 | 2.421731e-06 | 0.2926839 | 3.381126 | 0.2926839 | 0.3717501
FormLabs Silicone IPA | Soft | EtOH | 2 | 2 | 38.122 | 1.463216 | 38.63656 | 0.2926432 | 2.414785e-06 | 0.2926432 | 3.371427 | 0.2926432 | 0.3706838
FormLabs Silicone IPA | Soft | EtOH | 2 | 2 | 38.222 | 1.463115 | 38.53441 | 0.2926229 | 2.408401e-06 | 0.2926229 | 3.362514 | 0.2926229 | 0.3697038
FormLabs Silicone IPA | Soft | EtOH | 2 | 2 | 38.322 | 1.463013 | 38.43888 | 0.2926025 | 2.40243e-06 | 0.2926026 | 3.354178 | 0.2926026 | 0.3687872
FormLabs Silicone IPA | Soft | EtOH | 2 | 2 | 38.422 | 1.462911 | 38.35135 | 0.2925924 | 2.39696e-06 | 0.2925822 | 3.34654 | 0.2925822 | 0.3679475
FormLabs Silicone IPA | Soft | EtOH | 2 | 2 | 38.522 | 1.46286 | 38.27465 | 0.292572 | 2.392166e-06 | 0.292572 | 3.339848 | 0.292572 | 0.3672117
FormLabs Silicone IPA | Soft | EtOH | 2 | 2 | 38.622 | 1.462758 | 38.19659 | 0.2925517 | 2.387287e-06 | 0.2925517 | 3.333036 | 0.2925517 | 0.3664627
FormLabs Silicone IPA | Soft | EtOH | 2 | 2 | 38.722 | 1.462708 | 38.12729 | 0.2925415 | 2.382955e-06 | 0.2925415 | 3.326988 | 0.2925415 | 0.3657978
FormLabs Silicone IPA | Soft | EtOH | 2 | 2 | 38.822 | 1.462657 | 38.05898 | 0.2925313 | 2.378686e-06 | 0.2925313 | 3.321028 | 0.2925313 | 0.3651424
FormLabs Silicone IPA | Soft | EtOH | 2 | 2 | 38.922 | 1.462555 | 37.99332 | 0.2925211 | 2.374582e-06 | 0.292511 | 3.315298 | 0.292511 | 0.3645125
FormLabs Silicone IPA | Soft | EtOH | 2 | 2 | 39.022 | 1.462555 | 37.93366 | 0.292511 | 2.370854e-06 | 0.292511 | 3.310093 | 0.292511 | 0.3639401
FormLabs Silicone IPA | Soft | EtOH | 2 | 2 | 39.122 | 1.462504 | 37.87484 | 0.2925008 | 2.367177e-06 | 0.2925008 | 3.30496 | 0.2925008 | 0.3633757
FormLabs Silicone IPA | Soft | EtOH | 2 | 2 | 39.222 | 1.462453 | 37.82501 | 0.2924907 | 2.364063e-06 | 0.2924907 | 3.300612 | 0.2924907 | 0.3628977
FormLabs Silicone IPA | Soft | EtOH | 2 | 2 | 39.322 | 1.462453 | 37.77516 | 0.2924907 | 2.360948e-06 | 0.2924907 | 3.296262 | 0.2924907 | 0.3624195
FormLabs Silicone IPA | Soft | EtOH | 2 | 2 | 39.422 | 1.462402 | 37.72253 | 0.2924805 | 2.357658e-06 | 0.2924805 | 3.291669 | 0.2924805 | 0.3619145
FormLabs Silicone IPA | Soft | EtOH | 2 | 2 | 39.522 | 1.462402 | 37.67664 | 0.2924805 | 2.35479e-06 | 0.2924805 | 3.287665 | 0.2924805 | 0.3614742
FormLabs Silicone IPA | Soft | EtOH | 2 | 2 | 39.622 | 1.462402 | 37.63247 | 0.2924805 | 2.352029e-06 | 0.2924805 | 3.28381 | 0.2924805 | 0.3610504
FormLabs Silicone IPA | Soft | EtOH | 2 | 2 | 39.722 | 1.462402 | 37.59003 | 0.2924805 | 2.349377e-06 | 0.2924805 | 3.280107 | 0.2924805 | 0.3606433
FormLabs Silicone IPA | Soft | EtOH | 2 | 2 | 39.822 | 1.462352 | 37.55146 | 0.2924703 | 2.346966e-06 | 0.2924703 | 3.276742 | 0.2924703 | 0.3602732
FormLabs Silicone IPA | Soft | EtOH | 2 | 2 | 39.922 | 1.462352 | 37.51427 | 0.2924703 | 2.344642e-06 | 0.2924703 | 3.273496 | 0.2924703 | 0.3599164
FormLabs Silicone IPA | Soft | EtOH | 2 | 2 | 40.022 | 1.462352 | 37.47608 | 0.2924703 | 2.342255e-06 | 0.2924703 | 3.270164 | 0.2924703 | 0.35955
FormLabs Silicone IPA | Soft | EtOH | 2 | 2 | 40.122 | 1.462352 | 37.43932 | 0.2924703 | 2.339957e-06 | 0.2924703 | 3.266956 | 0.2924703 | 0.3591974
FormLabs Silicone IPA | Soft | EtOH | 2 | 2 | 40.222 | 1.462352 | 37.40525 | 0.2924703 | 2.337828e-06 | 0.2924703 | 3.263983 | 0.2924703 | 0.3588705
FormLabs Silicone IPA | Soft | EtOH | 2 | 2 | 40.322 | 1.462352 | 37.36953 | 0.2924703 | 2.335595e-06 | 0.2924703 | 3.260866 | 0.2924703 | 0.3585277
FormLabs Silicone IPA | Soft | EtOH | 2 | 1 | 30.574 | 0.1052856 | 1.003931 | 0.02088098 | 5.283845e-08 | 0.02093154 | 0.08907991 | 0.02105713 | 0.009631831
FormLabs Silicone IPA | Soft | EtOH | 2 | 1 | 30.674 | 0.1291911 | 1.451012 | 0.02564367 | 7.636907e-08 | 0.02568411 | 0.12875 | 0.02583822 | 0.01392119
FormLabs Silicone IPA | Soft | EtOH | 2 | 1 | 30.774 | 0.1508586 | 1.850931 | 0.02995132 | 9.741742e-08 | 0.02999176 | 0.1642352 | 0.03017171 | 0.01775806
FormLabs Silicone IPA | Soft | EtOH | 2 | 1 | 30.874 | 0.1717123 | 2.241277 | 0.03408706 | 1.179619e-07 | 0.03413762 | 0.1988711 | 0.03434245 | 0.02150308
FormLabs Silicone IPA | Soft | EtOH | 2 | 1 | 30.974 | 0.1917521 | 2.625586 | 0.03808124 | 1.381887e-07 | 0.03812169 | 0.2329713 | 0.03835042 | 0.02519019
FormLabs Silicone IPA | Soft | EtOH | 2 | 1 | 31.074 | 0.2118937 | 3.022639 | 0.04207543 | 1.590862e-07 | 0.04212599 | 0.2682022 | 0.04237875 | 0.02899956
FormLabs Silicone IPA | Soft | EtOH | 2 | 1 | 31.174 | 0.2314758 | 3.418701 | 0.04597861 | 1.799316e-07 | 0.04601905 | 0.3033453 | 0.04629517 | 0.03279943
FormLabs Silicone IPA | Soft | EtOH | 2 | 1 | 31.274 | 0.2514648 | 3.836657 | 0.04995257 | 2.019293e-07 | 0.04999301 | 0.340431 | 0.05029297 | 0.03680935
FormLabs Silicone IPA | Soft | EtOH | 2 | 1 | 31.374 | 0.2716573 | 4.267191 | 0.05396697 | 2.24589e-07 | 0.05400742 | 0.3786328 | 0.05433146 | 0.04093995
FormLabs Silicone IPA | Soft | EtOH | 2 | 1 | 31.474 | 0.2919007 | 4.717306 | 0.0580016 | 2.482792e-07 | 0.05803194 | 0.4185719 | 0.05838013 | 0.0452584
FormLabs Silicone IPA | Soft | EtOH | 2 | 1 | 31.574 | 0.3122457 | 5.169773 | 0.06203623 | 2.720933e-07 | 0.06207668 | 0.4587199 | 0.06244914 | 0.04959943
FormLabs Silicone IPA | Soft | EtOH | 2 | 1 | 31.674 | 0.3319804 | 5.613208 | 0.06595963 | 2.95432e-07 | 0.06600008 | 0.4980664 | 0.06639608 | 0.0538538
FormLabs Silicone IPA | Soft | EtOH | 2 | 1 | 31.774 | 0.3519694 | 6.077465 | 0.06993359 | 3.198666e-07 | 0.06997404 | 0.5392604 | 0.07039388 | 0.05830793
FormLabs Silicone IPA | Soft | EtOH | 2 | 1 | 31.874 | 0.3716024 | 6.545657 | 0.07384688 | 3.445083e-07 | 0.07387722 | 0.5808036 | 0.07432048 | 0.06279982
FormLabs Silicone IPA | Soft | EtOH | 2 | 1 | 31.974 | 0.3913371 | 7.020174 | 0.07776017 | 3.694828e-07 | 0.07780061 | 0.6229081 | 0.07826742 | 0.0673524
FormLabs Silicone IPA | Soft | EtOH | 2 | 1 | 32.074 | 0.4115296 | 7.517108 | 0.08178469 | 3.956373e-07 | 0.08181502 | 0.6670016 | 0.08230591 | 0.07212005
FormLabs Silicone IPA | Soft | EtOH | 2 | 1 | 32.174 | 0.431722 | 8.016472 | 0.08579909 | 4.219196e-07 | 0.08582943 | 0.7113107 | 0.08634441 | 0.076911
FormLabs Silicone IPA | Soft | EtOH | 2 | 1 | 32.274 | 0.4521179 | 8.532451 | 0.08985394 | 4.490764e-07 | 0.08988428 | 0.7570941 | 0.09042359 | 0.08186136
FormLabs Silicone IPA | Soft | EtOH | 2 | 1 | 32.374 | 0.4720052 | 9.037747 | 0.09378746 | 4.756709e-07 | 0.09383802 | 0.8019297 | 0.09440104 | 0.08670924
FormLabs Silicone IPA | Soft | EtOH | 2 | 1 | 32.474 | 0.4921977 | 9.555693 | 0.09781198 | 5.029312e-07 | 0.09785242 | 0.8478875 | 0.09843954 | 0.09167847
FormLabs Silicone IPA | Soft | EtOH | 2 | 1 | 32.574 | 0.5115255 | 10.06076 | 0.1016545 | 5.295136e-07 | 0.1016949 | 0.8927026 | 0.1023051 | 0.09652413
FormLabs Silicone IPA | Soft | EtOH | 2 | 1 | 32.674 | 0.5314637 | 10.59316 | 0.1056183 | 5.575349e-07 | 0.1056588 | 0.9399435 | 0.1062927 | 0.1016321
FormLabs Silicone IPA | Soft | EtOH | 2 | 1 | 32.774 | 0.5515035 | 11.14219 | 0.1096125 | 5.864312e-07 | 0.1096428 | 0.9886595 | 0.1103007 | 0.1068995
FormLabs Silicone IPA | Soft | EtOH | 2 | 1 | 32.874 | 0.5717468 | 11.69704 | 0.1136269 | 6.156338e-07 | 0.1136674 | 1.037892 | 0.1143494 | 0.1122228
FormLabs Silicone IPA | Soft | EtOH | 2 | 1 | 32.974 | 0.5919902 | 12.26106 | 0.1176615 | 6.453189e-07 | 0.1176919 | 1.087938 | 0.118398 | 0.1176341
FormLabs Silicone IPA | Soft | EtOH | 2 | 1 | 33.074 | 0.6121318 | 12.82165 | 0.1216557 | 6.748236e-07 | 0.1216962 | 1.13768 | 0.1224264 | 0.1230124
FormLabs Silicone IPA | Soft | EtOH | 2 | 1 | 33.174 | 0.6322225 | 13.38537 | 0.1256499 | 7.044933e-07 | 0.1256904 | 1.187699 | 0.1264445 | 0.1284209
FormLabs Silicone IPA | Soft | EtOH | 2 | 1 | 33.274 | 0.6518555 | 13.93956 | 0.129543 | 7.336612e-07 | 0.1295935 | 1.236873 | 0.1303711 | 0.1337378
FormLabs Silicone IPA | Soft | EtOH | 2 | 1 | 33.374 | 0.6715393 | 14.49881 | 0.1334664 | 7.630951e-07 | 0.1335068 | 1.286496 | 0.1343079 | 0.1391033
FormLabs Silicone IPA | Soft | EtOH | 2 | 1 | 33.474 | 0.6914775 | 15.07257 | 0.1374403 | 7.932934e-07 | 0.1374707 | 1.337407 | 0.1382955 | 0.1446081
FormLabs Silicone IPA | Soft | EtOH | 2 | 1 | 33.574 | 0.7116699 | 15.65223 | 0.1414446 | 8.238016e-07 | 0.1414851 | 1.38884 | 0.142334 | 0.1501694
FormLabs Silicone IPA | Soft | EtOH | 2 | 1 | 33.674 | 0.732015 | 16.24235 | 0.1454995 | 8.548606e-07 | 0.1455298 | 1.441202 | 0.146403 | 0.1558311
FormLabs Silicone IPA | Soft | EtOH | 2 | 1 | 33.774 | 0.7520549 | 16.81192 | 0.1494734 | 8.848381e-07 | 0.1495139 | 1.491741 | 0.150411 | 0.1612956
FormLabs Silicone IPA | Soft | EtOH | 2 | 1 | 33.874 | 0.7722473 | 17.38576 | 0.1534878 | 9.1504e-07 | 0.1535283 | 1.542658 | 0.1544495 | 0.1668011
FormLabs Silicone IPA | Soft | EtOH | 2 | 1 | 33.974 | 0.7918803 | 17.94642 | 0.1573809 | 9.445482e-07 | 0.1574315 | 1.592406 | 0.1583761 | 0.1721801
FormLabs Silicone IPA | Soft | EtOH | 2 | 1 | 34.074 | 0.811615 | 18.51213 | 0.1613144 | 9.743227e-07 | 0.1613549 | 1.642603 | 0.162323 | 0.1776076
FormLabs Silicone IPA | Soft | EtOH | 2 | 1 | 34.174 | 0.8314006 | 19.08041 | 0.165258 | 1.004232e-06 | 0.1652884 | 1.693027 | 0.1662801 | 0.1830598
FormLabs Silicone IPA | Soft | EtOH | 2 | 1 | 34.274 | 0.8516439 | 19.67075 | 0.1692725 | 1.035303e-06 | 0.1693129 | 1.745408 | 0.1703288 | 0.1887236
FormLabs Silicone IPA | Soft | EtOH | 2 | 1 | 34.374 | 0.8717346 | 20.25083 | 0.1732666 | 1.065833e-06 | 0.1733071 | 1.796879 | 0.1743469 | 0.1942889
FormLabs Silicone IPA | Soft | EtOH | 2 | 1 | 34.474 | 0.8919271 | 20.83153 | 0.1772811 | 1.096396e-06 | 0.1773215 | 1.848405 | 0.1783854 | 0.1998602
FormLabs Silicone IPA | Soft | EtOH | 2 | 1 | 34.574 | 0.9122721 | 21.41534 | 0.1813258 | 1.127123e-06 | 0.1813662 | 1.900208 | 0.1824544 | 0.2054614
FormLabs Silicone IPA | Soft | EtOH | 2 | 1 | 34.674 | 0.9319051 | 21.97107 | 0.1852189 | 1.156372e-06 | 0.1852694 | 1.949518 | 0.186381 | 0.2107931
FormLabs Silicone IPA | Soft | EtOH | 2 | 1 | 34.774 | 0.951589 | 22.54079 | 0.1891423 | 1.186357e-06 | 0.1891827 | 2.00007 | 0.1903178 | 0.216259
FormLabs Silicone IPA | Soft | EtOH | 2 | 1 | 34.874 | 0.9713237 | 23.11715 | 0.1930758 | 1.216692e-06 | 0.1931061 | 2.051211 | 0.1942647 | 0.2217887
FormLabs Silicone IPA | Soft | EtOH | 2 | 1 | 34.974 | 0.9915162 | 23.70688 | 0.1970801 | 1.24773e-06 | 0.1971205 | 2.103538 | 0.1983032 | 0.2274466
FormLabs Silicone IPA | Soft | EtOH | 2 | 1 | 35.074 | 1.01176 | 24.30257 | 0.2011046 | 1.279083e-06 | 0.201145 | 2.156395 | 0.2023519 | 0.2331618
FormLabs Silicone IPA | Soft | EtOH | 2 | 1 | 35.174 | 1.031952 | 24.89249 | 0.2051089 | 1.310131e-06 | 0.2051594 | 2.208739 | 0.2063904 | 0.2388216
FormLabs Silicone IPA | Soft | EtOH | 2 | 1 | 35.274 | 1.052297 | 25.49485 | 0.2091637 | 1.341834e-06 | 0.2092042 | 2.262187 | 0.2104594 | 0.2446006
FormLabs Silicone IPA | Soft | EtOH | 2 | 1 | 35.374 | 1.072032 | 26.06167 | 0.2130871 | 1.371667e-06 | 0.2131276 | 2.312481 | 0.2144063 | 0.2500388
FormLabs Silicone IPA | Soft | EtOH | 2 | 1 | 35.474 | 1.091817 | 26.63448 | 0.2170206 | 1.401815e-06 | 0.2170611 | 2.363308 | 0.2183635 | 0.2555344
FormLabs Silicone IPA | Soft | EtOH | 2 | 1 | 35.574 | 1.11145 | 27.21033 | 0.2209238 | 1.432122e-06 | 0.2209643 | 2.414403 | 0.2222901 | 0.2610592
FormLabs Silicone IPA | Soft | EtOH | 2 | 1 | 35.674 | 1.131541 | 27.80986 | 0.224918 | 1.463677e-06 | 0.2249584 | 2.467601 | 0.2263082 | 0.2668111
FormLabs Silicone IPA | Soft | EtOH | 2 | 1 | 35.774 | 1.151683 | 28.41023 | 0.2289223 | 1.495275e-06 | 0.2289627 | 2.520872 | 0.2303365 | 0.2725711
FormLabs Silicone IPA | Soft | EtOH | 2 | 1 | 35.874 | 1.171773 | 29.0067 | 0.2329165 | 1.526669e-06 | 0.2329569 | 2.573798 | 0.2343547 | 0.2782938
FormLabs Silicone IPA | Soft | EtOH | 2 | 1 | 35.974 | 1.192271 | 29.61801 | 0.2369916 | 1.558843e-06 | 0.237032 | 2.62804 | 0.2384542 | 0.2841588
FormLabs Silicone IPA | Soft | EtOH | 2 | 1 | 36.074 | 1.212006 | 30.19462 | 0.240915 | 1.58919e-06 | 0.2409554 | 2.679203 | 0.2424011 | 0.2896908
FormLabs Silicone IPA | Soft | EtOH | 2 | 1 | 36.174 | 1.231944 | 30.79163 | 0.2448788 | 1.620612e-06 | 0.2449193 | 2.732177 | 0.2463888 | 0.2954186
FormLabs Silicone IPA | Soft | EtOH | 2 | 1 | 36.274 | 1.251577 | 31.37863 | 0.2487719 | 1.651507e-06 | 0.2488224 | 2.784262 | 0.2503154 | 0.3010504
FormLabs Silicone IPA | Soft | EtOH | 2 | 1 | 36.374 | 1.271464 | 31.98596 | 0.2527357 | 1.683472e-06 | 0.2527762 | 2.838151 | 0.2542928 | 0.3068772
FormLabs Silicone IPA | Soft | EtOH | 2 | 1 | 36.474 | 1.291555 | 32.60851 | 0.2567198 | 1.716238e-06 | 0.2567703 | 2.893391 | 0.258311 | 0.31285
FormLabs Silicone IPA | Soft | EtOH | 2 | 1 | 36.574 | 1.311696 | 33.2274 | 0.2607342 | 1.748811e-06 | 0.2607746 | 2.948305 | 0.2623393 | 0.3187877
FormLabs Silicone IPA | Soft | EtOH | 2 | 1 | 36.674 | 1.332194 | 33.86344 | 0.2648093 | 1.782286e-06 | 0.2648497 | 3.004742 | 0.2664388 | 0.3248899
FormLabs Silicone IPA | Soft | EtOH | 2 | 1 | 36.774 | 1.352081 | 34.47417 | 0.268763 | 1.81443e-06 | 0.2688034 | 3.058933 | 0.2704163 | 0.3307494
FormLabs Silicone IPA | Soft | EtOH | 2 | 1 | 36.874 | 1.37207 | 35.0946 | 0.272737 | 1.847084e-06 | 0.2727774 | 3.113984 | 0.2744141 | 0.3367018
FormLabs Silicone IPA | Soft | EtOH | 2 | 1 | 36.974 | 1.391703 | 35.6969 | 0.27663 | 1.878784e-06 | 0.2766806 | 3.167427 | 0.2783407 | 0.3424804
FormLabs Silicone IPA | Soft | EtOH | 2 | 1 | 37.074 | 1.411641 | 36.32458 | 0.280604 | 1.91182e-06 | 0.2806444 | 3.223122 | 0.2823283 | 0.3485025
FormLabs Silicone IPA | Soft | EtOH | 2 | 1 | 37.174 | 1.431478 | 36.95985 | 0.2845476 | 1.945255e-06 | 0.2845881 | 3.279489 | 0.2862956 | 0.3545972
FormLabs Silicone IPA | Soft | EtOH | 2 | 1 | 37.274 | 1.451721 | 37.60895 | 0.2885721 | 1.979418e-06 | 0.2886126 | 3.337085 | 0.2903442 | 0.3608248
FormLabs Silicone IPA | Soft | EtOH | 2 | 1 | 37.374 | 1.472117 | 38.26741 | 0.292627 | 2.014074e-06 | 0.2926674 | 3.395511 | 0.2944234 | 0.3671421
FormLabs Silicone IPA | Soft | EtOH | 2 | 1 | 37.474 | 1.492004 | 38.89874 | 0.2965807 | 2.047302e-06 | 0.2966211 | 3.45153 | 0.2984009 | 0.3731992
FormLabs Silicone IPA | Soft | EtOH | 2 | 1 | 37.574 | 1.512095 | 39.53936 | 0.3005648 | 2.081019e-06 | 0.3006154 | 3.508372 | 0.302419 | 0.3793454
FormLabs Silicone IPA | Soft | EtOH | 2 | 1 | 37.674 | 1.529032 | 40.12077 | 0.3039826 | 2.111619e-06 | 0.3039826 | 3.559961 | 0.3058065 | 0.3849235
FormLabs Silicone IPA | Soft | EtOH | 2 | 1 | 37.774 | 1.529134 | 39.78051 | 0.3040028 | 2.093711e-06 | 0.3040028 | 3.52977 | 0.3058268 | 0.381659
FormLabs Silicone IPA | Soft | EtOH | 2 | 1 | 37.874 | 1.529083 | 39.53846 | 0.3040028 | 2.080971e-06 | 0.3039927 | 3.508292 | 0.3058166 | 0.3793367
FormLabs Silicone IPA | Soft | EtOH | 2 | 1 | 37.974 | 1.529032 | 39.34379 | 0.3039826 | 2.070726e-06 | 0.3039826 | 3.491019 | 0.3058065 | 0.3774691
FormLabs Silicone IPA | Soft | EtOH | 2 | 1 | 38.074 | 1.528982 | 39.17966 | 0.3039725 | 2.062088e-06 | 0.3039725 | 3.476456 | 0.3057963 | 0.3758944
FormLabs Silicone IPA | Soft | EtOH | 2 | 1 | 38.174 | 1.52888 | 39.03595 | 0.3039522 | 2.054523e-06 | 0.3039523 | 3.463704 | 0.305776 | 0.3745156
FormLabs Silicone IPA | Soft | EtOH | 2 | 1 | 38.274 | 1.528778 | 38.91111 | 0.303932 | 2.047953e-06 | 0.303932 | 3.452627 | 0.3057556 | 0.3733178
FormLabs Silicone IPA | Soft | EtOH | 2 | 1 | 38.374 | 1.528625 | 38.79957 | 0.3039017 | 2.042083e-06 | 0.3039017 | 3.44273 | 0.3057251 | 0.3722478
FormLabs Silicone IPA | Soft | EtOH | 2 | 1 | 38.474 | 1.528422 | 38.69696 | 0.3038714 | 2.036682e-06 | 0.3038613 | 3.433626 | 0.3056844 | 0.3712633
FormLabs Silicone IPA | Soft | EtOH | 2 | 1 | 38.574 | 1.528269 | 38.60186 | 0.3038309 | 2.031677e-06 | 0.3038309 | 3.425188 | 0.3056539 | 0.3703509
FormLabs Silicone IPA | Soft | EtOH | 2 | 1 | 38.674 | 1.528117 | 38.51548 | 0.3038006 | 2.02713e-06 | 0.3038006 | 3.417522 | 0.3056234 | 0.3695221
FormLabs Silicone IPA | Soft | EtOH | 2 | 1 | 38.774 | 1.528015 | 38.43496 | 0.3037803 | 2.022893e-06 | 0.3037803 | 3.410378 | 0.305603 | 0.3687497
FormLabs Silicone IPA | Soft | EtOH | 2 | 1 | 38.874 | 1.527913 | 38.35901 | 0.3037601 | 2.018895e-06 | 0.3037601 | 3.403639 | 0.3055827 | 0.368021
FormLabs Silicone IPA | Soft | EtOH | 2 | 1 | 38.974 | 1.527812 | 38.28896 | 0.3037399 | 2.015208e-06 | 0.3037399 | 3.397423 | 0.3055623 | 0.3673489
FormLabs Silicone IPA | Soft | EtOH | 2 | 1 | 39.074 | 1.52771 | 38.22238 | 0.3037197 | 2.011704e-06 | 0.3037197 | 3.391515 | 0.305542 | 0.3667101
FormLabs Silicone IPA | Soft | EtOH | 2 | 1 | 39.174 | 1.527608 | 38.16245 | 0.3036995 | 2.00855e-06 | 0.3036995 | 3.386198 | 0.3055217 | 0.3661351
FormLabs Silicone IPA | Soft | EtOH | 2 | 1 | 39.274 | 1.527557 | 38.10241 | 0.3036893 | 2.00539e-06 | 0.3036893 | 3.380871 | 0.3055115 | 0.3655592
FormLabs Silicone IPA | Soft | EtOH | 2 | 1 | 39.374 | 1.527507 | 38.04673 | 0.3036792 | 2.00246e-06 | 0.3036792 | 3.37593 | 0.3055013 | 0.365025
FormLabs Silicone IPA | Soft | EtOH | 2 | 1 | 39.474 | 1.527456 | 37.99432 | 0.3036691 | 1.999701e-06 | 0.3036691 | 3.371279 | 0.3054911 | 0.3645221
FormLabs Silicone IPA | Soft | EtOH | 2 | 1 | 39.574 | 1.527456 | 37.94375 | 0.3036691 | 1.997039e-06 | 0.3036691 | 3.366792 | 0.3054911 | 0.3640369
FormLabs Silicone IPA | Soft | EtOH | 2 | 1 | 39.674 | 1.527405 | 37.89309 | 0.303659 | 1.994373e-06 | 0.303659 | 3.362298 | 0.305481 | 0.3635509
FormLabs Silicone IPA | Soft | EtOH | 2 | 1 | 39.774 | 1.527405 | 37.84874 | 0.303659 | 1.992039e-06 | 0.303659 | 3.358362 | 0.305481 | 0.3631253
FormLabs Silicone IPA | Soft | EtOH | 2 | 1 | 39.874 | 1.527405 | 37.80613 | 0.303659 | 1.989796e-06 | 0.303659 | 3.354581 | 0.305481 | 0.3627166
FormLabs Silicone IPA | Soft | EtOH | 2 | 1 | 39.974 | 1.527405 | 37.76215 | 0.303659 | 1.987482e-06 | 0.303659 | 3.350679 | 0.305481 | 0.3622946
FormLabs Silicone IPA | Soft | EtOH | 2 | 1 | 40.074 | 1.527354 | 37.72166 | 0.3036489 | 1.985351e-06 | 0.3036489 | 3.347086 | 0.3054708 | 0.3619062
FormLabs Silicone IPA | Soft | EtOH | 2 | 1 | 40.174 | 1.527354 | 37.68364 | 0.3036489 | 1.983349e-06 | 0.3036489 | 3.343712 | 0.3054708 | 0.3615414
FormLabs Silicone IPA | Soft | EtOH | 2 | 1 | 40.274 | 1.527354 | 37.64688 | 0.3036489 | 1.981415e-06 | 0.3036489 | 3.340451 | 0.3054708 | 0.3611887
FormLabs Silicone IPA | Soft | EtOH | 2 | 1 | 40.374 | 1.527354 | 37.60856 | 0.3036489 | 1.979398e-06 | 0.3036489 | 3.337051 | 0.3054708 | 0.3608211
FormLabs Silicone IPA | Soft | EtOH | 2 | 1 | 40.474 | 1.527354 | 37.57386 | 0.3036489 | 1.977572e-06 | 0.3036489 | 3.333972 | 0.3054708 | 0.3604882
FormLabs Silicone IPA | Soft | EtOH | 2 | 1 | 40.574 | 1.527354 | 37.53867 | 0.3036489 | 1.97572e-06 | 0.3036489 | 3.330849 | 0.3054708 | 0.3601506
FormLabs Silicone IPA | Soft | NS | 3 | 2 | 30.469 | 0.08555095 | 1.054547 | 0.01702528 | 0.01022367 | 0.01707604 | 0.0920198 | 0.01711019 | 0.01011745
FormLabs Silicone IPA | Soft | NS | 3 | 2 | 30.569 | 0.1085917 | 1.549406 | 0.02163438 | 0.01502125 | 0.02167499 | 0.1352012 | 0.02171834 | 0.01486519
FormLabs Silicone IPA | Soft | NS | 3 | 2 | 30.669 | 0.1302592 | 1.999145 | 0.02595923 | 0.0193814 | 0.02599984 | 0.1744454 | 0.02605184 | 0.01918004
FormLabs Silicone IPA | Soft | NS | 3 | 2 | 30.769 | 0.1504517 | 2.41589 | 0.02997951 | 0.02342168 | 0.03003027 | 0.2108106 | 0.03009033 | 0.02317834
FormLabs Silicone IPA | Soft | NS | 3 | 2 | 30.869 | 0.1704407 | 2.846561 | 0.03397949 | 0.02759697 | 0.03402009 | 0.248391 | 0.03408813 | 0.02731025
FormLabs Silicone IPA | Soft | NS | 3 | 2 | 30.969 | 0.1904297 | 3.286751 | 0.03796931 | 0.03186454 | 0.03800992 | 0.286802 | 0.03808594 | 0.03153349
FormLabs Silicone IPA | Soft | NS | 3 | 2 | 31.069 | 0.2105204 | 3.734712 | 0.04197944 | 0.03620745 | 0.04202005 | 0.3258911 | 0.04210409 | 0.03583127
FormLabs Silicone IPA | Soft | NS | 3 | 2 | 31.169 | 0.2308655 | 4.205992 | 0.04605048 | 0.04077644 | 0.04608093 | 0.367015 | 0.0461731 | 0.0403528
FormLabs Silicone IPA | Soft | NS | 3 | 2 | 31.269 | 0.2509054 | 4.668211 | 0.05005046 | 0.04525759 | 0.05008091 | 0.4073483 | 0.05018107 | 0.04478738
FormLabs Silicone IPA | Soft | NS | 3 | 2 | 31.369 | 0.2713013 | 5.145991 | 0.05411134 | 0.04988958 | 0.05415195 | 0.4490393 | 0.05426026 | 0.04937126
FormLabs Silicone IPA | Soft | NS | 3 | 2 | 31.469 | 0.2909851 | 5.610237 | 0.05804025 | 0.05439038 | 0.05808086 | 0.4895495 | 0.05819702 | 0.05382529
FormLabs Silicone IPA | Soft | NS | 3 | 2 | 31.569 | 0.3109741 | 6.093232 | 0.06203007 | 0.05907294 | 0.06207069 | 0.5316957 | 0.06219483 | 0.0584592
FormLabs Silicone IPA | Soft | NS | 3 | 2 | 31.669 | 0.3303528 | 6.570936 | 0.06588792 | 0.06370421 | 0.06593868 | 0.5733801 | 0.06607056 | 0.06304236
FormLabs Silicone IPA | Soft | NS | 3 | 2 | 31.769 | 0.3504944 | 7.07882 | 0.06991835 | 0.0686280625 | 0.06995896 | 0.6176981 | 0.07009888 | 0.06791505
FormLabs Silicone IPA | Soft | NS | 3 | 2 | 31.869 | 0.3705343 | 7.590924 | 0.07392848 | 0.07359284 | 0.07395894 | 0.6623843 | 0.07410686 | 0.07282824
FormLabs Silicone IPA | Soft | NS | 3 | 2 | 31.969 | 0.3908793 | 8.120899 | 0.07797921 | 0.07873086 | 0.07801982 | 0.7086299 | 0.07817586 | 0.07791289
FormLabs Silicone IPA | Soft | NS | 3 | 2 | 32.069 | 0.4111735 | 8.654715 | 0.0820401 | 0.08390612 | 0.08207056 | 0.7552107 | 0.0822347 | 0.08303438
FormLabs Silicone IPA | Soft | NS | 3 | 2 | 32.169 | 0.4309591 | 9.176996 | 0.08597917 | 0.08896955 | 0.08601978 | 0.800785 | 0.08619181 | 0.08804521
FormLabs Silicone IPA | Soft | NS | 3 | 2 | 32.269 | 0.4507955 | 9.707685 | 0.08992838 | 0.0941145 | 0.08997914 | 0.8470929 | 0.0901591 | 0.0931367
FormLabs Silicone IPA | Soft | NS | 3 | 2 | 32.369 | 0.4704793 | 10.24314 | 0.09386744 | 0.09930565625 | 0.09390805 | 0.8938168 | 0.09409587 | 0.09827392
FormLabs Silicone IPA | Soft | NS | 3 | 2 | 32.469 | 0.4904683 | 10.79866 | 0.09785727 | 0.1046913 | 0.09789787 | 0.9422914 | 0.09809367 | 0.1036036
FormLabs Silicone IPA | Soft | NS | 3 | 2 | 32.569 | 0.5106608 | 11.37268 | 0.1018979 | 0.1102564 | 0.1019283 | 0.9923803 | 0.1021322 | 0.1091109
FormLabs Silicone IPA | Soft | NS | 3 | 2 | 32.669 | 0.5308024 | 11.9264 | 0.105908 | 0.1156246 | 0.1059486 | 1.040698 | 0.1061605 | 0.1144233
FormLabs Silicone IPA | Soft | NS | 3 | 2 | 32.769 | 0.5513001 | 12.51006 | 0.1099993 | 0.1212830625 | 0.1100399 | 1.091628 | 0.11026 | 0.120023
FormLabs Silicone IPA | Soft | NS | 3 | 2 | 32.869 | 0.5710348 | 13.07719 | 0.1139384 | 0.1267813 | 0.113979 | 1.141116 | 0.114207 | 0.1254641
FormLabs Silicone IPA | Soft | NS | 3 | 2 | 32.969 | 0.5912272 | 13.66796 | 0.1179688 | 0.13250875 | 0.1180094 | 1.192667 | 0.1182454 | 0.1311321
FormLabs Silicone IPA | Soft | NS | 3 | 2 | 33.069 | 0.6107076 | 14.23474 | 0.1218571 | 0.138003625 | 0.1218977 | 1.242124 | 0.1221415 | 0.1365698
FormLabs Silicone IPA | Soft | NS | 3 | 2 | 33.169 | 0.6306458 | 14.82657 | 0.1258266 | 0.1437413 | 0.1258774 | 1.293767 | 0.1261292 | 0.1422479
FormLabs Silicone IPA | Soft | NS | 3 | 2 | 33.269 | 0.6504313 | 15.41312 | 0.1297962 | 0.1494278125 | 0.1298266 | 1.344949 | 0.1300863 | 0.1478753
FormLabs Silicone IPA | Soft | NS | 3 | 2 | 33.369 | 0.6707764 | 16.02423 | 0.133857 | 0.155352375 | 0.1338875 | 1.398274 | 0.1341553 | 0.1537384
FormLabs Silicone IPA | Soft | NS | 3 | 2 | 33.469 | 0.6912232 | 16.64811 | 0.1379382 | 0.161400875 | 0.1379687 | 1.452715 | 0.1382446 | 0.159724
FormLabs Silicone IPA | Soft | NS | 3 | 2 | 33.569 | 0.7110596 | 17.24387 | 0.1418874 | 0.1671767 | 0.1419281 | 1.504701 | 0.1422119 | 0.1654398
FormLabs Silicone IPA | Soft | NS | 3 | 2 | 33.669 | 0.7310486 | 17.8429 | 0.1458874 | 0.1729841 | 0.1459179 | 1.556972 | 0.1462097 | 0.1711869
FormLabs Silicone IPA | Soft | NS | 3 | 2 | 33.769 | 0.7506816 | 18.43655 | 0.149796 | 0.1787395 | 0.1498366 | 1.608774 | 0.1501363 | 0.1768825
FormLabs Silicone IPA | Soft | NS | 3 | 2 | 33.869 | 0.7705688 | 19.0466 | 0.1537554 | 0.184653875 | 0.1538062 | 1.662007 | 0.1541138 | 0.1827354
FormLabs Silicone IPA | Soft | NS | 3 | 2 | 33.969 | 0.7904053 | 19.66465 | 0.1577351 | 0.1906457 | 0.1577655 | 1.715938 | 0.1580811 | 0.188665
FormLabs Silicone IPA | Soft | NS | 3 | 2 | 34.069 | 0.8106486 | 20.29 | 0.1617655 | 0.1967084 | 0.1618061 | 1.770506 | 0.1621297 | 0.1946647
FormLabs Silicone IPA | Soft | NS | 3 | 2 | 34.169 | 0.8310445 | 20.93241 | 0.1658365 | 0.2029364 | 0.1658771 | 1.826562 | 0.1662089 | 0.200828
FormLabs Silicone IPA | Soft | NS | 3 | 2 | 34.269 | 0.8510844 | 21.56041 | 0.1698365 | 0.2090248 | 0.1698771 | 1.881362 | 0.1702169 | 0.2068532
FormLabs Silicone IPA | Soft | NS | 3 | 2 | 34.369 | 0.8711243 | 22.18332 | 0.1738466 | 0.2150639 | 0.1738771 | 1.935717 | 0.1742249 | 0.2128295
FormLabs Silicone IPA | Soft | NS | 3 | 2 | 34.469 | 0.8908081 | 22.79397 | 0.1777654 | 0.220984 | 0.177806 | 1.989002 | 0.1781616 | 0.2186881
FormLabs Silicone IPA | Soft | NS | 3 | 2 | 34.569 | 0.9106445 | 23.42649 | 0.1817146 | 0.2271161875 | 0.1817654 | 2.044196 | 0.1821289 | 0.2247566
FormLabs Silicone IPA | Soft | NS | 3 | 2 | 34.669 | 0.930481 | 24.06765 | 0.1856943 | 0.2333321 | 0.1857248 | 2.100144 | 0.1860962 | 0.2309079
FormLabs Silicone IPA | Soft | NS | 3 | 2 | 34.769 | 0.9506734 | 24.71798 | 0.1897146 | 0.239637 | 0.1897552 | 2.156892 | 0.1901347 | 0.2371473
FormLabs Silicone IPA | Soft | NS | 3 | 2 | 34.869 | 0.9710185 | 25.37775 | 0.1937755 | 0.246033375 | 0.1938161 | 2.214464 | 0.1942037 | 0.2434772
FormLabs Silicone IPA | Soft | NS | 3 | 2 | 34.969 | 0.9909567 | 26.0234 | 0.1977551 | 0.2522929 | 0.1977957 | 2.270803 | 0.1981913 | 0.2496717
FormLabs Silicone IPA | Soft | NS | 3 | 2 | 35.069 | 1.011149 | 26.68826 | 0.2017957 | 0.2587385 | 0.2018262 | 2.328818 | 0.2022298 | 0.2560504
FormLabs Silicone IPA | Soft | NS | 3 | 2 | 35.169 | 1.030833 | 27.31815 | 0.2057145 | 0.26484525 | 0.2057551 | 2.383783 | 0.2061666 | 0.2620937
FormLabs Silicone IPA | Soft | NS | 3 | 2 | 35.269 | 1.050873 | 27.9777 | 0.2097144 | 0.2712394375 | 0.2097551 | 2.441335 | 0.2101746 | 0.2684214
FormLabs Silicone IPA | Soft | NS | 3 | 2 | 35.369 | 1.070404 | 28.62429 | 0.2136129 | 0.2775080625 | 0.2136535 | 2.497757 | 0.2140808 | 0.2746249
FormLabs Silicone IPA | Soft | NS | 3 | 2 | 35.469 | 1.090647 | 29.3068 | 0.2176535 | 0.2841249375 | 0.2176941 | 2.557313 | 0.2181295 | 0.281173
FormLabs Silicone IPA | Soft | NS | 3 | 2 | 35.569 | 1.11084 | 29.99296 | 0.2216839 | 0.2907771 | 0.2217245 | 2.617187 | 0.222168 | 0.2877561
FormLabs Silicone IPA | Soft | NS | 3 | 2 | 35.669 | 1.13088 | 30.6658 | 0.225694 | 0.2973001875 | 0.2257245 | 2.675899 | 0.2261759 | 0.2942114
FormLabs Silicone IPA | Soft | NS | 3 | 2 | 35.769 | 1.151072 | 31.34784 | 0.2297245 | 0.3039125 | 0.2297549 | 2.735414 | 0.2302144 | 0.300755
FormLabs Silicone IPA | Soft | NS | 3 | 2 | 35.869 | 1.170756 | 32.01149 | 0.2336432 | 0.3103464 | 0.2336838 | 2.793323 | 0.2341512 | 0.3071221
FormLabs Silicone IPA | Soft | NS | 3 | 2 | 35.969 | 1.190847 | 32.69795 | 0.2376533 | 0.3170016 | 0.237694 | 2.853224 | 0.2381694 | 0.3137081
FormLabs Silicone IPA | Soft | NS | 3 | 2 | 36.069 | 1.210327 | 33.36474 | 0.2415417 | 0.323466 | 0.2415823 | 2.911409 | 0.2420654 | 0.3201054
FormLabs Silicone IPA | Soft | NS | 3 | 2 | 36.169 | 1.230469 | 34.06914 | 0.2455518 | 0.3302950625 | 0.2456025 | 2.972874 | 0.2460937 | 0.3268635
FormLabs Silicone IPA | Soft | NS | 3 | 2 | 36.269 | 1.250712 | 34.78729 | 0.2496025 | 0.3372574 | 0.2496431 | 3.03554 | 0.2501424 | 0.3337535
FormLabs Silicone IPA | Soft | NS | 3 | 2 | 36.369 | 1.270599 | 35.47613 | 0.253572 | 0.3439356 | 0.2536127 | 3.095648 | 0.2541199 | 0.3403623
FormLabs Silicone IPA | Soft | NS | 3 | 2 | 36.469 | 1.290741 | 36.18474 | 0.2575923 | 0.3508054375 | 0.2576329 | 3.157482 | 0.2581482 | 0.3471607
FormLabs Silicone IPA | Soft | NS | 3 | 2 | 36.569 | 1.310577 | 36.87642 | 0.2615517 | 0.3575112 | 0.2615923 | 3.217838 | 0.2621155 | 0.3537968
FormLabs Silicone IPA | Soft | NS | 3 | 2 | 36.669 | 1.33077 | 37.59124 | 0.265572 | 0.36444125 | 0.2656227 | 3.280213 | 0.266154 | 0.3606549
FormLabs Silicone IPA | Soft | NS | 3 | 2 | 36.769 | 1.350454 | 38.3013 | 0.2695212 | 0.371325125 | 0.2695516 | 3.342172 | 0.2700907 | 0.3674673
FormLabs Silicone IPA | Soft | NS | 3 | 2 | 36.869 | 1.370595 | 39.02338 | 0.2735313 | 0.3783257 | 0.2735719 | 3.405182 | 0.2741191 | 0.3743951
FormLabs Silicone IPA | Soft | NS | 3 | 2 | 36.969 | 1.390737 | 39.75343 | 0.2775415 | 0.385403375 | 0.2775922 | 3.468886 | 0.2781474 | 0.3813992
FormLabs Silicone IPA | Soft | NS | 3 | 2 | 37.069 | 1.400147 | 40.00398 | 0.2794704 | 0.387832375 | 0.2794704 | 3.490749 | 0.2800293 | 0.383803
FormLabs Silicone IPA | Soft | NS | 3 | 2 | 37.169 | 1.400096 | 39.75366 | 0.2794602 | 0.3854055625 | 0.2794602 | 3.468906 | 0.2800191 | 0.3814014
FormLabs Silicone IPA | Soft | NS | 3 | 2 | 37.269 | 1.400045 | 39.55878 | 0.2794501 | 0.3835163 | 0.2794501 | 3.451901 | 0.280009 | 0.3795318
FormLabs Silicone IPA | Soft | NS | 3 | 2 | 37.369 | 1.399994 | 39.39014 | 0.2794399 | 0.3818813 | 0.2794399 | 3.437185 | 0.2799988 | 0.3779138
FormLabs Silicone IPA | Soft | NS | 3 | 2 | 37.469 | 1.399892 | 39.24691 | 0.2794196 | 0.3804926875 | 0.2794196 | 3.424686 | 0.2799785 | 0.3765396
FormLabs Silicone IPA | Soft | NS | 3 | 2 | 37.569 | 1.399689 | 39.12263 | 0.279379 | 0.379287875 | 0.279379 | 3.413842 | 0.2799378 | 0.3753473
FormLabs Silicone IPA | Soft | NS | 3 | 2 | 37.669 | 1.399434 | 39.0103 | 0.2793282 | 0.3781988 | 0.2793282 | 3.40404 | 0.2798869 | 0.3742695
FormLabs Silicone IPA | Soft | NS | 3 | 2 | 37.769 | 1.399282 | 38.90443 | 0.2792978 | 0.377172375 | 0.2792978 | 3.394802 | 0.2798564 | 0.3732538
FormLabs Silicone IPA | Soft | NS | 3 | 2 | 37.869 | 1.399129 | 38.80988 | 0.2792673 | 0.3762558125 | 0.2792673 | 3.386552 | 0.2798259 | 0.3723467
FormLabs Silicone IPA | Soft | NS | 3 | 2 | 37.969 | 1.398977 | 38.71946 | 0.2792369 | 0.3753792 | 0.2792369 | 3.378661 | 0.2797953 | 0.3714792
FormLabs Silicone IPA | Soft | NS | 3 | 2 | 38.069 | 1.398824 | 38.63862 | 0.2792064 | 0.3745955 | 0.2792064 | 3.371608 | 0.2797648 | 0.3707036
FormLabs Silicone IPA | Soft | NS | 3 | 2 | 38.169 | 1.398722 | 38.56361 | 0.2791861 | 0.3738682 | 0.2791861 | 3.365062 | 0.2797445 | 0.3699839
FormLabs Silicone IPA | Soft | NS | 3 | 2 | 38.269 | 1.398621 | 38.49117 | 0.2791658 | 0.373165875 | 0.2791658 | 3.35874 | 0.2797241 | 0.3692889
FormLabs Silicone IPA | Soft | NS | 3 | 2 | 38.369 | 1.398519 | 38.42475 | 0.2791455 | 0.372522 | 0.2791455 | 3.352945 | 0.2797038 | 0.3686517
FormLabs Silicone IPA | Soft | NS | 3 | 2 | 38.469 | 1.398468 | 38.36456 | 0.2791353 | 0.3719385 | 0.2791353 | 3.347693 | 0.2796936 | 0.3680742
FormLabs Silicone IPA | Soft | NS | 3 | 2 | 38.569 | 1.398417 | 38.30368 | 0.2791252 | 0.37134825 | 0.2791252 | 3.34238 | 0.2796834 | 0.3674901
FormLabs Silicone IPA | Soft | NS | 3 | 2 | 38.669 | 1.398366 | 38.24577 | 0.279115 | 0.3707868 | 0.279115 | 3.337328 | 0.2796733 | 0.3669346
FormLabs Silicone IPA | Soft | NS | 3 | 2 | 38.769 | 1.398315 | 38.18985 | 0.2791049 | 0.3702446875 | 0.2791049 | 3.332448 | 0.2796631 | 0.366398
FormLabs Silicone IPA | Soft | NS | 3 | 2 | 38.869 | 1.398315 | 38.13828 | 0.2791049 | 0.36974475 | 0.2791049 | 3.327948 | 0.2796631 | 0.3659033
FormLabs Silicone IPA | Soft | NS | 3 | 2 | 38.969 | 1.398265 | 38.08782 | 0.2790947 | 0.3692555 | 0.2790947 | 3.323545 | 0.2796529 | 0.3654192
FormLabs Silicone IPA | Soft | NS | 3 | 2 | 39.069 | 1.398265 | 38.0405 | 0.2790947 | 0.3687968 | 0.2790947 | 3.319416 | 0.2796529 | 0.3649652
FormLabs Silicone IPA | Soft | NS | 3 | 2 | 39.169 | 1.398214 | 37.99588 | 0.2790846 | 0.3683642 | 0.2790846 | 3.315522 | 0.2796428 | 0.3645371
FormLabs Silicone IPA | Soft | NS | 3 | 2 | 39.269 | 1.398214 | 37.95014 | 0.2790846 | 0.3679207 | 0.2790846 | 3.31153 | 0.2796428 | 0.3640982
FormLabs Silicone IPA | Soft | NS | 3 | 2 | 39.369 | 1.398163 | 37.90844 | 0.2790744 | 0.3675164 | 0.2790744 | 3.307891 | 0.2796326 | 0.3636981
FormLabs Silicone IPA | Soft | NS | 3 | 2 | 39.469 | 1.398163 | 37.86773 | 0.2790744 | 0.3671218125 | 0.2790744 | 3.30434 | 0.2796326 | 0.3633076
FormLabs Silicone IPA | Soft | NS | 3 | 2 | 39.569 | 1.398163 | 37.82973 | 0.2790744 | 0.3667533 | 0.2790744 | 3.301023 | 0.2796326 | 0.362943
FormLabs Silicone IPA | Soft | NS | 3 | 2 | 39.669 | 1.398163 | 37.79219 | 0.2790744 | 0.3663895 | 0.2790744 | 3.297748 | 0.2796326 | 0.3625829
FormLabs Silicone IPA | Soft | NS | 3 | 2 | 39.769 | 1.398163 | 37.75874 | 0.2790744 | 0.3660651 | 0.2790744 | 3.294829 | 0.2796326 | 0.3622619
FormLabs Silicone IPA | Soft | NS | 3 | 2 | 39.869 | 1.398163 | 37.72231 | 0.2790744 | 0.3657119375 | 0.2790744 | 3.29165 | 0.2796326 | 0.3619124
FormLabs Silicone IPA | Soft | NS | 3 | 2 | 39.969 | 1.398112 | 37.68629 | 0.2790643 | 0.36536275 | 0.2790643 | 3.288507 | 0.2796224 | 0.3615668
FormLabs Silicone IPA | Soft | NS | 3 | 1 | 30.367 | 0.06434123 | 1.047587 | 0.01282756 | 0.01024535 | 0.01286825 | 0.09181305 | 0.01286825 | 0.01005068
FormLabs Silicone IPA | Soft | NS | 3 | 1 | 30.467 | 0.087382 | 1.58575 | 0.01743571 | 0.01550856 | 0.0174764 | 0.138979 | 0.0174764 | 0.01521388
FormLabs Silicone IPA | Soft | NS | 3 | 1 | 30.567 | 0.1089478 | 2.058753 | 0.02174886 | 0.0201345 | 0.02178955 | 0.1804341 | 0.02178955 | 0.01975192
FormLabs Silicone IPA | Soft | NS | 3 | 1 | 30.667 | 0.129598 | 2.51298 | 0.02588908 | 0.02457682 | 0.0259196 | 0.2202436 | 0.0259196 | 0.02410983
FormLabs Silicone IPA | Soft | NS | 3 | 1 | 30.767 | 0.1500956 | 2.970765 | 0.02998861 | 0.02905393 | 0.03001913 | 0.260365 | 0.03001913 | 0.02850187
FormLabs Silicone IPA | Soft | NS | 3 | 1 | 30.867 | 0.1701355 | 3.415442 | 0.03398641 | 0.03340286 | 0.0340271 | 0.2993376 | 0.0340271 | 0.03276817
FormLabs Silicone IPA | Soft | NS | 3 | 1 | 30.967 | 0.1903788 | 3.871614 | 0.03803508 | 0.03786419 | 0.03807577 | 0.3393176 | 0.03807577 | 0.03714473
FormLabs Silicone IPA | Soft | NS | 3 | 1 | 31.067 | 0.2100627 | 4.319508 | 0.04197184 | 0.04224457 | 0.04201253 | 0.3785721 | 0.04201253 | 0.04144188
FormLabs Silicone IPA | Soft | NS | 3 | 1 | 31.167 | 0.2298991 | 4.77817 | 0.04593913 | 0.04673027 | 0.04597982 | 0.4187704 | 0.04597982 | 0.04584234
FormLabs Silicone IPA | Soft | NS | 3 | 1 | 31.267 | 0.249939 | 5.252422 | 0.0499471 | 0.05136843 | 0.0499878 | 0.460335 | 0.0499878 | 0.05039237
FormLabs Silicone IPA | Soft | NS | 3 | 1 | 31.367 | 0.270284 | 5.7456 | 0.05402628 | 0.0561916875 | 0.0540568 | 0.5035583 | 0.0540568 | 0.05512398
FormLabs Silicone IPA | Soft | NS | 3 | 1 | 31.467 | 0.2904765 | 6.241047 | 0.05806478 | 0.06103714 | 0.0580953 | 0.5469805 | 0.0580953 | 0.05987736
FormLabs Silicone IPA | Soft | NS | 3 | 1 | 31.567 | 0.3105164 | 6.739589 | 0.06206258 | 0.06591285 | 0.06210327 | 0.5906739 | 0.06210327 | 0.06466043
FormLabs Silicone IPA | Soft | NS | 3 | 1 | 31.667 | 0.3307597 | 7.257423 | 0.06611125 | 0.07097724 | 0.06615194 | 0.6360581 | 0.06615194 | 0.06962859
FormLabs Silicone IPA | Soft | NS | 3 | 1 | 31.767 | 0.3502401 | 7.752776 | 0.07000732 | 0.07582177 | 0.07004802 | 0.6794721 | 0.07004802 | 0.07438107
FormLabs Silicone IPA | Soft | NS | 3 | 1 | 31.867 | 0.3699748 | 8.272234 | 0.07395426 | 0.08090205 | 0.07399496 | 0.7249986 | 0.07399496 | 0.07936481
FormLabs Silicone IPA | Soft | NS | 3 | 1 | 31.967 | 0.3899129 | 8.788241 | 0.07795207 | 0.08594857 | 0.07798258 | 0.7702227 | 0.07798258 | 0.08431545
FormLabs Silicone IPA | Soft | NS | 3 | 1 | 32.067 | 0.4101054 | 9.321623 | 0.08199056 | 0.09116502 | 0.08202108 | 0.8169696 | 0.08202108 | 0.08943277
FormLabs Silicone IPA | Soft | NS | 3 | 1 | 32.167 | 0.4303996 | 9.863065 | 0.0860494 | 0.09646029 | 0.08607992 | 0.8644229 | 0.08607992 | 0.09462743
FormLabs Silicone IPA | Soft | NS | 3 | 1 | 32.267 | 0.4506429 | 10.40426 | 0.09007772 | 0.1017532 | 0.09012858 | 0.9118547 | 0.09012858 | 0.09981975
FormLabs Silicone IPA | Soft | NS | 3 | 1 | 32.367 | 0.4708354 | 10.94706 | 0.09412639 | 0.1070618 | 0.09416707 | 0.9594272 | 0.09416707 | 0.1050275
FormLabs Silicone IPA | Soft | NS | 3 | 1 | 32.467 | 0.4904175 | 11.47516 | 0.09803263 | 0.1122265 | 0.09808349 | 1.005711 | 0.09808349 | 0.1100941
FormLabs Silicone IPA | Soft | NS | 3 | 1 | 32.567 | 0.5103048 | 12.01874 | 0.1020203 | 0.1175427 | 0.102061 | 1.053352 | 0.102061 | 0.1153093
FormLabs Silicone IPA | Soft | NS | 3 | 1 | 32.667 | 0.5299886 | 12.55655 | 0.1059672 | 0.1228024375 | 0.1059977 | 1.100486 | 0.1059977 | 0.120469
FormLabs Silicone IPA | Soft | NS | 3 | 1 | 32.767 | 0.550232 | 13.11548 | 0.1100159 | 0.1282687 | 0.1100464 | 1.149472 | 0.1100464 | 0.1258315
FormLabs Silicone IPA | Soft | NS | 3 | 1 | 32.867 | 0.5704753 | 13.67097 | 0.1140544 | 0.1337014 | 0.1140951 | 1.198157 | 0.1140951 | 0.1311609
FormLabs Silicone IPA | Soft | NS | 3 | 1 | 32.967 | 0.5905151 | 14.22666 | 0.1180623 | 0.139136 | 0.118103 | 1.246859 | 0.118103 | 0.1364923
FormLabs Silicone IPA | Soft | NS | 3 | 1 | 33.067 | 0.6110637 | 14.80058 | 0.122172 | 0.1447489375 | 0.1222127 | 1.297158 | 0.1222127 | 0.1419985
FormLabs Silicone IPA | Soft | NS | 3 | 1 | 33.167 | 0.6306458 | 15.33409 | 0.1260885 | 0.1499666 | 0.1261292 | 1.343917 | 0.1261292 | 0.1471171
FormLabs Silicone IPA | Soft | NS | 3 | 1 | 33.267 | 0.6503804 | 15.88228 | 0.1300354 | 0.1553279 | 0.1300761 | 1.391961 | 0.1300761 | 0.1523765
FormLabs Silicone IPA | Soft | NS | 3 | 1 | 33.367 | 0.6701152 | 16.44129 | 0.1339823 | 0.160795 | 0.134023 | 1.440955 | 0.134023 | 0.1577398
FormLabs Silicone IPA | Soft | NS | 3 | 1 | 33.467 | 0.6901042 | 16.99784 | 0.1379903 | 0.1662381 | 0.1380208 | 1.489732 | 0.1380208 | 0.1630794
FormLabs Silicone IPA | Soft | NS | 3 | 1 | 33.567 | 0.7102967 | 17.56604 | 0.1420186 | 0.171795 | 0.1420593 | 1.53953 | 0.1420593 | 0.1685307
FormLabs Silicone IPA | Soft | NS | 3 | 1 | 33.667 | 0.7304891 | 18.13436 | 0.1460571 | 0.1773531 | 0.1460978 | 1.589339 | 0.1460978 | 0.1739832
FormLabs Silicone IPA | Soft | NS | 3 | 1 | 33.767 | 0.7508342 | 18.70723 | 0.1501261 | 0.1829558 | 0.1501668 | 1.639547 | 0.1501668 | 0.1794795
FormLabs Silicone IPA | Soft | NS | 3 | 1 | 33.867 | 0.7706197 | 19.26356 | 0.1540833 | 0.1883966875 | 0.1541239 | 1.688305 | 0.1541239 | 0.1848169
FormLabs Silicone IPA | Soft | NS | 3 | 1 | 33.967 | 0.7904053 | 19.81227 | 0.1580404 | 0.193763 | 0.1580811 | 1.736395 | 0.1580811 | 0.1900813
FormLabs Silicone IPA | Soft | NS | 3 | 1 | 34.067 | 0.8100383 | 20.37097 | 0.161967 | 0.199227125 | 0.1620077 | 1.785361 | 0.1620077 | 0.1954416
FormLabs Silicone IPA | Soft | NS | 3 | 1 | 34.167 | 0.830129 | 20.95149 | 0.1659953 | 0.2049046 | 0.1660258 | 1.83624 | 0.1660258 | 0.2010112
FormLabs Silicone IPA | Soft | NS | 3 | 1 | 34.267 | 0.8502706 | 21.5383 | 0.1700134 | 0.2106435 | 0.1700541 | 1.887669 | 0.1700541 | 0.2066411
FormLabs Silicone IPA | Soft | NS | 3 | 1 | 34.367 | 0.8703613 | 22.11332 | 0.1740418 | 0.2162672 | 0.1740723 | 1.938065 | 0.1740723 | 0.2121579
FormLabs Silicone IPA | Soft | NS | 3 | 1 | 34.467 | 0.890859 | 22.70637 | 0.1781311 | 0.2220672 | 0.1781718 | 1.990041 | 0.1781718 | 0.2178477
FormLabs Silicone IPA | Soft | NS | 3 | 1 | 34.567 | 0.9105428 | 23.25829 | 0.1820679 | 0.2274649 | 0.1821086 | 2.038412 | 0.1821086 | 0.2231428
FormLabs Silicone IPA | Soft | NS | 3 | 1 | 34.667 | 0.9305827 | 23.8395 | 0.1860657 | 0.2331491875 | 0.1861165 | 2.089352 | 0.1861165 | 0.2287191
FormLabs Silicone IPA | Soft | NS | 3 | 1 | 34.767 | 0.9500631 | 24.39979 | 0.1899719 | 0.2386287 | 0.1900126 | 2.138456 | 0.1900126 | 0.2340945
FormLabs Silicone IPA | Soft | NS | 3 | 1 | 34.867 | 0.9701538 | 24.99003 | 0.1939901 | 0.2444013 | 0.1940308 | 2.190187 | 0.1940308 | 0.2397574
FormLabs Silicone IPA | Soft | NS | 3 | 1 | 34.967 | 0.9901428 | 25.58405 | 0.1979879 | 0.25021075 | 0.1980286 | 2.242248 | 0.1980286 | 0.2454565
FormLabs Silicone IPA | Soft | NS | 3 | 1 | 35.067 | 1.010437 | 26.19003 | 0.2020467 | 0.2561371875 | 0.2020874 | 2.295357 | 0.2020874 | 0.2512703
FormLabs Silicone IPA | Soft | NS | 3 | 1 | 35.167 | 1.030782 | 26.80473 | 0.2061157 | 0.2621489 | 0.2061564 | 2.349231 | 0.2061564 | 0.2571678
FormLabs Silicone IPA | Soft | NS | 3 | 1 | 35.267 | 1.050771 | 27.39977 | 0.2101135 | 0.2679684 | 0.2101542 | 2.401382 | 0.2101542 | 0.2628767
FormLabs Silicone IPA | Soft | NS | 3 | 1 | 35.367 | 1.070658 | 27.99328 | 0.2140808 | 0.2737729375 | 0.2141317 | 2.453399 | 0.2141317 | 0.2685709
FormLabs Silicone IPA | Soft | NS | 3 | 1 | 35.467 | 1.090241 | 28.58551 | 0.2179972 | 0.2795648 | 0.2180481 | 2.505303 | 0.2180481 | 0.2742528
FormLabs Silicone IPA | Soft | NS | 3 | 1 | 35.567 | 1.110128 | 29.19352 | 0.2219849 | 0.2855112 | 0.2220256 | 2.55859 | 0.2220256 | 0.2800861
FormLabs Silicone IPA | Soft | NS | 3 | 1 | 35.667 | 1.130066 | 29.81114 | 0.2259725 | 0.2915515 | 0.2260132 | 2.612721 | 0.2260132 | 0.2860117
FormLabs Silicone IPA | Soft | NS | 3 | 1 | 35.767 | 1.150309 | 30.44915 | 0.2300212 | 0.2977911875 | 0.2300618 | 2.668637 | 0.2300618 | 0.2921328
FormLabs Silicone IPA | Soft | NS | 3 | 1 | 35.867 | 1.170756 | 31.09324 | 0.2341105 | 0.3040904 | 0.2341512 | 2.725087 | 0.2341512 | 0.2983123
FormLabs Silicone IPA | Soft | NS | 3 | 1 | 35.967 | 1.190593 | 31.71364 | 0.2380778 | 0.3101578125 | 0.2381185 | 2.77946 | 0.2381185 | 0.3042645
FormLabs Silicone IPA | Soft | NS | 3 | 1 | 36.067 | 1.210734 | 32.34967 | 0.2420959 | 0.3163782 | 0.2421468 | 2.835203 | 0.2421468 | 0.3103666
FormLabs Silicone IPA | Soft | NS | 3 | 1 | 36.167 | 1.230418 | 32.96622 | 0.2460429 | 0.3224080625 | 0.2460836 | 2.88924 | 0.2460836 | 0.3162819
FormLabs Silicone IPA | Soft | NS | 3 | 1 | 36.267 | 1.250102 | 33.59439 | 0.2499797 | 0.3285515 | 0.2500203 | 2.944294 | 0.2500203 | 0.3223087
FormLabs Silicone IPA | Soft | NS | 3 | 1 | 36.367 | 1.270091 | 34.24307 | 0.2539775 | 0.3348955 | 0.2540182 | 3.001145 | 0.2540182 | 0.3285321
FormLabs Silicone IPA | Soft | NS | 3 | 1 | 36.467 | 1.290232 | 34.89413 | 0.2580058 | 0.3412628 | 0.2580465 | 3.058206 | 0.2580465 | 0.3347785
FormLabs Silicone IPA | Soft | NS | 3 | 1 | 36.567 | 1.31073 | 35.56302 | 0.2621053 | 0.347804625 | 0.262146 | 3.116829 | 0.262146 | 0.3411959
FormLabs Silicone IPA | Soft | NS | 3 | 1 | 36.667 | 1.330617 | 36.2098 | 0.266093 | 0.35413 | 0.2661235 | 3.173514 | 0.2661235 | 0.3474012
FormLabs Silicone IPA | Soft | NS | 3 | 1 | 36.767 | 1.35081 | 36.85913 | 0.2701213 | 0.3604805 | 0.270162 | 3.230424 | 0.270162 | 0.353631
FormLabs Silicone IPA | Soft | NS | 3 | 1 | 36.867 | 1.370544 | 37.49109 | 0.2740682 | 0.366661 | 0.2741089 | 3.285809 | 0.2741089 | 0.359694
FormLabs Silicone IPA | Soft | NS | 3 | 1 | 36.967 | 1.390483 | 38.14319 | 0.2780457 | 0.3730385625 | 0.2780965 | 3.342962 | 0.2780965 | 0.3659504
FormLabs Silicone IPA | Soft | NS | 3 | 1 | 37.067 | 1.409963 | 38.78572 | 0.2819519 | 0.3793225 | 0.2819926 | 3.399275 | 0.2819926 | 0.3721149
FormLabs Silicone IPA | Soft | NS | 3 | 1 | 37.167 | 1.430155 | 39.46475 | 0.2859904 | 0.3859633 | 0.2860311 | 3.458786 | 0.2860311 | 0.3786296
FormLabs Silicone IPA | Soft | NS | 3 | 1 | 37.267 | 1.447906 | 40.09752 | 0.2895813 | 0.3921518 | 0.2895813 | 3.514244 | 0.2895813 | 0.3847004
FormLabs Silicone IPA | Soft | NS | 3 | 1 | 37.367 | 1.447957 | 39.75602 | 0.2895915 | 0.3888119375 | 0.2895915 | 3.484314 | 0.2895915 | 0.3814241
FormLabs Silicone IPA | Soft | NS | 3 | 1 | 37.467 | 1.447856 | 39.5105 | 0.2895711 | 0.3864108 | 0.2895711 | 3.462796 | 0.2895711 | 0.3790685
FormLabs Silicone IPA | Soft | NS | 3 | 1 | 37.567 | 1.447805 | 39.30556 | 0.289561 | 0.3844065 | 0.289561 | 3.444835 | 0.289561 | 0.3771023
FormLabs Silicone IPA | Soft | NS | 3 | 1 | 37.667 | 1.447652 | 39.13014 | 0.2895305 | 0.3826908 | 0.2895304 | 3.42946 | 0.2895304 | 0.3754193
FormLabs Silicone IPA | Soft | NS | 3 | 1 | 37.767 | 1.447449 | 38.98062 | 0.2894897 | 0.3812285 | 0.2894897 | 3.416356 | 0.2894897 | 0.3739848
FormLabs Silicone IPA | Soft | NS | 3 | 1 | 37.867 | 1.447194 | 38.84225 | 0.2894389 | 0.3798753 | 0.2894389 | 3.404228 | 0.2894389 | 0.3726572
FormLabs Silicone IPA | Soft | NS | 3 | 1 | 37.967 | 1.446991 | 38.71975 | 0.2893982 | 0.3786772 | 0.2893982 | 3.393492 | 0.2893982 | 0.3714819
FormLabs Silicone IPA | Soft | NS | 3 | 1 | 38.067 | 1.446838 | 38.6076 | 0.2893677 | 0.3775804 | 0.2893677 | 3.383663 | 0.2893677 | 0.3704059
FormLabs Silicone IPA | Soft | NS | 3 | 1 | 38.167 | 1.446686 | 38.50413 | 0.2893372 | 0.3765685 | 0.2893372 | 3.374595 | 0.2893372 | 0.3694132
FormLabs Silicone IPA | Soft | NS | 3 | 1 | 38.267 | 1.446533 | 38.41158 | 0.2893066 | 0.375663375 | 0.2893066 | 3.366484 | 0.2893066 | 0.3685253
FormLabs Silicone IPA | Soft | NS | 3 | 1 | 38.367 | 1.446381 | 38.3225 | 0.2892761 | 0.3747922 | 0.2892761 | 3.358676 | 0.2892761 | 0.3676707
FormLabs Silicone IPA | Soft | NS | 3 | 1 | 38.467 | 1.44633 | 38.24042 | 0.289266 | 0.3739894 | 0.289266 | 3.351483 | 0.289266 | 0.3668832
FormLabs Silicone IPA | Soft | NS | 3 | 1 | 38.567 | 1.446228 | 38.16227 | 0.2892456 | 0.373225125 | 0.2892456 | 3.344634 | 0.2892456 | 0.3661334
FormLabs Silicone IPA | Soft | NS | 3 | 1 | 38.667 | 1.446177 | 38.09054 | 0.2892354 | 0.3725236 | 0.2892355 | 3.338347 | 0.2892355 | 0.3654452
FormLabs Silicone IPA | Soft | NS | 3 | 1 | 38.767 | 1.446076 | 38.0212 | 0.2892151 | 0.3718455 | 0.2892151 | 3.33227 | 0.2892151 | 0.36478
FormLabs Silicone IPA | Soft | NS | 3 | 1 | 38.867 | 1.446025 | 37.95637 | 0.2892049 | 0.3712115 | 0.2892049 | 3.326588 | 0.2892049 | 0.364158
FormLabs Silicone IPA | Soft | NS | 3 | 1 | 38.967 | 1.445974 | 37.89214 | 0.2891948 | 0.3705832 | 0.2891948 | 3.320958 | 0.2891948 | 0.3635417
FormLabs Silicone IPA | Soft | NS | 3 | 1 | 39.067 | 1.445923 | 37.83578 | 0.2891846 | 0.370032125 | 0.2891846 | 3.31602 | 0.2891846 | 0.3630011
FormLabs Silicone IPA | Soft | NS | 3 | 1 | 39.167 | 1.445872 | 37.77903 | 0.2891744 | 0.3694771 | 0.2891744 | 3.311046 | 0.2891744 | 0.3624566
FormLabs Silicone IPA | Soft | NS | 3 | 1 | 39.267 | 1.445872 | 37.72539 | 0.2891744 | 0.3689525 | 0.2891744 | 3.306345 | 0.2891744 | 0.361942
FormLabs Silicone IPA | Soft | NS | 3 | 1 | 39.367 | 1.445821 | 37.67439 | 0.2891642 | 0.3684536875 | 0.2891642 | 3.301875 | 0.2891642 | 0.3614526
FormLabs Silicone IPA | Soft | NS | 3 | 1 | 39.467 | 1.445821 | 37.6244 | 0.2891642 | 0.3679648 | 0.2891642 | 3.297494 | 0.2891642 | 0.3609731
FormLabs Silicone IPA | Soft | NS | 3 | 1 | 39.567 | 1.44577 | 37.57752 | 0.2891541 | 0.3675063 | 0.2891541 | 3.293385 | 0.2891541 | 0.3605233
FormLabs Silicone IPA | Soft | NS | 3 | 1 | 39.667 | 1.44577 | 37.53312 | 0.2891541 | 0.3670721 | 0.2891541 | 3.289494 | 0.2891541 | 0.3600973
FormLabs Silicone IPA | Soft | NS | 3 | 1 | 39.767 | 1.44577 | 37.48983 | 0.2891541 | 0.3666487 | 0.2891541 | 3.285699 | 0.2891541 | 0.3596819
FormLabs Silicone IPA | Soft | NS | 3 | 1 | 39.867 | 1.445719 | 37.44976 | 0.2891439 | 0.3662568125 | 0.2891439 | 3.282188 | 0.2891439 | 0.3592975
FormLabs Silicone IPA | Soft | NS | 3 | 1 | 39.967 | 1.445719 | 37.40968 | 0.2891439 | 0.365864875 | 0.2891439 | 3.278675 | 0.2891439 | 0.358913
FormLabs Silicone IPA | Soft | NS | 3 | 1 | 40.067 | 1.445719 | 37.36662 | 0.2891439 | 0.3654437 | 0.2891439 | 3.274901 | 0.2891439 | 0.3584998
FormLabs Silicone IPA | Soft | NS | 3 | 1 | 40.167 | 1.445719 | 37.33146 | 0.2891439 | 0.3650998125 | 0.2891439 | 3.271819 | 0.2891439 | 0.3581625
FormLabs Silicone IPA | Soft | NS | 2 | 2 | 30.449 | 0.0823466 | 1.057767 | 0.01638569 | 0.01020222 | 0.01646932 | 0.09205975 | 0.01646932 | 0.01014834
FormLabs Silicone IPA | Soft | NS | 2 | 2 | 30.549 | 0.1046244 | 1.515512 | 0.02084251 | 0.01461721 | 0.02092489 | 0.1318984 | 0.02092489 | 0.01454001
FormLabs Silicone IPA | Soft | NS | 2 | 2 | 30.649 | 0.1259359 | 1.935662 | 0.02508614 | 0.01866958 | 0.02518717 | 0.168465 | 0.02518717 | 0.01857098
FormLabs Silicone IPA | Soft | NS | 2 | 2 | 30.749 | 0.145874 | 2.33494 | 0.02907596 | 0.02252064 | 0.02917481 | 0.2032149 | 0.02917481 | 0.02240169
FormLabs Silicone IPA | Soft | NS | 2 | 2 | 30.849 | 0.1662191 | 2.75651 | 0.03313685 | 0.02658671 | 0.03324382 | 0.2399052 | 0.03324382 | 0.02644629
FormLabs Silicone IPA | Soft | NS | 2 | 2 | 30.949 | 0.1862081 | 3.173297 | 0.03712668 | 0.03060665 | 0.03724162 | 0.276179 | 0.03724162 | 0.030445
FormLabs Silicone IPA | Soft | NS | 2 | 2 | 31.049 | 0.206248 | 3.605939 | 0.04112665 | 0.0347795 | 0.0412496 | 0.3138328 | 0.0412496 | 0.03459582
FormLabs Silicone IPA | Soft | NS | 2 | 2 | 31.149 | 0.2264913 | 4.054142 | 0.04517739 | 0.03910245 | 0.04529826 | 0.3528409 | 0.04529826 | 0.03889593
FormLabs Silicone IPA | Soft | NS | 2 | 2 | 31.249 | 0.2467855 | 4.507497 | 0.04922812 | 0.04347509 | 0.0493571 | 0.3922974 | 0.0493571 | 0.04324547
FormLabs Silicone IPA | Soft | NS | 2 | 2 | 31.349 | 0.2670288 | 4.967927 | 0.05325856 | 0.04791596875 | 0.05340576 | 0.4323697 | 0.05340576 | 0.0476629
FormLabs Silicone IPA | Soft | NS | 2 | 2 | 31.449 | 0.2867127 | 5.427304 | 0.05718746 | 0.05234668 | 0.05734253 | 0.4723502 | 0.05734253 | 0.05207021
FormLabs Silicone IPA | Soft | NS | 2 | 2 | 31.549 | 0.3065491 | 5.896642 | 0.06113668 | 0.05687348 | 0.06130981 | 0.5131978 | 0.06130981 | 0.0565731
FormLabs Silicone IPA | Soft | NS | 2 | 2 | 31.649 | 0.3262329 | 6.376406 | 0.06507574 | 0.06150083 | 0.06524659 | 0.5549526 | 0.06524659 | 0.06117601
FormLabs Silicone IPA | Soft | NS | 2 | 2 | 31.749 | 0.3462219 | 6.869462 | 0.06906557 | 0.06625638 | 0.06924439 | 0.5978644 | 0.06924439 | 0.06590644
FormLabs Silicone IPA | Soft | NS | 2 | 2 | 31.849 | 0.3664652 | 7.380686 | 0.0731163 | 0.07118717 | 0.07329305 | 0.6423574 | 0.07329305 | 0.0708112
FormLabs Silicone IPA | Soft | NS | 2 | 2 | 31.949 | 0.3867595 | 7.897708 | 0.07715689 | 0.07617388 | 0.07735189 | 0.687355 | 0.07735189 | 0.07577157
FormLabs Silicone IPA | Soft | NS | 2 | 2 | 32.049 | 0.4070028 | 8.420489 | 0.08119747 | 0.08121614 | 0.08140056 | 0.7328537 | 0.08140056 | 0.08078719
FormLabs Silicone IPA | Soft | NS | 2 | 2 | 32.149 | 0.4267375 | 8.93437 | 0.08513653 | 0.08617255 | 0.0853475 | 0.7775779 | 0.0853475 | 0.08571742
FormLabs Silicone IPA | Soft | NS | 2 | 2 | 32.249 | 0.4466248 | 9.460741 | 0.08910605 | 0.09124943 | 0.08932495 | 0.8233891 | 0.08932495 | 0.09076749
FormLabs Silicone IPA | Soft | NS | 2 | 2 | 32.349 | 0.4663086 | 9.994678 | 0.09303496 | 0.09639928125 | 0.09326172 | 0.8698588 | 0.09326172 | 0.09589014
FormLabs Silicone IPA | Soft | NS | 2 | 2 | 32.449 | 0.4860942 | 10.54077 | 0.09698418 | 0.1016664 | 0.09721883 | 0.9173866 | 0.09721883 | 0.1011294
FormLabs Silicone IPA | Soft | NS | 2 | 2 | 32.549 | 0.5063375 | 11.10636 | 0.1010349 | 0.1071215 | 0.1012675 | 0.9666111 | 0.1012675 | 0.1065558
FormLabs Silicone IPA | Soft | NS | 2 | 2 | 32.649 | 0.5265808 | 11.66967 | 0.1050755 | 0.1125546 | 0.1053162 | 1.015637 | 0.1053162 | 0.1119602
FormLabs Silicone IPA | Soft | NS | 2 | 2 | 32.749 | 0.5469767 | 12.23066 | 0.1091465 | 0.1179655 | 0.1093953 | 1.064462 | 0.1093953 | 0.1173425
FormLabs Silicone IPA | Soft | NS | 2 | 2 | 32.849 | 0.5666606 | 12.77785 | 0.1130653 | 0.123243125 | 0.1133321 | 1.112084 | 0.1133321 | 0.1225922
FormLabs Silicone IPA | Soft | NS | 2 | 2 | 32.949 | 0.5869039 | 13.35264 | 0.1171059 | 0.128787 | 0.1173808 | 1.16211 | 0.1173808 | 0.1281068
FormLabs Silicone IPA | Soft | NS | 2 | 2 | 33.049 | 0.6063334 | 13.89918 | 0.120984 | 0.1340584 | 0.1212667 | 1.209676 | 0.1212667 | 0.1333504
FormLabs Silicone IPA | Soft | NS | 2 | 2 | 33.149 | 0.6262207 | 14.48409 | 0.1249535 | 0.1397 | 0.1252441 | 1.260583 | 0.1252441 | 0.1389622
FormLabs Silicone IPA | Soft | NS | 2 | 2 | 33.249 | 0.6463623 | 15.07512 | 0.128984 | 0.1454005 | 0.1292725 | 1.312021 | 0.1292725 | 0.1446325
FormLabs Silicone IPA | Soft | NS | 2 | 2 | 33.349 | 0.6665548 | 15.67171 | 0.1330043 | 0.151154625 | 0.133311 | 1.363944 | 0.133311 | 0.1503563
FormLabs Silicone IPA | Soft | NS | 2 | 2 | 33.449 | 0.6868998 | 16.2728 | 0.1370651 | 0.1569521875 | 0.13738 | 1.416258 | 0.13738 | 0.1561232
FormLabs Silicone IPA | Soft | NS | 2 | 2 | 33.549 | 0.7067871 | 16.85448 | 0.1410347 | 0.1625625 | 0.1413574 | 1.466882 | 0.1413574 | 0.1617039
FormLabs Silicone IPA | Soft | NS | 2 | 2 | 33.649 | 0.7269287 | 17.44191 | 0.1450549 | 0.1682283 | 0.1453857 | 1.518007 | 0.1453857 | 0.1673398
FormLabs Silicone IPA | Soft | NS | 2 | 2 | 33.749 | 0.7466126 | 18.02474 | 0.1489839 | 0.1738497 | 0.1493225 | 1.568733 | 0.1493225 | 0.1729315
FormLabs Silicone IPA | Soft | NS | 2 | 2 | 33.849 | 0.7661947 | 18.59883 | 0.1528925 | 0.1793869 | 0.1532389 | 1.618697 | 0.1532389 | 0.1784394
FormLabs Silicone IPA | Soft | NS | 2 | 2 | 33.949 | 0.7862854 | 19.20546 | 0.1569127 | 0.1852378 | 0.1572571 | 1.671493 | 0.1572571 | 0.1842595
FormLabs Silicone IPA | Soft | NS | 2 | 2 | 34.049 | 0.806427 | 19.80935 | 0.1609229 | 0.1910624 | 0.1612854 | 1.724051 | 0.1612854 | 0.1900533
FormLabs Silicone IPA | Soft | NS | 2 | 2 | 34.149 | 0.8268229 | 20.43103 | 0.1650041 | 0.1970586 | 0.1653646 | 1.778158 | 0.1653646 | 0.1960178
FormLabs Silicone IPA | Soft | NS | 2 | 2 | 34.249 | 0.8468628 | 21.02933 | 0.1689939 | 0.2028292 | 0.1693726 | 1.830229 | 0.1693726 | 0.201758
FormLabs Silicone IPA | Soft | NS | 2 | 2 | 34.349 | 0.8671061 | 21.63504 | 0.1730345 | 0.2086713 | 0.1734212 | 1.882945 | 0.1734212 | 0.2075692
FormLabs Silicone IPA | Soft | NS | 2 | 2 | 34.449 | 0.8865357 | 22.21295 | 0.1769126 | 0.2142453 | 0.1773071 | 1.933242 | 0.1773071 | 0.2131137
FormLabs Silicone IPA | Soft | NS | 2 | 2 | 34.549 | 0.9063212 | 22.81304 | 0.1808618 | 0.2200332 | 0.1812642 | 1.985469 | 0.1812642 | 0.218871
FormLabs Silicone IPA | Soft | NS | 2 | 2 | 34.649 | 0.9262594 | 23.42374 | 0.1848415 | 0.2259234 | 0.1852519 | 2.03862 | 0.1852519 | 0.2247302
FormLabs Silicone IPA | Soft | NS | 2 | 2 | 34.749 | 0.9465027 | 24.05232 | 0.1888922 | 0.2319861 | 0.1893005 | 2.093326 | 0.1893005 | 0.2307608
FormLabs Silicone IPA | Soft | NS | 2 | 2 | 34.849 | 0.9667969 | 24.68757 | 0.192943 | 0.2381132 | 0.1933594 | 2.148614 | 0.1933594 | 0.2368556
FormLabs Silicone IPA | Soft | NS | 2 | 2 | 34.949 | 0.9868367 | 25.30017 | 0.1969328 | 0.2440217 | 0.1973673 | 2.201929 | 0.1973673 | 0.2427329
FormLabs Silicone IPA | Soft | NS | 2 | 2 | 35.049 | 1.007029 | 25.92218 | 0.2009632 | 0.250021 | 0.2014058 | 2.256064 | 0.2014058 | 0.2487005
FormLabs Silicone IPA | Soft | NS | 2 | 2 | 35.149 | 1.02656 | 26.50934 | 0.2048515 | 0.2556842 | 0.2053121 | 2.307166 | 0.2053121 | 0.2543338
FormLabs Silicone IPA | Soft | NS | 2 | 2 | 35.249 | 1.046244 | 27.11777 | 0.2087805 | 0.2615526 | 0.2092489 | 2.36012 | 0.2092489 | 0.2601712
FormLabs Silicone IPA | Soft | NS | 2 | 2 | 35.349 | 1.066233 | 27.74723 | 0.2127804 | 0.2676237 | 0.2132467 | 2.414902 | 0.2132467 | 0.2662102
FormLabs Silicone IPA | Soft | NS | 2 | 2 | 35.449 | 1.086527 | 28.39414 | 0.2168312 | 0.27386325 | 0.2173055 | 2.471205 | 0.2173055 | 0.2724168
FormLabs Silicone IPA | Soft | NS | 2 | 2 | 35.549 | 1.106618 | 29.03289 | 0.2208413 | 0.2800240625 | 0.2213237 | 2.526797 | 0.2213237 | 0.2785451
FormLabs Silicone IPA | Soft | NS | 2 | 2 | 35.649 | 1.126862 | 29.67975 | 0.2248819 | 0.286263 | 0.2253723 | 2.583094 | 0.2253723 | 0.2847511
FormLabs Silicone IPA | Soft | NS | 2 | 2 | 35.749 | 1.147054 | 30.32678 | 0.2289123 | 0.2925037 | 0.2294108 | 2.639406 | 0.2294108 | 0.2909588
FormLabs Silicone IPA | Soft | NS | 2 | 2 | 35.849 | 1.166738 | 30.9455 | 0.2328311 | 0.2984712 | 0.2333476 | 2.693255 | 0.2333476 | 0.2968948
FormLabs Silicone IPA | Soft | NS | 2 | 2 | 35.949 | 1.186523 | 31.5789 | 0.2367904 | 0.3045805 | 0.2373047 | 2.748381 | 0.2373047 | 0.3029718
FormLabs Silicone IPA | Soft | NS | 2 | 2 | 36.049 | 1.206207 | 32.22091 | 0.2407295 | 0.3107727 | 0.2412415 | 2.804257 | 0.2412415 | 0.3091313
FormLabs Silicone IPA | Soft | NS | 2 | 2 | 36.149 | 1.226298 | 32.88261 | 0.2447294 | 0.3171548 | 0.2452596 | 2.861846 | 0.2452596 | 0.3154797
FormLabs Silicone IPA | Soft | NS | 2 | 2 | 36.249 | 1.246491 | 33.5479 | 0.2487599 | 0.3235715 | 0.2492981 | 2.919747 | 0.2492981 | 0.3218626
FormLabs Silicone IPA | Soft | NS | 2 | 2 | 36.349 | 1.266734 | 34.21201 | 0.2528005 | 0.329977 | 0.2533468 | 2.977547 | 0.2533468 | 0.3282342
FormLabs Silicone IPA | Soft | NS | 2 | 2 | 36.449 | 1.28713 | 34.90154 | 0.2568715 | 0.3366275 | 0.2574259 | 3.037558 | 0.2574259 | 0.3348496
FormLabs Silicone IPA | Soft | NS | 2 | 2 | 36.549 | 1.306712 | 35.53201 | 0.26077 | 0.3427085 | 0.2613424 | 3.092429 | 0.2613424 | 0.3408984
FormLabs Silicone IPA | Soft | NS | 2 | 2 | 36.649 | 1.326701 | 36.20402 | 0.2647699 | 0.34919 | 0.2653402 | 3.150915 | 0.2653402 | 0.3473457
FormLabs Silicone IPA | Soft | NS | 2 | 2 | 36.749 | 1.346283 | 36.86061 | 0.2686785 | 0.3555228 | 0.2692566 | 3.20806 | 0.2692566 | 0.3536451
FormLabs Silicone IPA | Soft | NS | 2 | 2 | 36.849 | 1.366374 | 37.54268 | 0.2726887 | 0.3621014 | 0.2732747 | 3.267422 | 0.2732747 | 0.360189
FormLabs Silicone IPA | Soft | NS | 2 | 2 | 36.949 | 1.386363 | 38.23643 | 0.2766785 | 0.3687928 | 0.2772725 | 3.327801 | 0.2772725 | 0.366845
FormLabs Silicone IPA | Soft | NS | 2 | 2 | 37.049 | 1.406606 | 38.92902 | 0.2807191 | 0.3754728125 | 0.2813212 | 3.388078 | 0.2813212 | 0.3734897
FormLabs Silicone IPA | Soft | NS | 2 | 2 | 37.149 | 1.427002 | 39.62914 | 0.2847901 | 0.3822255 | 0.2854004 | 3.449012 | 0.2854004 | 0.3802068
FormLabs Silicone IPA | Soft | NS | 2 | 2 | 37.249 | 1.440786 | 40.06673 | 0.287582 | 0.386446125 | 0.2881571 | 3.487096 | 0.2881571 | 0.3844051
FormLabs Silicone IPA | Soft | NS | 2 | 2 | 37.349 | 1.440786 | 39.77047 | 0.287582 | 0.3835887 | 0.2881571 | 3.461312 | 0.2881571 | 0.3815627
FormLabs Silicone IPA | Soft | NS | 2 | 2 | 37.449 | 1.440735 | 39.5471 | 0.2875718 | 0.3814341875 | 0.288147 | 3.441871 | 0.288147 | 0.3794196
FormLabs Silicone IPA | Soft | NS | 2 | 2 | 37.549 | 1.440684 | 39.36557 | 0.2875617 | 0.3796833125 | 0.2881368 | 3.426072 | 0.2881368 | 0.377678
FormLabs Silicone IPA | Soft | NS | 2 | 2 | 37.649 | 1.440582 | 39.2049 | 0.2875414 | 0.3781337 | 0.2881165 | 3.412089 | 0.2881165 | 0.3761365
FormLabs Silicone IPA | Soft | NS | 2 | 2 | 37.749 | 1.44043 | 39.06364 | 0.2875109 | 0.3767712 | 0.2880859 | 3.399795 | 0.2880859 | 0.3747813
FormLabs Silicone IPA | Soft | NS | 2 | 2 | 37.849 | 1.440226 | 38.93748 | 0.2874703 | 0.375554375 | 0.2880453 | 3.388814 | 0.2880453 | 0.3735709
FormLabs Silicone IPA | Soft | NS | 2 | 2 | 37.949 | 1.440023 | 38.82722 | 0.2874297 | 0.374491 | 0.2880046 | 3.379219 | 0.2880046 | 0.3725131
FormLabs Silicone IPA | Soft | NS | 2 | 2 | 38.049 | 1.43987 | 38.72571 | 0.2873992 | 0.373511875 | 0.287974 | 3.370384 | 0.287974 | 0.3715392
FormLabs Silicone IPA | Soft | NS | 2 | 2 | 38.149 | 1.439718 | 38.62796 | 0.2873688 | 0.3725691 | 0.2879435 | 3.361877 | 0.2879435 | 0.3706014
FormLabs Silicone IPA | Soft | NS | 2 | 2 | 38.249 | 1.439616 | 38.53819 | 0.2873485 | 0.37170325 | 0.2879232 | 3.354064 | 0.2879232 | 0.3697401
FormLabs Silicone IPA | Soft | NS | 2 | 2 | 38.349 | 1.439514 | 38.45268 | 0.2873282 | 0.3708785 | 0.2879028 | 3.346621 | 0.2879028 | 0.3689196
FormLabs Silicone IPA | Soft | NS | 2 | 2 | 38.449 | 1.439412 | 38.37524 | 0.2873079 | 0.3701315 | 0.2878825 | 3.339881 | 0.2878825 | 0.3681767
FormLabs Silicone IPA | Soft | NS | 2 | 2 | 38.549 | 1.439311 | 38.2992 | 0.2872876 | 0.3693982 | 0.2878621 | 3.333264 | 0.2878621 | 0.3674472
FormLabs Silicone IPA | Soft | NS | 2 | 2 | 38.649 | 1.43926 | 38.23244 | 0.2872774 | 0.3687542 | 0.287852 | 3.327453 | 0.287852 | 0.3668066
FormLabs Silicone IPA | Soft | NS | 2 | 2 | 38.749 | 1.439158 | 38.16585 | 0.2872571 | 0.368112 | 0.2878316 | 3.321658 | 0.2878316 | 0.3661678
FormLabs Silicone IPA | Soft | NS | 2 | 2 | 38.849 | 1.439107 | 38.10317 | 0.287247 | 0.3675074375 | 0.2878215 | 3.316203 | 0.2878215 | 0.3655664
FormLabs Silicone IPA | Soft | NS | 2 | 2 | 38.949 | 1.439107 | 38.04626 | 0.287247 | 0.3669585625 | 0.2878215 | 3.31125 | 0.2878215 | 0.3650205
FormLabs Silicone IPA | Soft | NS | 2 | 2 | 39.049 | 1.439056 | 37.99061 | 0.2872368 | 0.36642175 | 0.2878113 | 3.306406 | 0.2878113 | 0.3644865
FormLabs Silicone IPA | Soft | NS | 2 | 2 | 39.149 | 1.439006 | 37.93295 | 0.2872267 | 0.3658656875 | 0.2878011 | 3.301388 | 0.2878011 | 0.3639333
FormLabs Silicone IPA | Soft | NS | 2 | 2 | 39.249 | 1.439006 | 37.88625 | 0.2872267 | 0.36541525 | 0.2878011 | 3.297324 | 0.2878011 | 0.3634853
FormLabs Silicone IPA | Soft | NS | 2 | 2 | 39.349 | 1.438955 | 37.83757 | 0.2872165 | 0.36494575 | 0.2877909 | 3.293087 | 0.2877909 | 0.3630183
FormLabs Silicone IPA | Soft | NS | 2 | 2 | 39.449 | 1.438955 | 37.791 | 0.2872165 | 0.3644965625 | 0.2877909 | 3.289034 | 0.2877909 | 0.3625715
FormLabs Silicone IPA | Soft | NS | 2 | 2 | 39.549 | 1.438955 | 37.7436 | 0.2872165 | 0.3640393 | 0.2877909 | 3.284909 | 0.2877909 | 0.3621166
FormLabs Silicone IPA | Soft | NS | 2 | 2 | 39.649 | 1.438904 | 37.69749 | 0.2872064 | 0.3635947 | 0.2877808 | 3.280896 | 0.2877808 | 0.3616743
FormLabs Silicone IPA | Soft | NS | 2 | 2 | 39.749 | 1.438904 | 37.65452 | 0.2872064 | 0.3631801875 | 0.2877808 | 3.277156 | 0.2877808 | 0.361262
FormLabs Silicone IPA | Soft | NS | 2 | 2 | 39.849 | 1.438904 | 37.61521 | 0.2872064 | 0.362801 | 0.2877808 | 3.273734 | 0.2877808 | 0.3608848
FormLabs Silicone IPA | Soft | NS | 2 | 2 | 39.949 | 1.438904 | 37.57508 | 0.2872064 | 0.362414 | 0.2877808 | 3.270242 | 0.2877808 | 0.3604999
FormLabs Silicone IPA | Soft | NS | 2 | 2 | 40.049 | 1.438904 | 37.53949 | 0.2872064 | 0.3620707 | 0.2877808 | 3.267144 | 0.2877808 | 0.3601584
FormLabs Silicone IPA | Soft | NS | 2 | 2 | 40.149 | 1.438904 | 37.50221 | 0.2872064 | 0.361711125 | 0.2877808 | 3.2639 | 0.2877808 | 0.3598007
FormLabs Silicone IPA | Soft | NS | 2 | 1 | 30.534 | 0.09816488 | 1.017131 | 0.01943679 | 0.009964744 | 0.01947716 | 0.08891008 | 0.01963298 | 0.009758481
FormLabs Silicone IPA | Soft | NS | 2 | 1 | 30.634 | 0.12146 | 1.444122 | 0.02405883 | 0.01414793 | 0.0240992 | 0.1262344 | 0.02429199 | 0.01385508
FormLabs Silicone IPA | Soft | NS | 2 | 1 | 30.734 | 0.1430766 | 1.839552 | 0.02833775 | 0.01802192 | 0.02838821 | 0.1608 | 0.02861532 | 0.01764888
FormLabs Silicone IPA | Soft | NS | 2 | 1 | 30.834 | 0.1636251 | 2.219889 | 0.03242493 | 0.02174805 | 0.03246529 | 0.1940462 | 0.03272502 | 0.02129788
FormLabs Silicone IPA | Soft | NS | 2 | 1 | 30.934 | 0.1842753 | 2.613755 | 0.03652219 | 0.02560672 | 0.03656256 | 0.2284751 | 0.03685506 | 0.02507668
FormLabs Silicone IPA | Soft | NS | 2 | 1 | 31.034 | 0.20401 | 2.99463 | 0.04042772 | 0.02933812 | 0.04047818 | 0.2617683 | 0.040802 | 0.02873084
FormLabs Silicone IPA | Soft | NS | 2 | 1 | 31.134 | 0.2237447 | 3.389348 | 0.04434333 | 0.03320514 | 0.04439379 | 0.2962717 | 0.04474894 | 0.03251781
FormLabs Silicone IPA | Soft | NS | 2 | 1 | 31.234 | 0.2435811 | 3.804914 | 0.04829932 | 0.0372764 | 0.04832959 | 0.3325974 | 0.04871623 | 0.03650481
FormLabs Silicone IPA | Soft | NS | 2 | 1 | 31.334 | 0.2637228 | 4.237692 | 0.05229567 | 0.04151629 | 0.05232594 | 0.3704276 | 0.05274455 | 0.04065693
FormLabs Silicone IPA | Soft | NS | 2 | 1 | 31.434 | 0.2840678 | 4.689716 | 0.05632229 | 0.04594473 | 0.05636266 | 0.4099402 | 0.05681356 | 0.0449937
FormLabs Silicone IPA | Soft | NS | 2 | 1 | 31.534 | 0.3042094 | 5.139779 | 0.06030855 | 0.05035395 | 0.06035901 | 0.4492814 | 0.06084188 | 0.04931166
FormLabs Silicone IPA | Soft | NS | 2 | 1 | 31.634 | 0.3246053 | 5.608872 | 0.06436545 | 0.05494962 | 0.06440582 | 0.4902861 | 0.06492106 | 0.0538122
FormLabs Silicone IPA | Soft | NS | 2 | 1 | 31.734 | 0.3441874 | 6.05756 | 0.06825078 | 0.059345375 | 0.06829116 | 0.529507 | 0.06883749 | 0.05811697
FormLabs Silicone IPA | Soft | NS | 2 | 1 | 31.834 | 0.363973 | 6.524049 | 0.07217649 | 0.06391552 | 0.07221686 | 0.570284 | 0.0727946 | 0.06259252
FormLabs Silicone IPA | Soft | NS | 2 | 1 | 31.934 | 0.3836568 | 6.999831 | 0.07608202 | 0.06857671875 | 0.07612239 | 0.6118734 | 0.07673136 | 0.06715723
FormLabs Silicone IPA | Soft | NS | 2 | 1 | 32.034 | 0.4039002 | 7.506658 | 0.08009855 | 0.07354205 | 0.08013892 | 0.6561764 | 0.08078003 | 0.07201978
FormLabs Silicone IPA | Soft | NS | 2 | 1 | 32.134 | 0.42394 | 8.011785 | 0.08406463 | 0.07849073 | 0.08411509 | 0.7003308 | 0.08478801 | 0.07686603
FormLabs Silicone IPA | Soft | NS | 2 | 1 | 32.234 | 0.4440308 | 8.523964 | 0.08807106 | 0.08350851 | 0.08810134 | 0.7451017 | 0.08880615 | 0.08177994
FormLabs Silicone IPA | Soft | NS | 2 | 1 | 32.334 | 0.4644775 | 9.050294 | 0.09211788 | 0.08866491 | 0.09215824 | 0.7911096 | 0.09289551 | 0.08682961
FormLabs Silicone IPA | Soft | NS | 2 | 1 | 32.434 | 0.4842631 | 9.563117 | 0.09603349 | 0.093689 | 0.09608395 | 0.8359368 | 0.09685262 | 0.0917497
FormLabs Silicone IPA | Soft | NS | 2 | 1 | 32.534 | 0.5038961 | 10.07728 | 0.09993902 | 0.09872621875 | 0.09997938 | 0.8808812 | 0.1007792 | 0.09668265
FormLabs Silicone IPA | Soft | NS | 2 | 1 | 32.634 | 0.5237325 | 10.6089 | 0.1038748 | 0.1039344 | 0.1039152 | 0.927351 | 0.1047465 | 0.101783
FormLabs Silicone IPA | Soft | NS | 2 | 1 | 32.734 | 0.5436707 | 11.14861 | 0.1078308 | 0.109222 | 0.1078712 | 0.9745291 | 0.1087341 | 0.1069611
FormLabs Silicone IPA | Soft | NS | 2 | 1 | 32.834 | 0.5638631 | 11.70383 | 0.1118372 | 0.1146614 | 0.1118776 | 1.023062 | 0.1127726 | 0.1122879
FormLabs Silicone IPA | Soft | NS | 2 | 1 | 32.934 | 0.5839539 | 12.25991 | 0.1158235 | 0.1201093 | 0.1158639 | 1.071671 | 0.1167908 | 0.1176231
FormLabs Silicone IPA | Soft | NS | 2 | 1 | 33.034 | 0.6045024 | 12.83203 | 0.1199006 | 0.1257142 | 0.119941 | 1.121681 | 0.1209005 | 0.123112
FormLabs Silicone IPA | Soft | NS | 2 | 1 | 33.134 | 0.6241354 | 13.3753 | 0.123796 | 0.1310366 | 0.1238364 | 1.16917 | 0.1248271 | 0.1283243
FormLabs Silicone IPA | Soft | NS | 2 | 1 | 33.234 | 0.6441243 | 13.94063 | 0.1277621 | 0.1365751 | 0.1278024 | 1.218587 | 0.1288249 | 0.1337481
FormLabs Silicone IPA | Soft | NS | 2 | 1 | 33.334 | 0.6637065 | 14.49655 | 0.1316474 | 0.1420214 | 0.1316878 | 1.267181 | 0.1327413 | 0.1390816
FormLabs Silicone IPA | Soft | NS | 2 | 1 | 33.434 | 0.6836955 | 15.07714 | 0.1356135 | 0.1477094 | 0.1356539 | 1.317932 | 0.1367391 | 0.1446519
FormLabs Silicone IPA | Soft | NS | 2 | 1 | 33.534 | 0.7037354 | 15.6615 | 0.1395897 | 0.1534343125 | 0.13963 | 1.369012 | 0.1407471 | 0.1502583
FormLabs Silicone IPA | Soft | NS | 2 | 1 | 33.634 | 0.7238261 | 16.25167 | 0.143586 | 0.1592162 | 0.1436163 | 1.420601 | 0.1447652 | 0.1559205
FormLabs Silicone IPA | Soft | NS | 2 | 1 | 33.734 | 0.7444255 | 16.8616 | 0.1476631 | 0.1651916 | 0.1477035 | 1.473916 | 0.1488851 | 0.1617723
FormLabs Silicone IPA | Soft | NS | 2 | 1 | 33.834 | 0.7643636 | 17.45224 | 0.1516191 | 0.170978 | 0.1516594 | 1.525546 | 0.1528727 | 0.1674389
FormLabs Silicone IPA | Soft | NS | 2 | 1 | 33.934 | 0.7843018 | 18.03992 | 0.155565 | 0.1767355 | 0.1556154 | 1.576916 | 0.1568604 | 0.1730772
FormLabs Silicone IPA | Soft | NS | 2 | 1 | 34.034 | 0.8039348 | 18.62981 | 0.1594604 | 0.1825145625 | 0.1595109 | 1.62848 | 0.160787 | 0.1787366
FormLabs Silicone IPA | Soft | NS | 2 | 1 | 34.134 | 0.8237712 | 19.23077 | 0.1634164 | 0.1884021 | 0.1634467 | 1.681011 | 0.1647542 | 0.1845023
FormLabs Silicone IPA | Soft | NS | 2 | 1 | 34.234 | 0.8436585 | 19.84065 | 0.1673522 | 0.194377 | 0.1673926 | 1.734322 | 0.1687317 | 0.1903536
FormLabs Silicone IPA | Soft | NS | 2 | 1 | 34.334 | 0.8639018 | 20.4585 | 0.1713687 | 0.20043 | 0.1714091 | 1.78833 | 0.1727804 | 0.1962813
FormLabs Silicone IPA | Soft | NS | 2 | 1 | 34.434 | 0.884196 | 21.08848 | 0.1754054 | 0.2066019 | 0.1754357 | 1.843398 | 0.1768392 | 0.2023254
FormLabs Silicone IPA | Soft | NS | 2 | 1 | 34.534 | 0.9042867 | 21.70477 | 0.1793816 | 0.2126396 | 0.179422 | 1.89727 | 0.1808573 | 0.2082381
FormLabs Silicone IPA | Soft | NS | 2 | 1 | 34.634 | 0.9243266 | 22.32064 | 0.1833477 | 0.2186733 | 0.1833981 | 1.951105 | 0.1848653 | 0.2141469
FormLabs Silicone IPA | Soft | NS | 2 | 1 | 34.734 | 0.9439596 | 22.92768 | 0.1872532 | 0.224620375 | 0.1872936 | 2.004167 | 0.1887919 | 0.2199709
FormLabs Silicone IPA | Soft | NS | 2 | 1 | 34.834 | 0.9638469 | 23.5467 | 0.1911991 | 0.2306849 | 0.1912395 | 2.058278 | 0.1927694 | 0.2259099
FormLabs Silicone IPA | Soft | NS | 2 | 1 | 34.934 | 0.9836833 | 24.17831 | 0.1951349 | 0.23687275 | 0.1951753 | 2.113489 | 0.1967367 | 0.2319696
FormLabs Silicone IPA | Soft | NS | 2 | 1 | 35.034 | 1.003723 | 24.80787 | 0.1991111 | 0.2430404375 | 0.1991514 | 2.16852 | 0.2007446 | 0.2380097
FormLabs Silicone IPA | Soft | NS | 2 | 1 | 35.134 | 1.02417 | 25.466 | 0.2031679 | 0.2494881 | 0.2032083 | 2.226049 | 0.204834 | 0.2443239
FormLabs Silicone IPA | Soft | NS | 2 | 1 | 35.234 | 1.044108 | 26.08958 | 0.2071138 | 0.2555973 | 0.2071643 | 2.280558 | 0.2088216 | 0.2503066
FormLabs Silicone IPA | Soft | NS | 2 | 1 | 35.334 | 1.064301 | 26.73231 | 0.2111304 | 0.261894 | 0.2111707 | 2.33674 | 0.2128601 | 0.256473
FormLabs Silicone IPA | Soft | NS | 2 | 1 | 35.434 | 1.084035 | 27.35603 | 0.2150359 | 0.2680045 | 0.2150864 | 2.391261 | 0.2168071 | 0.262457
FormLabs Silicone IPA | Soft | NS | 2 | 1 | 35.534 | 1.103973 | 27.99978 | 0.219002 | 0.2743113125 | 0.2190423 | 2.447533 | 0.2207947 | 0.2686333
FormLabs Silicone IPA | Soft | NS | 2 | 1 | 35.634 | 1.123606 | 28.633 | 0.2228974 | 0.2805149375 | 0.2229378 | 2.502885 | 0.2247213 | 0.2747085
FormLabs Silicone IPA | Soft | NS | 2 | 1 | 35.734 | 1.143697 | 29.29317 | 0.2268837 | 0.2869825625 | 0.226924 | 2.560592 | 0.2287394 | 0.2810422
FormLabs Silicone IPA | Soft | NS | 2 | 1 | 35.834 | 1.163991 | 29.96577 | 0.2309204 | 0.2935719375 | 0.2309507 | 2.619385 | 0.2327983 | 0.2874952
FormLabs Silicone IPA | Soft | NS | 2 | 1 | 35.934 | 1.184133 | 30.62796 | 0.2349167 | 0.300059375 | 0.234947 | 2.677269 | 0.2368266 | 0.2938483
FormLabs Silicone IPA | Soft | NS | 2 | 1 | 36.034 | 1.204325 | 31.29342 | 0.2389131 | 0.306578875 | 0.2389534 | 2.735439 | 0.2408651 | 0.3002329
FormLabs Silicone IPA | Soft | NS | 2 | 1 | 36.134 | 1.224162 | 31.95041 | 0.2428489 | 0.3130153 | 0.2428893 | 2.792868 | 0.2448324 | 0.3065361
FormLabs Silicone IPA | Soft | NS | 2 | 1 | 36.234 | 1.2441 | 32.61145 | 0.2467948 | 0.3194915 | 0.2468452 | 2.850652 | 0.24882 | 0.3128782
FormLabs Silicone IPA | Soft | NS | 2 | 1 | 36.334 | 1.263682 | 33.26379 | 0.2506801 | 0.3258823125 | 0.2507306 | 2.907674 | 0.2527364 | 0.3191368
FormLabs Silicone IPA | Soft | NS | 2 | 1 | 36.434 | 1.283671 | 33.94382 | 0.2546664 | 0.3325445625 | 0.2546967 | 2.967117 | 0.2567342 | 0.3256611
FormLabs Silicone IPA | Soft | NS | 2 | 1 | 36.534 | 1.303965 | 34.63056 | 0.2586829 | 0.3392725 | 0.2587233 | 3.027147 | 0.2607931 | 0.3322498
FormLabs Silicone IPA | Soft | NS | 2 | 1 | 36.634 | 1.324005 | 35.30715 | 0.2626591 | 0.345901 | 0.2626994 | 3.086289 | 0.264801 | 0.3387411
FormLabs Silicone IPA | Soft | NS | 2 | 1 | 36.734 | 1.344401 | 36.00337 | 0.2667059 | 0.35272175 | 0.2667462 | 3.147148 | 0.2688802 | 0.3454207
FormLabs Silicone IPA | Soft | NS | 2 | 1 | 36.834 | 1.364288 | 36.67714 | 0.2706619 | 0.3593226875 | 0.2706921 | 3.206044 | 0.2728577 | 0.3518849
FormLabs Silicone IPA | Soft | NS | 2 | 1 | 36.934 | 1.384226 | 37.34945 | 0.2745977 | 0.3659092 | 0.2746481 | 3.264812 | 0.2768453 | 0.3583352
FormLabs Silicone IPA | Soft | NS | 2 | 1 | 37.034 | 1.403758 | 38.01587 | 0.2784729 | 0.3724381 | 0.2785234 | 3.323066 | 0.2807515 | 0.3647289
FormLabs Silicone IPA | Soft | NS | 2 | 1 | 37.134 | 1.423798 | 38.70421 | 0.2824592 | 0.3791816875 | 0.2824995 | 3.383235 | 0.2847595 | 0.3713329
FormLabs Silicone IPA | Soft | NS | 2 | 1 | 37.234 | 1.443939 | 39.40418 | 0.2864656 | 0.3860392 | 0.2864959 | 3.444422 | 0.2887879 | 0.3780485
FormLabs Silicone IPA | Soft | NS | 2 | 1 | 37.334 | 1.463165 | 40.09003 | 0.2903106 | 0.392758375 | 0.2903106 | 3.504373 | 0.2926331 | 0.3846286
FormLabs Silicone IPA | Soft | NS | 2 | 1 | 37.434 | 1.463216 | 39.82035 | 0.2903207 | 0.3901163 | 0.2903207 | 3.4808 | 0.2926432 | 0.3820412
FormLabs Silicone IPA | Soft | NS | 2 | 1 | 37.534 | 1.463165 | 39.59508 | 0.2903106 | 0.3879094 | 0.2903106 | 3.461108 | 0.2926331 | 0.37988
FormLabs Silicone IPA | Soft | NS | 2 | 1 | 37.634 | 1.463115 | 39.4106 | 0.2903005 | 0.386102125 | 0.2903005 | 3.444983 | 0.2926229 | 0.3781101
FormLabs Silicone IPA | Soft | NS | 2 | 1 | 37.734 | 1.463013 | 39.25296 | 0.2902803 | 0.38455775 | 0.2902803 | 3.431203 | 0.2926026 | 0.3765977
FormLabs Silicone IPA | Soft | NS | 2 | 1 | 37.834 | 1.462911 | 39.11276 | 0.2902601 | 0.3831842 | 0.2902601 | 3.418948 | 0.2925822 | 0.3752526
FormLabs Silicone IPA | Soft | NS | 2 | 1 | 37.934 | 1.462758 | 38.9902 | 0.2902298 | 0.3819835 | 0.2902298 | 3.408234 | 0.2925517 | 0.3740767
FormLabs Silicone IPA | Soft | NS | 2 | 1 | 38.034 | 1.462606 | 38.87452 | 0.2901995 | 0.3808502 | 0.2901996 | 3.398123 | 0.2925212 | 0.3729669
FormLabs Silicone IPA | Soft | NS | 2 | 1 | 38.134 | 1.462453 | 38.77348 | 0.2901693 | 0.37986025 | 0.2901693 | 3.38929 | 0.2924907 | 0.3719974
FormLabs Silicone IPA | Soft | NS | 2 | 1 | 38.234 | 1.462352 | 38.67764 | 0.2901491 | 0.378921375 | 0.2901491 | 3.380913 | 0.2924703 | 0.371078
FormLabs Silicone IPA | Soft | NS | 2 | 1 | 38.334 | 1.462199 | 38.58985 | 0.2901188 | 0.37806125 | 0.2901188 | 3.373238 | 0.2924398 | 0.3702357
FormLabs Silicone IPA | Soft | NS | 2 | 1 | 38.434 | 1.462097 | 38.50573 | 0.2900986 | 0.3772372 | 0.2900986 | 3.365885 | 0.2924194 | 0.3694286
FormLabs Silicone IPA | Soft | NS | 2 | 1 | 38.534 | 1.461996 | 38.42952 | 0.2900785 | 0.3764905 | 0.2900785 | 3.359223 | 0.2923991 | 0.3686974
FormLabs Silicone IPA | Soft | NS | 2 | 1 | 38.634 | 1.461945 | 38.35678 | 0.2900684 | 0.3757779 | 0.2900684 | 3.352865 | 0.2923889 | 0.3679996
FormLabs Silicone IPA | Soft | NS | 2 | 1 | 38.734 | 1.461894 | 38.28787 | 0.2900583 | 0.3751028125 | 0.2900583 | 3.346842 | 0.2923788 | 0.3673384
FormLabs Silicone IPA | Soft | NS | 2 | 1 | 38.834 | 1.461843 | 38.22668 | 0.2900482 | 0.374503375 | 0.2900482 | 3.341493 | 0.2923686 | 0.3667514
FormLabs Silicone IPA | Soft | NS | 2 | 1 | 38.934 | 1.461792 | 38.16025 | 0.2900381 | 0.3738525625 | 0.2900381 | 3.335686 | 0.2923584 | 0.3661141
FormLabs Silicone IPA | Soft | NS | 2 | 1 | 39.034 | 1.461741 | 38.10256 | 0.290028 | 0.3732873 | 0.290028 | 3.330643 | 0.2923482 | 0.3655605
FormLabs Silicone IPA | Soft | NS | 2 | 1 | 39.134 | 1.46169 | 38.04291 | 0.2900179 | 0.372703 | 0.2900179 | 3.325429 | 0.2923381 | 0.3649883
FormLabs Silicone IPA | Soft | NS | 2 | 1 | 39.234 | 1.46169 | 37.99153 | 0.2900179 | 0.372199625 | 0.2900179 | 3.320938 | 0.2923381 | 0.3644953
FormLabs Silicone IPA | Soft | NS | 2 | 1 | 39.334 | 1.461639 | 37.94089 | 0.2900078 | 0.3717035 | 0.2900078 | 3.316511 | 0.2923279 | 0.3640095
FormLabs Silicone IPA | Soft | NS | 2 | 1 | 39.434 | 1.461639 | 37.89285 | 0.2900078 | 0.3712328 | 0.2900078 | 3.312312 | 0.2923279 | 0.3635485
FormLabs Silicone IPA | Soft | NS | 2 | 1 | 39.534 | 1.461639 | 37.84576 | 0.2900078 | 0.3707715 | 0.2900078 | 3.308196 | 0.2923279 | 0.3630968
FormLabs Silicone IPA | Soft | NS | 2 | 1 | 39.634 | 1.461589 | 37.80009 | 0.2899977 | 0.370324125 | 0.2899977 | 3.304204 | 0.2923177 | 0.3626587
FormLabs Silicone IPA | Soft | NS | 2 | 1 | 39.734 | 1.461589 | 37.7601 | 0.2899977 | 0.3699323125 | 0.2899977 | 3.300708 | 0.2923177 | 0.362275
FormLabs Silicone IPA | Soft | NS | 2 | 1 | 39.834 | 1.461589 | 37.71833 | 0.2899977 | 0.3695230625 | 0.2899977 | 3.297057 | 0.2923177 | 0.3618742
FormLabs Silicone IPA | Soft | NS | 2 | 1 | 39.934 | 1.461589 | 37.67547 | 0.2899977 | 0.3691032 | 0.2899977 | 3.293311 | 0.2923177 | 0.361463
FormLabs Silicone IPA | Soft | NS | 2 | 1 | 40.034 | 1.461538 | 37.63941 | 0.2899876 | 0.3687499375 | 0.2899876 | 3.290158 | 0.2923075 | 0.3611171
FormLabs Silicone IPA | Soft | NS | 2 | 1 | 40.134 | 1.461538 | 37.60157 | 0.2899876 | 0.3683792 | 0.2899876 | 3.28685 | 0.2923075 | 0.360754
FormLabs Silicone IPA | Soft | NS | 2 | 1 | 40.234 | 1.461538 | 37.5636 | 0.2899876 | 0.36800725 | 0.2899876 | 3.283532 | 0.2923075 | 0.3603897
FormLabs Silicone IPA | Soft | NS | 1 | 1 | 30.56800079 | 0.105082196 | 1.00055337 | 0.02097449 | 0.009785411 | 0.02097449 | 0.08769092 | 0.0210164392 | 0.00959943 | 0.02097449 | 0.009785411 | 0.02092373 | 5.26607e-08
FormLabs Silicone IPA | Soft | NS | 1 | 1 | 30.66799927 | 0.128326414 | 1.423160672 | 0.025614055 | 0.013918511 | 0.02561405 | 0.1247292 | 0.0256652828 | 0.01365398 | 0.025614055 | 0.013918511 | 0.025573445 | 7.490319e-08
FormLabs Silicone IPA | Soft | NS | 1 | 1 | 30.76799965 | 0.149536136 | 1.796760917 | 0.029847532 | 0.017572321 | 0.02984753 | 0.1574725 | 0.0299072272 | 0.01723834 | 0.029847532 | 0.017572321 | 0.029806923 | 9.456637e-08
FormLabs Silicone IPA | Soft | NS | 1 | 1 | 30.86800003 | 0.170440675 | 2.161038637 | 0.034020095 | 0.021134957 | 0.03402009 | 0.1893987 | 0.034088135 | 0.02073327 | 0.034020095 | 0.021134957 | 0.033989638 | 1.137389e-07
FormLabs Silicone IPA | Soft | NS | 1 | 1 | 30.96800041 | 0.190531413 | 2.526786566 | 0.038030222 | 0.024711971 | 0.03803022 | 0.2214537 | 0.0381062826 | 0.0242423 | 0.038030222 | 0.024711971 | 0.037979461 | 1.329888e-07
FormLabs Silicone IPA | Soft | NS | 1 | 1 | 31.06800079 | 0.210367842 | 2.910915375 | 0.041989589 | 0.028468751 | 0.04198959 | 0.2551197 | 0.0420735684 | 0.02792767 | 0.041989589 | 0.028468751 | 0.041948982 | 1.532061e-07
FormLabs Silicone IPA | Soft | NS | 1 | 1 | 31.16799927 | 0.230153411 | 3.300496817 | 0.045938805 | 0.032278857 | 0.0459388 | 0.2892635 | 0.0460306822 | 0.03166536 | 0.045938805 | 0.032278857 | 0.045898195 | 1.737104e-07
FormLabs Silicone IPA | Soft | NS | 1 | 1 | 31.26799965 | 0.25019329 | 3.71802783 | 0.049938781 | 0.03636231 | 0.04993878 | 0.325857 | 0.050038658 | 0.03567121 | 0.049938781 | 0.03636231 | 0.049908321 | 1.956857e-07
FormLabs Silicone IPA | Soft | NS | 1 | 1 | 31.36800003 | 0.270436605 | 4.154859543 | 0.053979362 | 0.040634524 | 0.05397936 | 0.3641419 | 0.054087321 | 0.03986222 | 0.053979362 | 0.040634524 | 0.053948905 | 2.186768e-07
FormLabs Silicone IPA | Soft | NS | 1 | 1 | 31.46800041 | 0.290578202 | 4.594015598 | 0.057999641 | 0.04492947 | 0.05799964 | 0.4026306 | 0.0581156404 | 0.04407554 | 0.057999641 | 0.04492947 | 0.057959035 | 2.417903e-07
FormLabs Silicone IPA | Soft | NS | 1 | 1 | 31.56800079 | 0.311024982 | 5.051615715 | 0.062080835 | 0.049404799 | 0.06208083 | 0.4427358 | 0.0622049964 | 0.04846581 | 0.062080835 | 0.049404799 | 0.062040228 | 2.658745e-07
FormLabs Silicone IPA | Soft | NS | 1 | 1 | 31.66799927 | 0.330759707 | 5.492712021 | 0.066019902 | 0.05371872 | 0.0660199 | 0.4813946 | 0.0661519414 | 0.05269774 | 0.066019902 | 0.05371872 | 0.065979287 | 2.890901e-07
FormLabs Silicone IPA | Soft | NS | 1 | 1 | 31.76799965 | 0.350799557 | 5.952932835 | 0.070019872 | 0.05821968 | 0.07001987 | 0.5217294 | 0.0701599114 | 0.05711316 | 0.070019872 | 0.05821968 | 0.06996911 | 3.133123e-07
FormLabs Silicone IPA | Soft | NS | 1 | 1 | 31.86800003 | 0.370279944 | 6.413547039 | 0.073908172 | 0.062724486 | 0.07390817 | 0.5620988 | 0.0740559888 | 0.06153234 | 0.073908172 | 0.062724486 | 0.073857412 | 3.375551e-07
FormLabs Silicone IPA | Soft | NS | 1 | 1 | 31.96800041 | 0.390370697 | 6.907064438 | 0.077918303 | 0.067551086 | 0.0779183 | 0.6053518 | 0.0780741394 | 0.06626721 | 0.077918303 | 0.067551086 | 0.0778777 | 3.635297e-07
FormLabs Silicone IPA | Soft | NS | 1 | 1 | 32.06800079 | 0.410359702 | 7.400729656 | 0.081908124 | 0.072379132 | 0.08190812 | 0.6486178 | 0.0820719404 | 0.07100349 | 0.081908124 | 0.072379132 | 0.081877664 | 3.895121e-07
FormLabs Silicone IPA | Soft | NS | 1 | 1 | 32.16799927 | 0.430603046 | 7.914360523 | 0.085948712 | 0.077402441 | 0.08594871 | 0.6936337 | 0.0861206092 | 0.07593133 | 0.085948712 | 0.077402441 | 0.085897952 | 4.165453e-07
FormLabs Silicone IPA | Soft | NS | 1 | 1 | 32.26800156 | 0.450948079 | 8.442669868 | 0.090009597 | 0.082569307 | 0.0900096 | 0.739936 | 0.0901896158 | 0.08099999 | 0.090009597 | 0.082569307 | 0.089979142 | 4.44351e-07
FormLabs Silicone IPA | Soft | NS | 1 | 1 | 32.36800003 | 0.470733648 | 8.956848145 | 0.093958812 | 0.08759797 | 0.09395881 | 0.7849998 | 0.0941467296 | 0.08593308 | 0.093958812 | 0.08759797 | 0.093918204 | 4.71413e-07
FormLabs Silicone IPA | Soft | NS | 1 | 1 | 32.4679985 | 0.490824401 | 9.475993156 | 0.097968942 | 0.092675208 | 0.09796894 | 0.830499 | 0.0981648802 | 0.09091382 | 0.097968942 | 0.092675208 | 0.097918183 | 4.987365e-07
FormLabs Silicone IPA | Soft | NS | 1 | 1 | 32.56800079 | 0.510508253 | 9.996109009 | 0.101897855 | 0.09776194 | 0.1018979 | 0.8760832 | 0.1021016506 | 0.09590388 | 0.101897855 | 0.09776194 | 0.101847097 | 5.26111e-07
FormLabs Silicone IPA | Soft | NS | 1 | 1 | 32.66799927 | 0.53039554 | 10.53787708 | 0.105867373 | 0.103060432 | 0.1058674 | 0.923565 | 0.106079108 | 0.1011017 | 0.105867373 | 0.103060432 | 0.105826758 | 5.546251e-07
FormLabs Silicone IPA | Soft | NS | 1 | 1 | 32.76800156 | 0.550384517 | 11.08874607 | 0.109857189 | 0.10844793 | 0.1098572 | 0.9718445 | 0.1100769034 | 0.1063868 | 0.109857189 | 0.10844793 | 0.109816581 | 5.836182e-07
FormLabs Silicone IPA | Soft | NS | 1 | 1 | 32.86800003 | 0.570526114 | 11.64233589 | 0.113877468 | 0.113862038 | 0.1138775 | 1.020362 | 0.1141052228 | 0.111698 | 0.113877468 | 0.113862038 | 0.113826707 | 6.127545e-07
FormLabs Silicone IPA | Soft | NS | 1 | 1 | 32.9679985 | 0.591023767 | 12.22442436 | 0.117968816 | 0.119554863 | 0.1179688 | 1.071378 | 0.1182047534 | 0.1172826 | 0.117968816 | 0.119554863 | 0.117928207 | 6.433908e-07
FormLabs Silicone IPA | Soft | NS | 1 | 1 | 33.06800079 | 0.610707619 | 12.78251648 | 0.121897728 | 0.125013004 | 0.1218977 | 1.120291 | 0.1221415238 | 0.122637 | 0.121897728 | 0.125013004 | 0.121867277 | 6.72764e-07
FormLabs Silicone IPA | Soft | NS | 1 | 1 | 33.16799927 | 0.631001836 | 13.36723709 | 0.12594847 | 0.130731571 | 0.1259485 | 1.171537 | 0.1262003672 | 0.1282469 | 0.12594847 | 0.130731571 | 0.125918001 | 7.035388e-07
FormLabs Silicone IPA | Soft | NS | 1 | 1 | 33.26800156 | 0.650482194 | 13.92548275 | 0.129836765 | 0.136191213 | 0.1298368 | 1.220463 | 0.1300964388 | 0.1336028 | 0.129836765 | 0.136191213 | 0.129796162 | 7.329202e-07
FormLabs Silicone IPA | Soft | NS | 1 | 1 | 33.36800003 | 0.670420355 | 14.50980091 | 0.133816438 | 0.141905845 | 0.1338164 | 1.271674 | 0.134084071 | 0.1392088 | 0.133816438 | 0.141905845 | 0.133765683 | 7.636737e-07
FormLabs Silicone IPA | Soft | NS | 1 | 1 | 33.4679985 | 0.690205896 | 15.09597874 | 0.137765648 | 0.147638664 | 0.1377656 | 1.323048 | 0.1380411792 | 0.1448326 | 0.137765648 | 0.147638664 | 0.137714893 | 7.945252e-07
FormLabs Silicone IPA | Soft | NS | 1 | 1 | 33.56800079 | 0.71044924 | 15.70734119 | 0.141806235 | 0.153617788 | 0.1418062 | 1.376629 | 0.142089848 | 0.1506981 | 0.141806235 | 0.153617788 | 0.141765624 | 8.267022e-07
FormLabs Silicone IPA | Soft | NS | 1 | 1 | 33.66799927 | 0.730794272 | 16.32463646 | 0.14586712 | 0.159654935 | 0.1458671 | 1.430731 | 0.1461588544 | 0.1566205 | 0.14586712 | 0.159654935 | 0.145826519 | 8.591914e-07
FormLabs Silicone IPA | Soft | NS | 1 | 1 | 33.76800156 | 0.750732434 | 16.93153381 | 0.149846793 | 0.165590391 | 0.1498468 | 1.483921 | 0.1501464868 | 0.1624432 | 0.149846793 | 0.165590391 | 0.149816334 | 8.911334e-07
FormLabs Silicone IPA | Soft | NS | 1 | 1 | 33.86800003 | 0.770975777 | 17.55268288 | 0.153887381 | 0.171665229 | 0.1538874 | 1.53836 | 0.1541951554 | 0.1684026 | 0.153887381 | 0.171665229 | 0.153856918 | 9.238254e-07
FormLabs Silicone IPA | Soft | NS | 1 | 1 | 33.9679985 | 0.790659629 | 18.15460587 | 0.157816293 | 0.177552035 | 0.1578163 | 1.591114 | 0.1581319258 | 0.1741775 | 0.157816293 | 0.177552035 | 0.15777567 | 9.555055e-07
FormLabs Silicone IPA | Soft | NS | 1 | 1 | 34.06800079 | 0.810597732 | 18.77014732 | 0.161795955 | 0.18357203 | 0.161796 | 1.645061 | 0.1621195464 | 0.1800831 | 0.161795955 | 0.18357203 | 0.161745191 | 9.879025e-07
FormLabs Silicone IPA | Soft | NS | 1 | 1 | 34.16799927 | 0.830281584 | 19.38825798 | 0.165724867 | 0.189617152 | 0.1657249 | 1.699234 | 0.1660563168 | 0.1860133 | 0.165724867 | 0.189617152 | 0.165684268 | 1.020435e-06
FormLabs Silicone IPA | Soft | NS | 1 | 1 | 34.26800156 | 0.850423181 | 20.02385139 | 0.169745146 | 0.195833255 | 0.1697451 | 1.754939 | 0.1700846362 | 0.1921112 | 0.169745146 | 0.195833255 | 0.169704542 | 1.053887e-06
FormLabs Silicone IPA | Soft | NS | 1 | 1 | 34.36800003 | 0.870615651 | 20.66766167 | 0.173775579 | 0.202129719 | 0.1737756 | 1.811364 | 0.1741231302 | 0.198288 | 0.173775579 | 0.202129719 | 0.173745126 | 1.087772e-06
FormLabs Silicone IPA | Soft | NS | 1 | 1 | 34.4679985 | 0.890757248 | 21.30774879 | 0.177795858 | 0.208389771 | 0.1777959 | 1.867463 | 0.1781514496 | 0.2044291 | 0.177795858 | 0.208389771 | 0.177765399 | 1.12146e-06
FormLabs Silicone IPA | Soft | NS | 1 | 1 | 34.56800079 | 0.911000592 | 21.95375633 | 0.181836446 | 0.214707725 | 0.1818364 | 1.92408 | 0.1822001184 | 0.210627 | 0.181836446 | 0.214707725 | 0.181795835 | 1.155461e-06
FormLabs Silicone IPA | Soft | NS | 1 | 1 | 34.66799927 | 0.930837006 | 22.58641815 | 0.18579581 | 0.220895157 | 0.1857958 | 1.979528 | 0.1861674012 | 0.2166968 | 0.18579581 | 0.220895157 | 0.185755208 | 1.188759e-06
FormLabs Silicone IPA | Soft | NS | 1 | 1 | 34.76800156 | 0.950724294 | 23.22760391 | 0.189765328 | 0.227165953 | 0.1897653 | 2.035723 | 0.1901448588 | 0.2228484 | 0.189765328 | 0.227165953 | 0.189714566 | 1.222505e-06
FormLabs Silicone IPA | Soft | NS | 1 | 1 | 34.86800003 | 0.970255584 | 23.86714363 | 0.193663789 | 0.233420651 | 0.1936638 | 2.091774 | 0.1940511168 | 0.2289843 | 0.193663789 | 0.233420651 | 0.19362317 | 1.256166e-06
FormLabs Silicone IPA | Soft | NS | 1 | 1 | 34.9679985 | 0.99039718 | 24.53386879 | 0.197684068 | 0.239941223 | 0.1976841 | 2.150208 | 0.198079436 | 0.2353809 | 0.197684068 | 0.239941223 | 0.197643444 | 1.291256e-06
FormLabs Silicone IPA | Soft | NS | 1 | 1 | 35.06800079 | 1.010589651 | 25.19732094 | 0.201714501 | 0.246429785 | 0.2017145 | 2.208354 | 0.2021179302 | 0.2417461 | 0.201714501 | 0.246429785 | 0.20167388 | 1.326175e-06
FormLabs Silicone IPA | Soft | NS | 1 | 1 | 35.16799927 | 1.030629501 | 25.86205101 | 0.205714471 | 0.252930844 | 0.2057145 | 2.266613 | 0.2061259002 | 0.2481236 | 0.205714471 | 0.252930844 | 0.205673859 | 1.361161e-06
FormLabs Silicone IPA | Soft | NS | 1 | 1 | 35.26800156 | 1.050974592 | 26.54447365 | 0.209775368 | 0.259604937 | 0.2097754 | 2.326422 | 0.2101949184 | 0.2546709 | 0.209775368 | 0.259604937 | 0.2097449 | 1.397078e-06
FormLabs Silicone IPA | Soft | NS | 1 | 1 | 35.36800003 | 1.070658443 | 27.19305038 | 0.21370428 | 0.265948017 | 0.2137043 | 2.383265 | 0.2141316886 | 0.2608934 | 0.21370428 | 0.265948017 | 0.213663667 | 1.431213e-06
FormLabs Silicone IPA | Soft | NS | 1 | 1 | 35.4679985 | 1.090749167 | 27.86466026 | 0.217714405 | 0.272516362 | 0.2177144 | 2.442126 | 0.2181498334 | 0.2673369 | 0.217714405 | 0.272516362 | 0.217673793 | 1.466561e-06
FormLabs Silicone IPA | Soft | NS | 1 | 1 | 35.56800079 | 1.110280398 | 28.52304077 | 0.221612854 | 0.278955323 | 0.2216129 | 2.499828 | 0.2220560796 | 0.2736535 | 0.221612854 | 0.278955323 | 0.221572235 | 1.501213e-06
FormLabs Silicone IPA | Soft | NS | 1 | 1 | 35.66799927 | 1.130218501 | 29.19920731 | 0.225592515 | 0.285568231 | 0.2255925 | 2.559089 | 0.2260437002 | 0.2801407 | 0.225592515 | 0.285568231 | 0.225551918 | 1.5368e-06
FormLabs Silicone IPA | Soft | NS | 1 | 1 | 35.76800156 | 1.150512719 | 29.89784431 | 0.229643257 | 0.292400901 | 0.2296433 | 2.620319 | 0.2301025438 | 0.2868435 | 0.229643257 | 0.292400901 | 0.229602635 | 1.573571e-06
FormLabs Silicone IPA | Soft | NS | 1 | 1 | 35.86800003 | 1.170552569 | 30.5850563 | 0.233643227 | 0.299121833 | 0.2336432 | 2.680548 | 0.2341105138 | 0.2934367 | 0.233643227 | 0.299121833 | 0.233612791 | 1.60974e-06
FormLabs Silicone IPA | Soft | NS | 1 | 1 | 35.9679985 | 1.190897659 | 31.2874279 | 0.237704124 | 0.305991027 | 0.2377041 | 2.742106 | 0.2381795318 | 0.3001754 | 0.237704124 | 0.305991027 | 0.237673655 | 1.646707e-06
FormLabs Silicone IPA | Soft | NS | 1 | 1 | 36.06800079 | 1.210683258 | 31.97233772 | 0.241653345 | 0.312689445 | 0.2416533 | 2.802133 | 0.2421366516 | 0.3067465 | 0.241653345 | 0.312689445 | 0.241612732 | 1.682755e-06
FormLabs Silicone IPA | Soft | NS | 1 | 1 | 36.16799927 | 1.230773982 | 32.6696434 | 0.245663469 | 0.319509094 | 0.2456635 | 2.863247 | 0.2461547964 | 0.3134365 | 0.245663469 | 0.319509094 | 0.245622858 | 1.719455e-06
FormLabs Silicone IPA | Soft | NS | 1 | 1 | 36.26800156 | 1.25040696 | 33.35452271 | 0.249582228 | 0.326207213 | 0.2495822 | 2.923271 | 0.250081392 | 0.3200073 | 0.249582228 | 0.326207213 | 0.24954161 | 1.755501e-06
FormLabs Silicone IPA | Soft | NS | 1 | 1 | 36.36800003 | 1.270345063 | 34.06278992 | 0.253561889 | 0.333134066 | 0.2535619 | 2.985345 | 0.2540690126 | 0.3268025 | 0.253561889 | 0.333134066 | 0.253511131 | 1.792778e-06
FormLabs Silicone IPA | Soft | NS | 1 | 1 | 36.4679985 | 1.290435786 | 34.78462982 | 0.257572013 | 0.34019366 | 0.257572 | 3.048609 | 0.2580871572 | 0.3337279 | 0.257572013 | 0.34019366 | 0.257531404 | 1.83077e-06
FormLabs Silicone IPA | Soft | NS | 1 | 1 | 36.56800079 | 1.31052651 | 35.50910187 | 0.261582138 | 0.347278996 | 0.2615821 | 3.112104 | 0.262105302 | 0.3406786 | 0.261582138 | 0.347278996 | 0.261551708 | 1.8689e-06
FormLabs Silicone IPA | Soft | NS | 1 | 1 | 36.66799927 | 1.330871601 | 36.24831009 | 0.265643034 | 0.354508452 | 0.265643 | 3.17689 | 0.2661743202 | 0.3477707 | 0.265643034 | 0.354508452 | 0.265612572 | 1.907806e-06
FormLabs Silicone IPA | Soft | NS | 1 | 1 | 36.76800156 | 1.350911451 | 36.96783447 | 0.269643004 | 0.3615454 | 0.269643 | 3.23995 | 0.2701822902 | 0.3546739 | 0.269643004 | 0.3615454 | 0.269602418 | 1.945675e-06
FormLabs Silicone IPA | Soft | NS | 1 | 1 | 36.86800003 | 1.370951417 | 37.70156097 | 0.273642997 | 0.368721245 | 0.273643 | 3.304256 | 0.2741902834 | 0.3617133 | 0.273642997 | 0.368721245 | 0.273602366 | 1.984293e-06
FormLabs Silicone IPA | Soft | NS | 1 | 1 | 36.9679985 | 1.390533522 | 38.41801453 | 0.277551601 | 0.37572816 | 0.2775516 | 3.367048 | 0.2781067044 | 0.3685871 | 0.277551601 | 0.37572816 | 0.277510971 | 2.022001e-06
FormLabs Silicone IPA | Soft | NS | 1 | 1 | 37.06800079 | 1.410471625 | 39.15203857 | 0.281531262 | 0.382906915 | 0.2815313 | 3.431379 | 0.282094325 | 0.3756294 | 0.281531262 | 0.382906915 | 0.281490654 | 2.060634e-06
FormLabs Silicone IPA | Soft | NS | 1 | 1 | 37.16799927 | 1.430409844 | 39.90289688 | 0.285510947 | 0.390250309 | 0.2855109 | 3.497186 | 0.2860819688 | 0.3828332 | 0.285510947 | 0.390250309 | 0.285470337 | 2.100152e-06
FormLabs Silicone IPA | Soft | NS | 1 | 1 | 37.26800156 | 1.43580127 | 39.96877289 | 0.28658708 | 0.390894576 | 0.2865871 | 3.50296 | 0.287160254 | 0.3834652 | 0.28658708 | 0.390894576 | 0.286587089 | 2.10362e-06
FormLabs Silicone IPA | Soft | NS | 1 | 1 | 37.36800003 | 1.435750397 | 39.75531769 | 0.286576926 | 0.388806985 | 0.2865769 | 3.484252 | 0.2871500794 | 0.3814173 | 0.286576926 | 0.388806985 | 0.286576927 | 2.092385e-06
FormLabs Silicone IPA | Soft | NS | 1 | 1 | 37.4679985 | 1.435699523 | 39.57963562 | 0.286566771 | 0.387088814 | 0.2865668 | 3.468855 | 0.2871399046 | 0.3797318 | 0.286566771 | 0.387088814 | 0.286566764 | 2.083139e-06
FormLabs Silicone IPA | Soft | NS | 1 | 1 | 37.56800079 | 1.43564865 | 39.43266678 | 0.286556617 | 0.385651459 | 0.2865566 | 3.455974 | 0.28712973 | 0.3783218 | 0.286556617 | 0.385651459 | 0.286556631 | 2.075403e-06
FormLabs Silicone IPA | Soft | NS | 1 | 1 | 37.66799927 | 1.435496029 | 39.30095291 | 0.286526154 | 0.384363297 | 0.2865262 | 3.444431 | 0.2870992058 | 0.3770581 | 0.286526154 | 0.384363297 | 0.286526144 | 2.068471e-06
FormLabs Silicone IPA | Soft | NS | 1 | 1 | 37.76800156 | 1.435292652 | 39.18697739 | 0.286485559 | 0.383248617 | 0.2864856 | 3.434441 | 0.2870585304 | 0.3759646 | 0.286485559 | 0.383248617 | 0.286485553 | 2.062473e-06
FormLabs Silicone IPA | Soft | NS | 1 | 1 | 37.86800003 | 1.435140031 | 39.08095169 | 0.286455096 | 0.382211686 | 0.2864551 | 3.425149 | 0.2870280062 | 0.3749474 | 0.286455096 | 0.382211686 | 0.286455095 | 2.056892e-06
FormLabs Silicone IPA | Soft | NS | 1 | 1 | 37.9679985 | 1.434987411 | 38.98410034 | 0.286424633 | 0.381264479 | 0.2864246 | 3.416661 | 0.2869974822 | 0.3740182 | 0.286424633 | 0.381264479 | 0.286424637 | 2.051795e-06
FormLabs Silicone IPA | Soft | NS | 1 | 1 | 38.06800079 | 1.43483479 | 38.89473724 | 0.28639417 | 0.380390508 | 0.2863942 | 3.408829 | 0.286966958 | 0.3731608 | 0.28639417 | 0.380390508 | 0.286394179 | 2.047091e-06
FormLabs Silicone IPA | Soft | NS | 1 | 1 | 38.16799927 | 1.434682286 | 38.81256485 | 0.28636373 | 0.379586862 | 0.2863637 | 3.401627 | 0.2869364572 | 0.3723724 | 0.28636373 | 0.379586862 | 0.286363721 | 2.042767e-06
FormLabs Silicone IPA | Soft | NS | 1 | 1 | 38.26800156 | 1.434529666 | 38.73757553 | 0.286333267 | 0.378853467 | 0.2863333 | 3.395055 | 0.2869059332 | 0.371653 | 0.286333267 | 0.378853467 | 0.286333263 | 2.03882e-06
FormLabs Silicone IPA | Soft | NS | 1 | 1 | 38.36800003 | 1.434427919 | 38.66521835 | 0.286312958 | 0.378145814 | 0.286313 | 3.388713 | 0.2868855838 | 0.3709588 | 0.286312958 | 0.378145814 | 0.286312968 | 2.035012e-06
FormLabs Silicone IPA | Soft | NS | 1 | 1 | 38.4679985 | 1.434326172 | 38.59999847 | 0.286292649 | 0.377507963 | 0.2862926 | 3.382997 | 0.2868652344 | 0.370333 | 0.286292649 | 0.377507963 | 0.286292642 | 2.031579e-06
FormLabs Silicone IPA | Soft | NS | 1 | 1 | 38.56800079 | 1.434275298 | 38.53847122 | 0.286282495 | 0.376906227 | 0.2862825 | 3.377605 | 0.2868550596 | 0.3697427 | 0.286282495 | 0.376906227 | 0.28628251 | 2.028341e-06
FormLabs Silicone IPA | Soft | NS | 1 | 1 | 38.66799927 | 1.434224541 | 38.48074722 | 0.286272364 | 0.376341686 | 0.2862724 | 3.372546 | 0.2868449082 | 0.3691889 | 0.286272364 | 0.376341686 | 0.286272377 | 2.025302e-06
FormLabs Silicone IPA | Soft | NS | 1 | 1 | 38.76800156 | 1.434173668 | 38.42332077 | 0.286262209 | 0.375780056 | 0.2862622 | 3.367513 | 0.2868347336 | 0.368638 | 0.286262209 | 0.375780056 | 0.286262214 | 2.02228e-06
FormLabs Silicone IPA | Soft | NS | 1 | 1 | 38.86800003 | 1.434122794 | 38.3705864 | 0.286252055 | 0.375264313 | 0.2862521 | 3.362891 | 0.2868245588 | 0.368132 | 0.286252055 | 0.375264313 | 0.286252052 | 2.019505e-06
FormLabs Silicone IPA | Soft | NS | 1 | 1 | 38.9679985 | 1.434071921 | 38.31945038 | 0.2862419 | 0.374764203 | 0.2862419 | 3.358409 | 0.2868143842 | 0.3676414 | 0.2862419 | 0.374764203 | 0.286241889 | 2.016813e-06
FormLabs Silicone IPA | Soft | NS | 1 | 1 | 39.06800079 | 1.434021047 | 38.26887894 | 0.286231746 | 0.374269614 | 0.2862317 | 3.353977 | 0.2868042094 | 0.3671562 | 0.286231746 | 0.374269614 | 0.286231756 | 2.014152e-06
FormLabs Silicone IPA | Soft | NS | 1 | 1 | 39.16799927 | 1.434021047 | 38.22220993 | 0.286231746 | 0.373813192 | 0.2862317 | 3.349887 | 0.2868042094 | 0.3667085 | 0.286231746 | 0.373813192 | 0.286231756 | 2.011695e-06
FormLabs Silicone IPA | Soft | NS | 1 | 1 | 39.26800156 | 1.433970174 | 38.17884064 | 0.286221592 | 0.37338904 | 0.2862216 | 3.346086 | 0.2867940348 | 0.3662924 | 0.286221592 | 0.37338904 | 0.286221594 | 2.009413e-06
FormLabs Silicone IPA | Soft | NS | 1 | 1 | 39.36800003 | 1.433970174 | 38.13579178 | 0.286221592 | 0.372968022 | 0.2862216 | 3.342313 | 0.2867940348 | 0.3658794 | 0.286221592 | 0.372968022 | 0.286221594 | 2.007147e-06
FormLabs Silicone IPA | Soft | NS | 1 | 1 | 39.4679985 | 1.433970174 | 38.09605789 | 0.286221592 | 0.372579425 | 0.2862216 | 3.338831 | 0.2867940348 | 0.3654982 | 0.286221592 | 0.372579425 | 0.286221594 | 2.005056e-06
FormLabs Silicone IPA | Soft | NS | 1 | 1 | 39.56800079 | 1.4339193 | 38.05853271 | 0.286211437 | 0.372212429 | 0.2862114 | 3.335542 | 0.28678386 | 0.3651382 | 0.286211437 | 0.372212429 | 0.286211431 | 2.003081e-06
FormLabs Silicone IPA | Soft | NS | 1 | 1 | 39.66799927 | 1.4339193 | 38.02114868 | 0.286211437 | 0.371846813 | 0.2862114 | 3.332265 | 0.28678386 | 0.3647795 | 0.286211437 | 0.371846813 | 0.286211431 | 2.001113e-06
FormLabs Silicone IPA | Soft | NS | 1 | 1 | 39.76800156 | 1.4339193 | 37.98576355 | 0.286211437 | 0.371500746 | 0.2862114 | 3.329164 | 0.28678386 | 0.36444 | 0.286211437 | 0.371500746 | 0.286211431 | 1.999251e-06
FormLabs Silicone IPA | Soft | NS | 1 | 1 | 39.86800003 | 1.4339193 | 37.94915009 | 0.286211437 | 0.371142666 | 0.2862114 | 3.325955 | 0.28678386 | 0.3640887 | 0.286211437 | 0.371142666 | 0.286211431 | 1.997324e-06
FormLabs Silicone IPA | Soft | NS | 1 | 1 | 39.9679985 | 1.4339193 | 37.91598892 | 0.286211437 | 0.37081835 | 0.2862114 | 3.323049 | 0.28678386 | 0.3637706 | 0.286211437 | 0.37081835 | 0.286211431 | 1.995578e-06
FormLabs Silicone IPA | Soft | NS | 1 | 1 | 40.06800079 | 1.433868427 | 37.88100433 | 0.286201283 | 0.370476201 | 0.2862013 | 3.319983 | 0.2867736854 | 0.3634349 | 0.286201283 | 0.370476201 | 0.286201268 | 1.993737e-06
FormLabs Silicone IPA | Soft | NS | 1 | 1 | 40.16799927 | 1.433868427 | 37.85197449 | 0.286201283 | 0.370192289 | 0.2862013 | 3.317439 | 0.2867736854 | 0.3631564 | 0.286201283 | 0.370192289 | 0.286201268 | 1.992209e-06
FormLabs Silicone IPA | Soft | NS | 1 | 2 | 30.70899963 | 0.131937661 | 0.927751243 | 0.026284102 | 5.8e-08 | 0.02633486 | 0.08053396 | 0.0263875322 | 0.008900957
FormLabs Silicone IPA | Soft | NS | 1 | 2 | 30.80900002 | 0.155944828 | 1.335785627 | 0.031096255 | 8.35e-08 | 0.03112671 | 0.1159536 | 0.0311889656 | 0.01281569
FormLabs Silicone IPA | Soft | NS | 1 | 2 | 30.9090004 | 0.17761231 | 1.699736357 | 0.035410952 | 1.06e-07 | 0.03545156 | 0.1475466 | 0.035522462 | 0.01630748
FormLabs Silicone IPA | Soft | NS | 1 | 2 | 31.00900078 | 0.19846599 | 2.061301947 | 0.039583512 | 1.29e-07 | 0.03961397 | 0.1789325 | 0.039693198 | 0.01977638
FormLabs Silicone IPA | Soft | NS | 1 | 2 | 31.10899925 | 0.218811037 | 2.43388629 | 0.043644402 | 1.52e-07 | 0.04367486 | 0.2112749 | 0.0437622074 | 0.023351
FormLabs Silicone IPA | Soft | NS | 1 | 2 | 31.20899963 | 0.23935955 | 2.818565369 | 0.047725596 | 1.76e-07 | 0.04777636 | 0.2446671 | 0.04787191 | 0.02704166
FormLabs Silicone IPA | Soft | NS | 1 | 2 | 31.30900002 | 0.259297696 | 3.209156513 | 0.051715415 | 2.01e-07 | 0.05175603 | 0.2785726 | 0.0518595392 | 0.03078904
FormLabs Silicone IPA | Soft | NS | 1 | 2 | 31.4090004 | 0.279032392 | 3.601032734 | 0.055654481 | 2.25e-07 | 0.05569509 | 0.3125896 | 0.0558064784 | 0.03454874
FormLabs Silicone IPA | Soft | NS | 1 | 2 | 31.50900078 | 0.298767089 | 4.01432991 | 0.059583388 | 2.51e-07 | 0.05963415 | 0.3484661 | 0.0597534178 | 0.03851397
FormLabs Silicone IPA | Soft | NS | 1 | 2 | 31.60899925 | 0.318756123 | 4.446848869 | 0.063593522 | 2.78e-07 | 0.06362398 | 0.3860112 | 0.0637512246 | 0.0426636
FormLabs Silicone IPA | Soft | NS | 1 | 2 | 31.70899963 | 0.33889772 | 4.90433836 | 0.067613795 | 3.07e-07 | 0.06764426 | 0.4257238 | 0.067779544 | 0.04705281
FormLabs Silicone IPA | Soft | NS | 1 | 2 | 31.80900002 | 0.358988444 | 5.362594128 | 0.071613774 | 3.35e-07 | 0.07165438 | 0.4655029625 | 0.0717976888 | 0.05144938
FormLabs Silicone IPA | Soft | NS | 1 | 2 | 31.9090004 | 0.379587815 | 5.844548225 | 0.075735576 | 3.65e-07 | 0.07576603 | 0.5073393 | 0.075917563 | 0.0560733
FormLabs Silicone IPA | Soft | NS | 1 | 2 | 32.00899887 | 0.399271667 | 6.302061081 | 0.079654329 | 3.94e-07 | 0.07969494 | 0.5470539 | 0.0798543334 | 0.06046273
FormLabs Silicone IPA | Soft | NS | 1 | 2 | 32.10900116 | 0.419413263 | 6.784074306 | 0.083664462 | 4.24e-07 | 0.08371522 | 0.5888953 | 0.0838826526 | 0.06508723
FormLabs Silicone IPA | Soft | NS | 1 | 2 | 32.20899963 | 0.438944524 | 7.254601955 | 0.087562911 | 4.53e-07 | 0.08761368 | 0.6297398 | 0.0877889048 | 0.06960153
FormLabs Silicone IPA | Soft | NS | 1 | 2 | 32.30899811 | 0.458882656 | 7.757978439 | 0.091552742 | 4.85e-07 | 0.09159334 | 0.6734356 | 0.0917765312 | 0.07443098
FormLabs Silicone IPA | Soft | NS | 1 | 2 | 32.4090004 | 0.478769944 | 8.263903618 | 0.095532402 | 5.16e-07 | 0.09556286 | 0.7173527 | 0.0957539888 | 0.07928489
FormLabs Silicone IPA | Soft | NS | 1 | 2 | 32.50899887 | 0.499064161 | 8.793301582 | 0.099572986 | 5.5e-07 | 0.0996136 | 0.7633074 | 0.0998128322 | 0.084364
FormLabs Silicone IPA | Soft | NS | 1 | 2 | 32.60900116 | 0.519409194 | 9.330811501 | 0.103633881 | 5.83e-07 | 0.1036745 | 0.8099663 | 0.1038818388 | 0.08952093
FormLabs Silicone IPA | Soft | NS | 1 | 2 | 32.70899963 | 0.539296481 | 9.856956482 | 0.107603401 | 6.16e-07 | 0.107644 | 0.8556386 | 0.1078592962 | 0.09456883
FormLabs Silicone IPA | Soft | NS | 1 | 2 | 32.80899811 | 0.559387205 | 10.38872719 | 0.111613527 | 6.49e-07 | 0.1116541 | 0.9017992 | 0.111877441 | 0.0996707
FormLabs Silicone IPA | Soft | NS | 1 | 2 | 32.9090004 | 0.579071057 | 10.91977501 | 0.115542442 | 6.82e-07 | 0.115583 | 0.9478971 | 0.1158142114 | 0.1047656
FormLabs Silicone IPA | Soft | NS | 1 | 2 | 33.00899887 | 0.599009218 | 11.4656601 | 0.119511954 | 7.17e-07 | 0.1195627 | 0.995283 | 0.1198018436 | 0.1100029
FormLabs Silicone IPA | Soft | NS | 1 | 2 | 33.10900116 | 0.618743885 | 12.0205965 | 0.123461165 | 7.51e-07 | 0.1235018 | 1.043455 | 0.123748777 | 0.1153271
FormLabs Silicone IPA | Soft | NS | 1 | 2 | 33.20899963 | 0.63888554 | 12.58989143 | 0.127481446 | 7.87e-07 | 0.1275221 | 1.092873 | 0.127777108 | 0.1207889
FormLabs Silicone IPA | Soft | NS | 1 | 2 | 33.30899811 | 0.659383135 | 13.17318916 | 0.131562635 | 8.23e-07 | 0.1316134 | 1.143506 | 0.131876627 | 0.1263852
FormLabs Silicone IPA | Soft | NS | 1 | 2 | 33.4090004 | 0.679168734 | 13.73589802 | 0.135532156 | 8.58e-07 | 0.1355626 | 1.192352 | 0.1358337468 | 0.1317839
FormLabs Silicone IPA | Soft | NS | 1 | 2 | 33.50899887 | 0.699412019 | 14.32361984 | 0.139562592 | 8.95e-07 | 0.1396032 | 1.24337 | 0.1398824038 | 0.1374225
FormLabs Silicone IPA | Soft | NS | 1 | 2 | 33.60900116 | 0.718994183 | 14.8886404 | 0.143471196 | 9.31e-07 | 0.1435118 | 1.292417 | 0.1437988366 | 0.1428434
FormLabs Silicone IPA | Soft | NS | 1 | 2 | 33.70899963 | 0.73888147 | 15.47885036 | 0.147440717 | 9.67e-07 | 0.1474813 | 1.34365 | 0.147776294 | 0.148506
FormLabs Silicone IPA | Soft | NS | 1 | 2 | 33.80899811 | 0.758667011 | 16.06347275 | 0.151379779 | 1e-06 | 0.1514305 | 1.394399 | 0.1517334022 | 0.1541149
FormLabs Silicone IPA | Soft | NS | 1 | 2 | 33.9090004 | 0.778757734 | 16.6693325 | 0.155400053 | 1.04e-06 | 0.1554407 | 1.446991 | 0.1557515468 | 0.1599276
FormLabs Silicone IPA | Soft | NS | 1 | 2 | 34.00899887 | 0.79915364 | 17.28947258 | 0.159481257 | 1.08e-06 | 0.1595117 | 1.500822 | 0.159830728 | 0.1658773
FormLabs Silicone IPA | Soft | NS | 1 | 2 | 34.10900116 | 0.819193549 | 17.89460182 | 0.163481221 | 1.12e-06 | 0.1635117 | 1.553351 | 0.1638387098 | 0.171683
FormLabs Silicone IPA | Soft | NS | 1 | 2 | 34.20899963 | 0.839436892 | 18.50258827 | 0.167511657 | 1.16e-06 | 0.1675523 | 1.606127 | 0.1678873784 | 0.1775161
FormLabs Silicone IPA | Soft | NS | 1 | 2 | 34.30899811 | 0.859222433 | 19.09933281 | 0.171460882 | 1.19e-06 | 0.1715015 | 1.657928 | 0.1718444866 | 0.1832413
FormLabs Silicone IPA | Soft | NS | 1 | 2 | 34.4090004 | 0.879160594 | 19.70246315 | 0.175430402 | 1.23e-06 | 0.1754812 | 1.710283 | 0.1758321188 | 0.1890278
FormLabs Silicone IPA | Soft | NS | 1 | 2 | 34.50899887 | 0.898793573 | 20.29953194 | 0.179349154 | 1.27e-06 | 0.1793999 | 1.762112 | 0.1797587146 | 0.1947562
FormLabs Silicone IPA | Soft | NS | 1 | 2 | 34.60900116 | 0.918935169 | 20.92300034 | 0.183369428 | 1.31e-06 | 0.1834202 | 1.816233 | 0.1837870338 | 0.2007378
FormLabs Silicone IPA | Soft | NS | 1 | 2 | 34.70899963 | 0.939076766 | 21.54803658 | 0.187399864 | 1.35e-06 | 0.1874405 | 1.870489 | 0.1878153532 | 0.2067345
FormLabs Silicone IPA | Soft | NS | 1 | 2 | 34.80899811 | 0.959116616 | 22.17227745 | 0.19140999 | 1.39e-06 | 0.1914404 | 1.924677 | 0.1918233232 | 0.2127235
FormLabs Silicone IPA | Soft | NS | 1 | 2 | 34.9090004 | 0.979461707 | 22.79806519 | 0.195460722 | 1.42e-06 | 0.1955013 | 1.978999 | 0.1958923414 | 0.2187274
FormLabs Silicone IPA | Soft | NS | 1 | 2 | 35.00899887 | 0.99929818 | 23.41482925 | 0.199420094 | 1.46e-06 | 0.1994607 | 2.032537 | 0.199859636 | 0.2246447
FormLabs Silicone IPA | Soft | NS | 1 | 2 | 35.10900116 | 1.019236282 | 24.03348541 | 0.2033896 | 1.5e-06 | 0.2034404 | 2.08624 | 0.2038472564 | 0.2305802
FormLabs Silicone IPA | Soft | NS | 1 | 2 | 35.20899963 | 1.038665767 | 24.64675331 | 0.207277924 | 1.54e-06 | 0.2073185 | 2.139475 | 0.2077331534 | 0.2364639
FormLabs Silicone IPA | Soft | NS | 1 | 2 | 35.30899811 | 1.058705733 | 25.27981186 | 0.211277887 | 1.58e-06 | 0.2113185 | 2.194428 | 0.2117411466 | 0.2425376
FormLabs Silicone IPA | Soft | NS | 1 | 2 | 35.4090004 | 1.078948961 | 25.92841339 | 0.215328634 | 1.62e-06 | 0.2153591 | 2.25073 | 0.2157897922 | 0.2487603
FormLabs Silicone IPA | Soft | NS | 1 | 2 | 35.50899887 | 1.0990398 | 26.56323051 | 0.219328597 | 1.66e-06 | 0.2193692 | 2.305836 | 0.21980796 | 0.2548508
FormLabs Silicone IPA | Soft | NS | 1 | 2 | 35.60900116 | 1.119333901 | 27.21684074 | 0.223389506 | 1.7e-06 | 0.2234199 | 2.362573 | 0.2238667802 | 0.2611217
FormLabs Silicone IPA | Soft | NS | 1 | 2 | 35.70899963 | 1.139272121 | 27.84243011 | 0.227359012 | 1.74e-06 | 0.2273996 | 2.416878 | 0.2278544242 | 0.2671236
FormLabs Silicone IPA | Soft | NS | 1 | 2 | 35.80899811 | 1.159464591 | 28.48781776 | 0.231389433 | 1.78e-06 | 0.2314301 | 2.472901 | 0.2318929182 | 0.2733156
FormLabs Silicone IPA | Soft | NS | 1 | 2 | 35.9090004 | 1.178843202 | 29.10553741 | 0.235257432 | 1.82e-06 | 0.235298 | 2.526522 | 0.2357686404 | 0.279242
FormLabs Silicone IPA | Soft | NS | 1 | 2 | 36.00899887 | 1.198730548 | 29.75141907 | 0.239226952 | 1.86e-06 | 0.2392676 | 2.582588 | 0.2397461096 | 0.2854387
FormLabs Silicone IPA | Soft | NS | 1 | 2 | 36.10900116 | 1.218821271 | 30.41216469 | 0.243237078 | 1.9e-06 | 0.2432777 | 2.639945 | 0.2437642542 | 0.291778
FormLabs Silicone IPA | Soft | NS | 1 | 2 | 36.20899963 | 1.239064615 | 31.07579231 | 0.247287825 | 1.94e-06 | 0.2473183 | 2.697551 | 0.247812923 | 0.2981449
FormLabs Silicone IPA | Soft | NS | 1 | 2 | 36.30899811 | 1.259358716 | 31.74424362 | 0.251338571 | 1.98e-06 | 0.251369 | 2.755577 | 0.2518717432 | 0.3045581
FormLabs Silicone IPA | Soft | NS | 1 | 2 | 36.4090004 | 1.279296936 | 32.40423965 | 0.255308062 | 2.03e-06 | 0.2553487 | 2.812868 | 0.2558593872 | 0.3108902
FormLabs Silicone IPA | Soft | NS | 1 | 2 | 36.50899887 | 1.299387659 | 33.07138824 | 0.259318203 | 2.07e-06 | 0.2593588 | 2.87078 | 0.2598775318 | 0.3172909
FormLabs Silicone IPA | Soft | NS | 1 | 2 | 36.60900116 | 1.318969764 | 33.71337509 | 0.263226807 | 2.11e-06 | 0.2632674 | 2.926508 | 0.2637939528 | 0.3234502
FormLabs Silicone IPA | Soft | NS | 1 | 2 | 36.70899963 | 1.338907867 | 34.37665558 | 0.267196327 | 2.15e-06 | 0.2672471 | 2.984085 | 0.2677815734 | 0.3298138
FormLabs Silicone IPA | Soft | NS | 1 | 2 | 36.80899811 | 1.358846086 | 35.05666351 | 0.271186143 | 2.19e-06 | 0.2712268 | 3.043113 | 0.2717692172 | 0.3363379
FormLabs Silicone IPA | Soft | NS | 1 | 2 | 36.9090004 | 1.378987683 | 35.74957657 | 0.275206417 | 2.23e-06 | 0.275247 | 3.103262 | 0.2757975366 | 0.3429858
FormLabs Silicone IPA | Soft | NS | 1 | 2 | 37.00899887 | 1.3992819 | 36.44956207 | 0.279267311 | 2.28e-06 | 0.2792978 | 3.164024 | 0.27985638 | 0.3497015
FormLabs Silicone IPA | Soft | NS | 1 | 2 | 37.10900116 | 1.419525128 | 37.14896393 | 0.283287615 | 2.32e-06 | 0.2833383 | 3.224736 | 0.2839050256 | 0.3564116
FormLabs Silicone IPA | Soft | NS | 1 | 2 | 37.20899963 | 1.439463347 | 37.83599091 | 0.28727743 | 2.36e-06 | 0.287318 | 3.284374 | 0.2878926694 | 0.3630031
FormLabs Silicone IPA | Soft | NS | 1 | 2 | 37.30899811 | 1.458994579 | 38.51093292 | 0.291175872 | 2.41e-06 | 0.2912165 | 3.342963 | 0.2917989158 | 0.3694785
FormLabs Silicone IPA | Soft | NS | 1 | 2 | 37.4090004 | 1.478932681 | 39.20465088 | 0.295145392 | 2.45e-06 | 0.2951961 | 3.4031815 | 0.2957865362 | 0.3761342
FormLabs Silicone IPA | Soft | NS | 1 | 2 | 37.50899887 | 1.498769154 | 39.90322876 | 0.299125046 | 2.49e-06 | 0.2991555 | 3.463822 | 0.2997538308 | 0.3828364
FormLabs Silicone IPA | Soft | NS | 1 | 2 | 37.60900116 | 1.504211454 | 39.92312622 | 0.300241798 | 2.5e-06 | 0.3002418 | 3.465549 | 0.3008422908 | 0.3830273
FormLabs Silicone IPA | Soft | NS | 1 | 2 | 37.70899963 | 1.504211454 | 39.66792679 | 0.300241798 | 2.48e-06 | 0.3002418 | 3.443396 | 0.3008422908 | 0.3805789
FormLabs Silicone IPA | Soft | NS | 1 | 2 | 37.80899811 | 1.50416058 | 39.46640015 | 0.300231665 | 2.47e-06 | 0.3002317 | 3.425903 | 0.300832116 | 0.3786454
FormLabs Silicone IPA | Soft | NS | 1 | 2 | 37.9090004 | 1.504058833 | 39.29348755 | 0.30021134 | 2.46e-06 | 0.3002113 | 3.410893 | 0.3008117666 | 0.3769865
FormLabs Silicone IPA | Soft | NS | 1 | 2 | 38.00899887 | 1.503957203 | 39.14754486 | 0.300191045 | 2.45e-06 | 0.3001911 | 3.398224 | 0.3007914406 | 0.3755863
FormLabs Silicone IPA | Soft | NS | 1 | 2 | 38.10900116 | 1.503753709 | 39.01799393 | 0.300150454 | 2.44e-06 | 0.3001504 | 3.386979 | 0.3007507418 | 0.3743433
FormLabs Silicone IPA | Soft | NS | 1 | 2 | 38.20899963 | 1.503550215 | 38.90221786 | 0.300109833 | 2.43e-06 | 0.3001098 | 3.376929 | 0.300710043 | 0.3732326
FormLabs Silicone IPA | Soft | NS | 1 | 2 | 38.30899811 | 1.503397711 | 38.79715347 | 0.300079376 | 2.42e-06 | 0.3000794 | 3.367808 | 0.3006795422 | 0.3722246
FormLabs Silicone IPA | Soft | NS | 1 | 2 | 38.4090004 | 1.50324509 | 38.70087433 | 0.300048918 | 2.42e-06 | 0.3000489 | 3.359451 | 0.300649018 | 0.3713009
FormLabs Silicone IPA | Soft | NS | 1 | 2 | 38.50899887 | 1.50309247 | 38.61492538 | 0.30001846 | 2.41e-06 | 0.3000185 | 3.35199 | 0.300618494 | 0.3704763
FormLabs Silicone IPA | Soft | NS | 1 | 2 | 38.60900116 | 1.502990723 | 38.53294754 | 0.299998134 | 2.41e-06 | 0.2999981 | 3.344874 | 0.3005981446 | 0.3696898
FormLabs Silicone IPA | Soft | NS | 1 | 2 | 38.70899963 | 1.502889092 | 38.45452499 | 0.299977869 | 2.4e-06 | 0.2999779 | 3.338066 | 0.3005778184 | 0.3689374
FormLabs Silicone IPA | Soft | NS | 1 | 2 | 38.80899811 | 1.502787345 | 38.38116455 | 0.299957544 | 2.4e-06 | 0.2999576 | 3.331698 | 0.300557469 | 0.3682335
FormLabs Silicone IPA | Soft | NS | 1 | 2 | 38.9090004 | 1.502736472 | 38.31471634 | 0.299947411 | 2.39e-06 | 0.2999474 | 3.32593 | 0.3005472944 | 0.367596
FormLabs Silicone IPA | Soft | NS | 1 | 2 | 39.00899887 | 1.502685598 | 38.24750519 | 0.299937248 | 2.39e-06 | 0.2999372 | 3.320096 | 0.3005371196 | 0.3669512
FormLabs Silicone IPA | Soft | NS | 1 | 2 | 39.10900116 | 1.502634725 | 38.1875267 | 0.299927086 | 2.39e-06 | 0.2999271 | 3.314889 | 0.300526945 | 0.3663757
FormLabs Silicone IPA | Soft | NS | 1 | 2 | 39.20899963 | 1.502583851 | 38.12869644 | 0.299916923 | 2.38e-06 | 0.2999169 | 3.309783 | 0.3005167702 | 0.3658113
FormLabs Silicone IPA | Soft | NS | 1 | 2 | 39.30899811 | 1.502532978 | 38.07576752 | 0.29990679 | 2.38e-06 | 0.2999068 | 3.305188 | 0.3005065956 | 0.3653035
FormLabs Silicone IPA | Soft | NS | 1 | 2 | 39.4090004 | 1.502482104 | 38.02271271 | 0.299896628 | 2.38e-06 | 0.2998966 | 3.300583 | 0.3004964208 | 0.3647945
FormLabs Silicone IPA | Soft | NS | 1 | 2 | 39.50899887 | 1.502482104 | 37.97464752 | 0.299896628 | 2.37e-06 | 0.2998966 | 3.296410375 | 0.3004964208 | 0.3643334
FormLabs Silicone IPA | Soft | NS | 1 | 2 | 39.60900116 | 1.502431231 | 37.92837906 | 0.299886465 | 2.37e-06 | 0.2998865 | 3.292394 | 0.3004862462 | 0.3638894
FormLabs Silicone IPA | Soft | NS | 1 | 2 | 39.70899963 | 1.502380357 | 37.88532639 | 0.299876332 | 2.37e-06 | 0.2998763 | 3.288657 | 0.3004760714 | 0.3634764
FormLabs Silicone IPA | Soft | NS | 1 | 2 | 39.80899811 | 1.502380357 | 37.8429184 | 0.299876332 | 2.37e-06 | 0.2998763 | 3.284976 | 0.3004760714 | 0.3630695
FormLabs Silicone IPA | Soft | NS | 1 | 2 | 39.9090004 | 1.502380357 | 37.7975235 | 0.299876332 | 2.36e-06 | 0.2998763 | 3.281035 | 0.3004760714 | 0.362634
FormLabs Silicone IPA | Soft | NS | 1 | 2 | 40.00899887 | 1.5023296 | 37.75875092 | 0.299866199 | 2.36e-06 | 0.2998662 | 3.277669 | 0.30046592 | 0.362262
FormLabs Silicone IPA | Soft | NS | 1 | 2 | 40.10900116 | 1.5023296 | 37.72281265 | 0.299866199 | 2.36e-06 | 0.2998662 | 3.27455 | 0.30046592 | 0.3619172
FormLabs Silicone IPA | Soft | NS | 1 | 2 | 40.20899963 | 1.5023296 | 37.68609238 | 0.299866199 | 2.36e-06 | 0.2998662 | 3.271362 | 0.30046592 | 0.3615649
FormLabs Silicone IPA | Soft | NS | 1 | 2 | 40.30899811 | 1.5023296 | 37.64178848 | 0.299866199 | 2.35e-06 | 0.2998662 | 3.267516 | 0.30046592 | 0.3611399
FormLabs Silicone IPA | Soft | NS | 1 | 2 | 40.4090004 | 1.5023296 | 37.61016846 | 0.299866199 | 2.35e-06 | 0.2998662 | 3.264772 | 0.30046592 | 0.3608365
FormLabs Silicone IPA | Soft | NS | 1 | 2 | 40.50899887 | 1.502278727 | 37.57706451 | 0.299856037 | 2.35e-06 | 0.299856 | 3.261898 | 0.3004557454 | 0.3605189
FormLabs Silicone Mix | Soft | NS | 3 | 2 | 30.754 | 0.1409403 | 1.087532 | 0.03000787 | 0.01071103 | 0.03005125 | 0.09564925 | 0.02818807 | 0.01043391
FormLabs Silicone Mix | Soft | NS | 3 | 2 | 30.854 | 0.1646932 | 1.513185 | 0.03507244 | 0.01490327 | 0.03511582 | 0.1330858 | 0.03293864 | 0.01451768
FormLabs Silicone Mix | Soft | NS | 3 | 2 | 30.954 | 0.186615 | 1.931989 | 0.0397466 | 0.01902804 | 0.03978998 | 0.1699199 | 0.037323 | 0.01853574
FormLabs Silicone Mix | Soft | NS | 3 | 2 | 31.054 | 0.2074687 | 2.357138 | 0.04419301 | 0.0232153 | 0.04423639 | 0.2073121 | 0.04149374 | 0.02261467
FormLabs Silicone Mix | Soft | NS | 3 | 2 | 31.154 | 0.2279155 | 2.798607 | 0.04855267 | 0.0275633 | 0.04859605 | 0.2461396 | 0.04558309 | 0.02685017
FormLabs Silicone Mix | Soft | NS | 3 | 2 | 31.254 | 0.2474467 | 3.243424 | 0.05271711 | 0.03194428125 | 0.05276049 | 0.2852616 | 0.04948934 | 0.0311178
FormLabs Silicone Mix | Soft | NS | 3 | 2 | 31.354 | 0.2675375 | 3.732246 | 0.05699001 | 0.03675865625 | 0.05704423 | 0.3282538 | 0.05350749 | 0.03580762
FormLabs Silicone Mix | Soft | NS | 3 | 2 | 31.454 | 0.2872722 | 4.236754 | 0.06121952 | 0.04172752 | 0.06125206 | 0.3726257 | 0.05745443 | 0.04064793
FormLabs Silicone Mix | Soft | NS | 3 | 2 | 31.554 | 0.307312 | 4.766062 | 0.06548157 | 0.04694065 | 0.06552495 | 0.4191787 | 0.06146241 | 0.04572618
FormLabs Silicone Mix | Soft | NS | 3 | 2 | 31.654 | 0.3276571 | 5.316853 | 0.06980869 | 0.05236535 | 0.06986291 | 0.4676212 | 0.06553141 | 0.05101053
FormLabs Silicone Mix | Soft | NS | 3 | 2 | 31.754 | 0.3477478 | 5.878661 | 0.07411412 | 0.05789856 | 0.07414666 | 0.5170326 | 0.06954956 | 0.05640058
FormLabs Silicone Mix | Soft | NS | 3 | 2 | 31.854 | 0.3680929 | 6.464582 | 0.07844124 | 0.06366926 | 0.07848462 | 0.5685648 | 0.07361858 | 0.06202198
FormLabs Silicone Mix | Soft | NS | 3 | 2 | 31.954 | 0.3877258 | 7.035839 | 0.08262738 | 0.06929554 | 0.08267075 | 0.6188073 | 0.07754517 | 0.06750269
FormLabs Silicone Mix | Soft | NS | 3 | 2 | 32.054 | 0.4077149 | 7.635821 | 0.08688942 | 0.07520473 | 0.08693281 | 0.6715762 | 0.08154297 | 0.07325899
FormLabs Silicone Mix | Soft | NS | 3 | 2 | 32.154 | 0.4274496 | 8.250105 | 0.0911081 | 0.08125477 | 0.09114063 | 0.7256029 | 0.08548991 | 0.0791525
FormLabs Silicone Mix | Soft | NS | 3 | 2 | 32.254 | 0.4473877 | 8.878097 | 0.09534846 | 0.0874398125 | 0.09539184 | 0.7808352 | 0.08947754 | 0.08517753
FormLabs Silicone Mix | Soft | NS | 3 | 2 | 32.354 | 0.467631 | 9.533991 | 0.09966473 | 0.09389967 | 0.09970811 | 0.8385216 | 0.09352621 | 0.09147026
FormLabs Silicone Mix | Soft | NS | 3 | 2 | 32.454 | 0.4878235 | 10.19404 | 0.1039702 | 0.1004005 | 0.1040135 | 0.8965737 | 0.0975647 | 0.09780288
FormLabs Silicone Mix | Soft | NS | 3 | 2 | 32.554 | 0.5081685 | 10.87289 | 0.1083081 | 0.1070864 | 0.1083515 | 0.956279 | 0.1016337 | 0.1043158
FormLabs Silicone Mix | Soft | NS | 3 | 2 | 32.654 | 0.5279033 | 11.53993 | 0.112516 | 0.113656 | 0.1125593 | 1.014945 | 0.1055807 | 0.1107155
FormLabs Silicone Mix | Soft | NS | 3 | 2 | 32.754 | 0.5479431 | 12.2361 | 0.1167888 | 0.1205125 | 0.1168322 | 1.076174 | 0.1095886 | 0.1173946
FormLabs Silicone Mix | Soft | NS | 3 | 2 | 32.854 | 0.5675252 | 12.92734 | 0.1209641 | 0.1273205625 | 0.1210075 | 1.136969 | 0.113505 | 0.1240265
FormLabs Silicone Mix | Soft | NS | 3 | 2 | 32.954 | 0.5873617 | 13.64101 | 0.1251936 | 0.1343494 | 0.125237 | 1.199737 | 0.1174723 | 0.1308735
FormLabs Silicone Mix | Soft | NS | 3 | 2 | 33.054 | 0.6076558 | 14.38911 | 0.1295208 | 0.1417174 | 0.1295641 | 1.265533 | 0.1215312 | 0.1380508
FormLabs Silicone Mix | Soft | NS | 3 | 2 | 33.154 | 0.6277974 | 15.13126 | 0.1338262 | 0.1490268 | 0.1338587 | 1.330806 | 0.1255595 | 0.1451711
FormLabs Silicone Mix | Soft | NS | 3 | 2 | 33.254 | 0.6481934 | 15.90049 | 0.1381642 | 0.156603 | 0.1382075 | 1.39846 | 0.1296387 | 0.1525512
FormLabs Silicone Mix | Soft | NS | 3 | 2 | 33.354 | 0.6679281 | 16.63455 | 0.1423611 | 0.1638326 | 0.1424154 | 1.463021 | 0.1335856 | 0.1595938
FormLabs Silicone Mix | Soft | NS | 3 | 2 | 33.454 | 0.6879171 | 17.39415 | 0.146634 | 0.1713139 | 0.1466774 | 1.529829 | 0.1375834 | 0.1668816
FormLabs Silicone Mix | Soft | NS | 3 | 2 | 33.554 | 0.7073975 | 18.14837 | 0.1507876 | 0.1787421 | 0.150831 | 1.596163 | 0.1414795 | 0.1741176
FormLabs Silicone Mix | Soft | NS | 3 | 2 | 33.654 | 0.7273356 | 18.93272 | 0.155028 | 0.1864672 | 0.1550822 | 1.665147 | 0.1454671 | 0.1816428
FormLabs Silicone Mix | Soft | NS | 3 | 2 | 33.754 | 0.7473755 | 19.74344 | 0.1593226 | 0.1944519 | 0.1593551 | 1.73645 | 0.1494751 | 0.1894209
FormLabs Silicone Mix | Soft | NS | 3 | 2 | 33.854 | 0.7676697 | 20.56805 | 0.1636497 | 0.2025734 | 0.1636822 | 1.808975 | 0.1535339 | 0.1973323
FormLabs Silicone Mix | Soft | NS | 3 | 2 | 33.954 | 0.7880656 | 21.3896 | 0.1679877 | 0.210664875 | 0.168031 | 1.881232 | 0.1576131 | 0.2052144
FormLabs Silicone Mix | Soft | NS | 3 | 2 | 34.054 | 0.8079529 | 22.20794 | 0.172228 | 0.2187246 | 0.1722714 | 1.953205 | 0.1615906 | 0.2130656
FormLabs Silicone Mix | Soft | NS | 3 | 2 | 34.154 | 0.8281454 | 23.03465 | 0.1765226 | 0.2268668125 | 0.1765768 | 2.025915 | 0.1656291 | 0.2209972
FormLabs Silicone Mix | Soft | NS | 3 | 2 | 34.254 | 0.8475749 | 23.83499 | 0.1806762 | 0.2347493 | 0.1807196 | 2.096305 | 0.169515 | 0.2286757
FormLabs Silicone Mix | Soft | NS | 3 | 2 | 34.354 | 0.8674113 | 24.67665 | 0.1849057 | 0.24303875 | 0.1849491 | 2.17033 | 0.1734823 | 0.2367507
FormLabs Silicone Mix | Soft | NS | 3 | 2 | 34.454 | 0.8872986 | 25.53315 | 0.1891569 | 0.2514744 | 0.1891895 | 2.24566 | 0.1774597 | 0.2449681
FormLabs Silicone Mix | Soft | NS | 3 | 2 | 34.554 | 0.907542 | 26.39811 | 0.1934732 | 0.2599933 | 0.1935057 | 2.321733 | 0.1815084 | 0.2532666
FormLabs Silicone Mix | Soft | NS | 3 | 2 | 34.654 | 0.9279379 | 27.28892 | 0.197822 | 0.2687668 | 0.1978546 | 2.400081 | 0.1855876 | 0.2618132
FormLabs Silicone Mix | Soft | NS | 3 | 2 | 34.754 | 0.9479269 | 28.16163 | 0.2020732 | 0.2773622 | 0.2021166 | 2.476837 | 0.1895854 | 0.2701861
FormLabs Silicone Mix | Soft | NS | 3 | 2 | 34.854 | 0.9682211 | 29.05695 | 0.2063895 | 0.2861801 | 0.2064437 | 2.555581 | 0.1936442 | 0.2787759
FormLabs Silicone Mix | Soft | NS | 3 | 2 | 34.954 | 0.9878032 | 29.92473 | 0.2105648 | 0.2947268125 | 0.210619 | 2.631903 | 0.1975606 | 0.2871015
FormLabs Silicone Mix | Soft | NS | 3 | 2 | 35.054 | 1.007385 | 30.79817 | 0.2147509 | 0.30332925 | 0.2147943 | 2.708722 | 0.2014771 | 0.2954814
FormLabs Silicone Mix | Soft | NS | 3 | 2 | 35.154 | 1.027323 | 31.7057 | 0.2190021 | 0.3122674375 | 0.2190455 | 2.78854 | 0.2054647 | 0.3041883
FormLabs Silicone Mix | Soft | NS | 3 | 2 | 35.254 | 1.047414 | 32.63742 | 0.2232967 | 0.3214439375 | 0.2233292 | 2.870486 | 0.2094828 | 0.3131274
FormLabs Silicone Mix | Soft | NS | 3 | 2 | 35.354 | 1.067861 | 33.59435 | 0.2276564 | 0.3308687 | 0.2276889 | 2.954648 | 0.2135722 | 0.3223083
FormLabs Silicone Mix | Soft | NS | 3 | 2 | 35.454 | 1.087901 | 34.52374 | 0.2319184 | 0.3400222 | 0.2319618 | 3.036389 | 0.2175802 | 0.331225
FormLabs Silicone Mix | Soft | NS | 3 | 2 | 35.554 | 1.108195 | 35.47759 | 0.2362455 | 0.3494165625 | 0.2362889 | 3.120281 | 0.221639 | 0.3403763
FormLabs Silicone Mix | Soft | NS | 3 | 2 | 35.654 | 1.127726 | 36.39333 | 0.2403991 | 0.3584355625 | 0.2404534 | 3.20082 | 0.2255453 | 0.349162
FormLabs Silicone Mix | Soft | NS | 3 | 2 | 35.754 | 1.147461 | 37.33318 | 0.2446178 | 0.3676921 | 0.2446612 | 3.283481 | 0.2294922 | 0.358179
FormLabs Silicone Mix | Soft | NS | 3 | 2 | 35.854 | 1.167246 | 38.30542 | 0.2488365 | 0.3772677 | 0.2488798 | 3.368991 | 0.2334493 | 0.3675069
FormLabs Silicone Mix | Soft | NS | 3 | 2 | 35.954 | 1.18749 | 39.28706 | 0.2531528 | 0.38693575 | 0.2531961 | 3.455326 | 0.237498 | 0.3769248
FormLabs Silicone Mix | Soft | NS | 3 | 2 | 36.054 | 1.204224 | 40.17176 | 0.2567641 | 0.395649125 | 0.2567641 | 3.533136 | 0.2408447 | 0.3854127
FormLabs Silicone Mix | Soft | NS | 3 | 2 | 36.154 | 1.204224 | 40.01147 | 0.2567641 | 0.3940704 | 0.2567641 | 3.519038 | 0.2408447 | 0.3838748
FormLabs Silicone Mix | Soft | NS | 3 | 2 | 36.254 | 1.204122 | 39.90732 | 0.2567424 | 0.3930446875 | 0.2567424 | 3.509879 | 0.2408244 | 0.3828757
FormLabs Silicone Mix | Soft | NS | 3 | 2 | 36.354 | 1.20402 | 39.81448 | 0.2567207 | 0.3921303 | 0.2567207 | 3.501714 | 0.240804 | 0.381985
FormLabs Silicone Mix | Soft | NS | 3 | 2 | 36.454 | 1.203918 | 39.73699 | 0.256699 | 0.391367125 | 0.256699 | 3.494898 | 0.2407837 | 0.3812415
FormLabs Silicone Mix | Soft | NS | 3 | 2 | 36.554 | 1.203715 | 39.66532 | 0.2566556 | 0.3906612 | 0.2566556 | 3.488594 | 0.240743 | 0.3805538
FormLabs Silicone Mix | Soft | NS | 3 | 2 | 36.654 | 1.203562 | 39.59841 | 0.2566231 | 0.39000225 | 0.2566231 | 3.48271 | 0.2407125 | 0.3799119
FormLabs Silicone Mix | Soft | NS | 3 | 2 | 36.754 | 1.203359 | 39.5385 | 0.2565797 | 0.3894122 | 0.2565797 | 3.477441 | 0.2406718 | 0.3793372
FormLabs Silicone Mix | Soft | NS | 3 | 2 | 36.854 | 1.203206 | 39.48615 | 0.2565472 | 0.3888965625 | 0.2565472 | 3.472836 | 0.2406413 | 0.3788348
FormLabs Silicone Mix | Soft | NS | 3 | 2 | 36.954 | 1.203054 | 39.44361 | 0.2565147 | 0.3884776875 | 0.2565147 | 3.469095 | 0.2406108 | 0.3784268
FormLabs Silicone Mix | Soft | NS | 3 | 2 | 37.054 | 1.202901 | 39.40617 | 0.2564822 | 0.3881089375 | 0.2564821 | 3.465802 | 0.2405802 | 0.3780676
FormLabs Silicone Mix | Soft | NS | 3 | 2 | 37.154 | 1.202799 | 39.36543 | 0.2564605 | 0.3877077 | 0.2564604 | 3.462219 | 0.2405599 | 0.3776767
FormLabs Silicone Mix | Soft | NS | 3 | 2 | 37.254 | 1.202698 | 39.32616 | 0.2564388 | 0.3873209 | 0.2564388 | 3.458766 | 0.2405395 | 0.3773
FormLabs Silicone Mix | Soft | NS | 3 | 2 | 37.354 | 1.202647 | 39.28549 | 0.2564279 | 0.3869203 | 0.2564279 | 3.455188 | 0.2405294 | 0.3769098
FormLabs Silicone Mix | Soft | NS | 3 | 2 | 37.454 | 1.202545 | 39.25018 | 0.2564062 | 0.3865725 | 0.2564062 | 3.452083 | 0.240509 | 0.376571
FormLabs Silicone Mix | Soft | NS | 3 | 2 | 37.554 | 1.202443 | 39.22251 | 0.2563846 | 0.3863 | 0.2563845 | 3.449649 | 0.2404887 | 0.3763055
FormLabs Silicone Mix | Soft | NS | 3 | 2 | 37.654 | 1.202393 | 39.19178 | 0.2563737 | 0.3859973 | 0.2563737 | 3.446946 | 0.2404785 | 0.3760106
FormLabs Silicone Mix | Soft | NS | 3 | 2 | 37.754 | 1.202342 | 39.16344 | 0.2563629 | 0.38571825 | 0.2563628 | 3.444454 | 0.2404684 | 0.3757388
FormLabs Silicone Mix | Soft | NS | 3 | 2 | 37.854 | 1.202291 | 39.14254 | 0.256352 | 0.385512375 | 0.256352 | 3.442615 | 0.2404582 | 0.3755382
FormLabs Silicone Mix | Soft | NS | 3 | 2 | 37.954 | 1.20224 | 39.1112 | 0.2563412 | 0.3852037 | 0.2563412 | 3.439859 | 0.240448 | 0.3752376
FormLabs Silicone Mix | Soft | NS | 3 | 2 | 38.054 | 1.202189 | 39.08456 | 0.2563303 | 0.3849413 | 0.2563303 | 3.437516 | 0.2404378 | 0.374982
FormLabs Silicone Mix | Soft | NS | 3 | 2 | 38.154 | 1.202189 | 39.05923 | 0.2563303 | 0.3846919375 | 0.2563303 | 3.435289 | 0.2404378 | 0.374739
FormLabs Silicone Mix | Soft | NS | 3 | 2 | 38.254 | 1.202138 | 39.03916 | 0.2563195 | 0.3844942 | 0.2563195 | 3.433523 | 0.2404277 | 0.3745464
FormLabs Silicone Mix | Soft | NS | 3 | 2 | 38.354 | 1.202138 | 39.0164 | 0.2563195 | 0.3842700625 | 0.2563195 | 3.431521 | 0.2404277 | 0.374328
FormLabs Silicone Mix | Soft | NS | 3 | 2 | 38.454 | 1.202087 | 39.00077 | 0.2563086 | 0.3841162 | 0.2563086 | 3.430147 | 0.2404175 | 0.3741781
FormLabs Silicone Mix | Soft | NS | 3 | 2 | 38.554 | 1.202087 | 38.98258 | 0.2563086 | 0.383937 | 0.2563086 | 3.428547 | 0.2404175 | 0.3740036
FormLabs Silicone Mix | Soft | NS | 3 | 2 | 38.654 | 1.202087 | 38.95783 | 0.2563086 | 0.3836931875 | 0.2563086 | 3.42637 | 0.2404175 | 0.3737661
FormLabs Silicone Mix | Soft | NS | 3 | 2 | 38.754 | 1.202087 | 38.93729 | 0.2563086 | 0.383491 | 0.2563086 | 3.424564 | 0.2404175 | 0.3735691
FormLabs Silicone Mix | Soft | NS | 3 | 2 | 38.854 | 1.202087 | 38.92234 | 0.2563086 | 0.3833437 | 0.2563086 | 3.423249 | 0.2404175 | 0.3734256
FormLabs Silicone Mix | Soft | NS | 3 | 2 | 38.954 | 1.202037 | 38.90178 | 0.2562978 | 0.383141125 | 0.2562978 | 3.42144 | 0.2404073 | 0.3732283
FormLabs Silicone Mix | Soft | NS | 3 | 1 | 30.779 | 0.1451619 | 1.059554 | 0.03089715 | 0.01047228 | 0.03095137 | 0.09335278 | 0.02903239 | 0.01016549
FormLabs Silicone Mix | Soft | NS | 3 | 1 | 30.879 | 0.1691691 | 1.475003 | 0.03602679 | 0.01457844 | 0.03607017 | 0.1299562 | 0.03383382 | 0.01415135
FormLabs Silicone Mix | Soft | NS | 3 | 1 | 30.979 | 0.1909892 | 1.880185 | 0.04069011 | 0.01858313 | 0.04072264 | 0.1656551 | 0.03819784 | 0.01803873
FormLabs Silicone Mix | Soft | NS | 3 | 1 | 31.079 | 0.2119446 | 2.296944 | 0.04515821 | 0.02270224 | 0.04519074 | 0.2023739 | 0.04238892 | 0.02203716
FormLabs Silicone Mix | Soft | NS | 3 | 1 | 31.179 | 0.2324931 | 2.730748 | 0.04953955 | 0.02698981 | 0.04957209 | 0.2405945 | 0.04649862 | 0.02619913
FormLabs Silicone Mix | Soft | NS | 3 | 1 | 31.279 | 0.2526856 | 3.179704 | 0.05384498 | 0.03142714 | 0.05387752 | 0.2801501 | 0.05053711 | 0.03050646
FormLabs Silicone Mix | Soft | NS | 3 | 1 | 31.379 | 0.2729289 | 3.651731 | 0.05815041 | 0.0360925 | 0.05819379 | 0.3217384 | 0.05458578 | 0.03503514
FormLabs Silicone Mix | Soft | NS | 3 | 1 | 31.479 | 0.2923584 | 4.035861 | 0.06229317 | 0.03988912 | 0.06233655 | 0.3555825 | 0.05847168 | 0.03872054
FormLabs Silicone Mix | Soft | NS | 3 | 1 | 31.579 | 0.3122457 | 4.541632 | 0.06653353 | 0.04488799 | 0.0665769 | 0.4001438 | 0.06244914 | 0.04357297
FormLabs Silicone Mix | Soft | NS | 3 | 1 | 31.679 | 0.3321838 | 5.066297 | 0.07078473 | 0.0500736 | 0.07082811 | 0.4463697 | 0.06643677 | 0.04860666
FormLabs Silicone Mix | Soft | NS | 3 | 1 | 31.779 | 0.3523763 | 5.61153 | 0.07509016 | 0.0554625 | 0.07513354 | 0.4944079 | 0.07047526 | 0.05383769
FormLabs Silicone Mix | Soft | NS | 3 | 1 | 31.879 | 0.3728231 | 6.18087 | 0.07944982 | 0.06108968 | 0.0794932 | 0.54457 | 0.07456462 | 0.05930001
FormLabs Silicone Mix | Soft | NS | 3 | 1 | 31.979 | 0.392863 | 6.749712 | 0.08372271 | 0.06671191 | 0.08376609 | 0.5946882 | 0.07857259 | 0.06475755
FormLabs Silicone Mix | Soft | NS | 3 | 1 | 32.079 | 0.4130554 | 7.338852 | 0.08803899 | 0.07253479 | 0.08807152 | 0.6465949 | 0.08261109 | 0.07040984
FormLabs Silicone Mix | Soft | NS | 3 | 1 | 32.179 | 0.4325867 | 7.912986 | 0.09220343 | 0.07820934 | 0.09223596 | 0.6971794 | 0.08651734 | 0.07591814
FormLabs Silicone Mix | Soft | NS | 3 | 1 | 32.279 | 0.4525757 | 8.522601 | 0.09644379 | 0.08423457 | 0.09649801 | 0.75089 | 0.09051514 | 0.08176686
FormLabs Silicone Mix | Soft | NS | 3 | 1 | 32.379 | 0.4722595 | 9.134576 | 0.1006516 | 0.090283125 | 0.100695 | 0.8048084 | 0.09445191 | 0.08763822
FormLabs Silicone Mix | Soft | NS | 3 | 1 | 32.479 | 0.492452 | 9.770833 | 0.1049462 | 0.09657168 | 0.1050004 | 0.8608663 | 0.0984904 | 0.09374255
FormLabs Silicone Mix | Soft | NS | 3 | 1 | 32.579 | 0.5127462 | 10.43225 | 0.1092842 | 0.1031089 | 0.1093275 | 0.9191413 | 0.1025492 | 0.1000883
FormLabs Silicone Mix | Soft | NS | 3 | 1 | 32.679 | 0.5328878 | 11.09964 | 0.1135787 | 0.1097051875 | 0.1136221 | 0.977942 | 0.1065776 | 0.1064913
FormLabs Silicone Mix | Soft | NS | 3 | 1 | 32.779 | 0.553182 | 11.7812 | 0.1179059 | 0.1164415 | 0.1179492 | 1.037991 | 0.1106364 | 0.1130303
FormLabs Silicone Mix | Soft | NS | 3 | 1 | 32.879 | 0.5728658 | 12.44705 | 0.1221029 | 0.1230225 | 0.1221462 | 1.096656 | 0.1145732 | 0.1194185
FormLabs Silicone Mix | Soft | NS | 3 | 1 | 32.979 | 0.5926514 | 13.12405 | 0.1263107 | 0.1297137 | 0.1263649 | 1.156304 | 0.1185303 | 0.1259137
FormLabs Silicone Mix | Soft | NS | 3 | 1 | 33.079 | 0.6123352 | 13.82251 | 0.1305185 | 0.1366172 | 0.1305619 | 1.217843 | 0.122467 | 0.1326149
FormLabs Silicone Mix | Soft | NS | 3 | 1 | 33.179 | 0.6324259 | 14.54548 | 0.1348022 | 0.1437627 | 0.1348456 | 1.28154 | 0.1264852 | 0.1395511
FormLabs Silicone Mix | Soft | NS | 3 | 1 | 33.279 | 0.6526184 | 15.28792 | 0.1391077 | 0.1511007 | 0.139151 | 1.346953 | 0.1305237 | 0.1466741
FormLabs Silicone Mix | Soft | NS | 3 | 1 | 33.379 | 0.6728109 | 16.03353 | 0.1434239 | 0.158470125 | 0.1434565 | 1.412646 | 0.1345622 | 0.1538276
FormLabs Silicone Mix | Soft | NS | 3 | 1 | 33.479 | 0.6931559 | 16.78882 | 0.1477511 | 0.165935125 | 0.1477944 | 1.479191 | 0.1386312 | 0.161074
FormLabs Silicone Mix | Soft | NS | 3 | 1 | 33.579 | 0.7129415 | 17.53526 | 0.1519589 | 0.1733127 | 0.1520131 | 1.544957 | 0.1425883 | 0.1682354
FormLabs Silicone Mix | Soft | NS | 3 | 1 | 33.679 | 0.7326254 | 18.28277 | 0.1561667 | 0.1807009 | 0.1562101 | 1.610817 | 0.1465251 | 0.1754071
FormLabs Silicone Mix | Soft | NS | 3 | 1 | 33.779 | 0.7524109 | 19.05114 | 0.1603854 | 0.1882951875 | 0.1604288 | 1.678515 | 0.1504822 | 0.182779
FormLabs Silicone Mix | Soft | NS | 3 | 1 | 33.879 | 0.7723999 | 19.8394 | 0.1646366 | 0.1960861 | 0.1646908 | 1.747965 | 0.15448 | 0.1903416
FormLabs Silicone Mix | Soft | NS | 3 | 1 | 33.979 | 0.7924907 | 20.65245 | 0.1689312 | 0.204122 | 0.1689746 | 1.819599 | 0.1584981 | 0.1981421
FormLabs Silicone Mix | Soft | NS | 3 | 1 | 34.079 | 0.8126831 | 21.45208 | 0.1732366 | 0.2120253 | 0.17328 | 1.890051 | 0.1625366 | 0.2058138
FormLabs Silicone Mix | Soft | NS | 3 | 1 | 34.179 | 0.8332316 | 22.28322 | 0.177618 | 0.22024 | 0.1776613 | 1.963279 | 0.1666463 | 0.2137879
FormLabs Silicone Mix | Soft | NS | 3 | 1 | 34.279 | 0.8528138 | 23.06804 | 0.1817932 | 0.2279968 | 0.1818366 | 2.032426 | 0.1705628 | 0.2213175
FormLabs Silicone Mix | Soft | NS | 3 | 1 | 34.379 | 0.8728027 | 23.88825 | 0.1860553 | 0.2361036 | 0.1860987 | 2.104692 | 0.1745605 | 0.2291868
FormLabs Silicone Mix | Soft | NS | 3 | 1 | 34.479 | 0.8922832 | 24.6886 | 0.1902089 | 0.244014 | 0.1902523 | 2.175207 | 0.1784566 | 0.2368655
FormLabs Silicone Mix | Soft | NS | 3 | 1 | 34.579 | 0.9124756 | 25.54035 | 0.1945143 | 0.2524323 | 0.1945577 | 2.250251 | 0.1824951 | 0.2450372
FormLabs Silicone Mix | Soft | NS | 3 | 1 | 34.679 | 0.9324137 | 26.38663 | 0.1987655 | 0.2607967 | 0.1988089 | 2.324813 | 0.1864827 | 0.2531565
FormLabs Silicone Mix | Soft | NS | 3 | 1 | 34.779 | 0.9526062 | 27.24795 | 0.2030818 | 0.26930975 | 0.2031143 | 2.400701 | 0.1905212 | 0.2614201
FormLabs Silicone Mix | Soft | NS | 3 | 1 | 34.879 | 0.9731039 | 28.12922 | 0.2074523 | 0.2780199375 | 0.2074848 | 2.478346 | 0.1946208 | 0.2698752
FormLabs Silicone Mix | Soft | NS | 3 | 1 | 34.979 | 0.9930929 | 28.98621 | 0.2117035 | 0.2864900625 | 0.2117469 | 2.553851 | 0.1986186 | 0.2780972
FormLabs Silicone Mix | Soft | NS | 3 | 1 | 35.079 | 1.01298 | 29.83597 | 0.2159439 | 0.2948889 | 0.2159872 | 2.62872 | 0.202596 | 0.2862499
FormLabs Silicone Mix | Soft | NS | 3 | 1 | 35.179 | 1.032664 | 30.70236 | 0.22013 | 0.303452 | 0.2201842 | 2.705054 | 0.2065328 | 0.2945622
FormLabs Silicone Mix | Soft | NS | 3 | 1 | 35.279 | 1.052551 | 31.58828 | 0.2243703 | 0.312208125 | 0.2244246 | 2.783109 | 0.2105103 | 0.3030618
FormLabs Silicone Mix | Soft | NS | 3 | 1 | 35.379 | 1.072388 | 32.49204 | 0.2286216 | 0.3211405625 | 0.2286541 | 2.862735 | 0.2144775 | 0.3117325
FormLabs Silicone Mix | Soft | NS | 3 | 1 | 35.479 | 1.092529 | 33.40012 | 0.2329162 | 0.3301156875 | 0.2329487 | 2.942741 | 0.2185059 | 0.3204447
FormLabs Silicone Mix | Soft | NS | 3 | 1 | 35.579 | 1.112925 | 34.33817 | 0.2372649 | 0.3393871 | 0.2372975 | 3.025389 | 0.222585 | 0.3294445
FormLabs Silicone Mix | Soft | NS | 3 | 1 | 35.679 | 1.132863 | 35.25548 | 0.2415053 | 0.3484535 | 0.2415487 | 3.10621 | 0.2265727 | 0.3382453
FormLabs Silicone Mix | Soft | NS | 3 | 1 | 35.779 | 1.153056 | 36.19302 | 0.2458107 | 0.357719875 | 0.2458541 | 3.188813 | 0.2306112 | 0.3472402
FormLabs Silicone Mix | Soft | NS | 3 | 1 | 35.879 | 1.17274 | 37.10714 | 0.2499969 | 0.3667546875 | 0.2500511 | 3.269352 | 0.2345479 | 0.3560104
FormLabs Silicone Mix | Soft | NS | 3 | 1 | 35.979 | 1.192525 | 38.05288 | 0.2542155 | 0.3761020625 | 0.2542698 | 3.352677 | 0.2385051 | 0.3650839
FormLabs Silicone Mix | Soft | NS | 3 | 1 | 36.079 | 1.212107 | 38.98454 | 0.2584017 | 0.3853103 | 0.2584451 | 3.434761 | 0.2424215 | 0.3740224
FormLabs Silicone Mix | Soft | NS | 3 | 1 | 36.179 | 1.232503 | 39.97846 | 0.2627614 | 0.3951338 | 0.2627939 | 3.522331 | 0.2465007 | 0.3835582
FormLabs Silicone Mix | Soft | NS | 3 | 1 | 36.279 | 1.235097 | 40.02751 | 0.263347 | 0.3956187 | 0.263347 | 3.526653 | 0.2470195 | 0.3840287
FormLabs Silicone Mix | Soft | NS | 3 | 1 | 36.379 | 1.235046 | 39.89886 | 0.2633361 | 0.3943471875 | 0.2633361 | 3.515318 | 0.2470093 | 0.3827945
FormLabs Silicone Mix | Soft | NS | 3 | 1 | 36.479 | 1.235046 | 39.79751 | 0.2633361 | 0.3933454 | 0.2633361 | 3.506388 | 0.2470093 | 0.3818221
FormLabs Silicone Mix | Soft | NS | 3 | 1 | 36.579 | 1.234996 | 39.71828 | 0.2633253 | 0.3925623 | 0.2633253 | 3.499408 | 0.2469991 | 0.381062
FormLabs Silicone Mix | Soft | NS | 3 | 1 | 36.679 | 1.234945 | 39.64002 | 0.2633144 | 0.3917888 | 0.2633144 | 3.492513 | 0.2469889 | 0.3803111
FormLabs Silicone Mix | Soft | NS | 3 | 1 | 36.779 | 1.234843 | 39.57658 | 0.2632927 | 0.3911618125 | 0.2632927 | 3.486923 | 0.2469686 | 0.3797025
FormLabs Silicone Mix | Soft | NS | 3 | 1 | 36.879 | 1.234741 | 39.51698 | 0.2632711 | 0.39057275 | 0.2632711 | 3.481672 | 0.2469483 | 0.3791307
FormLabs Silicone Mix | Soft | NS | 3 | 1 | 36.979 | 1.234589 | 39.46733 | 0.2632385 | 0.3900821 | 0.2632385 | 3.477298 | 0.2469177 | 0.3786544
FormLabs Silicone Mix | Soft | NS | 3 | 1 | 37.079 | 1.234436 | 39.41675 | 0.263206 | 0.3895821 | 0.263206 | 3.472841 | 0.2468872 | 0.378169
FormLabs Silicone Mix | Soft | NS | 3 | 1 | 37.179 | 1.234283 | 39.37238 | 0.2631734 | 0.389143625 | 0.2631734 | 3.468932 | 0.2468567 | 0.3777434
FormLabs Silicone Mix | Soft | NS | 3 | 1 | 37.279 | 1.234233 | 39.33012 | 0.2631626 | 0.3887259375 | 0.2631626 | 3.465209 | 0.2468465 | 0.377338
FormLabs Silicone Mix | Soft | NS | 3 | 1 | 37.379 | 1.234131 | 39.28876 | 0.2631409 | 0.3883172 | 0.2631409 | 3.461565 | 0.2468262 | 0.3769412
FormLabs Silicone Mix | Soft | NS | 3 | 1 | 37.479 | 1.23408 | 39.2523 | 0.2631301 | 0.38795675 | 0.2631301 | 3.458352 | 0.246816 | 0.3765913
FormLabs Silicone Mix | Soft | NS | 3 | 1 | 37.579 | 1.234029 | 39.22061 | 0.2631192 | 0.3876435 | 0.2631192 | 3.45556 | 0.2468058 | 0.3762872
FormLabs Silicone Mix | Soft | NS | 3 | 1 | 37.679 | 1.233927 | 39.18772 | 0.2630975 | 0.3873184375 | 0.2630975 | 3.452662 | 0.2467855 | 0.3759717
FormLabs Silicone Mix | Soft | NS | 3 | 1 | 37.779 | 1.233877 | 39.15384 | 0.2630867 | 0.386983625 | 0.2630867 | 3.449678 | 0.2467753 | 0.3756467
FormLabs Silicone Mix | Soft | NS | 3 | 1 | 37.879 | 1.233877 | 39.12718 | 0.2630867 | 0.386720125 | 0.2630867 | 3.447329 | 0.2467753 | 0.3753909
FormLabs Silicone Mix | Soft | NS | 3 | 1 | 37.979 | 1.233826 | 39.09393 | 0.2630758 | 0.3863914375 | 0.2630758 | 3.444399 | 0.2467651 | 0.3750718
FormLabs Silicone Mix | Soft | NS | 3 | 1 | 38.079 | 1.233775 | 39.07283 | 0.263065 | 0.3861829375 | 0.263065 | 3.44254 | 0.246755 | 0.3748694
FormLabs Silicone Mix | Soft | NS | 3 | 1 | 38.179 | 1.233724 | 39.04642 | 0.2630541 | 0.3859219 | 0.2630541 | 3.440213 | 0.2467448 | 0.3746161
FormLabs Silicone Mix | Soft | NS | 3 | 1 | 38.279 | 1.233724 | 39.02109 | 0.2630541 | 0.3856715625 | 0.2630541 | 3.437982 | 0.2467448 | 0.3743731
FormLabs Silicone Mix | Soft | NS | 3 | 1 | 38.379 | 1.233673 | 38.9995 | 0.2630433 | 0.3854581875 | 0.2630433 | 3.43608 | 0.2467346 | 0.374166
FormLabs Silicone Mix | Soft | NS | 3 | 1 | 38.479 | 1.233673 | 38.97779 | 0.2630433 | 0.385243625 | 0.2630433 | 3.434167 | 0.2467346 | 0.3739577
FormLabs Silicone Mix | Soft | NS | 3 | 1 | 38.579 | 1.233622 | 38.95327 | 0.2630325 | 0.38500125 | 0.2630325 | 3.432006 | 0.2467245 | 0.3737224
FormLabs Silicone Mix | Soft | NS | 3 | 1 | 38.679 | 1.233622 | 38.93037 | 0.2630325 | 0.384774875 | 0.2630325 | 3.429988 | 0.2467245 | 0.3735026
FormLabs Silicone Mix | Soft | NS | 3 | 1 | 38.779 | 1.233622 | 38.91063 | 0.2630325 | 0.3845798 | 0.2630325 | 3.428249 | 0.2467245 | 0.3733133
FormLabs Silicone Mix | Soft | NS | 3 | 1 | 38.879 | 1.233622 | 38.89217 | 0.2630325 | 0.3843973 | 0.2630325 | 3.426623 | 0.2467245 | 0.3731362
FormLabs Silicone Mix | Soft | NS | 3 | 1 | 38.979 | 1.233571 | 38.87269 | 0.2630216 | 0.3842048 | 0.2630216 | 3.424907 | 0.2467143 | 0.3729493
FormLabs Silicone Mix | Soft | NS | 3 | 1 | 39.079 | 1.233571 | 38.85575 | 0.2630216 | 0.3840373 | 0.2630216 | 3.423414 | 0.2467143 | 0.3727867
FormLabs Silicone Mix | Soft | NS | 3 | 1 | 39.179 | 1.233571 | 38.83562 | 0.2630216 | 0.3838384 | 0.2630216 | 3.42164 | 0.2467143 | 0.3725936
FormLabs Silicone Mix | Soft | NS | 2 | 2 | 30.66399956 | 0.122121171 | 1.056313396 | 0.026492797 | 0.010421886 | 0.02654808 | 0.09298533 | 0.0244242342 | 0.0101344
FormLabs Silicone Mix | Soft | NS | 2 | 2 | 30.76399994 | 0.146382648 | 1.498181343 | 0.031767029 | 0.01478148 | 0.03182231 | 0.1318822 | 0.0292765296 | 0.01437373
FormLabs Silicone Mix | Soft | NS | 2 | 2 | 30.86400032 | 0.168101004 | 1.912533879 | 0.036510523 | 0.0188696 | 0.0365437 | 0.1683569 | 0.0336202008 | 0.01834908
FormLabs Silicone Mix | Soft | NS | 2 | 2 | 30.9640007 | 0.18890381 | 2.338310003 | 0.041021816 | 0.023070426 | 0.04106605 | 0.2058371 | 0.037780762 | 0.02243403
FormLabs Silicone Mix | Soft | NS | 2 | 2 | 31.06399918 | 0.209401449 | 2.783818483 | 0.045488887 | 0.027465939 | 0.04552205 | 0.2450544 | 0.0418802898 | 0.02670829
FormLabs Silicone Mix | Soft | NS | 2 | 2 | 31.16399956 | 0.229695637 | 3.250408888 | 0.049900666 | 0.032069451 | 0.04993383 | 0.2861275 | 0.0459391274 | 0.03118482
FormLabs Silicone Mix | Soft | NS | 2 | 2 | 31.26399994 | 0.250091573 | 3.744115114 | 0.054323502 | 0.036940496 | 0.05436773 | 0.3295876 | 0.0500183146 | 0.03592149
FormLabs Silicone Mix | Soft | NS | 2 | 2 | 31.36400032 | 0.269724522 | 4.242576599 | 0.058591541 | 0.041858457 | 0.05863577 | 0.3734662 | 0.0539449044 | 0.04070379
FormLabs Silicone Mix | Soft | NS | 2 | 2 | 31.4640007 | 0.289611839 | 4.767127514 | 0.062903807 | 0.047033824 | 0.0629591 | 0.4196415 | 0.0579223678 | 0.0457364
FormLabs Silicone Mix | Soft | NS | 2 | 2 | 31.56399918 | 0.309346535 | 5.314666748 | 0.067205012 | 0.052436004 | 0.06724925 | 0.4678404 | 0.061869307 | 0.05098955
FormLabs Silicone Mix | Soft | NS | 2 | 2 | 31.66399956 | 0.329233822 | 5.8826437 | 0.071528338 | 0.058039824 | 0.07157257 | 0.5178384 | 0.0658467644 | 0.05643879
FormLabs Silicone Mix | Soft | NS | 2 | 2 | 31.76399994 | 0.349426293 | 6.473314762 | 0.075929068 | 0.063867551 | 0.07596224 | 0.569834 | 0.0698852586 | 0.06210576
FormLabs Silicone Mix | Soft | NS | 2 | 2 | 31.86400032 | 0.369669608 | 6.960486889 | 0.080318727 | 0.068674125 | 0.08036296 | 0.6127189 | 0.0739339216 | 0.06677975
FormLabs Silicone Mix | Soft | NS | 2 | 2 | 31.9640007 | 0.390116387 | 7.577596664 | 0.084763676 | 0.074762711 | 0.08480791 | 0.667042 | 0.0780232774 | 0.07270038
FormLabs Silicone Mix | Soft | NS | 2 | 2 | 32.06399918 | 0.409851084 | 8.18521595 | 0.089053839 | 0.080757648 | 0.08909806 | 0.7205296 | 0.0819702168 | 0.07852995
FormLabs Silicone Mix | Soft | NS | 2 | 2 | 32.16400146 | 0.429890963 | 8.810154915 | 0.093410328 | 0.086923477 | 0.09345456 | 0.7755418 | 0.0859781926 | 0.08452569
FormLabs Silicone Mix | Soft | NS | 2 | 2 | 32.26399994 | 0.449473067 | 9.445343971 | 0.097678363 | 0.09319043 | 0.09771154 | 0.8314563 | 0.0898946134 | 0.09061977
FormLabs Silicone Mix | Soft | NS | 2 | 2 | 32.36399841 | 0.469207764 | 10.08780956 | 0.101968519 | 0.09952918 | 0.1020017 | 0.8880114 | 0.0938415528 | 0.09678366
FormLabs Silicone Mix | Soft | NS | 2 | 2 | 32.4640007 | 0.489654543 | 10.77962685 | 0.106402412 | 0.106354844 | 0.1064466 | 0.9489108 | 0.0979309086 | 0.103421
FormLabs Silicone Mix | Soft | NS | 2 | 2 | 32.56399918 | 0.50979614 | 11.46175575 | 0.110792086 | 0.113084914 | 0.1108252 | 1.008957 | 0.101959228 | 0.1099655
FormLabs Silicone Mix | Soft | NS | 2 | 2 | 32.66400146 | 0.53024292 | 12.17588139 | 0.115225978 | 0.12013068 | 0.1152702 | 1.071821 | 0.106048584 | 0.1168169
FormLabs Silicone Mix | Soft | NS | 2 | 2 | 32.76399994 | 0.550028519 | 12.86645126 | 0.119527176 | 0.126944039 | 0.1195714 | 1.13261 | 0.1100057038 | 0.1234423
FormLabs Silicone Mix | Soft | NS | 2 | 2 | 32.86399841 | 0.570017495 | 13.58314514 | 0.123872623 | 0.134015141 | 0.1239168 | 1.195699 | 0.114003499 | 0.1303183
FormLabs Silicone Mix | Soft | NS | 2 | 2 | 32.9640007 | 0.589548785 | 14.29900551 | 0.128129601 | 0.141078031 | 0.1281628 | 1.258715 | 0.117909757 | 0.1371864
FormLabs Silicone Mix | Soft | NS | 2 | 2 | 33.06399918 | 0.609385199 | 15.0376749 | 0.132430822 | 0.148365953 | 0.132475 | 1.323739 | 0.1218770398 | 0.1442733
FormLabs Silicone Mix | Soft | NS | 2 | 2 | 33.16400146 | 0.629526796 | 15.79895496 | 0.136809424 | 0.155876953 | 0.1368537 | 1.390753 | 0.1259053592 | 0.1515771
FormLabs Silicone Mix | Soft | NS | 2 | 2 | 33.26399994 | 0.64977014 | 16.58487892 | 0.141221195 | 0.163631094 | 0.1412544 | 1.459937 | 0.129954028 | 0.1591173
FormLabs Silicone Mix | Soft | NS | 2 | 2 | 33.36399841 | 0.670013425 | 17.37143517 | 0.145621926 | 0.171391484 | 0.1456551 | 1.529176 | 0.134002685 | 0.1666636
FormLabs Silicone Mix | Soft | NS | 2 | 2 | 33.4640007 | 0.689849898 | 18.13730049 | 0.149923131 | 0.178947719 | 0.1499674 | 1.596593 | 0.1379699796 | 0.1740115
FormLabs Silicone Mix | Soft | NS | 2 | 2 | 33.56399918 | 0.709991495 | 18.93154716 | 0.154312804 | 0.186783984 | 0.154346 | 1.666509 | 0.141998299 | 0.1816315
FormLabs Silicone Mix | Soft | NS | 2 | 2 | 33.66400146 | 0.729675288 | 19.7123909 | 0.15858084 | 0.194488016 | 0.1586251 | 1.735246 | 0.1459350576 | 0.1891231
FormLabs Silicone Mix | Soft | NS | 2 | 2 | 33.76399994 | 0.749410014 | 20.51763344 | 0.162859932 | 0.202432766 | 0.1629152 | 1.80613 | 0.1498820028 | 0.1968487
FormLabs Silicone Mix | Soft | NS | 2 | 2 | 33.86399841 | 0.769348175 | 21.33088303 | 0.16721642 | 0.210456516 | 0.1672496 | 1.877719 | 0.153869635 | 0.2046511
FormLabs Silicone Mix | Soft | NS | 2 | 2 | 33.9640007 | 0.789642334 | 22.17391014 | 0.171628207 | 0.218774063 | 0.1716614 | 1.951929 | 0.1579284668 | 0.2127392
FormLabs Silicone Mix | Soft | NS | 2 | 2 | 34.06399918 | 0.810038298 | 23.03393555 | 0.176062107 | 0.227259313 | 0.1760953 | 2.027635 | 0.1620076596 | 0.2209904
FormLabs Silicone Mix | Soft | NS | 2 | 2 | 34.16400146 | 0.829823839 | 23.86314011 | 0.180352256 | 0.235440469 | 0.1803965 | 2.100629 | 0.1659647678 | 0.2289458
FormLabs Silicone Mix | Soft | NS | 2 | 2 | 34.26399994 | 0.850372366 | 24.73482895 | 0.184808254 | 0.244040797 | 0.1848636 | 2.177362 | 0.1700744732 | 0.2373089
FormLabs Silicone Mix | Soft | NS | 2 | 2 | 34.36399841 | 0.869852724 | 25.56449509 | 0.189032078 | 0.252226531 | 0.1890984 | 2.250396 | 0.1739705448 | 0.2452689
FormLabs Silicone Mix | Soft | NS | 2 | 2 | 34.4640007 | 0.889587449 | 26.41787148 | 0.19334434 | 0.260646172 | 0.1933886 | 2.325517 | 0.1779174898 | 0.2534562
FormLabs Silicone Mix | Soft | NS | 2 | 2 | 34.56399918 | 0.909474737 | 27.28716469 | 0.197678715 | 0.269222875 | 0.1977119 | 2.402039 | 0.1818949474 | 0.2617964
FormLabs Silicone Mix | Soft | NS | 2 | 2 | 34.66400146 | 0.929718022 | 28.17952347 | 0.202079445 | 0.278027125 | 0.2021126 | 2.480592 | 0.1859436044 | 0.2703578
FormLabs Silicone Mix | Soft | NS | 2 | 2 | 34.76399994 | 0.949961366 | 29.08036232 | 0.206469119 | 0.286915063 | 0.2065133 | 2.559891 | 0.1899922732 | 0.2790005
FormLabs Silicone Mix | Soft | NS | 2 | 2 | 34.86399841 | 0.97005209 | 29.97927666 | 0.210825607 | 0.295784 | 0.2108809 | 2.639021 | 0.194010418 | 0.2876248
FormLabs Silicone Mix | Soft | NS | 2 | 2 | 34.9640007 | 0.99039718 | 30.90620995 | 0.215248436 | 0.304929406 | 0.2153037 | 2.720617 | 0.198079436 | 0.2965179
FormLabs Silicone Mix | Soft | NS | 2 | 2 | 35.06399918 | 1.009775791 | 31.77835464 | 0.219472259 | 0.313534219 | 0.2195165 | 2.79739 | 0.2019551582 | 0.3048854
FormLabs Silicone Mix | Soft | NS | 2 | 2 | 35.16400146 | 1.029612264 | 32.6930275 | 0.223784521 | 0.322558625 | 0.2238288 | 2.877907 | 0.2059224528 | 0.3136609
FormLabs Silicone Mix | Soft | NS | 2 | 2 | 35.26399994 | 1.04944862 | 33.63008881 | 0.228096798 | 0.331803938 | 0.228141 | 2.960395 | 0.209889724 | 0.3226511
FormLabs Silicone Mix | Soft | NS | 2 | 2 | 35.36399841 | 1.069539459 | 34.57594681 | 0.2324754 | 0.341136063 | 0.2325086 | 3.043657 | 0.2139078918 | 0.3317258
FormLabs Silicone Mix | Soft | NS | 2 | 2 | 35.4640007 | 1.089630183 | 35.52075958 | 0.236831889 | 0.350457844 | 0.2368761 | 3.126827 | 0.2179260366 | 0.3407905
FormLabs Silicone Mix | Soft | NS | 2 | 2 | 35.56399918 | 1.110026031 | 36.49052048 | 0.241265789 | 0.360025781 | 0.24131 | 3.212194 | 0.2220052062 | 0.3500945
FormLabs Silicone Mix | Soft | NS | 2 | 2 | 35.66400146 | 1.130523742 | 37.47774506 | 0.245721787 | 0.369766 | 0.245766 | 3.299097 | 0.2261047484 | 0.359566
FormLabs Silicone Mix | Soft | NS | 2 | 2 | 35.76399994 | 1.150105847 | 38.41230011 | 0.249978766 | 0.378986594 | 0.250023 | 3.381364 | 0.2300211694 | 0.3685322
FormLabs Silicone Mix | Soft | NS | 2 | 2 | 35.86399841 | 1.169687952 | 39.36789322 | 0.254235744 | 0.38841475 | 0.25428 | 3.465484 | 0.2339375904 | 0.3777003
FormLabs Silicone Mix | Soft | NS | 2 | 2 | 35.9640007 | 1.184336375 | 40.12874222 | 0.257464439 | 0.3959215 | 0.2574644 | 3.53246 | 0.236867275 | 0.385
FormLabs Silicone Mix | Soft | NS | 2 | 2 | 36.06399918 | 1.184387249 | 39.96146393 | 0.257475495 | 0.394271094 | 0.2574755 | 3.517735 | 0.2368774498 | 0.3833951
FormLabs Silicone Mix | Soft | NS | 2 | 2 | 36.16400146 | 1.184336375 | 39.84053802 | 0.257464439 | 0.393078 | 0.2574644 | 3.50709 | 0.236867275 | 0.3822349
FormLabs Silicone Mix | Soft | NS | 2 | 2 | 36.26399994 | 1.184285502 | 39.74398041 | 0.257453382 | 0.392125344 | 0.25745337 | 3.49859 | 0.2368571004 | 0.3813085
FormLabs Silicone Mix | Soft | NS | 2 | 2 | 36.36399841 | 1.184234628 | 39.66304779 | 0.257442325 | 0.391326813 | 0.2574423 | 3.491465 | 0.2368469256 | 0.3805321
FormLabs Silicone Mix | Soft | NS | 2 | 2 | 36.4640007 | 1.184132881 | 39.58844757 | 0.257420182 | 0.390590813 | 0.2574202 | 3.484899 | 0.2368265762 | 0.3798163
FormLabs Silicone Mix | Soft | NS | 2 | 2 | 36.56399918 | 1.183980377 | 39.5225029 | 0.257387042 | 0.389940156 | 0.257387 | 3.479094 | 0.2367960754 | 0.3791837
FormLabs Silicone Mix | Soft | NS | 2 | 2 | 36.66400146 | 1.183827757 | 39.46445465 | 0.257353872 | 0.389367438 | 0.2573539 | 3.473984 | 0.2367655514 | 0.3786267
FormLabs Silicone Mix | Soft | NS | 2 | 2 | 36.76399994 | 1.183675136 | 39.41370773 | 0.257320672 | 0.388866781 | 0.2573207 | 3.469517 | 0.2367350272 | 0.3781399
FormLabs Silicone Mix | Soft | NS | 2 | 2 | 36.86399841 | 1.183573389 | 39.35915756 | 0.257298559 | 0.388328563 | 0.2572986 | 3.464715 | 0.2367146778 | 0.3776165
FormLabs Silicone Mix | Soft | NS | 2 | 2 | 36.9640007 | 1.183471759 | 39.31789398 | 0.257276475 | 0.387921438 | 0.2572765 | 3.461082 | 0.2366943518 | 0.3772206
FormLabs Silicone Mix | Soft | NS | 2 | 2 | 37.06399918 | 1.183370012 | 39.26723862 | 0.257254362 | 0.387421656 | 0.2572544 | 3.456623 | 0.2366740024 | 0.3767346
FormLabs Silicone Mix | Soft | NS | 2 | 2 | 37.16400146 | 1.183319138 | 39.24091721 | 0.257243305 | 0.387161969 | 0.2572433 | 3.454306 | 0.2366638276 | 0.3764821
FormLabs Silicone Mix | Soft | NS | 2 | 2 | 37.26399994 | 1.183217391 | 39.2029686 | 0.257221162 | 0.386787563 | 0.2572212 | 3.450966 | 0.2366434782 | 0.376118
FormLabs Silicone Mix | Soft | NS | 2 | 2 | 37.36399841 | 1.183166518 | 39.16118622 | 0.257210106 | 0.386375313 | 0.2572101 | 3.447288 | 0.2366333036 | 0.3757171
FormLabs Silicone Mix | Soft | NS | 2 | 2 | 37.4640007 | 1.183064771 | 39.11854553 | 0.257187992 | 0.385954625 | 0.257188 | 3.443534 | 0.2366129542 | 0.375308
FormLabs Silicone Mix | Soft | NS | 2 | 2 | 37.56399918 | 1.183013897 | 39.0903244 | 0.257176936 | 0.385676188 | 0.2571769 | 3.44105 | 0.2366027794 | 0.3750373
FormLabs Silicone Mix | Soft | NS | 2 | 2 | 37.66400146 | 1.183013897 | 39.07270432 | 0.257176936 | 0.385502344 | 0.2571769 | 3.439499 | 0.2366027794 | 0.3748682
FormLabs Silicone Mix | Soft | NS | 2 | 2 | 37.76399994 | 1.18296314 | 39.05222702 | 0.257165909 | 0.385300281 | 0.2571659 | 3.437696 | 0.236592628 | 0.3746718
FormLabs Silicone Mix | Soft | NS | 2 | 2 | 37.86399841 | 1.182912267 | 39.02779007 | 0.257154852 | 0.385059188 | 0.2571548 | 3.435545 | 0.2365824534 | 0.3744373
FormLabs Silicone Mix | Soft | NS | 2 | 2 | 37.9640007 | 1.182912267 | 38.99985504 | 0.257154852 | 0.384783594 | 0.2571548 | 3.433086 | 0.2365824534 | 0.3741693
FormLabs Silicone Mix | Soft | NS | 2 | 2 | 38.06399918 | 1.182912267 | 38.96391296 | 0.257154852 | 0.384428969 | 0.2571548 | 3.429922 | 0.2365824534 | 0.3738245
FormLabs Silicone Mix | Soft | NS | 2 | 2 | 38.16400146 | 1.182861393 | 38.93721008 | 0.257143795 | 0.3841655 | 0.2571438 | 3.427571 | 0.2365722786 | 0.3735683
FormLabs Silicone Mix | Soft | NS | 2 | 2 | 38.26399994 | 1.182861393 | 38.91252136 | 0.257143795 | 0.383921906 | 0.2571438 | 3.425398 | 0.2365722786 | 0.3733314
FormLabs Silicone Mix | Soft | NS | 2 | 2 | 38.36399841 | 1.182861393 | 38.89501953 | 0.257143795 | 0.38374925 | 0.2571438 | 3.423857 | 0.2365722786 | 0.3731635
FormLabs Silicone Mix | Soft | NS | 2 | 2 | 38.4640007 | 1.182861393 | 38.8739624 | 0.257143795 | 0.3835415 | 0.2571438 | 3.422004 | 0.2365722786 | 0.3729615
FormLabs Silicone Mix | Soft | NS | 2 | 2 | 38.56399918 | 1.182861393 | 38.86136627 | 0.257143795 | 0.383417219 | 0.2571438 | 3.420895 | 0.2365722786 | 0.3728406
FormLabs Silicone Mix | Soft | NS | 2 | 2 | 38.66400146 | 1.18281052 | 38.83840561 | 0.257132709 | 0.383190688 | 0.2571327 | 3.418874 | 0.236562104 | 0.3726204
FormLabs Silicone Mix | Soft | NS | 2 | 2 | 38.76399994 | 1.18281052 | 38.81549835 | 0.257132709 | 0.382964656 | 0.2571327 | 3.416857 | 0.236562104 | 0.3724006
FormLabs Silicone Mix | Soft | NS | 2 | 2 | 38.86399841 | 1.18281052 | 38.79896927 | 0.257132709 | 0.382801594 | 0.2571327 | 3.415402 | 0.236562104 | 0.372242
FormLabs Silicone Mix | Soft | NS | 2 | 1 | 30.796 | 0.1512655 | 1.164721 | 0.03234733 | 0.01169648 | 0.03239089 | 0.1034388 | 0.03025309 | 0.01117447
FormLabs Silicone Mix | Soft | NS | 2 | 1 | 30.896 | 0.1744588 | 1.578424 | 0.03730289 | 0.01585101 | 0.03735735 | 0.1401797 | 0.03489176 | 0.01514359
FormLabs Silicone Mix | Soft | NS | 2 | 1 | 30.996 | 0.1961772 | 1.986645 | 0.04196439 | 0.01995049 | 0.04200796 | 0.1764339 | 0.03923543 | 0.01906011
FormLabs Silicone Mix | Soft | NS | 2 | 1 | 31.096 | 0.2163696 | 2.390744 | 0.04628826 | 0.02400857 | 0.04633183 | 0.2123218 | 0.04327393 | 0.02293708
FormLabs Silicone Mix | Soft | NS | 2 | 1 | 31.196 | 0.2365112 | 2.819259 | 0.05060124 | 0.02831186 | 0.0506448 | 0.2503783 | 0.04730225 | 0.02704831
FormLabs Silicone Mix | Soft | NS | 2 | 1 | 31.296 | 0.2562968 | 3.263238 | 0.05483797 | 0.03277043 | 0.05488154 | 0.289808 | 0.05125936 | 0.0313079
FormLabs Silicone Mix | Soft | NS | 2 | 1 | 31.396 | 0.2763367 | 3.729869 | 0.05912917 | 0.03745648 | 0.05917274 | 0.3312495 | 0.05526734 | 0.03578481
FormLabs Silicone Mix | Soft | NS | 2 | 1 | 31.496 | 0.2963766 | 4.227861 | 0.06343126 | 0.04245746 | 0.06346393 | 0.3754761 | 0.05927531 | 0.04056261
FormLabs Silicone Mix | Soft | NS | 2 | 1 | 31.596 | 0.3164164 | 4.741002 | 0.06772245 | 0.04761057 | 0.06775513 | 0.4210481 | 0.06328329 | 0.04548574
FormLabs Silicone Mix | Soft | NS | 2 | 1 | 31.696 | 0.3377279 | 5.260028 | 0.07228593 | 0.0528228 | 0.0723186 | 0.4671428 | 0.06754557 | 0.05046535
FormLabs Silicone Mix | Soft | NS | 2 | 1 | 31.796 | 0.3568522 | 5.74031 | 0.07637019 | 0.05764593 | 0.07641375 | 0.5097966 | 0.07137044 | 0.05507323
FormLabs Silicone Mix | Soft | NS | 2 | 1 | 31.896 | 0.3768412 | 6.305843 | 0.08065049 | 0.0633251875 | 0.08069405 | 0.5600216 | 0.07536825 | 0.06049902
FormLabs Silicone Mix | Soft | NS | 2 | 1 | 31.996 | 0.3964234 | 6.862871 | 0.08483277 | 0.06891903125 | 0.08488723 | 0.6094912 | 0.07928467 | 0.06584321
FormLabs Silicone Mix | Soft | NS | 2 | 1 | 32.096 | 0.4164632 | 7.455476 | 0.08913486 | 0.07487015 | 0.08917842 | 0.6621204 | 0.08329265 | 0.07152873
FormLabs Silicone Mix | Soft | NS | 2 | 1 | 32.196 | 0.4363505 | 8.048708 | 0.09339338 | 0.0808275625 | 0.09343694 | 0.7148053 | 0.08727011 | 0.07722028
FormLabs Silicone Mix | Soft | NS | 2 | 1 | 32.296 | 0.4565938 | 8.668292 | 0.09772813 | 0.08704962 | 0.0977717 | 0.7698306 | 0.09131877 | 0.08316464
FormLabs Silicone Mix | Soft | NS | 2 | 1 | 32.396 | 0.4770406 | 9.310114 | 0.1021065 | 0.09349498 | 0.10215 | 0.8268307 | 0.09540812 | 0.08932236
FormLabs Silicone Mix | Soft | NS | 2 | 1 | 32.496 | 0.4969788 | 9.94037 | 0.1063868 | 0.0998242 | 0.1064194 | 0.8828037 | 0.09939575 | 0.09536911
FormLabs Silicone Mix | Soft | NS | 2 | 1 | 32.596 | 0.5172221 | 10.59434 | 0.1106997 | 0.1063916 | 0.1107542 | 0.9408827 | 0.1034444 | 0.1016434
FormLabs Silicone Mix | Soft | NS | 2 | 1 | 32.696 | 0.5368042 | 11.2436 | 0.1149038 | 0.1129116 | 0.1149474 | 0.9985431 | 0.1073608 | 0.1078724
FormLabs Silicone Mix | Soft | NS | 2 | 1 | 32.796 | 0.5566406 | 11.91972 | 0.1191514 | 0.1197014 | 0.119195 | 1.05859 | 0.1113281 | 0.1143592
FormLabs Silicone Mix | Soft | NS | 2 | 1 | 32.896 | 0.5764771 | 12.61048 | 0.1233882 | 0.1266383 | 0.1234426 | 1.119936 | 0.1152954 | 0.1209865
FormLabs Silicone Mix | Soft | NS | 2 | 1 | 32.996 | 0.5966695 | 13.32539 | 0.1277229 | 0.1338177 | 0.1277665 | 1.183428 | 0.1193339 | 0.1278454
FormLabs Silicone Mix | Soft | NS | 2 | 1 | 33.096 | 0.6169637 | 14.05451 | 0.1320795 | 0.1411396875 | 0.1321121 | 1.248181 | 0.1233927 | 0.1348407
FormLabs Silicone Mix | Soft | NS | 2 | 1 | 33.196 | 0.6370544 | 14.7855 | 0.1363707 | 0.1484804375 | 0.1364142 | 1.313099 | 0.1274109 | 0.1418538
FormLabs Silicone Mix | Soft | NS | 2 | 1 | 33.296 | 0.6570944 | 15.5181 | 0.140651 | 0.1558374375 | 0.1407054 | 1.378161 | 0.1314189 | 0.1488825
FormLabs Silicone Mix | Soft | NS | 2 | 1 | 33.396 | 0.6769308 | 16.26137 | 0.1449095 | 0.1633016 | 0.1449531 | 1.444172 | 0.1353862 | 0.1560136
FormLabs Silicone Mix | Soft | NS | 2 | 1 | 33.496 | 0.6966146 | 17.01419 | 0.1491244 | 0.1708617 | 0.149168 | 1.511029 | 0.1393229 | 0.1632362
FormLabs Silicone Mix | Soft | NS | 2 | 1 | 33.596 | 0.7162476 | 17.78097 | 0.1533285 | 0.1785619 | 0.1533721 | 1.579127 | 0.1432495 | 0.1705928
FormLabs Silicone Mix | Soft | NS | 2 | 1 | 33.696 | 0.7365418 | 18.57052 | 0.1576742 | 0.1864908 | 0.1577177 | 1.649247 | 0.1473084 | 0.1781678
FormLabs Silicone Mix | Soft | NS | 2 | 1 | 33.796 | 0.7569377 | 19.37659 | 0.1620416 | 0.1945856 | 0.1620852 | 1.720834 | 0.1513875 | 0.1859013
FormLabs Silicone Mix | Soft | NS | 2 | 1 | 33.896 | 0.7767741 | 20.16146 | 0.1663001 | 0.2024675 | 0.1663328 | 1.790539 | 0.1553548 | 0.1934315
FormLabs Silicone Mix | Soft | NS | 2 | 1 | 33.996 | 0.79717 | 20.98123 | 0.1706567 | 0.2106999 | 0.1707002 | 1.863342 | 0.159434 | 0.2012965
FormLabs Silicone Mix | Soft | NS | 2 | 1 | 34.096 | 0.8169047 | 21.77346 | 0.1748825 | 0.2186557 | 0.1749261 | 1.9337 | 0.1633809 | 0.2088972
FormLabs Silicone Mix | Soft | NS | 2 | 1 | 34.196 | 0.8368937 | 22.59064 | 0.1791519 | 0.226862 | 0.1792064 | 2.006273 | 0.1673787 | 0.2167373
FormLabs Silicone Mix | Soft | NS | 2 | 1 | 34.296 | 0.856425 | 23.39459 | 0.1833451 | 0.2349355 | 0.1833886 | 2.077672 | 0.171285 | 0.2244505
FormLabs Silicone Mix | Soft | NS | 2 | 1 | 34.396 | 0.8765158 | 24.23443 | 0.1876472 | 0.2433695 | 0.1876907 | 2.152258 | 0.1753032 | 0.232508
FormLabs Silicone Mix | Soft | NS | 2 | 1 | 34.496 | 0.8968099 | 25.09757 | 0.1919928 | 0.2520374 | 0.1920364 | 2.228914 | 0.179362 | 0.2407891
FormLabs Silicone Mix | Soft | NS | 2 | 1 | 34.596 | 0.9169515 | 25.95136 | 0.1963167 | 0.2606115 | 0.1963494 | 2.304739 | 0.1833903 | 0.2489805
FormLabs Silicone Mix | Soft | NS | 2 | 1 | 34.696 | 0.937144 | 26.80185 | 0.2006297 | 0.26915225 | 0.2006732 | 2.38027 | 0.1874288 | 0.2571401
FormLabs Silicone Mix | Soft | NS | 2 | 1 | 34.796 | 0.9569295 | 27.64397 | 0.2048664 | 0.2776092 | 0.20491 | 2.45506 | 0.1913859 | 0.2652196
FormLabs Silicone Mix | Soft | NS | 2 | 1 | 34.896 | 0.9770711 | 28.51961 | 0.2091685 | 0.2864026 | 0.2092229 | 2.532825 | 0.1954142 | 0.2736206
FormLabs Silicone Mix | Soft | NS | 2 | 1 | 34.996 | 0.9963481 | 29.36986 | 0.2133072 | 0.2949410625 | 0.2133508 | 2.608336 | 0.1992696 | 0.281778
FormLabs Silicone Mix | Soft | NS | 2 | 1 | 35.096 | 1.016541 | 30.27298 | 0.2176311 | 0.3040105 | 0.2176746 | 2.688542 | 0.2033081 | 0.2904426
FormLabs Silicone Mix | Soft | NS | 2 | 1 | 35.196 | 1.036631 | 31.18741 | 0.221944 | 0.3131934 | 0.2219767 | 2.769752 | 0.2073263 | 0.2992158
FormLabs Silicone Mix | Soft | NS | 2 | 1 | 35.296 | 1.056722 | 32.09666 | 0.2262353 | 0.3223244375 | 0.2262788 | 2.850503 | 0.2113444 | 0.3079393
FormLabs Silicone Mix | Soft | NS | 2 | 1 | 35.396 | 1.077118 | 33.04013 | 0.2306136 | 0.331799 | 0.2306462 | 2.934292 | 0.2154236 | 0.316991
FormLabs Silicone Mix | Soft | NS | 2 | 1 | 35.496 | 1.097056 | 33.95644 | 0.2348721 | 0.3410009 | 0.2349156 | 3.01567 | 0.2194112 | 0.3257822
FormLabs Silicone Mix | Soft | NS | 2 | 1 | 35.596 | 1.116893 | 34.8666 | 0.2391088 | 0.3501409375 | 0.2391633 | 3.096501 | 0.2233785 | 0.3345143
FormLabs Silicone Mix | Soft | NS | 2 | 1 | 35.696 | 1.136526 | 35.79797 | 0.2433238 | 0.3594941 | 0.2433674 | 3.179216 | 0.2273051 | 0.3434501
FormLabs Silicone Mix | Soft | NS | 2 | 1 | 35.796 | 1.156515 | 36.74671 | 0.2476041 | 0.3690216 | 0.2476476 | 3.263473 | 0.2313029 | 0.3525524
FormLabs Silicone Mix | Soft | NS | 2 | 1 | 35.896 | 1.176656 | 37.71845 | 0.2519279 | 0.3787801 | 0.2519606 | 3.349773 | 0.2353312 | 0.3618753
FormLabs Silicone Mix | Soft | NS | 2 | 1 | 35.996 | 1.196747 | 38.68538 | 0.2562191 | 0.3884903125 | 0.2562627 | 3.435646 | 0.2393494 | 0.3711522
FormLabs Silicone Mix | Soft | NS | 2 | 1 | 36.096 | 1.217041 | 39.67229 | 0.2605648 | 0.3984011875 | 0.2606084 | 3.523294 | 0.2434082 | 0.3806207
FormLabs Silicone Mix | Soft | NS | 2 | 1 | 36.196 | 1.226095 | 40.09235 | 0.262547 | 0.4026195 | 0.262547 | 3.560599 | 0.2452189 | 0.3846508
FormLabs Silicone Mix | Soft | NS | 2 | 1 | 36.296 | 1.226095 | 39.95215 | 0.262547 | 0.4012116 | 0.262547 | 3.548148 | 0.2452189 | 0.3833057
FormLabs Silicone Mix | Soft | NS | 2 | 1 | 36.396 | 1.226044 | 39.85028 | 0.2625361 | 0.400188625 | 0.2625361 | 3.539102 | 0.2452087 | 0.3823284
FormLabs Silicone Mix | Soft | NS | 2 | 1 | 36.496 | 1.225993 | 39.75887 | 0.2625253 | 0.3992707 | 0.2625253 | 3.530983 | 0.2451986 | 0.3814514
FormLabs Silicone Mix | Soft | NS | 2 | 1 | 36.596 | 1.225942 | 39.67876 | 0.2625144 | 0.3984662 | 0.2625144 | 3.523869 | 0.2451884 | 0.3806828
FormLabs Silicone Mix | Soft | NS | 2 | 1 | 36.696 | 1.22584 | 39.61074 | 0.2624926 | 0.3977831 | 0.2624926 | 3.517828 | 0.2451681 | 0.3800303
FormLabs Silicone Mix | Soft | NS | 2 | 1 | 36.796 | 1.225688 | 39.55012 | 0.2624599 | 0.3971743125 | 0.2624599 | 3.512444 | 0.2451375 | 0.3794486
FormLabs Silicone Mix | Soft | NS | 2 | 1 | 36.896 | 1.225535 | 39.49205 | 0.2624272 | 0.3965911 | 0.2624272 | 3.507287 | 0.245107 | 0.3788915
FormLabs Silicone Mix | Soft | NS | 2 | 1 | 36.996 | 1.225383 | 39.44422 | 0.2623945 | 0.3961108 | 0.2623946 | 3.503039 | 0.2450765 | 0.3784326
FormLabs Silicone Mix | Soft | NS | 2 | 1 | 37.096 | 1.225281 | 39.40241 | 0.2623728 | 0.395691 | 0.2623728 | 3.499326 | 0.2450562 | 0.3780315
FormLabs Silicone Mix | Soft | NS | 2 | 1 | 37.196 | 1.225179 | 39.36086 | 0.262351 | 0.3952737 | 0.262351 | 3.495636 | 0.2450358 | 0.3776329
FormLabs Silicone Mix | Soft | NS | 2 | 1 | 37.296 | 1.225077 | 39.32154 | 0.2623292 | 0.3948788 | 0.2623292 | 3.492144 | 0.2450155 | 0.3772556
FormLabs Silicone Mix | Soft | NS | 2 | 1 | 37.396 | 1.224976 | 39.27962 | 0.2623074 | 0.3944578125 | 0.2623074 | 3.488421 | 0.2449951 | 0.3768534
FormLabs Silicone Mix | Soft | NS | 2 | 1 | 37.496 | 1.224874 | 39.24368 | 0.2622856 | 0.394097 | 0.2622856 | 3.485229 | 0.2449748 | 0.3765086
FormLabs Silicone Mix | Soft | NS | 2 | 1 | 37.596 | 1.224823 | 39.21379 | 0.2622747 | 0.3937968125 | 0.2622747 | 3.482575 | 0.2449646 | 0.3762219
FormLabs Silicone Mix | Soft | NS | 2 | 1 | 37.696 | 1.224772 | 39.17906 | 0.2622639 | 0.393448 | 0.2622639 | 3.47949 | 0.2449544 | 0.3758886
FormLabs Silicone Mix | Soft | NS | 2 | 1 | 37.796 | 1.224721 | 39.15271 | 0.262253 | 0.3931833 | 0.262253 | 3.47715 | 0.2449443 | 0.3756358
FormLabs Silicone Mix | Soft | NS | 2 | 1 | 37.896 | 1.22467 | 39.12378 | 0.2622421 | 0.3928928 | 0.2622421 | 3.474581 | 0.2449341 | 0.3753583
FormLabs Silicone Mix | Soft | NS | 2 | 1 | 37.996 | 1.22462 | 39.09521 | 0.2622312 | 0.392606 | 0.2622312 | 3.472044 | 0.2449239 | 0.3750842
FormLabs Silicone Mix | Soft | NS | 2 | 1 | 38.096 | 1.22462 | 39.07191 | 0.2622312 | 0.3923719375 | 0.2622312 | 3.469974 | 0.2449239 | 0.3748606
FormLabs Silicone Mix | Soft | NS | 2 | 1 | 38.196 | 1.224569 | 39.04787 | 0.2622203 | 0.3921305 | 0.2622203 | 3.467839 | 0.2449137 | 0.3746299
FormLabs Silicone Mix | Soft | NS | 2 | 1 | 38.296 | 1.224569 | 39.023 | 0.2622203 | 0.3918808125 | 0.2622203 | 3.465631 | 0.2449137 | 0.3743914
FormLabs Silicone Mix | Soft | NS | 2 | 1 | 38.396 | 1.224518 | 39.005 | 0.2622094 | 0.3917 | 0.2622094 | 3.464032 | 0.2449036 | 0.3742187
FormLabs Silicone Mix | Soft | NS | 2 | 1 | 38.496 | 1.224518 | 38.98259 | 0.2622094 | 0.3914749375 | 0.2622094 | 3.462041 | 0.2449036 | 0.3740036
FormLabs Silicone Mix | Soft | NS | 2 | 1 | 38.596 | 1.224467 | 38.95712 | 0.2621985 | 0.3912191875 | 0.2621985 | 3.45978 | 0.2448934 | 0.3737593
FormLabs Silicone Mix | Soft | NS | 2 | 1 | 38.696 | 1.224467 | 38.93998 | 0.2621985 | 0.391047 | 0.2621985 | 3.458257 | 0.2448934 | 0.3735948
FormLabs Silicone Mix | Soft | NS | 2 | 1 | 38.796 | 1.224467 | 38.9187 | 0.2621985 | 0.3908333 | 0.2621985 | 3.456367 | 0.2448934 | 0.3733907
FormLabs Silicone Mix | Soft | NS | 2 | 1 | 38.896 | 1.224416 | 38.90007 | 0.2621876 | 0.3906463125 | 0.2621876 | 3.454713 | 0.2448832 | 0.373212
FormLabs Silicone Mix | Soft | NS | 2 | 1 | 38.996 | 1.224416 | 38.88187 | 0.2621876 | 0.3904635625 | 0.2621876 | 3.453097 | 0.2448832 | 0.3730374
FormLabs Silicone Mix | Soft | NS | 2 | 1 | 39.096 | 1.224416 | 38.86631 | 0.2621876 | 0.3903073 | 0.2621876 | 3.451715 | 0.2448832 | 0.3728881
FormLabs Silicone Mix | Soft | NS | 1 | 2 | 30.74 | 0.1367696 | 1.023916 | 0.0294214 | 0.01013791 | 0.02947621 | 0.09029243 | 0.02735392 | 0.009823575
FormLabs Silicone Mix | Soft | NS | 1 | 2 | 30.84 | 0.1614889 | 1.440758 | 0.03475979 | 0.01426511 | 0.03480363 | 0.127051 | 0.03229777 | 0.0138228
FormLabs Silicone Mix | Soft | NS | 1 | 2 | 30.94 | 0.1831563 | 1.830668 | 0.0394295 | 0.01812566 | 0.03947335 | 0.1614346 | 0.03663127 | 0.01756365
FormLabs Silicone Mix | Soft | NS | 1 | 2 | 31.04 | 0.2041117 | 2.241407 | 0.04395671 | 0.02219243 | 0.0439896 | 0.1976549 | 0.04082235 | 0.02150433
FormLabs Silicone Mix | Soft | NS | 1 | 2 | 31.14 | 0.2248128 | 2.678749 | 0.04840719 | 0.02652261 | 0.04845104 | 0.2362213 | 0.04496257 | 0.02570024
FormLabs Silicone Mix | Soft | NS | 1 | 2 | 31.24 | 0.2450053 | 3.127578 | 0.05276998 | 0.03096652 | 0.05280287 | 0.2758006 | 0.04900106 | 0.03000636
FormLabs Silicone Mix | Soft | NS | 1 | 2 | 31.34 | 0.2651978 | 3.595549 | 0.05712181 | 0.03559995 | 0.05715469 | 0.3170678 | 0.05303955 | 0.03449613
FormLabs Silicone Mix | Soft | NS | 1 | 2 | 31.44 | 0.2851359 | 4.07904 | 0.0613969 | 0.04038705 | 0.0614517 | 0.3597037 | 0.05702718 | 0.0391348
FormLabs Silicone Mix | Soft | NS | 1 | 2 | 31.54 | 0.3050232 | 4.583424 | 0.06569391 | 0.04538102 | 0.06573776 | 0.404182 | 0.06100464 | 0.04397392
FormLabs Silicone Mix | Soft | NS | 1 | 2 | 31.64 | 0.3246562 | 5.104885 | 0.06992516 | 0.0505440625 | 0.069969 | 0.4501662 | 0.06493123 | 0.04897688
FormLabs Silicone Mix | Soft | NS | 1 | 2 | 31.74 | 0.3446452 | 5.542828 | 0.07423313 | 0.0548801875 | 0.07427698 | 0.4887855 | 0.06892904 | 0.05317856
FormLabs Silicone Mix | Soft | NS | 1 | 2 | 31.84 | 0.3649394 | 6.125299 | 0.07860688 | 0.0606473 | 0.07865073 | 0.5401498 | 0.07298788 | 0.05876686
FormLabs Silicone Mix | Soft | NS | 1 | 2 | 31.94 | 0.3849793 | 6.713504 | 0.08293679 | 0.0664712 | 0.08296967 | 0.5920198 | 0.07699585 | 0.06441017
FormLabs Silicone Mix | Soft | NS | 1 | 2 | 32.04 | 0.4053752 | 7.318408 | 0.08732149 | 0.07246042 | 0.08736534 | 0.6453623 | 0.08107504 | 0.07021369
FormLabs Silicone Mix | Soft | NS | 1 | 2 | 32.14 | 0.4252625 | 7.913635 | 0.09160754 | 0.07835383 | 0.09165139 | 0.6978514 | 0.08505249 | 0.07592437
FormLabs Silicone Mix | Soft | NS | 1 | 2 | 32.24 | 0.4451498 | 8.522287 | 0.09588264 | 0.08438017 | 0.09593745 | 0.7515245 | 0.08902995 | 0.08176385
FormLabs Silicone Mix | Soft | NS | 1 | 2 | 32.34 | 0.4647319 | 9.136717 | 0.1001139 | 0.09046371 | 0.1001577 | 0.805707 | 0.09294637 | 0.08765876
FormLabs Silicone Mix | Soft | NS | 1 | 2 | 32.44 | 0.4847209 | 9.782188 | 0.1044219 | 0.09685459375 | 0.1044657 | 0.8626268 | 0.09694418 | 0.0938515
FormLabs Silicone Mix | Soft | NS | 1 | 2 | 32.54 | 0.5049642 | 10.44905 | 0.1087846 | 0.1034573 | 0.1088285 | 0.9214331 | 0.1009928 | 0.1002495
FormLabs Silicone Mix | Soft | NS | 1 | 2 | 32.64 | 0.5249024 | 11.1106 | 0.1130926 | 0.1100074 | 0.1131255 | 0.9797709 | 0.1049805 | 0.1065965
FormLabs Silicone Mix | Soft | NS | 1 | 2 | 32.74 | 0.5453491 | 11.80808 | 0.1174883 | 0.1169131875 | 0.1175321 | 1.041277 | 0.1090698 | 0.1132881
FormLabs Silicone Mix | Soft | NS | 1 | 2 | 32.84 | 0.5653381 | 12.49002 | 0.1218072 | 0.1236652 | 0.1218401 | 1.101413 | 0.1130676 | 0.1198308
FormLabs Silicone Mix | Soft | NS | 1 | 2 | 32.94 | 0.5854289 | 13.18359 | 0.1261152 | 0.1305323 | 0.12617 | 1.162574 | 0.1170858 | 0.126485
FormLabs Silicone Mix | Soft | NS | 1 | 2 | 33.04 | 0.6047567 | 13.85868 | 0.1302917 | 0.1372165 | 0.1303355 | 1.222106 | 0.1209513 | 0.1329619
FormLabs Silicone Mix | Soft | NS | 1 | 2 | 33.14 | 0.6247966 | 14.58088 | 0.1346106 | 0.144367 | 0.1346544 | 1.285792 | 0.1249593 | 0.1398907
FormLabs Silicone Mix | Soft | NS | 1 | 2 | 33.24 | 0.6448365 | 15.31658 | 0.1389295 | 0.1516513 | 0.1389734 | 1.350668 | 0.1289673 | 0.1469491
FormLabs Silicone Mix | Soft | NS | 1 | 2 | 33.34 | 0.6649272 | 16.06304 | 0.1432704 | 0.159042 | 0.1433033 | 1.416494 | 0.1329854 | 0.1541107
FormLabs Silicone Mix | Soft | NS | 1 | 2 | 33.44 | 0.6851197 | 16.81545 | 0.1476222 | 0.1664918 | 0.1476551 | 1.482844 | 0.1370239 | 0.1613295
FormLabs Silicone Mix | Soft | NS | 1 | 2 | 33.54 | 0.7053121 | 17.58163 | 0.1519631 | 0.1740778 | 0.1520069 | 1.550409 | 0.1410624 | 0.1686803
FormLabs Silicone Mix | Soft | NS | 1 | 2 | 33.64 | 0.7254028 | 18.35331 | 0.156282 | 0.1817183 | 0.1563368 | 1.618458 | 0.1450806 | 0.1760839
FormLabs Silicone Mix | Soft | NS | 1 | 2 | 33.74 | 0.7447306 | 19.09768 | 0.1604584 | 0.1890883 | 0.1605023 | 1.684098 | 0.1489461 | 0.1832254
FormLabs Silicone Mix | Soft | NS | 1 | 2 | 33.84 | 0.7647705 | 19.88966 | 0.1647774 | 0.1969298 | 0.1648212 | 1.753938 | 0.1529541 | 0.1908238
FormLabs Silicone Mix | Soft | NS | 1 | 2 | 33.94 | 0.7848104 | 20.69625 | 0.1690963 | 0.204916 | 0.1691402 | 1.825066 | 0.1569621 | 0.1985623
FormLabs Silicone Mix | Soft | NS | 1 | 2 | 34.04 | 0.8047486 | 21.49813 | 0.1733933 | 0.2128555 | 0.1734372 | 1.895779 | 0.1609497 | 0.2062557
FormLabs Silicone Mix | Soft | NS | 1 | 2 | 34.14 | 0.8250427 | 22.32254 | 0.1777781 | 0.2210181 | 0.1778109 | 1.968478 | 0.1650085 | 0.2141652
FormLabs Silicone Mix | Soft | NS | 1 | 2 | 34.24 | 0.8451335 | 23.14342 | 0.182097 | 0.2291457 | 0.1821408 | 2.040866 | 0.1690267 | 0.2220407
FormLabs Silicone Mix | Soft | NS | 1 | 2 | 34.34 | 0.865326 | 23.97535 | 0.1864488 | 0.2373828 | 0.1864927 | 2.114229 | 0.1730652 | 0.2300224
FormLabs Silicone Mix | Soft | NS | 1 | 2 | 34.44 | 0.8849081 | 24.78542 | 0.1906581 | 0.2454033 | 0.1907129 | 2.185663 | 0.1769816 | 0.2377943
FormLabs Silicone Mix | Soft | NS | 1 | 2 | 34.54 | 0.9049479 | 25.63294 | 0.194988 | 0.2537948 | 0.1950319 | 2.260401 | 0.1809896 | 0.2459255
FormLabs Silicone Mix | Soft | NS | 1 | 2 | 34.64 | 0.9247843 | 26.47781 | 0.1992522 | 0.262159875 | 0.199307 | 2.334904 | 0.1849569 | 0.2540313
FormLabs Silicone Mix | Soft | NS | 1 | 2 | 34.74 | 0.9447734 | 27.33696 | 0.2035821 | 0.2706665 | 0.203615 | 2.410667 | 0.1889547 | 0.2622741
FormLabs Silicone Mix | Soft | NS | 1 | 2 | 34.84 | 0.9650676 | 28.21433 | 0.2079558 | 0.2793534375 | 0.2079887 | 2.488036 | 0.1930135 | 0.2706917
FormLabs Silicone Mix | Soft | NS | 1 | 2 | 34.94 | 0.9851583 | 29.08081 | 0.2122748 | 0.2879325 | 0.2123186 | 2.564445 | 0.1970317 | 0.2790048
FormLabs Silicone Mix | Soft | NS | 1 | 2 | 35.04 | 1.005452 | 29.97863 | 0.2166485 | 0.2968219 | 0.2166923 | 2.643618 | 0.2010905 | 0.2876186
FormLabs Silicone Mix | Soft | NS | 1 | 2 | 35.14 | 1.024984 | 30.83179 | 0.2208578 | 0.3052692 | 0.2209017 | 2.718853 | 0.2049967 | 0.2958039
FormLabs Silicone Mix | Soft | NS | 1 | 2 | 35.24 | 1.045024 | 31.72968 | 0.2251768 | 0.3141593125 | 0.2252206 | 2.798032 | 0.2090047 | 0.3044184
FormLabs Silicone Mix | Soft | NS | 1 | 2 | 35.34 | 1.064707 | 32.61851 | 0.229419 | 0.3229596875 | 0.2294628 | 2.876412 | 0.2129415 | 0.3129459
FormLabs Silicone Mix | Soft | NS | 1 | 2 | 35.44 | 1.084697 | 33.53516 | 0.2337269 | 0.3320356 | 0.2337708 | 2.957245 | 0.2169393 | 0.3217404
FormLabs Silicone Mix | Soft | NS | 1 | 2 | 35.54 | 1.10494 | 34.47364 | 0.2381007 | 0.3413275625 | 0.2381336 | 3.040004 | 0.220988 | 0.3307443
FormLabs Silicone Mix | Soft | NS | 1 | 2 | 35.64 | 1.125183 | 35.4152 | 0.2424635 | 0.35065 | 0.2424964 | 3.123033 | 0.2250366 | 0.3397777
FormLabs Silicone Mix | Soft | NS | 1 | 2 | 35.74 | 1.145426 | 36.35694 | 0.2468263 | 0.3599743125 | 0.2468591 | 3.206079 | 0.2290853 | 0.3488128
FormLabs Silicone Mix | Soft | NS | 1 | 2 | 35.84 | 1.165161 | 37.27023 | 0.2510685 | 0.3690169 | 0.2511123 | 3.286616 | 0.2330322 | 0.3575751
FormLabs Silicone Mix | Soft | NS | 1 | 2 | 35.94 | 1.185201 | 38.20572 | 0.2553655 | 0.3782793 | 0.2554312 | 3.369111 | 0.2370402 | 0.3665502
FormLabs Silicone Mix | Soft | NS | 1 | 2 | 36.04 | 1.204783 | 39.14362 | 0.2596077 | 0.3875655 | 0.2596515 | 3.451818 | 0.2409566 | 0.3755486
FormLabs Silicone Mix | Soft | NS | 1 | 2 | 36.14 | 1.224213 | 40.09802 | 0.263817 | 0.3970152 | 0.2638389 | 3.535981 | 0.2448425 | 0.3847053
FormLabs Silicone Mix | Soft | NS | 1 | 2 | 36.24 | 1.224365 | 39.98825 | 0.2638718 | 0.3959283 | 0.2638718 | 3.5263 | 0.2448731 | 0.3836521
FormLabs Silicone Mix | Soft | NS | 1 | 2 | 36.34 | 1.224365 | 39.8553 | 0.2638718 | 0.394612 | 0.2638718 | 3.514576 | 0.2448731 | 0.3823765
FormLabs Silicone Mix | Soft | NS | 1 | 2 | 36.44 | 1.224314 | 39.75434 | 0.2638609 | 0.3936124 | 0.2638609 | 3.505674 | 0.2448629 | 0.3814079
FormLabs Silicone Mix | Soft | NS | 1 | 2 | 36.54 | 1.224264 | 39.66557 | 0.2638499 | 0.3927334375 | 0.2638499 | 3.497845 | 0.2448527 | 0.3805562
FormLabs Silicone Mix | Soft | NS | 1 | 2 | 36.64 | 1.224162 | 39.58789 | 0.263828 | 0.3919643125 | 0.263828 | 3.490995 | 0.2448324 | 0.379811
FormLabs Silicone Mix | Soft | NS | 1 | 2 | 36.74 | 1.224111 | 39.52224 | 0.263817 | 0.3913143 | 0.263817 | 3.485206 | 0.2448222 | 0.3791811
FormLabs Silicone Mix | Soft | NS | 1 | 2 | 36.84 | 1.223958 | 39.46807 | 0.2637841 | 0.390778 | 0.2637841 | 3.48043 | 0.2447917 | 0.3786614
FormLabs Silicone Mix | Soft | NS | 1 | 2 | 36.94 | 1.223857 | 39.41483 | 0.2637622 | 0.3902509 | 0.2637622 | 3.475735 | 0.2447713 | 0.3781507
FormLabs Silicone Mix | Soft | NS | 1 | 2 | 37.04 | 1.223755 | 39.36361 | 0.2637403 | 0.38974375 | 0.2637403 | 3.471218 | 0.244751 | 0.3776593
FormLabs Silicone Mix | Soft | NS | 1 | 2 | 37.14 | 1.223653 | 39.31639 | 0.2637184 | 0.38927625 | 0.2637184 | 3.467054 | 0.2447306 | 0.3772062
FormLabs Silicone Mix | Soft | NS | 1 | 2 | 37.24 | 1.223551 | 39.26907 | 0.2636964 | 0.388807625 | 0.2636964 | 3.462881 | 0.2447103 | 0.3767522
FormLabs Silicone Mix | Soft | NS | 1 | 2 | 37.34 | 1.22345 | 39.23037 | 0.2636745 | 0.3884245 | 0.2636745 | 3.459469 | 0.2446899 | 0.3763809
FormLabs Silicone Mix | Soft | NS | 1 | 2 | 37.44 | 1.223348 | 39.19418 | 0.2636526 | 0.3880662 | 0.2636526 | 3.456277 | 0.2446696 | 0.3760337
FormLabs Silicone Mix | Soft | NS | 1 | 2 | 37.54 | 1.223246 | 39.16187 | 0.2636307 | 0.3877463125 | 0.2636307 | 3.453428 | 0.2446493 | 0.3757237
FormLabs Silicone Mix | Soft | NS | 1 | 2 | 37.64 | 1.223195 | 39.12521 | 0.2636197 | 0.3873833125 | 0.2636197 | 3.450195 | 0.2446391 | 0.375372
FormLabs Silicone Mix | Soft | NS | 1 | 2 | 37.74 | 1.223145 | 39.09688 | 0.2636088 | 0.3871028125 | 0.2636087 | 3.447697 | 0.2446289 | 0.3751002
FormLabs Silicone Mix | Soft | NS | 1 | 2 | 37.84 | 1.223094 | 39.06563 | 0.2635978 | 0.386793375 | 0.2635978 | 3.444941 | 0.2446187 | 0.3748004
FormLabs Silicone Mix | Soft | NS | 1 | 2 | 37.94 | 1.223094 | 39.03804 | 0.2635978 | 0.3865202 | 0.2635978 | 3.442508 | 0.2446187 | 0.3745357
FormLabs Silicone Mix | Soft | NS | 1 | 2 | 38.04 | 1.223043 | 39.01073 | 0.2635868 | 0.386249875 | 0.2635868 | 3.4401 | 0.2446086 | 0.3742737
FormLabs Silicone Mix | Soft | NS | 1 | 2 | 38.14 | 1.223043 | 38.98475 | 0.2635868 | 0.385992625 | 0.2635868 | 3.437809 | 0.2446086 | 0.3740244
FormLabs Silicone Mix | Soft | NS | 1 | 2 | 38.24 | 1.222992 | 38.96199 | 0.2635759 | 0.3857672 | 0.2635759 | 3.435801 | 0.2445984 | 0.373806
FormLabs Silicone Mix | Soft | NS | 1 | 2 | 38.34 | 1.222992 | 38.93548 | 0.2635759 | 0.3855048 | 0.2635759 | 3.433464 | 0.2445984 | 0.3735517
FormLabs Silicone Mix | Soft | NS | 1 | 2 | 38.44 | 1.222941 | 38.91356 | 0.2635649 | 0.3852876875 | 0.2635649 | 3.43153 | 0.2445882 | 0.3733413
FormLabs Silicone Mix | Soft | NS | 1 | 2 | 38.54 | 1.222941 | 38.89061 | 0.2635649 | 0.3850605 | 0.2635649 | 3.429507 | 0.2445882 | 0.3731212
FormLabs Silicone Mix | Soft | NS | 1 | 2 | 38.64 | 1.222941 | 38.86971 | 0.2635649 | 0.3848535 | 0.2635649 | 3.427664 | 0.2445882 | 0.3729206
FormLabs Silicone Mix | Soft | NS | 1 | 2 | 38.74 | 1.22289 | 38.85036 | 0.2635539 | 0.384662 | 0.2635539 | 3.425958 | 0.244578 | 0.3727351
FormLabs Silicone Mix | Soft | NS | 1 | 2 | 38.84 | 1.22289 | 38.83215 | 0.2635539 | 0.3844817 | 0.2635539 | 3.424352 | 0.244578 | 0.3725604
FormLabs Silicone Mix | Soft | NS | 1 | 2 | 38.94 | 1.22289 | 38.81314 | 0.2635539 | 0.3842935 | 0.2635539 | 3.422676 | 0.244578 | 0.372378
FormLabs Silicone Mix | Soft | NS | 1 | 2 | 39.04 | 1.22289 | 38.79216 | 0.2635539 | 0.38408575 | 0.2635539 | 3.420825 | 0.244578 | 0.3721767
FormLabs Silicone Mix | Soft | NS | 1 | 1 | 30.589 | 0.1087443 | 1.068425 | 0.02298517 | 0.01065362 | 0.02303905 | 0.0945509 | 0.02174886 | 0.0102506
FormLabs Silicone Mix | Soft | NS | 1 | 1 | 30.689 | 0.1328023 | 1.509216 | 0.0280822 | 0.01504889 | 0.02813609 | 0.1335589 | 0.02656047 | 0.0144796
FormLabs Silicone Mix | Soft | NS | 1 | 1 | 30.789 | 0.1537069 | 1.912636 | 0.03251114 | 0.01907153 | 0.03256502 | 0.1692598 | 0.03074137 | 0.01835006
FormLabs Silicone Mix | Soft | NS | 1 | 1 | 30.889 | 0.174408 | 2.338946 | 0.03690774 | 0.02332241 | 0.03695084 | 0.2069864 | 0.03488159 | 0.02244013
FormLabs Silicone Mix | Soft | NS | 1 | 1 | 30.989 | 0.1946513 | 2.77858 | 0.04120735 | 0.02770615 | 0.04123968 | 0.2458921 | 0.03893026 | 0.02665803
FormLabs Silicone Mix | Soft | NS | 1 | 1 | 31.089 | 0.214742 | 3.232281 | 0.04545309 | 0.03223015 | 0.04549619 | 0.2860426 | 0.04294841 | 0.0310109
FormLabs Silicone Mix | Soft | NS | 1 | 1 | 31.189 | 0.235138 | 3.719168 | 0.04977426 | 0.03708506 | 0.04981736 | 0.3291299 | 0.04702759 | 0.03568215
FormLabs Silicone Mix | Soft | NS | 1 | 1 | 31.289 | 0.2552795 | 4.213788 | 0.05404155 | 0.04201708 | 0.05408465 | 0.3729016 | 0.05105591 | 0.04042759
FormLabs Silicone Mix | Soft | NS | 1 | 1 | 31.389 | 0.2755229 | 4.734791 | 0.05833038 | 0.04721218 | 0.05837349 | 0.4190081 | 0.05510458 | 0.04542616
FormLabs Silicone Mix | Soft | NS | 1 | 1 | 31.489 | 0.2950033 | 5.24141 | 0.06245758 | 0.05226384375 | 0.06250069 | 0.4638416 | 0.05900065 | 0.05028672
FormLabs Silicone Mix | Soft | NS | 1 | 1 | 31.589 | 0.315094 | 5.785564 | 0.0667141 | 0.05768979 | 0.0667572 | 0.5119969 | 0.0630188 | 0.0555074
FormLabs Silicone Mix | Soft | NS | 1 | 1 | 31.689 | 0.3348287 | 6.342129 | 0.07089518 | 0.06323947 | 0.07093829 | 0.5612503 | 0.06696574 | 0.06084715
FormLabs Silicone Mix | Soft | NS | 1 | 1 | 31.789 | 0.3548686 | 6.916411 | 0.07514092 | 0.06896584 | 0.07518402 | 0.6120718 | 0.07097372 | 0.06635689
FormLabs Silicone Mix | Soft | NS | 1 | 1 | 31.889 | 0.3750102 | 7.51123 | 0.07940821 | 0.07489696875 | 0.07945131 | 0.6647106 | 0.07500204 | 0.07206364
FormLabs Silicone Mix | Soft | NS | 1 | 1 | 31.989 | 0.3952027 | 8.114133 | 0.08368627 | 0.08090871875 | 0.08372938 | 0.7180649 | 0.07904053 | 0.07784797
FormLabs Silicone Mix | Soft | NS | 1 | 1 | 32.089 | 0.4155477 | 8.72937 | 0.08799666 | 0.08704345 | 0.08803977 | 0.7725106 | 0.08310954 | 0.08375063
FormLabs Silicone Mix | Soft | NS | 1 | 1 | 32.189 | 0.4352315 | 9.327223 | 0.09215619 | 0.09300484 | 0.09221007 | 0.8254179 | 0.08704631 | 0.0894865
FormLabs Silicone Mix | Soft | NS | 1 | 1 | 32.289 | 0.455068 | 9.953361 | 0.0963696 | 0.09924827 | 0.0964127 | 0.8808284 | 0.09101359 | 0.09549374
FormLabs Silicone Mix | Soft | NS | 1 | 1 | 32.389 | 0.4748027 | 10.58589 | 0.1005507 | 0.1055554 | 0.1005938 | 0.9368042 | 0.09496053 | 0.1015623
FormLabs Silicone Mix | Soft | NS | 1 | 1 | 32.489 | 0.4947408 | 11.23368 | 0.1047749 | 0.1120148 | 0.104818 | 0.9941311 | 0.09894817 | 0.1077773
FormLabs Silicone Mix | Soft | NS | 1 | 1 | 32.589 | 0.515035 | 11.91331 | 0.1090745 | 0.1187915 | 0.1091176 | 1.054275 | 0.103007 | 0.1142977
FormLabs Silicone Mix | Soft | NS | 1 | 1 | 32.689 | 0.5352783 | 12.59118 | 0.1133633 | 0.125550875 | 0.1134064 | 1.114264 | 0.1070557 | 0.1208013
FormLabs Silicone Mix | Soft | NS | 1 | 1 | 32.789 | 0.5554708 | 13.28331 | 0.1176414 | 0.1324523 | 0.1176845 | 1.175514 | 0.1110942 | 0.1274417
FormLabs Silicone Mix | Soft | NS | 1 | 1 | 32.889 | 0.5753072 | 13.95887 | 0.1218332 | 0.1391885 | 0.1218871 | 1.235298 | 0.1150614 | 0.133923
FormLabs Silicone Mix | Soft | NS | 1 | 1 | 32.989 | 0.595398 | 14.66747 | 0.1261005 | 0.1462542 | 0.1261436 | 1.298006 | 0.1190796 | 0.1407215
FormLabs Silicone Mix | Soft | NS | 1 | 1 | 33.089 | 0.6148275 | 15.36384 | 0.130217 | 0.153198 | 0.1302601 | 1.359632 | 0.1229655 | 0.1474025
FormLabs Silicone Mix | Soft | NS | 1 | 1 | 33.189 | 0.6347657 | 16.0844 | 0.1344411 | 0.1603829375 | 0.1344842 | 1.423399 | 0.1269531 | 0.1543157
FormLabs Silicone Mix | Soft | NS | 1 | 1 | 33.289 | 0.6549581 | 16.83266 | 0.1387192 | 0.167844 | 0.1387623 | 1.489616 | 0.1309916 | 0.1614945
FormLabs Silicone Mix | Soft | NS | 1 | 1 | 33.389 | 0.6751505 | 17.58349 | 0.1429973 | 0.1753308 | 0.1430404 | 1.556061 | 0.1350301 | 0.1686981
FormLabs Silicone Mix | Soft | NS | 1 | 1 | 33.489 | 0.6954448 | 18.35415 | 0.1472969 | 0.1830153 | 0.14734 | 1.624261 | 0.139089 | 0.1760919
FormLabs Silicone Mix | Soft | NS | 1 | 1 | 33.589 | 0.715332 | 19.1026 | 0.1514995 | 0.1904784 | 0.1515534 | 1.690496 | 0.1430664 | 0.1832727
FormLabs Silicone Mix | Soft | NS | 1 | 1 | 33.689 | 0.735372 | 19.87705 | 0.1557453 | 0.1982007 | 0.1557991 | 1.759031 | 0.1470744 | 0.1907029
FormLabs Silicone Mix | Soft | NS | 1 | 1 | 33.789 | 0.7549541 | 20.63557 | 0.1599048 | 0.2057642 | 0.1599479 | 1.826157 | 0.1509908 | 0.1979802
FormLabs Silicone Mix | Soft | NS | 1 | 1 | 33.889 | 0.7746887 | 21.41936 | 0.1640859 | 0.2135795625 | 0.164129 | 1.895519 | 0.1549377 | 0.2054999
FormLabs Silicone Mix | Soft | NS | 1 | 1 | 33.989 | 0.7946778 | 22.22021 | 0.1683316 | 0.2215652 | 0.1683639 | 1.966391 | 0.1589356 | 0.2131834
FormLabs Silicone Mix | Soft | NS | 1 | 1 | 34.089 | 0.8149719 | 23.03881 | 0.1726312 | 0.229727625 | 0.1726635 | 2.038833 | 0.1629944 | 0.2210371
FormLabs Silicone Mix | Soft | NS | 1 | 1 | 34.189 | 0.8353679 | 23.86438 | 0.1769416 | 0.237959625 | 0.1769847 | 2.111892 | 0.1670736 | 0.2289577
FormLabs Silicone Mix | Soft | NS | 1 | 1 | 34.289 | 0.8552552 | 24.67877 | 0.181155 | 0.2460802 | 0.1811981 | 2.183962 | 0.171051 | 0.2367711
FormLabs Silicone Mix | Soft | NS | 1 | 1 | 34.389 | 0.8754476 | 25.50897 | 0.1854223 | 0.2543584 | 0.1854762 | 2.257431 | 0.1750895 | 0.2447361
FormLabs Silicone Mix | Soft | NS | 1 | 1 | 34.489 | 0.8949789 | 26.31452 | 0.1895711 | 0.2623908 | 0.1896142 | 2.328719 | 0.1789958 | 0.2524647
FormLabs Silicone Mix | Soft | NS | 1 | 1 | 34.589 | 0.9147644 | 27.14573 | 0.1937629 | 0.2706790625 | 0.193806 | 2.402277 | 0.1829529 | 0.2604394
FormLabs Silicone Mix | Soft | NS | 1 | 1 | 34.689 | 0.9347026 | 27.99495 | 0.1979871 | 0.2791469 | 0.1980302 | 2.477429 | 0.1869405 | 0.2685869
FormLabs Silicone Mix | Soft | NS | 1 | 1 | 34.789 | 0.954895 | 28.85603 | 0.2022759 | 0.287733 | 0.2023083 | 2.553631 | 0.190979 | 0.2768482
FormLabs Silicone Mix | Soft | NS | 1 | 1 | 34.889 | 0.975291 | 29.74614 | 0.2065971 | 0.2966086 | 0.2066294 | 2.632401 | 0.1950582 | 0.285388
FormLabs Silicone Mix | Soft | NS | 1 | 1 | 34.989 | 0.99528 | 30.59352 | 0.2108213 | 0.305058125 | 0.2108644 | 2.707391 | 0.199056 | 0.2935179
FormLabs Silicone Mix | Soft | NS | 1 | 1 | 35.089 | 1.015625 | 31.49752 | 0.2151317 | 0.3140722 | 0.2151748 | 2.787391 | 0.203125 | 0.302191
FormLabs Silicone Mix | Soft | NS | 1 | 1 | 35.189 | 1.035105 | 32.342 | 0.2192589 | 0.3224928125 | 0.219302 | 2.862124 | 0.2070211 | 0.310293
FormLabs Silicone Mix | Soft | NS | 1 | 1 | 35.289 | 1.05484 | 33.22642 | 0.2234508 | 0.3313117 | 0.2234831 | 2.940391 | 0.210968 | 0.3187783
FormLabs Silicone Mix | Soft | NS | 1 | 1 | 35.389 | 1.074727 | 34.12571 | 0.2276534 | 0.34027875 | 0.2276965 | 3.019974 | 0.2149455 | 0.3274061
FormLabs Silicone Mix | Soft | NS | 1 | 1 | 35.489 | 1.094869 | 35.04246 | 0.2319207 | 0.34942 | 0.2319638 | 3.101103 | 0.2189738 | 0.3362016
FormLabs Silicone Mix | Soft | NS | 1 | 1 | 35.589 | 1.115061 | 35.97421 | 0.2362095 | 0.3587108 | 0.2362418 | 3.183558 | 0.2230123 | 0.3451409
FormLabs Silicone Mix | Soft | NS | 1 | 1 | 35.689 | 1.135356 | 36.90305 | 0.2404983 | 0.3679725625 | 0.2405415 | 3.265757 | 0.2270711 | 0.3540523
FormLabs Silicone Mix | Soft | NS | 1 | 1 | 35.789 | 1.155701 | 37.84653 | 0.2448087 | 0.3773803 | 0.2448519 | 3.349251 | 0.2311402 | 0.3631042
FormLabs Silicone Mix | Soft | NS | 1 | 1 | 35.889 | 1.175283 | 38.74503 | 0.2489467 | 0.3863395 | 0.2490006 | 3.428763 | 0.2350566 | 0.3717245
FormLabs Silicone Mix | Soft | NS | 1 | 1 | 35.989 | 1.194865 | 39.66196 | 0.2531062 | 0.3954826 | 0.2531494 | 3.509908 | 0.238973 | 0.3805216
FormLabs Silicone Mix | Soft | NS | 1 | 1 | 36.089 | 1.203918 | 40.07541 | 0.2550675 | 0.39960525 | 0.2550675 | 3.546497 | 0.2407837 | 0.3844883
FormLabs Silicone Mix | Soft | NS | 1 | 1 | 36.189 | 1.203868 | 39.91779 | 0.2550567 | 0.3980335625 | 0.2550567 | 3.532548 | 0.2407735 | 0.3829761
FormLabs Silicone Mix | Soft | NS | 1 | 1 | 36.289 | 1.203817 | 39.80228 | 0.2550459 | 0.3968818125 | 0.2550459 | 3.522326 | 0.2407633 | 0.3818679
FormLabs Silicone Mix | Soft | NS | 1 | 1 | 36.389 | 1.203715 | 39.7023 | 0.2550244 | 0.3958848 | 0.2550244 | 3.513478 | 0.240743 | 0.3809087
FormLabs Silicone Mix | Soft | NS | 1 | 1 | 36.489 | 1.203512 | 39.62593 | 0.2549813 | 0.395123375 | 0.2549813 | 3.50672 | 0.2407023 | 0.380176
FormLabs Silicone Mix | Soft | NS | 1 | 1 | 36.589 | 1.203257 | 39.55369 | 0.2549274 | 0.394403 | 0.2549274 | 3.500327 | 0.2406514 | 0.3794829
FormLabs Silicone Mix | Soft | NS | 1 | 1 | 36.689 | 1.203054 | 39.49089 | 0.2548843 | 0.3937768 | 0.2548843 | 3.494769 | 0.2406108 | 0.3788804
FormLabs Silicone Mix | Soft | NS | 1 | 1 | 36.789 | 1.202901 | 39.42828 | 0.254852 | 0.3931525 | 0.254852 | 3.489228 | 0.2405802 | 0.3782797
FormLabs Silicone Mix | Soft | NS | 1 | 1 | 36.889 | 1.202698 | 39.37558 | 0.2548088 | 0.392627 | 0.2548088 | 3.484565 | 0.2405395 | 0.3777741
FormLabs Silicone Mix | Soft | NS | 1 | 1 | 36.989 | 1.202545 | 39.32619 | 0.2547765 | 0.3921345 | 0.2547765 | 3.480194 | 0.240509 | 0.3773002
FormLabs Silicone Mix | Soft | NS | 1 | 1 | 37.089 | 1.202393 | 39.27923 | 0.2547442 | 0.39166625 | 0.2547442 | 3.476038 | 0.2404785 | 0.3768497
FormLabs Silicone Mix | Soft | NS | 1 | 1 | 37.189 | 1.202291 | 39.23965 | 0.2547227 | 0.3912715625 | 0.2547226 | 3.472535 | 0.2404582 | 0.3764699
FormLabs Silicone Mix | Soft | NS | 1 | 1 | 37.289 | 1.202189 | 39.20462 | 0.2547011 | 0.39092225 | 0.2547011 | 3.469435 | 0.2404378 | 0.3761338
FormLabs Silicone Mix | Soft | NS | 1 | 1 | 37.389 | 1.202087 | 39.16254 | 0.2546795 | 0.3905027 | 0.2546795 | 3.465712 | 0.2404175 | 0.3757301
FormLabs Silicone Mix | Soft | NS | 1 | 1 | 37.489 | 1.202037 | 39.12862 | 0.2546688 | 0.3901645 | 0.2546688 | 3.46271 | 0.2404073 | 0.3754047
FormLabs Silicone Mix | Soft | NS | 1 | 1 | 37.589 | 1.201935 | 39.09178 | 0.2546472 | 0.3897972 | 0.2546472 | 3.45945 | 0.240387 | 0.3750513
FormLabs Silicone Mix | Soft | NS | 1 | 1 | 37.689 | 1.201884 | 39.05902 | 0.2546364 | 0.3894705 | 0.2546364 | 3.456551 | 0.2403768 | 0.374737
FormLabs Silicone Mix | Soft | NS | 1 | 1 | 37.789 | 1.201833 | 39.03306 | 0.2546257 | 0.3892116 | 0.2546257 | 3.454253 | 0.2403666 | 0.3744879
FormLabs Silicone Mix | Soft | NS | 1 | 1 | 37.889 | 1.201782 | 38.99786 | 0.2546149 | 0.3888606 | 0.2546149 | 3.451138 | 0.2403565 | 0.3741501
FormLabs Silicone Mix | Soft | NS | 1 | 1 | 37.989 | 1.201731 | 38.98088 | 0.2546041 | 0.3886913 | 0.2546041 | 3.449635 | 0.2403463 | 0.3739872
FormLabs Silicone Mix | Soft | NS | 1 | 1 | 38.089 | 1.201731 | 38.95411 | 0.2546041 | 0.3884243 | 0.2546041 | 3.447266 | 0.2403463 | 0.3737304
FormLabs Silicone Mix | Soft | NS | 1 | 1 | 38.189 | 1.201681 | 38.92422 | 0.2545933 | 0.3881263125 | 0.2545933 | 3.444621 | 0.2403361 | 0.3734436
FormLabs Silicone Mix | Soft | NS | 1 | 1 | 38.289 | 1.201681 | 38.89862 | 0.2545933 | 0.387871125 | 0.2545933 | 3.442356 | 0.2403361 | 0.3731981
FormLabs Silicone Mix | Soft | NS | 1 | 1 | 38.389 | 1.20163 | 38.87645 | 0.2545826 | 0.38765 | 0.2545826 | 3.440394 | 0.2403259 | 0.3729854
FormLabs Silicone Mix | Soft | NS | 1 | 1 | 38.489 | 1.20163 | 38.85366 | 0.2545826 | 0.3874228125 | 0.2545826 | 3.438377 | 0.2403259 | 0.3727667
FormLabs Silicone Mix | Soft | NS | 1 | 1 | 38.589 | 1.20163 | 38.8339 | 0.2545826 | 0.3872256875 | 0.2545826 | 3.436628 | 0.2403259 | 0.3725771
FormLabs Silicone Mix | Soft | NS | 1 | 1 | 38.689 | 1.20163 | 38.82004 | 0.2545826 | 0.3870875 | 0.2545826 | 3.435402 | 0.2403259 | 0.3724441
FormLabs Silicone Mix | Soft | NS | 1 | 1 | 38.789 | 1.20163 | 38.79369 | 0.2545826 | 0.38682475 | 0.2545826 | 3.43307 | 0.2403259 | 0.3721913
FormLabs Silicone Mix | Soft | NS | 1 | 1 | 38.889 | 1.20163 | 38.77296 | 0.2545826 | 0.3866181 | 0.2545826 | 3.431235 | 0.2403259 | 0.3719925
FormLabs Silicone Mix | Soft | NS | 1 | 1 | 38.989 | 1.20163 | 38.7548 | 0.2545826 | 0.3864369375 | 0.2545826 | 3.429628 | 0.2403259 | 0.3718182
FormLabs Silicone Mix | Soft | EtOH | 3 | 2 | 30.753 | 0.1402791 | 1.018308 | 0.02979252 | 0.01015389 | 0.02984663 | 0.09011579 | 0.02805583 | 0.009769774
FormLabs Silicone Mix | Soft | EtOH | 3 | 2 | 30.853 | 0.1645915 | 1.441843 | 0.03496535 | 0.0143771 | 0.03501946 | 0.1275968 | 0.03291829 | 0.01383322
FormLabs Silicone Mix | Soft | EtOH | 3 | 2 | 30.953 | 0.1865133 | 1.84088 | 0.03964039 | 0.01835603 | 0.03968367 | 0.1629097 | 0.03730265 | 0.01766162
FormLabs Silicone Mix | Soft | EtOH | 3 | 2 | 31.053 | 0.2072652 | 2.246019 | 0.0440557 | 0.0223958 | 0.04409898 | 0.1987628 | 0.04145305 | 0.02154858
FormLabs Silicone Mix | Soft | EtOH | 3 | 2 | 31.153 | 0.2276611 | 2.666795 | 0.04840608 | 0.02659149 | 0.04843854 | 0.2359995 | 0.04553223 | 0.02558555
FormLabs Silicone Mix | Soft | EtOH | 3 | 2 | 31.253 | 0.2472941 | 3.095043 | 0.05257249 | 0.03086171 | 0.05261577 | 0.2738976 | 0.04945882 | 0.02969422
FormLabs Silicone Mix | Soft | EtOH | 3 | 2 | 31.353 | 0.266978 | 3.54758 | 0.05676053 | 0.0353741 | 0.05680382 | 0.3139452 | 0.05339559 | 0.03403591
FormLabs Silicone Mix | Soft | EtOH | 3 | 2 | 31.453 | 0.2872213 | 4.030902 | 0.06106763 | 0.04019346 | 0.06111091 | 0.356717 | 0.05744426 | 0.03867296
FormLabs Silicone Mix | Soft | EtOH | 3 | 2 | 31.553 | 0.3072103 | 4.521159 | 0.06533142 | 0.04508198 | 0.06536389 | 0.4001025 | 0.06144206 | 0.04337654
FormLabs Silicone Mix | Soft | EtOH | 3 | 2 | 31.653 | 0.3277079 | 5.058033 | 0.06969263 | 0.05043533 | 0.06972509 | 0.4476135 | 0.06554159 | 0.04852738
FormLabs Silicone Mix | Soft | EtOH | 3 | 2 | 31.753 | 0.3478495 | 5.587599 | 0.07396726 | 0.0557158 | 0.07401054 | 0.4944778 | 0.06956991 | 0.0536081
FormLabs Silicone Mix | Soft | EtOH | 3 | 2 | 31.853 | 0.3681946 | 6.147938 | 0.07829598 | 0.06130313 | 0.07833928 | 0.5440653 | 0.07363892 | 0.05898406
FormLabs Silicone Mix | Soft | EtOH | 3 | 2 | 31.953 | 0.3876241 | 6.689208 | 0.0824191 | 0.0667003125 | 0.08247321 | 0.5919653 | 0.07752482 | 0.06417706
FormLabs Silicone Mix | Soft | EtOH | 3 | 2 | 32.053 | 0.4072571 | 7.254643 | 0.08660716 | 0.07233846 | 0.08665044 | 0.6420038 | 0.08145142 | 0.06960192
FormLabs Silicone Mix | Soft | EtOH | 3 | 2 | 32.153 | 0.4270935 | 7.846108 | 0.09082767 | 0.07823615625 | 0.09087096 | 0.6943459 | 0.08541871 | 0.07527651
FormLabs Silicone Mix | Soft | EtOH | 3 | 2 | 32.253 | 0.4473877 | 8.471198 | 0.09515641 | 0.08446913 | 0.09518888 | 0.7496635 | 0.08947754 | 0.0812737
FormLabs Silicone Mix | Soft | EtOH | 3 | 2 | 32.353 | 0.4675293 | 9.096324 | 0.09943103 | 0.09070246875 | 0.09947432 | 0.8049844 | 0.09350586 | 0.08727123
FormLabs Silicone Mix | Soft | EtOH | 3 | 2 | 32.453 | 0.4877726 | 9.741805 | 0.1037273 | 0.09713877 | 0.1037814 | 0.8621066 | 0.09755453 | 0.09346405
FormLabs Silicone Mix | Soft | EtOH | 3 | 2 | 32.553 | 0.5080668 | 10.40426 | 0.108056 | 0.1037443 | 0.1080993 | 0.9207307 | 0.1016134 | 0.0998197
FormLabs Silicone Mix | Soft | EtOH | 3 | 2 | 32.653 | 0.5272929 | 11.02623 | 0.1121467 | 0.1099462 | 0.11219 | 0.9757726 | 0.1054586 | 0.105787
FormLabs Silicone Mix | Soft | EtOH | 3 | 2 | 32.753 | 0.5470276 | 11.68324 | 0.1163348 | 0.1164975 | 0.1163889 | 1.033915 | 0.1094055 | 0.1120904
FormLabs Silicone Mix | Soft | EtOH | 3 | 2 | 32.853 | 0.5669149 | 12.36333 | 0.1205769 | 0.1232788 | 0.1206202 | 1.0941 | 0.113383 | 0.1186153
FormLabs Silicone Mix | Soft | EtOH | 3 | 2 | 32.953 | 0.5873617 | 13.07061 | 0.1249273 | 0.1303314 | 0.1249706 | 1.156691 | 0.1174723 | 0.125401
FormLabs Silicone Mix | Soft | EtOH | 3 | 2 | 33.053 | 0.6075542 | 13.80163 | 0.1292344 | 0.1376207 | 0.1292668 | 1.221383 | 0.1215108 | 0.1324145
FormLabs Silicone Mix | Soft | EtOH | 3 | 2 | 33.153 | 0.6276958 | 14.51815 | 0.1334982 | 0.1447653 | 0.1335523 | 1.284792 | 0.1255392 | 0.1392889
FormLabs Silicone Mix | Soft | EtOH | 3 | 2 | 33.253 | 0.6480408 | 15.26356 | 0.1378377 | 0.1521980625 | 0.137881 | 1.350758 | 0.1296082 | 0.1464405
FormLabs Silicone Mix | Soft | EtOH | 3 | 2 | 33.353 | 0.6678263 | 15.99885 | 0.1420474 | 0.159529875 | 0.1420907 | 1.415828 | 0.1335653 | 0.1534949
FormLabs Silicone Mix | Soft | EtOH | 3 | 2 | 33.453 | 0.6875611 | 16.74098 | 0.1462571 | 0.1669299 | 0.1462896 | 1.481502 | 0.1375122 | 0.160615
FormLabs Silicone Mix | Soft | EtOH | 3 | 2 | 33.553 | 0.7070414 | 17.47556 | 0.1503911 | 0.1742546 | 0.1504343 | 1.54651 | 0.1414083 | 0.1676626
FormLabs Silicone Mix | Soft | EtOH | 3 | 2 | 33.653 | 0.7271322 | 18.25388 | 0.1546657 | 0.1820155 | 0.154709 | 1.615387 | 0.1454264 | 0.1751299
FormLabs Silicone Mix | Soft | EtOH | 3 | 2 | 33.753 | 0.7473755 | 19.05813 | 0.1589728 | 0.190035 | 0.1590161 | 1.68656 | 0.1494751 | 0.182846
FormLabs Silicone Mix | Soft | EtOH | 3 | 2 | 33.853 | 0.7673645 | 19.84375 | 0.1632366 | 0.1978686 | 0.163269 | 1.756084 | 0.1534729 | 0.1903833
FormLabs Silicone Mix | Soft | EtOH | 3 | 2 | 33.953 | 0.7879639 | 20.65416 | 0.1675978 | 0.2059495 | 0.1676519 | 1.827802 | 0.1575928 | 0.1981585
FormLabs Silicone Mix | Soft | EtOH | 3 | 2 | 34.053 | 0.8074443 | 21.40282 | 0.1717534 | 0.2134146 | 0.1717967 | 1.894055 | 0.1614889 | 0.2053412
FormLabs Silicone Mix | Soft | EtOH | 3 | 2 | 34.153 | 0.8275859 | 22.22655 | 0.1760388 | 0.2216283 | 0.1760821 | 1.966951 | 0.1655172 | 0.2132442
FormLabs Silicone Mix | Soft | EtOH | 3 | 2 | 34.253 | 0.847168 | 23.02964 | 0.1802052 | 0.2296362 | 0.1802485 | 2.038021 | 0.1694336 | 0.2209492
FormLabs Silicone Mix | Soft | EtOH | 3 | 2 | 34.353 | 0.8673604 | 23.87169 | 0.1845015 | 0.2380326 | 0.1845448 | 2.112539 | 0.1734721 | 0.2290279
FormLabs Silicone Mix | Soft | EtOH | 3 | 2 | 34.453 | 0.8872477 | 24.71306 | 0.188722 | 0.246422125 | 0.1887761 | 2.186996 | 0.1774495 | 0.2371001
FormLabs Silicone Mix | Soft | EtOH | 3 | 2 | 34.553 | 0.9076436 | 25.58746 | 0.1930724 | 0.255141 | 0.1931157 | 2.264377 | 0.1815287 | 0.2454891
FormLabs Silicone Mix | Soft | EtOH | 3 | 2 | 34.653 | 0.9280396 | 26.45661 | 0.1974119 | 0.263807625 | 0.1974552 | 2.341293 | 0.1856079 | 0.2538279
FormLabs Silicone Mix | Soft | EtOH | 3 | 2 | 34.753 | 0.9479777 | 27.32536 | 0.2016541 | 0.27247025 | 0.2016974 | 2.418173 | 0.1895955 | 0.2621628
FormLabs Silicone Mix | Soft | EtOH | 3 | 2 | 34.853 | 0.9679667 | 28.18513 | 0.2058963 | 0.2810433 | 0.2059504 | 2.49426 | 0.1935933 | 0.2704116
FormLabs Silicone Mix | Soft | EtOH | 3 | 2 | 34.953 | 0.9875488 | 29.04196 | 0.2100627 | 0.289587 | 0.2101168 | 2.570085 | 0.1975098 | 0.278632
FormLabs Silicone Mix | Soft | EtOH | 3 | 2 | 35.053 | 1.007487 | 29.94459 | 0.2143157 | 0.2985874375 | 0.2143589 | 2.649964 | 0.2014974 | 0.287292
FormLabs Silicone Mix | Soft | EtOH | 3 | 2 | 35.153 | 1.027222 | 30.83342 | 0.2185145 | 0.30745025 | 0.2185578 | 2.728621 | 0.2054443 | 0.2958195
FormLabs Silicone Mix | Soft | EtOH | 3 | 2 | 35.253 | 1.047618 | 31.75994 | 0.2228541 | 0.3166889 | 0.2228974 | 2.810614 | 0.2095235 | 0.3047087
FormLabs Silicone Mix | Soft | EtOH | 3 | 2 | 35.353 | 1.068115 | 32.71032 | 0.2272153 | 0.3261655 | 0.2272586 | 2.894719 | 0.213623 | 0.3138268
FormLabs Silicone Mix | Soft | EtOH | 3 | 2 | 35.453 | 1.087748 | 33.60846 | 0.2313925 | 0.3351211 | 0.2314358 | 2.9742 | 0.2175496 | 0.3224436
FormLabs Silicone Mix | Soft | EtOH | 3 | 2 | 35.553 | 1.10789 | 34.53555 | 0.235678 | 0.3443654375 | 0.2357212 | 3.056243 | 0.221578 | 0.3313382
FormLabs Silicone Mix | Soft | EtOH | 3 | 2 | 35.653 | 1.127472 | 35.43663 | 0.2398335 | 0.3533504 | 0.2398876 | 3.135985 | 0.2254944 | 0.3399833
FormLabs Silicone Mix | Soft | EtOH | 3 | 2 | 35.753 | 1.147258 | 36.3839 | 0.2440649 | 0.362796 | 0.2440973 | 3.219814 | 0.2294515 | 0.3490715
FormLabs Silicone Mix | Soft | EtOH | 3 | 2 | 35.853 | 1.167094 | 37.33644 | 0.2482746 | 0.3722940625 | 0.2483179 | 3.30411 | 0.2334188 | 0.3582103
FormLabs Silicone Mix | Soft | EtOH | 3 | 2 | 35.953 | 1.187337 | 38.31013 | 0.2525925 | 0.3820030625 | 0.2526249 | 3.390277 | 0.2374674 | 0.367552
FormLabs Silicone Mix | Soft | EtOH | 3 | 2 | 36.053 | 1.207682 | 39.29894 | 0.2569104 | 0.3918628 | 0.2569537 | 3.477782 | 0.2415365 | 0.3770388
FormLabs Silicone Mix | Soft | EtOH | 3 | 2 | 36.153 | 1.224925 | 40.20113 | 0.2606223 | 0.400858875 | 0.2606223 | 3.557622 | 0.244985 | 0.3856945
FormLabs Silicone Mix | Soft | EtOH | 3 | 2 | 36.253 | 1.225026 | 40.02981 | 0.2606439 | 0.3991505625 | 0.2606439 | 3.542461 | 0.2450053 | 0.3840508
FormLabs Silicone Mix | Soft | EtOH | 3 | 2 | 36.353 | 1.224976 | 39.90453 | 0.2606331 | 0.3979013 | 0.2606331 | 3.531374 | 0.2449951 | 0.3828488
FormLabs Silicone Mix | Soft | EtOH | 3 | 2 | 36.453 | 1.224874 | 39.80392 | 0.2606115 | 0.396898125 | 0.2606115 | 3.522471 | 0.2449748 | 0.3818836
FormLabs Silicone Mix | Soft | EtOH | 3 | 2 | 36.553 | 1.224772 | 39.71867 | 0.2605898 | 0.3960481 | 0.2605898 | 3.514927 | 0.2449544 | 0.3810658
FormLabs Silicone Mix | Soft | EtOH | 3 | 2 | 36.653 | 1.224569 | 39.65161 | 0.2605465 | 0.395379375 | 0.2605465 | 3.508992 | 0.2449137 | 0.3804223
FormLabs Silicone Mix | Soft | EtOH | 3 | 2 | 36.753 | 1.224365 | 39.58916 | 0.2605033 | 0.3947567 | 0.2605033 | 3.503466 | 0.2448731 | 0.3798232
FormLabs Silicone Mix | Soft | EtOH | 3 | 2 | 36.853 | 1.224213 | 39.53184 | 0.2604708 | 0.394185125 | 0.2604708 | 3.498393 | 0.2448425 | 0.3792733
FormLabs Silicone Mix | Soft | EtOH | 3 | 2 | 36.953 | 1.224009 | 39.47466 | 0.2604275 | 0.3936149 | 0.2604275 | 3.493332 | 0.2448018 | 0.3787246
FormLabs Silicone Mix | Soft | EtOH | 3 | 2 | 37.053 | 1.223857 | 39.42278 | 0.260395 | 0.393097625 | 0.260395 | 3.488742 | 0.2447713 | 0.3782269
FormLabs Silicone Mix | Soft | EtOH | 3 | 2 | 37.153 | 1.223704 | 39.3846 | 0.2603734 | 0.3927169 | 0.2603626 | 3.485363 | 0.2447408 | 0.3778606
FormLabs Silicone Mix | Soft | EtOH | 3 | 2 | 37.253 | 1.223602 | 39.35434 | 0.2603409 | 0.39241525 | 0.2603409 | 3.482685 | 0.2447205 | 0.3775703
FormLabs Silicone Mix | Soft | EtOH | 3 | 2 | 37.353 | 1.223501 | 39.30876 | 0.2603193 | 0.3919606875 | 0.2603193 | 3.478651 | 0.2447001 | 0.377133
FormLabs Silicone Mix | Soft | EtOH | 3 | 2 | 37.453 | 1.22345 | 39.27742 | 0.2603084 | 0.3916482 | 0.2603084 | 3.475878 | 0.2446899 | 0.3768323
FormLabs Silicone Mix | Soft | EtOH | 3 | 2 | 37.553 | 1.223348 | 39.23348 | 0.2602868 | 0.3912101 | 0.2602868 | 3.47199 | 0.2446696 | 0.3764108
FormLabs Silicone Mix | Soft | EtOH | 3 | 2 | 37.653 | 1.223297 | 39.18209 | 0.260276 | 0.390697625 | 0.260276 | 3.467441 | 0.2446594 | 0.3759177
FormLabs Silicone Mix | Soft | EtOH | 3 | 2 | 37.753 | 1.223246 | 39.13396 | 0.2602652 | 0.3902176875 | 0.2602652 | 3.463182 | 0.2446493 | 0.3754559
FormLabs Silicone Mix | Soft | EtOH | 3 | 2 | 37.853 | 1.223195 | 39.10663 | 0.2602544 | 0.3899451875 | 0.2602544 | 3.460764 | 0.2446391 | 0.3751937
FormLabs Silicone Mix | Soft | EtOH | 3 | 2 | 37.953 | 1.223145 | 39.10286 | 0.2602435 | 0.3899075625 | 0.2602435 | 3.46043 | 0.2446289 | 0.3751575
FormLabs Silicone Mix | Soft | EtOH | 3 | 2 | 38.053 | 1.223094 | 39.09339 | 0.2602327 | 0.3898132 | 0.2602327 | 3.459592 | 0.2446187 | 0.3750667
FormLabs Silicone Mix | Soft | EtOH | 3 | 2 | 38.153 | 1.223094 | 39.06974 | 0.2602327 | 0.3895773 | 0.2602327 | 3.457499 | 0.2446187 | 0.3748398
FormLabs Silicone Mix | Soft | EtOH | 3 | 2 | 38.253 | 1.223094 | 39.03683 | 0.2602327 | 0.38924925 | 0.2602327 | 3.454587 | 0.2446187 | 0.3745241
FormLabs Silicone Mix | Soft | EtOH | 3 | 2 | 38.353 | 1.223043 | 39.00731 | 0.2602219 | 0.388954875 | 0.2602219 | 3.451975 | 0.2446086 | 0.3742409
FormLabs Silicone Mix | Soft | EtOH | 3 | 2 | 38.453 | 1.223043 | 38.98434 | 0.2602219 | 0.3887258 | 0.2602219 | 3.449942 | 0.2446086 | 0.3740205
FormLabs Silicone Mix | Soft | EtOH | 3 | 2 | 38.553 | 1.223043 | 38.96052 | 0.2602219 | 0.3884883 | 0.2602219 | 3.447833 | 0.2446086 | 0.3737919
FormLabs Silicone Mix | Soft | EtOH | 3 | 2 | 38.653 | 1.222992 | 38.93637 | 0.2602111 | 0.3882475 | 0.2602111 | 3.445696 | 0.2445984 | 0.3735602
FormLabs Silicone Mix | Soft | EtOH | 3 | 2 | 38.753 | 1.222992 | 38.92365 | 0.2602111 | 0.3881206 | 0.2602111 | 3.44457 | 0.2445984 | 0.3734381
FormLabs Silicone Mix | Soft | EtOH | 3 | 2 | 38.853 | 1.222992 | 38.91552 | 0.2602111 | 0.3880395 | 0.2602111 | 3.443851 | 0.2445984 | 0.3733602
FormLabs Silicone Mix | Soft | EtOH | 3 | 2 | 38.953 | 1.222992 | 38.8863 | 0.2602111 | 0.38774825 | 0.2602111 | 3.441266 | 0.2445984 | 0.3730799
FormLabs Silicone Mix | Soft | EtOH | 3 | 2 | 39.053 | 1.222992 | 38.86473 | 0.2602111 | 0.387533125 | 0.2602111 | 3.439356 | 0.2445984 | 0.3728729
FormLabs Silicone Mix | Soft | EtOH | 3 | 1 | 30.598 | 0.1094055 | 1.087996 | 0.02348432 | 0.01092599 | 0.02352807 | 0.09662487 | 0.0218811 | 0.01043837
FormLabs Silicone Mix | Soft | EtOH | 3 | 1 | 30.698 | 0.1334635 | 1.545979 | 0.02864715 | 0.0155252 | 0.02870184 | 0.1372984 | 0.02669271 | 0.01483231
FormLabs Silicone Mix | Soft | EtOH | 3 | 1 | 30.798 | 0.1552327 | 1.981284 | 0.03333963 | 0.01989666 | 0.03338339 | 0.1759577 | 0.03104655 | 0.01900868
FormLabs Silicone Mix | Soft | EtOH | 3 | 1 | 30.898 | 0.1759338 | 2.418434 | 0.03779148 | 0.02428666 | 0.03783524 | 0.214781 | 0.03518677 | 0.02320275
FormLabs Silicone Mix | Soft | EtOH | 3 | 1 | 30.998 | 0.1964823 | 2.872382 | 0.04221052 | 0.02884534375 | 0.04225427 | 0.2550961 | 0.03929647 | 0.02755798
FormLabs Silicone Mix | Soft | EtOH | 3 | 1 | 31.098 | 0.2165731 | 3.341855 | 0.0465311 | 0.0335599375 | 0.04657486 | 0.29679 | 0.04331462 | 0.03206216
FormLabs Silicone Mix | Soft | EtOH | 3 | 1 | 31.198 | 0.2365621 | 3.828608 | 0.05081888 | 0.0384480625 | 0.05087357 | 0.3400185 | 0.04731242 | 0.03673213
FormLabs Silicone Mix | Soft | EtOH | 3 | 1 | 31.298 | 0.2560933 | 4.328175 | 0.05503009 | 0.04346486 | 0.05507384 | 0.384385 | 0.05121867 | 0.04152503
FormLabs Silicone Mix | Soft | EtOH | 3 | 1 | 31.398 | 0.2760824 | 4.859203 | 0.05933974 | 0.04879761 | 0.05937255 | 0.4315455 | 0.05521647 | 0.04661978
FormLabs Silicone Mix | Soft | EtOH | 3 | 1 | 31.498 | 0.2963766 | 5.4238 | 0.06370408 | 0.05446747 | 0.06373689 | 0.4816874 | 0.05927531 | 0.05203659
FormLabs Silicone Mix | Soft | EtOH | 3 | 1 | 31.598 | 0.3164164 | 5.987934 | 0.06800279 | 0.06013268 | 0.06804655 | 0.5317881 | 0.06328329 | 0.05744896
FormLabs Silicone Mix | Soft | EtOH | 3 | 1 | 31.698 | 0.3368123 | 6.583126 | 0.07238901 | 0.06610977 | 0.07243276 | 0.584647 | 0.06736247 | 0.0631593
FormLabs Silicone Mix | Soft | EtOH | 3 | 1 | 31.798 | 0.3567505 | 7.172257 | 0.07667679 | 0.07202602 | 0.07672054 | 0.6369678 | 0.0713501 | 0.0688115
FormLabs Silicone Mix | Soft | EtOH | 3 | 1 | 31.898 | 0.3767904 | 7.78369 | 0.0809755 | 0.07816621 | 0.08103019 | 0.6912691 | 0.07535808 | 0.07467766
FormLabs Silicone Mix | Soft | EtOH | 3 | 1 | 31.998 | 0.3962708 | 8.387894 | 0.08516483 | 0.0842338125 | 0.08521952 | 0.7449284 | 0.07925415 | 0.08047446
FormLabs Silicone Mix | Soft | EtOH | 3 | 1 | 32.098 | 0.4161581 | 9.024514 | 0.08946354 | 0.09062695 | 0.08949636 | 0.8014666 | 0.08323161 | 0.08658228
FormLabs Silicone Mix | Soft | EtOH | 3 | 1 | 32.198 | 0.4364014 | 9.689857 | 0.09381694 | 0.09730854 | 0.09384976 | 0.8605557 | 0.08728027 | 0.09296566
FormLabs Silicone Mix | Soft | EtOH | 3 | 1 | 32.298 | 0.456543 | 10.36783 | 0.09813754 | 0.104117 | 0.09818128 | 0.9207666 | 0.09130859 | 0.09947023
FormLabs Silicone Mix | Soft | EtOH | 3 | 1 | 32.398 | 0.4767863 | 11.06675 | 0.1024909 | 0.1111356875 | 0.1025347 | 0.9828373 | 0.09535726 | 0.1061757
FormLabs Silicone Mix | Soft | EtOH | 3 | 1 | 32.498 | 0.4966736 | 11.75387 | 0.1067787 | 0.118036 | 0.1068115 | 1.043861 | 0.09933471 | 0.1127681
FormLabs Silicone Mix | Soft | EtOH | 3 | 1 | 32.598 | 0.516866 | 12.46964 | 0.1111102 | 0.1252239375 | 0.111154 | 1.107428 | 0.1033732 | 0.1196352
FormLabs Silicone Mix | Soft | EtOH | 3 | 1 | 32.698 | 0.5361938 | 13.16169 | 0.1152558 | 0.1321738 | 0.1153105 | 1.168889 | 0.1072388 | 0.1262749
FormLabs Silicone Mix | Soft | EtOH | 3 | 1 | 32.798 | 0.5562846 | 13.90178 | 0.1195873 | 0.1396059 | 0.1196311 | 1.234616 | 0.1112569 | 0.1333753
FormLabs Silicone Mix | Soft | EtOH | 3 | 1 | 32.898 | 0.5763245 | 14.64747 | 0.123897 | 0.1470944 | 0.1239407 | 1.300841 | 0.1152649 | 0.1405296
FormLabs Silicone Mix | Soft | EtOH | 3 | 1 | 32.998 | 0.5963135 | 15.40062 | 0.1281957 | 0.1546578125 | 0.1282395 | 1.367729 | 0.1192627 | 0.1477554
FormLabs Silicone Mix | Soft | EtOH | 3 | 1 | 33.098 | 0.6166077 | 16.17148 | 0.132571 | 0.162399 | 0.1326038 | 1.436188 | 0.1233215 | 0.1551512
FormLabs Silicone Mix | Soft | EtOH | 3 | 1 | 33.198 | 0.6365967 | 16.93925 | 0.1368697 | 0.170109125 | 0.1369025 | 1.504373 | 0.1273193 | 0.1625172
FormLabs Silicone Mix | Soft | EtOH | 3 | 1 | 33.298 | 0.6566874 | 17.7199 | 0.1411684 | 0.1779487 | 0.1412231 | 1.573703 | 0.1313375 | 0.1700069
FormLabs Silicone Mix | Soft | EtOH | 3 | 1 | 33.398 | 0.6757609 | 18.45771 | 0.1452812 | 0.185358 | 0.1453249 | 1.639229 | 0.1351522 | 0.1770855
FormLabs Silicone Mix | Soft | EtOH | 3 | 1 | 33.498 | 0.6958008 | 19.08656 | 0.1495799 | 0.1916731 | 0.1496346 | 1.695076 | 0.1391602 | 0.1831187
FormLabs Silicone Mix | Soft | EtOH | 3 | 1 | 33.598 | 0.7158407 | 19.89317 | 0.1539005 | 0.1997734 | 0.1539442 | 1.766711 | 0.1431681 | 0.1908575
FormLabs Silicone Mix | Soft | EtOH | 3 | 1 | 33.698 | 0.736084 | 20.72206 | 0.1582539 | 0.2080973 | 0.1582976 | 1.840325 | 0.1472168 | 0.19881
FormLabs Silicone Mix | Soft | EtOH | 3 | 1 | 33.798 | 0.7562765 | 21.55487 | 0.1625964 | 0.2164606 | 0.1626401 | 1.914287 | 0.1512553 | 0.2068
FormLabs Silicone Mix | Soft | EtOH | 3 | 1 | 33.898 | 0.7766724 | 22.40914 | 0.1669935 | 0.2250395 | 0.1670263 | 1.990154 | 0.1553345 | 0.214996
FormLabs Silicone Mix | Soft | EtOH | 3 | 1 | 33.998 | 0.7969157 | 23.26024 | 0.171336 | 0.2335865 | 0.1713797 | 2.065741 | 0.1593831 | 0.2231615
FormLabs Silicone Mix | Soft | EtOH | 3 | 1 | 34.098 | 0.8163961 | 24.08544 | 0.1755144 | 0.2418735 | 0.1755691 | 2.139027 | 0.1632792 | 0.2310787
FormLabs Silicone Mix | Soft | EtOH | 3 | 1 | 34.198 | 0.836436 | 24.9572 | 0.179824 | 0.2506279375 | 0.1798787 | 2.216448 | 0.1672872 | 0.2394424
FormLabs Silicone Mix | Soft | EtOH | 3 | 1 | 34.298 | 0.8563233 | 25.82567 | 0.1841118 | 0.259349375 | 0.1841555 | 2.293577 | 0.1712647 | 0.2477746
FormLabs Silicone Mix | Soft | EtOH | 3 | 1 | 34.398 | 0.876414 | 26.7126 | 0.1884214 | 0.2682562 | 0.1884761 | 2.372344 | 0.1752828 | 0.2562839
FormLabs Silicone Mix | Soft | EtOH | 3 | 1 | 34.498 | 0.8965047 | 27.6088 | 0.192753 | 0.2772561 | 0.1927967 | 2.451936 | 0.1793009 | 0.2648822
FormLabs Silicone Mix | Soft | EtOH | 3 | 1 | 34.598 | 0.9166463 | 28.5087 | 0.1970954 | 0.2862932 | 0.1971282 | 2.531856 | 0.1833293 | 0.2735159
FormLabs Silicone Mix | Soft | EtOH | 3 | 1 | 34.698 | 0.9369914 | 29.43584 | 0.2014707 | 0.2956038 | 0.2015035 | 2.614195 | 0.1873983 | 0.282411
FormLabs Silicone Mix | Soft | EtOH | 3 | 1 | 34.798 | 0.9565735 | 30.31344 | 0.2056819 | 0.3044169375 | 0.2057147 | 2.692135 | 0.1913147 | 0.2908308
FormLabs Silicone Mix | Soft | EtOH | 3 | 1 | 34.898 | 0.9764608 | 31.22824 | 0.2099369 | 0.3136037 | 0.2099916 | 2.773379 | 0.1952922 | 0.2996075
FormLabs Silicone Mix | Soft | EtOH | 3 | 1 | 34.998 | 0.9960429 | 32.14536 | 0.214159 | 0.3228137 | 0.2142028 | 2.854828 | 0.1992086 | 0.3084065
FormLabs Silicone Mix | Soft | EtOH | 3 | 1 | 35.098 | 1.016083 | 33.0887 | 0.2184796 | 0.3322869 | 0.2185124 | 2.938606 | 0.2032166 | 0.317457
FormLabs Silicone Mix | Soft | EtOH | 3 | 1 | 35.198 | 1.036326 | 34.04346 | 0.222833 | 0.341874875 | 0.2228658 | 3.023398 | 0.2072652 | 0.326617
FormLabs Silicone Mix | Soft | EtOH | 3 | 1 | 35.298 | 1.05662 | 35.02071 | 0.2271974 | 0.35168875 | 0.2272302 | 3.110187 | 0.2113241 | 0.3359929
FormLabs Silicone Mix | Soft | EtOH | 3 | 1 | 35.398 | 1.076762 | 35.99419 | 0.231518 | 0.3614648 | 0.2315617 | 3.196642 | 0.2153524 | 0.3453326
FormLabs Silicone Mix | Soft | EtOH | 3 | 1 | 35.498 | 1.096547 | 36.94913 | 0.2357838 | 0.3710545625 | 0.2358167 | 3.28145 | 0.2193095 | 0.3544944
FormLabs Silicone Mix | Soft | EtOH | 3 | 1 | 35.598 | 1.116638 | 37.93277 | 0.2400935 | 0.3809326 | 0.2401372 | 3.368808 | 0.2233276 | 0.3639316
FormLabs Silicone Mix | Soft | EtOH | 3 | 1 | 35.698 | 1.136169 | 38.89811 | 0.2442938 | 0.3906268125 | 0.2443375 | 3.454539 | 0.2272339 | 0.3731932
FormLabs Silicone Mix | Soft | EtOH | 3 | 1 | 35.798 | 1.156057 | 39.89661 | 0.2485815 | 0.4006541 | 0.2486144 | 3.543216 | 0.2312114 | 0.3827729
FormLabs Silicone Mix | Soft | EtOH | 3 | 1 | 35.898 | 1.160685 | 40.0789 | 0.2496097 | 0.402484625 | 0.2496097 | 3.559405 | 0.232137 | 0.3845218
FormLabs Silicone Mix | Soft | EtOH | 3 | 1 | 35.998 | 1.160685 | 39.94556 | 0.2496097 | 0.4011456 | 0.2496097 | 3.547563 | 0.232137 | 0.3832425
FormLabs Silicone Mix | Soft | EtOH | 3 | 1 | 36.098 | 1.160634 | 39.84273 | 0.2495988 | 0.4001129375 | 0.2495988 | 3.538431 | 0.2321269 | 0.3822559
FormLabs Silicone Mix | Soft | EtOH | 3 | 1 | 36.198 | 1.160584 | 39.75789 | 0.2495879 | 0.399261 | 0.2495879 | 3.530896 | 0.2321167 | 0.381442
FormLabs Silicone Mix | Soft | EtOH | 3 | 1 | 36.298 | 1.160482 | 39.68018 | 0.249566 | 0.398480625 | 0.249566 | 3.523995 | 0.2320964 | 0.3806965
FormLabs Silicone Mix | Soft | EtOH | 3 | 1 | 36.398 | 1.16038 | 39.61437 | 0.2495441 | 0.3978196875 | 0.2495441 | 3.51815 | 0.232076 | 0.380065
FormLabs Silicone Mix | Soft | EtOH | 3 | 1 | 36.498 | 1.160177 | 39.55835 | 0.2495003 | 0.3972571875 | 0.2495003 | 3.513175 | 0.2320353 | 0.3795276
FormLabs Silicone Mix | Soft | EtOH | 3 | 1 | 36.598 | 1.160024 | 39.5069 | 0.2494676 | 0.3967405 | 0.2494675 | 3.508606 | 0.2320048 | 0.379034
FormLabs Silicone Mix | Soft | EtOH | 3 | 1 | 36.698 | 1.159871 | 39.45643 | 0.2494347 | 0.396233625 | 0.2494347 | 3.504123 | 0.2319743 | 0.3785497
FormLabs Silicone Mix | Soft | EtOH | 3 | 1 | 36.798 | 1.15977 | 39.41045 | 0.2494128 | 0.3957718 | 0.2494128 | 3.50004 | 0.2319539 | 0.3781086
FormLabs Silicone Mix | Soft | EtOH | 3 | 1 | 36.898 | 1.159668 | 39.36497 | 0.249391 | 0.3953152 | 0.249391 | 3.496001 | 0.2319336 | 0.3776723
FormLabs Silicone Mix | Soft | EtOH | 3 | 1 | 36.998 | 1.159515 | 39.32923 | 0.2493582 | 0.39495625 | 0.2493582 | 3.492827 | 0.2319031 | 0.3773294
FormLabs Silicone Mix | Soft | EtOH | 3 | 1 | 37.098 | 1.159414 | 39.29198 | 0.2493363 | 0.3945822 | 0.2493363 | 3.489519 | 0.2318827 | 0.376972
FormLabs Silicone Mix | Soft | EtOH | 3 | 1 | 37.198 | 1.159363 | 39.2617 | 0.2493253 | 0.3942780625 | 0.2493253 | 3.486829 | 0.2318726 | 0.3766814
FormLabs Silicone Mix | Soft | EtOH | 3 | 1 | 37.298 | 1.159261 | 39.22779 | 0.2493035 | 0.3939375 | 0.2493035 | 3.483818 | 0.2318522 | 0.3763561
FormLabs Silicone Mix | Soft | EtOH | 3 | 1 | 37.398 | 1.15921 | 39.19818 | 0.2492925 | 0.3936401875 | 0.2492925 | 3.481188 | 0.231842 | 0.376072
FormLabs Silicone Mix | Soft | EtOH | 3 | 1 | 37.498 | 1.159159 | 39.1662 | 0.2492816 | 0.3933191 | 0.2492816 | 3.478348 | 0.2318319 | 0.3757653
FormLabs Silicone Mix | Soft | EtOH | 3 | 1 | 37.598 | 1.159108 | 39.13657 | 0.2492706 | 0.3930215 | 0.2492706 | 3.475717 | 0.2318217 | 0.375481
FormLabs Silicone Mix | Soft | EtOH | 3 | 1 | 37.698 | 1.159058 | 39.10952 | 0.2492597 | 0.3927498 | 0.2492597 | 3.473314 | 0.2318115 | 0.3752215
FormLabs Silicone Mix | Soft | EtOH | 3 | 1 | 37.798 | 1.159058 | 39.08857 | 0.2492597 | 0.3925394375 | 0.2492597 | 3.471453 | 0.2318115 | 0.3750204
FormLabs Silicone Mix | Soft | EtOH | 3 | 1 | 37.898 | 1.159007 | 39.06435 | 0.2492488 | 0.39229625 | 0.2492488 | 3.469303 | 0.2318013 | 0.3747881
FormLabs Silicone Mix | Soft | EtOH | 3 | 1 | 37.998 | 1.159007 | 39.03729 | 0.2492488 | 0.3920245 | 0.2492488 | 3.4669 | 0.2318013 | 0.3745285
FormLabs Silicone Mix | Soft | EtOH | 3 | 1 | 38.098 | 1.158956 | 39.01883 | 0.2492379 | 0.3918392 | 0.2492378 | 3.46526 | 0.2317912 | 0.3743514
FormLabs Silicone Mix | Soft | EtOH | 3 | 1 | 38.198 | 1.158956 | 38.99711 | 0.2492379 | 0.391621 | 0.2492378 | 3.463331 | 0.2317912 | 0.374143
FormLabs Silicone Mix | Soft | EtOH | 3 | 1 | 38.298 | 1.158905 | 38.97415 | 0.2492269 | 0.3913904 | 0.2492269 | 3.461292 | 0.231781 | 0.3739227
FormLabs Silicone Mix | Soft | EtOH | 3 | 1 | 38.398 | 1.158905 | 38.95602 | 0.2492269 | 0.391208375 | 0.2492269 | 3.459682 | 0.231781 | 0.3737488
FormLabs Silicone Mix | Soft | EtOH | 3 | 1 | 38.498 | 1.158905 | 38.93855 | 0.2492269 | 0.3910329 | 0.2492269 | 3.45813 | 0.231781 | 0.3735811
FormLabs Silicone Mix | Soft | EtOH | 3 | 1 | 38.598 | 1.158905 | 38.91891 | 0.2492269 | 0.39083575 | 0.2492269 | 3.456387 | 0.231781 | 0.3733928
FormLabs Silicone Mix | Soft | EtOH | 3 | 1 | 38.698 | 1.158854 | 38.9001 | 0.249216 | 0.3906468 | 0.249216 | 3.454716 | 0.2317708 | 0.3732123
FormLabs Silicone Mix | Soft | EtOH | 3 | 1 | 38.798 | 1.158854 | 38.87908 | 0.249216 | 0.3904357 | 0.249216 | 3.452849 | 0.2317708 | 0.3730106
FormLabs Silicone Mix | Soft | EtOH | 2 | 2 | 30.848 | 0.1594035 | 1.065642 | 0.03370727 | 0.01066388 | 0.03377192 | 0.09447181 | 0.0318807 | 0.0102239
FormLabs Silicone Mix | Soft | EtOH | 2 | 2 | 30.948 | 0.1834107 | 1.436065 | 0.03880431 | 0.01437071 | 0.03885819 | 0.1273107 | 0.03668213 | 0.01377778
FormLabs Silicone Mix | Soft | EtOH | 2 | 2 | 31.048 | 0.2050273 | 1.794737 | 0.04339488 | 0.01795994 | 0.04343798 | 0.1591079 | 0.04100545 | 0.01721892
FormLabs Silicone Mix | Soft | EtOH | 2 | 2 | 31.148 | 0.2258301 | 2.170995 | 0.04781303 | 0.02172516 | 0.04784536 | 0.1924641 | 0.04516602 | 0.02082879
FormLabs Silicone Mix | Soft | EtOH | 2 | 2 | 31.248 | 0.2464803 | 2.570394 | 0.05218808 | 0.02572194 | 0.0522204 | 0.2278718 | 0.04929606 | 0.02466067
FormLabs Silicone Mix | Soft | EtOH | 2 | 2 | 31.348 | 0.2668254 | 2.984503 | 0.05648769 | 0.02986594 | 0.0565308 | 0.2645836 | 0.05336507 | 0.02863368
FormLabs Silicone Mix | Soft | EtOH | 2 | 2 | 31.448 | 0.2869161 | 3.416368 | 0.06075498 | 0.03418762 | 0.06078731 | 0.3028695 | 0.05738322 | 0.03277705
FormLabs Silicone Mix | Soft | EtOH | 2 | 2 | 31.548 | 0.3071086 | 3.869664 | 0.06502227 | 0.03872374 | 0.06506537 | 0.3430553 | 0.06142171 | 0.03712602
FormLabs Silicone Mix | Soft | EtOH | 2 | 2 | 31.648 | 0.3266398 | 4.32426 | 0.06916025 | 0.04327289 | 0.06920335 | 0.3833564 | 0.06532797 | 0.04148747
FormLabs Silicone Mix | Soft | EtOH | 2 | 2 | 31.748 | 0.3462219 | 4.802112 | 0.073309 | 0.04805476 | 0.0733521 | 0.4257192 | 0.06924439 | 0.04607204
FormLabs Silicone Mix | Soft | EtOH | 2 | 2 | 31.848 | 0.3662618 | 5.308108 | 0.07755473 | 0.05311827 | 0.07759784 | 0.470577 | 0.07325236 | 0.05092663
FormLabs Silicone Mix | Soft | EtOH | 2 | 2 | 31.948 | 0.3864543 | 5.836375 | 0.0818328 | 0.05840464 | 0.08187591 | 0.5174092 | 0.07729086 | 0.05599489
FormLabs Silicone Mix | Soft | EtOH | 2 | 2 | 32.048 | 0.4067993 | 6.390491 | 0.08615397 | 0.06394968 | 0.0861863 | 0.5665329 | 0.08135986 | 0.06131114
FormLabs Silicone Mix | Soft | EtOH | 2 | 2 | 32.148 | 0.4268901 | 6.94581 | 0.09041048 | 0.06950676 | 0.09044281 | 0.6157633 | 0.08537801 | 0.06663894
FormLabs Silicone Mix | Soft | EtOH | 2 | 2 | 32.248 | 0.4471843 | 7.51927 | 0.09469932 | 0.075245375 | 0.09474243 | 0.6666019 | 0.08943685 | 0.07214078
FormLabs Silicone Mix | Soft | EtOH | 2 | 2 | 32.348 | 0.4666138 | 8.080214 | 0.09881575 | 0.08085873 | 0.09885885 | 0.716331 | 0.09332275 | 0.07752254
FormLabs Silicone Mix | Soft | EtOH | 2 | 2 | 32.448 | 0.4863993 | 8.667775 | 0.1030076 | 0.08673846875 | 0.1030507 | 0.7684198 | 0.09727987 | 0.08315968
FormLabs Silicone Mix | Soft | EtOH | 2 | 2 | 32.548 | 0.5063375 | 9.277814 | 0.1072318 | 0.09284313 | 0.1072749 | 0.8225012 | 0.1012675 | 0.08901247
FormLabs Silicone Mix | Soft | EtOH | 2 | 2 | 32.648 | 0.5266825 | 9.910351 | 0.1115314 | 0.09917293 | 0.1115853 | 0.8785772 | 0.1053365 | 0.0950811
FormLabs Silicone Mix | Soft | EtOH | 2 | 2 | 32.748 | 0.5467733 | 10.54708 | 0.1157987 | 0.1055447 | 0.1158418 | 0.9350247 | 0.1093547 | 0.10119
FormLabs Silicone Mix | Soft | EtOH | 2 | 2 | 32.848 | 0.5669149 | 11.19418 | 0.120066 | 0.1120201875 | 0.1201091 | 0.9923916 | 0.113383 | 0.1073983
FormLabs Silicone Mix | Soft | EtOH | 2 | 2 | 32.948 | 0.5872599 | 11.86516 | 0.1243872 | 0.1187347 | 0.1244195 | 1.051876 | 0.117452 | 0.1138358
FormLabs Silicone Mix | Soft | EtOH | 2 | 2 | 33.048 | 0.6069947 | 12.51027 | 0.1285575 | 0.1251904 | 0.1286006 | 1.109067 | 0.1213989 | 0.1200251
FormLabs Silicone Mix | Soft | EtOH | 2 | 2 | 33.148 | 0.6267802 | 13.17557 | 0.1327278 | 0.131848 | 0.1327924 | 1.168047 | 0.125356 | 0.126408
FormLabs Silicone Mix | Soft | EtOH | 2 | 2 | 33.248 | 0.6463114 | 13.84878 | 0.1368873 | 0.1385848 | 0.1369304 | 1.227728 | 0.1292623 | 0.1328668
FormLabs Silicone Mix | Soft | EtOH | 2 | 2 | 33.348 | 0.6663005 | 14.54441 | 0.141133 | 0.145546 | 0.1411654 | 1.289398 | 0.1332601 | 0.1395409
FormLabs Silicone Mix | Soft | EtOH | 2 | 2 | 33.448 | 0.6865946 | 15.25507 | 0.1454219 | 0.1526575 | 0.145465 | 1.3524 | 0.1373189 | 0.146359
FormLabs Silicone Mix | Soft | EtOH | 2 | 2 | 33.548 | 0.7067363 | 15.96788 | 0.1496999 | 0.1597906875 | 0.1497323 | 1.415593 | 0.1413473 | 0.1531978
FormLabs Silicone Mix | Soft | EtOH | 2 | 2 | 33.648 | 0.7272339 | 16.71158 | 0.1540319 | 0.1672329 | 0.154075 | 1.481523 | 0.1454468 | 0.1603329
FormLabs Silicone Mix | Soft | EtOH | 2 | 2 | 33.748 | 0.746816 | 17.41694 | 0.1581806 | 0.1742914375 | 0.1582237 | 1.544055 | 0.1493632 | 0.1671002
FormLabs Silicone Mix | Soft | EtOH | 2 | 2 | 33.848 | 0.7662964 | 18.11574 | 0.1623078 | 0.1812843 | 0.1623509 | 1.606005 | 0.1532593 | 0.1738046
FormLabs Silicone Mix | Soft | EtOH | 2 | 2 | 33.948 | 0.7858276 | 18.83539 | 0.1664458 | 0.1884858 | 0.1664889 | 1.669804 | 0.1571655 | 0.180709
FormLabs Silicone Mix | Soft | EtOH | 2 | 2 | 34.048 | 0.8061727 | 19.60256 | 0.1707562 | 0.1961629 | 0.1707993 | 1.737816 | 0.1612345 | 0.1880693
FormLabs Silicone Mix | Soft | EtOH | 2 | 2 | 34.148 | 0.826416 | 20.37239 | 0.1750558 | 0.2038666 | 0.1750881 | 1.806063 | 0.1652832 | 0.1954552
FormLabs Silicone Mix | Soft | EtOH | 2 | 2 | 34.248 | 0.8465577 | 21.13778 | 0.1793123 | 0.2115259 | 0.1793554 | 1.873917 | 0.1693115 | 0.2027985
FormLabs Silicone Mix | Soft | EtOH | 2 | 2 | 34.348 | 0.867157 | 21.92263 | 0.1836874 | 0.219379875 | 0.1837197 | 1.943496 | 0.1734314 | 0.2103284
FormLabs Silicone Mix | Soft | EtOH | 2 | 2 | 34.448 | 0.88679 | 22.67683 | 0.1878361 | 0.2269271 | 0.1878792 | 2.010357 | 0.177358 | 0.2175642
FormLabs Silicone Mix | Soft | EtOH | 2 | 2 | 34.548 | 0.9068298 | 23.46514 | 0.1920711 | 0.2348158 | 0.192125 | 2.080243 | 0.181366 | 0.2251274
FormLabs Silicone Mix | Soft | EtOH | 2 | 2 | 34.648 | 0.9263103 | 24.24693 | 0.1961983 | 0.2426391 | 0.1962522 | 2.14955 | 0.1852621 | 0.2326279
FormLabs Silicone Mix | Soft | EtOH | 2 | 2 | 34.748 | 0.9462992 | 25.05792 | 0.2004548 | 0.2507547 | 0.2004871 | 2.221447 | 0.1892598 | 0.2404087
FormLabs Silicone Mix | Soft | EtOH | 2 | 2 | 34.848 | 0.9664409 | 25.8869 | 0.2047221 | 0.2590503 | 0.2047544 | 2.294938 | 0.1932882 | 0.248362
FormLabs Silicone Mix | Soft | EtOH | 2 | 2 | 34.948 | 0.9866334 | 26.72129 | 0.2090002 | 0.2674001 | 0.2090325 | 2.368909 | 0.1973267 | 0.2563673
FormLabs Silicone Mix | Soft | EtOH | 2 | 2 | 35.048 | 1.007131 | 27.58674 | 0.2133429 | 0.2760606875 | 0.2133752 | 2.445633 | 0.2014262 | 0.2646706
FormLabs Silicone Mix | Soft | EtOH | 2 | 2 | 35.148 | 1.026866 | 28.40277 | 0.2175132 | 0.2842267 | 0.2175563 | 2.517976 | 0.2053731 | 0.2724996
FormLabs Silicone Mix | Soft | EtOH | 2 | 2 | 35.248 | 1.046804 | 29.2351 | 0.2217266 | 0.2925558125 | 0.2217805 | 2.591764 | 0.2093608 | 0.2804851
FormLabs Silicone Mix | Soft | EtOH | 2 | 2 | 35.348 | 1.066386 | 30.08006 | 0.2258861 | 0.30101125 | 0.2259292 | 2.666672 | 0.2132772 | 0.2885917
FormLabs Silicone Mix | Soft | EtOH | 2 | 2 | 35.448 | 1.086375 | 30.94554 | 0.2301211 | 0.3096722 | 0.2301642 | 2.743399 | 0.217275 | 0.2968953
FormLabs Silicone Mix | Soft | EtOH | 2 | 2 | 35.548 | 1.106415 | 31.82604 | 0.2343668 | 0.3184833125 | 0.2344099 | 2.821457 | 0.221283 | 0.3053428
FormLabs Silicone Mix | Soft | EtOH | 2 | 2 | 35.648 | 1.126658 | 32.71678 | 0.2386664 | 0.327397 | 0.2386988 | 2.900424 | 0.2253316 | 0.3138887
FormLabs Silicone Mix | Soft | EtOH | 2 | 2 | 35.748 | 1.147054 | 33.63087 | 0.2429876 | 0.3365443125 | 0.2430199 | 2.981461 | 0.2294108 | 0.3226587
FormLabs Silicone Mix | Soft | EtOH | 2 | 2 | 35.848 | 1.16689 | 34.49995 | 0.2471794 | 0.3452411875 | 0.2472226 | 3.058506 | 0.2333781 | 0.3309967
FormLabs Silicone Mix | Soft | EtOH | 2 | 2 | 35.948 | 1.187032 | 35.39933 | 0.2514575 | 0.3542412 | 0.2514898 | 3.138238 | 0.2374064 | 0.3396254
FormLabs Silicone Mix | Soft | EtOH | 2 | 2 | 36.048 | 1.206716 | 36.2796 | 0.2556171 | 0.363050125 | 0.2556602 | 3.216276 | 0.2413432 | 0.3480708
FormLabs Silicone Mix | Soft | EtOH | 2 | 2 | 36.148 | 1.226654 | 37.19578 | 0.2598412 | 0.372218375 | 0.2598843 | 3.297498 | 0.2453308 | 0.3568608
FormLabs Silicone Mix | Soft | EtOH | 2 | 2 | 36.248 | 1.246389 | 38.11432 | 0.2640331 | 0.3814101875 | 0.2640654 | 3.378929 | 0.2492778 | 0.3656734
FormLabs Silicone Mix | Soft | EtOH | 2 | 2 | 36.348 | 1.26653 | 39.04649 | 0.2682896 | 0.3907384 | 0.2683327 | 3.461568 | 0.2533061 | 0.3746167
FormLabs Silicone Mix | Soft | EtOH | 2 | 2 | 36.448 | 1.286926 | 40.00184 | 0.2726108 | 0.4002986 | 0.2726539 | 3.546262 | 0.2573853 | 0.3837825
FormLabs Silicone Mix | Soft | EtOH | 2 | 2 | 36.548 | 1.288757 | 40.00113 | 0.2730418 | 0.4002915 | 0.2730418 | 3.546199 | 0.2577515 | 0.3837756
FormLabs Silicone Mix | Soft | EtOH | 2 | 2 | 36.648 | 1.288757 | 39.86707 | 0.2730418 | 0.39895 | 0.2730418 | 3.534315 | 0.2577515 | 0.3824895
FormLabs Silicone Mix | Soft | EtOH | 2 | 2 | 36.748 | 1.288656 | 39.76579 | 0.2730203 | 0.3979364 | 0.2730203 | 3.525336 | 0.2577311 | 0.3815177
FormLabs Silicone Mix | Soft | EtOH | 2 | 2 | 36.848 | 1.288605 | 39.67955 | 0.2730095 | 0.3970735 | 0.2730095 | 3.517691 | 0.257721 | 0.3806904
FormLabs Silicone Mix | Soft | EtOH | 2 | 2 | 36.948 | 1.288554 | 39.60249 | 0.2729987 | 0.3963023125 | 0.2729987 | 3.510859 | 0.2577108 | 0.3799511
FormLabs Silicone Mix | Soft | EtOH | 2 | 2 | 37.048 | 1.288401 | 39.53812 | 0.2729664 | 0.395658125 | 0.2729664 | 3.505152 | 0.2576803 | 0.3793335
FormLabs Silicone Mix | Soft | EtOH | 2 | 2 | 37.148 | 1.288198 | 39.47812 | 0.2729233 | 0.3950576875 | 0.2729233 | 3.499833 | 0.2576396 | 0.3787578
FormLabs Silicone Mix | Soft | EtOH | 2 | 2 | 37.248 | 1.288045 | 39.42338 | 0.272891 | 0.39451 | 0.272891 | 3.494981 | 0.2576091 | 0.3782327
FormLabs Silicone Mix | Soft | EtOH | 2 | 2 | 37.348 | 1.287893 | 39.37146 | 0.2728586 | 0.3939903 | 0.2728586 | 3.490377 | 0.2575785 | 0.3777345
FormLabs Silicone Mix | Soft | EtOH | 2 | 2 | 37.448 | 1.287791 | 39.32374 | 0.2728371 | 0.3935128 | 0.2728371 | 3.486147 | 0.2575582 | 0.3772767
FormLabs Silicone Mix | Soft | EtOH | 2 | 2 | 37.548 | 1.287689 | 39.28083 | 0.2728155 | 0.3930834375 | 0.2728155 | 3.482343 | 0.2575378 | 0.376865
FormLabs Silicone Mix | Soft | EtOH | 2 | 2 | 37.648 | 1.287588 | 39.24249 | 0.272794 | 0.3926998125 | 0.272794 | 3.478944 | 0.2575175 | 0.3764972
FormLabs Silicone Mix | Soft | EtOH | 2 | 2 | 37.748 | 1.287486 | 39.20685 | 0.2727724 | 0.392343125 | 0.2727724 | 3.475784 | 0.2574972 | 0.3761552
FormLabs Silicone Mix | Soft | EtOH | 2 | 2 | 37.848 | 1.287435 | 39.17115 | 0.2727616 | 0.3919858 | 0.2727616 | 3.472619 | 0.257487 | 0.3758127
FormLabs Silicone Mix | Soft | EtOH | 2 | 2 | 37.948 | 1.287333 | 39.13748 | 0.2727401 | 0.391649 | 0.2727401 | 3.469635 | 0.2574666 | 0.3754897
FormLabs Silicone Mix | Soft | EtOH | 2 | 2 | 38.048 | 1.287282 | 39.10566 | 0.2727293 | 0.3913305 | 0.2727293 | 3.466814 | 0.2574565 | 0.3751844
FormLabs Silicone Mix | Soft | EtOH | 2 | 2 | 38.148 | 1.287231 | 39.07252 | 0.2727185 | 0.3909989 | 0.2727185 | 3.463876 | 0.2574463 | 0.3748665
FormLabs Silicone Mix | Soft | EtOH | 2 | 2 | 38.248 | 1.287231 | 39.04353 | 0.2727185 | 0.3907088 | 0.2727185 | 3.461306 | 0.2574463 | 0.3745884
FormLabs Silicone Mix | Soft | EtOH | 2 | 2 | 38.348 | 1.287181 | 39.01732 | 0.2727078 | 0.3904465 | 0.2727078 | 3.458982 | 0.2574361 | 0.3743369
FormLabs Silicone Mix | Soft | EtOH | 2 | 2 | 38.448 | 1.28713 | 38.99272 | 0.2727078 | 0.3902003 | 0.272697 | 3.456802 | 0.2574259 | 0.3741009
FormLabs Silicone Mix | Soft | EtOH | 2 | 2 | 38.548 | 1.28713 | 38.96716 | 0.272697 | 0.3899445 | 0.272697 | 3.454535 | 0.2574259 | 0.3738556
FormLabs Silicone Mix | Soft | EtOH | 2 | 2 | 38.648 | 1.28713 | 38.9416 | 0.272697 | 0.38968875 | 0.272697 | 3.452269 | 0.2574259 | 0.3736104
FormLabs Silicone Mix | Soft | EtOH | 2 | 2 | 38.748 | 1.287079 | 38.92133 | 0.2726862 | 0.3894859 | 0.2726862 | 3.450472 | 0.2574158 | 0.3734159
FormLabs Silicone Mix | Soft | EtOH | 2 | 2 | 38.848 | 1.287079 | 38.89765 | 0.2726862 | 0.3892489375 | 0.2726862 | 3.448373 | 0.2574158 | 0.3731887
FormLabs Silicone Mix | Soft | EtOH | 2 | 2 | 38.948 | 1.287079 | 38.87421 | 0.2726862 | 0.3890144 | 0.2726862 | 3.446295 | 0.2574158 | 0.3729639
FormLabs Silicone Mix | Soft | EtOH | 2 | 2 | 39.048 | 1.287079 | 38.85493 | 0.2726862 | 0.3888215 | 0.2726862 | 3.444586 | 0.2574158 | 0.3727789
FormLabs Silicone Mix | Soft | EtOH | 2 | 2 | 39.148 | 1.287028 | 38.83753 | 0.2726755 | 0.388647375 | 0.2726754 | 3.443044 | 0.2574056 | 0.372612
FormLabs Silicone Mix | Soft | EtOH | 2 | 2 | 39.248 | 1.287028 | 38.81575 | 0.2726755 | 0.388429375 | 0.2726754 | 3.441112 | 0.2574056 | 0.372403
FormLabs Silicone Mix | Soft | EtOH | 2 | 2 | 39.348 | 1.287028 | 38.79326 | 0.2726755 | 0.388204375 | 0.2726754 | 3.439119 | 0.2574056 | 0.3721872
FormLabs Silicone Mix | Soft | EtOH | 2 | 2 | 39.448 | 1.287028 | 38.77826 | 0.2726755 | 0.3880541875 | 0.2726754 | 3.437789 | 0.2574056 | 0.3720433
FormLabs Silicone Mix | Soft | EtOH | 2 | 1 | 30.479 | 0.08524577 | 1.068398 | 0.01777 | 0.01065336 | 0.01783384 | 0.09454854 | 0.01704915 | 0.01025034
FormLabs Silicone Mix | Soft | EtOH | 2 | 1 | 30.579 | 0.1097107 | 1.569328 | 0.02290947 | 0.01564829 | 0.02295203 | 0.1388786 | 0.02194214 | 0.01505632
FormLabs Silicone Mix | Soft | EtOH | 2 | 1 | 30.679 | 0.1312256 | 2.02244 | 0.02739985 | 0.02016642 | 0.02745305 | 0.178977 | 0.02624512 | 0.01940353
FormLabs Silicone Mix | Soft | EtOH | 2 | 1 | 30.779 | 0.1518249 | 2.464682 | 0.03171998 | 0.02457616 | 0.03176254 | 0.2181134 | 0.03036499 | 0.02364646
FormLabs Silicone Mix | Soft | EtOH | 2 | 1 | 30.879 | 0.1719157 | 2.924966 | 0.03592306 | 0.02916581 | 0.03596563 | 0.2588466 | 0.03438314 | 0.02806248
FormLabs Silicone Mix | Soft | EtOH | 2 | 1 | 30.979 | 0.1923625 | 3.400902 | 0.04020063 | 0.03391152 | 0.04024319 | 0.3009648 | 0.03847249 | 0.03262866
FormLabs Silicone Mix | Soft | EtOH | 2 | 1 | 31.079 | 0.2127075 | 3.909318 | 0.04445692 | 0.03898111 | 0.04449948 | 0.3459573 | 0.04254151 | 0.03750647
FormLabs Silicone Mix | Soft | EtOH | 2 | 1 | 31.179 | 0.2327474 | 4.394582 | 0.04864936 | 0.04381984 | 0.04869193 | 0.3889011 | 0.04654948 | 0.04216215
FormLabs Silicone Mix | Soft | EtOH | 2 | 1 | 31.279 | 0.2527873 | 4.909221 | 0.0528418 | 0.04895148 | 0.05288437 | 0.4344444 | 0.05055746 | 0.04709966
FormLabs Silicone Mix | Soft | EtOH | 2 | 1 | 31.379 | 0.2726237 | 5.433476 | 0.05699169 | 0.054179 | 0.05703425 | 0.4808386 | 0.05452474 | 0.05212943
FormLabs Silicone Mix | Soft | EtOH | 2 | 1 | 31.479 | 0.2924093 | 5.970458 | 0.06112028 | 0.05953342 | 0.06117349 | 0.5283591 | 0.05848185 | 0.05728129
FormLabs Silicone Mix | Soft | EtOH | 2 | 1 | 31.579 | 0.3121948 | 6.527217 | 0.06527016 | 0.06508505 | 0.06531273 | 0.5776298 | 0.06243897 | 0.06262291
FormLabs Silicone Mix | Soft | EtOH | 2 | 1 | 31.679 | 0.3322856 | 7.029786 | 0.06947325 | 0.07009634 | 0.06951581 | 0.622105 | 0.06645711 | 0.06744462
FormLabs Silicone Mix | Soft | EtOH | 2 | 1 | 31.779 | 0.3527323 | 7.636023 | 0.07375082 | 0.07614132 | 0.07379338 | 0.6757543 | 0.07054647 | 0.07326093
FormLabs Silicone Mix | Soft | EtOH | 2 | 1 | 31.879 | 0.3725688 | 8.232991 | 0.07791134 | 0.08209389 | 0.07794326 | 0.7285833 | 0.07451376 | 0.07898831
FormLabs Silicone Mix | Soft | EtOH | 2 | 1 | 31.979 | 0.3929138 | 8.838983 | 0.08215699 | 0.08813643 | 0.08219954 | 0.7822108 | 0.07858276 | 0.08480227
FormLabs Silicone Mix | Soft | EtOH | 2 | 1 | 32.079 | 0.4126485 | 9.457142 | 0.08628558 | 0.0943003 | 0.08632815 | 0.8369152 | 0.08252971 | 0.09073296
FormLabs Silicone Mix | Soft | EtOH | 2 | 1 | 32.179 | 0.4326375 | 10.08074 | 0.09045675 | 0.1005184 | 0.09050995 | 0.8921005 | 0.08652751 | 0.09671579
FormLabs Silicone Mix | Soft | EtOH | 2 | 1 | 32.279 | 0.4522705 | 10.70672 | 0.0945747 | 0.1067603 | 0.09461727 | 0.9474974 | 0.09045411 | 0.1027216
FormLabs Silicone Mix | Soft | EtOH | 2 | 1 | 32.379 | 0.4724121 | 11.36098 | 0.09877779 | 0.1132841 | 0.09883099 | 1.005397 | 0.09448242 | 0.1089986
FormLabs Silicone Mix | Soft | EtOH | 2 | 1 | 32.479 | 0.4926554 | 12.03965 | 0.1030234 | 0.1200514 | 0.103066 | 1.065456 | 0.09853109 | 0.1155099
FormLabs Silicone Mix | Soft | EtOH | 2 | 1 | 32.579 | 0.5126953 | 12.71488 | 0.1072265 | 0.1267843 | 0.1072584 | 1.125211 | 0.1025391 | 0.1219881
FormLabs Silicone Mix | Soft | EtOH | 2 | 1 | 32.679 | 0.5329895 | 13.41361 | 0.1114722 | 0.1337516 | 0.1115041 | 1.187045 | 0.1065979 | 0.1286918
FormLabs Silicone Mix | Soft | EtOH | 2 | 1 | 32.779 | 0.5529277 | 14.10066 | 0.115622 | 0.1406023 | 0.1156752 | 1.247846 | 0.1105855 | 0.1352834
FormLabs Silicone Mix | Soft | EtOH | 2 | 1 | 32.879 | 0.5727641 | 14.79296 | 0.1197826 | 0.1475055 | 0.1198251 | 1.309111 | 0.1145528 | 0.1419254
FormLabs Silicone Mix | Soft | EtOH | 2 | 1 | 32.979 | 0.5922445 | 15.48055 | 0.123858 | 0.1543617 | 0.1239005 | 1.36996 | 0.1184489 | 0.1485222
FormLabs Silicone Mix | Soft | EtOH | 2 | 1 | 33.079 | 0.6123861 | 16.19444 | 0.128061 | 0.1614802 | 0.1281142 | 1.433137 | 0.1224772 | 0.1553714
FormLabs Silicone Mix | Soft | EtOH | 2 | 1 | 33.179 | 0.6324768 | 16.92509 | 0.1322748 | 0.1687657 | 0.1323173 | 1.497795 | 0.1264954 | 0.1623813
FormLabs Silicone Mix | Soft | EtOH | 2 | 1 | 33.279 | 0.6525167 | 17.65714 | 0.1364778 | 0.1760653 | 0.1365098 | 1.562579 | 0.1305033 | 0.1694048
FormLabs Silicone Mix | Soft | EtOH | 2 | 1 | 33.379 | 0.672404 | 18.37486 | 0.1406277 | 0.1832219 | 0.1406703 | 1.626094 | 0.1344808 | 0.1762907
FormLabs Silicone Mix | Soft | EtOH | 2 | 1 | 33.479 | 0.6923421 | 19.10779 | 0.1448095 | 0.1905301 | 0.1448414 | 1.690955 | 0.1384684 | 0.1833224
FormLabs Silicone Mix | Soft | EtOH | 2 | 1 | 33.579 | 0.7122294 | 19.8459 | 0.1489594 | 0.1978901 | 0.149002 | 1.756275 | 0.1424459 | 0.190404
FormLabs Silicone Mix | Soft | EtOH | 2 | 1 | 33.679 | 0.7322693 | 20.60847 | 0.1531625 | 0.2054939 | 0.1531944 | 1.823758 | 0.1464539 | 0.1977202
FormLabs Silicone Mix | Soft | EtOH | 2 | 1 | 33.779 | 0.7521566 | 21.35998 | 0.1573124 | 0.2129875 | 0.1573549 | 1.890264 | 0.1504313 | 0.2049302
FormLabs Silicone Mix | Soft | EtOH | 2 | 1 | 33.879 | 0.7722982 | 22.12022 | 0.1615261 | 0.2205681 | 0.1615687 | 1.957542 | 0.1544596 | 0.2122241
FormLabs Silicone Mix | Soft | EtOH | 2 | 1 | 33.979 | 0.7924398 | 22.90119 | 0.1657505 | 0.2283554 | 0.1657824 | 2.026654 | 0.158488 | 0.2197168
FormLabs Silicone Mix | Soft | EtOH | 2 | 1 | 34.079 | 0.8129374 | 23.72278 | 0.1700387 | 0.2365477 | 0.1700706 | 2.099361 | 0.1625875 | 0.2275992
FormLabs Silicone Mix | Soft | EtOH | 2 | 1 | 34.179 | 0.8329265 | 24.5103 | 0.1742098 | 0.2444003 | 0.1742524 | 2.169053 | 0.1665853 | 0.2351548
FormLabs Silicone Mix | Soft | EtOH | 2 | 1 | 34.279 | 0.8527629 | 25.30358 | 0.1783704 | 0.2523104375 | 0.1784023 | 2.239255 | 0.1705526 | 0.2427656
FormLabs Silicone Mix | Soft | EtOH | 2 | 1 | 34.379 | 0.8721924 | 26.07656 | 0.1824245 | 0.2600181 | 0.182467 | 2.30766 | 0.1744385 | 0.2501817
FormLabs Silicone Mix | Soft | EtOH | 2 | 1 | 34.479 | 0.8922832 | 26.89294 | 0.1866169 | 0.2681584375 | 0.1866701 | 2.379906 | 0.1784566 | 0.2580141
FormLabs Silicone Mix | Soft | EtOH | 2 | 1 | 34.579 | 0.9122721 | 27.72107 | 0.1908094 | 0.276416 | 0.1908519 | 2.453192 | 0.1824544 | 0.2659593
FormLabs Silicone Mix | Soft | EtOH | 2 | 1 | 34.679 | 0.932312 | 28.53937 | 0.1950124 | 0.2845755 | 0.1950444 | 2.525608 | 0.1864624 | 0.2738102
FormLabs Silicone Mix | Soft | EtOH | 2 | 1 | 34.779 | 0.9527588 | 29.39443 | 0.19929 | 0.2931016875 | 0.1993219 | 2.601277 | 0.1905518 | 0.2820137
FormLabs Silicone Mix | Soft | EtOH | 2 | 1 | 34.879 | 0.972697 | 30.22722 | 0.2034505 | 0.301405625 | 0.2034931 | 2.674975 | 0.1945394 | 0.2900036
FormLabs Silicone Mix | Soft | EtOH | 2 | 1 | 34.979 | 0.9928894 | 31.07784 | 0.2076749 | 0.3098874375 | 0.2077174 | 2.750251 | 0.1985779 | 0.2981645
FormLabs Silicone Mix | Soft | EtOH | 2 | 1 | 35.079 | 1.012421 | 31.9001 | 0.2117609 | 0.3180865 | 0.2118035 | 2.823018 | 0.2024841 | 0.3060534
FormLabs Silicone Mix | Soft | EtOH | 2 | 1 | 35.179 | 1.032511 | 32.76229 | 0.215964 | 0.3266837 | 0.2160066 | 2.899317 | 0.2065023 | 0.3143253
FormLabs Silicone Mix | Soft | EtOH | 2 | 1 | 35.279 | 1.05245 | 33.62762 | 0.2201352 | 0.3353121875 | 0.2201777 | 2.975896 | 0.2104899 | 0.3226275
FormLabs Silicone Mix | Soft | EtOH | 2 | 1 | 35.379 | 1.072439 | 34.49506 | 0.2243276 | 0.3439617 | 0.2243595 | 3.05266 | 0.2144877 | 0.3309497
FormLabs Silicone Mix | Soft | EtOH | 2 | 1 | 35.479 | 1.092835 | 35.38676 | 0.2285945 | 0.3528532 | 0.2286265 | 3.131572 | 0.2185669 | 0.3395049
FormLabs Silicone Mix | Soft | EtOH | 2 | 1 | 35.579 | 1.112976 | 36.26319 | 0.2327976 | 0.3615923 | 0.2328402 | 3.209132 | 0.2225952 | 0.3479134
FormLabs Silicone Mix | Soft | EtOH | 2 | 1 | 35.679 | 1.133067 | 37.152 | 0.2369901 | 0.3704549 | 0.2370433 | 3.287787 | 0.2266134 | 0.3564407
FormLabs Silicone Mix | Soft | EtOH | 2 | 1 | 35.779 | 1.152751 | 38.01945 | 0.241108 | 0.3791045625 | 0.2411612 | 3.364553 | 0.2305501 | 0.3647632
FormLabs Silicone Mix | Soft | EtOH | 2 | 1 | 35.879 | 1.172689 | 38.91091 | 0.2452898 | 0.3879936 | 0.2453324 | 3.443443 | 0.2345378 | 0.3733159
FormLabs Silicone Mix | Soft | EtOH | 2 | 1 | 35.979 | 1.192474 | 39.80601 | 0.2494291 | 0.3969189375 | 0.2494716 | 3.522656 | 0.2384949 | 0.3819036
FormLabs Silicone Mix | Soft | EtOH | 2 | 1 | 36.079 | 1.199544 | 40.07589 | 0.2509507 | 0.39961 | 0.2509507 | 3.546539 | 0.2399089 | 0.3844929
FormLabs Silicone Mix | Soft | EtOH | 2 | 1 | 36.179 | 1.199493 | 39.92155 | 0.2509401 | 0.3980710625 | 0.25094 | 3.532881 | 0.2398987 | 0.3830122
FormLabs Silicone Mix | Soft | EtOH | 2 | 1 | 36.279 | 1.199443 | 39.80312 | 0.2509294 | 0.3968901 | 0.2509294 | 3.5224 | 0.2398885 | 0.3818759
FormLabs Silicone Mix | Soft | EtOH | 2 | 1 | 36.379 | 1.199392 | 39.70341 | 0.2509187 | 0.395895875 | 0.2509188 | 3.513576 | 0.2398783 | 0.3809193
FormLabs Silicone Mix | Soft | EtOH | 2 | 1 | 36.479 | 1.199239 | 39.61774 | 0.2508869 | 0.3950417 | 0.2508869 | 3.505995 | 0.2398478 | 0.3800974
FormLabs Silicone Mix | Soft | EtOH | 2 | 1 | 36.579 | 1.199036 | 39.54508 | 0.2508443 | 0.3943172 | 0.2508443 | 3.499565 | 0.2398071 | 0.3794003
FormLabs Silicone Mix | Soft | EtOH | 2 | 1 | 36.679 | 1.198832 | 39.48227 | 0.2508017 | 0.3936908 | 0.2508017 | 3.494006 | 0.2397664 | 0.3787977
FormLabs Silicone Mix | Soft | EtOH | 2 | 1 | 36.779 | 1.198629 | 39.42664 | 0.2507592 | 0.3931361 | 0.2507592 | 3.489083 | 0.2397258 | 0.3782639
FormLabs Silicone Mix | Soft | EtOH | 2 | 1 | 36.879 | 1.198476 | 39.36708 | 0.2507272 | 0.3925423 | 0.2507272 | 3.483813 | 0.2396952 | 0.3776926
FormLabs Silicone Mix | Soft | EtOH | 2 | 1 | 36.979 | 1.198374 | 39.31579 | 0.250706 | 0.3920308 | 0.2507059 | 3.479273 | 0.2396749 | 0.3772004
FormLabs Silicone Mix | Soft | EtOH | 2 | 1 | 37.079 | 1.198273 | 39.27011 | 0.2506846 | 0.3915753 | 0.2506847 | 3.475231 | 0.2396545 | 0.3767621
FormLabs Silicone Mix | Soft | EtOH | 2 | 1 | 37.179 | 1.19812 | 39.22889 | 0.2506528 | 0.3911643125 | 0.2506528 | 3.471583 | 0.239624 | 0.3763667
FormLabs Silicone Mix | Soft | EtOH | 2 | 1 | 37.279 | 1.198018 | 39.18652 | 0.2506315 | 0.3907418125 | 0.2506315 | 3.467834 | 0.2396037 | 0.3759602
FormLabs Silicone Mix | Soft | EtOH | 2 | 1 | 37.379 | 1.197968 | 39.15039 | 0.2506208 | 0.3903815625 | 0.2506208 | 3.464636 | 0.2395935 | 0.3756136
FormLabs Silicone Mix | Soft | EtOH | 2 | 1 | 37.479 | 1.197917 | 39.11405 | 0.2506102 | 0.3900191875 | 0.2506102 | 3.46142 | 0.2395833 | 0.3752649
FormLabs Silicone Mix | Soft | EtOH | 2 | 1 | 37.579 | 1.197866 | 39.07963 | 0.2505995 | 0.389676 | 0.2505995 | 3.458374 | 0.2395732 | 0.3749347
FormLabs Silicone Mix | Soft | EtOH | 2 | 1 | 37.679 | 1.197815 | 39.04888 | 0.2505889 | 0.3893693 | 0.2505889 | 3.455653 | 0.239563 | 0.3746396
FormLabs Silicone Mix | Soft | EtOH | 2 | 1 | 37.779 | 1.197764 | 39.01824 | 0.2505783 | 0.389063875 | 0.2505783 | 3.452942 | 0.2395528 | 0.3743457
FormLabs Silicone Mix | Soft | EtOH | 2 | 1 | 37.879 | 1.197764 | 38.98989 | 0.2505783 | 0.388781125 | 0.2505783 | 3.450432 | 0.2395528 | 0.3740737
FormLabs Silicone Mix | Soft | EtOH | 2 | 1 | 37.979 | 1.197713 | 38.96272 | 0.2505676 | 0.3885102 | 0.2505676 | 3.448028 | 0.2395426 | 0.373813
FormLabs Silicone Mix | Soft | EtOH | 2 | 1 | 38.079 | 1.197713 | 38.93842 | 0.2505676 | 0.3882679375 | 0.2505676 | 3.445878 | 0.2395426 | 0.3735799
FormLabs Silicone Mix | Soft | EtOH | 2 | 1 | 38.179 | 1.197662 | 38.90834 | 0.250557 | 0.387968 | 0.250557 | 3.443216 | 0.2395325 | 0.3732914
FormLabs Silicone Mix | Soft | EtOH | 2 | 1 | 38.279 | 1.197662 | 38.88646 | 0.250557 | 0.3877498125 | 0.250557 | 3.44128 | 0.2395325 | 0.3730814
FormLabs Silicone Mix | Soft | EtOH | 2 | 1 | 38.379 | 1.197662 | 38.86285 | 0.250557 | 0.3875144 | 0.250557 | 3.43919 | 0.2395325 | 0.3728549
FormLabs Silicone Mix | Soft | EtOH | 2 | 1 | 38.479 | 1.197662 | 38.83925 | 0.250557 | 0.3872791 | 0.250557 | 3.437102 | 0.2395325 | 0.3726285
FormLabs Silicone Mix | Soft | EtOH | 2 | 1 | 38.579 | 1.197662 | 38.81874 | 0.250557 | 0.3870745 | 0.250557 | 3.435286 | 0.2395325 | 0.3724316
FormLabs Silicone Mix | Soft | EtOH | 2 | 1 | 38.679 | 1.197612 | 38.79585 | 0.2505464 | 0.3868463 | 0.2505464 | 3.433261 | 0.2395223 | 0.3722121
FormLabs Silicone Mix | Soft | EtOH | 2 | 1 | 38.779 | 1.197612 | 38.77457 | 0.2505464 | 0.386634125 | 0.2505464 | 3.431378 | 0.2395223 | 0.3720079
FormLabs Silicone Mix | Soft | EtOH | 2 | 1 | 38.879 | 1.197612 | 38.75582 | 0.2505464 | 0.386447125 | 0.2505464 | 3.429718 | 0.2395223 | 0.371828
FormLabs Silicone Mix | Soft | EtOH | 2 | 1 | 38.979 | 1.197612 | 38.73883 | 0.2505464 | 0.38627775 | 0.2505464 | 3.428215 | 0.2395223 | 0.371665
FormLabs Silicone Mix | Soft | EtOH | 1 | 2 | 31.427 | 0.2766927 | 0.9645995 | 0.05880586 | 0.009618342 | 0.05887079 | 0.08536279 | 0.05533854 | 0.009254484
FormLabs Silicone Mix | Soft | EtOH | 1 | 2 | 31.527 | 0.3001913 | 1.599927 | 0.06381637 | 0.0159534 | 0.06387048 | 0.1415865 | 0.06003825 | 0.01534989
FormLabs Silicone Mix | Soft | EtOH | 1 | 2 | 31.627 | 0.3216044 | 2.178475 | 0.06838319 | 0.02172229 | 0.06842647 | 0.1927854 | 0.06432089 | 0.02090055
FormLabs Silicone Mix | Soft | EtOH | 1 | 2 | 31.727 | 0.3421021 | 2.735864 | 0.07274438 | 0.02728021 | 0.07278767 | 0.2421119 | 0.06842041 | 0.02624821
FormLabs Silicone Mix | Soft | EtOH | 1 | 2 | 31.827 | 0.3620911 | 3.299151 | 0.07699737 | 0.03289693 | 0.07704066 | 0.2919603 | 0.07241822 | 0.03165246
FormLabs Silicone Mix | Soft | EtOH | 1 | 2 | 31.927 | 0.3821309 | 3.870204 | 0.08126117 | 0.03859109375 | 0.08130445 | 0.342496 | 0.07642619 | 0.03713121
FormLabs Silicone Mix | Soft | EtOH | 1 | 2 | 32.027 | 0.4023743 | 4.46838 | 0.08557908 | 0.0445557 | 0.08561155 | 0.3954319 | 0.08047486 | 0.04287018
FormLabs Silicone Mix | Soft | EtOH | 1 | 2 | 32.127 | 0.4223633 | 5.059617 | 0.08982124 | 0.05045112 | 0.08986453 | 0.4477537 | 0.08447266 | 0.04854257
FormLabs Silicone Mix | Soft | EtOH | 1 | 2 | 32.227 | 0.4428101 | 5.682498 | 0.0941608 | 0.05666207 | 0.09421491 | 0.5028759 | 0.08856201 | 0.05451857
FormLabs Silicone Mix | Soft | EtOH | 1 | 2 | 32.327 | 0.4628499 | 6.292213 | 0.09843542 | 0.06274175 | 0.09847871 | 0.556833 | 0.09256999 | 0.06036826
FormLabs Silicone Mix | Soft | EtOH | 1 | 2 | 32.427 | 0.4830424 | 6.932003 | 0.1027317 | 0.0691213 | 0.102775 | 0.6134516 | 0.09660848 | 0.06650647
FormLabs Silicone Mix | Soft | EtOH | 1 | 2 | 32.527 | 0.5024719 | 7.549173 | 0.1068656 | 0.0752753125 | 0.1069089 | 0.6680684 | 0.1004944 | 0.07242768
FormLabs Silicone Mix | Soft | EtOH | 1 | 2 | 32.627 | 0.5223083 | 8.198432 | 0.1110862 | 0.08174929 | 0.1111294 | 0.725525 | 0.1044617 | 0.07865675
FormLabs Silicone Mix | Soft | EtOH | 1 | 2 | 32.727 | 0.5425008 | 8.886481 | 0.1153824 | 0.0886100625 | 0.1154257 | 0.7864143 | 0.1085002 | 0.08525797
FormLabs Silicone Mix | Soft | EtOH | 1 | 2 | 32.827 | 0.5624898 | 9.558412 | 0.1196354 | 0.0953101 | 0.1196787 | 0.8458771 | 0.112498 | 0.09170455
FormLabs Silicone Mix | Soft | EtOH | 1 | 2 | 32.927 | 0.5828858 | 10.27854 | 0.123975 | 0.1024907 | 0.1240182 | 0.9096051 | 0.1165772 | 0.09861353
FormLabs Silicone Mix | Soft | EtOH | 1 | 2 | 33.027 | 0.6028748 | 10.97451 | 0.1282279 | 0.1094305 | 0.1282712 | 0.971196 | 0.120575 | 0.1052908
FormLabs Silicone Mix | Soft | EtOH | 1 | 2 | 33.127 | 0.6230673 | 11.69137 | 0.1325242 | 0.1165785 | 0.1325675 | 1.034634 | 0.1246135 | 0.1121684
FormLabs Silicone Mix | Soft | EtOH | 1 | 2 | 33.227 | 0.6424967 | 12.37963 | 0.1366581 | 0.1234414 | 0.1367014 | 1.095542 | 0.1284993 | 0.1187716
FormLabs Silicone Mix | Soft | EtOH | 1 | 2 | 33.327 | 0.6625367 | 13.11688 | 0.1409111 | 0.13079275 | 0.1409652 | 1.160786 | 0.1325073 | 0.1258449
FormLabs Silicone Mix | Soft | EtOH | 1 | 2 | 33.427 | 0.6823731 | 13.87211 | 0.1451533 | 0.138323375 | 0.1451858 | 1.22762 | 0.1364746 | 0.1330907
FormLabs Silicone Mix | Soft | EtOH | 1 | 2 | 33.527 | 0.7023112 | 14.6211 | 0.1493846 | 0.1457918 | 0.1494279 | 1.293902 | 0.1404622 | 0.1402766
FormLabs Silicone Mix | Soft | EtOH | 1 | 2 | 33.627 | 0.7228597 | 15.40645 | 0.1537566 | 0.1536228 | 0.1537999 | 1.363403 | 0.1445719 | 0.1478113
FormLabs Silicone Mix | Soft | EtOH | 1 | 2 | 33.727 | 0.7428996 | 16.17323 | 0.1580205 | 0.1612687 | 0.1580637 | 1.431259 | 0.1485799 | 0.1551679
FormLabs Silicone Mix | Soft | EtOH | 1 | 2 | 33.827 | 0.7630921 | 16.96115 | 0.1623167 | 0.1691253 | 0.16236 | 1.500987 | 0.1526184 | 0.1627273
FormLabs Silicone Mix | Soft | EtOH | 1 | 2 | 33.927 | 0.7826233 | 17.71881 | 0.1664723 | 0.1766801875 | 0.1665156 | 1.568037 | 0.1565247 | 0.1699964
FormLabs Silicone Mix | Soft | EtOH | 1 | 2 | 34.027 | 0.8024597 | 18.49746 | 0.170682 | 0.1844443125 | 0.1707361 | 1.636943 | 0.1604919 | 0.1774669
FormLabs Silicone Mix | Soft | EtOH | 1 | 2 | 34.127 | 0.8219401 | 19.26775 | 0.1748376 | 0.192125125 | 0.1748809 | 1.70511 | 0.164388 | 0.1848571
FormLabs Silicone Mix | Soft | EtOH | 1 | 2 | 34.227 | 0.8417765 | 20.05268 | 0.1790689 | 0.199952 | 0.1791014 | 1.774574 | 0.1683553 | 0.1923879
FormLabs Silicone Mix | Soft | EtOH | 1 | 2 | 34.327 | 0.8622742 | 20.85535 | 0.1834301 | 0.2079556 | 0.1834626 | 1.845606 | 0.1724548 | 0.2000887
FormLabs Silicone Mix | Soft | EtOH | 1 | 2 | 34.427 | 0.8825684 | 21.68394 | 0.187748 | 0.2162177 | 0.1877805 | 1.918932 | 0.1765137 | 0.2080383
FormLabs Silicone Mix | Soft | EtOH | 1 | 2 | 34.527 | 0.9028117 | 22.51729 | 0.1920551 | 0.2245273 | 0.1920876 | 1.99268 | 0.1805623 | 0.2160336
FormLabs Silicone Mix | Soft | EtOH | 1 | 2 | 34.627 | 0.9223938 | 23.32812 | 0.1962107 | 0.2326125 | 0.196254 | 2.064436 | 0.1844788 | 0.2238128
FormLabs Silicone Mix | Soft | EtOH | 1 | 2 | 34.727 | 0.9424845 | 24.18573 | 0.2004745 | 0.241164 | 0.2005286 | 2.14033 | 0.1884969 | 0.2320408
FormLabs Silicone Mix | Soft | EtOH | 1 | 2 | 34.827 | 0.9621684 | 25.02235 | 0.2046734 | 0.2495061 | 0.2047167 | 2.214367 | 0.1924337 | 0.2400674
FormLabs Silicone Mix | Soft | EtOH | 1 | 2 | 34.927 | 0.9822083 | 25.87788 | 0.2089372 | 0.2580369375 | 0.2089805 | 2.290078 | 0.1964417 | 0.2482755
FormLabs Silicone Mix | Soft | EtOH | 1 | 2 | 35.027 | 1.002401 | 26.76134 | 0.2132335 | 0.2668462 | 0.2132768 | 2.36826 | 0.2004802 | 0.2567515
FormLabs Silicone Mix | Soft | EtOH | 1 | 2 | 35.127 | 1.022644 | 27.65219 | 0.2175406 | 0.2757292 | 0.2175839 | 2.447097 | 0.2045288 | 0.2652985
FormLabs Silicone Mix | Soft | EtOH | 1 | 2 | 35.227 | 1.042989 | 28.55173 | 0.2218801 | 0.2846988125 | 0.2219126 | 2.526702 | 0.2085978 | 0.2739288
FormLabs Silicone Mix | Soft | EtOH | 1 | 2 | 35.327 | 1.062622 | 29.42013 | 0.2260465 | 0.2933579 | 0.2260898 | 2.603551 | 0.2125244 | 0.2822603
FormLabs Silicone Mix | Soft | EtOH | 1 | 2 | 35.427 | 1.082916 | 30.34611 | 0.2303644 | 0.3025911875 | 0.2304077 | 2.685497 | 0.2165833 | 0.2911443
FormLabs Silicone Mix | Soft | EtOH | 1 | 2 | 35.527 | 1.102346 | 31.22221 | 0.2345092 | 0.311327 | 0.2345417 | 2.763027 | 0.2204692 | 0.2995496
FormLabs Silicone Mix | Soft | EtOH | 1 | 2 | 35.627 | 1.122487 | 32.13164 | 0.2387838 | 0.3203953 | 0.2388271 | 2.843508 | 0.2244975 | 0.3082748
FormLabs Silicone Mix | Soft | EtOH | 1 | 2 | 35.727 | 1.142731 | 33.06499 | 0.2430909 | 0.329702 | 0.2431342 | 2.926105 | 0.2285461 | 0.3172295
FormLabs Silicone Mix | Soft | EtOH | 1 | 2 | 35.827 | 1.162923 | 34.00919 | 0.2473764 | 0.339117 | 0.2474305 | 3.009663 | 0.2325846 | 0.3262883
FormLabs Silicone Mix | Soft | EtOH | 1 | 2 | 35.927 | 1.183167 | 34.97636 | 0.2516943 | 0.3487609 | 0.2517376 | 3.095253 | 0.2366333 | 0.3355674
FormLabs Silicone Mix | Soft | EtOH | 1 | 2 | 36.027 | 1.20285 | 35.89902 | 0.2558715 | 0.3579610625 | 0.2559256 | 3.176905 | 0.2405701 | 0.3444195
FormLabs Silicone Mix | Soft | EtOH | 1 | 2 | 36.127 | 1.222941 | 36.85438 | 0.260157 | 0.36748725 | 0.2602002 | 3.261449 | 0.2445882 | 0.3535853
FormLabs Silicone Mix | Soft | EtOH | 1 | 2 | 36.227 | 1.242472 | 37.78245 | 0.2643125 | 0.3767413 | 0.2643558 | 3.343579 | 0.2484945 | 0.3624894
FormLabs Silicone Mix | Soft | EtOH | 1 | 2 | 36.327 | 1.26236 | 38.73898 | 0.2685331 | 0.3862791875 | 0.2685872 | 3.428228 | 0.2524719 | 0.3716664
FormLabs Silicone Mix | Soft | EtOH | 1 | 2 | 36.427 | 1.282298 | 39.71161 | 0.2727969 | 0.395977625 | 0.2728293 | 3.514301 | 0.2564596 | 0.3809979
FormLabs Silicone Mix | Soft | EtOH | 1 | 2 | 36.527 | 1.290995 | 40.10902 | 0.2746798 | 0.3999403 | 0.2746798 | 3.54947 | 0.2581991 | 0.3848107
FormLabs Silicone Mix | Soft | EtOH | 1 | 2 | 36.627 | 1.290944 | 39.96366 | 0.274669 | 0.3984909 | 0.274669 | 3.536607 | 0.2581889 | 0.3834162
FormLabs Silicone Mix | Soft | EtOH | 1 | 2 | 36.727 | 1.290894 | 39.84807 | 0.2746582 | 0.3973383 | 0.2746582 | 3.526378 | 0.2581787 | 0.3823072
FormLabs Silicone Mix | Soft | EtOH | 1 | 2 | 36.827 | 1.290843 | 39.76005 | 0.2746474 | 0.3964607 | 0.2746474 | 3.518588 | 0.2581686 | 0.3814627
FormLabs Silicone Mix | Soft | EtOH | 1 | 2 | 36.927 | 1.290741 | 39.67279 | 0.2746257 | 0.3955906 | 0.2746258 | 3.510866 | 0.2581482 | 0.3806255
FormLabs Silicone Mix | Soft | EtOH | 1 | 2 | 37.027 | 1.290588 | 39.5988 | 0.2745933 | 0.3948528125 | 0.2745933 | 3.504319 | 0.2581177 | 0.3799157
FormLabs Silicone Mix | Soft | EtOH | 1 | 2 | 37.127 | 1.290385 | 39.53769 | 0.27455 | 0.3942434 | 0.27455 | 3.49891 | 0.258077 | 0.3793293
FormLabs Silicone Mix | Soft | EtOH | 1 | 2 | 37.227 | 1.290232 | 39.48308 | 0.2745175 | 0.3936989375 | 0.2745175 | 3.494078 | 0.2580465 | 0.3788055
FormLabs Silicone Mix | Soft | EtOH | 1 | 2 | 37.327 | 1.29008 | 39.42609 | 0.2744851 | 0.393130625 | 0.2744851 | 3.489034 | 0.258016 | 0.3782586
FormLabs Silicone Mix | Soft | EtOH | 1 | 2 | 37.427 | 1.289927 | 39.38301 | 0.2744526 | 0.392701125 | 0.2744526 | 3.485223 | 0.2579854 | 0.3778454
FormLabs Silicone Mix | Soft | EtOH | 1 | 2 | 37.527 | 1.289825 | 39.33547 | 0.2744309 | 0.3922270625 | 0.2744309 | 3.481015 | 0.2579651 | 0.3773893
FormLabs Silicone Mix | Soft | EtOH | 1 | 2 | 37.627 | 1.289673 | 39.29348 | 0.2743985 | 0.3918083125 | 0.2743985 | 3.477299 | 0.2579346 | 0.3769864
FormLabs Silicone Mix | Soft | EtOH | 1 | 2 | 37.727 | 1.289622 | 39.25243 | 0.2743877 | 0.3913990625 | 0.2743877 | 3.473667 | 0.2579244 | 0.3765926
FormLabs Silicone Mix | Soft | EtOH | 1 | 2 | 37.827 | 1.28952 | 39.21202 | 0.274366 | 0.390996125 | 0.274366 | 3.470091 | 0.2579041 | 0.3762049
FormLabs Silicone Mix | Soft | EtOH | 1 | 2 | 37.927 | 1.289469 | 39.18177 | 0.2743552 | 0.3906944 | 0.2743552 | 3.467413 | 0.2578939 | 0.3759146
FormLabs Silicone Mix | Soft | EtOH | 1 | 2 | 38.027 | 1.289419 | 39.14888 | 0.2743444 | 0.3903665 | 0.2743444 | 3.464503 | 0.2578837 | 0.3755991
FormLabs Silicone Mix | Soft | EtOH | 1 | 2 | 38.127 | 1.289368 | 39.12119 | 0.2743335 | 0.3900903 | 0.2743335 | 3.462052 | 0.2578735 | 0.3753334
FormLabs Silicone Mix | Soft | EtOH | 1 | 2 | 38.227 | 1.289317 | 39.08533 | 0.2743227 | 0.389732875 | 0.2743227 | 3.458879 | 0.2578634 | 0.3749894
FormLabs Silicone Mix | Soft | EtOH | 1 | 2 | 38.327 | 1.289266 | 39.05617 | 0.2743119 | 0.389442 | 0.2743119 | 3.456298 | 0.2578532 | 0.3747096
FormLabs Silicone Mix | Soft | EtOH | 1 | 2 | 38.427 | 1.289266 | 39.02878 | 0.2743119 | 0.3891689 | 0.2743119 | 3.453874 | 0.2578532 | 0.3744468
FormLabs Silicone Mix | Soft | EtOH | 1 | 2 | 38.527 | 1.289215 | 39.00454 | 0.2743011 | 0.3889272 | 0.2743011 | 3.451729 | 0.257843 | 0.3742143
FormLabs Silicone Mix | Soft | EtOH | 1 | 2 | 38.627 | 1.289164 | 38.98113 | 0.2742903 | 0.3886938 | 0.2742903 | 3.449658 | 0.2578329 | 0.3739897
FormLabs Silicone Mix | Soft | EtOH | 1 | 2 | 38.727 | 1.289164 | 38.9561 | 0.2742903 | 0.38844425 | 0.2742903 | 3.447443 | 0.2578329 | 0.3737496
FormLabs Silicone Mix | Soft | EtOH | 1 | 2 | 38.827 | 1.289164 | 38.93288 | 0.2742903 | 0.3882126875 | 0.2742903 | 3.445388 | 0.2578329 | 0.3735268
FormLabs Silicone Mix | Soft | EtOH | 1 | 2 | 38.927 | 1.289113 | 38.9122 | 0.2742794 | 0.3880065 | 0.2742795 | 3.443558 | 0.2578227 | 0.3733284
FormLabs Silicone Mix | Soft | EtOH | 1 | 2 | 39.027 | 1.289113 | 38.88069 | 0.2742794 | 0.3876923125 | 0.2742795 | 3.440769 | 0.2578227 | 0.373026
FormLabs Silicone Mix | Soft | EtOH | 1 | 2 | 39.127 | 1.289113 | 38.86474 | 0.2742794 | 0.38753325 | 0.2742795 | 3.439358 | 0.2578227 | 0.372873
FormLabs Silicone Mix | Soft | EtOH | 1 | 2 | 39.227 | 1.289063 | 38.84957 | 0.2742686 | 0.387382 | 0.2742686 | 3.438015 | 0.2578125 | 0.3727275
FormLabs Silicone Mix | Soft | EtOH | 1 | 2 | 39.327 | 1.289063 | 38.82651 | 0.2742686 | 0.387152 | 0.2742686 | 3.435974 | 0.2578125 | 0.3725062
FormLabs Silicone Mix | Soft | EtOH | 1 | 2 | 39.427 | 1.289063 | 38.81149 | 0.2742686 | 0.38700225 | 0.2742686 | 3.434645 | 0.2578125 | 0.3723621
FormLabs Silicone Mix | Soft | EtOH | 1 | 1 | 30.712 | 0.1324972 | 1.068773 | 0.02831753 | 0.01065709 | 0.02837198 | 0.09458166 | 0.02649943 | 0.01025394
FormLabs Silicone Mix | Soft | EtOH | 1 | 1 | 30.812 | 0.15625 | 1.488087 | 0.03340379 | 0.01483821 | 0.03345825 | 0.1316891 | 0.03125 | 0.01427689
FormLabs Silicone Mix | Soft | EtOH | 1 | 1 | 30.912 | 0.1779175 | 1.893277 | 0.03806529 | 0.01887849 | 0.03809796 | 0.1675466 | 0.0355835 | 0.01816433
FormLabs Silicone Mix | Soft | EtOH | 1 | 1 | 31.012 | 0.198822 | 2.309911 | 0.04254163 | 0.02303289 | 0.04257431 | 0.2044169 | 0.03976441 | 0.02216157
FormLabs Silicone Mix | Soft | EtOH | 1 | 1 | 31.112 | 0.2191671 | 2.735445 | 0.04688729 | 0.02727604 | 0.04693085 | 0.2420748 | 0.04383342 | 0.02624419
FormLabs Silicone Mix | Soft | EtOH | 1 | 1 | 31.212 | 0.239563 | 3.184235 | 0.05125472 | 0.03175106 | 0.05129829 | 0.2817907 | 0.0479126 | 0.03054993
FormLabs Silicone Mix | Soft | EtOH | 1 | 1 | 31.312 | 0.2596029 | 3.64035 | 0.05553503 | 0.03629914 | 0.05558948 | 0.3221548 | 0.05192058 | 0.03492595
FormLabs Silicone Mix | Soft | EtOH | 1 | 1 | 31.412 | 0.279541 | 4.117152 | 0.05982622 | 0.04105349 | 0.05985889 | 0.3643497 | 0.0559082 | 0.03950045
FormLabs Silicone Mix | Soft | EtOH | 1 | 1 | 31.512 | 0.2991231 | 4.60481 | 0.0640085 | 0.04591609 | 0.06405207 | 0.4075053 | 0.05982463 | 0.0441791
FormLabs Silicone Mix | Soft | EtOH | 1 | 1 | 31.612 | 0.3190613 | 5.114194 | 0.06826702 | 0.05099533 | 0.06832147 | 0.4525836 | 0.06381226 | 0.0490662
FormLabs Silicone Mix | Soft | EtOH | 1 | 1 | 31.712 | 0.3391012 | 5.650596 | 0.0725691 | 0.05634396875 | 0.07261267 | 0.5000527 | 0.06782023 | 0.0542125
FormLabs Silicone Mix | Soft | EtOH | 1 | 1 | 31.812 | 0.359141 | 6.198412 | 0.07687119 | 0.06180643 | 0.07690386 | 0.5485321 | 0.07182821 | 0.05946832
FormLabs Silicone Mix | Soft | EtOH | 1 | 1 | 31.912 | 0.3795878 | 6.770698 | 0.08123863 | 0.067512875 | 0.08128219 | 0.5991768 | 0.07591756 | 0.06495889
FormLabs Silicone Mix | Soft | EtOH | 1 | 1 | 32.012 | 0.3995768 | 7.33936 | 0.08550803 | 0.0731832 | 0.08556249 | 0.6495009 | 0.07991536 | 0.07041471
FormLabs Silicone Mix | Soft | EtOH | 1 | 1 | 32.112 | 0.4197693 | 7.92811 | 0.0898428 | 0.07905382 | 0.08988636 | 0.7016026 | 0.08395386 | 0.07606324
FormLabs Silicone Mix | Soft | EtOH | 1 | 1 | 32.212 | 0.439148 | 8.505895 | 0.0939924 | 0.0848151 | 0.09403597 | 0.752734 | 0.08782959 | 0.08160658
FormLabs Silicone Mix | Soft | EtOH | 1 | 1 | 32.312 | 0.4591878 | 9.12018 | 0.09828359 | 0.09094035 | 0.09832716 | 0.8070956 | 0.09183757 | 0.08750011
FormLabs Silicone Mix | Soft | EtOH | 1 | 1 | 32.412 | 0.4791768 | 9.748775 | 0.1025639 | 0.09720828125 | 0.1026075 | 0.8627235 | 0.09583537 | 0.09353093
FormLabs Silicone Mix | Soft | EtOH | 1 | 1 | 32.512 | 0.4992676 | 10.39824 | 0.1068769 | 0.1036843 | 0.1069095 | 0.920198 | 0.09985352 | 0.09976194
FormLabs Silicone Mix | Soft | EtOH | 1 | 1 | 32.612 | 0.5197144 | 11.07146 | 0.1112552 | 0.1103971875 | 0.1112879 | 0.979775 | 0.1039429 | 0.1062209
FormLabs Silicone Mix | Soft | EtOH | 1 | 1 | 32.712 | 0.5396525 | 11.72839 | 0.1155137 | 0.1169477 | 0.1155573 | 1.037911 | 0.1079305 | 0.1125236
FormLabs Silicone Mix | Soft | EtOH | 1 | 1 | 32.812 | 0.5597941 | 12.40396 | 0.1198267 | 0.123684 | 0.1198703 | 1.097696 | 0.1119588 | 0.1190051
FormLabs Silicone Mix | Soft | EtOH | 1 | 1 | 32.912 | 0.5792237 | 13.05783 | 0.1239872 | 0.130204 | 0.1240308 | 1.15556 | 0.1158447 | 0.1252784
FormLabs Silicone Mix | Soft | EtOH | 1 | 1 | 33.012 | 0.5993653 | 13.76291 | 0.1283002 | 0.1372345 | 0.1283437 | 1.217956 | 0.1198731 | 0.132043
FormLabs Silicone Mix | Soft | EtOH | 1 | 1 | 33.112 | 0.6191508 | 14.46731 | 0.1325369 | 0.1442583 | 0.1325805 | 1.280293 | 0.1238302 | 0.1388011
FormLabs Silicone Mix | Soft | EtOH | 1 | 1 | 33.212 | 0.6391907 | 15.18906 | 0.136839 | 0.1514552 | 0.1368717 | 1.344165 | 0.1278381 | 0.1457257
FormLabs Silicone Mix | Soft | EtOH | 1 | 1 | 33.312 | 0.6594849 | 15.9314 | 0.1411738 | 0.1588573 | 0.1412173 | 1.409859 | 0.131897 | 0.1528478
FormLabs Silicone Mix | Soft | EtOH | 1 | 1 | 33.412 | 0.6796265 | 16.67662 | 0.1454867 | 0.1662881 | 0.1455303 | 1.475807 | 0.1359253 | 0.1599975
FormLabs Silicone Mix | Soft | EtOH | 1 | 1 | 33.512 | 0.6997681 | 17.42534 | 0.1497997 | 0.1737539 | 0.1498433 | 1.542066 | 0.1399536 | 0.1671809
FormLabs Silicone Mix | Soft | EtOH | 1 | 1 | 33.612 | 0.7194011 | 18.15682 | 0.1540038 | 0.1810477 | 0.1540473 | 1.606798 | 0.1438802 | 0.1741987
FormLabs Silicone Mix | Soft | EtOH | 1 | 1 | 33.712 | 0.7391358 | 18.89939 | 0.1582296 | 0.1884521 | 0.1582732 | 1.672512 | 0.1478272 | 0.181323
FormLabs Silicone Mix | Soft | EtOH | 1 | 1 | 33.812 | 0.7589213 | 19.6549 | 0.1624664 | 0.1959855625 | 0.1625099 | 1.739372 | 0.1517843 | 0.1885715
FormLabs Silicone Mix | Soft | EtOH | 1 | 1 | 33.912 | 0.779012 | 20.4359 | 0.1667684 | 0.2037731875 | 0.166812 | 1.808487 | 0.1558024 | 0.1960645
FormLabs Silicone Mix | Soft | EtOH | 1 | 1 | 34.012 | 0.799408 | 21.23717 | 0.1711359 | 0.2117629 | 0.1711794 | 1.879396 | 0.1598816 | 0.203752
FormLabs Silicone Mix | Soft | EtOH | 1 | 1 | 34.112 | 0.8196513 | 22.03116 | 0.1754815 | 0.21968 | 0.1755142 | 1.94966 | 0.1639303 | 0.2113696
FormLabs Silicone Mix | Soft | EtOH | 1 | 1 | 34.212 | 0.8398438 | 22.82829 | 0.1797836 | 0.2276284375 | 0.1798381 | 2.020202 | 0.1679688 | 0.2190173
FormLabs Silicone Mix | Soft | EtOH | 1 | 1 | 34.312 | 0.8595276 | 23.60454 | 0.1839986 | 0.2353687 | 0.184053 | 2.088897 | 0.1719055 | 0.2264648
FormLabs Silicone Mix | Soft | EtOH | 1 | 1 | 34.412 | 0.8795675 | 24.40759 | 0.1882898 | 0.2433762 | 0.1883442 | 2.159963 | 0.1759135 | 0.2341693
FormLabs Silicone Mix | Soft | EtOH | 1 | 1 | 34.512 | 0.8990988 | 25.2085 | 0.1924829 | 0.2513623 | 0.1925265 | 2.23084 | 0.1798198 | 0.2418534
FormLabs Silicone Mix | Soft | EtOH | 1 | 1 | 34.612 | 0.9190369 | 26.02005 | 0.1967523 | 0.2594545625 | 0.1967959 | 2.302659 | 0.1838074 | 0.2496395
FormLabs Silicone Mix | Soft | EtOH | 1 | 1 | 34.712 | 0.9392802 | 26.86029 | 0.2010871 | 0.2678328 | 0.2011307 | 2.377017 | 0.187856 | 0.2577008
FormLabs Silicone Mix | Soft | EtOH | 1 | 1 | 34.812 | 0.9595235 | 27.69944 | 0.205411 | 0.276200375 | 0.2054654 | 2.451278 | 0.1919047 | 0.2657518
FormLabs Silicone Mix | Soft | EtOH | 1 | 1 | 34.912 | 0.9799195 | 28.55108 | 0.2097784 | 0.2846923125 | 0.2098329 | 2.526644 | 0.1959839 | 0.2739225
FormLabs Silicone Mix | Soft | EtOH | 1 | 1 | 35.012 | 0.9996033 | 29.3677 | 0.2140042 | 0.2928351 | 0.2140478 | 2.598911 | 0.1999207 | 0.2817572
FormLabs Silicone Mix | Soft | EtOH | 1 | 1 | 35.112 | 1.019796 | 30.22107 | 0.2183172 | 0.3013443 | 0.2183717 | 2.674431 | 0.2039592 | 0.2899446
FormLabs Silicone Mix | Soft | EtOH | 1 | 1 | 35.212 | 1.039225 | 31.05141 | 0.2224777 | 0.309624 | 0.2225322 | 2.747913 | 0.2078451 | 0.297911
FormLabs Silicone Mix | Soft | EtOH | 1 | 1 | 35.312 | 1.059062 | 31.90781 | 0.2267471 | 0.318163375 | 0.2267798 | 2.8237 | 0.2118123 | 0.3061274
FormLabs Silicone Mix | Soft | EtOH | 1 | 1 | 35.412 | 1.079305 | 32.7924 | 0.231071 | 0.326984 | 0.2311146 | 2.901983 | 0.215861 | 0.3146143
FormLabs Silicone Mix | Soft | EtOH | 1 | 1 | 35.512 | 1.099548 | 33.6738 | 0.2354058 | 0.335772625 | 0.2354493 | 2.979982 | 0.2199097 | 0.3230705
FormLabs Silicone Mix | Soft | EtOH | 1 | 1 | 35.612 | 1.119843 | 34.56044 | 0.2397514 | 0.344613625 | 0.239795 | 3.058446 | 0.2239685 | 0.331577
FormLabs Silicone Mix | Soft | EtOH | 1 | 1 | 35.712 | 1.13973 | 35.42997 | 0.2440099 | 0.353284 | 0.2440535 | 3.135395 | 0.227946 | 0.3399194
FormLabs Silicone Mix | Soft | EtOH | 1 | 1 | 35.812 | 1.159668 | 36.29261 | 0.2482685 | 0.3618856875 | 0.2483229 | 3.211735 | 0.2319336 | 0.3481957
FormLabs Silicone Mix | Soft | EtOH | 1 | 1 | 35.912 | 1.179148 | 37.16146 | 0.2524507 | 0.3705493125 | 0.2524943 | 3.288625 | 0.2358297 | 0.3565316
FormLabs Silicone Mix | Soft | EtOH | 1 | 1 | 36.012 | 1.198883 | 38.04188 | 0.2566766 | 0.3793282 | 0.2567201 | 3.366538 | 0.2397766 | 0.3649784
FormLabs Silicone Mix | Soft | EtOH | 1 | 1 | 36.112 | 1.219076 | 38.96069 | 0.2610005 | 0.38849 | 0.261044 | 3.447849 | 0.2438151 | 0.3737936
FormLabs Silicone Mix | Soft | EtOH | 1 | 1 | 36.212 | 1.239217 | 39.87966 | 0.2653243 | 0.3976533125 | 0.265357 | 3.529173 | 0.2478434 | 0.3826103
FormLabs Silicone Mix | Soft | EtOH | 1 | 1 | 36.312 | 1.244303 | 40.02726 | 0.2664461 | 0.3991252 | 0.2664461 | 3.542236 | 0.2488607 | 0.3840264
FormLabs Silicone Mix | Soft | EtOH | 1 | 1 | 36.412 | 1.244253 | 39.87418 | 0.2664352 | 0.3975986875 | 0.2664352 | 3.528688 | 0.2488505 | 0.3825577
FormLabs Silicone Mix | Soft | EtOH | 1 | 1 | 36.512 | 1.244202 | 39.75468 | 0.2664243 | 0.3964071 | 0.2664243 | 3.518113 | 0.2488403 | 0.3814112
FormLabs Silicone Mix | Soft | EtOH | 1 | 1 | 36.612 | 1.244151 | 39.65636 | 0.2664135 | 0.3954268 | 0.2664134 | 3.509413 | 0.2488302 | 0.3804679
FormLabs Silicone Mix | Soft | EtOH | 1 | 1 | 36.712 | 1.244049 | 39.57458 | 0.2663917 | 0.3946113125 | 0.2663917 | 3.502175 | 0.2488098 | 0.3796833
FormLabs Silicone Mix | Soft | EtOH | 1 | 1 | 36.812 | 1.243947 | 39.49517 | 0.2663699 | 0.3938195 | 0.2663699 | 3.495148 | 0.2487895 | 0.3789215
FormLabs Silicone Mix | Soft | EtOH | 1 | 1 | 36.912 | 1.243846 | 39.42722 | 0.2663481 | 0.393141875 | 0.2663481 | 3.489134 | 0.2487691 | 0.3782695
FormLabs Silicone Mix | Soft | EtOH | 1 | 1 | 37.012 | 1.243693 | 39.36596 | 0.2663154 | 0.3925310625 | 0.2663154 | 3.483713 | 0.2487386 | 0.3776818
FormLabs Silicone Mix | Soft | EtOH | 1 | 1 | 37.112 | 1.243591 | 39.31203 | 0.2662936 | 0.391993375 | 0.2662936 | 3.478941 | 0.2487183 | 0.3771644
FormLabs Silicone Mix | Soft | EtOH | 1 | 1 | 37.212 | 1.243439 | 39.25774 | 0.266261 | 0.391452 | 0.266261 | 3.474136 | 0.2486878 | 0.3766435
FormLabs Silicone Mix | Soft | EtOH | 1 | 1 | 37.312 | 1.243337 | 39.20952 | 0.2662392 | 0.3909711875 | 0.2662392 | 3.469869 | 0.2486674 | 0.3761809
FormLabs Silicone Mix | Soft | EtOH | 1 | 1 | 37.412 | 1.243235 | 39.16689 | 0.2662174 | 0.3905460625 | 0.2662174 | 3.466096 | 0.2486471 | 0.3757719
FormLabs Silicone Mix | Soft | EtOH | 1 | 1 | 37.512 | 1.243134 | 39.12329 | 0.2661956 | 0.390111375 | 0.2661956 | 3.462238 | 0.2486267 | 0.3753536
FormLabs Silicone Mix | Soft | EtOH | 1 | 1 | 37.612 | 1.243083 | 39.0839 | 0.2661847 | 0.3897185625 | 0.2661847 | 3.458752 | 0.2486165 | 0.3749757
FormLabs Silicone Mix | Soft | EtOH | 1 | 1 | 37.712 | 1.243032 | 39.04555 | 0.2661738 | 0.3893362 | 0.2661738 | 3.455359 | 0.2486064 | 0.3746077
FormLabs Silicone Mix | Soft | EtOH | 1 | 1 | 37.812 | 1.242981 | 39.0113 | 0.2661629 | 0.388994625 | 0.2661629 | 3.452327 | 0.2485962 | 0.3742791
FormLabs Silicone Mix | Soft | EtOH | 1 | 1 | 37.912 | 1.24293 | 38.98099 | 0.2661521 | 0.388692375 | 0.266152 | 3.449645 | 0.248586 | 0.3739883
FormLabs Silicone Mix | Soft | EtOH | 1 | 1 | 38.012 | 1.242879 | 38.94623 | 0.2661412 | 0.3883458 | 0.2661412 | 3.446569 | 0.2485759 | 0.3736548
FormLabs Silicone Mix | Soft | EtOH | 1 | 1 | 38.112 | 1.242828 | 38.91631 | 0.2661303 | 0.3880475 | 0.2661303 | 3.443922 | 0.2485657 | 0.3733678
FormLabs Silicone Mix | Soft | EtOH | 1 | 1 | 38.212 | 1.242828 | 38.88512 | 0.2661303 | 0.3877365 | 0.2661303 | 3.441161 | 0.2485657 | 0.3730686
FormLabs Silicone Mix | Soft | EtOH | 1 | 1 | 38.312 | 1.242778 | 38.85936 | 0.2661194 | 0.3874795625 | 0.2661194 | 3.438881 | 0.2485555 | 0.3728214
FormLabs Silicone Mix | Soft | EtOH | 1 | 1 | 38.412 | 1.242778 | 38.8319 | 0.2661194 | 0.3872058125 | 0.2661194 | 3.436451 | 0.2485555 | 0.372558
FormLabs Silicone Mix | Soft | EtOH | 1 | 1 | 38.512 | 1.242727 | 38.80694 | 0.2661085 | 0.386956875 | 0.2661085 | 3.434242 | 0.2485453 | 0.3723184
FormLabs Silicone Mix | Soft | EtOH | 1 | 1 | 38.612 | 1.242727 | 38.78172 | 0.2661085 | 0.386705375 | 0.2661085 | 3.43201 | 0.2485453 | 0.3720765
FormLabs Silicone Mix | Soft | EtOH | 1 | 1 | 38.712 | 1.242676 | 38.75968 | 0.2660976 | 0.386485625 | 0.2660976 | 3.43006 | 0.2485352 | 0.371865
FormLabs Silicone Mix | Soft | EtOH | 1 | 1 | 38.812 | 1.242676 | 38.73266 | 0.2660976 | 0.38621625 | 0.2660976 | 3.427669 | 0.2485352 | 0.3716058
FormLabs Silicone Mix | Soft | EtOH | 1 | 1 | 38.912 | 1.242676 | 38.71205 | 0.2660976 | 0.3860106875 | 0.2660976 | 3.425845 | 0.2485352 | 0.3714081
FormLabs Silicone Mix | Soft | EtOH | 1 | 1 | 39.012 | 1.242625 | 38.68658 | 0.2660867 | 0.38575675 | 0.2660867 | 3.423591 | 0.248525 | 0.3711637
FormLabs Silicone Mix | Soft | EtOH | 1 | 1 | 39.112 | 1.242625 | 38.66778 | 0.2660867 | 0.3855693 | 0.2660867 | 3.421927 | 0.248525 | 0.3709833
FormLabs Silicone Mix | Soft | EtOH | 1 | 1 | 39.212 | 1.242625 | 38.65102 | 0.2660867 | 0.385402125 | 0.2660867 | 3.420444 | 0.248525 | 0.3708225
FormLabs Silicone Mix | Soft | Autoclave | 3 | 2 | 30.747 | 0.1407878 | 1.078718 | 0.02997533 | 0.01075626 | 0.03008285 | 0.0954618 | 0.02815755 | 0.01034935
FormLabs Silicone Mix | Soft | Autoclave | 3 | 2 | 30.847 | 0.164388 | 1.491673 | 0.03500737 | 0.01487397 | 0.03512565 | 0.1320065 | 0.0328776 | 0.01431129
FormLabs Silicone Mix | Soft | Autoclave | 3 | 2 | 30.947 | 0.1855469 | 1.878223 | 0.03951885 | 0.01872838 | 0.03964677 | 0.1662144 | 0.03710937 | 0.0180199
FormLabs Silicone Mix | Soft | Autoclave | 3 | 2 | 31.047 | 0.2061462 | 2.278137 | 0.0439002 | 0.0227160625 | 0.04404834 | 0.2016051 | 0.04122925 | 0.02185672
FormLabs Silicone Mix | Soft | Autoclave | 3 | 2 | 31.147 | 0.2258809 | 2.691626 | 0.04811887 | 0.0268391 | 0.04826516 | 0.238197 | 0.04517619 | 0.02582379
FormLabs Silicone Mix | Soft | Autoclave | 3 | 2 | 31.247 | 0.2457682 | 3.127427 | 0.05235923 | 0.03118462 | 0.05251458 | 0.2767635 | 0.04915365 | 0.03000491
FormLabs Silicone Mix | Soft | Autoclave | 3 | 2 | 31.347 | 0.2660116 | 3.597467 | 0.05668635 | 0.03587154 | 0.05684008 | 0.3183599 | 0.05320231 | 0.03451454
FormLabs Silicone Mix | Soft | Autoclave | 3 | 2 | 31.447 | 0.286204 | 4.081974 | 0.06099178 | 0.04070271875 | 0.06115471 | 0.3612366 | 0.05724081 | 0.03916295
FormLabs Silicone Mix | Soft | Autoclave | 3 | 2 | 31.547 | 0.3065999 | 4.592432 | 0.06532974 | 0.04579267 | 0.06551281 | 0.4064099 | 0.06131999 | 0.04406035
FormLabs Silicone Mix | Soft | Autoclave | 3 | 2 | 31.647 | 0.3264872 | 5.105608 | 0.0695701 | 0.05090971 | 0.06976223 | 0.4518237 | 0.06529745 | 0.04898382
FormLabs Silicone Mix | Soft | Autoclave | 3 | 2 | 31.747 | 0.3466797 | 5.64901 | 0.07387553 | 0.05632816 | 0.07407686 | 0.4999124 | 0.06933594 | 0.05419729
FormLabs Silicone Mix | Soft | Autoclave | 3 | 2 | 31.847 | 0.3660075 | 6.175555 | 0.07798576 | 0.06157851 | 0.07820673 | 0.5465093 | 0.0732015 | 0.05924902
FormLabs Silicone Mix | Soft | Autoclave | 3 | 2 | 31.947 | 0.3857931 | 6.739397 | 0.08221526 | 0.06720077 | 0.08243442 | 0.5964068 | 0.07715861 | 0.06465859
FormLabs Silicone Mix | Soft | Autoclave | 3 | 2 | 32.047 | 0.4059855 | 7.329487 | 0.08653154 | 0.07308476 | 0.08674904 | 0.6486272 | 0.0811971 | 0.07031999
FormLabs Silicone Mix | Soft | Autoclave | 3 | 2 | 32.147 | 0.426178 | 7.925021 | 0.09082613 | 0.07902302 | 0.09106367 | 0.7013293 | 0.0852356 | 0.07603361
FormLabs Silicone Mix | Soft | Autoclave | 3 | 2 | 32.247 | 0.446523 | 8.541648 | 0.09517494 | 0.08517161 | 0.09541091 | 0.755898 | 0.08930461 | 0.0819496
FormLabs Silicone Mix | Soft | Autoclave | 3 | 2 | 32.347 | 0.4665121 | 9.161032 | 0.09942614 | 0.0913477 | 0.09968206 | 0.8107108 | 0.09330241 | 0.08789204
FormLabs Silicone Mix | Soft | Autoclave | 3 | 2 | 32.447 | 0.4868571 | 9.798064 | 0.1037641 | 0.09769976 | 0.1040293 | 0.8670853 | 0.09737142 | 0.09400381
FormLabs Silicone Mix | Soft | Autoclave | 3 | 2 | 32.547 | 0.5063884 | 10.41569 | 0.1079177 | 0.1038583 | 0.1082026 | 0.9217423 | 0.1012777 | 0.09992937
FormLabs Silicone Mix | Soft | Autoclave | 3 | 2 | 32.647 | 0.526123 | 11.06537 | 0.1121255 | 0.1103365 | 0.1124195 | 0.9792365 | 0.1052246 | 0.1061625
FormLabs Silicone Mix | Soft | Autoclave | 3 | 2 | 32.747 | 0.5459595 | 11.73651 | 0.1163767 | 0.1170287 | 0.116658 | 1.038629 | 0.1091919 | 0.1126015
FormLabs Silicone Mix | Soft | Autoclave | 3 | 2 | 32.847 | 0.5661519 | 12.41878 | 0.1206713 | 0.1238318 | 0.1209726 | 1.099007 | 0.1132304 | 0.1191473
FormLabs Silicone Mix | Soft | Autoclave | 3 | 2 | 32.947 | 0.586497 | 13.12272 | 0.1250093 | 0.130851 | 0.1253199 | 1.161303 | 0.1172994 | 0.125901
FormLabs Silicone Mix | Soft | Autoclave | 3 | 2 | 33.047 | 0.6065369 | 13.81726 | 0.1292822 | 0.1377765 | 0.1296019 | 1.222766 | 0.1213074 | 0.1325644
FormLabs Silicone Mix | Soft | Autoclave | 3 | 2 | 33.147 | 0.6269328 | 14.53524 | 0.1336201 | 0.1449357 | 0.13396 | 1.286304 | 0.1253866 | 0.1394528
FormLabs Silicone Mix | Soft | Autoclave | 3 | 2 | 33.247 | 0.6465149 | 15.22824 | 0.1377954 | 0.1518458 | 0.1381442 | 1.347632 | 0.129303 | 0.1461016
FormLabs Silicone Mix | Soft | Autoclave | 3 | 2 | 33.347 | 0.6661479 | 15.94115 | 0.1419816 | 0.1589545 | 0.1423393 | 1.410721 | 0.1332296 | 0.1529413
FormLabs Silicone Mix | Soft | Autoclave | 3 | 2 | 33.447 | 0.6859335 | 16.67546 | 0.1462219 | 0.1662765625 | 0.146567 | 1.475704 | 0.1371867 | 0.1599864
FormLabs Silicone Mix | Soft | Autoclave | 3 | 2 | 33.547 | 0.7060751 | 17.43178 | 0.1505165 | 0.1738181 | 0.1508707 | 1.542636 | 0.141215 | 0.1672426
FormLabs Silicone Mix | Soft | Autoclave | 3 | 2 | 33.647 | 0.7262166 | 18.20143 | 0.1548003 | 0.1814925 | 0.1551745 | 1.610746 | 0.1452433 | 0.1746267
FormLabs Silicone Mix | Soft | Autoclave | 3 | 2 | 33.747 | 0.7462566 | 18.96845 | 0.159084 | 0.1891407 | 0.1594565 | 1.678624 | 0.1492513 | 0.1819856
FormLabs Silicone Mix | Soft | Autoclave | 3 | 2 | 33.847 | 0.7667542 | 19.75913 | 0.1634437 | 0.1970249 | 0.1638364 | 1.748596 | 0.1533508 | 0.1895715
FormLabs Silicone Mix | Soft | Autoclave | 3 | 2 | 33.947 | 0.7865397 | 20.51867 | 0.1676515 | 0.2045984375 | 0.168064 | 1.815811 | 0.1573079 | 0.1968586
FormLabs Silicone Mix | Soft | Autoclave | 3 | 2 | 34.047 | 0.8062744 | 21.29964 | 0.1718701 | 0.2123858 | 0.1722809 | 1.884924 | 0.1612549 | 0.2043513
FormLabs Silicone Mix | Soft | Autoclave | 3 | 2 | 34.147 | 0.8259583 | 22.0878 | 0.1760671 | 0.2202448 | 0.1764868 | 1.954672 | 0.1651917 | 0.211913
FormLabs Silicone Mix | Soft | Autoclave | 3 | 2 | 34.247 | 0.846049 | 22.89788 | 0.1803509 | 0.2283224 | 0.1807797 | 2.026361 | 0.1692098 | 0.2196851
FormLabs Silicone Mix | Soft | Autoclave | 3 | 2 | 34.347 | 0.8662415 | 23.72593 | 0.1846454 | 0.236579125 | 0.1850943 | 2.09964 | 0.1732483 | 0.2276294
FormLabs Silicone Mix | Soft | Autoclave | 3 | 2 | 34.447 | 0.8863831 | 24.5569 | 0.1889509 | 0.244865 | 0.1893981 | 2.173177 | 0.1772766 | 0.2356019
FormLabs Silicone Mix | Soft | Autoclave | 3 | 2 | 34.547 | 0.9066773 | 25.39899 | 0.1932888 | 0.2532618 | 0.1937345 | 2.247698 | 0.1813355 | 0.243681
FormLabs Silicone Mix | Soft | Autoclave | 3 | 2 | 34.647 | 0.9265646 | 26.21716 | 0.1975184 | 0.26142 | 0.1979839 | 2.320103 | 0.1853129 | 0.2515306
FormLabs Silicone Mix | Soft | Autoclave | 3 | 2 | 34.747 | 0.946401 | 27.04744 | 0.2017587 | 0.269699 | 0.2022224 | 2.393579 | 0.1892802 | 0.2594964
FormLabs Silicone Mix | Soft | Autoclave | 3 | 2 | 34.847 | 0.9659322 | 27.87862 | 0.2059232 | 0.277987 | 0.2063958 | 2.467135 | 0.1931864 | 0.2674708
FormLabs Silicone Mix | Soft | Autoclave | 3 | 2 | 34.947 | 0.9859721 | 28.74667 | 0.2101852 | 0.2866426 | 0.2106778 | 2.543953 | 0.1971944 | 0.275799
FormLabs Silicone Mix | Soft | Autoclave | 3 | 2 | 35.047 | 1.006114 | 29.62331 | 0.2144798 | 0.2953839 | 0.2149816 | 2.621532 | 0.2012227 | 0.2842096
FormLabs Silicone Mix | Soft | Autoclave | 3 | 2 | 35.147 | 1.026204 | 30.50593 | 0.2187744 | 0.30418475 | 0.2192745 | 2.69964 | 0.2052409 | 0.2926776
FormLabs Silicone Mix | Soft | Autoclave | 3 | 2 | 35.247 | 1.046702 | 31.41218 | 0.223134 | 0.3132213125 | 0.2236543 | 2.779839 | 0.2093404 | 0.3013723
FormLabs Silicone Mix | Soft | Autoclave | 3 | 2 | 35.347 | 1.066589 | 32.29521 | 0.2273744 | 0.3220263 | 0.2279037 | 2.857983 | 0.2133179 | 0.3098442
FormLabs Silicone Mix | Soft | Autoclave | 3 | 2 | 35.447 | 1.086527 | 33.18659 | 0.2316256 | 0.3309145 | 0.232164 | 2.936866 | 0.2173055 | 0.3183961
FormLabs Silicone Mix | Soft | Autoclave | 3 | 2 | 35.547 | 1.10616 | 34.07286 | 0.2358117 | 0.3397518 | 0.2363591 | 3.015297 | 0.2212321 | 0.3268991
FormLabs Silicone Mix | Soft | Autoclave | 3 | 2 | 35.647 | 1.126099 | 34.99186 | 0.2400629 | 0.3489155 | 0.2406194 | 3.096625 | 0.2252197 | 0.3357162
FormLabs Silicone Mix | Soft | Autoclave | 3 | 2 | 35.747 | 1.146037 | 35.92489 | 0.2443142 | 0.358219 | 0.2448797 | 3.179194 | 0.2292074 | 0.3446678
FormLabs Silicone Mix | Soft | Autoclave | 3 | 2 | 35.847 | 1.166026 | 36.85351 | 0.248587 | 0.367478625 | 0.2491508 | 3.261373 | 0.2332052 | 0.353577
FormLabs Silicone Mix | Soft | Autoclave | 3 | 2 | 35.947 | 1.186625 | 37.8209 | 0.2529684 | 0.3771248 | 0.2535524 | 3.346982 | 0.237325 | 0.3628583
FormLabs Silicone Mix | Soft | Autoclave | 3 | 2 | 36.047 | 1.206614 | 38.75977 | 0.2572305 | 0.3864866 | 0.2578235 | 3.430068 | 0.2413228 | 0.3718659
FormLabs Silicone Mix | Soft | Autoclave | 3 | 2 | 36.147 | 1.226705 | 39.71321 | 0.2615033 | 0.3959936 | 0.2621164 | 3.514443 | 0.245341 | 0.3810133
FormLabs Silicone Mix | Soft | Autoclave | 3 | 2 | 36.247 | 1.234283 | 40.05124 | 0.2631734 | 0.39936425 | 0.2637358 | 3.544358 | 0.2468567 | 0.3842565
FormLabs Silicone Mix | Soft | Autoclave | 3 | 2 | 36.347 | 1.234233 | 39.89629 | 0.2631626 | 0.3978192 | 0.2637249 | 3.530645 | 0.2468465 | 0.3827698
FormLabs Silicone Mix | Soft | Autoclave | 3 | 2 | 36.447 | 1.234182 | 39.78535 | 0.2631518 | 0.3967129 | 0.2637141 | 3.520827 | 0.2468364 | 0.3817054
FormLabs Silicone Mix | Soft | Autoclave | 3 | 2 | 36.547 | 1.23408 | 39.69582 | 0.2631301 | 0.39582025 | 0.2636923 | 3.512905 | 0.246816 | 0.3808465
FormLabs Silicone Mix | Soft | Autoclave | 3 | 2 | 36.647 | 1.233927 | 39.61264 | 0.2630975 | 0.3949908 | 0.2636597 | 3.505543 | 0.2467855 | 0.3800484
FormLabs Silicone Mix | Soft | Autoclave | 3 | 2 | 36.747 | 1.233775 | 39.54063 | 0.263065 | 0.3942727 | 0.2636271 | 3.49917 | 0.246755 | 0.3793575
FormLabs Silicone Mix | Soft | Autoclave | 3 | 2 | 36.847 | 1.233571 | 39.47537 | 0.2630216 | 0.3936220625 | 0.2635836 | 3.493396 | 0.2467143 | 0.3787315
FormLabs Silicone Mix | Soft | Autoclave | 3 | 2 | 36.947 | 1.23347 | 39.41859 | 0.2629999 | 0.3930558 | 0.2635619 | 3.488371 | 0.2466939 | 0.3781867
FormLabs Silicone Mix | Soft | Autoclave | 3 | 2 | 37.047 | 1.233317 | 39.36654 | 0.2629674 | 0.3925368 | 0.2635293 | 3.483765 | 0.2466634 | 0.3776873
FormLabs Silicone Mix | Soft | Autoclave | 3 | 2 | 37.147 | 1.233164 | 39.31663 | 0.2629349 | 0.3920391875 | 0.2634967 | 3.479348 | 0.2466329 | 0.3772085
FormLabs Silicone Mix | Soft | Autoclave | 3 | 2 | 37.247 | 1.233012 | 39.27666 | 0.2629023 | 0.3916406875 | 0.2634641 | 3.475811 | 0.2466024 | 0.3768251
FormLabs Silicone Mix | Soft | Autoclave | 3 | 2 | 37.347 | 1.23291 | 39.23214 | 0.2628807 | 0.3911967 | 0.2634424 | 3.47187 | 0.246582 | 0.3763978
FormLabs Silicone Mix | Soft | Autoclave | 3 | 2 | 37.447 | 1.232859 | 39.19626 | 0.2628698 | 0.390839 | 0.2634315 | 3.468696 | 0.2465719 | 0.3760537
FormLabs Silicone Mix | Soft | Autoclave | 3 | 2 | 37.547 | 1.232758 | 39.1542 | 0.2628481 | 0.3904195625 | 0.2634097 | 3.464974 | 0.2465515 | 0.3756501
FormLabs Silicone Mix | Soft | Autoclave | 3 | 2 | 37.647 | 1.232707 | 39.12507 | 0.2628373 | 0.3901290625 | 0.2633989 | 3.462395 | 0.2465413 | 0.3753706
FormLabs Silicone Mix | Soft | Autoclave | 3 | 2 | 37.747 | 1.232656 | 39.08753 | 0.2628264 | 0.3897548 | 0.263388 | 3.459074 | 0.2465312 | 0.3750105
FormLabs Silicone Mix | Soft | Autoclave | 3 | 2 | 37.847 | 1.232554 | 39.05433 | 0.2628047 | 0.3894237 | 0.2633663 | 3.456136 | 0.2465108 | 0.374692
FormLabs Silicone Mix | Soft | Autoclave | 3 | 2 | 37.947 | 1.232554 | 39.01889 | 0.2628047 | 0.3890703 | 0.2633663 | 3.452999 | 0.2465108 | 0.3743519
FormLabs Silicone Mix | Soft | Autoclave | 3 | 2 | 38.047 | 1.232503 | 38.99489 | 0.2627939 | 0.388831 | 0.2633554 | 3.450875 | 0.2465007 | 0.3741217
FormLabs Silicone Mix | Soft | Autoclave | 3 | 2 | 38.147 | 1.232452 | 38.96998 | 0.2627831 | 0.3885827 | 0.2633445 | 3.448671 | 0.2464905 | 0.3738827
FormLabs Silicone Mix | Soft | Autoclave | 3 | 2 | 38.247 | 1.232402 | 38.94958 | 0.2627722 | 0.3883792 | 0.2633337 | 3.446866 | 0.2464803 | 0.373687
FormLabs Silicone Mix | Soft | Autoclave | 3 | 2 | 38.347 | 1.232402 | 38.92396 | 0.2627722 | 0.38812375 | 0.2633337 | 3.444598 | 0.2464803 | 0.3734412
FormLabs Silicone Mix | Soft | Autoclave | 3 | 2 | 38.447 | 1.232351 | 38.89738 | 0.2627614 | 0.3878586875 | 0.2633228 | 3.442246 | 0.2464701 | 0.3731861
FormLabs Silicone Mix | Soft | Autoclave | 3 | 2 | 38.547 | 1.232351 | 38.87231 | 0.2627614 | 0.3876087 | 0.2633228 | 3.440027 | 0.2464701 | 0.3729456
FormLabs Silicone Mix | Soft | Autoclave | 3 | 2 | 38.647 | 1.2323 | 38.84859 | 0.2627505 | 0.3873721875 | 0.2633119 | 3.437928 | 0.24646 | 0.372718
FormLabs Silicone Mix | Soft | Autoclave | 3 | 2 | 38.747 | 1.2323 | 38.82515 | 0.2627505 | 0.3871384375 | 0.2633119 | 3.435854 | 0.24646 | 0.3724931
FormLabs Silicone Mix | Soft | Autoclave | 3 | 2 | 38.847 | 1.2323 | 38.8165 | 0.2627505 | 0.38705225 | 0.2633119 | 3.435089 | 0.24646 | 0.3724102
FormLabs Silicone Mix | Soft | Autoclave | 3 | 2 | 38.947 | 1.232249 | 38.80243 | 0.2627397 | 0.3869119 | 0.2633011 | 3.433843 | 0.2464498 | 0.3722752
FormLabs Silicone Mix | Soft | Autoclave | 3 | 2 | 39.047 | 1.232249 | 38.77902 | 0.2627397 | 0.3866785 | 0.2633011 | 3.431772 | 0.2464498 | 0.3720506
FormLabs Silicone Mix | Soft | Autoclave | 3 | 2 | 39.147 | 1.232249 | 38.74631 | 0.2627397 | 0.3863523 | 0.2633011 | 3.428877 | 0.2464498 | 0.3717368
FormLabs Silicone Mix | Soft | Autoclave | 3 | 1 | 30.731 | 0.1371765 | 1.116527 | 0.0291945 | 0.01125244 | 0.02924872 | 0.09933513 | 0.0274353 | 0.01071209
FormLabs Silicone Mix | Soft | Autoclave | 3 | 1 | 30.831 | 0.1609802 | 1.536881 | 0.03426992 | 0.0154888 | 0.03432414 | 0.1367332 | 0.03219605 | 0.01474502
FormLabs Silicone Mix | Soft | Autoclave | 3 | 1 | 30.931 | 0.1823425 | 1.934208 | 0.03883563 | 0.01949309 | 0.03887901 | 0.1720825 | 0.03646851 | 0.01855702
FormLabs Silicone Mix | Soft | Autoclave | 3 | 1 | 31.031 | 0.2030945 | 2.344635 | 0.04324951 | 0.02362941 | 0.04330373 | 0.2085975 | 0.0406189 | 0.02249472
FormLabs Silicone Mix | Soft | Autoclave | 3 | 1 | 31.131 | 0.2228292 | 2.760026 | 0.04746817 | 0.02781575 | 0.04751155 | 0.2455539 | 0.04456584 | 0.02648002
FormLabs Silicone Mix | Soft | Autoclave | 3 | 1 | 31.231 | 0.2427673 | 3.195438 | 0.05171938 | 0.03220387 | 0.05176276 | 0.2842917 | 0.04855347 | 0.03065742
FormLabs Silicone Mix | Soft | Autoclave | 3 | 1 | 31.331 | 0.2628072 | 3.662579 | 0.05599228 | 0.03691174 | 0.05603565 | 0.3258522 | 0.05256144 | 0.03513922
FormLabs Silicone Mix | Soft | Autoclave | 3 | 1 | 31.431 | 0.282898 | 4.149108 | 0.06027601 | 0.04181502 | 0.0603194 | 0.3691377 | 0.05657959 | 0.03980704
FormLabs Silicone Mix | Soft | Autoclave | 3 | 1 | 31.531 | 0.3032939 | 4.664718 | 0.06462482 | 0.04701138 | 0.0646682 | 0.4150105 | 0.06065877 | 0.04475387
FormLabs Silicone Mix | Soft | Autoclave | 3 | 1 | 31.631 | 0.3233846 | 5.189032 | 0.06891941 | 0.05229545 | 0.06895194 | 0.4616577 | 0.06467692 | 0.0497842
FormLabs Silicone Mix | Soft | Autoclave | 3 | 1 | 31.731 | 0.3437297 | 5.738822 | 0.07324653 | 0.05783627 | 0.07328991 | 0.5105713 | 0.06874593 | 0.05505895
FormLabs Silicone Mix | Soft | Autoclave | 3 | 1 | 31.831 | 0.36321 | 6.277716 | 0.07740013 | 0.06326729 | 0.07744351 | 0.5585156 | 0.07264201 | 0.06022916
FormLabs Silicone Mix | Soft | Autoclave | 3 | 1 | 31.931 | 0.3831482 | 6.845433 | 0.08164049 | 0.06898879 | 0.08169471 | 0.6090243 | 0.07662964 | 0.06567591
FormLabs Silicone Mix | Soft | Autoclave | 3 | 1 | 32.031 | 0.4027812 | 7.422625 | 0.08583747 | 0.07480577 | 0.08588085 | 0.6603759 | 0.08055624 | 0.07121356
FormLabs Silicone Mix | Soft | Autoclave | 3 | 1 | 32.131 | 0.4230245 | 8.033924 | 0.09015375 | 0.08096649 | 0.09019712 | 0.7147619 | 0.0846049 | 0.07707844
FormLabs Silicone Mix | Soft | Autoclave | 3 | 1 | 32.231 | 0.4430644 | 8.651377 | 0.09443748 | 0.08718921875 | 0.09447002 | 0.7696954 | 0.08861287 | 0.08300235
FormLabs Silicone Mix | Soft | Autoclave | 3 | 1 | 32.331 | 0.4633077 | 9.284991 | 0.09874291 | 0.09357484 | 0.09878629 | 0.8260668 | 0.09266154 | 0.08908133
FormLabs Silicone Mix | Soft | Autoclave | 3 | 1 | 32.431 | 0.4837545 | 9.936256 | 0.1031026 | 0.1001383 | 0.1031459 | 0.8840086 | 0.0967509 | 0.09532964
FormLabs Silicone Mix | Soft | Autoclave | 3 | 1 | 32.531 | 0.5034384 | 10.56724 | 0.1072887 | 0.1064975 | 0.1073429 | 0.9401461 | 0.1006877 | 0.1013834
FormLabs Silicone Mix | Soft | Autoclave | 3 | 1 | 32.631 | 0.5232239 | 11.21295 | 0.1115074 | 0.113005 | 0.1115616 | 0.9975936 | 0.1046448 | 0.1075784
FormLabs Silicone Mix | Soft | Autoclave | 3 | 1 | 32.731 | 0.5429077 | 11.87429 | 0.1157152 | 0.11967 | 0.1157586 | 1.056431 | 0.1085815 | 0.1139233
FormLabs Silicone Mix | Soft | Autoclave | 3 | 1 | 32.831 | 0.5629985 | 12.55708 | 0.1199989 | 0.1265512 | 0.1200423 | 1.117178 | 0.1125997 | 0.1204741
FormLabs Silicone Mix | Soft | Autoclave | 3 | 1 | 32.931 | 0.5830384 | 13.24421 | 0.1242718 | 0.1334761875 | 0.1243152 | 1.178311 | 0.1166077 | 0.1270666
FormLabs Silicone Mix | Soft | Autoclave | 3 | 1 | 33.031 | 0.6032817 | 13.95284 | 0.1285881 | 0.14061775 | 0.1286315 | 1.241356 | 0.1206563 | 0.1338652
FormLabs Silicone Mix | Soft | Autoclave | 3 | 1 | 33.131 | 0.6237284 | 14.67611 | 0.1329478 | 0.1479069 | 0.1329911 | 1.305704 | 0.1247457 | 0.1408043
FormLabs Silicone Mix | Soft | Autoclave | 3 | 1 | 33.231 | 0.6434632 | 15.38263 | 0.1371447 | 0.1550273 | 0.137199 | 1.368562 | 0.1286926 | 0.1475828
FormLabs Silicone Mix | Soft | Autoclave | 3 | 1 | 33.331 | 0.6632996 | 16.0885 | 0.1413851 | 0.1621411 | 0.1414285 | 1.431361 | 0.1326599 | 0.154355
FormLabs Silicone Mix | Soft | Autoclave | 3 | 1 | 33.431 | 0.6828308 | 16.80996 | 0.1455496 | 0.1694120625 | 0.1455929 | 1.495548 | 0.1365662 | 0.1612768
FormLabs Silicone Mix | Soft | Autoclave | 3 | 1 | 33.531 | 0.7028198 | 17.56418 | 0.1498007 | 0.1770131 | 0.149855 | 1.562649 | 0.140564 | 0.1685128
FormLabs Silicone Mix | Soft | Autoclave | 3 | 1 | 33.631 | 0.7229106 | 18.34145 | 0.1541062 | 0.1848465 | 0.1541387 | 1.631802 | 0.1445821 | 0.1759701
FormLabs Silicone Mix | Soft | Autoclave | 3 | 1 | 33.731 | 0.7429505 | 19.11362 | 0.1583682 | 0.1926285 | 0.1584116 | 1.7005 | 0.1485901 | 0.1833784
FormLabs Silicone Mix | Soft | Autoclave | 3 | 1 | 33.831 | 0.7634481 | 19.9131 | 0.1627387 | 0.2006857 | 0.1627821 | 1.771628 | 0.1526896 | 0.1910487
FormLabs Silicone Mix | Soft | Autoclave | 3 | 1 | 33.931 | 0.7832337 | 20.68838 | 0.1669574 | 0.208499 | 0.1670008 | 1.840603 | 0.1566467 | 0.1984868
FormLabs Silicone Mix | Soft | Autoclave | 3 | 1 | 34.031 | 0.8036296 | 21.50976 | 0.1712954 | 0.216777 | 0.1713496 | 1.91368 | 0.1607259 | 0.2063673
FormLabs Silicone Mix | Soft | Autoclave | 3 | 1 | 34.131 | 0.8230082 | 22.28119 | 0.1754381 | 0.2245515 | 0.1754815 | 1.982313 | 0.1646016 | 0.2137685
FormLabs Silicone Mix | Soft | Autoclave | 3 | 1 | 34.231 | 0.8429973 | 23.10229 | 0.1797002 | 0.2328266 | 0.1797436 | 2.055364 | 0.1685995 | 0.2216461
FormLabs Silicone Mix | Soft | Autoclave | 3 | 1 | 34.331 | 0.8628337 | 23.92142 | 0.1839405 | 0.241081875 | 0.1839731 | 2.12824 | 0.1725667 | 0.229505
FormLabs Silicone Mix | Soft | Autoclave | 3 | 1 | 34.431 | 0.8831279 | 24.76576 | 0.1882676 | 0.2495912 | 0.1883002 | 2.20336 | 0.1766256 | 0.2376057
FormLabs Silicone Mix | Soft | Autoclave | 3 | 1 | 34.531 | 0.9034729 | 25.61257 | 0.1926056 | 0.2581254 | 0.1926382 | 2.278698 | 0.1806946 | 0.2457301
FormLabs Silicone Mix | Soft | Autoclave | 3 | 1 | 34.631 | 0.923411 | 26.44439 | 0.196846 | 0.2665085625 | 0.1968893 | 2.352704 | 0.1846822 | 0.2537107
FormLabs Silicone Mix | Soft | Autoclave | 3 | 1 | 34.731 | 0.943451 | 27.27054 | 0.2011189 | 0.2748345625 | 0.2011623 | 2.426205 | 0.1886902 | 0.2616369
FormLabs Silicone Mix | Soft | Autoclave | 3 | 1 | 34.831 | 0.9631348 | 28.09396 | 0.205305 | 0.2831330625 | 0.2053592 | 2.499463 | 0.192627 | 0.2695369
FormLabs Silicone Mix | Soft | Autoclave | 3 | 1 | 34.931 | 0.983022 | 28.94826 | 0.2095562 | 0.2917427 | 0.2095996 | 2.575468 | 0.1966044 | 0.2777331
FormLabs Silicone Mix | Soft | Autoclave | 3 | 1 | 35.031 | 1.002808 | 29.80455 | 0.2137857 | 0.3003724375 | 0.2138183 | 2.65165 | 0.2005615 | 0.2859484
FormLabs Silicone Mix | Soft | Autoclave | 3 | 1 | 35.131 | 1.022949 | 30.67924 | 0.2180803 | 0.3091876875 | 0.2181128 | 2.72947 | 0.2045898 | 0.2943403
FormLabs Silicone Mix | Soft | Autoclave | 3 | 1 | 35.231 | 1.043396 | 31.57949 | 0.22244 | 0.3182605 | 0.2224725 | 2.809564 | 0.2086792 | 0.3029775
FormLabs Silicone Mix | Soft | Autoclave | 3 | 1 | 35.331 | 1.063385 | 32.4492 | 0.2266912 | 0.3270254375 | 0.2267346 | 2.886939 | 0.212677 | 0.3113215
FormLabs Silicone Mix | Soft | Autoclave | 3 | 1 | 35.431 | 1.083628 | 33.34488 | 0.2310074 | 0.3360521875 | 0.2310508 | 2.966626 | 0.2167257 | 0.3199148
FormLabs Silicone Mix | Soft | Autoclave | 3 | 1 | 35.531 | 1.103312 | 34.21805 | 0.2351936 | 0.3448521 | 0.2352478 | 3.044311 | 0.2206624 | 0.3282921
FormLabs Silicone Mix | Soft | Autoclave | 3 | 1 | 35.631 | 1.123098 | 35.1154 | 0.2394339 | 0.3538957 | 0.2394665 | 3.124146 | 0.2246195 | 0.3369014
FormLabs Silicone Mix | Soft | Autoclave | 3 | 1 | 35.731 | 1.142832 | 36.02298 | 0.2436417 | 0.3630423125 | 0.2436743 | 3.204892 | 0.2285665 | 0.3456089
FormLabs Silicone Mix | Soft | Autoclave | 3 | 1 | 35.831 | 1.162872 | 36.93716 | 0.2479147 | 0.3722555 | 0.2479472 | 3.286224 | 0.2325745 | 0.3543796
FormLabs Silicone Mix | Soft | Autoclave | 3 | 1 | 35.931 | 1.183268 | 37.88878 | 0.2522635 | 0.3818459375 | 0.252296 | 3.370888 | 0.2366537 | 0.3635095
FormLabs Silicone Mix | Soft | Autoclave | 3 | 1 | 36.031 | 1.203359 | 38.81355 | 0.2565364 | 0.3911658125 | 0.2565797 | 3.453162 | 0.2406718 | 0.3723818
FormLabs Silicone Mix | Soft | Autoclave | 3 | 1 | 36.131 | 1.223602 | 39.75698 | 0.2608526 | 0.4006738 | 0.260896 | 3.537098 | 0.2447205 | 0.3814332
FormLabs Silicone Mix | Soft | Autoclave | 3 | 1 | 36.231 | 1.23052 | 40.029 | 0.2623709 | 0.40341525 | 0.2623709 | 3.561299 | 0.2461039 | 0.3840431
FormLabs Silicone Mix | Soft | Autoclave | 3 | 1 | 36.331 | 1.23052 | 39.87065 | 0.2623709 | 0.401819375 | 0.2623709 | 3.547211 | 0.2461039 | 0.3825238
FormLabs Silicone Mix | Soft | Autoclave | 3 | 1 | 36.431 | 1.230469 | 39.74348 | 0.2623601 | 0.4005378125 | 0.2623601 | 3.535897 | 0.2460937 | 0.3813038
FormLabs Silicone Mix | Soft | Autoclave | 3 | 1 | 36.531 | 1.230418 | 39.64373 | 0.2623492 | 0.3995325 | 0.2623492 | 3.527023 | 0.2460836 | 0.3803468
FormLabs Silicone Mix | Soft | Autoclave | 3 | 1 | 36.631 | 1.230367 | 39.55395 | 0.2623384 | 0.3986277 | 0.2623384 | 3.519034 | 0.2460734 | 0.3794853
FormLabs Silicone Mix | Soft | Autoclave | 3 | 1 | 36.731 | 1.230265 | 39.48 | 0.2623167 | 0.3978824375 | 0.2623167 | 3.512456 | 0.2460531 | 0.3787759
FormLabs Silicone Mix | Soft | Autoclave | 3 | 1 | 36.831 | 1.230062 | 39.41385 | 0.2622733 | 0.39721575 | 0.2622733 | 3.506571 | 0.2460124 | 0.3781413
FormLabs Silicone Mix | Soft | Autoclave | 3 | 1 | 36.931 | 1.229909 | 39.35703 | 0.2622408 | 0.3966431 | 0.2622408 | 3.501515 | 0.2459818 | 0.3775961
FormLabs Silicone Mix | Soft | Autoclave | 3 | 1 | 37.031 | 1.229808 | 39.30223 | 0.2622191 | 0.3960908 | 0.2622191 | 3.496639 | 0.2459615 | 0.3770703
FormLabs Silicone Mix | Soft | Autoclave | 3 | 1 | 37.131 | 1.229706 | 39.2482 | 0.2621974 | 0.3955463 | 0.2621974 | 3.491833 | 0.2459412 | 0.376552
FormLabs Silicone Mix | Soft | Autoclave | 3 | 1 | 37.231 | 1.229604 | 39.20251 | 0.2621757 | 0.3950858125 | 0.2621757 | 3.487768 | 0.2459208 | 0.3761136
FormLabs Silicone Mix | Soft | Autoclave | 3 | 1 | 37.331 | 1.229502 | 39.15792 | 0.262154 | 0.3946364 | 0.262154 | 3.4838 | 0.2459005 | 0.3756858
FormLabs Silicone Mix | Soft | Autoclave | 3 | 1 | 37.431 | 1.229452 | 39.11619 | 0.2621432 | 0.394215875 | 0.2621432 | 3.480088 | 0.2458903 | 0.3752854
FormLabs Silicone Mix | Soft | Autoclave | 3 | 1 | 37.531 | 1.22935 | 39.07981 | 0.2621215 | 0.3938493125 | 0.2621215 | 3.476852 | 0.24587 | 0.3749365
FormLabs Silicone Mix | Soft | Autoclave | 3 | 1 | 37.631 | 1.229299 | 39.04324 | 0.2621107 | 0.3934807 | 0.2621107 | 3.473598 | 0.2458598 | 0.3745856
FormLabs Silicone Mix | Soft | Autoclave | 3 | 1 | 37.731 | 1.229248 | 39.00706 | 0.2620998 | 0.393116125 | 0.2620998 | 3.470379 | 0.2458496 | 0.3742385
FormLabs Silicone Mix | Soft | Autoclave | 3 | 1 | 37.831 | 1.229197 | 38.97659 | 0.262089 | 0.392809 | 0.262089 | 3.467668 | 0.2458395 | 0.3739461
FormLabs Silicone Mix | Soft | Autoclave | 3 | 1 | 37.931 | 1.229146 | 38.94416 | 0.2620781 | 0.3924821875 | 0.2620781 | 3.464783 | 0.2458293 | 0.373635
FormLabs Silicone Mix | Soft | Autoclave | 3 | 1 | 38.031 | 1.229096 | 38.9158 | 0.2620673 | 0.3921963125 | 0.2620673 | 3.46226 | 0.2458191 | 0.3733629
FormLabs Silicone Mix | Soft | Autoclave | 3 | 1 | 38.131 | 1.229096 | 38.88996 | 0.2620673 | 0.3919359 | 0.2620673 | 3.459961 | 0.2458191 | 0.3731149
FormLabs Silicone Mix | Soft | Autoclave | 3 | 1 | 38.231 | 1.229096 | 38.86203 | 0.2620673 | 0.3916544375 | 0.2620673 | 3.457476 | 0.2458191 | 0.372847
FormLabs Silicone Mix | Soft | Autoclave | 3 | 1 | 38.331 | 1.229045 | 38.83753 | 0.2620564 | 0.3914075 | 0.2620564 | 3.455296 | 0.2458089 | 0.3726119
FormLabs Silicone Mix | Soft | Autoclave | 3 | 1 | 38.431 | 1.229045 | 38.81065 | 0.2620564 | 0.3911366 | 0.2620564 | 3.452904 | 0.2458089 | 0.372354
FormLabs Silicone Mix | Soft | Autoclave | 3 | 1 | 38.531 | 1.229045 | 38.78665 | 0.2620564 | 0.39089475 | 0.2620564 | 3.450769 | 0.2458089 | 0.3721238
FormLabs Silicone Mix | Soft | Autoclave | 3 | 1 | 38.631 | 1.229045 | 38.76442 | 0.2620564 | 0.39067075 | 0.2620564 | 3.448792 | 0.2458089 | 0.3719106
FormLabs Silicone Mix | Soft | Autoclave | 3 | 1 | 38.731 | 1.228994 | 38.74332 | 0.2620456 | 0.3904581 | 0.2620456 | 3.446915 | 0.2457988 | 0.3717081
FormLabs Silicone Mix | Soft | Autoclave | 3 | 1 | 38.831 | 1.228994 | 38.72512 | 0.2620456 | 0.390274625 | 0.2620456 | 3.445295 | 0.2457988 | 0.3715334
FormLabs Silicone Mix | Soft | Autoclave | 3 | 1 | 38.931 | 1.228994 | 38.70285 | 0.2620456 | 0.3900501875 | 0.2620456 | 3.443314 | 0.2457988 | 0.3713198
FormLabs Silicone Mix | Soft | Autoclave | 3 | 1 | 39.031 | 1.228994 | 38.68015 | 0.2620456 | 0.3898214375 | 0.2620456 | 3.441294 | 0.2457988 | 0.371102
FormLabs Silicone Mix | Soft | Autoclave | 3 | 1 | 39.131 | 1.228994 | 38.65987 | 0.2620456 | 0.3896171 | 0.2620456 | 3.439491 | 0.2457988 | 0.3709075
FormLabs Silicone Mix | Soft | Autoclave | 2 | 2 | 30.72699928 | 0.134582529 | 1.035137057 | 0.02858047 | 0.01032167 | 0.02863458 | 0.09160505 | 0.0269165058 | 0.00993123
FormLabs Silicone Mix | Soft | Autoclave | 2 | 2 | 30.82699966 | 0.158945724 | 1.461440444 | 0.033774953 | 0.014572472 | 0.03381824 | 0.129331 | 0.0317891448 | 0.01402124
FormLabs Silicone Mix | Soft | Autoclave | 2 | 2 | 30.92700005 | 0.180969248 | 1.865656614 | 0.038471628 | 0.018603035 | 0.0385041 | 0.1651024 | 0.0361938496 | 0.01789933
FormLabs Silicone Mix | Soft | Autoclave | 2 | 2 | 31.02700043 | 0.201517745 | 2.264944553 | 0.042832829 | 0.022584459 | 0.04287612 | 0.2004376 | 0.040303549 | 0.02173015
FormLabs Silicone Mix | Soft | Autoclave | 2 | 2 | 31.12700081 | 0.222167975 | 2.689591885 | 0.047237314 | 0.026818748 | 0.04726978 | 0.238017 | 0.044433595 | 0.02580427
FormLabs Silicone Mix | Soft | Autoclave | 2 | 2 | 31.22699928 | 0.242665614 | 3.132611752 | 0.051598515 | 0.031236234 | 0.05163098 | 0.2772223 | 0.0485331228 | 0.03005466
FormLabs Silicone Mix | Soft | Autoclave | 2 | 2 | 31.32699966 | 0.262807211 | 3.588619232 | 0.055873144 | 0.035783227 | 0.05591643 | 0.3175769 | 0.0525614422 | 0.03442965
FormLabs Silicone Mix | Soft | Autoclave | 2 | 2 | 31.42700005 | 0.282796245 | 4.058102608 | 0.060126122 | 0.04046459 | 0.06016941 | 0.3591241 | 0.056559249 | 0.03893393
FormLabs Silicone Mix | Soft | Autoclave | 2 | 2 | 31.52700043 | 0.302581786 | 4.539297104 | 0.064324997 | 0.045262727 | 0.0643791 | 0.4017077 | 0.0605163572 | 0.04355056
FormLabs Silicone Mix | Soft | Autoclave | 2 | 2 | 31.62700081 | 0.322367356 | 5.038450241 | 0.068534687 | 0.050239938 | 0.0685888 | 0.4458806 | 0.0644734712 | 0.0483395
FormLabs Silicone Mix | Soft | Autoclave | 2 | 2 | 31.72699928 | 0.342102052 | 5.559943676 | 0.072755203 | 0.05543991 | 0.07278767 | 0.4920304 | 0.0684204104 | 0.05334277
FormLabs Silicone Mix | Soft | Autoclave | 2 | 2 | 31.82699966 | 0.362294522 | 6.109867096 | 0.077051476 | 0.060923363 | 0.07708394 | 0.5406962 | 0.0724589044 | 0.0586188
FormLabs Silicone Mix | Soft | Autoclave | 2 | 2 | 31.92700005 | 0.382741302 | 6.674931526 | 0.081391037 | 0.066557797 | 0.08143432 | 0.5907019 | 0.0765482604 | 0.0640401
FormLabs Silicone Mix | Soft | Autoclave | 2 | 2 | 32.02700043 | 0.402781181 | 7.247882366 | 0.085654832 | 0.072270867 | 0.08569812 | 0.6414055 | 0.0805562362 | 0.06953706
FormLabs Silicone Mix | Soft | Autoclave | 2 | 2 | 32.1269989 | 0.422871904 | 7.835771561 | 0.089929461 | 0.078132891 | 0.08997275 | 0.6934311 | 0.0845743808 | 0.07517734
FormLabs Silicone Mix | Soft | Autoclave | 2 | 2 | 32.22700119 | 0.442657474 | 8.412442207 | 0.094128333 | 0.083883047 | 0.09418244 | 0.7444639 | 0.0885314948 | 0.08070999
FormLabs Silicone Mix | Soft | Autoclave | 2 | 2 | 32.32699966 | 0.462493917 | 9.013819695 | 0.098359674 | 0.08987957 | 0.09840296 | 0.7976832 | 0.0924987834 | 0.08647967
FormLabs Silicone Mix | Soft | Autoclave | 2 | 2 | 32.42699814 | 0.482126896 | 9.628094673 | 0.102536902 | 0.096004695 | 0.1025802 | 0.8520438 | 0.0964253792 | 0.0923731
FormLabs Silicone Mix | Soft | Autoclave | 2 | 2 | 32.52700043 | 0.50237024 | 10.28578472 | 0.106854811 | 0.102562727 | 0.1068873 | 0.9102464 | 0.100474048 | 0.09868306
FormLabs Silicone Mix | Soft | Autoclave | 2 | 2 | 32.6269989 | 0.522766146 | 10.95634747 | 0.111194365 | 0.109249109 | 0.1112268 | 0.9695883 | 0.1045532292 | 0.1051165
FormLabs Silicone Mix | Soft | Autoclave | 2 | 2 | 32.72700119 | 0.542653434 | 11.61394024 | 0.11541488 | 0.115806172 | 0.1154582 | 1.027782 | 0.1085306868 | 0.1114255
FormLabs Silicone Mix | Soft | Autoclave | 2 | 2 | 32.82699966 | 0.562947593 | 12.29749489 | 0.119721979 | 0.122622102 | 0.1197761 | 1.088274 | 0.1125895186 | 0.1179837
FormLabs Silicone Mix | Soft | Autoclave | 2 | 2 | 32.92699814 | 0.582733192 | 12.96633148 | 0.123942487 | 0.129291281 | 0.1239858 | 1.147463 | 0.1165466384 | 0.1244005
FormLabs Silicone Mix | Soft | Autoclave | 2 | 2 | 33.02700043 | 0.602569606 | 13.65001583 | 0.12816301 | 0.1361085 | 0.1282063 | 1.207966 | 0.1205139212 | 0.1309599
FormLabs Silicone Mix | Soft | Autoclave | 2 | 2 | 33.1269989 | 0.622202584 | 14.34523201 | 0.132340237 | 0.143040719 | 0.1323835 | 1.26949 | 0.1244405168 | 0.1376299
FormLabs Silicone Mix | Soft | Autoclave | 2 | 2 | 33.22700119 | 0.641988125 | 15.04656696 | 0.136549935 | 0.150033953 | 0.1365932 | 1.331555 | 0.128397625 | 0.1443586
FormLabs Silicone Mix | Soft | Autoclave | 2 | 2 | 33.32699966 | 0.662180595 | 15.77808475 | 0.140846208 | 0.157328141 | 0.1408895 | 1.396291 | 0.132436119 | 0.1513768
FormLabs Silicone Mix | Soft | Autoclave | 2 | 2 | 33.42699814 | 0.682373066 | 16.51148415 | 0.145153299 | 0.164641094 | 0.1451858 | 1.461193 | 0.1364746132 | 0.1584132
FormLabs Silicone Mix | Soft | Autoclave | 2 | 2 | 33.52700043 | 0.702718098 | 17.25487328 | 0.149471208 | 0.172053641 | 0.1495145 | 1.52698 | 0.1405436196 | 0.1655453
FormLabs Silicone Mix | Soft | Autoclave | 2 | 2 | 33.6269989 | 0.722656259 | 17.99181175 | 0.153702542 | 0.179401891 | 0.1537567 | 1.592196 | 0.1445312518 | 0.1726156
FormLabs Silicone Mix | Soft | Autoclave | 2 | 2 | 33.72700119 | 0.742696167 | 18.7517643 | 0.157977164 | 0.186979609 | 0.1580205 | 1.659448 | 0.1485392334 | 0.1799067
FormLabs Silicone Mix | Soft | Autoclave | 2 | 2 | 33.82699966 | 0.762227399 | 19.50659943 | 0.162132755 | 0.194506297 | 0.162176 | 1.726248 | 0.1524454798 | 0.1871487
FormLabs Silicone Mix | Soft | Autoclave | 2 | 2 | 33.92699814 | 0.782267249 | 20.28387451 | 0.166396558 | 0.20225675 | 0.1664398 | 1.795033 | 0.1564534498 | 0.1946059
FormLabs Silicone Mix | Soft | Autoclave | 2 | 2 | 34.02700043 | 0.802561466 | 21.08440018 | 0.170714468 | 0.210239031 | 0.1707578 | 1.865876 | 0.1605122932 | 0.2022863
FormLabs Silicone Mix | Soft | Autoclave | 2 | 2 | 34.1269989 | 0.822448754 | 21.86838722 | 0.174945816 | 0.218056422 | 0.1749891 | 1.935256 | 0.1644897508 | 0.2098079
FormLabs Silicone Mix | Soft | Autoclave | 2 | 2 | 34.22700119 | 0.84284466 | 22.68356895 | 0.179285362 | 0.226184844 | 0.1793287 | 2.007395 | 0.168568932 | 0.2176289
FormLabs Silicone Mix | Soft | Autoclave | 2 | 2 | 34.32699966 | 0.862681074 | 23.48048973 | 0.183505878 | 0.234131188 | 0.1835492 | 2.077919 | 0.1725362148 | 0.2252747
FormLabs Silicone Mix | Soft | Autoclave | 2 | 2 | 34.42699814 | 0.882670109 | 24.2918911 | 0.187758863 | 0.242221922 | 0.1878022 | 2.149725 | 0.1765340218 | 0.2330593
FormLabs Silicone Mix | Soft | Autoclave | 2 | 2 | 34.52700043 | 0.902303087 | 25.10398293 | 0.191936091 | 0.250319531 | 0.1919794 | 2.221591 | 0.1804606174 | 0.2408506
FormLabs Silicone Mix | Soft | Autoclave | 2 | 2 | 34.6269989 | 0.92239381 | 25.94059944 | 0.196210712 | 0.258661703 | 0.196254 | 2.295628 | 0.184478762 | 0.2488772
FormLabs Silicone Mix | Soft | Autoclave | 2 | 2 | 34.72700119 | 0.942281098 | 26.77345848 | 0.200442061 | 0.266966375 | 0.20048534 | 2.369333 | 0.1884562196 | 0.2568678
FormLabs Silicone Mix | Soft | Autoclave | 2 | 2 | 34.82699966 | 0.962321006 | 27.61569405 | 0.204716682 | 0.275364594 | 0.2047492 | 2.443867 | 0.1924642012 | 0.2649483
FormLabs Silicone Mix | Soft | Autoclave | 2 | 2 | 34.92699814 | 0.982615165 | 28.47355843 | 0.209034577 | 0.283918594 | 0.2090671 | 2.519784 | 0.196523033 | 0.2731788
FormLabs Silicone Mix | Soft | Autoclave | 2 | 2 | 35.02700043 | 1.002553385 | 29.3159008 | 0.213265941 | 0.292317875 | 0.2133092 | 2.594328 | 0.200510677 | 0.2812603
FormLabs Silicone Mix | Soft | Autoclave | 2 | 2 | 35.1269989 | 1.022898359 | 30.15559006 | 0.21758385 | 0.300690656 | 0.2176379 | 2.668636 | 0.2045796718 | 0.2893164
FormLabs Silicone Mix | Soft | Autoclave | 2 | 2 | 35.22700119 | 1.042277087 | 30.98256874 | 0.22171779 | 0.308936719 | 0.2217611 | 2.74182 | 0.2084554174 | 0.2972505
FormLabs Silicone Mix | Soft | Autoclave | 2 | 2 | 35.32699966 | 1.062266063 | 31.8583889 | 0.22597076 | 0.317669781 | 0.2260141 | 2.819326 | 0.2124532126 | 0.3056532
FormLabs Silicone Mix | Soft | Autoclave | 2 | 2 | 35.42699814 | 1.08240766 | 32.74927902 | 0.2302562 | 0.326553125 | 0.2302995 | 2.898166 | 0.216481532 | 0.3142005
FormLabs Silicone Mix | Soft | Autoclave | 2 | 2 | 35.52700043 | 1.102549257 | 33.64635086 | 0.234541655 | 0.335498125 | 0.2345849 | 2.977553 | 0.2205098514 | 0.3228072
FormLabs Silicone Mix | Soft | Autoclave | 2 | 2 | 35.6269989 | 1.122690854 | 34.53970718 | 0.238827094 | 0.344406031 | 0.2388704 | 3.056611 | 0.2245381708 | 0.3313781
FormLabs Silicone Mix | Soft | Autoclave | 2 | 2 | 35.72700119 | 1.142730704 | 35.43697357 | 0.243090928 | 0.353352969 | 0.2431342 | 3.136015 | 0.2285461408 | 0.3399866
FormLabs Silicone Mix | Soft | Autoclave | 2 | 2 | 35.82699966 | 1.162821427 | 36.34026718 | 0.247354716 | 0.362359969 | 0.2474088 | 3.215953 | 0.2325642854 | 0.3486529
FormLabs Silicone Mix | Soft | Autoclave | 2 | 2 | 35.92699814 | 1.182352775 | 37.21593475 | 0.251510292 | 0.371091531 | 0.2515644 | 3.293446 | 0.236470555 | 0.3570542
FormLabs Silicone Mix | Soft | Autoclave | 2 | 2 | 36.02700043 | 1.202341751 | 38.12891388 | 0.255774111 | 0.380195125 | 0.2558174 | 3.37424 | 0.2404683502 | 0.3658134
FormLabs Silicone Mix | Soft | Autoclave | 2 | 2 | 36.1269989 | 1.222330728 | 39.05185699 | 0.260027111 | 0.389398063 | 0.2600704 | 3.455917 | 0.2444661456 | 0.3746682
FormLabs Silicone Mix | Soft | Autoclave | 2 | 2 | 36.22700119 | 1.24231982 | 39.99512482 | 0.264280081 | 0.398803688 | 0.2643234 | 3.539392 | 0.248463964 | 0.3837181
FormLabs Silicone Mix | Soft | Autoclave | 2 | 2 | 36.32699966 | 1.244557789 | 39.99832535 | 0.264799535 | 0.398835594 | 0.2647995 | 3.539675 | 0.2489115578 | 0.3837488
FormLabs Silicone Mix | Soft | Autoclave | 2 | 2 | 36.42699814 | 1.244557789 | 39.84514236 | 0.264799535 | 0.397308156 | 0.2647995 | 3.526119 | 0.2489115578 | 0.3822791
FormLabs Silicone Mix | Soft | Autoclave | 2 | 2 | 36.52700043 | 1.244506915 | 39.72468567 | 0.264799535 | 0.396107063 | 0.2647887 | 3.515459 | 0.248901383 | 0.3811234
FormLabs Silicone Mix | Soft | Autoclave | 2 | 2 | 36.6269989 | 1.244506915 | 39.62744141 | 0.264788717 | 0.395137406 | 0.2647887 | 3.506853 | 0.248901383 | 0.3801905
FormLabs Silicone Mix | Soft | Autoclave | 2 | 2 | 36.72700119 | 1.244405168 | 39.54156494 | 0.264767051 | 0.394281094 | 0.2647671 | 3.499254 | 0.2488810336 | 0.3793665
FormLabs Silicone Mix | Soft | Autoclave | 2 | 2 | 36.82699966 | 1.244354295 | 39.46844101 | 0.264756233 | 0.393551969 | 0.2647562 | 3.492782 | 0.248870859 | 0.378665
FormLabs Silicone Mix | Soft | Autoclave | 2 | 2 | 36.92699814 | 1.244201674 | 39.4013443 | 0.264734596 | 0.392882938 | 0.2647238 | 3.486845 | 0.2488403348 | 0.3780213
FormLabs Silicone Mix | Soft | Autoclave | 2 | 2 | 37.02700043 | 1.244049054 | 39.34291458 | 0.264691293 | 0.392300313 | 0.2646913 | 3.481674 | 0.2488098108 | 0.3774607
FormLabs Silicone Mix | Soft | Autoclave | 2 | 2 | 37.1269989 | 1.24389655 | 39.28495026 | 0.264658839 | 0.391722313 | 0.2646588 | 3.476544 | 0.24877931 | 0.3769046
FormLabs Silicone Mix | Soft | Autoclave | 2 | 2 | 37.22700119 | 1.243794803 | 39.23287582 | 0.264637202 | 0.391203063 | 0.2646372 | 3.471936 | 0.2487589606 | 0.3764049
FormLabs Silicone Mix | Soft | Autoclave | 2 | 2 | 37.32699966 | 1.243693056 | 39.18299484 | 0.264615536 | 0.390705688 | 0.2646155 | 3.467522 | 0.2487386112 | 0.3759264
FormLabs Silicone Mix | Soft | Autoclave | 2 | 2 | 37.42699814 | 1.243642182 | 39.13953018 | 0.264604717 | 0.390272281 | 0.2646047 | 3.463675 | 0.2487284364 | 0.3755094
FormLabs Silicone Mix | Soft | Autoclave | 2 | 2 | 37.52700043 | 1.243540435 | 39.09975052 | 0.264583081 | 0.389875625 | 0.2645831 | 3.460155 | 0.248708087 | 0.3751277
FormLabs Silicone Mix | Soft | Autoclave | 2 | 2 | 37.6269989 | 1.243489562 | 39.05971909 | 0.264572233 | 0.389476469 | 0.2645722 | 3.456612 | 0.2486979124 | 0.3747437
FormLabs Silicone Mix | Soft | Autoclave | 2 | 2 | 37.72700119 | 1.243387931 | 39.02289581 | 0.264550626 | 0.389109281 | 0.2645506 | 3.453354 | 0.2486775862 | 0.3743904
FormLabs Silicone Mix | Soft | Autoclave | 2 | 2 | 37.82699966 | 1.243337058 | 38.98816681 | 0.264539808 | 0.388763 | 0.2645398 | 3.45028 | 0.2486674116 | 0.3740572
FormLabs Silicone Mix | Soft | Autoclave | 2 | 2 | 37.92699814 | 1.243286184 | 38.95324326 | 0.26452899 | 0.388414781 | 0.264529 | 3.44719 | 0.2486572368 | 0.3737221
FormLabs Silicone Mix | Soft | Autoclave | 2 | 2 | 38.02700043 | 1.243235311 | 38.91984177 | 0.264518142 | 0.388081719 | 0.2645182 | 3.444234 | 0.2486470622 | 0.3734017
FormLabs Silicone Mix | Soft | Autoclave | 2 | 2 | 38.1269989 | 1.243184437 | 38.88925171 | 0.264507324 | 0.387776688 | 0.2645073 | 3.4415267 | 0.2486368874 | 0.3731082
FormLabs Silicone Mix | Soft | Autoclave | 2 | 2 | 38.22700119 | 1.243184437 | 38.86201477 | 0.264507324 | 0.387505094 | 0.2645073 | 3.439116 | 0.2486368874 | 0.3728469
FormLabs Silicone Mix | Soft | Autoclave | 2 | 2 | 38.32699966 | 1.243133564 | 38.83346939 | 0.264496505 | 0.387220469 | 0.2644965 | 3.43659 | 0.2486267128 | 0.372573
FormLabs Silicone Mix | Soft | Autoclave | 2 | 2 | 38.42699814 | 1.243133564 | 38.80578995 | 0.264496505 | 0.386944469 | 0.2644965 | 3.434141 | 0.2486267128 | 0.3723074
FormLabs Silicone Mix | Soft | Autoclave | 2 | 2 | 38.52700043 | 1.24308269 | 38.78178406 | 0.264485687 | 0.386705094 | 0.2644857 | 3.432016 | 0.248616538 | 0.3720771
FormLabs Silicone Mix | Soft | Autoclave | 2 | 2 | 38.6269989 | 1.24308269 | 38.75586319 | 0.264485687 | 0.386446625 | 0.2644857 | 3.429722 | 0.248616538 | 0.3718284
FormLabs Silicone Mix | Soft | Autoclave | 2 | 2 | 38.72700119 | 1.24308269 | 38.73376465 | 0.264485687 | 0.386226281 | 0.2644857 | 3.427767 | 0.248616538 | 0.3716164
FormLabs Silicone Mix | Soft | Autoclave | 2 | 2 | 38.82699966 | 1.243031817 | 38.71149445 | 0.264474869 | 0.386004219 | 0.2644749 | 3.425796 | 0.2486063634 | 0.3714028
FormLabs Silicone Mix | Soft | Autoclave | 2 | 2 | 38.92699814 | 1.243031817 | 38.69046783 | 0.264474869 | 0.385794563 | 0.2644749 | 3.423935 | 0.2486063634 | 0.371201
FormLabs Silicone Mix | Soft | Autoclave | 2 | 2 | 39.02700043 | 1.243031817 | 38.66847229 | 0.264474869 | 0.385575219 | 0.2644749 | 3.421989 | 0.2486063634 | 0.37099
FormLabs Silicone Mix | Soft | Autoclave | 2 | 2 | 39.1269989 | 1.243031817 | 38.64646912 | 0.264474869 | 0.385355844 | 0.2644749 | 3.420042 | 0.2486063634 | 0.3707789
FormLabs Silicone Mix | Soft | Autoclave | 2 | 2 | 39.22700119 | 1.242980943 | 38.63036346 | 0.264464021 | 0.38519525 | 0.264464 | 3.418616 | 0.2485961886 | 0.3706244
FormLabs Silicone Mix | Soft | Autoclave | 2 | 1 | 30.916 | 0.1726278 | 1.047154 | 0.03666438 | 0.01046002 | 0.03672931 | 0.09275057 | 0.03452555 | 0.01004652
FormLabs Silicone Mix | Soft | Autoclave | 2 | 1 | 31.016 | 0.1971436 | 1.461176 | 0.04189133 | 0.01459569 | 0.04194544 | 0.1294222 | 0.03942871 | 0.0140187
FormLabs Silicone Mix | Soft | Autoclave | 2 | 1 | 31.116 | 0.2183533 | 1.844953 | 0.04641486 | 0.01842924 | 0.04645814 | 0.1634148 | 0.04367066 | 0.01770071
FormLabs Silicone Mix | Soft | Autoclave | 2 | 1 | 31.216 | 0.2392578 | 2.247859 | 0.05085181 | 0.02245387 | 0.05090592 | 0.1991018 | 0.04785156 | 0.02156623
FormLabs Silicone Mix | Soft | Autoclave | 2 | 1 | 31.316 | 0.2598063 | 2.672725 | 0.05524547 | 0.02669786 | 0.05527794 | 0.2367338 | 0.05196126 | 0.02564245
FormLabs Silicone Mix | Soft | Autoclave | 2 | 1 | 31.416 | 0.2800497 | 3.113687 | 0.05954174 | 0.03110262 | 0.05958503 | 0.2757916 | 0.05600993 | 0.02987309
FormLabs Silicone Mix | Soft | Autoclave | 2 | 1 | 31.516 | 0.3003438 | 3.572525 | 0.06387048 | 0.03568596 | 0.06390295 | 0.3164326 | 0.06006877 | 0.03427523
FormLabs Silicone Mix | Soft | Autoclave | 2 | 1 | 31.616 | 0.3203837 | 4.040609 | 0.06811264 | 0.04036165625 | 0.06816675 | 0.3578928 | 0.06407675 | 0.03876609
FormLabs Silicone Mix | Soft | Autoclave | 2 | 1 | 31.716 | 0.3404236 | 4.534015 | 0.07239809 | 0.04529029 | 0.07243055 | 0.4015957 | 0.06808472 | 0.04349989
FormLabs Silicone Mix | Soft | Autoclave | 2 | 1 | 31.816 | 0.3598022 | 5.0272 | 0.07649956 | 0.05021671 | 0.07655367 | 0.445279 | 0.07196045 | 0.04823156
FormLabs Silicone Mix | Soft | Autoclave | 2 | 1 | 31.916 | 0.3797913 | 5.559816 | 0.08076336 | 0.05553701 | 0.08080666 | 0.4924549 | 0.07595826 | 0.05334154
FormLabs Silicone Mix | Soft | Autoclave | 2 | 1 | 32.016 | 0.4000346 | 6.114291 | 0.08507046 | 0.06107566 | 0.08511374 | 0.5415669 | 0.08000692 | 0.05866124
FormLabs Silicone Mix | Soft | Autoclave | 2 | 1 | 32.116 | 0.4201253 | 6.675413 | 0.08934508 | 0.06668071 | 0.08938837 | 0.5912677 | 0.08402507 | 0.06404471
FormLabs Silicone Mix | Soft | Autoclave | 2 | 1 | 32.216 | 0.4405721 | 7.268416 | 0.09370629 | 0.07260421875 | 0.09373875 | 0.6437924 | 0.08811443 | 0.06973406
FormLabs Silicone Mix | Soft | Autoclave | 2 | 1 | 32.316 | 0.4605103 | 7.846945 | 0.09793762 | 0.07838315 | 0.09798091 | 0.695035 | 0.09210205 | 0.07528454
FormLabs Silicone Mix | Soft | Autoclave | 2 | 1 | 32.416 | 0.4803975 | 8.436761 | 0.1021798 | 0.08427482 | 0.1022122 | 0.7472773 | 0.09607951 | 0.0809433
FormLabs Silicone Mix | Soft | Autoclave | 2 | 1 | 32.516 | 0.4999797 | 9.029186 | 0.1063354 | 0.0901925625 | 0.1063786 | 0.7997508 | 0.09999593 | 0.0866271
FormLabs Silicone Mix | Soft | Autoclave | 2 | 1 | 32.616 | 0.5199687 | 9.665421 | 0.1105883 | 0.09654790625 | 0.1106316 | 0.8561046 | 0.1039937 | 0.09273121
FormLabs Silicone Mix | Soft | Autoclave | 2 | 1 | 32.716 | 0.5399577 | 10.3116 | 0.1148521 | 0.1030026 | 0.1148846 | 0.9133395 | 0.1079915 | 0.09893076
FormLabs Silicone Mix | Soft | Autoclave | 2 | 1 | 32.816 | 0.5599976 | 10.96166 | 0.1191051 | 0.1094961 | 0.1191484 | 0.970918 | 0.1119995 | 0.1051675
FormLabs Silicone Mix | Soft | Autoclave | 2 | 1 | 32.916 | 0.5804443 | 11.64749 | 0.1234663 | 0.1163468 | 0.1234988 | 1.031664 | 0.1160889 | 0.1117474
FormLabs Silicone Mix | Soft | Autoclave | 2 | 1 | 33.016 | 0.6003316 | 12.31238 | 0.1276869 | 0.1229884 | 0.1277301 | 1.090556 | 0.1200663 | 0.1181265
FormLabs Silicone Mix | Soft | Autoclave | 2 | 1 | 33.116 | 0.6205241 | 13.00192 | 0.1319831 | 0.1298762 | 0.1320264 | 1.151631 | 0.1241048 | 0.124742
FormLabs Silicone Mix | Soft | Autoclave | 2 | 1 | 33.216 | 0.6399537 | 13.66687 | 0.1361171 | 0.1365184375 | 0.1361604 | 1.210529 | 0.1279907 | 0.1311216
FormLabs Silicone Mix | Soft | Autoclave | 2 | 1 | 33.316 | 0.6599935 | 14.36362 | 0.14037 | 0.1434782 | 0.1404241 | 1.272243 | 0.1319987 | 0.1378063
FormLabs Silicone Mix | Soft | Autoclave | 2 | 1 | 33.416 | 0.6798299 | 15.0906 | 0.1446122 | 0.15074 | 0.1446447 | 1.336634 | 0.135966 | 0.144781
FormLabs Silicone Mix | Soft | Autoclave | 2 | 1 | 33.516 | 0.6999715 | 15.82382 | 0.1488976 | 0.1580642 | 0.1489301 | 1.401578 | 0.1399943 | 0.1518156
FormLabs Silicone Mix | Soft | Autoclave | 2 | 1 | 33.616 | 0.7203166 | 16.57663 | 0.1532264 | 0.165584 | 0.1532589 | 1.468257 | 0.1440633 | 0.1590381
FormLabs Silicone Mix | Soft | Autoclave | 2 | 1 | 33.716 | 0.7404582 | 17.3308 | 0.1574902 | 0.1731174 | 0.1575443 | 1.535058 | 0.1480916 | 0.1662738
FormLabs Silicone Mix | Soft | Autoclave | 2 | 1 | 33.816 | 0.760498 | 18.10074 | 0.1617756 | 0.1808083 | 0.1618081 | 1.603254 | 0.1520996 | 0.1736607
FormLabs Silicone Mix | Soft | Autoclave | 2 | 1 | 33.916 | 0.780131 | 18.85045 | 0.165942 | 0.1882971875 | 0.1659853 | 1.669659 | 0.1560262 | 0.1808535
FormLabs Silicone Mix | Soft | Autoclave | 2 | 1 | 34.016 | 0.8000183 | 19.61383 | 0.1701734 | 0.1959225625 | 0.1702167 | 1.737274 | 0.1600037 | 0.1881774
FormLabs Silicone Mix | Soft | Autoclave | 2 | 1 | 34.116 | 0.8199056 | 20.39257 | 0.1744155 | 0.2037014 | 0.174448 | 1.80625 | 0.1639811 | 0.1956487
FormLabs Silicone Mix | Soft | Autoclave | 2 | 1 | 34.216 | 0.8398438 | 21.18866 | 0.1786577 | 0.2116536 | 0.1786902 | 1.876764 | 0.1679688 | 0.2032866
FormLabs Silicone Mix | Soft | Autoclave | 2 | 1 | 34.316 | 0.860138 | 22.00851 | 0.1829648 | 0.2198431 | 0.1830081 | 1.949381 | 0.1720276 | 0.2111523
FormLabs Silicone Mix | Soft | Autoclave | 2 | 1 | 34.416 | 0.8803305 | 22.81842 | 0.1872611 | 0.2279332 | 0.1873044 | 2.021118 | 0.1760661 | 0.2189227
FormLabs Silicone Mix | Soft | Autoclave | 2 | 1 | 34.516 | 0.9006246 | 23.64804 | 0.191579 | 0.2362203125 | 0.1916223 | 2.0946 | 0.1801249 | 0.2268821
FormLabs Silicone Mix | Soft | Autoclave | 2 | 1 | 34.616 | 0.9200033 | 24.44215 | 0.1957021 | 0.2441527 | 0.1957454 | 2.164938 | 0.1840007 | 0.2345009
FormLabs Silicone Mix | Soft | Autoclave | 2 | 1 | 34.716 | 0.9402466 | 25.29453 | 0.2000092 | 0.252667125 | 0.2000525 | 2.240437 | 0.1880493 | 0.2426788
FormLabs Silicone Mix | Soft | Autoclave | 2 | 1 | 34.816 | 0.9599304 | 26.12866 | 0.2041972 | 0.2609992 | 0.2042405 | 2.314319 | 0.1919861 | 0.2506815
FormLabs Silicone Mix | Soft | Autoclave | 2 | 1 | 34.916 | 0.979716 | 26.96547 | 0.2084069 | 0.269358125 | 0.2084502 | 2.388438 | 0.1959432 | 0.25871
FormLabs Silicone Mix | Soft | Autoclave | 2 | 1 | 35.016 | 0.9999593 | 27.83402 | 0.212714 | 0.2780340625 | 0.2127573 | 2.465369 | 0.1999919 | 0.2670429
FormLabs Silicone Mix | Soft | Autoclave | 2 | 1 | 35.116 | 1.019999 | 28.69758 | 0.2169887 | 0.2866601875 | 0.2170211 | 2.541858 | 0.2039999 | 0.2753281
FormLabs Silicone Mix | Soft | Autoclave | 2 | 1 | 35.216 | 1.040242 | 29.5738 | 0.2212957 | 0.2954127 | 0.2213282 | 2.619468 | 0.2080485 | 0.2837346
FormLabs Silicone Mix | Soft | Autoclave | 2 | 1 | 35.316 | 1.059977 | 30.4194 | 0.2254838 | 0.3038594375 | 0.2255271 | 2.694366 | 0.2119954 | 0.2918474
FormLabs Silicone Mix | Soft | Autoclave | 2 | 1 | 35.416 | 1.08017 | 31.30753 | 0.22978 | 0.3127309375 | 0.2298233 | 2.773031 | 0.2160339 | 0.3003682
FormLabs Silicone Mix | Soft | Autoclave | 2 | 1 | 35.516 | 1.099752 | 32.18623 | 0.2339465 | 0.3215083 | 0.2339897 | 2.850861 | 0.2199504 | 0.3087985
FormLabs Silicone Mix | Soft | Autoclave | 2 | 1 | 35.616 | 1.119893 | 33.09794 | 0.2382319 | 0.3306154 | 0.2382752 | 2.931616 | 0.2239787 | 0.3175457
FormLabs Silicone Mix | Soft | Autoclave | 2 | 1 | 35.716 | 1.139984 | 34.01097 | 0.2425065 | 0.339735625 | 0.2425498 | 3.012486 | 0.2279968 | 0.3263053
FormLabs Silicone Mix | Soft | Autoclave | 2 | 1 | 35.816 | 1.160227 | 34.94042 | 0.2468136 | 0.3490199375 | 0.2468569 | 3.094812 | 0.2320455 | 0.3352226
FormLabs Silicone Mix | Soft | Autoclave | 2 | 1 | 35.916 | 1.180369 | 35.87516 | 0.2511099 | 0.3583571 | 0.2511424 | 3.177605 | 0.2360738 | 0.3441907
FormLabs Silicone Mix | Soft | Autoclave | 2 | 1 | 36.016 | 1.200206 | 36.78122 | 0.2553087 | 0.3674077 | 0.2553629 | 3.257859 | 0.2400411 | 0.3528835
FormLabs Silicone Mix | Soft | Autoclave | 2 | 1 | 36.116 | 1.220551 | 37.7266 | 0.2596375 | 0.3768510625 | 0.2596916 | 3.341594 | 0.2441101 | 0.3619535
FormLabs Silicone Mix | Soft | Autoclave | 2 | 1 | 36.216 | 1.240234 | 38.65353 | 0.2638256 | 0.3861102 | 0.2638797 | 3.423696 | 0.2480469 | 0.3708466
FormLabs Silicone Mix | Soft | Autoclave | 2 | 1 | 36.316 | 1.259918 | 39.59808 | 0.2680244 | 0.3955453125 | 0.2680677 | 3.507359 | 0.2519836 | 0.3799088
FormLabs Silicone Mix | Soft | Autoclave | 2 | 1 | 36.416 | 1.27065 | 40.11213 | 0.2703511 | 0.4006801 | 0.2703511 | 3.55289 | 0.2541301 | 0.3848406
FormLabs Silicone Mix | Soft | Autoclave | 2 | 1 | 36.516 | 1.270599 | 39.96308 | 0.2703403 | 0.3991913125 | 0.2703403 | 3.539688 | 0.2541199 | 0.3834106
FormLabs Silicone Mix | Soft | Autoclave | 2 | 1 | 36.616 | 1.270498 | 39.8447 | 0.2703187 | 0.39800875 | 0.2703187 | 3.529202 | 0.2540995 | 0.3822748
FormLabs Silicone Mix | Soft | Autoclave | 2 | 1 | 36.716 | 1.270396 | 39.75244 | 0.270297 | 0.3970872 | 0.270297 | 3.521031 | 0.2540792 | 0.3813897
FormLabs Silicone Mix | Soft | Autoclave | 2 | 1 | 36.816 | 1.270142 | 39.67379 | 0.2702429 | 0.396301625 | 0.2702429 | 3.514065 | 0.2540283 | 0.3806352
FormLabs Silicone Mix | Soft | Autoclave | 2 | 1 | 36.916 | 1.269887 | 39.59909 | 0.2701888 | 0.3955554375 | 0.2701888 | 3.507449 | 0.2539775 | 0.3799185
FormLabs Silicone Mix | Soft | Autoclave | 2 | 1 | 37.016 | 1.269684 | 39.53684 | 0.2701455 | 0.3949335625 | 0.2701455 | 3.501934 | 0.2539368 | 0.3793212
FormLabs Silicone Mix | Soft | Autoclave | 2 | 1 | 37.116 | 1.26948 | 39.4854 | 0.2701022 | 0.39441975 | 0.2701022 | 3.497378 | 0.2538961 | 0.3788277
FormLabs Silicone Mix | Soft | Autoclave | 2 | 1 | 37.216 | 1.269277 | 39.43007 | 0.2700589 | 0.393867 | 0.2700589 | 3.492477 | 0.2538554 | 0.3782968
FormLabs Silicone Mix | Soft | Autoclave | 2 | 1 | 37.316 | 1.269074 | 39.38494 | 0.2700157 | 0.3934162 | 0.2700157 | 3.48848 | 0.2538147 | 0.3778638
FormLabs Silicone Mix | Soft | Autoclave | 2 | 1 | 37.416 | 1.268972 | 39.33861 | 0.269994 | 0.3929534375 | 0.269994 | 3.484376 | 0.2537944 | 0.3774194
FormLabs Silicone Mix | Soft | Autoclave | 2 | 1 | 37.516 | 1.268819 | 39.2963 | 0.2699615 | 0.3925308 | 0.2699615 | 3.480628 | 0.2537638 | 0.3770134
FormLabs Silicone Mix | Soft | Autoclave | 2 | 1 | 37.616 | 1.268717 | 39.2573 | 0.2699399 | 0.3921413 | 0.2699399 | 3.477175 | 0.2537435 | 0.3766393
FormLabs Silicone Mix | Soft | Autoclave | 2 | 1 | 37.716 | 1.268616 | 39.22221 | 0.2699182 | 0.3917906875 | 0.2699182 | 3.474066 | 0.2537231 | 0.3763026
FormLabs Silicone Mix | Soft | Autoclave | 2 | 1 | 37.816 | 1.268565 | 39.19297 | 0.2699074 | 0.3914987 | 0.2699074 | 3.471477 | 0.253713 | 0.3760221
FormLabs Silicone Mix | Soft | Autoclave | 2 | 1 | 37.916 | 1.268463 | 39.15569 | 0.2698858 | 0.3911263125 | 0.2698858 | 3.468175 | 0.2536926 | 0.3756644
FormLabs Silicone Mix | Soft | Autoclave | 2 | 1 | 38.016 | 1.268412 | 39.12854 | 0.269875 | 0.390855 | 0.269875 | 3.465769 | 0.2536825 | 0.3754039
FormLabs Silicone Mix | Soft | Autoclave | 2 | 1 | 38.116 | 1.268361 | 39.0983 | 0.2698641 | 0.390553 | 0.2698641 | 3.463091 | 0.2536723 | 0.3751138
FormLabs Silicone Mix | Soft | Autoclave | 2 | 1 | 38.216 | 1.268311 | 39.06821 | 0.2698533 | 0.3902525 | 0.2698533 | 3.460426 | 0.2536621 | 0.3748252
FormLabs Silicone Mix | Soft | Autoclave | 2 | 1 | 38.316 | 1.26826 | 39.04124 | 0.2698425 | 0.3899830625 | 0.2698425 | 3.458038 | 0.2536519 | 0.3745664
FormLabs Silicone Mix | Soft | Autoclave | 2 | 1 | 38.416 | 1.26826 | 39.01777 | 0.2698425 | 0.3897485625 | 0.2698425 | 3.455958 | 0.2536519 | 0.3743412
FormLabs Silicone Mix | Soft | Autoclave | 2 | 1 | 38.516 | 1.268209 | 38.9952 | 0.2698317 | 0.3895232 | 0.2698317 | 3.453959 | 0.2536418 | 0.3741247
FormLabs Silicone Mix | Soft | Autoclave | 2 | 1 | 38.616 | 1.268209 | 38.97206 | 0.2698317 | 0.389292 | 0.2698317 | 3.451909 | 0.2536418 | 0.3739026
FormLabs Silicone Mix | Soft | Autoclave | 2 | 1 | 38.716 | 1.268209 | 38.94627 | 0.2698317 | 0.389034375 | 0.2698317 | 3.449625 | 0.2536418 | 0.3736552
FormLabs Silicone Mix | Soft | Autoclave | 2 | 1 | 38.816 | 1.268158 | 38.92627 | 0.2698208 | 0.3888345625 | 0.2698208 | 3.447853 | 0.2536316 | 0.3734633
FormLabs Silicone Mix | Soft | Autoclave | 2 | 1 | 38.916 | 1.268158 | 38.90509 | 0.2698208 | 0.3886230625 | 0.2698208 | 3.445978 | 0.2536316 | 0.3732602
FormLabs Silicone Mix | Soft | Autoclave | 2 | 1 | 39.016 | 1.268158 | 38.88678 | 0.2698208 | 0.3884401 | 0.2698208 | 3.444356 | 0.2536316 | 0.3730844
FormLabs Silicone Mix | Soft | Autoclave | 2 | 1 | 39.116 | 1.268158 | 38.86594 | 0.2698208 | 0.388232 | 0.2698208 | 3.442511 | 0.2536316 | 0.3728846
FormLabs Silicone Mix | Soft | Autoclave | 2 | 1 | 39.216 | 1.268107 | 38.8517 | 0.26981 | 0.38808975 | 0.26981 | 3.441249 | 0.2536214 | 0.3727479
FormLabs Silicone Mix | Soft | Autoclave | 2 | 1 | 39.316 | 1.268107 | 38.82986 | 0.26981 | 0.3878715625 | 0.26981 | 3.439314 | 0.2536214 | 0.3725384
FormLabs Silicone Mix | Soft | Autoclave | 1 | 2 | 30.718 | 0.1328023 | 1.033718 | 0.02771907 | 0.01021692 | 0.02778292 | 0.09107645 | 0.02656047 | 0.009917613
FormLabs Silicone Mix | Soft | Autoclave | 1 | 2 | 30.818 | 0.1572673 | 1.456239 | 0.0328479 | 0.01439299 | 0.0329011 | 0.128303 | 0.03145345 | 0.01397133
FormLabs Silicone Mix | Soft | Autoclave | 1 | 2 | 30.918 | 0.1789347 | 1.851248 | 0.03739148 | 0.018297125 | 0.03743405 | 0.1631056 | 0.03578695 | 0.0177611
FormLabs Silicone Mix | Soft | Autoclave | 1 | 2 | 31.018 | 0.199585 | 2.246359 | 0.04170097 | 0.02220227 | 0.04175418 | 0.1979171 | 0.03991699 | 0.02155184
FormLabs Silicone Mix | Soft | Autoclave | 1 | 2 | 31.118 | 0.21993 | 2.654214 | 0.04597854 | 0.026233375 | 0.04601046 | 0.2338515 | 0.043986 | 0.02546485
FormLabs Silicone Mix | Soft | Autoclave | 1 | 2 | 31.218 | 0.2404785 | 3.099186 | 0.05026675 | 0.03063133 | 0.05030931 | 0.273056 | 0.0480957 | 0.02973396
FormLabs Silicone Mix | Soft | Autoclave | 1 | 2 | 31.318 | 0.2607219 | 3.554135 | 0.0545124 | 0.03512789 | 0.05454432 | 0.3131397 | 0.05214437 | 0.0340988
FormLabs Silicone Mix | Soft | Autoclave | 1 | 2 | 31.418 | 0.2807109 | 4.019196 | 0.05868356 | 0.0397244 | 0.05872612 | 0.3541142 | 0.05614217 | 0.03856065
FormLabs Silicone Mix | Soft | Autoclave | 1 | 2 | 31.518 | 0.3008016 | 4.505609 | 0.06288664 | 0.04453195 | 0.0629292 | 0.3969699 | 0.06016032 | 0.04322735
FormLabs Silicone Mix | Soft | Autoclave | 1 | 2 | 31.618 | 0.3203329 | 4.992899 | 0.06697268 | 0.04934816 | 0.06701524 | 0.4399029904 | 0.06406657 | 0.04790248
FormLabs Silicone Mix | Soft | Autoclave | 1 | 2 | 31.718 | 0.3400167 | 5.506217 | 0.07110128 | 0.05442163 | 0.0711332 | 0.4851293 | 0.06800334 | 0.05282732
FormLabs Silicone Mix | Soft | Autoclave | 1 | 2 | 31.818 | 0.3601583 | 6.047815 | 0.075315 | 0.05977461 | 0.07534692 | 0.5328472 | 0.07203166 | 0.05802347
FormLabs Silicone Mix | Soft | Autoclave | 1 | 2 | 31.918 | 0.3803508 | 6.595369 | 0.07952873 | 0.06518645 | 0.07957129 | 0.5810898 | 0.07607015 | 0.06327677
FormLabs Silicone Mix | Soft | Autoclave | 1 | 2 | 32.018 | 0.4006958 | 7.16408 | 0.08379565 | 0.0708074 | 0.08382757 | 0.6311965 | 0.08013916 | 0.06873305
FormLabs Silicone Mix | Soft | Autoclave | 1 | 2 | 32.118 | 0.420634 | 7.730752 | 0.08795618 | 0.0764081875 | 0.08799874 | 0.6811235 | 0.08412679 | 0.07416976
FormLabs Silicone Mix | Soft | Autoclave | 1 | 2 | 32.218 | 0.4408773 | 8.319411 | 0.09219118 | 0.0822263125 | 0.09223374 | 0.7329878 | 0.08817546 | 0.07981744
FormLabs Silicone Mix | Soft | Autoclave | 1 | 2 | 32.318 | 0.4604594 | 8.904207 | 0.09628785 | 0.08800624 | 0.09633042 | 0.7845117 | 0.09209188 | 0.08542804
FormLabs Silicone Mix | Soft | Autoclave | 1 | 2 | 32.418 | 0.480245 | 9.511116 | 0.1004165 | 0.09400473 | 0.1004697 | 0.8379838 | 0.09604899 | 0.0912508
FormLabs Silicone Mix | Soft | Autoclave | 1 | 2 | 32.518 | 0.5001831 | 10.14041 | 0.1045983 | 0.1002245 | 0.1046408 | 0.8934286 | 0.1000366 | 0.09728836
FormLabs Silicone Mix | Soft | Autoclave | 1 | 2 | 32.618 | 0.5203247 | 10.78561 | 0.1088226 | 0.1066014 | 0.1088545 | 0.9502739 | 0.1040649 | 0.1034784
FormLabs Silicone Mix | Soft | Autoclave | 1 | 2 | 32.718 | 0.5406698 | 11.4472 | 0.1130683 | 0.1131403 | 0.1131108 | 1.008564 | 0.108134 | 0.1098258
FormLabs Silicone Mix | Soft | Autoclave | 1 | 2 | 32.818 | 0.5607605 | 12.11272 | 0.1172713 | 0.1197181 | 0.1173139 | 1.0672 | 0.1121521 | 0.1162109
FormLabs Silicone Mix | Soft | Autoclave | 1 | 2 | 32.918 | 0.5810547 | 12.79759 | 0.121517 | 0.1264871875 | 0.1215596 | 1.127541 | 0.1162109 | 0.1227817
FormLabs Silicone Mix | Soft | Autoclave | 1 | 2 | 33.018 | 0.6007386 | 13.46149 | 0.1256243 | 0.1330489 | 0.1256775 | 1.186034 | 0.1201477 | 0.1291512
FormLabs Silicone Mix | Soft | Autoclave | 1 | 2 | 33.118 | 0.6203715 | 14.1413 | 0.1297316 | 0.1397679 | 0.1297848 | 1.245929 | 0.1240743 | 0.1356733
FormLabs Silicone Mix | Soft | Autoclave | 1 | 2 | 33.218 | 0.6400045 | 14.83768 | 0.1338602 | 0.1466507 | 0.1338921 | 1.307285 | 0.1280009 | 0.1423545
FormLabs Silicone Mix | Soft | Autoclave | 1 | 2 | 33.318 | 0.6601969 | 15.55662 | 0.1380633 | 0.1537565 | 0.1381165 | 1.370627 | 0.1320394 | 0.1492521
FormLabs Silicone Mix | Soft | Autoclave | 1 | 2 | 33.418 | 0.6805929 | 16.30009 | 0.1423409 | 0.16110475 | 0.1423835 | 1.436132 | 0.1361186 | 0.1563851
FormLabs Silicone Mix | Soft | Autoclave | 1 | 2 | 33.518 | 0.7005819 | 17.02623 | 0.1465227 | 0.1682816 | 0.1465652 | 1.500108 | 0.1401164 | 0.1633517
FormLabs Silicone Mix | Soft | Autoclave | 1 | 2 | 33.618 | 0.7210795 | 17.78269 | 0.1508109 | 0.1757582 | 0.1508535 | 1.566757 | 0.1442159 | 0.1706093
FormLabs Silicone Mix | Soft | Autoclave | 1 | 2 | 33.718 | 0.7407634 | 18.51721 | 0.1549288 | 0.1830179375 | 0.1549714 | 1.631472 | 0.1481527 | 0.1776563
FormLabs Silicone Mix | Soft | Autoclave | 1 | 2 | 33.818 | 0.760498 | 19.25801 | 0.1590575 | 0.1903398 | 0.1591 | 1.696741 | 0.1520996 | 0.1847637
FormLabs Silicone Mix | Soft | Autoclave | 1 | 2 | 33.918 | 0.780131 | 20.0111 | 0.1631754 | 0.1977831 | 0.1632073 | 1.763093 | 0.1560262 | 0.1919889
FormLabs Silicone Mix | Soft | Autoclave | 1 | 2 | 34.018 | 0.8002726 | 20.78817 | 0.1673785 | 0.2054634375 | 0.1674211 | 1.831557 | 0.1600545 | 0.1994442
FormLabs Silicone Mix | Soft | Autoclave | 1 | 2 | 34.118 | 0.820516 | 21.5886 | 0.1716135 | 0.213374625 | 0.1716561 | 1.90208 | 0.1641032 | 0.2071237
FormLabs Silicone Mix | Soft | Autoclave | 1 | 2 | 34.218 | 0.8405559 | 22.37215 | 0.1758059 | 0.2211189 | 0.1758485 | 1.971114 | 0.1681112 | 0.2146411
FormLabs Silicone Mix | Soft | Autoclave | 1 | 2 | 34.318 | 0.8609518 | 23.18039 | 0.1800729 | 0.2291073 | 0.1801154 | 2.042325 | 0.1721904 | 0.2223955
FormLabs Silicone Mix | Soft | Autoclave | 1 | 2 | 34.418 | 0.8808391 | 23.96281 | 0.1842334 | 0.2368405 | 0.184276 | 2.111261 | 0.1761678 | 0.2299021
FormLabs Silicone Mix | Soft | Autoclave | 1 | 2 | 34.518 | 0.9005737 | 24.75777 | 0.188362 | 0.2446976 | 0.1884045 | 2.181301 | 0.1801147 | 0.237529
FormLabs Silicone Mix | Soft | Autoclave | 1 | 2 | 34.618 | 0.9202067 | 25.55727 | 0.1924693 | 0.252599625 | 0.1925119 | 2.251742 | 0.1840413 | 0.2451996
FormLabs Silicone Mix | Soft | Autoclave | 1 | 2 | 34.718 | 0.9401449 | 26.37226 | 0.1966405 | 0.2606547 | 0.196683 | 2.323547 | 0.188029 | 0.2530187
FormLabs Silicone Mix | Soft | Autoclave | 1 | 2 | 34.818 | 0.9602356 | 27.21069 | 0.2008435 | 0.2689415 | 0.2008861 | 2.397418 | 0.1920471 | 0.2610627
FormLabs Silicone Mix | Soft | Autoclave | 1 | 2 | 34.918 | 0.9804789 | 28.05526 | 0.2050785 | 0.277288875 | 0.2051211 | 2.471829 | 0.1960958 | 0.2691655
FormLabs Silicone Mix | Soft | Autoclave | 1 | 2 | 35.018 | 1.000926 | 28.91041 | 0.2093561 | 0.285741 | 0.2093987 | 2.547173 | 0.2001852 | 0.27737
FormLabs Silicone Mix | Soft | Autoclave | 1 | 2 | 35.118 | 1.020711 | 29.73759 | 0.2134954 | 0.2939165625 | 0.2135379 | 2.620052 | 0.2041423 | 0.2853061
FormLabs Silicone Mix | Soft | Autoclave | 1 | 2 | 35.218 | 1.0407 | 30.58488 | 0.2176772 | 0.3022908 | 0.2177197 | 2.694703 | 0.2081401 | 0.293435
FormLabs Silicone Mix | Soft | Autoclave | 1 | 2 | 35.318 | 1.060028 | 31.39838 | 0.2217206 | 0.3103312 | 0.2217632 | 2.766377 | 0.2120056 | 0.3012399
FormLabs Silicone Mix | Soft | Autoclave | 1 | 2 | 35.418 | 1.080119 | 32.27032 | 0.2259131 | 0.3189492 | 0.2259663 | 2.8432 | 0.2160238 | 0.3096054
FormLabs Silicone Mix | Soft | Autoclave | 1 | 2 | 35.518 | 1.100159 | 33.14595 | 0.2301268 | 0.3276035625 | 0.2301587 | 2.920348 | 0.2200317 | 0.3180062
FormLabs Silicone Mix | Soft | Autoclave | 1 | 2 | 35.618 | 1.120351 | 34.0255 | 0.2343405 | 0.3362968125 | 0.2343831 | 2.997842 | 0.2240702 | 0.3264448
FormLabs Silicone Mix | Soft | Autoclave | 1 | 2 | 35.718 | 1.1409 | 34.93995 | 0.2386394 | 0.345334875 | 0.238682 | 3.078409 | 0.2281799 | 0.3352181
FormLabs Silicone Mix | Soft | Autoclave | 1 | 2 | 35.818 | 1.160584 | 35.79988 | 0.2427573 | 0.3538341875 | 0.2427999 | 3.154175 | 0.2321167 | 0.3434684
FormLabs Silicone Mix | Soft | Autoclave | 1 | 2 | 35.918 | 1.180878 | 36.70615 | 0.2469923 | 0.3627914375 | 0.2470455 | 3.234022 | 0.2361755 | 0.3521632
FormLabs Silicone Mix | Soft | Autoclave | 1 | 2 | 36.018 | 1.200511 | 37.57938 | 0.2511103 | 0.371422125 | 0.2511529 | 3.310958 | 0.2401021 | 0.3605411
FormLabs Silicone Mix | Soft | Autoclave | 1 | 2 | 36.118 | 1.220245 | 38.46832 | 0.2552389 | 0.3802081875 | 0.2552815 | 3.38928 | 0.2440491 | 0.3690697
FormLabs Silicone Mix | Soft | Autoclave | 1 | 2 | 36.218 | 1.240082 | 39.37388 | 0.2593888 | 0.389158375 | 0.2594313 | 3.469064 | 0.2480164 | 0.3777577
FormLabs Silicone Mix | Soft | Autoclave | 1 | 2 | 36.318 | 1.255646 | 40.1164 | 0.2626874 | 0.39649725 | 0.2626874 | 3.534485 | 0.2511292 | 0.3848816
FormLabs Silicone Mix | Soft | Autoclave | 1 | 2 | 36.418 | 1.255646 | 39.92629 | 0.2626874 | 0.3946183 | 0.2626874 | 3.517735 | 0.2511292 | 0.3830577
FormLabs Silicone Mix | Soft | Autoclave | 1 | 2 | 36.518 | 1.255544 | 39.79262 | 0.2626661 | 0.3932970625 | 0.2626661 | 3.505958 | 0.2511088 | 0.3817752
FormLabs Silicone Mix | Soft | Autoclave | 1 | 2 | 36.618 | 1.255442 | 39.67854 | 0.2626449 | 0.3921696 | 0.2626449 | 3.495907 | 0.2510885 | 0.3806807
FormLabs Silicone Mix | Soft | Autoclave | 1 | 2 | 36.718 | 1.255341 | 39.58551 | 0.2626236 | 0.391250125 | 0.2626236 | 3.48771 | 0.2510681 | 0.3797882
FormLabs Silicone Mix | Soft | Autoclave | 1 | 2 | 36.818 | 1.255137 | 39.50394 | 0.262581 | 0.3904438 | 0.262581 | 3.480523 | 0.2510274 | 0.3790055
FormLabs Silicone Mix | Soft | Autoclave | 1 | 2 | 36.918 | 1.254934 | 39.42925 | 0.2625384 | 0.3897056875 | 0.2625384 | 3.473943 | 0.2509867 | 0.378289
FormLabs Silicone Mix | Soft | Autoclave | 1 | 2 | 37.018 | 1.25473 | 39.36263 | 0.2624959 | 0.3890472 | 0.2624959 | 3.468073 | 0.2509461 | 0.3776498
FormLabs Silicone Mix | Soft | Autoclave | 1 | 2 | 37.118 | 1.254578 | 39.30523 | 0.262464 | 0.3884799 | 0.2624639 | 3.463016 | 0.2509155 | 0.3770992
FormLabs Silicone Mix | Soft | Autoclave | 1 | 2 | 37.218 | 1.254425 | 39.24918 | 0.2624426 | 0.3879259 | 0.262432 | 3.458078 | 0.250885 | 0.3765614
FormLabs Silicone Mix | Soft | Autoclave | 1 | 2 | 37.318 | 1.254323 | 39.1981 | 0.2624108 | 0.3874210625 | 0.2624108 | 3.453577 | 0.2508647 | 0.3760713
FormLabs Silicone Mix | Soft | Autoclave | 1 | 2 | 37.418 | 1.254222 | 39.14837 | 0.2623895 | 0.3869295625 | 0.2623895 | 3.449196 | 0.2508443 | 0.3755942
FormLabs Silicone Mix | Soft | Autoclave | 1 | 2 | 37.518 | 1.25412 | 39.1058 | 0.2623682 | 0.3865088125 | 0.2623682 | 3.445445 | 0.250824 | 0.3751858
FormLabs Silicone Mix | Soft | Autoclave | 1 | 2 | 37.618 | 1.254018 | 39.06441 | 0.2623469 | 0.38609975 | 0.2623469 | 3.441799 | 0.2508036 | 0.3747887
FormLabs Silicone Mix | Soft | Autoclave | 1 | 2 | 37.718 | 1.253916 | 39.02679 | 0.2623256 | 0.385727875 | 0.2623256 | 3.438484 | 0.2507833 | 0.3744277
FormLabs Silicone Mix | Soft | Autoclave | 1 | 2 | 37.818 | 1.253866 | 38.99268 | 0.262315 | 0.3853908 | 0.262315 | 3.435479 | 0.2507731 | 0.3741005
FormLabs Silicone Mix | Soft | Autoclave | 1 | 2 | 37.918 | 1.253815 | 38.95203 | 0.2623043 | 0.384989 | 0.2623043 | 3.431897 | 0.250763 | 0.3737105
FormLabs Silicone Mix | Soft | Autoclave | 1 | 2 | 38.018 | 1.253764 | 38.92154 | 0.2622937 | 0.3846877 | 0.2622937 | 3.429211 | 0.2507528 | 0.373418
FormLabs Silicone Mix | Soft | Autoclave | 1 | 2 | 38.118 | 1.253713 | 38.88912 | 0.2622831 | 0.3843671875 | 0.2622830625 | 3.426354 | 0.2507426 | 0.3731069
FormLabs Silicone Mix | Soft | Autoclave | 1 | 2 | 38.218 | 1.253713 | 38.8577 | 0.2622831 | 0.3840566875 | 0.2622830625 | 3.423586 | 0.2507426 | 0.3728055
FormLabs Silicone Mix | Soft | Autoclave | 1 | 2 | 38.318 | 1.253662 | 38.83117 | 0.2622724 | 0.3837944375 | 0.2622724 | 3.421248 | 0.2507324 | 0.3725509
FormLabs Silicone Mix | Soft | Autoclave | 1 | 2 | 38.418 | 1.253662 | 38.80303 | 0.2622724 | 0.3835163 | 0.2622724 | 3.418769 | 0.2507324 | 0.372281
FormLabs Silicone Mix | Soft | Autoclave | 1 | 2 | 38.518 | 1.253611 | 38.77684 | 0.2622618 | 0.3832575 | 0.2622618 | 3.416462 | 0.2507223 | 0.3720297
FormLabs Silicone Mix | Soft | Autoclave | 1 | 2 | 38.618 | 1.253611 | 38.75025 | 0.2622618 | 0.382994625 | 0.2622618 | 3.414119 | 0.2507223 | 0.3717746
FormLabs Silicone Mix | Soft | Autoclave | 1 | 2 | 38.718 | 1.25356 | 38.72289 | 0.2622511 | 0.3827241875 | 0.2622511 | 3.411708 | 0.2507121 | 0.371512
FormLabs Silicone Mix | Soft | Autoclave | 1 | 2 | 38.818 | 1.25356 | 38.7039 | 0.2622511 | 0.3825365625 | 0.2622511 | 3.410036 | 0.2507121 | 0.3713299
FormLabs Silicone Mix | Soft | Autoclave | 1 | 2 | 38.918 | 1.25356 | 38.68019 | 0.2622511 | 0.3823021875 | 0.2622511 | 3.407946 | 0.2507121 | 0.3711024
FormLabs Silicone Mix | Soft | Autoclave | 1 | 2 | 39.018 | 1.25351 | 38.66217 | 0.2622405 | 0.3821242 | 0.2622405 | 3.406359 | 0.2507019 | 0.3709296
FormLabs Silicone Mix | Soft | Autoclave | 1 | 2 | 39.118 | 1.25351 | 38.63703 | 0.2622405 | 0.3818756 | 0.2622405 | 3.404143 | 0.2507019 | 0.3706883
FormLabs Silicone Mix | Soft | Autoclave | 1 | 2 | 39.218 | 1.25351 | 38.6142 | 0.2622405 | 0.3816499375 | 0.2622405 | 3.402132 | 0.2507019 | 0.3704693
FormLabs Silicone Mix | Soft | Autoclave | 1 | 1 | 30.71 | 0.1343791 | 1.121388 | 0.0284874 | 0.01116197 | 0.02853059 | 0.09915017 | 0.02687582 | 0.01075874
FormLabs Silicone Mix | Soft | Autoclave | 1 | 1 | 30.81 | 0.1572164 | 1.524133 | 0.03333608 | 0.01517077 | 0.03337928 | 0.1347598 | 0.03144328 | 0.01462271
FormLabs Silicone Mix | Soft | Autoclave | 1 | 1 | 30.91 | 0.1783753 | 1.910957 | 0.03782841 | 0.0190211 | 0.0378716 | 0.1689617 | 0.03567505 | 0.01833395
FormLabs Silicone Mix | Soft | Autoclave | 1 | 1 | 31.01 | 0.1986694 | 2.297925 | 0.04213715 | 0.02287287 | 0.04218035 | 0.2031764 | 0.03973389 | 0.02204657
FormLabs Silicone Mix | Soft | Autoclave | 1 | 1 | 31.11 | 0.218811 | 2.717337 | 0.0464135 | 0.02704757 | 0.0464567 | 0.2402597 | 0.04376221 | 0.02607046
FormLabs Silicone Mix | Soft | Autoclave | 1 | 1 | 31.21 | 0.2383423 | 3.150895 | 0.05056027 | 0.03136308 | 0.05060346 | 0.2785937 | 0.04766846 | 0.03023007
FormLabs Silicone Mix | Soft | Autoclave | 1 | 1 | 31.31 | 0.2585856 | 3.62316 | 0.05485821 | 0.03606386 | 0.0549014 | 0.3203501 | 0.05171712 | 0.03476103
FormLabs Silicone Mix | Soft | Autoclave | 1 | 1 | 31.41 | 0.278829 | 4.120496 | 0.05916696 | 0.04101421 | 0.05919935 | 0.3643233 | 0.05576579 | 0.03953254
FormLabs Silicone Mix | Soft | Autoclave | 1 | 1 | 31.51 | 0.2990214 | 4.631895 | 0.0634433 | 0.04610452 | 0.0634865 | 0.4095398 | 0.05980428 | 0.04443896
FormLabs Silicone Mix | Soft | Autoclave | 1 | 1 | 31.61 | 0.319163 | 5.153814 | 0.06771965 | 0.05129955 | 0.06776285 | 0.4556865 | 0.0638326 | 0.04944632
FormLabs Silicone Mix | Soft | Autoclave | 1 | 1 | 31.71 | 0.3390503 | 5.684031 | 0.07194201 | 0.05657718 | 0.0719852 | 0.5025669 | 0.06781006 | 0.05453328
FormLabs Silicone Mix | Soft | Autoclave | 1 | 1 | 31.81 | 0.3589376 | 6.228528 | 0.07616436 | 0.06199693 | 0.07620756 | 0.5507098 | 0.07178752 | 0.05975725
FormLabs Silicone Mix | Soft | Autoclave | 1 | 1 | 31.91 | 0.3784688 | 6.775333 | 0.08031113 | 0.06743967 | 0.08035432 | 0.5990569 | 0.07569377 | 0.06500337
FormLabs Silicone Mix | Soft | Autoclave | 1 | 1 | 32.01 | 0.3986105 | 7.227772 | 0.08458747 | 0.07194311 | 0.08463067 | 0.6390603 | 0.07972209 | 0.06934411
FormLabs Silicone Mix | Soft | Autoclave | 1 | 1 | 32.11 | 0.4189555 | 7.832431 | 0.08891781 | 0.07796171 | 0.08895021 | 0.6925226 | 0.0837911 | 0.07514529
FormLabs Silicone Mix | Soft | Autoclave | 1 | 1 | 32.21 | 0.4389954 | 8.43643 | 0.09315097 | 0.08397373 | 0.09320496 | 0.7459266 | 0.08779907 | 0.08094013
FormLabs Silicone Mix | Soft | Autoclave | 1 | 1 | 32.31 | 0.4593913 | 9.070314 | 0.09749211 | 0.09028323 | 0.0975353 | 0.801973 | 0.09187825 | 0.08702169
FormLabs Silicone Mix | Soft | Autoclave | 1 | 1 | 32.41 | 0.4792786 | 9.690158 | 0.1017145 | 0.09645298 | 0.1017577 | 0.8567779 | 0.09585572 | 0.09296854
FormLabs Silicone Mix | Soft | Autoclave | 1 | 1 | 32.51 | 0.4994202 | 10.32814 | 0.10598 | 0.1028033 | 0.106034 | 0.9131868 | 0.09988403 | 0.09908945
FormLabs Silicone Mix | Soft | Autoclave | 1 | 1 | 32.61 | 0.5187988 | 10.95162 | 0.1100944 | 0.1090092 | 0.1101484 | 0.9683132 | 0.1037598 | 0.1050712
FormLabs Silicone Mix | Soft | Autoclave | 1 | 1 | 32.71 | 0.5388387 | 11.62394 | 0.1143599 | 0.1157013 | 0.1144031 | 1.027758 | 0.1077677 | 0.1115215
FormLabs Silicone Mix | Soft | Autoclave | 1 | 1 | 32.81 | 0.5589803 | 12.3078 | 0.1186471 | 0.1225082 | 0.1186795 | 1.088223 | 0.1117961 | 0.1180825
FormLabs Silicone Mix | Soft | Autoclave | 1 | 1 | 32.91 | 0.5790202 | 12.99193 | 0.122891 | 0.1293178 | 0.1229342 | 1.148711 | 0.115804 | 0.1246461
FormLabs Silicone Mix | Soft | Autoclave | 1 | 1 | 33.01 | 0.5994161 | 13.70113 | 0.1272214 | 0.1363770625 | 0.1272646 | 1.211418 | 0.1198832 | 0.1314503
FormLabs Silicone Mix | Soft | Autoclave | 1 | 1 | 33.11 | 0.6193034 | 14.39443 | 0.1314437 | 0.143277875 | 0.1314869 | 1.272717 | 0.1238607 | 0.1381019
FormLabs Silicone Mix | Soft | Autoclave | 1 | 1 | 33.21 | 0.6393942 | 15.10257 | 0.1356985 | 0.1503265 | 0.1357525 | 1.335329 | 0.1278788 | 0.1448959
FormLabs Silicone Mix | Soft | Autoclave | 1 | 1 | 33.31 | 0.6588745 | 15.79699 | 0.1398344 | 0.1572385625 | 0.1398884 | 1.396727 | 0.1317749 | 0.1515582
FormLabs Silicone Mix | Soft | Autoclave | 1 | 1 | 33.41 | 0.6788636 | 16.53479 | 0.1440892 | 0.1645824 | 0.1441324 | 1.461962 | 0.1357727 | 0.1586367
FormLabs Silicone Mix | Soft | Autoclave | 1 | 1 | 33.51 | 0.6988017 | 17.27888 | 0.1483223 | 0.171988875 | 0.1483655 | 1.527752 | 0.1397603 | 0.1657757
FormLabs Silicone Mix | Soft | Autoclave | 1 | 1 | 33.61 | 0.7188924 | 18.03999 | 0.1525879 | 0.1795648 | 0.1526311 | 1.595048 | 0.1437785 | 0.1730779
FormLabs Silicone Mix | Soft | Autoclave | 1 | 1 | 33.71 | 0.7392883 | 18.81459 | 0.1569074 | 0.1872748 | 0.1569614 | 1.663536 | 0.1478577 | 0.1805094
FormLabs Silicone Mix | Soft | Autoclave | 1 | 1 | 33.81 | 0.7593791 | 19.58669 | 0.1611838 | 0.1949601 | 0.161227 | 1.731802 | 0.1518758 | 0.187917
FormLabs Silicone Mix | Soft | Autoclave | 1 | 1 | 33.91 | 0.779419 | 20.36411 | 0.1654385 | 0.2026984 | 0.1654817 | 1.800541 | 0.1558838 | 0.1953758
FormLabs Silicone Mix | Soft | Autoclave | 1 | 1 | 34.01 | 0.7988485 | 21.11975 | 0.1695637 | 0.2102198 | 0.1696069 | 1.867352 | 0.1597697 | 0.2026255
FormLabs Silicone Mix | Soft | Autoclave | 1 | 1 | 34.11 | 0.8188884 | 21.9113 | 0.1738185 | 0.218098625 | 0.1738616 | 1.937339 | 0.1637777 | 0.2102197
FormLabs Silicone Mix | Soft | Autoclave | 1 | 1 | 34.21 | 0.8388774 | 22.70575 | 0.1780732 | 0.2260064 | 0.1781056 | 2.007582 | 0.1677755 | 0.2178417
FormLabs Silicone Mix | Soft | Autoclave | 1 | 1 | 34.31 | 0.8589173 | 23.51093 | 0.1823172 | 0.2340209 | 0.1823604 | 2.078774 | 0.1717835 | 0.2255667
FormLabs Silicone Mix | Soft | Autoclave | 1 | 1 | 34.41 | 0.8792115 | 24.33753 | 0.1866259 | 0.2422486 | 0.1866691 | 2.15186 | 0.1758423 | 0.2334972
FormLabs Silicone Mix | Soft | Autoclave | 1 | 1 | 34.51 | 0.8992513 | 25.14807 | 0.1908915 | 0.2503165 | 0.1909238 | 2.223525 | 0.1798503 | 0.2412737
FormLabs Silicone Mix | Soft | Autoclave | 1 | 1 | 34.61 | 0.9195964 | 25.98832 | 0.195211 | 0.2586801 | 0.1952434 | 2.297818 | 0.1839193 | 0.2493351
FormLabs Silicone Mix | Soft | Autoclave | 1 | 1 | 34.71 | 0.9391276 | 26.78142 | 0.199347 | 0.266574375 | 0.1993902 | 2.367942 | 0.1878255 | 0.2569442
FormLabs Silicone Mix | Soft | Autoclave | 1 | 1 | 34.81 | 0.9591166 | 27.62207 | 0.2035909 | 0.2749419375 | 0.2036341 | 2.44227 | 0.1918233 | 0.2650095
FormLabs Silicone Mix | Soft | Autoclave | 1 | 1 | 34.91 | 0.9788513 | 28.45917 | 0.2077917 | 0.2832742 | 0.2078241 | 2.516284 | 0.1957703 | 0.2730407
FormLabs Silicone Mix | Soft | Autoclave | 1 | 1 | 35.01 | 0.9987894 | 29.30391 | 0.212014 | 0.2916824375 | 0.2120572 | 2.590973 | 0.1997579 | 0.2811452
FormLabs Silicone Mix | Soft | Autoclave | 1 | 1 | 35.11 | 1.018982 | 30.17132 | 0.216312 | 0.300316375 | 0.2163444 | 2.667667 | 0.2037964 | 0.2894672
FormLabs Silicone Mix | Soft | Autoclave | 1 | 1 | 35.21 | 1.039124 | 31.03104 | 0.2205775 | 0.3088738125 | 0.2206207 | 2.743682 | 0.2078247 | 0.2977155
FormLabs Silicone Mix | Soft | Autoclave | 1 | 1 | 35.31 | 1.059621 | 31.92633 | 0.2249295 | 0.31778525 | 0.2249727 | 2.822841 | 0.2119242 | 0.306305
FormLabs Silicone Mix | Soft | Autoclave | 1 | 1 | 35.41 | 1.079152 | 32.76933 | 0.2290762 | 0.32617625 | 0.2291194 | 2.897377 | 0.2158305 | 0.3143929
FormLabs Silicone Mix | Soft | Autoclave | 1 | 1 | 35.51 | 1.09904 | 33.6423 | 0.2332878 | 0.3348655625 | 0.2333418 | 2.974563 | 0.219808 | 0.3227683
FormLabs Silicone Mix | Soft | Autoclave | 1 | 1 | 35.61 | 1.118774 | 34.52519 | 0.2374885 | 0.3436536 | 0.2375317 | 3.052625 | 0.2237549 | 0.3312389
FormLabs Silicone Mix | Soft | Autoclave | 1 | 1 | 35.71 | 1.138662 | 35.41767 | 0.2417109 | 0.352537 | 0.2417541 | 3.131536 | 0.2277324 | 0.3398014
FormLabs Silicone Mix | Soft | Autoclave | 1 | 1 | 35.81 | 1.159007 | 36.34401 | 0.2460304 | 0.3617575625 | 0.2460736 | 3.21344 | 0.2318013 | 0.3486888
FormLabs Silicone Mix | Soft | Autoclave | 1 | 1 | 35.91 | 1.17925 | 37.26367 | 0.2503392 | 0.3709115625 | 0.2503716 | 3.294754 | 0.23585 | 0.3575121
FormLabs Silicone Mix | Soft | Autoclave | 1 | 1 | 36.01 | 1.199544 | 38.19817 | 0.2546371 | 0.380213375 | 0.2546803 | 3.377381 | 0.2399089 | 0.3664779
FormLabs Silicone Mix | Soft | Autoclave | 1 | 1 | 36.11 | 1.219279 | 39.09529 | 0.2588271 | 0.389143 | 0.2588703 | 3.456701 | 0.2438558 | 0.3750849
FormLabs Silicone Mix | Soft | Autoclave | 1 | 1 | 36.21 | 1.23937 | 40.02188 | 0.2630926 | 0.398366 | 0.2631358 | 3.538628 | 0.2478739 | 0.3839747
FormLabs Silicone Mix | Soft | Autoclave | 1 | 1 | 36.31 | 1.241353 | 40.03402 | 0.263557 | 0.3984868 | 0.263557 | 3.539701 | 0.2482707 | 0.3840912
FormLabs Silicone Mix | Soft | Autoclave | 1 | 1 | 36.41 | 1.241252 | 39.88945 | 0.2635354 | 0.397047875 | 0.2635354 | 3.526919 | 0.2482503 | 0.3827042
FormLabs Silicone Mix | Soft | Autoclave | 1 | 1 | 36.51 | 1.24115 | 39.77748 | 0.2635138 | 0.395933375 | 0.2635138 | 3.517019 | 0.24823 | 0.38163
FormLabs Silicone Mix | Soft | Autoclave | 1 | 1 | 36.61 | 1.240997 | 39.68003 | 0.2634814 | 0.394963375 | 0.2634814 | 3.508403 | 0.2481995 | 0.380695
FormLabs Silicone Mix | Soft | Autoclave | 1 | 1 | 36.71 | 1.240743 | 39.60386 | 0.2634274 | 0.3942051 | 0.2634274 | 3.501667 | 0.2481486 | 0.3799642
FormLabs Silicone Mix | Soft | Autoclave | 1 | 1 | 36.81 | 1.240489 | 39.53098 | 0.2633734 | 0.3934797 | 0.2633734 | 3.495224 | 0.2480977 | 0.379265
FormLabs Silicone Mix | Soft | Autoclave | 1 | 1 | 36.91 | 1.240285 | 39.4631 | 0.2633302 | 0.392804 | 0.2633302 | 3.489222 | 0.248057 | 0.3786137
FormLabs Silicone Mix | Soft | Autoclave | 1 | 1 | 37.01 | 1.240082 | 39.40401 | 0.263287 | 0.3922159375 | 0.263287 | 3.483998 | 0.2480164 | 0.3780469
FormLabs Silicone Mix | Soft | Autoclave | 1 | 1 | 37.11 | 1.239929 | 39.35084 | 0.2632546 | 0.3916867 | 0.2632546 | 3.479296 | 0.2479858 | 0.3775367
FormLabs Silicone Mix | Soft | Autoclave | 1 | 1 | 37.21 | 1.239777 | 39.29806 | 0.2632222 | 0.3911613125 | 0.2632222 | 3.47463 | 0.2479553 | 0.3770303
FormLabs Silicone Mix | Soft | Autoclave | 1 | 1 | 37.31 | 1.239624 | 39.25719 | 0.2631898 | 0.3907545 | 0.2631898 | 3.471016 | 0.2479248 | 0.3766382
FormLabs Silicone Mix | Soft | Autoclave | 1 | 1 | 37.41 | 1.239522 | 39.21719 | 0.2631682 | 0.3903563125 | 0.2631682 | 3.467479 | 0.2479045 | 0.3762544
FormLabs Silicone Mix | Soft | Autoclave | 1 | 1 | 37.51 | 1.239421 | 39.17308 | 0.2631466 | 0.38991725 | 0.2631466 | 3.463579 | 0.2478841 | 0.3758312
FormLabs Silicone Mix | Soft | Autoclave | 1 | 1 | 37.61 | 1.23937 | 39.13084 | 0.2631358 | 0.3894968 | 0.2631358 | 3.459844 | 0.2478739 | 0.375426
FormLabs Silicone Mix | Soft | Autoclave | 1 | 1 | 37.71 | 1.239268 | 39.09928 | 0.2631142 | 0.3891827 | 0.2631142 | 3.457054 | 0.2478536 | 0.3751232
FormLabs Silicone Mix | Soft | Autoclave | 1 | 1 | 37.81 | 1.239217 | 39.06191 | 0.2631034 | 0.3888107 | 0.2631034 | 3.45375 | 0.2478434 | 0.3747647
FormLabs Silicone Mix | Soft | Autoclave | 1 | 1 | 37.91 | 1.239166 | 39.02874 | 0.2630926 | 0.388480625 | 0.2630926 | 3.450817 | 0.2478332 | 0.3744465
FormLabs Silicone Mix | Soft | Autoclave | 1 | 1 | 38.01 | 1.239115 | 39.00175 | 0.2630818 | 0.388212 | 0.2630818 | 3.448431 | 0.2478231 | 0.3741875
FormLabs Silicone Mix | Soft | Autoclave | 1 | 1 | 38.11 | 1.239115 | 38.97459 | 0.2630818 | 0.3879415625 | 0.2630818 | 3.446029 | 0.2478231 | 0.3739269
FormLabs Silicone Mix | Soft | Autoclave | 1 | 1 | 38.21 | 1.239065 | 38.94362 | 0.263071 | 0.3876333 | 0.263071 | 3.443291 | 0.2478129 | 0.3736298
FormLabs Silicone Mix | Soft | Autoclave | 1 | 1 | 38.31 | 1.239065 | 38.91599 | 0.263071 | 0.38735825 | 0.263071 | 3.440847 | 0.2478129 | 0.3733647
FormLabs Silicone Mix | Soft | Autoclave | 1 | 1 | 38.41 | 1.239014 | 38.88948 | 0.2630602 | 0.3870945 | 0.2630602 | 3.438504 | 0.2478027 | 0.3731104
FormLabs Silicone Mix | Soft | Autoclave | 1 | 1 | 38.51 | 1.239014 | 38.86692 | 0.2630602 | 0.3868698 | 0.2630602 | 3.436509 | 0.2478027 | 0.3728939
FormLabs Silicone Mix | Soft | Autoclave | 1 | 1 | 38.61 | 1.238963 | 38.8442 | 0.2630495 | 0.38664375 | 0.2630494 | 3.434501 | 0.2477926 | 0.372676
FormLabs Silicone Mix | Soft | Autoclave | 1 | 1 | 38.71 | 1.238963 | 38.81982 | 0.2630495 | 0.3864011 | 0.2630494 | 3.432345 | 0.2477926 | 0.3724421
FormLabs Silicone Mix | Soft | Autoclave | 1 | 1 | 38.81 | 1.238963 | 38.79995 | 0.2630495 | 0.3862033125 | 0.2630494 | 3.430588 | 0.2477926 | 0.3722514
FormLabs Silicone Mix | Soft | Autoclave | 1 | 1 | 38.91 | 1.238963 | 38.77711 | 0.2630495 | 0.3859759 | 0.2630494 | 3.428568 | 0.2477926 | 0.3720322
FormLabs Silicone Mix | Soft | Autoclave | 1 | 1 | 39.01 | 1.238912 | 38.75914 | 0.2630386 | 0.385797 | 0.2630386 | 3.426979 | 0.2477824 | 0.3718598
FormLabs Silicone Mix | Soft | Autoclave | 1 | 1 | 39.11 | 1.238912 | 38.73916 | 0.2630386 | 0.3855982 | 0.2630386 | 3.425213 | 0.2477824 | 0.3716682
FormLabs Silicone Mix | Soft | Autoclave | 1 | 1 | 39.21 | 1.238912 | 38.72078 | 0.2630386 | 0.3854153 | 0.2630386 | 3.423588 | 0.2477824 | 0.3714919
Liqcreate Biomed | Rigid | Autoclave | 3 | 1 | 0.113 | 0.0008138021 | -0.009074918 | 0.0001627604 | -0.001924955 | 0.0001627604 | -0.003704048 | 0.0001601973 | -0.00179096
Liqcreate Biomed | Rigid | Autoclave | 3 | 1 | 0.213 | 0.001881917 | -0.008924834 | 0.0003662109375 | -0.00189312 | 0.0003763835 | -0.00364279 | 0.0003704562 | -0.00176134
Liqcreate Biomed | Rigid | Autoclave | 3 | 1 | 0.313 | 0.003458659 | 0.02116127 | 0.0006815593 | 0.00448869 | 0.0006917318 | 0.008637252 | 0.0006808384 | 0.004176234
Liqcreate Biomed | Rigid | Autoclave | 3 | 1 | 0.413 | 0.007375082 | 0.092136 | 0.00146484375 | 0.01954372 | 0.001475016 | 0.03760653 | 0.001451788 | 0.01818329
Liqcreate Biomed | Rigid | Autoclave | 3 | 1 | 0.513 | 0.01001994 | 0.1890142 | 0.001993815 | 0.04009335 | 0.002003988 | 0.07714865 | 0.001972429 | 0.03730246
Liqcreate Biomed | Rigid | Autoclave | 3 | 1 | 0.613 | 0.01251221 | 0.3120312 | 0.002502441 | 0.06618749 | 0.002502441 | 0.1273597 | 0.002463033 | 0.0615802
Liqcreate Biomed | Rigid | Autoclave | 3 | 1 | 0.713 | 0.01500448 | 0.4414146 | 0.002990723 | 0.09363208 | 0.003000895 | 0.1801692 | 0.002953637 | 0.08711437
Liqcreate Biomed | Rigid | Autoclave | 3 | 1 | 0.813 | 0.01739502 | 0.5646049 | 0.003468831 | 0.119763 | 0.003479004 | 0.230451 | 0.003424216 | 0.1114263
Liqcreate Biomed | Rigid | Autoclave | 3 | 1 | 0.913 | 0.0197347 | 0.6803277 | 0.003936768 | 0.1443099 | 0.00394694 | 0.2776848 | 0.003884784 | 0.1342645
Liqcreate Biomed | Rigid | Autoclave | 3 | 1 | 1.013 | 0.02207438 | 0.7907411 | 0.004404704 | 0.1677306 | 0.004414876 | 0.3227515 | 0.004345351 | 0.1560549
Liqcreate Biomed | Rigid | Autoclave | 3 | 1 | 1.113 | 0.02421061 | 0.8914312 | 0.004842123 | 0.1890888 | 0.004842123 | 0.3638495 | 0.004765869 | 0.1759264
Liqcreate Biomed | Rigid | Autoclave | 3 | 1 | 1.213 | 0.02639771 | 0.9975031 | 0.005279541 | 0.2115886 | 0.005279541 | 0.4071441 | 0.005196399 | 0.1968599
Liqcreate Biomed | Rigid | Autoclave | 3 | 1 | 1.313 | 0.02843221 | 1.087721 | 0.005686442 | 0.2307255 | 0.005686442 | 0.4439679 | 0.005596892 | 0.2146648
Liqcreate Biomed | Rigid | Autoclave | 3 | 1 | 1.413 | 0.03051758 | 1.16949 | 0.006103515625 | 0.2480700625 | 0.006103515625 | 0.4773428 | 0.006007397 | 0.230802
Liqcreate Biomed | Rigid | Autoclave | 3 | 1 | 1.513 | 0.03255209 | 1.261083 | 0.006510417 | 0.2674987 | 0.006510417 | 0.5147277 | 0.006407891 | 0.2488781
Liqcreate Biomed | Rigid | Autoclave | 3 | 1 | 1.613 | 0.03468831 | 1.358679 | 0.00692749 | 0.2882005 | 0.006937663 | 0.5545627 | 0.006828408 | 0.2681389
Liqcreate Biomed | Rigid | Autoclave | 3 | 1 | 1.713 | 0.03687541 | 1.469529 | 0.007364909 | 0.3117139375 | 0.007375082 | 0.5998079 | 0.007258939 | 0.2900156
Liqcreate Biomed | Rigid | Autoclave | 3 | 1 | 1.813 | 0.0390625 | 1.573913 | 0.007802328 | 0.333855625 | 0.007812501 | 0.6424135 | 0.007689469 | 0.310616
Liqcreate Biomed | Rigid | Autoclave | 3 | 1 | 1.913 | 0.04135132 | 1.682554 | 0.008270264 | 0.3569004 | 0.008270264 | 0.6867568 | 0.008140023 | 0.3320566
Liqcreate Biomed | Rigid | Autoclave | 3 | 1 | 2.013 | 0.043691 | 1.79935 | 0.0087382 | 0.381674875 | 0.0087382 | 0.7344285 | 0.008600591 | 0.3551066
Liqcreate Biomed | Rigid | Autoclave | 3 | 1 | 2.113 | 0.04597982 | 1.905709 | 0.009195964 | 0.4042355 | 0.009195964 | 0.7778403 | 0.009051145 | 0.3760968
Liqcreate Biomed | Rigid | Autoclave | 3 | 1 | 2.213 | 0.04811605 | 1.997172 | 0.00962321 | 0.423636625 | 0.00962321 | 0.8151724 | 0.009471663 | 0.3941474
Liqcreate Biomed | Rigid | Autoclave | 3 | 1 | 2.313 | 0.05020142 | 2.097466 | 0.01004028 | 0.4449107 | 0.01004028 | 0.8561086 | 0.009882169 | 0.4139406
Liqcreate Biomed | Rigid | Autoclave | 3 | 1 | 2.413 | 0.05233765 | 2.199577 | 0.01046753 | 0.4665704 | 0.01046753 | 0.8977867 | 0.01030269 | 0.4340925
Liqcreate Biomed | Rigid | Autoclave | 3 | 1 | 2.513 | 0.05442302 | 2.300175 | 0.01087443 | 0.4879091 | 0.0108846 | 0.9388471 | 0.01071319 | 0.4539459
Liqcreate Biomed | Rigid | Autoclave | 3 | 1 | 2.613 | 0.05655925 | 2.409682 | 0.01131185 | 0.5111373 | 0.01131185 | 0.9835435 | 0.01113371 | 0.4755572
Liqcreate Biomed | Rigid | Autoclave | 3 | 1 | 2.713 | 0.05869548 | 2.515935 | 0.01172892 | 0.5336755625 | 0.0117391 | 1.026912 | 0.01155423 | 0.4965265
Liqcreate Biomed | Rigid | Autoclave | 3 | 1 | 2.813 | 0.06088257 | 2.624179 | 0.01216634 | 0.5566360625 | 0.01217651 | 1.071093 | 0.01198476 | 0.5178888
Liqcreate Biomed | Rigid | Autoclave | 3 | 1 | 2.913 | 0.06317139 | 2.747145 | 0.01262411 | 0.5827194375 | 0.01263428 | 1.121284 | 0.01243531 | 0.5421565
Liqcreate Biomed | Rigid | Autoclave | 3 | 1 | 3.013 | 0.0654602 | 2.864643 | 0.01308187 | 0.6076429375 | 0.01309204 | 1.169242 | 0.01288587 | 0.5653451
Liqcreate Biomed | Rigid | Autoclave | 3 | 1 | 3.113 | 0.06774902 | 2.989419 | 0.01353963 | 0.634110125 | 0.0135498 | 1.220171 | 0.01333642 | 0.5899698
Liqcreate Biomed | Rigid | Autoclave | 3 | 1 | 3.213 | 0.06988525 | 3.100705 | 0.01397705 | 0.657716 | 0.01397705 | 1.265594 | 0.01375694 | 0.6119325
Liqcreate Biomed | Rigid | Autoclave | 3 | 1 | 3.313 | 0.07207235 | 3.222448 | 0.0144043 | 0.68354 | 0.01441447 | 1.315285 | 0.01418747 | 0.6359589
Liqcreate Biomed | Rigid | Autoclave | 3 | 1 | 3.413 | 0.07410685 | 3.337953 | 0.0148112 | 0.7080405 | 0.01482137 | 1.36243 | 0.01458796 | 0.658754
Liqcreate Biomed | Rigid | Autoclave | 3 | 1 | 3.513 | 0.07619222 | 3.449498 | 0.01523844 | 0.7317014375 | 0.01523844 | 1.407959 | 0.01499847 | 0.6807679
Liqcreate Biomed | Rigid | Autoclave | 3 | 1 | 3.613 | 0.07817586 | 3.56198 | 0.01563517 | 0.7555608125 | 0.01563517 | 1.453869 | 0.01538895 | 0.7029664
Liqcreate Biomed | Rigid | Autoclave | 3 | 1 | 3.713 | 0.08031209 | 3.689322 | 0.01605225 | 0.7825724375 | 0.01606242 | 1.505846 | 0.01580947 | 0.7280977
Liqcreate Biomed | Rigid | Autoclave | 3 | 1 | 3.813 | 0.08239746 | 3.819304 | 0.01647949 | 0.810143875 | 0.01647949 | 1.558899 | 0.01621997 | 0.7537499
Liqcreate Biomed | Rigid | Autoclave | 3 | 1 | 3.913 | 0.08463542 | 3.953021 | 0.01691691 | 0.8385078125 | 0.01692708 | 1.613478 | 0.01666051 | 0.7801395
Liqcreate Biomed | Rigid | Autoclave | 3 | 1 | 4.013 | 0.08687338 | 4.091232 | 0.01737468 | 0.86782475 | 0.01737468 | 1.669891 | 0.01710106 | 0.8074157
Liqcreate Biomed | Rigid | Autoclave | 3 | 1 | 4.113 | 0.08921306 | 4.246847 | 0.01784261 | 0.9008335 | 0.01784261 | 1.733407 | 0.01756163 | 0.8381267
Liqcreate Biomed | Rigid | Autoclave | 3 | 1 | 4.213 | 0.09155273 | 4.393972 | 0.01830037 | 0.9320414375 | 0.01831055 | 1.793458 | 0.01802219 | 0.8671623
Liqcreate Biomed | Rigid | Autoclave | 3 | 1 | 4.313 | 0.09368897 | 4.526183 | 0.01873779 | 0.960085875 | 0.01873779 | 1.847422 | 0.01844271 | 0.8932545
Liqcreate Biomed | Rigid | Autoclave | 3 | 1 | 4.413 | 0.09587606 | 4.669961 | 0.01916504 | 0.990583875 | 0.01917521 | 1.906107 | 0.01887324 | 0.9216296
Liqcreate Biomed | Rigid | Autoclave | 3 | 1 | 4.513 | 0.09796143 | 4.804281 | 0.01959229 | 1.019075 | 0.01959229 | 1.960931 | 0.01928375 | 0.9481378
Liqcreate Biomed | Rigid | Autoclave | 3 | 1 | 4.613 | 0.09999593 | 4.936551 | 0.01999919 | 1.04713225 | 0.01999919 | 2.014919 | 0.01968424 | 0.9742416
Liqcreate Biomed | Rigid | Autoclave | 3 | 1 | 4.713 | 0.1021322 | 5.080122 | 0.02041626 | 1.07758625 | 0.02042643 | 2.073519 | 0.02010476 | 1.002576
Liqcreate Biomed | Rigid | Autoclave | 3 | 1 | 4.813 | 0.1041667 | 5.221267 | 0.02083333 | 1.107525875 | 0.02083333 | 2.131129 | 0.02050525 | 1.030431
Liqcreate Biomed | Rigid | Autoclave | 3 | 1 | 4.913 | 0.1063538 | 5.381687 | 0.02127075 | 1.141553875 | 0.02127075 | 2.196607 | 0.02093578 | 1.062091
Liqcreate Biomed | Rigid | Autoclave | 3 | 1 | 5.013 | 0.1085917 | 5.543202 | 0.02170817 | 1.175814125 | 0.02171834 | 2.262532 | 0.02137632 | 1.093966
Liqcreate Biomed | Rigid | Autoclave | 3 | 1 | 5.113 | 0.1108805 | 5.722532 | 0.02216593 | 1.21385325 | 0.02217611 | 2.335727 | 0.02182688 | 1.129357
Liqcreate Biomed | Rigid | Autoclave | 3 | 1 | 5.213 | 0.1131694 | 5.905963 | 0.02263387 | 1.252762375 | 0.02263387 | 2.410597 | 0.02227743 | 1.165558
Liqcreate Biomed | Rigid | Autoclave | 3 | 1 | 5.313 | 0.1154073 | 6.085186 | 0.02308146 | 1.29077875 | 0.02308146 | 2.483749 | 0.02271797 | 1.200928
Liqcreate Biomed | Rigid | Autoclave | 3 | 1 | 5.413 | 0.1175944 | 6.251962 | 0.02350871 | 1.326155 | 0.02351888 | 2.551821 | 0.0231485 | 1.233842
Liqcreate Biomed | Rigid | Autoclave | 3 | 1 | 5.513 | 0.1196798 | 6.4157 | 0.02393596 | 1.36088675 | 0.02393595 | 2.618653 | 0.02355901 | 1.266156
Liqcreate Biomed | Rigid | Autoclave | 3 | 1 | 5.613 | 0.121816 | 6.580884 | 0.02435303 | 1.39592525 | 0.0243632 | 2.686075 | 0.02397953 | 1.298755
Liqcreate Biomed | Rigid | Autoclave | 3 | 1 | 5.713 | 0.1238505 | 6.748309 | 0.0247701 | 1.43143925 | 0.0247701 | 2.754412 | 0.02438002 | 1.331797
Liqcreate Biomed | Rigid | Autoclave | 3 | 1 | 5.813 | 0.1259359 | 6.912047 | 0.025177 | 1.466171125 | 0.02518717 | 2.821244 | 0.02479053 | 1.364111
Liqcreate Biomed | Rigid | Autoclave | 3 | 1 | 5.913 | 0.1280721 | 7.088128 | 0.02561442 | 1.503521 | 0.02561442 | 2.893114 | 0.02521104 | 1.398861
Liqcreate Biomed | Rigid | Autoclave | 3 | 1 | 6.013 | 0.1302083 | 7.269105 | 0.0260315 | 1.5419095 | 0.02604167 | 2.966982 | 0.02563156 | 1.434578
Liqcreate Biomed | Rigid | Autoclave | 3 | 1 | 6.113 | 0.1324463 | 7.46768 | 0.02647909 | 1.58403075 | 0.02648926 | 3.048032 | 0.02607211 | 1.473767
Liqcreate Biomed | Rigid | Autoclave | 3 | 1 | 6.213 | 0.1347351 | 7.677453 | 0.02694702 | 1.628527625 | 0.02694702 | 3.133654 | 0.02652266 | 1.515166
Liqcreate Biomed | Rigid | Autoclave | 3 | 1 | 6.313 | 0.1371257 | 7.892395 | 0.02741496 | 1.67412075 | 0.02742513 | 3.221386 | 0.02699324 | 1.557586
Liqcreate Biomed | Rigid | Autoclave | 3 | 1 | 6.413 | 0.1393127 | 8.099086 | 0.02786255 | 1.717963625 | 0.02786255 | 3.305749 | 0.02742377 | 1.598377
Liqcreate Biomed | Rigid | Autoclave | 3 | 1 | 6.513 | 0.141449 | 8.29534 | 0.02827962 | 1.759592625 | 0.0282898 | 3.385853 | 0.02784429 | 1.637108
Liqcreate Biomed | Rigid | Autoclave | 3 | 1 | 6.613 | 0.1435852 | 8.488997 | 0.02871704 | 1.80067075 | 0.02871704 | 3.464897 | 0.0282648 | 1.675326
Liqcreate Biomed | Rigid | Autoclave | 3 | 1 | 6.713 | 0.1456197 | 8.686687 | 0.02911377 | 1.842604625 | 0.02912394 | 3.545587 | 0.0286653 | 1.714341
Liqcreate Biomed | Rigid | Autoclave | 3 | 1 | 6.813 | 0.1477051 | 8.889707 | 0.02954102 | 1.885668625 | 0.02954102 | 3.628452 | 0.0290758 | 1.754408
Liqcreate Biomed | Rigid | Autoclave | 3 | 1 | 6.913 | 0.1497904 | 9.088658 | 0.02994792 | 1.927869875 | 0.02995809 | 3.709656 | 0.02948631 | 1.793671
Liqcreate Biomed | Rigid | Autoclave | 3 | 1 | 7.013 | 0.1519267 | 9.310063 | 0.03038534 | 1.974834 | 0.03038534 | 3.800026 | 0.02990683 | 1.837366
Liqcreate Biomed | Rigid | Autoclave | 3 | 1 | 7.113 | 0.1542155 | 9.538136 | 0.03083293 | 2.023212375 | 0.0308431 | 3.893117 | 0.03035738 | 1.882377
Liqcreate Biomed | Rigid | Autoclave | 3 | 1 | 7.213 | 0.1564026 | 9.766054 | 0.03128052 | 2.071557875 | 0.03128052 | 3.986145 | 0.03078791 | 1.927357
Liqcreate Biomed | Rigid | Autoclave | 3 | 1 | 7.313 | 0.1587423 | 10.02655 | 0.03174846 | 2.12681375 | 0.03174845 | 4.092469 | 0.03124848 | 1.978767
Liqcreate Biomed | Rigid | Autoclave | 3 | 1 | 7.413 | 0.1610311 | 10.27332 | 0.03219604 | 2.17915775 | 0.03220622 | 4.193191 | 0.03169903 | 2.027467
Liqcreate Biomed | Rigid | Autoclave | 3 | 1 | 7.513 | 0.1632182 | 10.49918 | 0.03264363 | 2.2270665 | 0.03264364 | 4.285378 | 0.03212956 | 2.072041
Liqcreate Biomed | Rigid | Autoclave | 3 | 1 | 7.613 | 0.1652527 | 10.70901 | 0.03304036 | 2.271576 | 0.03305054 | 4.371025 | 0.03253006 | 2.113452
Liqcreate Biomed | Rigid | Autoclave | 3 | 1 | 7.713 | 0.1673889 | 10.9433 | 0.03347778 | 2.32127275 | 0.03347778 | 4.466652 | 0.03295057 | 2.159689
Liqcreate Biomed | Rigid | Autoclave | 3 | 1 | 7.813 | 0.1694743 | 11.16579 | 0.03389486 | 2.368467 | 0.03389486 | 4.557464 | 0.03336108 | 2.203598
Liqcreate Biomed | Rigid | Autoclave | 3 | 1 | 7.913 | 0.1715597 | 11.39356 | 0.03431193 | 2.4167825 | 0.03431193 | 4.650434 | 0.03377159 | 2.248551
Liqcreate Biomed | Rigid | Autoclave | 3 | 1 | 8.013 | 0.1736959 | 11.63187 | 0.034729 | 2.46733075 | 0.03473918 | 4.747701 | 0.0341921 | 2.295581
Liqcreate Biomed | Rigid | Autoclave | 3 | 1 | 8.113 | 0.1757813 | 11.86537 | 0.03514608 | 2.516862 | 0.03515625 | 4.84301 | 0.03460261 | 2.341664
Liqcreate Biomed | Rigid | Autoclave | 3 | 1 | 8.213 | 0.1779684 | 12.12209 | 0.03559367 | 2.571315 | 0.03559367 | 4.94779 | 0.03503314 | 2.392326
Liqcreate Biomed | Rigid | Autoclave | 3 | 1 | 8.313 | 0.1802572 | 12.38374 | 0.03605143 | 2.6268165 | 0.03605143 | 5.054587 | 0.03548369 | 2.443964
Liqcreate Biomed | Rigid | Autoclave | 3 | 1 | 8.413 | 0.182546 | 12.64951 | 0.0365092 | 2.68319175 | 0.0365092 | 5.163066 | 0.03593425 | 2.496415
Liqcreate Biomed | Rigid | Autoclave | 3 | 1 | 8.513 | 0.1848348 | 12.92189 | 0.03695679 | 2.74096725 | 0.03696696 | 5.274239 | 0.0363848 | 2.550169
Liqcreate Biomed | Rigid | Autoclave | 3 | 1 | 8.613 | 0.186971 | 13.17586 | 0.03739421 | 2.79484075 | 0.03739421 | 5.377904 | 0.03680532 | 2.600293
Liqcreate Biomed | Rigid | Autoclave | 3 | 1 | 8.713 | 0.1891073 | 13.42068 | 0.03782145 | 2.8467715 | 0.03782145 | 5.47783 | 0.03722584 | 2.648608
Liqcreate Biomed | Rigid | Autoclave | 3 | 1 | 8.813 | 0.1911926 | 13.67141 | 0.03823853 | 2.899956 | 0.03823853 | 5.580169 | 0.03763635 | 2.698091
Liqcreate Biomed | Rigid | Autoclave | 3 | 1 | 8.913 | 0.1933289 | 13.93332 | 0.03866577 | 2.95551075 | 0.03866577 | 5.687069 | 0.03805686 | 2.749778
Liqcreate Biomed | Rigid | Autoclave | 3 | 1 | 9.013 | 0.1953634 | 14.18457 | 0.03907267 | 3.008805 | 0.03907267 | 5.789619 | 0.03845735 | 2.799363
Liqcreate Biomed | Rigid | Autoclave | 3 | 1 | 9.113 | 0.1974996 | 14.45162 | 0.03949992 | 3.06545225 | 0.03949992 | 5.898622 | 0.03887787 | 2.852067
Liqcreate Biomed | Rigid | Autoclave | 3 | 1 | 9.213 | 0.1997376 | 14.72579 | 0.03994751 | 3.12360925 | 0.03994751 | 6.010528 | 0.03931842 | 2.906176
Liqcreate Biomed | Rigid | Autoclave | 3 | 1 | 9.313 | 0.2019755 | 15.00516 | 0.04038493 | 3.18286825 | 0.0403951 | 6.124556 | 0.03975896 | 2.96131
Liqcreate Biomed | Rigid | Autoclave | 3 | 1 | 9.413 | 0.2042643 | 15.30159 | 0.04085287 | 3.245746 | 0.04085287 | 6.245547 | 0.04020951 | 3.01981
Liqcreate Biomed | Rigid | Autoclave | 3 | 1 | 9.513 | 0.206604 | 15.60358 | 0.0413208 | 3.30980425 | 0.0413208 | 6.36881 | 0.04067008 | 3.079409
Liqcreate Biomed | Rigid | Autoclave | 3 | 1 | 9.613 | 0.208842 | 15.88859 | 0.04176839 | 3.3702585 | 0.04176839 | 6.485137 | 0.04111062 | 3.135656
Liqcreate Biomed | Rigid | Autoclave | 3 | 1 | 9.713 | 0.2109273 | 16.15062 | 0.04218547 | 3.42584 | 0.04218547 | 6.592089 | 0.04152113 | 3.187368
Liqcreate Biomed | Rigid | Autoclave | 3 | 1 | 9.813 | 0.2130636 | 16.42061 | 0.04260254 | 3.48311 | 0.04261271 | 6.702289 | 0.04194165 | 3.240652
Liqcreate Biomed | Rigid | Autoclave | 3 | 1 | 9.913 | 0.2150472 | 16.67573 | 0.04300944 | 3.537226 | 0.04300944 | 6.80642 | 0.04233213 | 3.291
Liqcreate Biomed | Rigid | Autoclave | 3 | 1 | 10.013 | 0.2170817 | 16.92161 | 0.04341634 | 3.58938075 | 0.04341634 | 6.906778 | 0.04273262 | 3.339525
Liqcreate Biomed | Rigid | Autoclave | 3 | 1 | 10.113 | 0.2192179 | 17.19754 | 0.04384359 | 3.6479115 | 0.04384359 | 7.019404 | 0.04315314 | 3.393981
Liqcreate Biomed | Rigid | Autoclave | 3 | 1 | 10.213 | 0.2213033 | 17.47079 | 0.04426066 | 3.70587175 | 0.04426066 | 7.130933 | 0.04356364 | 3.447907
Liqcreate Biomed | Rigid | Autoclave | 3 | 1 | 10.313 | 0.2235413 | 17.77033 | 0.04470825 | 3.769411 | 0.04470825 | 7.253197 | 0.04400419 | 3.507023
Liqcreate Biomed | Rigid | Autoclave | 3 | 1 | 10.413 | 0.2258301 | 18.06978 | 0.04516602 | 3.8329285 | 0.04516602 | 7.375419 | 0.04445474 | 3.566119
Liqcreate Biomed | Rigid | Autoclave | 3 | 1 | 10.513 | 0.2281698 | 18.38648 | 0.04562378 | 3.90010675 | 0.04563395 | 7.504685 | 0.04491531 | 3.628621
Liqcreate Biomed | Rigid | Autoclave | 3 | 1 | 10.613 | 0.2304077 | 18.69725 | 0.04608154 | 3.96602775 | 0.04608154 | 7.631532 | 0.04535585 | 3.689953
Liqcreate Biomed | Rigid | Autoclave | 3 | 1 | 10.713 | 0.2325948 | 18.98812 | 0.04651896 | 4.0277255 | 0.04651896 | 7.750252 | 0.04578638 | 3.747356
Liqcreate Biomed | Rigid | Autoclave | 3 | 1 | 10.813 | 0.2346802 | 19.25446 | 0.04693604 | 4.0842205 | 0.04693604 | 7.858961 | 0.04619689 | 3.799919
Liqcreate Biomed | Rigid | Autoclave | 3 | 1 | 10.913 | 0.2367656 | 19.53351 | 0.04735311 | 4.1434125 | 0.04735311 | 7.97286 | 0.04660739 | 3.85499
Liqcreate Biomed | Rigid | Autoclave | 3 | 1 | 11.013 | 0.2389018 | 19.81187 | 0.04777018 | 4.202459 | 0.04778036 | 8.086479 | 0.04702791 | 3.909927
Liqcreate Biomed | Rigid | Autoclave | 3 | 1 | 11.113 | 0.2409363 | 20.0893 | 0.04818726 | 4.261307 | 0.04818726 | 8.199715 | 0.0474284 | 3.964678
Liqcreate Biomed | Rigid | Autoclave | 3 | 1 | 11.213 | 0.2430725 | 20.37102 | 0.04860433 | 4.3210635 | 0.0486145 | 8.3147 | 0.04784892 | 4.020275
Liqcreate Biomed | Rigid | Autoclave | 3 | 1 | 11.313 | 0.2452596 | 20.66747 | 0.04905192 | 4.383946 | 0.04905192 | 8.435701 | 0.04827945 | 4.078781
Liqcreate Biomed | Rigid | Autoclave | 3 | 1 | 11.413 | 0.2474467 | 20.97204 | 0.04947916 | 4.448551 | 0.04948934 | 8.560016 | 0.04870998 | 4.138889
Liqcreate Biomed | Rigid | Autoclave | 3 | 1 | 11.513 | 0.2497864 | 21.30038 | 0.0499471 | 4.518198 | 0.04995728 | 8.694031 | 0.04917055 | 4.203687
Liqcreate Biomed | Rigid | Autoclave | 3 | 1 | 11.613 | 0.2520752 | 21.62656 | 0.05041504 | 4.5873865 | 0.05041504 | 8.827166 | 0.0496211 | 4.26806
Liqcreate Biomed | Rigid | Autoclave | 3 | 1 | 11.713 | 0.2543132 | 21.93579 | 0.05086263 | 4.65298 | 0.05086263 | 8.953383 | 0.05006165 | 4.329087
Liqcreate Biomed | Rigid | Autoclave | 3 | 1 | 11.813 | 0.2563985 | 22.2162 | 0.05127971 | 4.712461 | 0.0512797 | 9.067837 | 0.05047215 | 4.384428
Liqcreate Biomed | Rigid | Autoclave | 3 | 1 | 11.913 | 0.2585348 | 22.51292 | 0.05170695 | 4.7754 | 0.05170695 | 9.188946 | 0.05089267 | 4.442985
Liqcreate Biomed | Rigid | Autoclave | 3 | 1 | 12.013 | 0.260671 | 22.8008 | 0.05212402 | 4.836464 | 0.0521342 | 9.306448 | 0.05131319 | 4.499799
Liqcreate Biomed | Rigid | Autoclave | 3 | 1 | 12.113 | 0.2627055 | 23.09002 | 0.0525411 | 4.8978145 | 0.0525411 | 9.424499 | 0.05171368 | 4.556879
Liqcreate Biomed | Rigid | Autoclave | 3 | 1 | 12.213 | 0.2647909 | 23.37444 | 0.05295818 | 4.958145 | 0.05295817 | 9.540589 | 0.05212419 | 4.61301
Liqcreate Biomed | Rigid | Autoclave | 3 | 1 | 12.313 | 0.2668762 | 23.66803 | 0.05337524 | 5.0204195 | 0.05337524 | 9.66042 | 0.05253469 | 4.670949
Liqcreate Biomed | Rigid | Autoclave | 3 | 1 | 12.413 | 0.2690633 | 23.99134 | 0.05381266 | 5.089 | 0.05381266 | 9.792384 | 0.05296522 | 4.734756
Liqcreate Biomed | Rigid | Autoclave | 3 | 1 | 12.513 | 0.2713522 | 24.31633 | 0.05427043 | 5.157937 | 0.05427043 | 9.925034 | 0.05341578 | 4.798894
Liqcreate Biomed | Rigid | Autoclave | 3 | 1 | 12.613 | 0.273641 | 24.64572 | 0.05471802 | 5.2278055 | 0.05472819 | 10.05948 | 0.05386633 | 4.863899
Liqcreate Biomed | Rigid | Autoclave | 3 | 1 | 12.713 | 0.2758789 | 24.97867 | 0.05517578125 | 5.298431 | 0.05517578 | 10.19538 | 0.05430687 | 4.929609
Liqcreate Biomed | Rigid | Autoclave | 3 | 1 | 12.813 | 0.2781677 | 25.31533 | 0.05563354 | 5.3698415 | 0.05563354 | 10.33279 | 0.05475742 | 4.996048
Liqcreate Biomed | Rigid | Autoclave | 3 | 1 | 12.913 | 0.2803548 | 25.63442 | 0.05607096 | 5.437528 | 0.05607096 | 10.46303 | 0.05518796 | 5.059023
Liqcreate Biomed | Rigid | Autoclave | 3 | 1 | 13.013 | 0.2824402 | 25.9366 | 0.05648804 | 5.501626 | 0.05648804 | 10.58637 | 0.05559846 | 5.118659
Liqcreate Biomed | Rigid | Autoclave | 3 | 1 | 13.113 | 0.2845256 | 26.23941 | 0.05689494 | 5.5658565 | 0.05690511 | 10.70996 | 0.05600897 | 5.178419
Liqcreate Biomed | Rigid | Autoclave | 3 | 1 | 13.213 | 0.2865601 | 26.53189 | 0.05730184 | 5.627898 | 0.05731201 | 10.82934 | 0.05640946 | 5.236141
Liqcreate Biomed | Rigid | Autoclave | 3 | 1 | 13.313 | 0.2887472 | 26.86178 | 0.05774943 | 5.697873 | 0.05774943 | 10.96399 | 0.05683999 | 5.301246
Liqcreate Biomed | Rigid | Autoclave | 3 | 1 | 13.413 | 0.2909851 | 27.19493 | 0.05819702 | 5.76854 | 0.05819702 | 11.09997 | 0.05728053 | 5.366993
Liqcreate Biomed | Rigid | Autoclave | 3 | 1 | 13.513 | 0.2932231 | 27.53703 | 0.05863444 | 5.8411055 | 0.05864461 | 11.2396 | 0.05772108 | 5.434507
Liqcreate Biomed | Rigid | Autoclave | 3 | 1 | 13.613 | 0.2954102 | 27.86053 | 0.05907186 | 5.9097265 | 0.05908203 | 11.37165 | 0.05815161 | 5.498352
Liqcreate Biomed | Rigid | Autoclave | 3 | 1 | 13.713 | 0.297699 | 28.21387 | 0.05953979 | 5.984675 | 0.0595398 | 11.51586 | 0.05860216 | 5.568083
Liqcreate Biomed | Rigid | Autoclave | 3 | 1 | 13.813 | 0.2999878 | 28.55073 | 0.05998739 | 6.0561295 | 0.05999756 | 11.65336 | 0.05905271 | 5.634564
Liqcreate Biomed | Rigid | Autoclave | 3 | 1 | 13.913 | 0.302124 | 28.86959 | 0.06041463 | 6.123765 | 0.06042481 | 11.7835 | 0.05947324 | 5.697491
Liqcreate Biomed | Rigid | Autoclave | 3 | 1 | 14.013 | 0.3042094 | 29.18804 | 0.06084188 | 6.1913145 | 0.06084188 | 11.91349 | 0.05988374 | 5.760339
Liqcreate Biomed | Rigid | Autoclave | 3 | 1 | 14.113 | 0.3063456 | 29.50461 | 0.06125895 | 6.258465 | 0.06126913 | 12.0427 | 0.06030426 | 5.822815
Liqcreate Biomed | Rigid | Autoclave | 3 | 1 | 14.213 | 0.3083293 | 29.80723 | 0.06166586 | 6.322656 | 0.06166585 | 12.16622 | 0.06069474 | 5.882537
Liqcreate Biomed | Rigid | Autoclave | 3 | 1 | 14.313 | 0.3104146 | 30.11207 | 0.06207275 | 6.387319 | 0.06208293 | 12.29064 | 0.06110525 | 5.942699
Liqcreate Biomed | Rigid | Autoclave | 3 | 1 | 14.413 | 0.3124491 | 30.41173 | 0.06247966 | 6.4508825 | 0.06248983 | 12.41295 | 0.06150574 | 6.001838
Liqcreate Biomed | Rigid | Autoclave | 3 | 1 | 14.513 | 0.3145854 | 30.7455 | 0.06291708 | 6.5216805 | 0.06291707 | 12.54918 | 0.06192625 | 6.067708
Liqcreate Biomed | Rigid | Autoclave | 3 | 1 | 14.613 | 0.3168742 | 31.08106 | 0.06336467 | 6.592859 | 0.06337484 | 12.68615 | 0.06237681 | 6.133932
Liqcreate Biomed | Rigid | Autoclave | 3 | 1 | 14.713 | 0.3191122 | 31.43226 | 0.06381226 | 6.6673545 | 0.06382243 | 12.82949 | 0.06281735 | 6.203241
Liqcreate Biomed | Rigid | Autoclave | 3 | 1 | 14.813 | 0.3214518 | 31.80818 | 0.06429037 | 6.7470935 | 0.06429037 | 12.98293 | 0.06327792 | 6.27743
Liqcreate Biomed | Rigid | Autoclave | 3 | 1 | 14.913 | 0.3238424 | 32.1876 | 0.0647583 | 6.8275765 | 0.06476847 | 13.1378 | 0.0637485 | 6.352311
Liqcreate Biomed | Rigid | Autoclave | 3 | 1 | 15.013 | 0.3259786 | 32.51219 | 0.06519572 | 6.896428 | 0.06519572 | 13.27028 | 0.06416902 | 6.416369
Liqcreate Biomed | Rigid | Autoclave | 3 | 1 | 15.113 | 0.328064 | 32.83578 | 0.06561279 | 6.965068 | 0.06561279 | 13.40236 | 0.06457952 | 6.480231
Liqcreate Biomed | Rigid | Autoclave | 3 | 1 | 15.213 | 0.3301493 | 33.1613 | 0.06602987 | 7.0341155 | 0.06602987 | 13.53522 | 0.06499003 | 6.544473
Liqcreate Biomed | Rigid | Autoclave | 3 | 1 | 15.313 | 0.3322347 | 33.47671 | 0.06643677 | 7.101019 | 0.06644694 | 13.66396 | 0.06540054 | 6.606719
Liqcreate Biomed | Rigid | Autoclave | 3 | 1 | 15.413 | 0.3342692 | 33.78205 | 0.06684367 | 7.165789 | 0.06685384 | 13.78859 | 0.06580103 | 6.66698
Liqcreate Biomed | Rigid | Autoclave | 3 | 1 | 15.513 | 0.3363546 | 34.1029 | 0.06727091 | 7.2338465 | 0.06727091 | 13.91955 | 0.06621153 | 6.7303
Liqcreate Biomed | Rigid | Autoclave | 3 | 1 | 15.613 | 0.3385417 | 34.43279 | 0.06769817 | 7.3038225 | 0.06770833 | 14.0542 | 0.06664206 | 6.795405
Liqcreate Biomed | Rigid | Autoclave | 3 | 1 | 15.713 | 0.3407796 | 34.79763 | 0.06815593 | 7.381212 | 0.06815593 | 14.20312 | 0.0670826 | 6.867407
Liqcreate Biomed | Rigid | Autoclave | 3 | 1 | 15.813 | 0.3431702 | 35.16945 | 0.06863403 | 7.4600815 | 0.06863403 | 14.35488 | 0.06755318 | 6.940787
Liqcreate Biomed | Rigid | Autoclave | 3 | 1 | 15.913 | 0.3455098 | 35.53288 | 0.0690918 | 7.5371715 | 0.06910197 | 14.50322 | 0.06801375 | 7.012511
Liqcreate Biomed | Rigid | Autoclave | 3 | 1 | 16.013 | 0.3476969 | 35.8809 | 0.06952922 | 7.6109925 | 0.06953939 | 14.64527 | 0.06844428 | 7.081193
Liqcreate Biomed | Rigid | Autoclave | 3 | 1 | 16.113 | 0.3497823 | 36.20637 | 0.06995647 | 7.68003 | 0.06995646 | 14.77811 | 0.06885479 | 7.145425
Liqcreate Biomed | Rigid | Autoclave | 3 | 1 | 16.213 | 0.3519185 | 36.52998 | 0.07038371 | 7.748674 | 0.07038371 | 14.9102 | 0.0692753 | 7.209291
Liqcreate Biomed | Rigid | Autoclave | 3 | 1 | 16.313 | 0.3540039 | 36.85997 | 0.07080078125 | 7.81867 | 0.07080078 | 15.04488 | 0.06968581 | 7.274414
Liqcreate Biomed | Rigid | Autoclave | 3 | 1 | 16.413 | 0.3560384 | 37.16973 | 0.07120769 | 7.884376 | 0.07120768 | 15.17132 | 0.0700863 | 7.335546
Liqcreate Biomed | Rigid | Autoclave | 3 | 1 | 16.513 | 0.3580729 | 37.4905 | 0.07161459 | 7.952418 | 0.07161458 | 15.30225 | 0.0704868 | 7.398852
Liqcreate Biomed | Rigid | Autoclave | 3 | 1 | 16.613 | 0.36026 | 37.82754 | 0.072052 | 8.0239105 | 0.072052 | 15.43981 | 0.07091733 | 7.465368
Liqcreate Biomed | Rigid | Autoclave | 3 | 1 | 16.713 | 0.362498 | 38.17196 | 0.07248943 | 8.0969685 | 0.0724996 | 15.58039 | 0.07135787 | 7.53334
Liqcreate Biomed | Rigid | Autoclave | 3 | 1 | 16.813 | 0.3646851 | 38.52457 | 0.07292684 | 8.1717635 | 0.07293702 | 15.72432 | 0.0717884 | 7.602929
Liqcreate Biomed | Rigid | Autoclave | 3 | 1 | 16.913 | 0.3670247 | 38.90052 | 0.07339478 | 8.2515095 | 0.07340495 | 15.87776 | 0.07224896 | 7.677124
Liqcreate Biomed | Rigid | Autoclave | 3 | 1 | 17.013 | 0.3692627 | 39.28378 | 0.07385254 | 8.3328055 | 0.07385254 | 16.0342 | 0.07268951 | 7.752761
Liqcreate Biomed | Rigid | Autoclave | 3 | 1 | 17.113 | 0.3715007 | 39.63089 | 0.07428996 | 8.406434 | 0.07430014 | 16.17587 | 0.07313005 | 7.821264
Liqcreate Biomed | Rigid | Autoclave | 3 | 1 | 17.213 | 0.373586 | 39.96847 | 0.0747172 | 8.47804 | 0.0747172 | 16.31366 | 0.07354056 | 7.887885
Liqcreate Biomed | Rigid | Autoclave | 3 | 1 | 17.313 | 0.3757223 | 40.30014 | 0.07513428 | 8.548393 | 0.07514445 | 16.44904 | 0.07396108 | 7.953341
Liqcreate Biomed | Rigid | Autoclave | 3 | 1 | 17.413 | 0.3777568 | 40.61651 | 0.07555135 | 8.615501 | 0.07555136 | 16.57817 | 0.07436157 | 8.015778
Liqcreate Biomed | Rigid | Autoclave | 3 | 1 | 17.513 | 0.3798421 | 40.94381 | 0.07596842 | 8.684928 | 0.07596842 | 16.71176 | 0.07477207 | 8.080372
Liqcreate Biomed | Rigid | Autoclave | 3 | 1 | 17.613 | 0.3819784 | 41.27279 | 0.07639568 | 8.75471 | 0.07639567 | 16.84604 | 0.07519259 | 8.145297
Liqcreate Biomed | Rigid | Autoclave | 3 | 1 | 17.713 | 0.3841146 | 41.61807 | 0.07682292 | 8.82795 | 0.07682292 | 16.98697 | 0.07561311 | 8.213439
Liqcreate Biomed | Rigid | Autoclave | 3 | 1 | 17.813 | 0.3863526 | 41.98035 | 0.07727052 | 8.904797 | 0.07727051 | 17.13484 | 0.07605365 | 8.284936
Liqcreate Biomed | Rigid | Autoclave | 3 | 1 | 17.913 | 0.3886922 | 42.36155 | 0.07772827 | 8.985657 | 0.07773844 | 17.29043 | 0.07651422 | 8.360167
Liqcreate Biomed | Rigid | Autoclave | 3 | 1 | 18.013 | 0.3909811 | 42.71474 | 0.07819621 | 9.060573 | 0.07819621 | 17.43459 | 0.07696478 | 8.429869
Liqcreate Biomed | Rigid | Autoclave | 3 | 1 | 18.113 | 0.393219 | 43.06263 | 0.0786438 | 9.134368 | 0.0786438 | 17.57658 | 0.07740532 | 8.498527
Liqcreate Biomed | Rigid | Autoclave | 3 | 1 | 18.213 | 0.3953552 | 43.41354 | 0.07907104 | 9.208801 | 0.07907104 | 17.71981 | 0.07782583 | 8.567779
Liqcreate Biomed | Rigid | Autoclave | 3 | 1 | 18.313 | 0.3975423 | 43.75179 | 0.07950846 | 9.280552 | 0.07950846 | 17.85787 | 0.07825636 | 8.634535
Liqcreate Biomed | Rigid | Autoclave | 3 | 1 | 18.413 | 0.3995768 | 44.07981 | 0.07991537 | 9.35013 | 0.07991536 | 17.99176 | 0.07865685 | 8.699269
Liqcreate Biomed | Rigid | Autoclave | 3 | 1 | 18.513 | 0.4016114 | 44.40049 | 0.08032227 | 9.418153 | 0.08032227 | 18.12265 | 0.07905735 | 8.762558
Liqcreate Biomed | Rigid | Autoclave | 3 | 1 | 18.613 | 0.4036967 | 44.71989 | 0.08072917 | 9.485904 | 0.08073934 | 18.25302 | 0.07946785 | 8.825592
Liqcreate Biomed | Rigid | Autoclave | 3 | 1 | 18.713 | 0.4057821 | 45.04457 | 0.08115642 | 9.554774 | 0.08115642 | 18.38554 | 0.07987836 | 8.889669
Liqcreate Biomed | Rigid | Autoclave | 3 | 1 | 18.813 | 0.4079692 | 45.39692 | 0.08159383 | 9.629512 | 0.08159383 | 18.52935 | 0.08030889 | 8.959204
Liqcreate Biomed | Rigid | Autoclave | 3 | 1 | 18.913 | 0.410258 | 45.76749 | 0.08204142 | 9.708117 | 0.0820516 | 18.68061 | 0.08075945 | 9.032338
Liqcreate Biomed | Rigid | Autoclave | 3 | 1 | 19.013 | 0.4125468 | 46.13594 | 0.08249919 | 9.786272 | 0.08250936 | 18.83099 | 0.08121 | 9.105052
Liqcreate Biomed | Rigid | Autoclave | 3 | 1 | 19.113 | 0.4148356 | 46.52513 | 0.08296712 | 9.868827 | 0.08296712 | 18.98985 | 0.08166055 | 9.18186
Liqcreate Biomed | Rigid | Autoclave | 3 | 1 | 19.213 | 0.4170736 | 46.87771 | 0.08341472 | 9.943616 | 0.08341472 | 19.13376 | 0.0821011 | 9.251444
Liqcreate Biomed | Rigid | Autoclave | 3 | 1 | 19.313 | 0.4192098 | 47.2104 | 0.08384196 | 10.014185 | 0.08384196 | 19.26955 | 0.08252161 | 9.3171
Liqcreate Biomed | Rigid | Autoclave | 3 | 1 | 19.413 | 0.421346 | 47.54957 | 0.08425903 | 10.08613 | 0.08426921 | 19.40799 | 0.08294214 | 9.384037
Liqcreate Biomed | Rigid | Autoclave | 3 | 1 | 19.513 | 0.4234314 | 47.8849 | 0.08467611 | 10.157259 | 0.08468628 | 19.54486 | 0.08335264 | 9.450215
Liqcreate Biomed | Rigid | Autoclave | 3 | 1 | 19.556 | 0.4242961 | 48.03249 | 0.08485921 | 10.188566 | 0.08485921 | 19.6051 | 0.08352285 | 9.479342
Liqcreate Biomed | Rigid | Autoclave | 2 | 2 | 0.116 | 0.0006612142 | -0.005724228 | 0.0001314541 | -0.001185141 | 0.0001314541 | -0.002308157 | 0.0001301603 | -0.001129692
Liqcreate Biomed | Rigid | Autoclave | 2 | 2 | 0.216 | 0.001678467 | 5.34331e-05 | 0.0003235794 | 1.106275e-05 | 0.0003336912 | 2.15456e-05 | 0.0003304068 | 1.054517e-05
Liqcreate Biomed | Rigid | Autoclave | 2 | 2 | 0.316 | 0.003916422 | 0.06238697 | 0.000768501 | 0.01291656 | 0.0007786128 | 0.02515604 | 0.0007709493 | 0.01231224
Liqcreate Biomed | Rigid | Autoclave | 2 | 2 | 0.416 | 0.007934571 | 0.2242725 | 0.001577449 | 0.04643323 | 0.001577449 | 0.09043246 | 0.001561923 | 0.04426079
Liqcreate Biomed | Rigid | Autoclave | 2 | 2 | 0.516 | 0.01052856 | 0.3169962 | 0.002093154 | 0.06563068 | 0.002093154 | 0.127821 | 0.002072552 | 0.06256006
Liqcreate Biomed | Rigid | Autoclave | 2 | 2 | 0.616 | 0.01281738 | 0.3904555 | 0.002548188 | 0.08083964 | 0.002548188 | 0.1574417 | 0.002523107 | 0.07705744
Liqcreate Biomed | Rigid | Autoclave | 2 | 2 | 0.716 | 0.0151062 | 0.4642467 | 0.003003221 | 0.09611732 | 0.003003221 | 0.1871962 | 0.002973662 | 0.09162034
Liqcreate Biomed | Rigid | Autoclave | 2 | 2 | 0.816 | 0.01734416 | 0.533985 | 0.003438031 | 0.1105559 | 0.003448142 | 0.2153165 | 0.003414204 | 0.1053834
Liqcreate Biomed | Rigid | Autoclave | 2 | 2 | 0.916 | 0.01963298 | 0.6199054 | 0.003903176 | 0.1283448 | 0.003903176 | 0.2499618 | 0.003864759 | 0.12234
Liqcreate Biomed | Rigid | Autoclave | 2 | 2 | 1.016 | 0.02192179 | 0.6588627 | 0.00435821 | 0.1364105 | 0.00435821 | 0.2656704 | 0.004315314 | 0.1300283
Liqcreate Biomed | Rigid | Autoclave | 2 | 2 | 1.116 | 0.02415975 | 0.7190405 | 0.004803131 | 0.1488697 | 0.004803131 | 0.2899357 | 0.004755856 | 0.1419046
Liqcreate Biomed | Rigid | Autoclave | 2 | 2 | 1.216 | 0.02644857 | 0.787133 | 0.005248053 | 0.1629675 | 0.005258165 | 0.3173924 | 0.005206411 | 0.1553428
Liqcreate Biomed | Rigid | Autoclave | 2 | 2 | 1.316 | 0.02848307 | 0.8340447 | 0.005662639 | 0.1726800625 | 0.005662639 | 0.3363083 | 0.005606904 | 0.164601
Liqcreate Biomed | Rigid | Autoclave | 2 | 2 | 1.416 | 0.03097534 | 0.8300357 | 0.006148008 | 0.17185 | 0.00615812 | 0.3346918 | 0.006097508 | 0.1638098
Liqcreate Biomed | Rigid | Autoclave | 2 | 2 | 1.516 | 0.03265381 | 0.848738 | 0.006481699 | 0.1757222 | 0.006491811 | 0.3422331 | 0.006427915 | 0.1675007
Liqcreate Biomed | Rigid | Autoclave | 2 | 2 | 1.616 | 0.03468831 | 0.8982335 | 0.006886173 | 0.1859697 | 0.006896285 | 0.3621909 | 0.006828408 | 0.1772688
Liqcreate Biomed | Rigid | Autoclave | 2 | 2 | 1.716 | 0.03682455 | 0.9624671 | 0.007320983 | 0.1992685 | 0.007320983 | 0.3880916 | 0.007248926 | 0.1899455
Liqcreate Biomed | Rigid | Autoclave | 2 | 2 | 1.816 | 0.03901164 | 1.029799 | 0.007745681 | 0.213208875 | 0.007755793 | 0.4152415 | 0.007679457 | 0.2032336
Liqcreate Biomed | Rigid | Autoclave | 2 | 2 | 1.916 | 0.04124959 | 1.096742 | 0.008200714 | 0.2270687 | 0.008200714 | 0.4422345 | 0.008119999 | 0.2164449
Liqcreate Biomed | Rigid | Autoclave | 2 | 2 | 2.016 | 0.04358928 | 1.169816 | 0.00866586 | 0.2421978 | 0.00866586 | 0.4716998 | 0.008580566 | 0.2308663
Liqcreate Biomed | Rigid | Autoclave | 2 | 2 | 2.116 | 0.04592895 | 1.238442 | 0.009120893 | 0.256406125 | 0.009131005 | 0.4993716 | 0.009041133 | 0.2444098
Liqcreate Biomed | Rigid | Autoclave | 2 | 2 | 2.216 | 0.04816691 | 1.299131 | 0.009565815 | 0.2689713125 | 0.009575927 | 0.5238433 | 0.009481676 | 0.2563871
Liqcreate Biomed | Rigid | Autoclave | 2 | 2 | 2.316 | 0.05035401 | 1.361747 | 0.01001074 | 0.281935125 | 0.01001074 | 0.5490914 | 0.009912206 | 0.2687444
Liqcreate Biomed | Rigid | Autoclave | 2 | 2 | 2.416 | 0.0525411 | 1.429605 | 0.01044555 | 0.2959845625 | 0.01044555 | 0.5764538 | 0.01034274 | 0.2821365
Liqcreate Biomed | Rigid | Autoclave | 2 | 2 | 2.516 | 0.0545756 | 1.488267 | 0.01083991 | 0.3081297 | 0.01085002 | 0.6001075 | 0.01074323 | 0.2937134
Liqcreate Biomed | Rigid | Autoclave | 2 | 2 | 2.616 | 0.05671183 | 1.551614 | 0.01127472 | 0.3212450625 | 0.01127472 | 0.6256507 | 0.01116375 | 0.3062152
Liqcreate Biomed | Rigid | Autoclave | 2 | 2 | 2.716 | 0.0587972 | 1.615181 | 0.01167919 | 0.3344060625 | 0.0116893 | 0.6512828 | 0.01157425 | 0.3187604
Liqcreate Biomed | Rigid | Autoclave | 2 | 2 | 2.816 | 0.06083171 | 1.676645 | 0.01209378 | 0.347131375 | 0.01209378 | 0.6760664 | 0.01197475 | 0.3308903
Liqcreate Biomed | Rigid | Autoclave | 2 | 2 | 2.916 | 0.0630188 | 1.744827 | 0.01252859 | 0.36124775 | 0.01252859 | 0.7035591 | 0.01240528 | 0.3443463
Liqcreate Biomed | Rigid | Autoclave | 2 | 2 | 3.016 | 0.0652059 | 1.816734 | 0.0129634 | 0.376135375 | 0.0129634 | 0.732554 | 0.01283581 | 0.3585373
Liqcreate Biomed | Rigid | Autoclave | 2 | 2 | 3.116 | 0.06744385 | 1.890829 | 0.01340832 | 0.3914759 | 0.01340832 | 0.7624309 | 0.01327635 | 0.3731602
Liqcreate Biomed | Rigid | Autoclave | 2 | 2 | 3.216 | 0.06978353 | 1.971082 | 0.01386335 | 0.4080915 | 0.01387346 | 0.7947911 | 0.01373691 | 0.3889983
Liqcreate Biomed | Rigid | Autoclave | 2 | 2 | 3.316 | 0.07207235 | 2.050312 | 0.0143285 | 0.42449525 | 0.0143285 | 0.8267387 | 0.01418747 | 0.4046346
Liqcreate Biomed | Rigid | Autoclave | 2 | 2 | 3.416 | 0.07420858 | 2.120087 | 0.0147532 | 0.4389415 | 0.0147532 | 0.8548739 | 0.01460799 | 0.418405
Liqcreate Biomed | Rigid | Autoclave | 2 | 2 | 3.516 | 0.07634481 | 2.183544 | 0.01516778 | 0.4520795 | 0.01517789 | 0.8804613 | 0.01502851 | 0.4309283
Liqcreate Biomed | Rigid | Autoclave | 2 | 2 | 3.616 | 0.07832846 | 2.240422 | 0.01556215 | 0.4638554375 | 0.01557226 | 0.9033959 | 0.01541899 | 0.4421533
Liqcreate Biomed | Rigid | Autoclave | 2 | 2 | 3.716 | 0.08041382 | 2.318868 | 0.01598684 | 0.4800969375 | 0.01598684 | 0.9350275 | 0.01582949 | 0.4576349
Liqcreate Biomed | Rigid | Autoclave | 2 | 2 | 3.816 | 0.08255005 | 2.393025 | 0.01641154 | 0.4954504 | 0.01641154 | 0.9649296 | 0.01625001 | 0.47227
Liqcreate Biomed | Rigid | Autoclave | 2 | 2 | 3.916 | 0.08468628 | 2.473174 | 0.01682613 | 0.512044375 | 0.01683624 | 0.9972477 | 0.01667053 | 0.4880877
Liqcreate Biomed | Rigid | Autoclave | 2 | 2 | 4.016 | 0.08692424 | 2.560431 | 0.01728116 | 0.5301098125 | 0.01728116 | 1.032432 | 0.01711107 | 0.5053079
Liqcreate Biomed | Rigid | Autoclave | 2 | 2 | 4.116 | 0.08926392 | 2.647721 | 0.01773619 | 0.5481823125 | 0.01774631 | 1.067629 | 0.01757164 | 0.5225348
Liqcreate Biomed | Rigid | Autoclave | 2 | 2 | 4.216 | 0.09155273 | 2.739874 | 0.01820134 | 0.567261625 | 0.01820134 | 1.104788 | 0.01802219 | 0.5407215
Liqcreate Biomed | Rigid | Autoclave | 2 | 2 | 4.316 | 0.0937907 | 2.819077 | 0.01864626 | 0.5836599375 | 0.01864626 | 1.136725 | 0.01846274 | 0.5563526
Liqcreate Biomed | Rigid | Autoclave | 2 | 2 | 4.416 | 0.09602865 | 2.90279 | 0.01908107 | 0.600991625 | 0.01909118 | 1.17048 | 0.01890328 | 0.5728734
Liqcreate Biomed | Rigid | Autoclave | 2 | 2 | 4.516 | 0.09821574 | 2.981571 | 0.01951588 | 0.6173024375 | 0.01952599 | 1.202246 | 0.01933381 | 0.5884211
Liqcreate Biomed | Rigid | Autoclave | 2 | 2 | 4.616 | 0.1003011 | 3.057449 | 0.01993047 | 0.63301225 | 0.01994058 | 1.232842 | 0.01974431 | 0.6033959
Liqcreate Biomed | Rigid | Autoclave | 2 | 2 | 4.716 | 0.1022848 | 3.139785 | 0.02033494 | 0.6500589375 | 0.02033494 | 1.266042 | 0.02013479 | 0.619645
Liqcreate Biomed | Rigid | Autoclave | 2 | 2 | 4.816 | 0.1043701 | 3.233755 | 0.02074953 | 0.6695145625 | 0.02074953 | 1.303934 | 0.0205453 | 0.6381904
Liqcreate Biomed | Rigid | Autoclave | 2 | 2 | 4.916 | 0.1064555 | 3.326556 | 0.02116411 | 0.6887280625 | 0.02116411 | 1.341353 | 0.0209558 | 0.6565049
Liqcreate Biomed | Rigid | Autoclave | 2 | 2 | 5.016 | 0.1086426 | 3.430187 | 0.02158881 | 0.710183625 | 0.02159892 | 1.38314 | 0.02138634 | 0.6769567
Liqcreate Biomed | Rigid | Autoclave | 2 | 2 | 5.116 | 0.1107788 | 3.534395 | 0.02201351 | 0.731758875 | 0.02202362 | 1.425159 | 0.02180685 | 0.6975225
Liqcreate Biomed | Rigid | Autoclave | 2 | 2 | 5.216 | 0.1130168 | 3.653564 | 0.02246854 | 0.7564315 | 0.02246854 | 1.473211 | 0.02224739 | 0.7210408
Liqcreate Biomed | Rigid | Autoclave | 2 | 2 | 5.316 | 0.1153056 | 3.773007 | 0.02292358 | 0.7811609375 | 0.02292358 | 1.521374 | 0.02269795 | 0.7446132
Liqcreate Biomed | Rigid | Autoclave | 2 | 2 | 5.416 | 0.1175944 | 3.891357 | 0.0233685 | 0.8056640625 | 0.02337861 | 1.569096 | 0.0231485 | 0.7679699
Liqcreate Biomed | Rigid | Autoclave | 2 | 2 | 5.516 | 0.1197815 | 4.005679 | 0.02381342 | 0.829333125 | 0.02381342 | 1.615193 | 0.02357904 | 0.7905316
Liqcreate Biomed | Rigid | Autoclave | 2 | 2 | 5.616 | 0.1219177 | 4.121085 | 0.02423812 | 0.85322675 | 0.02423812 | 1.661728 | 0.02399955 | 0.8133073
Liqcreate Biomed | Rigid | Autoclave | 2 | 2 | 5.716 | 0.1241048 | 4.231865 | 0.02466282 | 0.8761625 | 0.02467293 | 1.706397 | 0.02443008 | 0.83517
Liqcreate Biomed | Rigid | Autoclave | 2 | 2 | 5.816 | 0.1261393 | 4.337214 | 0.02506729 | 0.8979739375 | 0.0250774 | 1.748877 | 0.02483057 | 0.8559609
Liqcreate Biomed | Rigid | Autoclave | 2 | 2 | 5.916 | 0.1282756 | 4.455528 | 0.0255021 | 0.922469625 | 0.0255021 | 1.796584 | 0.02525109 | 0.8793106
Liqcreate Biomed | Rigid | Autoclave | 2 | 2 | 6.016 | 0.1304118 | 4.574407 | 0.02591669 | 0.9470821875 | 0.0259268 | 1.844519 | 0.02567161 | 0.9027716
Liqcreate Biomed | Rigid | Autoclave | 2 | 2 | 6.116 | 0.1324972 | 4.694891 | 0.02634138 | 0.972027125 | 0.02634138 | 1.893101 | 0.02608212 | 0.9265495
Liqcreate Biomed | Rigid | Autoclave | 2 | 2 | 6.216 | 0.1347351 | 4.830321 | 0.0267863 | 1.000066 | 0.0267863 | 1.94771 | 0.02652266 | 0.9532769
Liqcreate Biomed | Rigid | Autoclave | 2 | 2 | 6.316 | 0.1370748 | 4.967243 | 0.02724134 | 1.028414625 | 0.02725145 | 2.00292 | 0.02698323 | 0.9802988
Liqcreate Biomed | Rigid | Autoclave | 2 | 2 | 6.416 | 0.1393127 | 5.10768 | 0.02769637 | 1.057490625 | 0.02769637 | 2.059548 | 0.02742377 | 1.008014
Liqcreate Biomed | Rigid | Autoclave | 2 | 2 | 6.516 | 0.1416016 | 5.25007 | 0.02814129 | 1.086970875 | 0.02815141 | 2.116964 | 0.02787433 | 1.036115
Liqcreate Biomed | Rigid | Autoclave | 2 | 2 | 6.616 | 0.1437378 | 5.371817 | 0.02856599 | 1.1121775 | 0.0285761 | 2.166055 | 0.02829484 | 1.060143
Liqcreate Biomed | Rigid | Autoclave | 2 | 2 | 6.716 | 0.1458232 | 5.49495 | 0.02898058 | 1.13767075 | 0.02899069 | 2.215706 | 0.02870535 | 1.084443
Liqcreate Biomed | Rigid | Autoclave | 2 | 2 | 6.816 | 0.1479085 | 5.625852 | 0.02940528 | 1.16477275 | 0.02940527 | 2.268489 | 0.02911585 | 1.110277
Liqcreate Biomed | Rigid | Autoclave | 2 | 2 | 6.916 | 0.149943 | 5.755189 | 0.02980975 | 1.1915505 | 0.02980975 | 2.320641 | 0.02951635 | 1.135802
Liqcreate Biomed | Rigid | Autoclave | 2 | 2 | 7.016 | 0.1520284 | 5.886637 | 0.03021422 | 1.2187655 | 0.03022433 | 2.373644 | 0.02992685 | 1.161744
Liqcreate Biomed | Rigid | Autoclave | 2 | 2 | 7.116 | 0.1541646 | 6.026547 | 0.03063892 | 1.24773225 | 0.03064903 | 2.430059 | 0.03034737 | 1.189355
Liqcreate Biomed | Rigid | Autoclave | 2 | 2 | 7.216 | 0.1563009 | 6.182459 | 0.03107373 | 1.28001225 | 0.03107373 | 2.492927 | 0.03076789 | 1.220125
Liqcreate Biomed | Rigid | Autoclave | 2 | 2 | 7.316 | 0.158488 | 6.338249 | 0.03150854 | 1.312266875 | 0.03150854 | 2.555746 | 0.03119842 | 1.250871
Liqcreate Biomed | Rigid | Autoclave | 2 | 2 | 7.416 | 0.1608276 | 6.504415 | 0.03196358 | 1.346669625 | 0.03197369 | 2.622748 | 0.03165898 | 1.283664
Liqcreate Biomed | Rigid | Autoclave | 2 | 2 | 7.516 | 0.1631673 | 6.677476 | 0.03242872 | 1.38250025 | 0.03243883 | 2.692531 | 0.03211955 | 1.317818
Liqcreate Biomed | Rigid | Autoclave | 2 | 2 | 7.616 | 0.1653036 | 6.841896 | 0.03286353 | 1.416541625 | 0.03286353 | 2.758829 | 0.03254007 | 1.350267
Liqcreate Biomed | Rigid | Autoclave | 2 | 2 | 7.716 | 0.1674907 | 7.005692 | 0.03329834 | 1.450453875 | 0.03329834 | 2.824876 | 0.0329706 | 1.382592
Liqcreate Biomed | Rigid | Autoclave | 2 | 2 | 7.816 | 0.1696777 | 7.164304 | 0.03373315 | 1.48329275 | 0.03373315 | 2.888832 | 0.03340113 | 1.413895
Liqcreate Biomed | Rigid | Autoclave | 2 | 2 | 7.916 | 0.1717631 | 7.311005 | 0.03414774 | 1.513665625 | 0.03414774 | 2.947986 | 0.03381164 | 1.442847
Liqcreate Biomed | Rigid | Autoclave | 2 | 2 | 8.016 | 0.1738485 | 7.47026 | 0.03456232 | 1.54663775 | 0.03456232 | 3.012202 | 0.03422214 | 1.474276
Liqcreate Biomed | Rigid | Autoclave | 2 | 2 | 8.116 | 0.1759847 | 7.624504 | 0.03497691 | 1.578572125 | 0.03498702 | 3.074397 | 0.03464266 | 1.504716
Liqcreate Biomed | Rigid | Autoclave | 2 | 2 | 8.216 | 0.1780701 | 7.790341 | 0.03540161 | 1.612907125 | 0.0354016 | 3.141267 | 0.03505316 | 1.537445
Liqcreate Biomed | Rigid | Autoclave | 2 | 2 | 8.316 | 0.180308 | 7.95934 | 0.03583641 | 1.647896375 | 0.03584653 | 3.209411 | 0.03549371 | 1.570797
Liqcreate Biomed | Rigid | Autoclave | 2 | 2 | 8.416 | 0.1825969 | 8.140968 | 0.03629145 | 1.68550075 | 0.03630156 | 3.282649 | 0.03594426 | 1.606642
Liqcreate Biomed | Rigid | Autoclave | 2 | 2 | 8.516 | 0.1848857 | 8.331511 | 0.03675659 | 1.724950625 | 0.03675659 | 3.35948 | 0.03639482 | 1.644246
Liqcreate Biomed | Rigid | Autoclave | 2 | 2 | 8.616 | 0.1871236 | 8.527423 | 0.03720151 | 1.765512 | 0.03720151 | 3.438477 | 0.03683536 | 1.68291
Liqcreate Biomed | Rigid | Autoclave | 2 | 2 | 8.716 | 0.1893107 | 8.697904 | 0.03763632 | 1.80080825 | 0.03763632 | 3.507219 | 0.03726589 | 1.716555
Liqcreate Biomed | Rigid | Autoclave | 2 | 2 | 8.816 | 0.1914469 | 8.873627 | 0.03805091 | 1.83718975 | 0.03806102 | 3.578075 | 0.03768641 | 1.751234
Liqcreate Biomed | Rigid | Autoclave | 2 | 2 | 8.916 | 0.1935323 | 9.044521 | 0.0384655 | 1.87257175 | 0.03847561 | 3.646984 | 0.03809691 | 1.784961
Liqcreate Biomed | Rigid | Autoclave | 2 | 2 | 9.016 | 0.1956177 | 9.213615 | 0.03888008 | 1.907580875 | 0.0388902 | 3.715168 | 0.03850742 | 1.818332
Liqcreate Biomed | Rigid | Autoclave | 2 | 2 | 9.116 | 0.1976013 | 9.375544 | 0.03928456 | 1.941106375 | 0.03928456 | 3.780461 | 0.0388979 | 1.850289
Liqcreate Biomed | Rigid | Autoclave | 2 | 2 | 9.216 | 0.1996867 | 9.553291 | 0.03969914 | 1.977907125 | 0.03969914 | 3.852134 | 0.0393084 | 1.885368
Liqcreate Biomed | Rigid | Autoclave | 2 | 2 | 9.316 | 0.2018738 | 9.740248 | 0.04012384 | 2.016614375 | 0.04013395 | 3.927519 | 0.03973893 | 1.922264
Liqcreate Biomed | Rigid | Autoclave | 2 | 2 | 9.416 | 0.2040609 | 9.939117 | 0.04056877 | 2.05778825 | 0.04056876 | 4.007709 | 0.04016946 | 1.961512
Liqcreate Biomed | Rigid | Autoclave | 2 | 2 | 9.516 | 0.2064006 | 10.14707 | 0.04102379 | 2.10084175 | 0.04103391 | 4.091559 | 0.04063003 | 2.002551
Liqcreate Biomed | Rigid | Autoclave | 2 | 2 | 9.616 | 0.2087402 | 10.36508 | 0.04148894 | 2.1459785 | 0.04149905 | 4.179466 | 0.0410906 | 2.045576
Liqcreate Biomed | Rigid | Autoclave | 2 | 2 | 9.716 | 0.2109782 | 10.56566 | 0.04193386 | 2.18750825 | 0.04194397 | 4.260349 | 0.04153114 | 2.085162
Liqcreate Biomed | Rigid | Autoclave | 2 | 2 | 9.816 | 0.2131144 | 10.75602 | 0.04236867 | 2.22691875 | 0.04236867 | 4.337104 | 0.04195166 | 2.122729
Liqcreate Biomed | Rigid | Autoclave | 2 | 2 | 9.916 | 0.2152506 | 10.9409 | 0.04279337 | 2.26519675 | 0.04279337 | 4.411653 | 0.04237218 | 2.159216
Liqcreate Biomed | Rigid | Autoclave | 2 | 2 | 10.016 | 0.217336 | 11.12339 | 0.04319785 | 2.30297875 | 0.04320796 | 4.485237 | 0.04278268 | 2.195231
Liqcreate Biomed | Rigid | Autoclave | 2 | 2 | 10.116 | 0.2194214 | 11.3032 | 0.04361243 | 2.3402065 | 0.04362254 | 4.557741 | 0.04319319 | 2.230717
Liqcreate Biomed | Rigid | Autoclave | 2 | 2 | 10.216 | 0.2214559 | 11.49067 | 0.04402702 | 2.37902125 | 0.04402702 | 4.633336 | 0.04359368 | 2.267715
Liqcreate Biomed | Rigid | Autoclave | 2 | 2 | 10.316 | 0.223643 | 11.68341 | 0.04445171 | 2.4189245 | 0.04446183 | 4.711051 | 0.04402421 | 2.305752
Liqcreate Biomed | Rigid | Autoclave | 2 | 2 | 10.416 | 0.2258301 | 11.88256 | 0.04488653 | 2.460158 | 0.04489664 | 4.791356 | 0.04445474 | 2.345056
Liqcreate Biomed | Rigid | Autoclave | 2 | 2 | 10.516 | 0.2279663 | 12.08176 | 0.04532133 | 2.50139925 | 0.04532134 | 4.871677 | 0.04487526 | 2.384368
Liqcreate Biomed | Rigid | Autoclave | 2 | 2 | 10.616 | 0.230306 | 12.3008 | 0.04577637 | 2.5467485 | 0.04578648 | 4.959998 | 0.04533583 | 2.427595
Liqcreate Biomed | Rigid | Autoclave | 2 | 2 | 10.716 | 0.2325948 | 12.5198 | 0.04624151 | 2.592092 | 0.04624151 | 5.048308 | 0.04578638 | 2.470817
Liqcreate Biomed | Rigid | Autoclave | 2 | 2 | 10.816 | 0.2348836 | 12.73208 | 0.04668644 | 2.63604225 | 0.04669655 | 5.133905 | 0.04623693 | 2.512711
Liqcreate Biomed | Rigid | Autoclave | 2 | 2 | 10.916 | 0.236969 | 12.92012 | 0.04711113 | 2.6749725 | 0.04711113 | 5.209725 | 0.04664744 | 2.54982
Liqcreate Biomed | Rigid | Autoclave | 2 | 2 | 11.016 | 0.2391052 | 13.1216 | 0.04752572 | 2.71668825 | 0.04753583 | 5.290969 | 0.04706796 | 2.589584
Liqcreate Biomed | Rigid | Autoclave | 2 | 2 | 11.116 | 0.2412415 | 13.31284 | 0.04795042 | 2.75628225 | 0.04796053 | 5.368082 | 0.04748848 | 2.627326
Liqcreate Biomed | Rigid | Autoclave | 2 | 2 | 11.216 | 0.243276 | 13.50808 | 0.048365 | 2.7967045 | 0.048365 | 5.446807 | 0.04788897 | 2.665857
Liqcreate Biomed | Rigid | Autoclave | 2 | 2 | 11.316 | 0.2453613 | 13.69374 | 0.04877959 | 2.83514325 | 0.04877959 | 5.52167 | 0.04829947 | 2.702497
Liqcreate Biomed | Rigid | Autoclave | 2 | 2 | 11.416 | 0.2474976 | 13.89629 | 0.04919418 | 2.87707825 | 0.04920429 | 5.603342 | 0.04872 | 2.74247
Liqcreate Biomed | Rigid | Autoclave | 2 | 2 | 11.516 | 0.2496847 | 14.10768 | 0.04962898 | 2.9208455 | 0.0496391 | 5.688582 | 0.04915053 | 2.78419
Liqcreate Biomed | Rigid | Autoclave | 2 | 2 | 11.616 | 0.2519226 | 14.33008 | 0.05008402 | 2.96689075 | 0.05008402 | 5.778259 | 0.04959107 | 2.828081
Liqcreate Biomed | Rigid | Autoclave | 2 | 2 | 11.716 | 0.2542114 | 14.55318 | 0.05052894 | 3.01308075 | 0.05053905 | 5.868218 | 0.05004162 | 2.872109
Liqcreate Biomed | Rigid | Autoclave | 2 | 2 | 11.816 | 0.2564494 | 14.77798 | 0.05097386 | 3.05962275 | 0.05098397 | 5.958862 | 0.05048216 | 2.916474
Liqcreate Biomed | Rigid | Autoclave | 2 | 2 | 11.916 | 0.2586365 | 14.99123 | 0.05141879 | 3.10377525 | 0.05141878 | 6.044853 | 0.05091269 | 2.958561
Liqcreate Biomed | Rigid | Autoclave | 2 | 2 | 12.016 | 0.2608236 | 15.20329 | 0.05184348 | 3.14768 | 0.05185359 | 6.130361 | 0.05134322 | 3.000411
Liqcreate Biomed | Rigid | Autoclave | 2 | 2 | 12.116 | 0.2629089 | 15.41444 | 0.05226818 | 3.191395 | 0.05226818 | 6.215499 | 0.05175373 | 3.042081
Liqcreate Biomed | Rigid | Autoclave | 2 | 2 | 12.216 | 0.2649943 | 15.61097 | 0.05268276 | 3.23208475 | 0.05268276 | 6.294746 | 0.05216423 | 3.080867
Liqcreate Biomed | Rigid | Autoclave | 2 | 2 | 12.316 | 0.2670797 | 15.81026 | 0.05309735 | 3.2733465 | 0.05309735 | 6.375106 | 0.05257474 | 3.120198
Liqcreate Biomed | Rigid | Autoclave | 2 | 2 | 12.416 | 0.2692159 | 16.02373 | 0.05351194 | 3.317543 | 0.05352205 | 6.461183 | 0.05299526 | 3.162327
Liqcreate Biomed | Rigid | Autoclave | 2 | 2 | 12.516 | 0.271403 | 16.24784 | 0.05394675 | 3.36394175 | 0.05395686 | 6.551548 | 0.05342579 | 3.206555
Liqcreate Biomed | Rigid | Autoclave | 2 | 2 | 12.616 | 0.2735901 | 16.47482 | 0.05438155 | 3.410936 | 0.05439167 | 6.643073 | 0.05385632 | 3.251351
Liqcreate Biomed | Rigid | Autoclave | 2 | 2 | 12.716 | 0.2758789 | 16.7123 | 0.05483659 | 3.46010425 | 0.0548467 | 6.738832 | 0.05430687 | 3.298218
Liqcreate Biomed | Rigid | Autoclave | 2 | 2 | 12.816 | 0.2782186 | 16.96656 | 0.05530173 | 3.51274625 | 0.05531185 | 6.841357 | 0.05476744 | 3.348397
Liqcreate Biomed | Rigid | Autoclave | 2 | 2 | 12.916 | 0.2805074 | 17.21527 | 0.05575677 | 3.56423825 | 0.05576688 | 6.941642 | 0.05521799 | 3.39748
Liqcreate Biomed | Rigid | Autoclave | 2 | 2 | 13.016 | 0.2825928 | 17.43172 | 0.05618147 | 3.60905075 | 0.05618147 | 7.028917 | 0.0556285 | 3.440196
Liqcreate Biomed | Rigid | Autoclave | 2 | 2 | 13.116 | 0.284729 | 17.65505 | 0.05659606 | 3.65529075 | 0.05660616 | 7.118973 | 0.05604902 | 3.484273
Liqcreate Biomed | Rigid | Autoclave | 2 | 2 | 13.216 | 0.2868653 | 17.88737 | 0.05703086 | 3.70338875 | 0.05703087 | 7.212648 | 0.05646954 | 3.53012
Liqcreate Biomed | Rigid | Autoclave | 2 | 2 | 13.316 | 0.2888489 | 18.10695 | 0.05742522 | 3.74885 | 0.05742522 | 7.301188 | 0.05686002 | 3.573455
Liqcreate Biomed | Rigid | Autoclave | 2 | 2 | 13.416 | 0.2909343 | 18.32708 | 0.05783981 | 3.7944265 | 0.05783981 | 7.389952 | 0.05727052 | 3.616899
Liqcreate Biomed | Rigid | Autoclave | 2 | 2 | 13.516 | 0.2929688 | 18.54765 | 0.05824429 | 3.84009225 | 0.05824429 | 7.478889 | 0.05767102 | 3.660428
Liqcreate Biomed | Rigid | Autoclave | 2 | 2 | 13.616 | 0.2951559 | 18.79347 | 0.0586791 | 3.89098725 | 0.0586791 | 7.578011 | 0.05810155 | 3.708942
Liqcreate Biomed | Rigid | Autoclave | 2 | 2 | 13.716 | 0.2973938 | 19.03175 | 0.05911391 | 3.94032175 | 0.05912401 | 7.674094 | 0.05854209 | 3.755968
Liqcreate Biomed | Rigid | Autoclave | 2 | 2 | 13.816 | 0.2996826 | 19.3009 | 0.05956894 | 3.99604625 | 0.05957905 | 7.782622 | 0.05899265 | 3.809086
Liqcreate Biomed | Rigid | Autoclave | 2 | 2 | 13.916 | 0.3020223 | 19.57961 | 0.06004419 | 4.0537505 | 0.06004419 | 7.895006 | 0.05945321 | 3.86409
Liqcreate Biomed | Rigid | Autoclave | 2 | 2 | 14.016 | 0.3042603 | 19.83761 | 0.060479 | 4.1071665 | 0.06048912 | 7.999038 | 0.05989375 | 3.915007
Liqcreate Biomed | Rigid | Autoclave | 2 | 2 | 14.116 | 0.3063965 | 20.07566 | 0.06091381 | 4.156452 | 0.06091381 | 8.095025 | 0.06031427 | 3.961986
Liqcreate Biomed | Rigid | Autoclave | 2 | 2 | 14.216 | 0.3084819 | 20.31614 | 0.06131829 | 4.2062405 | 0.0613284 | 8.191992 | 0.06072478 | 4.009446
Liqcreate Biomed | Rigid | Autoclave | 2 | 2 | 14.316 | 0.3106181 | 20.55873 | 0.06174299 | 4.256467 | 0.0617531 | 8.289812 | 0.06114529 | 4.057322
Liqcreate Biomed | Rigid | Autoclave | 2 | 2 | 14.416 | 0.3127035 | 20.80302 | 0.06216769 | 4.307044 | 0.06216769 | 8.388315 | 0.0615558 | 4.105533
Liqcreate Biomed | Rigid | Autoclave | 2 | 2 | 14.516 | 0.3148397 | 21.05861 | 0.06258228 | 4.359961 | 0.06259238 | 8.491375 | 0.06197631 | 4.155974
Liqcreate Biomed | Rigid | Autoclave | 2 | 2 | 14.616 | 0.3170268 | 21.32032 | 0.06301709 | 4.414145 | 0.06302719 | 8.596903 | 0.06240685 | 4.207623
Liqcreate Biomed | Rigid | Autoclave | 2 | 2 | 14.716 | 0.319163 | 21.58612 | 0.06345189 | 4.469177 | 0.06345189 | 8.704082 | 0.06282737 | 4.26008
Liqcreate Biomed | Rigid | Autoclave | 2 | 2 | 14.816 | 0.3214518 | 21.86744 | 0.06390692 | 4.5274215 | 0.06390693 | 8.817518 | 0.06327792 | 4.3156
Liqcreate Biomed | Rigid | Autoclave | 2 | 2 | 14.916 | 0.3237915 | 22.1574 | 0.06436196 | 4.5874525 | 0.06437207 | 8.934434 | 0.06373849 | 4.372822
Liqcreate Biomed | Rigid | Autoclave | 2 | 2 | 15.016 | 0.3260803 | 22.44373 | 0.06482711 | 4.6467355 | 0.0648271 | 9.049892 | 0.06418904 | 4.429331
Liqcreate Biomed | Rigid | Autoclave | 2 | 2 | 15.116 | 0.3282674 | 22.70718 | 0.0652518 | 4.7012795 | 0.06526191 | 9.156121 | 0.06461957 | 4.481324
Liqcreate Biomed | Rigid | Autoclave | 2 | 2 | 15.216 | 0.3303019 | 22.95019 | 0.06566638 | 4.7515915 | 0.06566639 | 9.254107 | 0.06502007 | 4.529281
Liqcreate Biomed | Rigid | Autoclave | 2 | 2 | 15.316 | 0.3324382 | 23.2123 | 0.06608097 | 4.80586 | 0.06609108 | 9.3598 | 0.06544058 | 4.581011
Liqcreate Biomed | Rigid | Autoclave | 2 | 2 | 15.416 | 0.3344218 | 23.45099 | 0.06647534 | 4.855277 | 0.06648545 | 9.456044 | 0.06583107 | 4.628116
Liqcreate Biomed | Rigid | Autoclave | 2 | 2 | 15.516 | 0.3365072 | 23.69715 | 0.06690003 | 4.906242 | 0.06690003 | 9.555302 | 0.06624157 | 4.676697
Liqcreate Biomed | Rigid | Autoclave | 2 | 2 | 15.616 | 0.3386434 | 23.97085 | 0.06731462 | 4.962908 | 0.06732473 | 9.665664 | 0.06666209 | 4.730711
Liqcreate Biomed | Rigid | Autoclave | 2 | 2 | 15.716 | 0.3408305 | 24.2521 | 0.06774943 | 5.021138 | 0.06775954 | 9.779071 | 0.06709262 | 4.786217
Liqcreate Biomed | Rigid | Autoclave | 2 | 2 | 15.816 | 0.3430176 | 24.51954 | 0.06819435 | 5.0765085 | 0.06819435 | 9.886909 | 0.06752315 | 4.838997
Liqcreate Biomed | Rigid | Autoclave | 2 | 2 | 15.916 | 0.3452555 | 24.8016 | 0.06862916 | 5.134907 | 0.06863927 | 10.00065 | 0.06796369 | 4.894663
Liqcreate Biomed | Rigid | Autoclave | 2 | 2 | 16.016 | 0.3475444 | 25.09432 | 0.0690842 | 5.195512 | 0.0690943 | 10.11868 | 0.06841424 | 4.952433
Liqcreate Biomed | Rigid | Autoclave | 2 | 2 | 16.116 | 0.3497823 | 25.38631 | 0.06953923 | 5.255964 | 0.06953923 | 10.23641 | 0.06885479 | 5.010056
Liqcreate Biomed | Rigid | Autoclave | 2 | 2 | 16.216 | 0.3520711 | 25.67339 | 0.06998415 | 5.315401 | 0.06999426 | 10.35217 | 0.06930534 | 5.066713
Liqcreate Biomed | Rigid | Autoclave | 2 | 2 | 16.316 | 0.3541056 | 25.93169 | 0.07039873 | 5.36888 | 0.07039873 | 10.45633 | 0.06970583 | 5.117689
Liqcreate Biomed | Rigid | Autoclave | 2 | 2 | 16.416 | 0.356191 | 26.18883 | 0.07081332 | 5.4221175 | 0.07081332 | 10.56001 | 0.07011634 | 5.168436
Liqcreate Biomed | Rigid | Autoclave | 2 | 2 | 16.516 | 0.3582764 | 26.44758 | 0.0712178 | 5.475689 | 0.07122791 | 10.66435 | 0.07052685 | 5.219501
Liqcreate Biomed | Rigid | Autoclave | 2 | 2 | 16.616 | 0.3603617 | 26.72156 | 0.07163239 | 5.532415 | 0.07164249 | 10.77482 | 0.07093735 | 5.273573
Liqcreate Biomed | Rigid | Autoclave | 2 | 2 | 16.716 | 0.362498 | 26.9924 | 0.07206719 | 5.5884895 | 0.07206719 | 10.88403 | 0.07135787 | 5.327024
Liqcreate Biomed | Rigid | Autoclave | 2 | 2 | 16.816 | 0.3647359 | 27.28468 | 0.072502 | 5.6490025 | 0.07251211 | 11.00189 | 0.07179841 | 5.384706
Liqcreate Biomed | Rigid | Autoclave | 2 | 2 | 16.916 | 0.3669739 | 27.58778 | 0.07294692 | 5.711756 | 0.07295704 | 11.12411 | 0.07223896 | 5.444524
Liqcreate Biomed | Rigid | Autoclave | 2 | 2 | 17.016 | 0.3692627 | 27.90483 | 0.07340196 | 5.7773965 | 0.07341207 | 11.25195 | 0.07268951 | 5.507093
Liqcreate Biomed | Rigid | Autoclave | 2 | 2 | 17.116 | 0.3715515 | 28.20755 | 0.07385699 | 5.840073 | 0.0738671 | 11.37401 | 0.07314006 | 5.566837
Liqcreate Biomed | Rigid | Autoclave | 2 | 2 | 17.216 | 0.3737386 | 28.50683 | 0.0742918 | 5.902035 | 0.07430191 | 11.49469 | 0.07357059 | 5.6259
Liqcreate Biomed | Rigid | Autoclave | 2 | 2 | 17.316 | 0.3758748 | 28.79093 | 0.0747165 | 5.9608555 | 0.07472661 | 11.60925 | 0.07399111 | 5.681968
Liqcreate Biomed | Rigid | Autoclave | 2 | 2 | 17.416 | 0.3780619 | 29.08812 | 0.07515131 | 6.0223845 | 0.07516142 | 11.72908 | 0.07442164 | 5.740619
Liqcreate Biomed | Rigid | Autoclave | 2 | 2 | 17.516 | 0.3800964 | 29.36548 | 0.07555579 | 6.07981 | 0.07556589 | 11.84092 | 0.07482213 | 5.795358
Liqcreate Biomed | Rigid | Autoclave | 2 | 2 | 17.616 | 0.3821818 | 29.63561 | 0.07597037 | 6.1357375 | 0.07598048 | 11.94984 | 0.07523264 | 5.848668
Liqcreate Biomed | Rigid | Autoclave | 2 | 2 | 17.716 | 0.3842163 | 29.91211 | 0.07637484 | 6.1929835 | 0.07638495 | 12.06133 | 0.07563313 | 5.903236
Liqcreate Biomed | Rigid | Autoclave | 2 | 2 | 17.816 | 0.3863526 | 30.20175 | 0.07679954 | 6.2529495 | 0.07680965 | 12.17812 | 0.07605365 | 5.960396
Liqcreate Biomed | Rigid | Autoclave | 2 | 2 | 17.916 | 0.3885396 | 30.5016 | 0.07724446 | 6.3150305 | 0.07724446 | 12.29903 | 0.07648418 | 6.019573
Liqcreate Biomed | Rigid | Autoclave | 2 | 2 | 18.016 | 0.3907267 | 30.81124 | 0.07767927 | 6.379139 | 0.07767927 | 12.42389 | 0.07691471 | 6.080682
Liqcreate Biomed | Rigid | Autoclave | 2 | 2 | 18.116 | 0.3930664 | 31.13988 | 0.07814442 | 6.4471805 | 0.07814442 | 12.5564 | 0.07737528 | 6.14554
Liqcreate Biomed | Rigid | Autoclave | 2 | 2 | 18.216 | 0.3954061 | 31.47798 | 0.07860956 | 6.51718 | 0.07860956 | 12.69273 | 0.07783585 | 6.212265
Liqcreate Biomed | Rigid | Autoclave | 2 | 2 | 18.316 | 0.3976441 | 31.79377 | 0.07905448 | 6.582561 | 0.07905449 | 12.82007 | 0.07827639 | 6.274587
Liqcreate Biomed | Rigid | Autoclave | 2 | 2 | 18.416 | 0.3997294 | 32.07946 | 0.07946907 | 6.64171 | 0.07946907 | 12.93527 | 0.07868689 | 6.330968
Liqcreate Biomed | Rigid | Autoclave | 2 | 2 | 18.516 | 0.4018657 | 32.38335 | 0.07989377 | 6.7046265 | 0.07989377 | 13.0578 | 0.07910741 | 6.390941
Liqcreate Biomed | Rigid | Autoclave | 2 | 2 | 18.616 | 0.403951 | 32.65956 | 0.08029824 | 6.7618145 | 0.08030835 | 13.16918 | 0.07951792 | 6.445454
Liqcreate Biomed | Rigid | Autoclave | 2 | 2 | 18.716 | 0.4059855 | 32.94556 | 0.08071283 | 6.821027 | 0.08071283 | 13.2845 | 0.07991841 | 6.501896
Liqcreate Biomed | Rigid | Autoclave | 2 | 2 | 18.816 | 0.4081726 | 33.24476 | 0.08113753 | 6.8829735 | 0.08114764 | 13.40515 | 0.08034894 | 6.560944
Liqcreate Biomed | Rigid | Autoclave | 2 | 2 | 18.916 | 0.4103089 | 33.54376 | 0.08157234 | 6.9448775 | 0.08157234 | 13.52571 | 0.08076946 | 6.619952
Liqcreate Biomed | Rigid | Autoclave | 2 | 2 | 19.016 | 0.4125468 | 33.86262 | 0.08200715 | 7.0108945 | 0.08201726 | 13.65428 | 0.08121 | 6.68288
Liqcreate Biomed | Rigid | Autoclave | 2 | 2 | 19.116 | 0.4148356 | 34.19027 | 0.08246218 | 7.0787305 | 0.08247229 | 13.7864 | 0.08166055 | 6.747542
Liqcreate Biomed | Rigid | Autoclave | 2 | 2 | 19.216 | 0.4171245 | 34.5043 | 0.08291721 | 7.1437465 | 0.08292733 | 13.91302 | 0.08211111 | 6.809516
Liqcreate Biomed | Rigid | Autoclave | 2 | 2 | 19.316 | 0.4192607 | 34.80457 | 0.08335202 | 7.205915 | 0.08335202 | 14.0341 | 0.08253163 | 6.868776
Liqcreate Biomed | Rigid | Autoclave | 2 | 2 | 19.416 | 0.4213969 | 35.09719 | 0.08376661 | 7.2664985 | 0.08377672 | 14.15209 | 0.08295214 | 6.926525
Liqcreate Biomed | Rigid | Autoclave | 2 | 2 | 19.516 | 0.4234823 | 35.38813 | 0.08419131 | 7.326735 | 0.08419131 | 14.26941 | 0.08336265 | 6.983943
Liqcreate Biomed | Rigid | Autoclave | 2 | 2 | 19.616 | 0.4255676 | 35.67943 | 0.08459578 | 7.387046 | 0.08460589 | 14.38687 | 0.08377316 | 7.041433
Liqcreate Biomed | Rigid | Autoclave | 2 | 2 | 19.716 | 0.427653 | 35.97282 | 0.08502048 | 7.447788 | 0.08502048 | 14.50517 | 0.08418366 | 7.099333
Liqcreate Biomed | Rigid | Autoclave | 2 | 2 | 19.816 | 0.4296367 | 36.23516 | 0.08540472 | 7.502103 | 0.08541484 | 14.61095 | 0.08457414 | 7.151106
Liqcreate Biomed | Rigid | Autoclave | 2 | 2 | 19.916 | 0.431722 | 36.53202 | 0.08582943 | 7.5635645 | 0.08582943 | 14.73065 | 0.08498465 | 7.209693
Liqcreate Biomed | Rigid | Autoclave | 2 | 2 | 20.016 | 0.43396 | 36.84546 | 0.08627435 | 7.62846 | 0.08627435 | 14.85704 | 0.08542519 | 7.271552
Liqcreate Biomed | Rigid | Autoclave | 2 | 2 | 20.116 | 0.4361979 | 37.1733 | 0.08671927 | 7.696336 | 0.08671927 | 14.98923 | 0.08586574 | 7.336252
Liqcreate Biomed | Rigid | Autoclave | 2 | 2 | 20.216 | 0.4385376 | 37.5304 | 0.0871743 | 7.770269 | 0.08718442 | 15.13323 | 0.0863263 | 7.406726
Liqcreate Biomed | Rigid | Autoclave | 2 | 2 | 20.316 | 0.4408264 | 37.87548 | 0.08763945 | 7.8417135 | 0.08763945 | 15.27237 | 0.08677686 | 7.474828
Liqcreate Biomed | Rigid | Autoclave | 2 | 2 | 20.416 | 0.4431152 | 38.18945 | 0.08808437 | 7.9067175 | 0.08809448 | 15.39897 | 0.08722741 | 7.536791
Liqcreate Biomed | Rigid | Autoclave | 2 | 2 | 20.516 | 0.4452515 | 38.48468 | 0.08851918 | 7.9678425 | 0.08851918 | 15.51802 | 0.08764793 | 7.595056
Liqcreate Biomed | Rigid | Autoclave | 2 | 2 | 20.616 | 0.4474386 | 38.8096 | 0.08894388 | 8.0351135 | 0.08895399 | 15.64903 | 0.08807846 | 7.659179
Liqcreate Biomed | Rigid | Autoclave | 2 | 2 | 20.716 | 0.4495748 | 39.09474 | 0.08936857 | 8.0941495 | 0.08937869 | 15.76401 | 0.08849898 | 7.715453
Liqcreate Biomed | Rigid | Autoclave | 2 | 2 | 20.816 | 0.4516602 | 39.3958 | 0.08978316 | 8.15648 | 0.08979327 | 15.8854 | 0.08890948 | 7.774867
Liqcreate Biomed | Rigid | Autoclave | 2 | 2 | 20.916 | 0.4537964 | 39.70008 | 0.09020786 | 8.2194775 | 0.09021797 | 16.0081 | 0.08933 | 7.834918
Liqcreate Biomed | Rigid | Autoclave | 2 | 2 | 21.016 | 0.4559326 | 40.01728 | 0.09063256 | 8.285152 | 0.09064267 | 16.136 | 0.08975052 | 7.89752
Liqcreate Biomed | Rigid | Autoclave | 2 | 2 | 21.116 | 0.4580689 | 40.34694 | 0.09106737 | 8.3534025 | 0.09106737 | 16.26893 | 0.09017103 | 7.962577
Liqcreate Biomed | Rigid | Autoclave | 2 | 2 | 21.216 | 0.4603577 | 40.68077 | 0.09151229 | 8.422519 | 0.0915224 | 16.40354 | 0.09062159 | 8.02846
Liqcreate Biomed | Rigid | Autoclave | 2 | 2 | 21.316 | 0.4626974 | 41.02078 | 0.09197744 | 8.492915 | 0.09198755 | 16.54064 | 0.09108216 | 8.095562
Liqcreate Biomed | Rigid | Autoclave | 2 | 2 | 21.416 | 0.4649862 | 41.35978 | 0.09243247 | 8.563102 | 0.09244258 | 16.67733 | 0.09153271 | 8.162465
Liqcreate Biomed | Rigid | Autoclave | 2 | 2 | 21.516 | 0.4671733 | 41.6895 | 0.09286728 | 8.631367 | 0.09287739 | 16.81028 | 0.09196324 | 8.227536
Liqcreate Biomed | Rigid | Autoclave | 2 | 2 | 21.616 | 0.4692586 | 41.99665 | 0.09329198 | 8.694959 | 0.09329198 | 16.93413 | 0.09237375 | 8.288153
Liqcreate Biomed | Rigid | Autoclave | 2 | 2 | 21.716 | 0.471344 | 42.2933 | 0.09369645 | 8.756376 | 0.09370656 | 17.05375 | 0.09278425 | 8.346697
Liqcreate Biomed | Rigid | Autoclave | 2 | 2 | 21.816 | 0.4733276 | 42.58871 | 0.09410092 | 8.817539 | 0.09410092 | 17.17287 | 0.09317473 | 8.404998
Liqcreate Biomed | Rigid | Autoclave | 2 | 2 | 21.916 | 0.475413 | 42.89309 | 0.0945054 | 8.880557 | 0.09451551 | 17.2956 | 0.09358524 | 8.465067
Liqcreate Biomed | Rigid | Autoclave | 2 | 2 | 22.016 | 0.4775492 | 43.21713 | 0.0949301 | 8.947646 | 0.09494021 | 17.42626 | 0.09400576 | 8.529018
Liqcreate Biomed | Rigid | Autoclave | 2 | 2 | 22.116 | 0.4797363 | 43.53418 | 0.09537502 | 9.013287 | 0.09537502 | 17.5541 | 0.09443629 | 8.591588
Liqcreate Biomed | Rigid | Autoclave | 2 | 2 | 22.216 | 0.4818726 | 43.85509 | 0.0957896 | 9.07973 | 0.09579971 | 17.68351 | 0.0948568 | 8.654922
Liqcreate Biomed | Rigid | Autoclave | 2 | 2 | 22.316 | 0.4840597 | 44.17159 | 0.09622441 | 9.145257 | 0.09623452 | 17.81113 | 0.09528733 | 8.717384
Liqcreate Biomed | Rigid | Autoclave | 2 | 2 | 22.416 | 0.4862976 | 44.50105 | 0.09667945 | 9.213468 | 0.09667945 | 17.94397 | 0.09572788 | 8.782403
Liqcreate Biomed | Rigid | Autoclave | 2 | 2 | 22.516 | 0.4885864 | 44.85257 | 0.09713448 | 9.286246 | 0.09713448 | 18.08571 | 0.09617843 | 8.851776
Liqcreate Biomed | Rigid | Autoclave | 2 | 2 | 22.616 | 0.4908244 | 45.19392 | 0.0975794 | 9.356919 | 0.0975794 | 18.22335 | 0.09661898 | 8.919143
Liqcreate Biomed | Rigid | Autoclave | 2 | 2 | 22.716 | 0.4929606 | 45.50716 | 0.0980041 | 9.421773 | 0.0980041 | 18.34966 | 0.09703949 | 8.980962
Liqcreate Biomed | Rigid | Autoclave | 2 | 2 | 22.816 | 0.4950968 | 45.828 | 0.09842879 | 9.488199 | 0.0984288 | 18.47903 | 0.09746001 | 9.04428
Liqcreate Biomed | Rigid | Autoclave | 2 | 2 | 22.916 | 0.4971822 | 46.13678 | 0.09884339 | 9.552128 | 0.09884339 | 18.60354 | 0.09787052 | 9.105219
Liqcreate Biomed | Rigid | Autoclave | 2 | 2 | 23.016 | 0.4993185 | 46.44899 | 0.09926809 | 9.616768 | 0.09926809 | 18.72943 | 0.09829104 | 9.166834
Liqcreate Biomed | Rigid | Autoclave | 2 | 2 | 23.116 | 0.5014547 | 46.76859 | 0.09968267 | 9.682937 | 0.09969278 | 18.8583 | 0.09871155 | 9.229907
Liqcreate Biomed | Rigid | Autoclave | 2 | 2 | 23.216 | 0.5035909 | 47.09729 | 0.1001175 | 9.750992 | 0.1001175 | 18.99084 | 0.09913207 | 9.294778
Liqcreate Biomed | Rigid | Autoclave | 2 | 2 | 23.316 | 0.5058289 | 47.43578 | 0.1005624 | 9.821072 | 0.1005624 | 19.12733 | 0.09957261 | 9.361579
Liqcreate Biomed | Rigid | Autoclave | 2 | 2 | 23.416 | 0.5081685 | 47.79538 | 0.1010174 | 9.895524 | 0.1010275 | 19.27233 | 0.1000332 | 9.432548
Liqcreate Biomed | Rigid | Autoclave | 2 | 2 | 23.495 | 0.5099996 | 48.08002 | 0.1013815 | 9.954455 | 0.1013916 | 19.3871 | 0.1003936 | 9.488722
Liqcreate Biomed | Rigid | Autoclave | 2 | 1 | 0.113 | 0.0007629395 | -0.01555628 | 0.0001516778 | -0.003194309 | 0.0001516778 | -0.006247503 | 0.0001501849 | -0.003070074
Liqcreate Biomed | Rigid | Autoclave | 2 | 1 | 0.213 | 0.001831055 | 0.002783976 | 0.0003640268 | 0.0005716583 | 0.0003640268 | 0.001118063 | 0.0003604439 | 0.0005494252
Liqcreate Biomed | Rigid | Autoclave | 2 | 1 | 0.313 | 0.003967285 | 0.1184698 | 0.0007887247 | 0.02432645 | 0.0007887247 | 0.04757823 | 0.0007809617 | 0.02338034
Liqcreate Biomed | Rigid | Autoclave | 2 | 1 | 0.413 | 0.007832845 | 0.4589993 | 0.001547114 | 0.09425037 | 0.001557226 | 0.1843371 | 0.001541899 | 0.09058475
Liqcreate Biomed | Rigid | Autoclave | 2 | 1 | 0.513 | 0.01052856 | 0.6907105 | 0.002093154 | 0.1418297 | 0.002093154 | 0.2773938 | 0.002072552 | 0.1363136
Liqcreate Biomed | Rigid | Autoclave | 2 | 1 | 0.613 | 0.01291911 | 0.8839803 | 0.002568411 | 0.1815155 | 0.002568411 | 0.3550122 | 0.002543132 | 0.1744559
Liqcreate Biomed | Rigid | Autoclave | 2 | 1 | 0.713 | 0.01520793 | 1.070456 | 0.003013333 | 0.2198062 | 0.003023445 | 0.4299022 | 0.002993686 | 0.2112575
Liqcreate Biomed | Rigid | Autoclave | 2 | 1 | 0.813 | 0.01754761 | 1.2752 | 0.003478478 | 0.2618481 | 0.00348859 | 0.5121286 | 0.003454253 | 0.2516642
Liqcreate Biomed | Rigid | Autoclave | 2 | 1 | 0.913 | 0.01983643 | 1.413671 | 0.003933512 | 0.2902816 | 0.003943624 | 0.5677395 | 0.003904808 | 0.2789919
Liqcreate Biomed | Rigid | Autoclave | 2 | 1 | 1.013 | 0.02207438 | 1.562022 | 0.004378433 | 0.3207438 | 0.004388545 | 0.6273183 | 0.004345351 | 0.3082694
Liqcreate Biomed | Rigid | Autoclave | 2 | 1 | 1.113 | 0.02421061 | 1.72048 | 0.004813243 | 0.3532813 | 0.004813243 | 0.6909558 | 0.004765869 | 0.3395414
Liqcreate Biomed | Rigid | Autoclave | 2 | 1 | 1.213 | 0.02629598 | 1.879477 | 0.005227829 | 0.3859295 | 0.005227829 | 0.7548099 | 0.005176374 | 0.3709198
Liqcreate Biomed | Rigid | Autoclave | 2 | 1 | 1.313 | 0.02838135 | 2.051557 | 0.005642415 | 0.4212643 | 0.005642415 | 0.8239186 | 0.00558688 | 0.4048804
Liqcreate Biomed | Rigid | Autoclave | 2 | 1 | 1.413 | 0.03046672 | 2.214653 | 0.006046889 | 0.45475425 | 0.006057001 | 0.889419 | 0.005997385 | 0.4370678
Liqcreate Biomed | Rigid | Autoclave | 2 | 1 | 1.513 | 0.03255209 | 2.371957 | 0.006471587 | 0.487054875 | 0.006471587 | 0.9525933 | 0.006407891 | 0.4681122
Liqcreate Biomed | Rigid | Autoclave | 2 | 1 | 1.613 | 0.03468831 | 2.523262 | 0.006886173 | 0.5181237 | 0.006896285 | 1.013358 | 0.006828408 | 0.4979726
Liqcreate Biomed | Rigid | Autoclave | 2 | 1 | 1.713 | 0.03682455 | 2.690305 | 0.007320983 | 0.5524239375 | 0.007320983 | 1.080444 | 0.007248926 | 0.5309389
Liqcreate Biomed | Rigid | Autoclave | 2 | 1 | 1.813 | 0.0390625 | 2.858127 | 0.007755793 | 0.586884375 | 0.007765905 | 1.147842 | 0.007689469 | 0.5640591
Liqcreate Biomed | Rigid | Autoclave | 2 | 1 | 1.913 | 0.04135132 | 3.024299 | 0.008210827 | 0.621005875 | 0.008220938 | 1.214578 | 0.008140023 | 0.5968535
Liqcreate Biomed | Rigid | Autoclave | 2 | 1 | 2.013 | 0.04384359 | 3.15845 | 0.008706307 | 0.6485523125 | 0.008716419 | 1.268454 | 0.008630628 | 0.6233286
Liqcreate Biomed | Rigid | Autoclave | 2 | 1 | 2.113 | 0.0457255 | 3.196264 | 0.009090558 | 0.6563169375 | 0.009090558 | 1.28364 | 0.009001084 | 0.6307913
Liqcreate Biomed | Rigid | Autoclave | 2 | 1 | 2.213 | 0.04801432 | 3.342782 | 0.009535479 | 0.686403 | 0.009545591 | 1.342483 | 0.009451639 | 0.6597072
Liqcreate Biomed | Rigid | Autoclave | 2 | 1 | 2.313 | 0.05009969 | 3.502922 | 0.009960177 | 0.7192858125 | 0.009960177 | 1.406796 | 0.009862144 | 0.6913111
Liqcreate Biomed | Rigid | Autoclave | 2 | 1 | 2.413 | 0.05223592 | 3.667173 | 0.01037476 | 0.753013 | 0.01038488 | 1.47276 | 0.01028266 | 0.7237266
Liqcreate Biomed | Rigid | Autoclave | 2 | 1 | 2.513 | 0.05432129 | 3.854989 | 0.01078935 | 0.791578875 | 0.01079946 | 1.548188 | 0.01069317 | 0.7607925
Liqcreate Biomed | Rigid | Autoclave | 2 | 1 | 2.613 | 0.0563558 | 4.01446 | 0.01120394 | 0.824324375 | 0.01120394 | 1.612233 | 0.01109366 | 0.7922645
Liqcreate Biomed | Rigid | Autoclave | 2 | 1 | 2.713 | 0.05854289 | 4.151022 | 0.01162863 | 0.852365875 | 0.01163875 | 1.667077 | 0.01152419 | 0.8192154
Liqcreate Biomed | Rigid | Autoclave | 2 | 1 | 2.813 | 0.06067912 | 4.317793 | 0.01206344 | 0.8866105625 | 0.01206344 | 1.734054 | 0.01194471 | 0.8521282
Liqcreate Biomed | Rigid | Autoclave | 2 | 1 | 2.913 | 0.06296793 | 4.51225 | 0.01250837 | 0.92654 | 0.01251848 | 1.812149 | 0.01239526 | 0.8905048
Liqcreate Biomed | Rigid | Autoclave | 2 | 1 | 3.013 | 0.06525675 | 4.720264 | 0.01297351 | 0.9692535 | 0.01297351 | 1.895689 | 0.01284582 | 0.931557
Liqcreate Biomed | Rigid | Autoclave | 2 | 1 | 3.113 | 0.06759644 | 4.914434 | 0.01343866 | 1.009124 | 0.01343866 | 1.973668 | 0.01330639 | 0.9698769
Liqcreate Biomed | Rigid | Autoclave | 2 | 1 | 3.213 | 0.06988525 | 5.125044 | 0.01388358 | 1.052370375 | 0.01389369 | 2.058251 | 0.01375694 | 1.011441
Liqcreate Biomed | Rigid | Autoclave | 2 | 1 | 3.313 | 0.07191976 | 5.311323 | 0.01429816 | 1.09062075 | 0.01429816 | 2.133062 | 0.01415743 | 1.048204
Liqcreate Biomed | Rigid | Autoclave | 2 | 1 | 3.413 | 0.07405599 | 5.492487 | 0.01472286 | 1.127820875 | 0.01472286 | 2.205818 | 0.01457795 | 1.083957
Liqcreate Biomed | Rigid | Autoclave | 2 | 1 | 3.513 | 0.07614136 | 5.684598 | 0.01513745 | 1.167268625 | 0.01513745 | 2.282971 | 0.01498846 | 1.121871
Liqcreate Biomed | Rigid | Autoclave | 2 | 1 | 3.613 | 0.07822673 | 5.89992 | 0.01555203 | 1.2114825 | 0.01555203 | 2.369446 | 0.01539896 | 1.164365
Liqcreate Biomed | Rigid | Autoclave | 2 | 1 | 3.713 | 0.08026123 | 6.095206 | 0.01595651 | 1.251582375 | 0.01595651 | 2.447874 | 0.01579946 | 1.202905
Liqcreate Biomed | Rigid | Autoclave | 2 | 1 | 3.813 | 0.08239746 | 6.326111 | 0.01637109 | 1.298996125 | 0.01638121 | 2.540607 | 0.01621997 | 1.248475
Liqcreate Biomed | Rigid | Autoclave | 2 | 1 | 3.913 | 0.08463542 | 6.579636 | 0.01681601 | 1.3510545 | 0.01682613 | 2.642424 | 0.01666051 | 1.298509
Liqcreate Biomed | Rigid | Autoclave | 2 | 1 | 4.013 | 0.08692424 | 6.805737 | 0.01727105 | 1.397482 | 0.01728116 | 2.733228 | 0.01711107 | 1.343131
Liqcreate Biomed | Rigid | Autoclave | 2 | 1 | 4.113 | 0.08921306 | 7.041547 | 0.01773619 | 1.445902875 | 0.01773619 | 2.827931 | 0.01756163 | 1.389668
Liqcreate Biomed | Rigid | Autoclave | 2 | 1 | 4.213 | 0.09150188 | 7.283405 | 0.01818112 | 1.495565625 | 0.01819123 | 2.925062 | 0.01801218 | 1.4374
Liqcreate Biomed | Rigid | Autoclave | 2 | 1 | 4.313 | 0.09368897 | 7.498322 | 0.01862604 | 1.539696625 | 0.01862604 | 3.011374 | 0.01844271 | 1.479814
Liqcreate Biomed | Rigid | Autoclave | 2 | 1 | 4.413 | 0.0958252 | 7.71103 | 0.01905074 | 1.583373625 | 0.01905074 | 3.096799 | 0.01886323 | 1.521793
Liqcreate Biomed | Rigid | Autoclave | 2 | 1 | 4.513 | 0.09791057 | 7.966429 | 0.01946532 | 1.635817 | 0.01946532 | 3.199369 | 0.01927373 | 1.572196
Liqcreate Biomed | Rigid | Autoclave | 2 | 1 | 4.613 | 0.1000468 | 8.212281 | 0.01987991 | 1.6863 | 0.01989002 | 3.298105 | 0.01969425 | 1.620716
Liqcreate Biomed | Rigid | Autoclave | 2 | 1 | 4.713 | 0.1020813 | 8.424728 | 0.02029449 | 1.72992375 | 0.02029449 | 3.383425 | 0.02009474 | 1.662643
Liqcreate Biomed | Rigid | Autoclave | 2 | 1 | 4.813 | 0.1042175 | 8.679625 | 0.02070908 | 1.78226375 | 0.02071919 | 3.485793 | 0.02051526 | 1.712947
Liqcreate Biomed | Rigid | Autoclave | 2 | 1 | 4.913 | 0.1064046 | 8.939177 | 0.02114389 | 1.835559875 | 0.021154 | 3.590031 | 0.02094579 | 1.764171
Liqcreate Biomed | Rigid | Autoclave | 2 | 1 | 5.013 | 0.1085409 | 9.191061 | 0.0215787 | 1.8872815 | 0.0215787 | 3.691189 | 0.02136631 | 1.813881
Liqcreate Biomed | Rigid | Autoclave | 2 | 1 | 5.113 | 0.1108297 | 9.451336 | 0.02202362 | 1.940726 | 0.02203373 | 3.795717 | 0.02181686 | 1.865247
Liqcreate Biomed | Rigid | Autoclave | 2 | 1 | 5.213 | 0.1131185 | 9.705618 | 0.02248877 | 1.99294 | 0.02248877 | 3.897839 | 0.02226742 | 1.91543
Liqcreate Biomed | Rigid | Autoclave | 2 | 1 | 5.313 | 0.1154582 | 9.975428 | 0.0229438 | 2.048342375 | 0.02295391 | 4.006196 | 0.02272799 | 1.968678
Liqcreate Biomed | Rigid | Autoclave | 2 | 1 | 5.413 | 0.1175435 | 10.24837 | 0.0233685 | 2.104389 | 0.0233685 | 4.115813 | 0.02313849 | 2.022545
Liqcreate Biomed | Rigid | Autoclave | 2 | 1 | 5.513 | 0.1196798 | 10.51481 | 0.0237932 | 2.15909775 | 0.0237932 | 4.222814 | 0.02355901 | 2.075125
Liqcreate Biomed | Rigid | Autoclave | 2 | 1 | 5.613 | 0.1217651 | 10.74049 | 0.02420778 | 2.205439 | 0.02420778 | 4.313449 | 0.02396952 | 2.119664
Liqcreate Biomed | Rigid | Autoclave | 2 | 1 | 5.713 | 0.1238505 | 10.97037 | 0.02462237 | 2.252642 | 0.02462237 | 4.40577 | 0.02438002 | 2.165032
Liqcreate Biomed | Rigid | Autoclave | 2 | 1 | 5.813 | 0.1259359 | 11.25132 | 0.02503695 | 2.3103335 | 0.02503695 | 4.518604 | 0.02479053 | 2.220479
Liqcreate Biomed | Rigid | Autoclave | 2 | 1 | 5.913 | 0.1280212 | 11.51699 | 0.02545154 | 2.3648845 | 0.02545154 | 4.625296 | 0.02520103 | 2.272909
Liqcreate Biomed | Rigid | Autoclave | 2 | 1 | 6.013 | 0.1302083 | 11.76217 | 0.02588635 | 2.4152295 | 0.02588635 | 4.723762 | 0.02563156 | 2.321296
Liqcreate Biomed | Rigid | Autoclave | 2 | 1 | 6.113 | 0.1324463 | 12.01707 | 0.02632116 | 2.46757125 | 0.02633127 | 4.826133 | 0.02607211 | 2.371602
Liqcreate Biomed | Rigid | Autoclave | 2 | 1 | 6.213 | 0.1346842 | 12.30404 | 0.02677619 | 2.52649625 | 0.02677619 | 4.94138 | 0.02651265 | 2.428235
Liqcreate Biomed | Rigid | Autoclave | 2 | 1 | 6.313 | 0.1370239 | 12.60986 | 0.02723122 | 2.589294 | 0.02724134 | 5.064201 | 0.02697322 | 2.48859
Liqcreate Biomed | Rigid | Autoclave | 2 | 1 | 6.413 | 0.1392619 | 12.90193 | 0.02767615 | 2.64926725 | 0.02768626 | 5.181499 | 0.02741376 | 2.546231
Liqcreate Biomed | Rigid | Autoclave | 2 | 1 | 6.513 | 0.1413981 | 13.17964 | 0.02811096 | 2.7062915 | 0.02811096 | 5.293028 | 0.02783428 | 2.601038
Liqcreate Biomed | Rigid | Autoclave | 2 | 1 | 6.613 | 0.1434835 | 13.4596 | 0.02852554 | 2.76377775 | 0.02852554 | 5.405461 | 0.02824478 | 2.656288
Liqcreate Biomed | Rigid | Autoclave | 2 | 1 | 6.713 | 0.1456197 | 13.71636 | 0.02894013 | 2.81650075 | 0.02895024 | 5.508578 | 0.0286653 | 2.70696
Liqcreate Biomed | Rigid | Autoclave | 2 | 1 | 6.813 | 0.1477051 | 13.97304 | 0.02935472 | 2.8692065 | 0.02936483 | 5.611661 | 0.0290758 | 2.757616
Liqcreate Biomed | Rigid | Autoclave | 2 | 1 | 6.913 | 0.1497904 | 14.24131 | 0.02977941 | 2.9242945 | 0.02977941 | 5.719403 | 0.02948631 | 2.810562
Liqcreate Biomed | Rigid | Autoclave | 2 | 1 | 7.013 | 0.1519267 | 14.51392 | 0.03020411 | 2.98027025 | 0.03020411 | 5.828882 | 0.02990683 | 2.864361
Liqcreate Biomed | Rigid | Autoclave | 2 | 1 | 7.113 | 0.1541138 | 14.80776 | 0.03063892 | 3.04060675 | 0.03063892 | 5.94689 | 0.03033736 | 2.922351
Liqcreate Biomed | Rigid | Autoclave | 2 | 1 | 7.213 | 0.1564026 | 15.11425 | 0.03109395 | 3.10354175 | 0.03109395 | 6.069979 | 0.03078791 | 2.982838
Liqcreate Biomed | Rigid | Autoclave | 2 | 1 | 7.313 | 0.1587423 | 15.43248 | 0.0315591 | 3.16888675 | 0.0315591 | 6.197782 | 0.03124848 | 3.045641
Liqcreate Biomed | Rigid | Autoclave | 2 | 1 | 7.413 | 0.161082 | 15.73636 | 0.03202425 | 3.23128475 | 0.03202425 | 6.319822 | 0.03170905 | 3.105613
Liqcreate Biomed | Rigid | Autoclave | 2 | 1 | 7.513 | 0.163269 | 16.03549 | 0.03245905 | 3.29270875 | 0.03245905 | 6.439957 | 0.03213957 | 3.164648
Liqcreate Biomed | Rigid | Autoclave | 2 | 1 | 7.613 | 0.1653544 | 16.29521 | 0.03287364 | 3.34603825 | 0.03287364 | 6.544259 | 0.03255008 | 3.215903
Liqcreate Biomed | Rigid | Autoclave | 2 | 1 | 7.713 | 0.1674907 | 16.58505 | 0.03329834 | 3.40555375 | 0.03329834 | 6.660661 | 0.0329706 | 3.273104
Liqcreate Biomed | Rigid | Autoclave | 2 | 1 | 7.813 | 0.1695252 | 16.86073 | 0.0336927 | 3.46216175 | 0.03370281 | 6.771376 | 0.03337109 | 3.32751
Liqcreate Biomed | Rigid | Autoclave | 2 | 1 | 7.913 | 0.1716105 | 17.14692 | 0.0341174 | 3.52092825 | 0.0341174 | 6.886314 | 0.0337816 | 3.383991
Liqcreate Biomed | Rigid | Autoclave | 2 | 1 | 8.013 | 0.173645 | 17.4196 | 0.03451176 | 3.5769195 | 0.03452187 | 6.995822 | 0.03418209 | 3.437805
Liqcreate Biomed | Rigid | Autoclave | 2 | 1 | 8.113 | 0.1757813 | 17.70433 | 0.03493646 | 3.635387 | 0.03494657 | 7.110174 | 0.03460261 | 3.493998
Liqcreate Biomed | Rigid | Autoclave | 2 | 1 | 8.213 | 0.1779684 | 18.00434 | 0.03538138 | 3.6969895 | 0.03538138 | 7.230658 | 0.03503314 | 3.553205
Liqcreate Biomed | Rigid | Autoclave | 2 | 1 | 8.313 | 0.1802572 | 18.30621 | 0.0358263 | 3.7589745 | 0.03583641 | 7.35189 | 0.03548369 | 3.612779
Liqcreate Biomed | Rigid | Autoclave | 2 | 1 | 8.413 | 0.182546 | 18.64845 | 0.03629145 | 3.82925 | 0.03629145 | 7.489336 | 0.03593425 | 3.680322
Liqcreate Biomed | Rigid | Autoclave | 2 | 1 | 8.513 | 0.1848348 | 18.98192 | 0.03674648 | 3.8977245 | 0.03674648 | 7.62326 | 0.0363848 | 3.746133
Liqcreate Biomed | Rigid | Autoclave | 2 | 1 | 8.613 | 0.1870728 | 19.30012 | 0.03718129 | 3.9630635 | 0.0371914 | 7.751052 | 0.03682535 | 3.808931
Liqcreate Biomed | Rigid | Autoclave | 2 | 1 | 8.713 | 0.1891073 | 19.58291 | 0.03758577 | 4.02113225 | 0.03759588 | 7.864624 | 0.03722584 | 3.864741
Liqcreate Biomed | Rigid | Autoclave | 2 | 1 | 8.813 | 0.1911926 | 19.87753 | 0.03801046 | 4.08162775 | 0.03801046 | 7.982943 | 0.03763635 | 3.922884
Liqcreate Biomed | Rigid | Autoclave | 2 | 1 | 8.913 | 0.193278 | 20.1606 | 0.03842505 | 4.13975325 | 0.03842505 | 8.096626 | 0.03804685 | 3.978749
Liqcreate Biomed | Rigid | Autoclave | 2 | 1 | 9.013 | 0.1953634 | 20.46037 | 0.03883963 | 4.201308 | 0.03883963 | 8.217016 | 0.03845735 | 4.037909
Liqcreate Biomed | Rigid | Autoclave | 2 | 1 | 9.113 | 0.1974996 | 20.75918 | 0.03926433 | 4.2626655 | 0.03926433 | 8.337021 | 0.03887787 | 4.096881
Liqcreate Biomed | Rigid | Autoclave | 2 | 1 | 9.213 | 0.1996867 | 21.08553 | 0.03969914 | 4.3296785 | 0.03969914 | 8.468086 | 0.0393084 | 4.161287
Liqcreate Biomed | Rigid | Autoclave | 2 | 1 | 9.313 | 0.2019246 | 21.39705 | 0.04013395 | 4.3936455 | 0.04014406 | 8.593195 | 0.03974895 | 4.222767
Liqcreate Biomed | Rigid | Autoclave | 2 | 1 | 9.413 | 0.2042643 | 21.73655 | 0.0405991 | 4.463357 | 0.04060921 | 8.729538 | 0.04020951 | 4.289767
Liqcreate Biomed | Rigid | Autoclave | 2 | 1 | 9.513 | 0.206604 | 22.0824 | 0.04107435 | 4.534373 | 0.04107435 | 8.868432 | 0.04067008 | 4.358021
Liqcreate Biomed | Rigid | Autoclave | 2 | 1 | 9.613 | 0.2087911 | 22.40235 | 0.04149905 | 4.600072 | 0.04150916 | 8.996928 | 0.04110061 | 4.421165
Liqcreate Biomed | Rigid | Autoclave | 2 | 1 | 9.713 | 0.2109273 | 22.71639 | 0.04192375 | 4.664557 | 0.04193386 | 9.123049 | 0.04152113 | 4.483142
Liqcreate Biomed | Rigid | Autoclave | 2 | 1 | 9.813 | 0.2130636 | 23.02305 | 0.04234845 | 4.7275255 | 0.04235856 | 9.246204 | 0.04194165 | 4.543661
Liqcreate Biomed | Rigid | Autoclave | 2 | 1 | 9.913 | 0.2150981 | 23.32932 | 0.04275292 | 4.790416 | 0.04276304 | 9.369207 | 0.04234214 | 4.604105
Liqcreate Biomed | Rigid | Autoclave | 2 | 1 | 10.013 | 0.2171326 | 23.62397 | 0.04316751 | 4.8509185 | 0.04316751 | 9.48754 | 0.04274263 | 4.662255
Liqcreate Biomed | Rigid | Autoclave | 2 | 1 | 10.113 | 0.2191671 | 23.91396 | 0.04357198 | 4.9104635 | 0.04357198 | 9.603999 | 0.04314313 | 4.719484
Liqcreate Biomed | Rigid | Autoclave | 2 | 1 | 10.213 | 0.2213033 | 24.22475 | 0.04399668 | 4.974281 | 0.04399668 | 9.728815 | 0.04356364 | 4.78082
Liqcreate Biomed | Rigid | Autoclave | 2 | 1 | 10.313 | 0.2234904 | 24.55547 | 0.04443149 | 5.042191 | 0.04443149 | 9.861634 | 0.04399418 | 4.846088
Liqcreate Biomed | Rigid | Autoclave | 2 | 1 | 10.413 | 0.2257284 | 24.88945 | 0.04487642 | 5.1107695 | 0.04487641 | 9.995762 | 0.04443472 | 4.912
Liqcreate Biomed | Rigid | Autoclave | 2 | 1 | 10.513 | 0.2281189 | 25.26086 | 0.04534156 | 5.187035 | 0.04535167 | 10.14492 | 0.0449053 | 4.985299
Liqcreate Biomed | Rigid | Autoclave | 2 | 1 | 10.613 | 0.2304586 | 25.63519 | 0.04581682 | 5.263899 | 0.04581682 | 10.29526 | 0.04536586 | 5.059174
Liqcreate Biomed | Rigid | Autoclave | 2 | 1 | 10.713 | 0.2326965 | 25.9779 | 0.04626174 | 5.33427 | 0.04626174 | 10.43289 | 0.0458064 | 5.126808
Liqcreate Biomed | Rigid | Autoclave | 2 | 1 | 10.813 | 0.2347819 | 26.29122 | 0.04666621 | 5.3986085 | 0.04667632 | 10.55872 | 0.04621691 | 5.188644
Liqcreate Biomed | Rigid | Autoclave | 2 | 1 | 10.913 | 0.2369181 | 26.63095 | 0.04710102 | 5.4683675 | 0.04710102 | 10.69516 | 0.04663743 | 5.25569
Liqcreate Biomed | Rigid | Autoclave | 2 | 1 | 11.013 | 0.2390035 | 26.94497 | 0.04751561 | 5.5328485 | 0.04751561 | 10.82127 | 0.04704793 | 5.317663
Liqcreate Biomed | Rigid | Autoclave | 2 | 1 | 11.113 | 0.241038 | 27.2609 | 0.04792008 | 5.59772 | 0.04792008 | 10.94815 | 0.04744843 | 5.380012
Liqcreate Biomed | Rigid | Autoclave | 2 | 1 | 11.213 | 0.2431742 | 27.57833 | 0.04833467 | 5.6629025 | 0.04834478 | 11.07564 | 0.04786895 | 5.442659
Liqcreate Biomed | Rigid | Autoclave | 2 | 1 | 11.313 | 0.2452596 | 27.90463 | 0.04875937 | 5.729903 | 0.04875937 | 11.20668 | 0.04827945 | 5.507054
Liqcreate Biomed | Rigid | Autoclave | 2 | 1 | 11.413 | 0.2474976 | 28.24629 | 0.04920429 | 5.800059 | 0.04920429 | 11.34389 | 0.04872 | 5.574482
Liqcreate Biomed | Rigid | Autoclave | 2 | 1 | 11.513 | 0.2497864 | 28.58927 | 0.04965932 | 5.870487 | 0.04965932 | 11.48164 | 0.04917055 | 5.64217
Liqcreate Biomed | Rigid | Autoclave | 2 | 1 | 11.613 | 0.2521261 | 28.9527 | 0.05011436 | 5.9451125 | 0.05012447 | 11.62759 | 0.04963112 | 5.713893
Liqcreate Biomed | Rigid | Autoclave | 2 | 1 | 11.713 | 0.2543132 | 29.28433 | 0.05054916 | 6.0132085 | 0.05055928 | 11.76077 | 0.05006165 | 5.779341
Liqcreate Biomed | Rigid | Autoclave | 2 | 1 | 11.813 | 0.2565003 | 29.61324 | 0.05098397 | 6.0807465 | 0.05099409 | 11.89287 | 0.05049218 | 5.844252
Liqcreate Biomed | Rigid | Autoclave | 2 | 1 | 11.913 | 0.2586365 | 29.94507 | 0.05140867 | 6.1488855 | 0.05141878 | 12.02613 | 0.05091269 | 5.909741
Liqcreate Biomed | Rigid | Autoclave | 2 | 1 | 12.013 | 0.260671 | 30.26658 | 0.05181314 | 6.214904 | 0.05182326 | 12.15525 | 0.05131319 | 5.973192
Liqcreate Biomed | Rigid | Autoclave | 2 | 1 | 12.113 | 0.2627564 | 30.5854 | 0.05223785 | 6.280369 | 0.05223785 | 12.28329 | 0.05172369 | 6.036111
Liqcreate Biomed | Rigid | Autoclave | 2 | 1 | 12.213 | 0.2647909 | 30.90199 | 0.05263221 | 6.345377 | 0.05264232 | 12.41044 | 0.05212419 | 6.098591
Liqcreate Biomed | Rigid | Autoclave | 2 | 1 | 12.313 | 0.2669271 | 31.23639 | 0.05306702 | 6.4140435 | 0.05306702 | 12.54474 | 0.0525447 | 6.164587
Liqcreate Biomed | Rigid | Autoclave | 2 | 1 | 12.413 | 0.2691651 | 31.58096 | 0.05351194 | 6.484796 | 0.05351194 | 12.68311 | 0.05298525 | 6.232587
Liqcreate Biomed | Rigid | Autoclave | 2 | 1 | 12.513 | 0.2713522 | 31.93007 | 0.05394675 | 6.5564825 | 0.05394675 | 12.82332 | 0.05341578 | 6.301486
Liqcreate Biomed | Rigid | Autoclave | 2 | 1 | 12.613 | 0.2735901 | 32.27841 | 0.05439167 | 6.62801 | 0.05439167 | 12.96322 | 0.05385632 | 6.370231
Liqcreate Biomed | Rigid | Autoclave | 2 | 1 | 12.713 | 0.2759298 | 32.63659 | 0.0548467 | 6.7015585 | 0.05485681 | 13.10706 | 0.05431689 | 6.440919
Liqcreate Biomed | Rigid | Autoclave | 2 | 1 | 12.813 | 0.2781677 | 32.9892 | 0.05530173 | 6.773963 | 0.05530173 | 13.24867 | 0.05475742 | 6.510508
Liqcreate Biomed | Rigid | Autoclave | 2 | 1 | 12.913 | 0.280304 | 33.30897 | 0.05572644 | 6.8396245 | 0.05572643 | 13.3771 | 0.05517795 | 6.573616
Liqcreate Biomed | Rigid | Autoclave | 2 | 1 | 13.013 | 0.2824402 | 33.67753 | 0.05615113 | 6.9153035 | 0.05615113 | 13.52511 | 0.05559846 | 6.646352
Liqcreate Biomed | Rigid | Autoclave | 2 | 1 | 13.113 | 0.2845256 | 33.97292 | 0.05656572 | 6.975958 | 0.05656572 | 13.64374 | 0.05600897 | 6.704647
Liqcreate Biomed | Rigid | Autoclave | 2 | 1 | 13.213 | 0.2866109 | 34.34123 | 0.05698031 | 7.0515875 | 0.05698031 | 13.79166 | 0.05641948 | 6.777335
Liqcreate Biomed | Rigid | Autoclave | 2 | 1 | 13.313 | 0.2887472 | 34.65062 | 0.057405 | 7.115117 | 0.057405 | 13.91591 | 0.05683999 | 6.838394
Liqcreate Biomed | Rigid | Autoclave | 2 | 1 | 13.413 | 0.2908325 | 35.01257 | 0.05781959 | 7.18944 | 0.05781959 | 14.06127 | 0.0572505 | 6.909826
Liqcreate Biomed | Rigid | Autoclave | 2 | 1 | 13.513 | 0.2930705 | 35.32199 | 0.05825439 | 7.252975 | 0.05826451 | 14.18554 | 0.05769104 | 6.97089
Liqcreate Biomed | Rigid | Autoclave | 2 | 1 | 13.613 | 0.2953084 | 35.69105 | 0.05870943 | 7.328758 | 0.05870943 | 14.33376 | 0.05813158 | 7.043726
Liqcreate Biomed | Rigid | Autoclave | 2 | 1 | 13.713 | 0.2975973 | 36.05598 | 0.05916446 | 7.4036915 | 0.05916447 | 14.48031 | 0.05858214 | 7.115745
Liqcreate Biomed | Rigid | Autoclave | 2 | 1 | 13.813 | 0.2999369 | 36.46139 | 0.0596195 | 7.486938 | 0.05962961 | 14.64313 | 0.05904271 | 7.195754
Liqcreate Biomed | Rigid | Autoclave | 2 | 1 | 13.913 | 0.302124 | 36.81766 | 0.06005431 | 7.560094 | 0.06006442 | 14.78621 | 0.05947324 | 7.266065
Liqcreate Biomed | Rigid | Autoclave | 2 | 1 | 14.013 | 0.3042603 | 37.15754 | 0.06048912 | 7.629884 | 0.06048912 | 14.92271 | 0.05989375 | 7.33314
Liqcreate Biomed | Rigid | Autoclave | 2 | 1 | 14.113 | 0.3062948 | 37.4556 | 0.06089359 | 7.6910875 | 0.06089359 | 15.04241 | 0.06029425 | 7.391964
Liqcreate Biomed | Rigid | Autoclave | 2 | 1 | 14.213 | 0.3083801 | 37.77832 | 0.06129806 | 7.7573555 | 0.06130818 | 15.17202 | 0.06070475 | 7.455654
Liqcreate Biomed | Rigid | Autoclave | 2 | 1 | 14.313 | 0.3103638 | 38.09173 | 0.06170254 | 7.82171 | 0.06170254 | 15.29788 | 0.06109523 | 7.517506
Liqcreate Biomed | Rigid | Autoclave | 2 | 1 | 14.413 | 0.3125 | 38.45752 | 0.06211713 | 7.8968215 | 0.06212724 | 15.44479 | 0.06151575 | 7.589696
Liqcreate Biomed | Rigid | Autoclave | 2 | 1 | 14.513 | 0.3145854 | 38.77961 | 0.06254182 | 7.962959 | 0.06254182 | 15.57414 | 0.06192625 | 7.653261
Liqcreate Biomed | Rigid | Autoclave | 2 | 1 | 14.613 | 0.3167216 | 39.11633 | 0.06296653 | 8.0321005 | 0.06296652 | 15.70937 | 0.06234678 | 7.719714
Liqcreate Biomed | Rigid | Autoclave | 2 | 1 | 14.713 | 0.3190613 | 39.48357 | 0.06343167 | 8.10751 | 0.06343167 | 15.85686 | 0.06280734 | 7.79219
Liqcreate Biomed | Rigid | Autoclave | 2 | 1 | 14.813 | 0.3214518 | 39.85395 | 0.06390692 | 8.183562 | 0.06390693 | 16.0056 | 0.06327792 | 7.865284
Liqcreate Biomed | Rigid | Autoclave | 2 | 1 | 14.913 | 0.3236898 | 40.21243 | 0.06434174 | 8.2571725 | 0.06435184 | 16.14957 | 0.06371846 | 7.936032
Liqcreate Biomed | Rigid | Autoclave | 2 | 1 | 15.013 | 0.3258769 | 40.57058 | 0.06477655 | 8.3307135 | 0.06478665 | 16.2934 | 0.06414899 | 8.006713
Liqcreate Biomed | Rigid | Autoclave | 2 | 1 | 15.113 | 0.3280131 | 40.92122 | 0.06521136 | 8.402714 | 0.06521136 | 16.43422 | 0.06456951 | 8.075913
Liqcreate Biomed | Rigid | Autoclave | 2 | 1 | 15.213 | 0.3301493 | 41.24901 | 0.06563605 | 8.470023 | 0.06563605 | 16.56587 | 0.06499003 | 8.140604
Liqcreate Biomed | Rigid | Autoclave | 2 | 1 | 15.313 | 0.3322347 | 41.58205 | 0.06605064 | 8.538408 | 0.06605064 | 16.69962 | 0.06540054 | 8.20633
Liqcreate Biomed | Rigid | Autoclave | 2 | 1 | 15.413 | 0.3343709 | 41.90833 | 0.06646522 | 8.605406 | 0.06647534 | 16.83065 | 0.06582105 | 8.270722
Liqcreate Biomed | Rigid | Autoclave | 2 | 1 | 15.513 | 0.3364563 | 42.25879 | 0.06687981 | 8.677369 | 0.06688992 | 16.9714 | 0.06623156 | 8.339887
Liqcreate Biomed | Rigid | Autoclave | 2 | 1 | 15.613 | 0.3385925 | 42.60815 | 0.06731462 | 8.749107 | 0.06731462 | 17.11171 | 0.06665207 | 8.408834
Liqcreate Biomed | Rigid | Autoclave | 2 | 1 | 15.713 | 0.3407796 | 42.95395 | 0.06773932 | 8.820113 | 0.06774943 | 17.25058 | 0.0670826 | 8.477078
Liqcreate Biomed | Rigid | Autoclave | 2 | 1 | 15.813 | 0.3430176 | 43.31099 | 0.06818424 | 8.893427 | 0.06819435 | 17.39397 | 0.06752315 | 8.547541
Liqcreate Biomed | Rigid | Autoclave | 2 | 1 | 15.913 | 0.3453064 | 43.69344 | 0.06863927 | 8.97196 | 0.06864939 | 17.54757 | 0.0679737 | 8.623019
Liqcreate Biomed | Rigid | Autoclave | 2 | 1 | 16.013 | 0.3475952 | 44.04525 | 0.06909431 | 9.044199 | 0.06910442 | 17.68886 | 0.06842426 | 8.692449
Liqcreate Biomed | Rigid | Autoclave | 2 | 1 | 16.113 | 0.3497823 | 44.38998 | 0.06952912 | 9.114986 | 0.06953923 | 17.8273 | 0.06885479 | 8.760484
Liqcreate Biomed | Rigid | Autoclave | 2 | 1 | 16.213 | 0.3519185 | 44.71457 | 0.06995381 | 9.181636 | 0.06996392 | 17.95766 | 0.0692753 | 8.824541
Liqcreate Biomed | Rigid | Autoclave | 2 | 1 | 16.313 | 0.3540039 | 45.03735 | 0.07037851 | 9.247916 | 0.07037851 | 18.08729 | 0.06968581 | 8.888243
Liqcreate Biomed | Rigid | Autoclave | 2 | 1 | 16.413 | 0.3560893 | 45.36617 | 0.0707931 | 9.315434 | 0.0707931 | 18.21934 | 0.07009632 | 8.953136
Liqcreate Biomed | Rigid | Autoclave | 2 | 1 | 16.513 | 0.3581746 | 45.70614 | 0.07119758 | 9.385245 | 0.07120768 | 18.35588 | 0.07050682 | 9.020231
Liqcreate Biomed | Rigid | Autoclave | 2 | 1 | 16.613 | 0.36026 | 46.03451 | 0.07162227 | 9.452671 | 0.07162227 | 18.48775 | 0.07091733 | 9.085035
Liqcreate Biomed | Rigid | Autoclave | 2 | 1 | 16.713 | 0.3623962 | 46.38701 | 0.07204697 | 9.525053 | 0.07204697 | 18.62932 | 0.07133784 | 9.154602
Liqcreate Biomed | Rigid | Autoclave | 2 | 1 | 16.813 | 0.3646851 | 46.76395 | 0.072502 | 9.602453 | 0.072502 | 18.7807 | 0.0717884 | 9.228992
Liqcreate Biomed | Rigid | Autoclave | 2 | 1 | 16.913 | 0.3670247 | 47.12703 | 0.07295704 | 9.677007 | 0.07296714 | 18.92652 | 0.07224896 | 9.300646
Liqcreate Biomed | Rigid | Autoclave | 2 | 1 | 17.013 | 0.3693136 | 47.46773 | 0.07342219 | 9.746967 | 0.07342218 | 19.06335 | 0.07269952 | 9.367885
Liqcreate Biomed | Rigid | Autoclave | 2 | 1 | 17.113 | 0.3714498 | 47.84961 | 0.07384688 | 9.825381 | 0.07384688 | 19.21671 | 0.07312004 | 9.443249
Liqcreate Biomed | Rigid | Autoclave | 2 | 1 | 17.158 | 0.372467 | 48.0209 | 0.07404912 | 9.860555 | 0.07404911 | 19.2855 | 0.07332028 | 9.477055
Liqcreate Biomed | Rigid | Autoclave | 1 | 2 | 0.113 | 0.0003051758 | -0.01405882 | 6.067113e-05 | -0.002863304 | 6.067113e-05 | -0.00562353 | 6.007398e-05 | -0.002774547
Liqcreate Biomed | Rigid | Autoclave | 1 | 2 | 0.213 | 0.00193278 | 0.07913015 | 0.0003842505 | 0.01611612 | 0.0003842505 | 0.03165206 | 0.0003804685 | 0.01561655
Liqcreate Biomed | Rigid | Autoclave | 1 | 2 | 0.313 | 0.005086263 | 0.5081204 | 0.001001074 | 0.1034868 | 0.001011186 | 0.2032482 | 0.001001233 | 0.1002789
Liqcreate Biomed | Rigid | Autoclave | 1 | 2 | 0.413 | 0.008595784 | 1.099937 | 0.001698792 | 0.2240198 | 0.001708903 | 0.4399749 | 0.001692084 | 0.2170756
Liqcreate Biomed | Rigid | Autoclave | 1 | 2 | 0.513 | 0.01083374 | 1.418853 | 0.002143713 | 0.288972 | 0.002153825 | 0.5675411 | 0.002132626 | 0.2800144
Liqcreate Biomed | Rigid | Autoclave | 1 | 2 | 0.613 | 0.01296997 | 1.690774 | 0.002568411 | 0.3443531875 | 0.002578523 | 0.6763097 | 0.002553144 | 0.3336789
Liqcreate Biomed | Rigid | Autoclave | 1 | 2 | 0.713 | 0.0151062 | 1.941998 | 0.003003221 | 0.395519 | 0.003003221 | 0.7767993 | 0.002973662 | 0.3832586
Liqcreate Biomed | Rigid | Autoclave | 1 | 2 | 0.813 | 0.01729329 | 2.229744 | 0.003427919 | 0.4541230625 | 0.003438031 | 0.8918977 | 0.003404192 | 0.4400461
Liqcreate Biomed | Rigid | Autoclave | 1 | 2 | 0.913 | 0.01953125 | 2.527619 | 0.00387284 | 0.51479 | 0.003882953 | 1.011048 | 0.003844735 | 0.4988324
Liqcreate Biomed | Rigid | Autoclave | 1 | 2 | 1.013 | 0.02182007 | 2.835093 | 0.004327874 | 0.577412 | 0.004337986 | 1.134037 | 0.004295289 | 0.5595132
Liqcreate Biomed | Rigid | Autoclave | 1 | 2 | 1.113 | 0.02410889 | 3.154091 | 0.004793019 | 0.642381125 | 0.004793019 | 1.261637 | 0.004745844 | 0.6224685
Liqcreate Biomed | Rigid | Autoclave | 1 | 2 | 1.213 | 0.02634684 | 3.457901 | 0.005227829 | 0.7042569375 | 0.005237941 | 1.383161 | 0.005186386 | 0.6824262
Liqcreate Biomed | Rigid | Autoclave | 1 | 2 | 1.313 | 0.02848307 | 3.741865 | 0.005662639 | 0.7620906875 | 0.005662639 | 1.496746 | 0.005606904 | 0.7384672
Liqcreate Biomed | Rigid | Autoclave | 1 | 2 | 1.413 | 0.0306193 | 4.016704 | 0.006087337 | 0.8180659375 | 0.006087337 | 1.606681 | 0.006027422 | 0.7927073
Liqcreate Biomed | Rigid | Autoclave | 1 | 2 | 1.513 | 0.03270467 | 4.269279 | 0.006491811 | 0.8695068125 | 0.006501923 | 1.707711 | 0.006437928 | 0.8425537
Liqcreate Biomed | Rigid | Autoclave | 1 | 2 | 1.613 | 0.03479004 | 4.555671 | 0.006916509 | 0.9278351875 | 0.006916509 | 1.822268 | 0.006848433 | 0.899074
Liqcreate Biomed | Rigid | Autoclave | 1 | 2 | 1.713 | 0.03687541 | 4.859552 | 0.007331095 | 0.9897254375 | 0.007331095 | 1.943821 | 0.007258939 | 0.9590457
Liqcreate Biomed | Rigid | Autoclave | 1 | 2 | 1.813 | 0.03896077 | 5.09773 | 0.007745681 | 1.038234125 | 0.007745681 | 2.039092 | 0.007669444 | 1.006051
Liqcreate Biomed | Rigid | Autoclave | 1 | 2 | 1.913 | 0.04114787 | 5.322952 | 0.008180491 | 1.084104375 | 0.008180491 | 2.129181 | 0.008099974 | 1.050499
Liqcreate Biomed | Rigid | Autoclave | 1 | 2 | 2.013 | 0.04338583 | 5.606277 | 0.008615301 | 1.141807875 | 0.008625413 | 2.242511 | 0.008540517 | 1.106414
Liqcreate Biomed | Rigid | Autoclave | 1 | 2 | 2.113 | 0.04567464 | 5.920293 | 0.009080445 | 1.20576225 | 0.009080446 | 2.368117 | 0.008991071 | 1.168386
Liqcreate Biomed | Rigid | Autoclave | 1 | 2 | 2.213 | 0.04801432 | 6.253109 | 0.009535479 | 1.27354575 | 0.009545591 | 2.501244 | 0.009451639 | 1.234068
Liqcreate Biomed | Rigid | Autoclave | 1 | 2 | 2.313 | 0.05030314 | 6.586962 | 0.009990513 | 1.341540125 | 0.01000063 | 2.634785 | 0.009902194 | 1.299955
Liqcreate Biomed | Rigid | Autoclave | 1 | 2 | 2.413 | 0.05243937 | 6.887005 | 0.01042532 | 1.40264875 | 0.01042532 | 2.754802 | 0.01032271 | 1.359169
Liqcreate Biomed | Rigid | Autoclave | 1 | 2 | 2.513 | 0.05447388 | 7.172671 | 0.0108298 | 1.46082925 | 0.0108298 | 2.869069 | 0.0107232 | 1.415546
Liqcreate Biomed | Rigid | Autoclave | 1 | 2 | 2.613 | 0.05666097 | 7.457031 | 0.0112545 | 1.5187435 | 0.01126461 | 2.982812 | 0.01115373 | 1.471665
Liqcreate Biomed | Rigid | Autoclave | 1 | 2 | 2.713 | 0.05864461 | 7.722941 | 0.01165897 | 1.5729005 | 0.01165897 | 3.089177 | 0.01154422 | 1.524143
Liqcreate Biomed | Rigid | Autoclave | 1 | 2 | 2.813 | 0.06078084 | 8.007106 | 0.01207356 | 1.630775125 | 0.01208367 | 3.202842 | 0.01196473 | 1.580224
Liqcreate Biomed | Rigid | Autoclave | 1 | 2 | 2.913 | 0.06286621 | 8.270869 | 0.01248814 | 1.68449475 | 0.01249825 | 3.308348 | 0.01237524 | 1.632278
Liqcreate Biomed | Rigid | Autoclave | 1 | 2 | 3.013 | 0.06500244 | 8.554509 | 0.01292295 | 1.7422625 | 0.01292295 | 3.421804 | 0.01279576 | 1.688256
Liqcreate Biomed | Rigid | Autoclave | 1 | 2 | 3.113 | 0.06729126 | 8.857997 | 0.01336787 | 1.80407275 | 0.01337799 | 3.543199 | 0.01324631 | 1.74815
Liqcreate Biomed | Rigid | Autoclave | 1 | 2 | 3.213 | 0.06963094 | 9.177936 | 0.01383302 | 1.869233375 | 0.01384313 | 3.671174 | 0.01370688 | 1.81129
Liqcreate Biomed | Rigid | Autoclave | 1 | 2 | 3.313 | 0.07191976 | 9.494226 | 0.01428805 | 1.933650875 | 0.01429816 | 3.79769 | 0.01415743 | 1.873711
Liqcreate Biomed | Rigid | Autoclave | 1 | 2 | 3.413 | 0.07410685 | 9.799862 | 0.01472286 | 1.9958985 | 0.01473297 | 3.919945 | 0.01458796 | 1.934029
Liqcreate Biomed | Rigid | Autoclave | 1 | 2 | 3.513 | 0.07624309 | 10.08779 | 0.01515767 | 2.054538875 | 0.01515767 | 4.035114 | 0.01500848 | 1.990852
Liqcreate Biomed | Rigid | Autoclave | 1 | 2 | 3.613 | 0.07832846 | 10.3591 | 0.01557226 | 2.109797 | 0.01557226 | 4.143641 | 0.01541899 | 2.044397
Liqcreate Biomed | Rigid | Autoclave | 1 | 2 | 3.713 | 0.08041382 | 10.64346 | 0.01598684 | 2.16771025 | 0.01598684 | 4.257383 | 0.01582949 | 2.100515
Liqcreate Biomed | Rigid | Autoclave | 1 | 2 | 3.813 | 0.08255005 | 10.93062 | 0.01641154 | 2.2261965 | 0.01641154 | 4.37225 | 0.01625001 | 2.157188
Liqcreate Biomed | Rigid | Autoclave | 1 | 2 | 3.913 | 0.08463542 | 11.21509 | 0.01681601 | 2.284133 | 0.01682613 | 4.486037 | 0.01666051 | 2.213329
Liqcreate Biomed | Rigid | Autoclave | 1 | 2 | 4.013 | 0.08682251 | 11.515 | 0.01725082 | 2.34521375 | 0.01726094 | 4.606 | 0.01709105 | 2.272516
Liqcreate Biomed | Rigid | Autoclave | 1 | 2 | 4.113 | 0.08906046 | 11.82567 | 0.01770586 | 2.40848575 | 0.01770586 | 4.730266 | 0.01753159 | 2.333827
Liqcreate Biomed | Rigid | Autoclave | 1 | 2 | 4.213 | 0.09134928 | 12.16226 | 0.01815078 | 2.4770385 | 0.01816089 | 4.864904 | 0.01798214 | 2.400255
Liqcreate Biomed | Rigid | Autoclave | 1 | 2 | 4.313 | 0.0936381 | 12.49149 | 0.01861593 | 2.54409225 | 0.01861593 | 4.996597 | 0.0184327 | 2.46523
Liqcreate Biomed | Rigid | Autoclave | 1 | 2 | 4.413 | 0.09592692 | 12.80484 | 0.01906085 | 2.6079105 | 0.01907096 | 5.121936 | 0.01888325 | 2.52707
Liqcreate Biomed | Rigid | Autoclave | 1 | 2 | 4.513 | 0.09811402 | 13.11023 | 0.01950577 | 2.67010775 | 0.01950577 | 5.244091 | 0.01931378 | 2.587339
Liqcreate Biomed | Rigid | Autoclave | 1 | 2 | 4.613 | 0.1001485 | 13.39251 | 0.01991024 | 2.72759925 | 0.01991024 | 5.357005 | 0.01971428 | 2.643049
Liqcreate Biomed | Rigid | Autoclave | 1 | 2 | 4.713 | 0.1022848 | 13.67894 | 0.02032483 | 2.78593525 | 0.02033494 | 5.471577 | 0.02013479 | 2.699576
Liqcreate Biomed | Rigid | Autoclave | 1 | 2 | 4.813 | 0.1043193 | 13.95812 | 0.02073942 | 2.842795 | 0.02073942 | 5.583249 | 0.02053529 | 2.754673
Liqcreate Biomed | Rigid | Autoclave | 1 | 2 | 4.913 | 0.1064046 | 14.24028 | 0.02114389 | 2.90026175 | 0.021154 | 5.696114 | 0.02094579 | 2.810359
Liqcreate Biomed | Rigid | Autoclave | 1 | 2 | 5.013 | 0.10849 | 14.52567 | 0.02156859 | 2.9583855 | 0.02156859 | 5.810269 | 0.0213563 | 2.866681
Liqcreate Biomed | Rigid | Autoclave | 1 | 2 | 5.113 | 0.1106771 | 14.8127 | 0.0220034 | 3.01684225 | 0.0220034 | 5.925078 | 0.02178683 | 2.923326
Liqcreate Biomed | Rigid | Autoclave | 1 | 2 | 5.213 | 0.1131694 | 14.91421 | 0.02249888 | 3.0375175 | 0.02249888 | 5.965684 | 0.02227743 | 2.94336
Liqcreate Biomed | Rigid | Autoclave | 1 | 2 | 5.313 | 0.1149495 | 15.06821 | 0.02285279 | 3.0688815 | 0.02285279 | 6.027283 | 0.02262786 | 2.973752
Liqcreate Biomed | Rigid | Autoclave | 1 | 2 | 5.413 | 0.1172892 | 15.36886 | 0.02331794 | 3.13011325 | 0.02331794 | 6.147542 | 0.02308843 | 3.033085
Liqcreate Biomed | Rigid | Autoclave | 1 | 2 | 5.513 | 0.119578 | 15.67905 | 0.02377297 | 3.19328875 | 0.02377297 | 6.271619 | 0.02353899 | 3.094303
Liqcreate Biomed | Rigid | Autoclave | 1 | 2 | 5.613 | 0.121816 | 15.98433 | 0.02420778 | 3.255464 | 0.02421789 | 6.393731 | 0.02397953 | 3.154551
Liqcreate Biomed | Rigid | Autoclave | 1 | 2 | 5.713 | 0.1239014 | 16.2657 | 0.02462237 | 3.312769 | 0.02463248 | 6.506278 | 0.02439003 | 3.210079
Liqcreate Biomed | Rigid | Autoclave | 1 | 2 | 5.813 | 0.1259867 | 16.55453 | 0.02504707 | 3.371595 | 0.02504707 | 6.621812 | 0.02480054 | 3.267082
Liqcreate Biomed | Rigid | Autoclave | 1 | 2 | 5.913 | 0.128123 | 16.8447 | 0.02547176 | 3.43069175 | 0.02547176 | 6.737878 | 0.02522106 | 3.324346
Liqcreate Biomed | Rigid | Autoclave | 1 | 2 | 6.013 | 0.1302592 | 17.14143 | 0.02588635 | 3.4911255 | 0.02589646 | 6.85657 | 0.02564157 | 3.382907
Liqcreate Biomed | Rigid | Autoclave | 1 | 2 | 6.113 | 0.1323954 | 17.45894 | 0.02632116 | 3.555792 | 0.02632116 | 6.983575 | 0.02606209 | 3.445569
Liqcreate Biomed | Rigid | Autoclave | 1 | 2 | 6.213 | 0.1346334 | 17.76135 | 0.02675597 | 3.61738275 | 0.02676608 | 7.104539 | 0.02650264 | 3.50525
Liqcreate Biomed | Rigid | Autoclave | 1 | 2 | 6.313 | 0.1368205 | 18.07845 | 0.02719078 | 3.68196475 | 0.02720089 | 7.231379 | 0.02693317 | 3.567831
Liqcreate Biomed | Rigid | Autoclave | 1 | 2 | 6.413 | 0.1391093 | 18.42902 | 0.02765592 | 3.75336525 | 0.02765592 | 7.371609 | 0.02738372 | 3.637018
Liqcreate Biomed | Rigid | Autoclave | 1 | 2 | 6.513 | 0.1414998 | 18.77301 | 0.02812107 | 3.823423 | 0.02813118 | 7.509203 | 0.0278543 | 3.704904
Liqcreate Biomed | Rigid | Autoclave | 1 | 2 | 6.613 | 0.1436869 | 19.08685 | 0.02856599 | 3.8873415 | 0.02856599 | 7.634739 | 0.02828483 | 3.766841
Liqcreate Biomed | Rigid | Autoclave | 1 | 2 | 6.713 | 0.1457723 | 19.39022 | 0.02898058 | 3.94912925 | 0.02898058 | 7.75609 | 0.02869533 | 3.826713
Liqcreate Biomed | Rigid | Autoclave | 1 | 2 | 6.813 | 0.1478577 | 19.69971 | 0.02939516 | 4.0121615 | 0.02939516 | 7.879885 | 0.02910584 | 3.887792
Liqcreate Biomed | Rigid | Autoclave | 1 | 2 | 6.913 | 0.149943 | 20.00213 | 0.02979964 | 4.0737545 | 0.02980975 | 8.000854 | 0.02951635 | 3.947475
Liqcreate Biomed | Rigid | Autoclave | 1 | 2 | 7.013 | 0.1519775 | 20.29465 | 0.03021422 | 4.133329 | 0.03021422 | 8.117858 | 0.02991684 | 4.005203
Liqcreate Biomed | Rigid | Autoclave | 1 | 2 | 7.113 | 0.1541138 | 20.59345 | 0.03062881 | 4.1941855 | 0.03063892 | 8.23738 | 0.03033736 | 4.064173
Liqcreate Biomed | Rigid | Autoclave | 1 | 2 | 7.213 | 0.1561991 | 20.90059 | 0.03105351 | 4.25674 | 0.03105351 | 8.360237 | 0.03074786 | 4.124789
Liqcreate Biomed | Rigid | Autoclave | 1 | 2 | 7.313 | 0.1583862 | 21.22747 | 0.03148832 | 4.3233135 | 0.03148832 | 8.490988 | 0.03117839 | 4.189299
Liqcreate Biomed | Rigid | Autoclave | 1 | 2 | 7.413 | 0.1606242 | 21.5499 | 0.03192313 | 4.3889815 | 0.03193324 | 8.619959 | 0.03161893 | 4.252931
Liqcreate Biomed | Rigid | Autoclave | 1 | 2 | 7.513 | 0.1630147 | 21.90071 | 0.03239838 | 4.4604305 | 0.0324085 | 8.760285 | 0.03208951 | 4.322165
Liqcreate Biomed | Rigid | Autoclave | 1 | 2 | 7.613 | 0.1653544 | 22.25909 | 0.03286353 | 4.533419 | 0.03287364 | 8.903635 | 0.03255008 | 4.392891
Liqcreate Biomed | Rigid | Autoclave | 1 | 2 | 7.713 | 0.1675415 | 22.59638 | 0.03330845 | 4.6021145 | 0.03330845 | 9.038553 | 0.03298061 | 4.459457
Liqcreate Biomed | Rigid | Autoclave | 1 | 2 | 7.813 | 0.1696777 | 22.90237 | 0.03372304 | 4.664434 | 0.03373315 | 9.160948 | 0.03340113 | 4.519845
Liqcreate Biomed | Rigid | Autoclave | 1 | 2 | 7.913 | 0.1717123 | 23.20556 | 0.03413763 | 4.7261825 | 0.03413762 | 9.282223 | 0.03380162 | 4.57968
Liqcreate Biomed | Rigid | Autoclave | 1 | 2 | 8.013 | 0.1737976 | 23.51443 | 0.03455221 | 4.789089 | 0.03455221 | 9.405771 | 0.03421213 | 4.640636
Liqcreate Biomed | Rigid | Autoclave | 1 | 2 | 8.113 | 0.175883 | 23.8173 | 0.03496679 | 4.850774 | 0.03496679 | 9.52692 | 0.03462263 | 4.700409
Liqcreate Biomed | Rigid | Autoclave | 1 | 2 | 8.213 | 0.1780192 | 24.14026 | 0.03539149 | 4.9165495 | 0.03539149 | 9.656104 | 0.03504315 | 4.764146
Liqcreate Biomed | Rigid | Autoclave | 1 | 2 | 8.313 | 0.1802572 | 24.46986 | 0.0358263 | 4.983678 | 0.03583641 | 9.787943 | 0.03548369 | 4.829193
Liqcreate Biomed | Rigid | Autoclave | 1 | 2 | 8.413 | 0.1824443 | 24.80408 | 0.03626111 | 5.0517475 | 0.03627122 | 9.921632 | 0.03591422 | 4.895153
Liqcreate Biomed | Rigid | Autoclave | 1 | 2 | 8.513 | 0.1846822 | 25.14735 | 0.03671614 | 5.1216605 | 0.03671615 | 10.05894 | 0.03635477 | 4.962899
Liqcreate Biomed | Rigid | Autoclave | 1 | 2 | 8.613 | 0.1870219 | 25.51115 | 0.03718129 | 5.195754 | 0.03718129 | 10.20446 | 0.03681533 | 5.034695
Liqcreate Biomed | Rigid | Autoclave | 1 | 2 | 8.713 | 0.1892599 | 25.84037 | 0.03762621 | 5.2628045 | 0.03762621 | 10.33615 | 0.03725588 | 5.099667
Liqcreate Biomed | Rigid | Autoclave | 1 | 2 | 8.813 | 0.1913961 | 26.16442 | 0.0380408 | 5.3288035 | 0.03805091 | 10.46577 | 0.0376764 | 5.16362
Liqcreate Biomed | Rigid | Autoclave | 1 | 2 | 8.913 | 0.1934814 | 26.47677 | 0.03845539 | 5.392417 | 0.0384655 | 10.59071 | 0.0380869 | 5.225262
Liqcreate Biomed | Rigid | Autoclave | 1 | 2 | 9.013 | 0.195516 | 26.78356 | 0.03886997 | 5.4549005 | 0.03886997 | 10.71342 | 0.03848739 | 5.285809
Liqcreate Biomed | Rigid | Autoclave | 1 | 2 | 9.113 | 0.1976013 | 27.09112 | 0.03928456 | 5.5175405 | 0.03928456 | 10.83645 | 0.0388979 | 5.346507
Liqcreate Biomed | Rigid | Autoclave | 1 | 2 | 9.213 | 0.1996867 | 27.41006 | 0.03969914 | 5.582497 | 0.03969914 | 10.96402 | 0.0393084 | 5.40945
Liqcreate Biomed | Rigid | Autoclave | 1 | 2 | 9.313 | 0.2018229 | 27.74376 | 0.04012384 | 5.650461 | 0.04012384 | 11.09751 | 0.03972892 | 5.475307
Liqcreate Biomed | Rigid | Autoclave | 1 | 2 | 9.413 | 0.2040609 | 28.08631 | 0.04055865 | 5.7202265 | 0.04056876 | 11.23452 | 0.04016946 | 5.54291
Liqcreate Biomed | Rigid | Autoclave | 1 | 2 | 9.513 | 0.206248 | 28.42579 | 0.04099346 | 5.7893665 | 0.04100357 | 11.37032 | 0.0406 | 5.609906
Liqcreate Biomed | Rigid | Autoclave | 1 | 2 | 9.613 | 0.2084859 | 28.76977 | 0.04143838 | 5.859423 | 0.04144849 | 11.50791 | 0.04104054 | 5.677791
Liqcreate Biomed | Rigid | Autoclave | 1 | 2 | 9.713 | 0.2108256 | 29.13654 | 0.04191364 | 5.9341225 | 0.04191364 | 11.65462 | 0.0415011 | 5.750175
Liqcreate Biomed | Rigid | Autoclave | 1 | 2 | 9.813 | 0.2130636 | 29.48006 | 0.04235856 | 6.0040865 | 0.04235856 | 11.79203 | 0.04194165 | 5.817971
Liqcreate Biomed | Rigid | Autoclave | 1 | 2 | 9.913 | 0.2152506 | 29.81126 | 0.04278326 | 6.07154 | 0.04279337 | 11.9245 | 0.04237218 | 5.883333
Liqcreate Biomed | Rigid | Autoclave | 1 | 2 | 10.013 | 0.217336 | 30.14103 | 0.04319785 | 6.138703 | 0.04320796 | 12.05641 | 0.04278268 | 5.948414
Liqcreate Biomed | Rigid | Autoclave | 1 | 2 | 10.113 | 0.2194214 | 30.4546 | 0.04362254 | 6.2025655 | 0.04362254 | 12.18184 | 0.04319319 | 6.010297
Liqcreate Biomed | Rigid | Autoclave | 1 | 2 | 10.213 | 0.2215068 | 30.785 | 0.04403713 | 6.2698565 | 0.04403713 | 12.314 | 0.04360369 | 6.075502
Liqcreate Biomed | Rigid | Autoclave | 1 | 2 | 10.313 | 0.223643 | 31.10336 | 0.04445171 | 6.334697 | 0.04446183 | 12.44135 | 0.04402421 | 6.138333
Liqcreate Biomed | Rigid | Autoclave | 1 | 2 | 10.413 | 0.2257792 | 31.43986 | 0.04488653 | 6.4032295 | 0.04488653 | 12.57594 | 0.04444473 | 6.204741
Liqcreate Biomed | Rigid | Autoclave | 1 | 2 | 10.513 | 0.2279155 | 31.76779 | 0.04531122 | 6.4700185 | 0.04531122 | 12.70712 | 0.04486525 | 6.269459
Liqcreate Biomed | Rigid | Autoclave | 1 | 2 | 10.613 | 0.2301534 | 32.11471 | 0.04575615 | 6.5406745 | 0.04575615 | 12.84588 | 0.04530579 | 6.337925
Liqcreate Biomed | Rigid | Autoclave | 1 | 2 | 10.713 | 0.2324931 | 32.46628 | 0.04622129 | 6.6122765 | 0.04622129 | 12.98651 | 0.04576635 | 6.407308
Liqcreate Biomed | Rigid | Autoclave | 1 | 2 | 10.813 | 0.2347819 | 32.82951 | 0.04667632 | 6.686254 | 0.04667632 | 13.1318 | 0.04621691 | 6.478992
Liqcreate Biomed | Rigid | Autoclave | 1 | 2 | 10.913 | 0.2369181 | 33.15795 | 0.04710102 | 6.753147 | 0.04710102 | 13.26318 | 0.04663743 | 6.543812
Liqcreate Biomed | Rigid | Autoclave | 1 | 2 | 11.013 | 0.2390544 | 33.49426 | 0.04752572 | 6.821642 | 0.04752572 | 13.39771 | 0.04705795 | 6.610184
Liqcreate Biomed | Rigid | Autoclave | 1 | 2 | 11.113 | 0.2412415 | 33.81737 | 0.04795042 | 6.8874485 | 0.04796053 | 13.52695 | 0.04748848 | 6.67395
Liqcreate Biomed | Rigid | Autoclave | 1 | 2 | 11.213 | 0.243276 | 34.14384 | 0.048365 | 6.9539385 | 0.048365 | 13.65753 | 0.04788897 | 6.738379
Liqcreate Biomed | Rigid | Autoclave | 1 | 2 | 11.313 | 0.2453613 | 34.45767 | 0.04877959 | 7.017855 | 0.04877959 | 13.78307 | 0.04829947 | 6.800314
Liqcreate Biomed | Rigid | Autoclave | 1 | 2 | 11.413 | 0.2473958 | 34.77452 | 0.04917395 | 7.0823865 | 0.04918406 | 13.90981 | 0.04869997 | 6.862845
Liqcreate Biomed | Rigid | Autoclave | 1 | 2 | 11.513 | 0.2495829 | 35.11161 | 0.04960876 | 7.15104 | 0.04961887 | 14.04464 | 0.0491305 | 6.929371
Liqcreate Biomed | Rigid | Autoclave | 1 | 2 | 11.613 | 0.25177 | 35.46108 | 0.05005368 | 7.2222155 | 0.05005368 | 14.18443 | 0.04956103 | 6.99834
Liqcreate Biomed | Rigid | Autoclave | 1 | 2 | 11.713 | 0.2540588 | 35.82588 | 0.0504986 | 7.296513 | 0.05050871 | 14.33035 | 0.05001158 | 7.070334
Liqcreate Biomed | Rigid | Autoclave | 1 | 2 | 11.813 | 0.2563985 | 36.19725 | 0.05096375 | 7.372149 | 0.05097386 | 14.4789 | 0.05047215 | 7.143625
Liqcreate Biomed | Rigid | Autoclave | 1 | 2 | 11.913 | 0.2586365 | 36.55122 | 0.05140867 | 7.4442395 | 0.05141878 | 14.62049 | 0.05091269 | 7.213482
Liqcreate Biomed | Rigid | Autoclave | 1 | 2 | 12.013 | 0.2608236 | 36.89668 | 0.05185359 | 7.514598 | 0.05185359 | 14.75867 | 0.05134322 | 7.281659
Liqcreate Biomed | Rigid | Autoclave | 1 | 2 | 12.113 | 0.2629089 | 37.22486 | 0.05226818 | 7.5814375 | 0.05226818 | 14.88994 | 0.05175373 | 7.346427
Liqcreate Biomed | Rigid | Autoclave | 1 | 2 | 12.213 | 0.2650452 | 37.55348 | 0.05269288 | 7.648367 | 0.05269288 | 15.02139 | 0.05217425 | 7.411281
Liqcreate Biomed | Rigid | Autoclave | 1 | 2 | 12.313 | 0.2670797 | 37.87664 | 0.05309735 | 7.7141835 | 0.05309735 | 15.15066 | 0.05257474 | 7.475058
Liqcreate Biomed | Rigid | Autoclave | 1 | 2 | 12.413 | 0.2691651 | 38.19355 | 0.05351194 | 7.7787265 | 0.05351194 | 15.27742 | 0.05298525 | 7.5376
Liqcreate Biomed | Rigid | Autoclave | 1 | 2 | 12.513 | 0.2712504 | 38.51011 | 0.05392652 | 7.8431995 | 0.05392652 | 15.40404 | 0.05339575 | 7.600074
Liqcreate Biomed | Rigid | Autoclave | 1 | 2 | 12.613 | 0.2734375 | 38.84185 | 0.05435123 | 7.910764 | 0.05436133 | 15.53674 | 0.05382628 | 7.665544
Liqcreate Biomed | Rigid | Autoclave | 1 | 2 | 12.713 | 0.2756755 | 39.19476 | 0.05480625 | 7.9826395 | 0.05480626 | 15.6779 | 0.05426682 | 7.735192
Liqcreate Biomed | Rigid | Autoclave | 1 | 2 | 12.813 | 0.2780152 | 39.56352 | 0.05526129 | 8.057744 | 0.0552714 | 15.82541 | 0.05472739 | 7.807968
Liqcreate Biomed | Rigid | Autoclave | 1 | 2 | 12.913 | 0.2803548 | 39.92022 | 0.05573654 | 8.13039 | 0.05573654 | 15.96809 | 0.05518796 | 7.878363
Liqcreate Biomed | Rigid | Autoclave | 1 | 2 | 13.013 | 0.2825419 | 40.27387 | 0.05617135 | 8.202418 | 0.05617135 | 16.10955 | 0.05561849 | 7.948158
Liqcreate Biomed | Rigid | Autoclave | 1 | 2 | 13.113 | 0.2846782 | 40.60935 | 0.05658594 | 8.270744 | 0.05659606 | 16.24374 | 0.05603901 | 8.014366
Liqcreate Biomed | Rigid | Autoclave | 1 | 2 | 13.213 | 0.2868144 | 40.94733 | 0.05702075 | 8.3395775 | 0.05702075 | 16.37893 | 0.05645952 | 8.081066
Liqcreate Biomed | Rigid | Autoclave | 1 | 2 | 13.313 | 0.2888489 | 41.25467 | 0.05741511 | 8.402174 | 0.05742522 | 16.50187 | 0.05686002 | 8.141722
Liqcreate Biomed | Rigid | Autoclave | 1 | 2 | 13.413 | 0.2909851 | 41.57547 | 0.05783981 | 8.467509 | 0.05784992 | 16.63019 | 0.05728053 | 8.205032
Liqcreate Biomed | Rigid | Autoclave | 1 | 2 | 13.513 | 0.2930196 | 41.89624 | 0.05824429 | 8.532838 | 0.05825439 | 16.75849 | 0.05768102 | 8.268336
Liqcreate Biomed | Rigid | Autoclave | 1 | 2 | 13.613 | 0.2951559 | 42.23112 | 0.0586791 | 8.601044 | 0.0586791 | 16.89245 | 0.05810155 | 8.334427
Liqcreate Biomed | Rigid | Autoclave | 1 | 2 | 13.713 | 0.2972921 | 42.55556 | 0.05910379 | 8.66712 | 0.05910379 | 17.02222 | 0.05852206 | 8.398455
Liqcreate Biomed | Rigid | Autoclave | 1 | 2 | 13.813 | 0.2995809 | 42.909 | 0.05954872 | 8.739103 | 0.05955883 | 17.1636 | 0.05897262 | 8.468207
Liqcreate Biomed | Rigid | Autoclave | 1 | 2 | 13.913 | 0.3019206 | 43.28852 | 0.06001386 | 8.816399 | 0.06002397 | 17.31541 | 0.05943318 | 8.543106
Liqcreate Biomed | Rigid | Autoclave | 1 | 2 | 14.013 | 0.3042094 | 43.65483 | 0.060479 | 8.891003 | 0.060479 | 17.46193 | 0.05988374 | 8.615398
Liqcreate Biomed | Rigid | Autoclave | 1 | 2 | 14.113 | 0.3063965 | 43.98293 | 0.06091381 | 8.957827 | 0.06091381 | 17.59317 | 0.06031427 | 8.68015
Liqcreate Biomed | Rigid | Autoclave | 1 | 2 | 14.213 | 0.3084819 | 44.31217 | 0.06131829 | 9.024882 | 0.0613284 | 17.72487 | 0.06072478 | 8.745127
Liqcreate Biomed | Rigid | Autoclave | 1 | 2 | 14.313 | 0.3106181 | 44.65351 | 0.06174299 | 9.094401 | 0.0617531 | 17.8614 | 0.06114529 | 8.812491
Liqcreate Biomed | Rigid | Autoclave | 1 | 2 | 14.413 | 0.3126526 | 44.97606 | 0.06215757 | 9.160094 | 0.06215757 | 17.99043 | 0.06154578 | 8.876148
Liqcreate Biomed | Rigid | Autoclave | 1 | 2 | 14.513 | 0.3147888 | 45.31378 | 0.06258228 | 9.228875 | 0.06258227 | 18.12551 | 0.06196631 | 8.942797
Liqcreate Biomed | Rigid | Autoclave | 1 | 2 | 14.613 | 0.3169251 | 45.64366 | 0.06299686 | 9.296061 | 0.06300697 | 18.25746 | 0.06238682 | 9.0079
Liqcreate Biomed | Rigid | Autoclave | 1 | 2 | 14.713 | 0.3190613 | 45.99298 | 0.06342155 | 9.367205 | 0.06343167 | 18.39719 | 0.06280734 | 9.076839
Liqcreate Biomed | Rigid | Autoclave | 1 | 2 | 14.813 | 0.3212992 | 46.35204 | 0.06386647 | 9.440333 | 0.06387659 | 18.54081 | 0.06324788 | 9.1477
Liqcreate Biomed | Rigid | Autoclave | 1 | 2 | 14.913 | 0.3235881 | 46.72075 | 0.06433162 | 9.515428 | 0.06433162 | 18.6883 | 0.06369844 | 9.220467
Liqcreate Biomed | Rigid | Autoclave | 1 | 2 | 15.013 | 0.3258769 | 47.08728 | 0.06477655 | 9.590077 | 0.06478665 | 18.83491 | 0.06414899 | 9.292802
Liqcreate Biomed | Rigid | Autoclave | 1 | 2 | 15.113 | 0.3281148 | 47.45655 | 0.06523158 | 9.665286 | 0.06523158 | 18.98262 | 0.06458954 | 9.36568
Liqcreate Biomed | Rigid | Autoclave | 1 | 2 | 15.213 | 0.3303019 | 47.8061 | 0.06565627 | 9.736476 | 0.06566639 | 19.12244 | 0.06502007 | 9.434663
Liqcreate Biomed | Rigid | Autoclave | 1 | 2 | 15.275 | 0.3316244 | 48.03006 | 0.06591918 | 9.78209 | 0.06592929 | 19.21202 | 0.06528038 | 9.478863
Liqcreate Biomed | Rigid | Autoclave | 1 | 1 | 0.114 | 0 | -0.005494016 | 0 | -0.001118944 | 0 | -0.002197606 | 0 | -0.001084259
Liqcreate Biomed | Rigid | Autoclave | 1 | 1 | 0.214 | 0.000559489 | -0.005194619 | 0.0001112304 | -0.001057967 | 0.0001112304 | -0.002077848 | 0.0001101356 | -0.001025172
Liqcreate Biomed | Rigid | Autoclave | 1 | 1 | 0.314 | 0.002797445 | 0.1260441 | 0.0005460402 | 0.02567089 | 0.000556152 | 0.05041763 | 0.0005506781 | 0.02487514
Liqcreate Biomed | Rigid | Autoclave | 1 | 1 | 0.414 | 0.007476807 | 0.574789 | 0.001476331 | 0.117065 | 0.001486443 | 0.2299156 | 0.001471812 | 0.1134362
Liqcreate Biomed | Rigid | Autoclave | 1 | 1 | 0.514 | 0.01042684 | 0.8000763 | 0.002062819 | 0.1629483 | 0.00207293 | 0.3200305 | 0.002052527 | 0.1578972
Liqcreate Biomed | Rigid | Autoclave | 1 | 1 | 0.614 | 0.01291911 | 0.9897553 | 0.002558299 | 0.2015795 | 0.002568411 | 0.3959021 | 0.002543132 | 0.1953309
Liqcreate Biomed | Rigid | Autoclave | 1 | 1 | 0.714 | 0.01525879 | 1.161899 | 0.003023445 | 0.2366392 | 0.003033556 | 0.4647594 | 0.003003699 | 0.2293038
Liqcreate Biomed | Rigid | Autoclave | 1 | 1 | 0.814 | 0.01759847 | 1.335158 | 0.00348859 | 0.2719261875 | 0.003498702 | 0.534063 | 0.003464266 | 0.263497
Liqcreate Biomed | Rigid | Autoclave | 1 | 1 | 0.914 | 0.01988729 | 1.506856 | 0.003953735 | 0.3068953 | 0.003953735 | 0.6027425 | 0.003914821 | 0.2973822
Liqcreate Biomed | Rigid | Autoclave | 1 | 1 | 1.014 | 0.02217611 | 1.680384 | 0.004398657 | 0.342237 | 0.004408769 | 0.6721535 | 0.004365375 | 0.3316283
Liqcreate Biomed | Rigid | Autoclave | 1 | 1 | 1.114 | 0.02431234 | 1.816443 | 0.004823355 | 0.3699477 | 0.004833467 | 0.7265772 | 0.004785893 | 0.3584799
Liqcreate Biomed | Rigid | Autoclave | 1 | 1 | 1.214 | 0.02639771 | 1.934655 | 0.005248053 | 0.394023375 | 0.005248053 | 0.7738619 | 0.005196399 | 0.3818094
Liqcreate Biomed | Rigid | Autoclave | 1 | 1 | 1.314 | 0.02853394 | 2.096709 | 0.005662639 | 0.42702825 | 0.005672751 | 0.8386835 | 0.005616916 | 0.4137912
Liqcreate Biomed | Rigid | Autoclave | 1 | 1 | 1.414 | 0.0306193 | 2.260225 | 0.006087337 | 0.460331 | 0.006087337 | 0.90409 | 0.006027422 | 0.4460615
Liqcreate Biomed | Rigid | Autoclave | 1 | 1 | 1.514 | 0.03265381 | 2.425358 | 0.006491811 | 0.4939628 | 0.006491811 | 0.970143 | 0.006427915 | 0.4786509
Liqcreate Biomed | Rigid | Autoclave | 1 | 1 | 1.614 | 0.03473918 | 2.600117 | 0.006906397 | 0.5295555 | 0.006906397 | 1.040047 | 0.00683842 | 0.5131402
Liqcreate Biomed | Rigid | Autoclave | 1 | 1 | 1.714 | 0.03687541 | 2.776757 | 0.007331095 | 0.5655309375 | 0.007331095 | 1.110703 | 0.007258939 | 0.5480005
Liqcreate Biomed | Rigid | Autoclave | 1 | 1 | 1.814 | 0.03911337 | 2.958184 | 0.007776017 | 0.6024815 | 0.007776017 | 1.183274 | 0.007699481 | 0.5838057
Liqcreate Biomed | Rigid | Autoclave | 1 | 1 | 1.914 | 0.04140218 | 3.142686 | 0.00823105 | 0.6400581875 | 0.00823105 | 1.257074 | 0.008150036 | 0.6202175
Liqcreate Biomed | Rigid | Autoclave | 1 | 1 | 2.014 | 0.043691 | 3.322111 | 0.008686083 | 0.6766010625 | 0.008686084 | 1.328844 | 0.008600591 | 0.6556276
Liqcreate Biomed | Rigid | Autoclave | 1 | 1 | 2.114 | 0.04592895 | 3.502299 | 0.009120893 | 0.7132991875 | 0.009131005 | 1.40092 | 0.009041133 | 0.6911882
Liqcreate Biomed | Rigid | Autoclave | 1 | 1 | 2.214 | 0.04811605 | 3.686518 | 0.009565815 | 0.7508184375 | 0.009565815 | 1.474607 | 0.009471663 | 0.7275444
Liqcreate Biomed | Rigid | Autoclave | 1 | 1 | 2.314 | 0.05030314 | 3.872198 | 0.009990513 | 0.7886350625 | 0.01000063 | 1.548879 | 0.009902194 | 0.7641888
Liqcreate Biomed | Rigid | Autoclave | 1 | 1 | 2.414 | 0.05238851 | 4.053771 | 0.0104051 | 0.825615375 | 0.01041521 | 1.621509 | 0.0103127 | 0.8000228
Liqcreate Biomed | Rigid | Autoclave | 1 | 1 | 2.514 | 0.05447388 | 4.236364 | 0.01081969 | 0.8628033125 | 0.0108298 | 1.694546 | 0.0107232 | 0.836058
Liqcreate Biomed | Rigid | Autoclave | 1 | 1 | 2.614 | 0.05655925 | 4.422194 | 0.01123427 | 0.9006504375 | 0.01124438 | 1.768877 | 0.01113371 | 0.8727319
Liqcreate Biomed | Rigid | Autoclave | 1 | 1 | 2.714 | 0.05864461 | 4.608379 | 0.01165897 | 0.9385700625 | 0.01165897 | 1.843352 | 0.01154422 | 0.9094761
Liqcreate Biomed | Rigid | Autoclave | 1 | 1 | 2.814 | 0.06083171 | 4.804511 | 0.01208367 | 0.9785155 | 0.01209378 | 1.921804 | 0.01197475 | 0.9481833
Liqcreate Biomed | Rigid | Autoclave | 1 | 1 | 2.914 | 0.0630188 | 5.017279 | 0.01252859 | 1.021849125 | 0.01252859 | 2.006912 | 0.01240528 | 0.9901736
Liqcreate Biomed | Rigid | Autoclave | 1 | 1 | 3.014 | 0.06530762 | 5.245854 | 0.01298362 | 1.068402 | 0.01298362 | 2.098342 | 0.01285583 | 1.035283
Liqcreate Biomed | Rigid | Autoclave | 1 | 1 | 3.114 | 0.06759644 | 5.473673 | 0.01343866 | 1.114801125 | 0.01343866 | 2.189469 | 0.01330639 | 1.080244
Liqcreate Biomed | Rigid | Autoclave | 1 | 1 | 3.214 | 0.06988525 | 5.711577 | 0.01389369 | 1.163254 | 0.01389369 | 2.284631 | 0.01375694 | 1.127195
Liqcreate Biomed | Rigid | Autoclave | 1 | 1 | 3.314 | 0.07207235 | 5.932744 | 0.0143285 | 1.208298125 | 0.0143285 | 2.373098 | 0.01418747 | 1.170843
Liqcreate Biomed | Rigid | Autoclave | 1 | 1 | 3.414 | 0.07415772 | 6.1372 | 0.01474309 | 1.249938875 | 0.01474308 | 2.45488 | 0.01459798 | 1.211193
Liqcreate Biomed | Rigid | Autoclave | 1 | 1 | 3.514 | 0.07629395 | 6.350831 | 0.01515767 | 1.29344825 | 0.01516778 | 2.540332 | 0.01501849 | 1.253354
Liqcreate Biomed | Rigid | Autoclave | 1 | 1 | 3.614 | 0.07832846 | 6.564508 | 0.01557226 | 1.336967 | 0.01557226 | 2.625803 | 0.01541899 | 1.295523
Liqcreate Biomed | Rigid | Autoclave | 1 | 1 | 3.714 | 0.08041382 | 6.784809 | 0.01598684 | 1.381834875 | 0.01598684 | 2.713924 | 0.01582949 | 1.339
Liqcreate Biomed | Rigid | Autoclave | 1 | 1 | 3.814 | 0.08249919 | 7.010744 | 0.01640143 | 1.427850125 | 0.01640143 | 2.804298 | 0.01624 | 1.383589
Liqcreate Biomed | Rigid | Autoclave | 1 | 1 | 3.914 | 0.08468628 | 7.246474 | 0.01682613 | 1.47586025 | 0.01683624 | 2.89859 | 0.01667053 | 1.430111
Liqcreate Biomed | Rigid | Autoclave | 1 | 1 | 4.014 | 0.08692424 | 7.492861 | 0.01728116 | 1.526040875 | 0.01728116 | 2.997144 | 0.01711107 | 1.478736
Liqcreate Biomed | Rigid | Autoclave | 1 | 1 | 4.114 | 0.08926392 | 7.759096 | 0.01774631 | 1.580264 | 0.01774631 | 3.103638 | 0.01757164 | 1.531279
Liqcreate Biomed | Rigid | Autoclave | 1 | 1 | 4.214 | 0.09155273 | 8.00995 | 0.01820134 | 1.631354375 | 0.01820134 | 3.20398 | 0.01802219 | 1.580785
Liqcreate Biomed | Rigid | Autoclave | 1 | 1 | 4.314 | 0.0937907 | 8.264837 | 0.01863615 | 1.68326625 | 0.01864626 | 3.305935 | 0.01846274 | 1.631088
Liqcreate Biomed | Rigid | Autoclave | 1 | 1 | 4.414 | 0.09587606 | 8.495097 | 0.01905074 | 1.730162375 | 0.01906085 | 3.398039 | 0.01887324 | 1.67653
Liqcreate Biomed | Rigid | Autoclave | 1 | 1 | 4.514 | 0.09796143 | 8.73705 | 0.01947543 | 1.779439875 | 0.01947543 | 3.49482 | 0.01928375 | 1.724281
Liqcreate Biomed | Rigid | Autoclave | 1 | 1 | 4.614 | 0.1000468 | 8.969857 | 0.01987991 | 1.826854875 | 0.01989002 | 3.587943 | 0.01969425 | 1.770226
Liqcreate Biomed | Rigid | Autoclave | 1 | 1 | 4.714 | 0.1020813 | 9.193251 | 0.02029449 | 1.8723525 | 0.02029449 | 3.6773 | 0.02009474 | 1.814313
Liqcreate Biomed | Rigid | Autoclave | 1 | 1 | 4.814 | 0.1042175 | 9.443119 | 0.02070908 | 1.923242125 | 0.02071919 | 3.777248 | 0.02051526 | 1.863625
Liqcreate Biomed | Rigid | Autoclave | 1 | 1 | 4.914 | 0.1064555 | 9.712026 | 0.02116411 | 1.97800925 | 0.02116411 | 3.88481 | 0.0209558 | 1.916695
Liqcreate Biomed | Rigid | Autoclave | 1 | 1 | 5.014 | 0.1086934 | 9.97374 | 0.02160903 | 2.0313115 | 0.02160903 | 3.989496 | 0.02139635 | 1.968345
Liqcreate Biomed | Rigid | Autoclave | 1 | 1 | 5.114 | 0.1109314 | 10.25778 | 0.02205396 | 2.089161125 | 0.02205396 | 4.103112 | 0.02183689 | 2.024401
Liqcreate Biomed | Rigid | Autoclave | 1 | 1 | 5.214 | 0.1132202 | 10.52737 | 0.02250899 | 2.144067 | 0.02250899 | 4.210948 | 0.02228744 | 2.077605
Liqcreate Biomed | Rigid | Autoclave | 1 | 1 | 5.314 | 0.115509 | 10.80653 | 0.02296402 | 2.20092175 | 0.02296402 | 4.32261 | 0.022738 | 2.132697
Liqcreate Biomed | Rigid | Autoclave | 1 | 1 | 5.414 | 0.1176961 | 11.06007 | 0.02338872 | 2.25256 | 0.02339883 | 4.424028 | 0.02316853 | 2.182735
Liqcreate Biomed | Rigid | Autoclave | 1 | 1 | 5.514 | 0.1197306 | 11.29686 | 0.02380331 | 2.3007865 | 0.02380331 | 4.518745 | 0.02356902 | 2.229466
Liqcreate Biomed | Rigid | Autoclave | 1 | 1 | 5.614 | 0.1218669 | 11.55424 | 0.024228 | 2.35320675 | 0.024228 | 4.621698 | 0.02398954 | 2.280262
Liqcreate Biomed | Rigid | Autoclave | 1 | 1 | 5.714 | 0.1239522 | 11.80116 | 0.02463248 | 2.40349425 | 0.02464259 | 4.720463 | 0.02440005 | 2.32899
Liqcreate Biomed | Rigid | Autoclave | 1 | 1 | 5.814 | 0.1259867 | 12.04914 | 0.02504707 | 2.454 | 0.02504707 | 4.819656 | 0.02480054 | 2.37793
Liqcreate Biomed | Rigid | Autoclave | 1 | 1 | 5.914 | 0.1280721 | 12.2972 | 0.02546165 | 2.5045225 | 0.02546165 | 4.918882 | 0.02521104 | 2.426887
Liqcreate Biomed | Rigid | Autoclave | 1 | 1 | 6.014 | 0.1302592 | 12.57267 | 0.02588635 | 2.5606245 | 0.02589646 | 5.029066 | 0.02564157 | 2.48125
Liqcreate Biomed | Rigid | Autoclave | 1 | 1 | 6.114 | 0.1324972 | 12.84436 | 0.02633127 | 2.61595925 | 0.02634138 | 5.137744 | 0.02608212 | 2.534869
Liqcreate Biomed | Rigid | Autoclave | 1 | 1 | 6.214 | 0.1347351 | 13.12506 | 0.0267863 | 2.6731275 | 0.0267863 | 5.250023 | 0.02652266 | 2.590265
Liqcreate Biomed | Rigid | Autoclave | 1 | 1 | 6.314 | 0.1370748 | 13.41582 | 0.02724134 | 2.73234525 | 0.02725145 | 5.366326 | 0.02698323 | 2.647648
Liqcreate Biomed | Rigid | Autoclave | 1 | 1 | 6.414 | 0.1393127 | 13.71478 | 0.02769637 | 2.7932335 | 0.02769637 | 5.485911 | 0.02742377 | 2.706648
Liqcreate Biomed | Rigid | Autoclave | 1 | 1 | 6.514 | 0.1414998 | 13.98563 | 0.02813118 | 2.848397 | 0.02813118 | 5.594252 | 0.0278543 | 2.760102
Liqcreate Biomed | Rigid | Autoclave | 1 | 1 | 6.614 | 0.1435852 | 14.2439 | 0.02854577 | 2.90099775 | 0.02854577 | 5.697559 | 0.0282648 | 2.811072
Liqcreate Biomed | Rigid | Autoclave | 1 | 1 | 6.714 | 0.1456706 | 14.50142 | 0.02895024 | 2.95344675 | 0.02896035 | 5.80057 | 0.02867531 | 2.861895
Liqcreate Biomed | Rigid | Autoclave | 1 | 1 | 6.814 | 0.1477559 | 14.76552 | 0.02937494 | 3.00723325 | 0.02937494 | 5.906206 | 0.02908582 | 2.914014
Liqcreate Biomed | Rigid | Autoclave | 1 | 1 | 6.914 | 0.1497904 | 15.02689 | 0.02977941 | 3.060466 | 0.02977941 | 6.010755 | 0.02948631 | 2.965597
Liqcreate Biomed | Rigid | Autoclave | 1 | 1 | 7.014 | 0.1519775 | 15.30482 | 0.03021422 | 3.1170715 | 0.03021422 | 6.121928 | 0.02991684 | 3.020448
Liqcreate Biomed | Rigid | Autoclave | 1 | 1 | 7.114 | 0.1541646 | 15.5847 | 0.03063892 | 3.1740725 | 0.03064903 | 6.233878 | 0.03034737 | 3.075682
Liqcreate Biomed | Rigid | Autoclave | 1 | 1 | 7.214 | 0.1564535 | 15.8986 | 0.03110407 | 3.238005 | 0.03110407 | 6.359442 | 0.03079793 | 3.137633
Liqcreate Biomed | Rigid | Autoclave | 1 | 1 | 7.314 | 0.1587931 | 16.20678 | 0.0315591 | 3.300769 | 0.03156921 | 6.48271 | 0.03125849 | 3.198451
Liqcreate Biomed | Rigid | Autoclave | 1 | 1 | 7.414 | 0.1611328 | 16.52534 | 0.03202425 | 3.36564925 | 0.03203436 | 6.610135 | 0.03171906 | 3.26132
Liqcreate Biomed | Rigid | Autoclave | 1 | 1 | 7.514 | 0.1633199 | 16.81503 | 0.03246917 | 3.42464875 | 0.03246917 | 6.72601 | 0.03214959 | 3.318491
Liqcreate Biomed | Rigid | Autoclave | 1 | 1 | 7.614 | 0.1654053 | 17.08447 | 0.03288375 | 3.479526 | 0.03288375 | 6.833789 | 0.03256009 | 3.371667
Liqcreate Biomed | Rigid | Autoclave | 1 | 1 | 7.714 | 0.1674907 | 17.3587 | 0.03329834 | 3.5353775 | 0.03329834 | 6.943481 | 0.0329706 | 3.425787
Liqcreate Biomed | Rigid | Autoclave | 1 | 1 | 7.814 | 0.1694743 | 17.61402 | 0.0336927 | 3.58737625 | 0.0336927 | 7.045607 | 0.03336108 | 3.476174
Liqcreate Biomed | Rigid | Autoclave | 1 | 1 | 7.914 | 0.1715597 | 17.87606 | 0.03410729 | 3.6407455 | 0.03410729 | 7.150424 | 0.03377159 | 3.527889
Liqcreate Biomed | Rigid | Autoclave | 1 | 1 | 8.014 | 0.173645 | 18.14264 | 0.03451176 | 3.69503775 | 0.03452187 | 7.257054 | 0.03418209 | 3.580498
Liqcreate Biomed | Rigid | Autoclave | 1 | 1 | 8.114 | 0.1757813 | 18.42897 | 0.03494657 | 3.75335375 | 0.03494657 | 7.371587 | 0.03460261 | 3.637006
Liqcreate Biomed | Rigid | Autoclave | 1 | 1 | 8.214 | 0.1780192 | 18.72168 | 0.03539149 | 3.81297025 | 0.03539149 | 7.488673 | 0.03504315 | 3.694775
Liqcreate Biomed | Rigid | Autoclave | 1 | 1 | 8.314 | 0.180308 | 19.02988 | 0.03584652 | 3.8757395 | 0.03584653 | 7.611952 | 0.03549371 | 3.755599
Liqcreate Biomed | Rigid | Autoclave | 1 | 1 | 8.414 | 0.1825969 | 19.34447 | 0.03630156 | 3.9398115 | 0.03630156 | 7.73779 | 0.03594426 | 3.817685
Liqcreate Biomed | Rigid | Autoclave | 1 | 1 | 8.514 | 0.1848348 | 19.64167 | 0.03674648 | 4.000341 | 0.03674648 | 7.85667 | 0.0363848 | 3.876338
Liqcreate Biomed | Rigid | Autoclave | 1 | 1 | 8.614 | 0.1870219 | 19.93487 | 0.03718129 | 4.06005425 | 0.03718129 | 7.973946 | 0.03681533 | 3.9342
Liqcreate Biomed | Rigid | Autoclave | 1 | 1 | 8.714 | 0.1891073 | 20.21196 | 0.03759588 | 4.11648925 | 0.03759588 | 8.084785 | 0.03722584 | 3.988885
Liqcreate Biomed | Rigid | Autoclave | 1 | 1 | 8.814 | 0.1911926 | 20.48155 | 0.03801046 | 4.17139475 | 0.03801046 | 8.192619 | 0.03763635 | 4.042089
Liqcreate Biomed | Rigid | Autoclave | 1 | 1 | 8.914 | 0.1933289 | 20.76589 | 0.03842505 | 4.229306 | 0.03843516 | 8.306357 | 0.03805686 | 4.098205
Liqcreate Biomed | Rigid | Autoclave | 1 | 1 | 9.014 | 0.1953634 | 21.04589 | 0.03883963 | 4.286333 | 0.03883963 | 8.418358 | 0.03845735 | 4.153464
Liqcreate Biomed | Rigid | Autoclave | 1 | 1 | 9.114 | 0.1975505 | 21.34783 | 0.03927444 | 4.3478265 | 0.03927444 | 8.539131 | 0.03888789 | 4.213052
Liqcreate Biomed | Rigid | Autoclave | 1 | 1 | 9.214 | 0.1997376 | 21.64728 | 0.03970926 | 4.408814 | 0.03970925 | 8.65891 | 0.03931842 | 4.272149
Liqcreate Biomed | Rigid | Autoclave | 1 | 1 | 9.314 | 0.2019755 | 21.96009 | 0.04014406 | 4.472523 | 0.04015418 | 8.784035 | 0.03975896 | 4.333883
Liqcreate Biomed | Rigid | Autoclave | 1 | 1 | 9.414 | 0.2042643 | 22.28604 | 0.04060921 | 4.5389085 | 0.04060921 | 8.914417 | 0.04020951 | 4.398211
Liqcreate Biomed | Rigid | Autoclave | 1 | 1 | 9.514 | 0.206604 | 22.61691 | 0.04107435 | 4.606296 | 0.04107435 | 9.046765 | 0.04067008 | 4.463509
Liqcreate Biomed | Rigid | Autoclave | 1 | 1 | 9.614 | 0.2087911 | 22.92065 | 0.04150917 | 4.6681575 | 0.04150916 | 9.168261 | 0.04110061 | 4.523453
Liqcreate Biomed | Rigid | Autoclave | 1 | 1 | 9.714 | 0.2108765 | 23.20475 | 0.04191364 | 4.7260175 | 0.04192375 | 9.281898 | 0.04151112 | 4.57952
Liqcreate Biomed | Rigid | Autoclave | 1 | 1 | 9.814 | 0.2130127 | 23.50306 | 0.04234845 | 4.786773 | 0.04234845 | 9.401222 | 0.04193163 | 4.638392
Liqcreate Biomed | Rigid | Autoclave | 1 | 1 | 9.914 | 0.2150981 | 23.79399 | 0.04275292 | 4.8460255 | 0.04276304 | 9.517594 | 0.04234214 | 4.695808
Liqcreate Biomed | Rigid | Autoclave | 1 | 1 | 10.014 | 0.2171834 | 24.08033 | 0.04316751 | 4.904344 | 0.04317762 | 9.632131 | 0.04275264 | 4.752318
Liqcreate Biomed | Rigid | Autoclave | 1 | 1 | 10.114 | 0.2192179 | 24.36187 | 0.0435821 | 4.961684 | 0.0435821 | 9.744747 | 0.04315314 | 4.807881
Liqcreate Biomed | Rigid | Autoclave | 1 | 1 | 10.214 | 0.2213542 | 24.66212 | 0.04399668 | 5.022834 | 0.04400679 | 9.864846 | 0.04357366 | 4.867135
Liqcreate Biomed | Rigid | Autoclave | 1 | 1 | 10.314 | 0.2235413 | 24.96923 | 0.0444416 | 5.085382 | 0.0444416 | 9.987691 | 0.04400419 | 4.927745
Liqcreate Biomed | Rigid | Autoclave | 1 | 1 | 10.414 | 0.2257792 | 25.27918 | 0.04487642 | 5.14851 | 0.04488653 | 10.11167 | 0.04444473 | 4.988916
Liqcreate Biomed | Rigid | Autoclave | 1 | 1 | 10.514 | 0.228068 | 25.61641 | 0.04534156 | 5.217191 | 0.04534156 | 10.24656 | 0.04489528 | 5.055467
Liqcreate Biomed | Rigid | Autoclave | 1 | 1 | 10.614 | 0.2304077 | 25.96126 | 0.0458067 | 5.2874255 | 0.0458067 | 10.3845 | 0.04535585 | 5.123525
Liqcreate Biomed | Rigid | Autoclave | 1 | 1 | 10.714 | 0.2326965 | 26.28432 | 0.04626174 | 5.353222 | 0.04626174 | 10.51373 | 0.0458064 | 5.187282
Liqcreate Biomed | Rigid | Autoclave | 1 | 1 | 10.814 | 0.2347819 | 26.58383 | 0.04667632 | 5.4142215 | 0.04667632 | 10.63353 | 0.04621691 | 5.246391
Liqcreate Biomed | Rigid | Autoclave | 1 | 1 | 10.914 | 0.2368673 | 26.88749 | 0.04709091 | 5.476068 | 0.04709091 | 10.755 | 0.04662742 | 5.30632
Liqcreate Biomed | Rigid | Autoclave | 1 | 1 | 11.014 | 0.2390035 | 27.1891 | 0.04751561 | 5.537495 | 0.04751561 | 10.87564 | 0.04704793 | 5.365843
Liqcreate Biomed | Rigid | Autoclave | 1 | 1 | 11.114 | 0.241038 | 27.48534 | 0.04792008 | 5.5978285 | 0.04792008 | 10.99414 | 0.04744843 | 5.424306
Liqcreate Biomed | Rigid | Autoclave | 1 | 1 | 11.214 | 0.2431742 | 27.78275 | 0.04834478 | 5.658402 | 0.04834478 | 11.1131 | 0.04786895 | 5.483002
Liqcreate Biomed | Rigid | Autoclave | 1 | 1 | 11.314 | 0.2453105 | 28.07685 | 0.04875937 | 5.7182995 | 0.04876948 | 11.23074 | 0.04828947 | 5.541043
Liqcreate Biomed | Rigid | Autoclave | 1 | 1 | 11.414 | 0.2474976 | 28.40063 | 0.04920429 | 5.7842415 | 0.04920429 | 11.36025 | 0.04872 | 5.60494
Liqcreate Biomed | Rigid | Autoclave | 1 | 1 | 11.514 | 0.2497864 | 28.74511 | 0.04965932 | 5.8544015 | 0.04965932 | 11.49804 | 0.04917055 | 5.672926
Liqcreate Biomed | Rigid | Autoclave | 1 | 1 | 11.614 | 0.2521769 | 29.0932 | 0.05013458 | 5.925296 | 0.05013458 | 11.63728 | 0.04964113 | 5.741623
Liqcreate Biomed | Rigid | Autoclave | 1 | 1 | 11.714 | 0.2544149 | 29.41561 | 0.0505795 | 5.99096 | 0.0505795 | 11.76625 | 0.05008167 | 5.805251
Liqcreate Biomed | Rigid | Autoclave | 1 | 1 | 11.814 | 0.2565003 | 29.7118 | 0.05099409 | 6.051283 | 0.05099409 | 11.88472 | 0.05049218 | 5.863704
Liqcreate Biomed | Rigid | Autoclave | 1 | 1 | 11.914 | 0.2585856 | 30.00912 | 0.05140867 | 6.1118365 | 0.05140867 | 12.00365 | 0.05090268 | 5.922381
Liqcreate Biomed | Rigid | Autoclave | 1 | 1 | 12.014 | 0.260671 | 30.29127 | 0.05181314 | 6.169301 | 0.05182326 | 12.11651 | 0.05131319 | 5.978064
Liqcreate Biomed | Rigid | Autoclave | 1 | 1 | 12.114 | 0.2627564 | 30.6005 | 0.05223785 | 6.232281 | 0.05223785 | 12.2402 | 0.05172369 | 6.039092
Liqcreate Biomed | Rigid | Autoclave | 1 | 1 | 12.214 | 0.2648417 | 30.90584 | 0.05265243 | 6.294468 | 0.05265243 | 12.36234 | 0.0521342 | 6.099351
Liqcreate Biomed | Rigid | Autoclave | 1 | 1 | 12.314 | 0.266978 | 31.21341 | 0.05307713 | 6.35711 | 0.05307713 | 12.48536 | 0.05255472 | 6.160051
Liqcreate Biomed | Rigid | Autoclave | 1 | 1 | 12.414 | 0.2691651 | 31.53058 | 0.05351194 | 6.421707 | 0.05351194 | 12.61223 | 0.05298525 | 6.222646
Liqcreate Biomed | Rigid | Autoclave | 1 | 1 | 12.514 | 0.2713522 | 31.85486 | 0.05394675 | 6.4877515 | 0.05394675 | 12.74194 | 0.05341578 | 6.286643
Liqcreate Biomed | Rigid | Autoclave | 1 | 1 | 12.614 | 0.273641 | 32.1811 | 0.05439167 | 6.554196 | 0.05440178 | 12.87244 | 0.05386633 | 6.351028
Liqcreate Biomed | Rigid | Autoclave | 1 | 1 | 12.714 | 0.2759298 | 32.52214 | 0.05485681 | 6.623654 | 0.05485681 | 13.00886 | 0.05431689 | 6.418333
Liqcreate Biomed | Rigid | Autoclave | 1 | 1 | 12.814 | 0.2782186 | 32.86184 | 0.05531185 | 6.692838 | 0.05531185 | 13.14473 | 0.05476744 | 6.485372
Liqcreate Biomed | Rigid | Autoclave | 1 | 1 | 12.914 | 0.2804057 | 33.18418 | 0.05574666 | 6.7584885 | 0.05574666 | 13.27367 | 0.05519797 | 6.548987
Liqcreate Biomed | Rigid | Autoclave | 1 | 1 | 13.014 | 0.2824402 | 33.48472 | 0.05615113 | 6.819698 | 0.05615113 | 13.39389 | 0.05559846 | 6.6083
Liqcreate Biomed | Rigid | Autoclave | 1 | 1 | 13.114 | 0.2845256 | 33.78069 | 0.05656572 | 6.8799775 | 0.05656572 | 13.51228 | 0.05600897 | 6.666711
Liqcreate Biomed | Rigid | Autoclave | 1 | 1 | 13.214 | 0.2865601 | 34.07568 | 0.05696008 | 6.940058 | 0.05697019 | 13.63027 | 0.05640946 | 6.724929
Liqcreate Biomed | Rigid | Autoclave | 1 | 1 | 13.314 | 0.2886963 | 34.37903 | 0.05739489 | 7.0018395 | 0.05739489 | 13.75161 | 0.05682998 | 6.784795
Liqcreate Biomed | Rigid | Autoclave | 1 | 1 | 13.414 | 0.2908834 | 34.70437 | 0.0578297 | 7.0681005 | 0.0578297 | 13.88175 | 0.05726051 | 6.849002
Liqcreate Biomed | Rigid | Autoclave | 1 | 1 | 13.514 | 0.2930705 | 35.03612 | 0.05826451 | 7.1356655 | 0.05826451 | 14.01445 | 0.05769104 | 6.914473
Liqcreate Biomed | Rigid | Autoclave | 1 | 1 | 13.614 | 0.2953593 | 35.37573 | 0.05871954 | 7.2048335 | 0.05871954 | 14.15029 | 0.05814159 | 6.981497
Liqcreate Biomed | Rigid | Autoclave | 1 | 1 | 13.714 | 0.297699 | 35.72634 | 0.05918469 | 7.27624 | 0.05918469 | 14.29053 | 0.05860216 | 7.05069
Liqcreate Biomed | Rigid | Autoclave | 1 | 1 | 13.814 | 0.3000387 | 36.07699 | 0.05963972 | 7.347656 | 0.05964983 | 14.4308 | 0.05906273 | 7.119892
Liqcreate Biomed | Rigid | Autoclave | 1 | 1 | 13.914 | 0.302124 | 36.38115 | 0.06006442 | 7.4096025 | 0.06006442 | 14.55246 | 0.05947324 | 7.179918
Liqcreate Biomed | Rigid | Autoclave | 1 | 1 | 14.014 | 0.3042603 | 36.68575 | 0.060479 | 7.47164 | 0.06048912 | 14.6743 | 0.05989375 | 7.240033
Liqcreate Biomed | Rigid | Autoclave | 1 | 1 | 14.114 | 0.3063456 | 37.00122 | 0.06090371 | 7.53589 | 0.06090371 | 14.80049 | 0.06030426 | 7.302291
Liqcreate Biomed | Rigid | Autoclave | 1 | 1 | 14.214 | 0.3083801 | 37.30399 | 0.06130818 | 7.597554 | 0.06130818 | 14.9216 | 0.06070475 | 7.362043
Liqcreate Biomed | Rigid | Autoclave | 1 | 1 | 14.314 | 0.3104655 | 37.60336 | 0.06172276 | 7.6585255 | 0.06172276 | 15.04134 | 0.06111525 | 7.421125
Liqcreate Biomed | Rigid | Autoclave | 1 | 1 | 14.414 | 0.3125 | 37.90736 | 0.06212724 | 7.7204405 | 0.06212724 | 15.16295 | 0.06151575 | 7.481121
Liqcreate Biomed | Rigid | Autoclave | 1 | 1 | 14.514 | 0.3146362 | 38.21306 | 0.06254182 | 7.7827005 | 0.06255194 | 15.28522 | 0.06193627 | 7.541451
Liqcreate Biomed | Rigid | Autoclave | 1 | 1 | 14.614 | 0.3168233 | 38.53085 | 0.06297664 | 7.8474245 | 0.06298675 | 15.41234 | 0.0623668 | 7.604168
Liqcreate Biomed | Rigid | Autoclave | 1 | 1 | 14.714 | 0.3191122 | 38.87612 | 0.06343167 | 7.9177435 | 0.06344178 | 15.55045 | 0.06281735 | 7.672308
Liqcreate Biomed | Rigid | Autoclave | 1 | 1 | 14.814 | 0.321401 | 39.22765 | 0.06389681 | 7.989337 | 0.06389681 | 15.69106 | 0.06326791 | 7.741682
Liqcreate Biomed | Rigid | Autoclave | 1 | 1 | 14.914 | 0.3236389 | 39.5595 | 0.06434174 | 8.056925 | 0.06434174 | 15.8238 | 0.06370845 | 7.807175
Liqcreate Biomed | Rigid | Autoclave | 1 | 1 | 15.014 | 0.3258769 | 39.88785 | 0.06477655 | 8.1237985 | 0.06478665 | 15.95514 | 0.06414899 | 7.871976
Liqcreate Biomed | Rigid | Autoclave | 1 | 1 | 15.114 | 0.3280131 | 40.22237 | 0.06521136 | 8.191928 | 0.06521136 | 16.08895 | 0.06456951 | 7.937993
Liqcreate Biomed | Rigid | Autoclave | 1 | 1 | 15.214 | 0.3301493 | 40.53514 | 0.06563605 | 8.255629 | 0.06563605 | 16.21405 | 0.06499003 | 7.999719
Liqcreate Biomed | Rigid | Autoclave | 1 | 1 | 15.314 | 0.3321838 | 40.83838 | 0.06604052 | 8.3173895 | 0.06604053 | 16.33535 | 0.06539052 | 8.059566
Liqcreate Biomed | Rigid | Autoclave | 1 | 1 | 15.414 | 0.3343201 | 41.15441 | 0.06646522 | 8.381754 | 0.06646522 | 16.46176 | 0.06581104 | 8.121935
Liqcreate Biomed | Rigid | Autoclave | 1 | 1 | 15.514 | 0.3364563 | 41.47135 | 0.06687981 | 8.446303 | 0.06688992 | 16.58854 | 0.06623156 | 8.184483
Liqcreate Biomed | Rigid | Autoclave | 1 | 1 | 15.614 | 0.3385925 | 41.80896 | 0.06731462 | 8.515062 | 0.06731462 | 16.72358 | 0.06665207 | 8.251111
Liqcreate Biomed | Rigid | Autoclave | 1 | 1 | 15.714 | 0.3408813 | 42.14289 | 0.06775954 | 8.583073 | 0.06776965 | 16.85715 | 0.06710263 | 8.317013
Liqcreate Biomed | Rigid | Autoclave | 1 | 1 | 15.814 | 0.3431702 | 42.49723 | 0.06822468 | 8.65524 | 0.06822468 | 16.99889 | 0.06755318 | 8.386943
Liqcreate Biomed | Rigid | Autoclave | 1 | 1 | 15.914 | 0.3455607 | 42.8579 | 0.06868983 | 8.728696 | 0.06869994 | 17.14316 | 0.06802376 | 8.458122
Liqcreate Biomed | Rigid | Autoclave | 1 | 1 | 16.014 | 0.3476969 | 43.18795 | 0.06912464 | 8.795916 | 0.06912464 | 17.27518 | 0.06844428 | 8.523258
Liqcreate Biomed | Rigid | Autoclave | 1 | 1 | 16.114 | 0.3498332 | 43.5177 | 0.06954934 | 8.863076 | 0.06954934 | 17.40708 | 0.0688648 | 8.588337
Liqcreate Biomed | Rigid | Autoclave | 1 | 1 | 16.214 | 0.3519185 | 43.82351 | 0.06995381 | 8.925359 | 0.06996392 | 17.52941 | 0.0692753 | 8.648689
Liqcreate Biomed | Rigid | Autoclave | 1 | 1 | 16.314 | 0.353953 | 44.11736 | 0.07035829 | 8.985205 | 0.0703684 | 17.64694 | 0.0696758 | 8.70668
Liqcreate Biomed | Rigid | Autoclave | 1 | 1 | 16.414 | 0.3560384 | 44.39655 | 0.07077287 | 9.042067 | 0.07078299 | 17.75862 | 0.0700863 | 8.761779
Liqcreate Biomed | Rigid | Autoclave | 1 | 1 | 16.514 | 0.3581238 | 44.70591 | 0.07118746 | 9.105072 | 0.07119757 | 17.88236 | 0.07049681 | 8.822832
Liqcreate Biomed | Rigid | Autoclave | 1 | 1 | 16.614 | 0.36026 | 45.04364 | 0.07161216 | 9.173858 | 0.07162227 | 18.01746 | 0.07091733 | 8.889485
Liqcreate Biomed | Rigid | Autoclave | 1 | 1 | 16.714 | 0.3623962 | 45.38472 | 0.07203685 | 9.243324 | 0.07204697 | 18.15389 | 0.07133784 | 8.956797
Liqcreate Biomed | Rigid | Autoclave | 1 | 1 | 16.814 | 0.3646851 | 45.73755 | 0.07249189 | 9.315184 | 0.072502 | 18.29502 | 0.0717884 | 9.02643
Liqcreate Biomed | Rigid | Autoclave | 1 | 1 | 16.914 | 0.3670247 | 46.10845 | 0.07295704 | 9.390723 | 0.07296714 | 18.44338 | 0.07224896 | 9.099628
Liqcreate Biomed | Rigid | Autoclave | 1 | 1 | 17.014 | 0.3693644 | 46.47407 | 0.07342219 | 9.465187 | 0.07343229 | 18.58963 | 0.07270953 | 9.171783
Liqcreate Biomed | Rigid | Autoclave | 1 | 1 | 17.114 | 0.3716024 | 46.80175 | 0.07387722 | 9.531925 | 0.07387722 | 18.7207 | 0.07315008 | 9.236453
Liqcreate Biomed | Rigid | Autoclave | 1 | 1 | 17.214 | 0.3736877 | 47.13907 | 0.07428169 | 9.600626 | 0.0742918 | 18.85563 | 0.07356058 | 9.303024
Liqcreate Biomed | Rigid | Autoclave | 1 | 1 | 17.314 | 0.3757223 | 47.43338 | 0.07469628 | 9.660567 | 0.07469628 | 18.97335 | 0.07396108 | 9.361107
Liqcreate Biomed | Rigid | Autoclave | 1 | 1 | 17.414 | 0.3777568 | 47.73269 | 0.07510075 | 9.721525 | 0.07510075 | 19.09308 | 0.07436157 | 9.420176
Liqcreate Biomed | Rigid | Autoclave | 1 | 1 | 17.5 | 0.3795878 | 48.01836 | 0.07546478 | 9.779708 | 0.07546477 | 19.20735 | 0.07472201 | 9.476554
Liqcreate Biomed | Rigid | Autoclave | 3 | 2 | 0.112999998 | 0.000864665 | -0.006594438 | 0.00017156 | -0.000146841 | 0.0001715605 | -0.0026377752 | 0.0001702096 | -0.00130143
Liqcreate Biomed | Rigid | Autoclave | 3 | 2 | 0.213 | 0.001780192 | -0.001311142 | 0.000353213 | -2.92e-05 | 0.0003532127 | -0.0005244568 | 0.0003504315 | -0.0002587574
Liqcreate Biomed | Rigid | Autoclave | 3 | 2 | 0.312999994 | 0.003560384 | 0.058436844 | 0.000706425 | 0.001301235 | 0.0007064254 | 0.0233747376 | 0.000700863 | 0.01153267
Liqcreate Biomed | Rigid | Autoclave | 3 | 2 | 0.412999988 | 0.007527669 | 0.152592152 | 0.001483493 | 0.003397828 | 0.001493585 | 0.0610368608 | 0.001481825 | 0.03011447
Liqcreate Biomed | Rigid | Autoclave | 3 | 2 | 0.513000011 | 0.010121664 | 0.294692904 | 0.002008267 | 0.006562039 | 0.002008267 | 0.1178771616 | 0.001992454 | 0.05815844
Liqcreate Biomed | Rigid | Autoclave | 3 | 2 | 0.612999976 | 0.01256307 | 0.474855453 | 0.002492673 | 0.010573787 | 0.002492673 | 0.1899421812 | 0.002473045 | 0.09371401
Liqcreate Biomed | Rigid | Autoclave | 3 | 2 | 0.713 | 0.014953614 | 0.63730675 | 0.002956895 | 0.014191152 | 0.002966987 | 0.2549227 | 0.002943625 | 0.1257742
Liqcreate Biomed | Rigid | Autoclave | 3 | 2 | 0.813000023 | 0.017242432 | 0.776533782 | 0.003421117 | 0.017291373 | 0.003421117 | 0.3106135128 | 0.00339418 | 0.153251
Liqcreate Biomed | Rigid | Autoclave | 3 | 2 | 0.912999988 | 0.019582114 | 0.936570108 | 0.00388534 | 0.020854963 | 0.00388534 | 0.3746280432 | 0.003854747 | 0.1848346
Liqcreate Biomed | Rigid | Autoclave | 3 | 2 | 1.013000011 | 0.021870932 | 1.080672145 | 0.004329379 | 0.024063738 | 0.004339471 | 0.432268858 | 0.004305302 | 0.2132736
Liqcreate Biomed | Rigid | Autoclave | 3 | 2 | 1.113000035 | 0.024058025 | 1.223566055 | 0.004773417 | 0.027245611 | 0.004773418 | 0.489426422 | 0.004735832 | 0.2414741
Liqcreate Biomed | Rigid | Autoclave | 3 | 2 | 1.213000059 | 0.02629598 | 1.364520907 | 0.005217456 | 0.030384307 | 0.005217456 | 0.5458083628 | 0.005176374 | 0.2692919
Liqcreate Biomed | Rigid | Autoclave | 3 | 2 | 1.312999964 | 0.028381348 | 1.47130084 | 0.00563122 | 0.032762018 | 0.00563122 | 0.588520336 | 0.00558688 | 0.2903652
Liqcreate Biomed | Rigid | Autoclave | 3 | 2 | 1.412999988 | 0.030466716 | 1.585761428 | 0.006044983 | 0.035310754 | 0.006044983 | 0.6343045712 | 0.005997385 | 0.3129543
Liqcreate Biomed | Rigid | Autoclave | 3 | 2 | 1.513000011 | 0.032602948 | 1.709709764 | 0.006468839 | 0.038070758 | 0.006468839 | 0.6838839056 | 0.006417903 | 0.3374159
Liqcreate Biomed | Rigid | Autoclave | 3 | 2 | 1.613000035 | 0.034739176 | 1.831976771 | 0.006892694 | 0.040793324 | 0.006892694 | 0.7327907084 | 0.00683842 | 0.3615456
Liqcreate Biomed | Rigid | Autoclave | 3 | 2 | 1.713000059 | 0.036926271 | 1.962382674 | 0.007316549 | 0.043697125 | 0.007326641 | 0.7849530696 | 0.007268951 | 0.3872815
Liqcreate Biomed | Rigid | Autoclave | 3 | 2 | 1.812999964 | 0.039164228 | 2.093022823 | 0.007760589 | 0.046606137 | 0.00777068 | 0.8372091292 | 0.007709494 | 0.4130637
Liqcreate Biomed | Rigid | Autoclave | 3 | 2 | 1.912999988 | 0.041402182 | 2.239289761 | 0.008204627 | 0.049863117 | 0.008214719 | 0.8957159044 | 0.008150036 | 0.4419299
Liqcreate Biomed | Rigid | Autoclave | 3 | 2 | 2.013000011 | 0.043691001 | 2.362862349 | 0.008658757 | 0.052614758 | 0.008668849 | 0.9451449396 | 0.008600591 | 0.4663173
Liqcreate Biomed | Rigid | Autoclave | 3 | 2 | 2.112999916 | 0.045979818 | 2.494500399 | 0.00912298 | 0.055545992 | 0.00912298 | 0.9978001596 | 0.009051145 | 0.4922964
Liqcreate Biomed | Rigid | Autoclave | 3 | 2 | 2.213000059 | 0.048217775 | 2.625314236 | 0.009556927 | 0.058458871 | 0.009567019 | 1.050126 | 0.009491688 | 0.5181129
Liqcreate Biomed | Rigid | Autoclave | 3 | 2 | 2.312999964 | 0.050303144 | 2.74266386 | 0.009980783 | 0.061071941 | 0.009980783 | 1.097065544 | 0.009902194 | 0.5412721
Liqcreate Biomed | Rigid | Autoclave | 3 | 2 | 2.413000107 | 0.05238851 | 2.870728254 | 0.010394545 | 0.063923602 | 0.01039455 | 1.148291 | 0.0103127 | 0.566546
Liqcreate Biomed | Rigid | Autoclave | 3 | 2 | 2.513000011 | 0.05447388 | 2.996552467 | 0.010798218 | 0.066725375 | 0.01080831 | 1.198621 | 0.0107232 | 0.5913778
Liqcreate Biomed | Rigid | Autoclave | 3 | 2 | 2.612999916 | 0.056508383 | 3.128244877 | 0.011201889 | 0.06965782 | 0.01121198 | 1.251298 | 0.0111237 | 0.6173676
Liqcreate Biomed | Rigid | Autoclave | 3 | 2 | 2.713000059 | 0.058593752 | 3.27534318 | 0.011615653 | 0.072933313 | 0.01162574 | 1.310137272 | 0.0115342 | 0.6463979
Liqcreate Biomed | Rigid | Autoclave | 3 | 2 | 2.812999964 | 0.060679118 | 3.385411739 | 0.012039508 | 0.07538425 | 0.01203951 | 1.354165 | 0.01194471 | 0.6681202
Liqcreate Biomed | Rigid | Autoclave | 3 | 2 | 2.913000107 | 0.062917075 | 3.526569366 | 0.012473454 | 0.078527461 | 0.01248355 | 1.410628 | 0.01238525 | 0.695978
Liqcreate Biomed | Rigid | Autoclave | 3 | 2 | 3.013000011 | 0.065155029 | 3.672609568 | 0.012927585 | 0.081779398 | 0.01292759 | 1.469044 | 0.01282579 | 0.7247995
Liqcreate Biomed | Rigid | Autoclave | 3 | 2 | 3.112999916 | 0.067443849 | 3.814028263 | 0.013381716 | 0.084928422 | 0.01338172 | 1.525611 | 0.01327635 | 0.7527088
Liqcreate Biomed | Rigid | Autoclave | 3 | 2 | 3.213000059 | 0.069732669 | 3.965633154 | 0.013835847 | 0.088304266 | 0.01383585 | 1.586253 | 0.0137269 | 0.7826285
Liqcreate Biomed | Rigid | Autoclave | 3 | 2 | 3.312999964 | 0.071919763 | 4.092148304 | 0.014269794 | 0.09112143 | 0.01426979 | 1.636859 | 0.01415743 | 0.8075966
Liqcreate Biomed | Rigid | Autoclave | 3 | 2 | 3.413000107 | 0.074157717 | 4.247921944 | 0.01470374 | 0.094590094 | 0.01471383 | 1.699169 | 0.01459798 | 0.8383389
Liqcreate Biomed | Rigid | Autoclave | 3 | 2 | 3.513000011 | 0.076243086 | 4.416851521 | 0.015127596 | 0.098351719 | 0.0151276 | 1.766741 | 0.01500848 | 0.8716776
Liqcreate Biomed | Rigid | Autoclave | 3 | 2 | 3.612999916 | 0.078379315 | 4.570751667 | 0.015541361 | 0.101778672 | 0.01555145 | 1.828301 | 0.015429 | 0.9020502
Liqcreate Biomed | Rigid | Autoclave | 3 | 2 | 3.713000059 | 0.080464684 | 4.719184875 | 0.015955122 | 0.105083891 | 0.01596522 | 1.88767395 | 0.0158395 | 0.9313439
Liqcreate Biomed | Rigid | Autoclave | 3 | 2 | 3.812999964 | 0.082550054 | 4.872023106 | 0.016378978 | 0.108487195 | 0.01637898 | 1.948809 | 0.01625001 | 0.961507
Liqcreate Biomed | Rigid | Autoclave | 3 | 2 | 3.913000107 | 0.084737141 | 5.027204514 | 0.016812924 | 0.11194268 | 0.01681292 | 2.010882 | 0.01668054 | 0.9921324
Liqcreate Biomed | Rigid | Autoclave | 3 | 2 | 4.013000011 | 0.087025961 | 5.211491585 | 0.017256964 | 0.116046273 | 0.01726706 | 2.084596634 | 0.01713109 | 1.028502
Liqcreate Biomed | Rigid | Autoclave | 3 | 2 | 4.112999916 | 0.089314781 | 5.418325424 | 0.017711096 | 0.120651914 | 0.01772119 | 2.16733 | 0.01758165 | 1.069321
Liqcreate Biomed | Rigid | Autoclave | 3 | 2 | 4.212999821 | 0.091552734 | 5.592930317 | 0.018165225 | 0.124539914 | 0.018165225 | 2.237172 | 0.01802219 | 1.10378
Liqcreate Biomed | Rigid | Autoclave | 3 | 2 | 4.313000202 | 0.093739829 | 5.765944481 | 0.018599173 | 0.128392484 | 0.01859917 | 2.306378 | 0.01845272 | 1.137925
Liqcreate Biomed | Rigid | Autoclave | 3 | 2 | 4.413000107 | 0.095876057 | 5.913816929 | 0.019012935 | 0.131685219 | 0.01902303 | 2.365527 | 0.01887324 | 1.167108
Liqcreate Biomed | Rigid | Autoclave | 3 | 2 | 4.513000011 | 0.098012293 | 6.078227997 | 0.019436792 | 0.135346219 | 0.01944688 | 2.431291 | 0.01929376 | 1.199555
Liqcreate Biomed | Rigid | Autoclave | 3 | 2 | 4.612999916 | 0.100097655 | 6.27974844 | 0.019850554 | 0.139833547 | 0.01986065 | 2.511899376 | 0.01970426 | 1.239325
Liqcreate Biomed | Rigid | Autoclave | 3 | 2 | 4.712999821 | 0.1020813 | 6.466906071 | 0.020254226 | 0.144001063 | 0.02025423 | 2.586762 | 0.02009474 | 1.276261
Liqcreate Biomed | Rigid | Autoclave | 3 | 2 | 4.813000202 | 0.104217535 | 6.660502911 | 0.020678082 | 0.148311953 | 0.02067808 | 2.664201 | 0.02051526 | 1.314468
Liqcreate Biomed | Rigid | Autoclave | 3 | 2 | 4.913000107 | 0.106302898 | 6.824767113 | 0.021081753 | 0.151969688 | 0.02109184 | 2.729907 | 0.02092577 | 1.346886
Liqcreate Biomed | Rigid | Autoclave | 3 | 2 | 5.013000011 | 0.108540858 | 7.007025719 | 0.021525793 | 0.156028109 | 0.02153588 | 2.80281 | 0.02136631 | 1.382856
Liqcreate Biomed | Rigid | Autoclave | 3 | 2 | 5.112999916 | 0.110778812 | 7.220322132 | 0.021979922 | 0.160777672 | 0.02197992 | 2.888129 | 0.02180685 | 1.42495
Liqcreate Biomed | Rigid | Autoclave | 3 | 2 | 5.212999821 | 0.113118491 | 7.431546688 | 0.022434054 | 0.165481078 | 0.02244415 | 2.972619 | 0.02226742 | 1.466636
Liqcreate Biomed | Rigid | Autoclave | 3 | 2 | 5.313000202 | 0.115356452 | 7.629891396 | 0.022888185 | 0.169897703 | 0.02288818 | 3.051957 | 0.02270796 | 1.50578
Liqcreate Biomed | Rigid | Autoclave | 3 | 2 | 5.413000107 | 0.117594405 | 7.838805199 | 0.023332223 | 0.174549656 | 0.02333222 | 3.135522 | 0.0231485 | 1.547009
Liqcreate Biomed | Rigid | Autoclave | 3 | 2 | 5.513000011 | 0.1197815 | 8.050375938 | 0.023756078 | 0.179260797 | 0.02376617 | 3.22015 | 0.02357904 | 1.588764
Liqcreate Biomed | Rigid | Autoclave | 3 | 2 | 5.612999916 | 0.121866862 | 8.257265091 | 0.024169842 | 0.183867672 | 0.02417993 | 3.302906 | 0.02398954 | 1.629594
Liqcreate Biomed | Rigid | Autoclave | 3 | 2 | 5.712999821 | 0.123901365 | 8.436247826 | 0.024583604 | 0.187853141 | 0.0245836 | 3.374499 | 0.02439003 | 1.664916
Liqcreate Biomed | Rigid | Autoclave | 3 | 2 | 5.813000202 | 0.125986742 | 8.643358231 | 0.02499737 | 0.192464953 | 0.02499737 | 3.457343 | 0.02480054 | 1.70579
Liqcreate Biomed | Rigid | Autoclave | 3 | 2 | 5.913000107 | 0.128072104 | 8.852974892 | 0.025411133 | 0.197132563 | 0.02541113 | 3.54119 | 0.02521104 | 1.747159
Liqcreate Biomed | Rigid | Autoclave | 3 | 2 | 6.013000011 | 0.130259199 | 9.050738335 | 0.025845079 | 0.201536234 | 0.02584508 | 3.620295334 | 0.02564157 | 1.786188
Liqcreate Biomed | Rigid | Autoclave | 3 | 2 | 6.112999916 | 0.132395435 | 9.245342255 | 0.026268935 | 0.205869563 | 0.02626894 | 3.698136902 | 0.02606209 | 1.824593
Liqcreate Biomed | Rigid | Autoclave | 3 | 2 | 6.212999821 | 0.134684247 | 9.492339134 | 0.026723064 | 0.211369531 | 0.02672306 | 3.796936 | 0.02651265 | 1.873339
Liqcreate Biomed | Rigid | Autoclave | 3 | 2 | 6.313000202 | 0.137023933 | 9.730484962 | 0.027177194 | 0.216672422 | 0.02718729 | 3.892194 | 0.02697322 | 1.920338
Liqcreate Biomed | Rigid | Autoclave | 3 | 2 | 6.413000107 | 0.139312746 | 9.92957592 | 0.027631328 | 0.221105656 | 0.02764142 | 3.971830368 | 0.02742377 | 1.959629
Liqcreate Biomed | Rigid | Autoclave | 3 | 2 | 6.513000011 | 0.141398123 | 10.14241028 | 0.028055184 | 0.225844922 | 0.02805518 | 4.056964112 | 0.02783428 | 2.001632
Liqcreate Biomed | Rigid | Autoclave | 3 | 2 | 6.612999916 | 0.143585203 | 10.37861633 | 0.028489128 | 0.231104609 | 0.02848913 | 4.151446532 | 0.0282648 | 2.048248
Liqcreate Biomed | Rigid | Autoclave | 3 | 2 | 6.712999821 | 0.145721438 | 10.5677948 | 0.028912984 | 0.235317109 | 0.02891298 | 4.22711792 | 0.02868532 | 2.085583
Liqcreate Biomed | Rigid | Autoclave | 3 | 2 | 6.813000202 | 0.147755942 | 10.77176952 | 0.029316654 | 0.239859094 | 0.02931666 | 4.308707808 | 0.02908582 | 2.125838
Liqcreate Biomed | Rigid | Autoclave | 3 | 2 | 6.913000107 | 0.149892177 | 10.98300838 | 0.029730421 | 0.244562828 | 0.02974051 | 4.393203352 | 0.02950633 | 2.167526
Liqcreate Biomed | Rigid | Autoclave | 3 | 2 | 7.013000011 | 0.151926681 | 11.18843651 | 0.030144183 | 0.249137188 | 0.03014418 | 4.475374604 | 0.02990683 | 2.208068
Liqcreate Biomed | Rigid | Autoclave | 3 | 2 | 7.112999916 | 0.154062916 | 11.41412544 | 0.030568039 | 0.254162688 | 0.03056804 | 4.565650176 | 0.03032735 | 2.252609
Liqcreate Biomed | Rigid | Autoclave | 3 | 2 | 7.212999821 | 0.15630087 | 11.66462708 | 0.031012077 | 0.259740703 | 0.03101208 | 4.665850832 | 0.03076789 | 2.302046
Liqcreate Biomed | Rigid | Autoclave | 3 | 2 | 7.313000202 | 0.158589683 | 11.90609264 | 0.031466208 | 0.2651175 | 0.03146621 | 4.762437056 | 0.03121844 | 2.3497
Liqcreate Biomed | Rigid | Autoclave | 3 | 2 | 7.413000107 | 0.160929369 | 12.16288376 | 0.03192034 | 0.270835563 | 0.03193043 | 4.865153504 | 0.03167901 | 2.400378
Liqcreate Biomed | Rigid | Autoclave | 3 | 2 | 7.513000011 | 0.163116463 | 12.40679264 | 0.032364376 | 0.276266781 | 0.03236438 | 4.962717056 | 0.03210954 | 2.448514
Liqcreate Biomed | Rigid | Autoclave | 3 | 2 | 7.612999916 | 0.165303558 | 12.63456249 | 0.032798324 | 0.281338625 | 0.032798325 | 5.053824996 | 0.03254007 | 2.493465
Liqcreate Biomed | Rigid | Autoclave | 3 | 2 | 7.712999821 | 0.16738892 | 12.86392498 | 0.033212088 | 0.286445906 | 0.03321209 | 5.145569992 | 0.03295057 | 2.53873
Liqcreate Biomed | Rigid | Autoclave | 3 | 2 | 7.813000202 | 0.169525156 | 13.09223843 | 0.033625849 | 0.291529875 | 0.03363594 | 5.236895372 | 0.03337109 | 2.583789
Liqcreate Biomed | Rigid | Autoclave | 3 | 2 | 7.913000107 | 0.171610518 | 13.30834198 | 0.034039617 | 0.296341938 | 0.03404971 | 5.323336792 | 0.0337816 | 2.626437
Liqcreate Biomed | Rigid | Autoclave | 3 | 2 | 8.012999535 | 0.173645021 | 13.54127598 | 0.034453377 | 0.30152875 | 0.03445338 | 5.416510392 | 0.03418209 | 2.672408
Liqcreate Biomed | Rigid | Autoclave | 3 | 2 | 8.112999916 | 0.175832116 | 13.78046989 | 0.034887325 | 0.306854969 | 0.03488732 | 5.512187956 | 0.03461262 | 2.719613
Liqcreate Biomed | Rigid | Autoclave | 3 | 2 | 8.213000298 | 0.178019211 | 14.02621937 | 0.035311181 | 0.312327188 | 0.03532127 | 5.610487748 | 0.03504315 | 2.768112
Liqcreate Biomed | Rigid | Autoclave | 3 | 2 | 8.312999725 | 0.180257164 | 14.28437614 | 0.035765309 | 0.318075656 | 0.03576531 | 5.713750456 | 0.03548369 | 2.81906
Liqcreate Biomed | Rigid | Autoclave | 3 | 2 | 8.413000107 | 0.182647709 | 14.56475067 | 0.036229532 | 0.324318844 | 0.03623962 | 5.825900268 | 0.03595427 | 2.874393
Liqcreate Biomed | Rigid | Autoclave | 3 | 2 | 8.512999535 | 0.184987395 | 14.8463707 | 0.036693756 | 0.330589781 | 0.03670385 | 5.93854828 | 0.03641484 | 2.929972
Liqcreate Biomed | Rigid | Autoclave | 3 | 2 | 8.612999916 | 0.187123616 | 15.08479118 | 0.037117612 | 0.335898781 | 0.0371277 | 6.033916472 | 0.03683536 | 2.977024
Liqcreate Biomed | Rigid | Autoclave | 3 | 2 | 8.713000298 | 0.18915812 | 15.31770515 | 0.037531372 | 0.341085188 | 0.03753137 | 6.12708206 | 0.03723585 | 3.022991
Liqcreate Biomed | Rigid | Autoclave | 3 | 2 | 8.812999725 | 0.191294355 | 15.56867886 | 0.037955228 | 0.346673719 | 0.03795523 | 6.227471544 | 0.03765637 | 3.072521
Liqcreate Biomed | Rigid | Autoclave | 3 | 2 | 8.913000107 | 0.193328859 | 15.79984856 | 0.038358901 | 0.35182125 | 0.0383589 | 6.319939424 | 0.03805686 | 3.118143
Liqcreate Biomed | Rigid | Autoclave | 3 | 2 | 9.012999535 | 0.195414235 | 16.043396 | 0.038772665 | 0.357244406 | 0.03877267 | 6.4173584 | 0.03846737 | 3.166208
Liqcreate Biomed | Rigid | Autoclave | 3 | 2 | 9.112999916 | 0.197499598 | 16.28126907 | 0.039176337 | 0.362541219 | 0.03918643 | 6.512507628 | 0.03887787 | 3.213153
Liqcreate Biomed | Rigid | Autoclave | 3 | 2 | 9.213000298 | 0.199635833 | 16.55602264 | 0.039610285 | 0.368659281 | 0.03961028 | 6.622409056 | 0.03929839 | 3.267376
Liqcreate Biomed | Rigid | Autoclave | 3 | 2 | 9.312999725 | 0.201873787 | 16.82870865 | 0.040054321 | 0.374731281 | 0.04005432 | 6.73148346 | 0.03973893 | 3.321191
Liqcreate Biomed | Rigid | Autoclave | 3 | 2 | 9.413000107 | 0.20411174 | 17.10612297 | 0.040498361 | 0.380908563 | 0.04049836 | 6.842449188 | 0.04017948 | 3.37594
Liqcreate Biomed | Rigid | Autoclave | 3 | 2 | 9.512999535 | 0.206400553 | 17.39780998 | 0.040952493 | 0.387403656 | 0.04095249 | 6.959123992 | 0.04063003 | 3.433505
Liqcreate Biomed | Rigid | Autoclave | 3 | 2 | 9.612999916 | 0.20868938 | 17.67801476 | 0.041396532 | 0.393643094 | 0.04140662 | 7.071205904 | 0.04108059 | 3.488804
Liqcreate Biomed | Rigid | Autoclave | 3 | 2 | 9.713000298 | 0.210876475 | 17.93613243 | 0.041830476 | 0.399390688 | 0.04184057 | 7.174452972 | 0.04151112 | 3.539744
Liqcreate Biomed | Rigid | Autoclave | 3 | 2 | 9.812999725 | 0.212961837 | 18.19044685 | 0.042244241 | 0.405053625 | 0.04225433 | 7.27617874 | 0.04192162 | 3.589934
Liqcreate Biomed | Rigid | Autoclave | 3 | 2 | 9.913000107 | 0.215098073 | 18.4615097 | 0.042668097 | 0.411089469 | 0.04267819 | 7.38460388 | 0.04234214 | 3.643429
Liqcreate Biomed | Rigid | Autoclave | 3 | 2 | 10.01299953 | 0.217183435 | 18.71349525 | 0.043081861 | 0.416700531 | 0.04309195 | 7.4853981 | 0.04275264 | 3.693159
Liqcreate Biomed | Rigid | Autoclave | 3 | 2 | 10.11299992 | 0.219268812 | 18.98020744 | 0.043505717 | 0.4226395 | 0.04350572 | 7.592082976 | 0.04316315 | 3.745795
Liqcreate Biomed | Rigid | Autoclave | 3 | 2 | 10.2130003 | 0.221455892 | 19.24861336 | 0.043929569 | 0.428616219 | 0.04393966 | 7.699445344 | 0.04359368 | 3.798766
Liqcreate Biomed | Rigid | Autoclave | 3 | 2 | 10.31299973 | 0.223592127 | 19.52407074 | 0.044363517 | 0.434749938 | 0.04436352 | 7.809628296 | 0.0440142 | 3.853128
Liqcreate Biomed | Rigid | Autoclave | 3 | 2 | 10.41300011 | 0.225830081 | 19.81800461 | 0.044807557 | 0.441295063 | 0.04480756 | 7.927201844 | 0.04445474 | 3.911137
Liqcreate Biomed | Rigid | Autoclave | 3 | 2 | 10.51299953 | 0.228169767 | 20.1244545 | 0.045261689 | 0.448118906 | 0.04527178 | 8.0497818 | 0.04491531 | 3.971616
Liqcreate Biomed | Rigid | Autoclave | 3 | 2 | 10.61299992 | 0.23045858 | 20.44373131 | 0.045725908 | 0.455228344 | 0.04572591 | 8.177492524 | 0.04536586 | 4.034626
Liqcreate Biomed | Rigid | Autoclave | 3 | 2 | 10.7130003 | 0.232747407 | 20.73789215 | 0.046169948 | 0.461778563 | 0.04618004 | 8.29515686 | 0.04581642 | 4.092679
Liqcreate Biomed | Rigid | Autoclave | 3 | 2 | 10.81299973 | 0.23478191 | 21.00970459 | 0.046583712 | 0.467831094 | 0.04658371 | 8.403881836 | 0.04621691 | 4.146322
Liqcreate Biomed | Rigid | Autoclave | 3 | 2 | 10.91300011 | 0.236969005 | 21.29073143 | 0.04701766 | 0.474088844 | 0.04701766 | 8.516292572 | 0.04664744 | 4.201784
Liqcreate Biomed | Rigid | Autoclave | 3 | 2 | 11.01299953 | 0.239003508 | 21.56023216 | 0.047411241 | 0.480089906 | 0.04742133 | 8.624092864 | 0.04704793 | 4.25497
Liqcreate Biomed | Rigid | Autoclave | 3 | 2 | 11.11299992 | 0.241038011 | 21.82746315 | 0.047825001 | 0.486040438 | 0.047825 | 8.73098526 | 0.04744843 | 4.307709
Liqcreate Biomed | Rigid | Autoclave | 3 | 2 | 11.2130003 | 0.243072514 | 22.10839081 | 0.048228674 | 0.492295969 | 0.04822867 | 8.843356324 | 0.04784892 | 4.363151
Liqcreate Biomed | Rigid | Autoclave | 3 | 2 | 11.31299973 | 0.245208736 | 22.3926487 | 0.048652526 | 0.498625656 | 0.04865253 | 8.95705948 | 0.04826944 | 4.41925
Liqcreate Biomed | Rigid | Autoclave | 3 | 2 | 11.41300011 | 0.247446704 | 22.68927574 | 0.049096569 | 0.50523075 | 0.04909657 | 9.075710296 | 0.04870998 | 4.47779
Liqcreate Biomed | Rigid | Autoclave | 3 | 2 | 11.51299953 | 0.249633798 | 22.99287224 | 0.049530517 | 0.511991063 | 0.04953052 | 9.197148896 | 0.04914051 | 4.537706
Liqcreate Biomed | Rigid | Autoclave | 3 | 2 | 11.61299992 | 0.251973484 | 23.31957817 | 0.049994741 | 0.519265938 | 0.04999474 | 9.327831268 | 0.04960108 | 4.602182
Liqcreate Biomed | Rigid | Autoclave | 3 | 2 | 11.7130003 | 0.254262297 | 23.64600945 | 0.050448868 | 0.526534688 | 0.05044887 | 9.45840378 | 0.05005163 | 4.666604
Liqcreate Biomed | Rigid | Autoclave | 3 | 2 | 11.81299973 | 0.256500265 | 23.97156715 | 0.050892908 | 0.533784 | 0.05089291 | 9.58862686 | 0.05049218 | 4.730854
Liqcreate Biomed | Rigid | Autoclave | 3 | 2 | 11.91300011 | 0.258585613 | 24.24671173 | 0.051296581 | 0.53991075 | 0.05130667 | 9.698684692 | 0.05090268 | 4.785154
Liqcreate Biomed | Rigid | Autoclave | 3 | 2 | 12.01299953 | 0.26067099 | 24.52073097 | 0.051710341 | 0.546012438 | 0.05172043 | 9.808292388 | 0.05131319 | 4.839233
Liqcreate Biomed | Rigid | Autoclave | 3 | 2 | 12.11299992 | 0.262756366 | 24.80414581 | 0.052124105 | 0.552323375 | 0.0521342 | 9.921658324 | 0.05172369 | 4.895165
Liqcreate Biomed | Rigid | Autoclave | 3 | 2 | 12.2130003 | 0.264841714 | 25.10598183 | 0.05253787 | 0.559044438 | 0.05254796 | 10.04239 | 0.0521342 | 4.954734
Liqcreate Biomed | Rigid | Autoclave | 3 | 2 | 12.31299973 | 0.266977964 | 25.40558624 | 0.052971818 | 0.565715875 | 0.05297182 | 10.16223 | 0.05255472 | 5.013861
Liqcreate Biomed | Rigid | Autoclave | 3 | 2 | 12.41300011 | 0.269114185 | 25.71413231 | 0.05339567 | 0.572586375 | 0.05339567 | 10.28565 | 0.05297523 | 5.074754
Liqcreate Biomed | Rigid | Autoclave | 3 | 2 | 12.51299953 | 0.271352154 | 26.04682732 | 0.053839713 | 0.579994625 | 0.05383971 | 10.41873 | 0.05341578 | 5.140412
Liqcreate Biomed | Rigid | Autoclave | 3 | 2 | 12.61299992 | 0.27369181 | 26.37841415 | 0.054293841 | 0.587378188 | 0.05430393 | 10.55136566 | 0.05387634 | 5.205852
Liqcreate Biomed | Rigid | Autoclave | 3 | 2 | 12.7130003 | 0.275980652 | 26.72263908 | 0.054758064 | 0.595043188 | 0.05475807 | 10.68906 | 0.0543269 | 5.273785
Liqcreate Biomed | Rigid | Autoclave | 3 | 2 | 12.81299973 | 0.278167718 | 27.04870033 | 0.055192009 | 0.60230375 | 0.05519201 | 10.81948 | 0.05475742 | 5.338134
Liqcreate Biomed | Rigid | Autoclave | 3 | 2 | 12.91300011 | 0.280354812 | 27.36223793 | 0.055615868 | 0.609285375 | 0.05562595 | 10.9449 | 0.05518796 | 5.400012
Liqcreate Biomed | Rigid | Autoclave | 3 | 2 | 13.01299953 | 0.282491063 | 27.66384506 | 0.056049813 | 0.616001375 | 0.05604981 | 11.06554 | 0.05560848 | 5.459535
Liqcreate Biomed | Rigid | Autoclave | 3 | 2 | 13.11299992 | 0.284474692 | 27.93948555 | 0.05644339 | 0.622139188 | 0.05644339 | 11.17579422 | 0.05599896 | 5.513933
Liqcreate Biomed | Rigid | Autoclave | 3 | 2 | 13.2130003 | 0.286560069 | 28.22835159 | 0.056847062 | 0.628571438 | 0.05685716 | 11.29134 | 0.05640946 | 5.570942
Liqcreate Biomed | Rigid | Autoclave | 3 | 2 | 13.31299973 | 0.288543699 | 28.51986122 | 0.057250734 | 0.635062625 | 0.05725073 | 11.40794 | 0.05679994 | 5.628472
Liqcreate Biomed | Rigid | Autoclave | 3 | 2 | 13.41300011 | 0.290679949 | 28.834198 | 0.057674594 | 0.642062063 | 0.05767459 | 11.5336792 | 0.05722046 | 5.690507
Liqcreate Biomed | Rigid | Autoclave | 3 | 2 | 13.51299953 | 0.292765297 | 29.13964081 | 0.058088351 | 0.6488635 | 0.05808835 | 11.65586 | 0.05763096 | 5.750787
Liqcreate Biomed | Rigid | Autoclave | 3 | 2 | 13.61299992 | 0.295003265 | 29.45399094 | 0.058522299 | 0.65586325 | 0.05853239 | 11.7816 | 0.05807151 | 5.812825
Liqcreate Biomed | Rigid | Autoclave | 3 | 2 | 13.7130003 | 0.297342951 | 29.78323555 | 0.058986522 | 0.663194688 | 0.05899662 | 11.91329422 | 0.05853208 | 5.877802
Liqcreate Biomed | Rigid | Autoclave | 3 | 2 | 13.81299973 | 0.299733481 | 30.13416481 | 0.059460841 | 0.671008938 | 0.05947093 | 12.05367 | 0.05900265 | 5.947059
Liqcreate Biomed | Rigid | Autoclave | 3 | 2 | 13.91300011 | 0.30197145 | 30.46673965 | 0.059914969 | 0.6784145 | 0.05991497 | 12.18669586 | 0.0594432 | 6.012694
Liqcreate Biomed | Rigid | Autoclave | 3 | 2 | 14.01299953 | 0.304158544 | 30.7771225 | 0.060338825 | 0.685325938 | 0.06034892 | 12.310849 | 0.05987373 | 6.073949
Liqcreate Biomed | Rigid | Autoclave | 3 | 2 | 14.11299992 | 0.306243892 | 31.06050491 | 0.060762677 | 0.691636125 | 0.06076268 | 12.4242 | 0.06028423 | 6.129875
Liqcreate Biomed | Rigid | Autoclave | 3 | 2 | 14.2130003 | 0.308380142 | 31.36261368 | 0.061186537 | 0.69836325 | 0.06118654 | 12.54505 | 0.06070475 | 6.189497
Liqcreate Biomed | Rigid | Autoclave | 3 | 2 | 14.31299973 | 0.31046549 | 31.66353607 | 0.061600294 | 0.705064 | 0.0616003 | 12.66541 | 0.06111525 | 6.248885
Liqcreate Biomed | Rigid | Autoclave | 3 | 2 | 14.41300011 | 0.312550867 | 31.95482445 | 0.062003974 | 0.71155025 | 0.06201406 | 12.78192978 | 0.06152576 | 6.306371
Liqcreate Biomed | Rigid | Autoclave | 3 | 2 | 14.51299953 | 0.314636243 | 32.27300262 | 0.062427826 | 0.71863525 | 0.06242783 | 12.9092 | 0.06193627 | 6.369165
Liqcreate Biomed | Rigid | Autoclave | 3 | 2 | 14.61299992 | 0.316874182 | 32.61153793 | 0.06286177 | 0.726173563 | 0.06287186 | 13.04462 | 0.06237681 | 6.435975
Liqcreate Biomed | Rigid | Autoclave | 3 | 2 | 14.7130003 | 0.319163024 | 32.94945145 | 0.063315906 | 0.733698 | 0.063326 | 13.17978058 | 0.06282737 | 6.502664
Liqcreate Biomed | Rigid | Autoclave | 3 | 2 | 14.81299973 | 0.321502681 | 33.30348206 | 0.063780129 | 0.741581313 | 0.06379021 | 13.32139 | 0.06328793 | 6.572532
Liqcreate Biomed | Rigid | Autoclave | 3 | 2 | 14.91300011 | 0.323791523 | 33.65161896 | 0.064234257 | 0.749333438 | 0.06424435 | 13.46065 | 0.06373849 | 6.641238
Liqcreate Biomed | Rigid | Autoclave | 3 | 2 | 15.01299953 | 0.325927744 | 33.97285461 | 0.064658113 | 0.7564865 | 0.0646682 | 13.58914 | 0.064159 | 6.704635
Liqcreate Biomed | Rigid | Autoclave | 3 | 2 | 15.11299992 | 0.328063965 | 34.28414154 | 0.065081969 | 0.763418063 | 0.06509206 | 13.71366 | 0.06457952 | 6.766068
Liqcreate Biomed | Rigid | Autoclave | 3 | 2 | 15.2130003 | 0.330047624 | 34.58866501 | 0.065485641 | 0.770199 | 0.06548564 | 13.83547 | 0.06497 | 6.826167
Liqcreate Biomed | Rigid | Autoclave | 3 | 2 | 15.31299973 | 0.332183845 | 34.89312744 | 0.065899402 | 0.776978563 | 0.06590949 | 13.95725 | 0.06539052 | 6.886253
Liqcreate Biomed | Rigid | Autoclave | 3 | 2 | 15.41300011 | 0.334218348 | 35.21734238 | 0.066313162 | 0.784198 | 0.06631316 | 14.08694 | 0.06579101 | 6.950238
Liqcreate Biomed | Rigid | Autoclave | 3 | 2 | 15.51299953 | 0.336354569 | 35.54965973 | 0.066737019 | 0.791597813 | 0.06673702 | 14.21986 | 0.06621153 | 7.015822
Liqcreate Biomed | Rigid | Autoclave | 3 | 2 | 15.61299992 | 0.338541664 | 35.87568665 | 0.067170963 | 0.798857563 | 0.06717097 | 14.35027466 | 0.06664206 | 7.080164
Liqcreate Biomed | Rigid | Autoclave | 3 | 2 | 15.7130003 | 0.340728759 | 36.21084976 | 0.067604914 | 0.806320813 | 0.0676049125 | 14.48434 | 0.06707259 | 7.146309
Liqcreate Biomed | Rigid | Autoclave | 3 | 2 | 15.81299973 | 0.3430176 | 36.55558777 | 0.068048954 | 0.813997188 | 0.06805905 | 14.62224 | 0.06752315 | 7.214344
Liqcreate Biomed | Rigid | Autoclave | 3 | 2 | 15.91300011 | 0.345408131 | 36.95017242 | 0.068523265 | 0.822783563 | 0.06853336 | 14.78007 | 0.06799373 | 7.292217
Liqcreate Biomed | Rigid | Autoclave | 3 | 2 | 16.01300049 | 0.347747817 | 37.32614136 | 0.068987489 | 0.831155438 | 0.06899758 | 14.93046 | 0.06845429 | 7.366415
Liqcreate Biomed | Rigid | Autoclave | 3 | 2 | 16.11300087 | 0.349934911 | 37.65631866 | 0.069421433 | 0.838507625 | 0.06943153 | 15.06253 | 0.068884825 | 7.431577
Liqcreate Biomed | Rigid | Autoclave | 3 | 2 | 16.21299934 | 0.351969415 | 37.97425842 | 0.069835201 | 0.845587313 | 0.0698352 | 15.1897 | 0.06928532 | 7.494323
Liqcreate Biomed | Rigid | Autoclave | 3 | 2 | 16.31299973 | 0.354003918 | 38.26397324 | 0.070228778 | 0.8520385 | 0.07023887 | 15.30559 | 0.06968581 | 7.551499
Liqcreate Biomed | Rigid | Autoclave | 3 | 2 | 16.41300011 | 0.355987548 | 38.56205368 | 0.07063245 | 0.858675938 | 0.07063245 | 15.42482 | 0.07007629 | 7.610326
Liqcreate Biomed | Rigid | Autoclave | 3 | 2 | 16.51300049 | 0.358123798 | 38.89027405 | 0.071056306 | 0.865984563 | 0.07105631 | 15.55610962 | 0.07049681 | 7.675101
Liqcreate Biomed | Rigid | Autoclave | 3 | 2 | 16.61300087 | 0.360209146 | 39.23488617 | 0.071470067 | 0.873658188 | 0.07147007 | 15.69395 | 0.07090731 | 7.743111
Liqcreate Biomed | Rigid | Autoclave | 3 | 2 | 16.71299934 | 0.362447114 | 39.58486176 | 0.071904019 | 0.881451188 | 0.07191411 | 15.83394 | 0.07134786 | 7.81218
Liqcreate Biomed | Rigid | Autoclave | 3 | 2 | 16.81299973 | 0.364634208 | 39.92183685 | 0.072348058 | 0.88895475 | 0.07234806 | 15.96873474 | 0.07177839 | 7.878683
Liqcreate Biomed | Rigid | Autoclave | 3 | 2 | 16.91300011 | 0.366923021 | 40.26640701 | 0.07279209 | 0.896627438 | 0.07280219 | 16.10656 | 0.07222894 | 7.946685
Liqcreate Biomed | Rigid | Autoclave | 3 | 2 | 17.01300049 | 0.36931358 | 40.6353035 | 0.073266409 | 0.904841813 | 0.0732765 | 16.2541214 | 0.07269952 | 8.019487
Liqcreate Biomed | Rigid | Autoclave | 3 | 2 | 17.11300087 | 0.371602393 | 41.00887299 | 0.073720537 | 0.913160188 | 0.07373063 | 16.40355 | 0.07315008 | 8.093212
Liqcreate Biomed | Rigid | Autoclave | 3 | 2 | 17.21299934 | 0.373789488 | 41.35281372 | 0.074164584 | 0.920818875 | 0.07416458 | 16.54113 | 0.07358061 | 8.16109
Liqcreate Biomed | Rigid | Autoclave | 3 | 2 | 17.31299973 | 0.375874835 | 41.68961716 | 0.074578337 | 0.928318625 | 0.07457834 | 16.67585 | 0.07399111 | 8.227559
Liqcreate Biomed | Rigid | Autoclave | 3 | 2 | 17.41300011 | 0.377960212 | 42.02428436 | 0.074992105 | 0.93577075 | 0.07499211 | 16.80971 | 0.07440162 | 8.293606
Liqcreate Biomed | Rigid | Autoclave | 3 | 2 | 17.51300049 | 0.380045589 | 42.34196854 | 0.075405873 | 0.94284475 | 0.07540587 | 16.93679 | 0.07481212 | 8.356302
Liqcreate Biomed | Rigid | Autoclave | 3 | 2 | 17.61300087 | 0.382029219 | 42.66503143 | 0.07579945 | 0.9500385 | 0.07579945 | 17.06601 | 0.0752026 | 8.42006
Liqcreate Biomed | Rigid | Autoclave | 3 | 2 | 17.71299934 | 0.384216313 | 42.99475479 | 0.076223306 | 0.957380625 | 0.0762334 | 17.1979 | 0.07563313 | 8.485131
Liqcreate Biomed | Rigid | Autoclave | 3 | 2 | 17.81299973 | 0.386352564 | 43.3270607 | 0.076647162 | 0.964780188 | 0.07665725 | 17.33082428 | 0.07605365 | 8.550713
Liqcreate Biomed | Rigid | Autoclave | 3 | 2 | 17.91300011 | 0.388539629 | 43.68227005 | 0.077091195 | 0.97268975 | 0.0770912 | 17.47290802 | 0.07648418 | 8.620814
Liqcreate Biomed | Rigid | Autoclave | 3 | 2 | 18.01300049 | 0.390879315 | 44.06034851 | 0.077555418 | 0.981108563 | 0.07755542 | 17.62414 | 0.07694475 | 8.695429
Liqcreate Biomed | Rigid | Autoclave | 3 | 2 | 18.11300087 | 0.393168128 | 44.42435074 | 0.078009546 | 0.989213938 | 0.07800955 | 17.76974 | 0.0773953 | 8.767266
Liqcreate Biomed | Rigid | Autoclave | 3 | 2 | 18.21299934 | 0.395456969 | 44.79066849 | 0.078453593 | 0.997370875 | 0.07846368 | 17.91627 | 0.07784586 | 8.83956
Liqcreate Biomed | Rigid | Autoclave | 3 | 2 | 18.31299973 | 0.39759319 | 45.12736511 | 0.078877442 | 1.00486825 | 0.07888754 | 18.05095 | 0.07826638 | 8.906008
Liqcreate Biomed | Rigid | Autoclave | 3 | 2 | 18.41300011 | 0.399678567 | 45.44633102 | 0.07929121 | 1.01197075 | 0.0793013 | 18.17853 | 0.07867688 | 8.968957
Liqcreate Biomed | Rigid | Autoclave | 3 | 2 | 18.51300049 | 0.40171307 | 45.77376938 | 0.079704978 | 1.019262 | 0.07970497 | 18.30951 | 0.07907738 | 9.033577
Liqcreate Biomed | Rigid | Autoclave | 3 | 2 | 18.61300087 | 0.403798418 | 46.09446716 | 0.080118731 | 1.026403063 | 0.08011873 | 18.43779 | 0.07948788 | 9.096868
Liqcreate Biomed | Rigid | Autoclave | 3 | 2 | 18.71299934 | 0.405883795 | 46.43292999 | 0.080522411 | 1.03393975 | 0.0805325 | 18.57317 | 0.07989838 | 9.163665
Liqcreate Biomed | Rigid | Autoclave | 3 | 2 | 18.81299973 | 0.40807089 | 46.77565002 | 0.080966443 | 1.04157125 | 0.08096645 | 18.71026 | 0.08032892 | 9.231301
Liqcreate Biomed | Rigid | Autoclave | 3 | 2 | 18.91300011 | 0.410359702 | 47.13359833 | 0.08141049 | 1.04954175 | 0.08142058 | 18.85344 | 0.08077947 | 9.301943
Liqcreate Biomed | Rigid | Autoclave | 3 | 2 | 19.01300049 | 0.41259767 | 47.48962784 | 0.081864618 | 1.057469625 | 0.08186462 | 18.99585 | 0.08122001 | 9.372207
Liqcreate Biomed | Rigid | Autoclave | 3 | 2 | 19.11300087 | 0.414886483 | 47.84054947 | 0.08230865 | 1.06528375 | 0.08231875 | 19.13622 | 0.08167057 | 9.441462
Liqcreate Biomed | Rigid | Autoclave | 3 | 2 | 19.1590004 | 0.415954593 | 48.02817535 | 0.08253067 | 1.06946175 | 0.08253067 | 19.21127014 | 0.08188083 | 9.478491
Liqcreate Biomed | Rigid | EtOH | 2 | 1 | 0.114 | 0.0004577637 | -0.003950854 | 9.064627e-05 | -0.0008046547 | 9.064628e-05 | -0.001580342 | 9.011096e-05 | -0.0007797118
Liqcreate Biomed | Rigid | EtOH | 2 | 1 | 0.214 | 0.001525879 | -0.007873858 | 0.0003021543 | -0.001603637 | 0.0003021542 | -0.003149543 | 0.0003003699 | -0.001553927
Liqcreate Biomed | Rigid | EtOH | 2 | 1 | 0.314 | 0.003153483 | 0.04224497 | 0.0006143803 | 0.008603863 | 0.0006244521 | 0.01689799 | 0.0006207644 | 0.008337159
Liqcreate Biomed | Rigid | EtOH | 2 | 1 | 0.414 | 0.007680257 | 0.3902015 | 0.001510771 | 0.07947077 | 0.001520843 | 0.1560806 | 0.001511862 | 0.07700732
Liqcreate Biomed | Rigid | EtOH | 2 | 1 | 0.514 | 0.01063029 | 0.5842731 | 0.002105008 | 0.1189966 | 0.002105008 | 0.2337092 | 0.002092577 | 0.1153079
Liqcreate Biomed | Rigid | EtOH | 2 | 1 | 0.614 | 0.01302083 | 0.7184794 | 0.002578383 | 0.1463298125 | 0.002578383 | 0.2873918 | 0.002563156 | 0.1417939
Liqcreate Biomed | Rigid | EtOH | 2 | 1 | 0.714 | 0.01520793 | 0.8550639 | 0.003011471 | 0.1741474 | 0.003011471 | 0.3420255 | 0.002993686 | 0.1687492
Liqcreate Biomed | Rigid | EtOH | 2 | 1 | 0.814 | 0.01744588 | 0.9483961 | 0.003444558 | 0.193156 | 0.00345463 | 0.3793585 | 0.003434229 | 0.1871686
Liqcreate Biomed | Rigid | EtOH | 2 | 1 | 0.914 | 0.01963298 | 1.038269 | 0.003887718 | 0.21146 | 0.003887718 | 0.4153075 | 0.003864759 | 0.2049051
Liqcreate Biomed | Rigid | EtOH | 2 | 1 | 1.014 | 0.02192179 | 1.160475 | 0.004330878 | 0.2363493 | 0.004340949 | 0.46419 | 0.004315314 | 0.2290229
Liqcreate Biomed | Rigid | EtOH | 2 | 1 | 1.114 | 0.02415975 | 1.282324 | 0.004784109 | 0.2611658 | 0.004784109 | 0.5129297 | 0.004755856 | 0.2530702
Liqcreate Biomed | Rigid | EtOH | 2 | 1 | 1.214 | 0.02649943 | 1.409335 | 0.005247412 | 0.2870336875 | 0.005247412 | 0.5637341 | 0.005216423 | 0.2781362
Liqcreate Biomed | Rigid | EtOH | 2 | 1 | 1.314 | 0.02868652 | 1.521172 | 0.0056805 | 0.309811 | 0.0056805 | 0.6084687 | 0.005646953 | 0.3002074
Liqcreate Biomed | Rigid | EtOH | 2 | 1 | 1.414 | 0.03082275 | 1.626612 | 0.006093444 | 0.3312855 | 0.006103516 | 0.6506448 | 0.006067471 | 0.3210163
Liqcreate Biomed | Rigid | EtOH | 2 | 1 | 1.514 | 0.03295899 | 1.741509 | 0.00651646 | 0.3546862 | 0.006526532 | 0.6966036 | 0.006487989 | 0.3436915
Liqcreate Biomed | Rigid | EtOH | 2 | 1 | 1.614 | 0.03504435 | 1.846083 | 0.006929404 | 0.3759842 | 0.006939476 | 0.738433 | 0.006898494 | 0.3643294
Liqcreate Biomed | Rigid | EtOH | 2 | 1 | 1.714 | 0.037028 | 1.940978 | 0.007322205 | 0.395311125 | 0.007332276 | 0.7763911 | 0.007288976 | 0.3830572
Liqcreate Biomed | Rigid | EtOH | 2 | 1 | 1.814 | 0.03911337 | 2.043911 | 0.007735149 | 0.4162751 | 0.007745221 | 0.8175643 | 0.007699481 | 0.4033713
Liqcreate Biomed | Rigid | EtOH | 2 | 1 | 1.914 | 0.04124959 | 2.161626 | 0.008158165 | 0.4402497 | 0.008168236 | 0.8646504 | 0.008119999 | 0.4266028
Liqcreate Biomed | Rigid | EtOH | 2 | 1 | 2.014 | 0.04343669 | 2.281359 | 0.008601325 | 0.4646353125 | 0.008601324 | 0.9125438 | 0.008550529 | 0.4502325
Liqcreate Biomed | Rigid | EtOH | 2 | 1 | 2.114 | 0.0457255 | 2.407073 | 0.009054556 | 0.4902388 | 0.009054555 | 0.9628291 | 0.009001084 | 0.4750423
Liqcreate Biomed | Rigid | EtOH | 2 | 1 | 2.214 | 0.04796346 | 2.529919 | 0.009497715 | 0.5152584375 | 0.009497715 | 1.011968 | 0.009441626 | 0.4992864
Liqcreate Biomed | Rigid | EtOH | 2 | 1 | 2.314 | 0.05030314 | 2.662299 | 0.009950947 | 0.54221975 | 0.009961019 | 1.06492 | 0.009902194 | 0.5254119
Liqcreate Biomed | Rigid | EtOH | 2 | 1 | 2.414 | 0.0525411 | 2.785515 | 0.01039411 | 0.56731475 | 0.01040418 | 1.114206 | 0.01034274 | 0.549729
Liqcreate Biomed | Rigid | EtOH | 2 | 1 | 2.514 | 0.05467733 | 2.895033 | 0.01081712 | 0.5896198125 | 0.01082719 | 1.158013 | 0.01076325 | 0.5713427
Liqcreate Biomed | Rigid | EtOH | 2 | 1 | 2.614 | 0.05671183 | 3.006118 | 0.01123007 | 0.6122440625 | 0.01123007 | 1.202447 | 0.01116375 | 0.5932656
Liqcreate Biomed | Rigid | EtOH | 2 | 1 | 2.714 | 0.0587972 | 3.121105 | 0.01164301 | 0.635662875 | 0.01164301 | 1.248442 | 0.01157425 | 0.6159585
Liqcreate Biomed | Rigid | EtOH | 2 | 1 | 2.814 | 0.06088257 | 3.235924 | 0.01204588 | 0.6590476875 | 0.01205595 | 1.29437 | 0.01198476 | 0.6386184
Liqcreate Biomed | Rigid | EtOH | 2 | 1 | 2.914 | 0.06296793 | 3.362438 | 0.01245883 | 0.68481425 | 0.0124689 | 1.344975 | 0.01239526 | 0.6635862
Liqcreate Biomed | Rigid | EtOH | 2 | 1 | 3.014 | 0.06515503 | 3.494081 | 0.01289191 | 0.711625375 | 0.01290199 | 1.397632 | 0.01282579 | 0.6895663
Liqcreate Biomed | Rigid | EtOH | 2 | 1 | 3.114 | 0.06734212 | 3.632394 | 0.01333507 | 0.7397950625 | 0.01333507 | 1.452958 | 0.01325632 | 0.7168628
Liqcreate Biomed | Rigid | EtOH | 2 | 1 | 3.214 | 0.06963094 | 3.775707 | 0.01378831 | 0.7689831875 | 0.01378831 | 1.510283 | 0.01370688 | 0.7451461
Liqcreate Biomed | Rigid | EtOH | 2 | 1 | 3.314 | 0.07191976 | 3.918675 | 0.01424154 | 0.798100875 | 0.01424154 | 1.56747 | 0.01415743 | 0.7733612
Liqcreate Biomed | Rigid | EtOH | 2 | 1 | 3.414 | 0.07425944 | 4.061969 | 0.01469477 | 0.827284875 | 0.01470484 | 1.624788 | 0.014618 | 0.8016406
Liqcreate Biomed | Rigid | EtOH | 2 | 1 | 3.514 | 0.07639567 | 4.192172 | 0.01511778 | 0.85380275 | 0.01512786 | 1.676869 | 0.01503852 | 0.8273364
Liqcreate Biomed | Rigid | EtOH | 2 | 1 | 3.614 | 0.07853191 | 4.323731 | 0.0155408 | 0.8805969375 | 0.01555087 | 1.729492 | 0.01545904 | 0.8533
Liqcreate Biomed | Rigid | EtOH | 2 | 1 | 3.714 | 0.08061727 | 4.449861 | 0.01596382 | 0.90628525 | 0.01596382 | 1.779944 | 0.01586954 | 0.878192
Liqcreate Biomed | Rigid | EtOH | 2 | 1 | 3.814 | 0.08265178 | 4.579304 | 0.01636669 | 0.9326485 | 0.01636669 | 1.831722 | 0.01627004 | 0.9037381
Liqcreate Biomed | Rigid | EtOH | 2 | 1 | 3.914 | 0.08473714 | 4.707384 | 0.01677963 | 0.9587340625 | 0.01677963 | 1.882954 | 0.01668054 | 0.929015
Liqcreate Biomed | Rigid | EtOH | 2 | 1 | 4.014 | 0.08682251 | 4.844203 | 0.01719258 | 0.986599375 | 0.01719258 | 1.937681 | 0.01709105 | 0.9560166
Liqcreate Biomed | Rigid | EtOH | 2 | 1 | 4.114 | 0.08906046 | 5.000035 | 0.01762567 | 1.018337 | 0.01763574 | 2.000014 | 0.01753159 | 0.9867704
Liqcreate Biomed | Rigid | EtOH | 2 | 1 | 4.214 | 0.09129843 | 5.149158 | 0.01806882 | 1.048708375 | 0.0180789 | 2.059663 | 0.01797213 | 1.0162
Liqcreate Biomed | Rigid | EtOH | 2 | 1 | 4.314 | 0.09358724 | 5.312166 | 0.01852206 | 1.0819075 | 0.01853213 | 2.124866 | 0.01842269 | 1.04837
Liqcreate Biomed | Rigid | EtOH | 2 | 1 | 4.414 | 0.09587606 | 5.479915 | 0.01897529 | 1.11607225 | 0.01898536 | 2.191966 | 0.01887324 | 1.081476
Liqcreate Biomed | Rigid | EtOH | 2 | 1 | 4.514 | 0.09806315 | 5.637835 | 0.01941845 | 1.148235125 | 0.01941845 | 2.255134 | 0.01930377 | 1.112642
Liqcreate Biomed | Rigid | EtOH | 2 | 1 | 4.614 | 0.1002502 | 5.789798 | 0.01985153 | 1.179184875 | 0.01985153 | 2.315919 | 0.0197343 | 1.142632
Liqcreate Biomed | Rigid | EtOH | 2 | 1 | 4.714 | 0.1022339 | 5.931993 | 0.02024434 | 1.208145375 | 0.02024433 | 2.372797 | 0.02012478 | 1.170695
Liqcreate Biomed | Rigid | EtOH | 2 | 1 | 4.814 | 0.1043701 | 6.08377 | 0.02065728 | 1.239057125 | 0.02066735 | 2.433508 | 0.0205453 | 1.200649
Liqcreate Biomed | Rigid | EtOH | 2 | 1 | 4.914 | 0.1064046 | 6.237741 | 0.02106015 | 1.27041575 | 0.02107022 | 2.495097 | 0.02094579 | 1.231035
Liqcreate Biomed | Rigid | EtOH | 2 | 1 | 5.014 | 0.10849 | 6.397935 | 0.02148317 | 1.30304175 | 0.02148317 | 2.559174 | 0.0213563 | 1.26265
Liqcreate Biomed | Rigid | EtOH | 2 | 1 | 5.114 | 0.1106771 | 6.575121 | 0.02190618 | 1.3391285 | 0.02191625 | 2.630048 | 0.02178683 | 1.297618
Liqcreate Biomed | Rigid | EtOH | 2 | 1 | 5.214 | 0.1128642 | 6.759308 | 0.02234934 | 1.37664125 | 0.02234934 | 2.703723 | 0.02221736 | 1.333968
Liqcreate Biomed | Rigid | EtOH | 2 | 1 | 5.314 | 0.115153 | 6.970357 | 0.02280257 | 1.41962475 | 0.02280257 | 2.788143 | 0.02266791 | 1.375619
Liqcreate Biomed | Rigid | EtOH | 2 | 1 | 5.414 | 0.1175435 | 7.183011 | 0.02327595 | 1.462935 | 0.02327595 | 2.873204 | 0.02313849 | 1.417587
Liqcreate Biomed | Rigid | EtOH | 2 | 1 | 5.514 | 0.1198832 | 7.389368 | 0.02373925 | 1.504962875 | 0.02373925 | 2.955747 | 0.02359906 | 1.458312
Liqcreate Biomed | Rigid | EtOH | 2 | 1 | 5.614 | 0.1220703125 | 7.577281 | 0.02416227 | 1.543234375 | 0.02417234 | 3.030912 | 0.02402959 | 1.495397
Liqcreate Biomed | Rigid | EtOH | 2 | 1 | 5.714 | 0.1241557 | 7.753037 | 0.02457521 | 1.57903 | 0.02458529 | 3.101215 | 0.0244401 | 1.530083
Liqcreate Biomed | Rigid | EtOH | 2 | 1 | 5.814 | 0.1262411 | 7.927032 | 0.02498816 | 1.614466875 | 0.02499823 | 3.170813 | 0.0248506 | 1.564421
Liqcreate Biomed | Rigid | EtOH | 2 | 1 | 5.914 | 0.1282247 | 8.10355 | 0.02538096 | 1.6504175 | 0.02539103 | 3.24142 | 0.02524108 | 1.599258
Liqcreate Biomed | Rigid | EtOH | 2 | 1 | 6.014 | 0.1302592 | 8.279499 | 0.02578383 | 1.686252375 | 0.0257939 | 3.3118 | 0.02564157 | 1.633982
Liqcreate Biomed | Rigid | EtOH | 2 | 1 | 6.114 | 0.1322937 | 8.466857 | 0.0261867 | 1.72441075 | 0.02619677 | 3.386743 | 0.02604207 | 1.670957
Liqcreate Biomed | Rigid | EtOH | 2 | 1 | 6.214 | 0.1344808 | 8.682416 | 0.02661979 | 1.768312875 | 0.02662986 | 3.472966 | 0.0264726 | 1.713498
Liqcreate Biomed | Rigid | EtOH | 2 | 1 | 6.314 | 0.1366679 | 8.905476 | 0.02706295 | 1.8137425 | 0.02706295 | 3.56219 | 0.02690313 | 1.75752
Liqcreate Biomed | Rigid | EtOH | 2 | 1 | 6.414 | 0.1390076 | 9.144747 | 0.02752625 | 1.862473875 | 0.02752625 | 3.657899 | 0.0273637 | 1.804741
Liqcreate Biomed | Rigid | EtOH | 2 | 1 | 6.514 | 0.1413981 | 9.403571 | 0.02798956 | 1.915187625 | 0.02799963 | 3.761428 | 0.02783428 | 1.85582
Liqcreate Biomed | Rigid | EtOH | 2 | 1 | 6.614 | 0.1436869 | 9.650434 | 0.02844279 | 1.965465125 | 0.02845286 | 3.860173 | 0.02828483 | 1.904539
Liqcreate Biomed | Rigid | EtOH | 2 | 1 | 6.714 | 0.145874 | 9.882257 | 0.02888595 | 2.01267975 | 0.02888595 | 3.952903 | 0.02871536 | 1.95029
Liqcreate Biomed | Rigid | EtOH | 2 | 1 | 6.814 | 0.1479085 | 10.09363 | 0.02928882 | 2.05572925 | 0.02928882 | 4.037452 | 0.02911585 | 1.992005
Liqcreate Biomed | Rigid | EtOH | 2 | 1 | 6.914 | 0.1499939 | 10.31789 | 0.02970176 | 2.10140325 | 0.02970176 | 4.127156 | 0.02952636 | 2.036264
Liqcreate Biomed | Rigid | EtOH | 2 | 1 | 7.014 | 0.1520793 | 10.55107 | 0.03011471 | 2.14889325 | 0.03011471 | 4.220426 | 0.02993686 | 2.082281
Liqcreate Biomed | Rigid | EtOH | 2 | 1 | 7.114 | 0.1541646 | 10.78036 | 0.03052765 | 2.195593 | 0.03052765 | 4.312145 | 0.03034737 | 2.127534
Liqcreate Biomed | Rigid | EtOH | 2 | 1 | 7.214 | 0.1563517 | 11.02639 | 0.03095067 | 2.2457005 | 0.03096074 | 4.410556 | 0.0307779 | 2.176088
Liqcreate Biomed | Rigid | EtOH | 2 | 1 | 7.314 | 0.158488 | 11.28233 | 0.03138376 | 2.29782625 | 0.03138376 | 4.512931 | 0.03119842 | 2.226598
Liqcreate Biomed | Rigid | EtOH | 2 | 1 | 7.414 | 0.1607768 | 11.55004 | 0.03183699 | 2.3523505 | 0.03183699 | 4.620016 | 0.03164897 | 2.279432
Liqcreate Biomed | Rigid | EtOH | 2 | 1 | 7.514 | 0.1631673 | 11.84223 | 0.03230029 | 2.41186 | 0.03231036 | 4.736893 | 0.03211955 | 2.337097
Liqcreate Biomed | Rigid | EtOH | 2 | 1 | 7.614 | 0.165507 | 12.1307 | 0.03276359 | 2.470612 | 0.03277366 | 4.852282 | 0.03258012 | 2.394027
Liqcreate Biomed | Rigid | EtOH | 2 | 1 | 7.714 | 0.1676432 | 12.38829 | 0.03319668 | 2.5230735 | 0.03319668 | 4.955317 | 0.03300064 | 2.444863
Liqcreate Biomed | Rigid | EtOH | 2 | 1 | 7.814 | 0.1696777 | 12.62538 | 0.03358948 | 2.5713605 | 0.03359955 | 5.050152 | 0.03340113 | 2.491653
Liqcreate Biomed | Rigid | EtOH | 2 | 1 | 7.914 | 0.171814 | 12.87368 | 0.0340125 | 2.6219305 | 0.03402257 | 5.149471 | 0.03382165 | 2.540655
Liqcreate Biomed | Rigid | EtOH | 2 | 1 | 8.014 | 0.1738485 | 13.13365 | 0.03441537 | 2.6748785 | 0.03442544 | 5.253461 | 0.03422214 | 2.591962
Liqcreate Biomed | Rigid | EtOH | 2 | 1 | 8.114 | 0.1759847 | 13.38813 | 0.03483839 | 2.72670625 | 0.03484846 | 5.355251 | 0.03464266 | 2.642183
Liqcreate Biomed | Rigid | EtOH | 2 | 1 | 8.214 | 0.1780192 | 13.65173 | 0.03525133 | 2.7803925 | 0.03525133 | 5.460691 | 0.03504315 | 2.694205
Liqcreate Biomed | Rigid | EtOH | 2 | 1 | 8.314 | 0.1801554 | 13.91457 | 0.03567434 | 2.833925 | 0.03567435 | 5.565829 | 0.03546367 | 2.746078
Liqcreate Biomed | Rigid | EtOH | 2 | 1 | 8.414 | 0.1823425 | 14.18662 | 0.03609736 | 2.8893325 | 0.03610743 | 5.674649 | 0.0358942 | 2.799768
Liqcreate Biomed | Rigid | EtOH | 2 | 1 | 8.514 | 0.1845296 | 14.48622 | 0.03653045 | 2.95035075 | 0.03654052 | 5.794489 | 0.03632473 | 2.858895
Liqcreate Biomed | Rigid | EtOH | 2 | 1 | 8.614 | 0.1868693 | 14.79119 | 0.03699375 | 3.012462 | 0.03700382 | 5.916475 | 0.0367853 | 2.919081
Liqcreate Biomed | Rigid | EtOH | 2 | 1 | 8.714 | 0.1891581 | 15.06566 | 0.03745705 | 3.0683635 | 0.03745705 | 6.026266 | 0.03723585 | 2.97325
Liqcreate Biomed | Rigid | EtOH | 2 | 1 | 8.814 | 0.1914469 | 15.34923 | 0.03790022 | 3.1261165 | 0.03791029 | 6.139693 | 0.03768641 | 3.029212
Liqcreate Biomed | Rigid | EtOH | 2 | 1 | 8.914 | 0.1935323 | 15.63477 | 0.03831316 | 3.18427125 | 0.03832323 | 6.253909 | 0.03809691 | 3.085565
Liqcreate Biomed | Rigid | EtOH | 2 | 1 | 9.014 | 0.1956177 | 15.95282 | 0.03873618 | 3.24904625 | 0.03873618 | 6.381127 | 0.03850742 | 3.148332
Liqcreate Biomed | Rigid | EtOH | 2 | 1 | 9.114 | 0.1976522 | 16.18804 | 0.03913905 | 3.296954 | 0.03913905 | 6.475217 | 0.03890791 | 3.194754
Liqcreate Biomed | Rigid | EtOH | 2 | 1 | 9.214 | 0.1997376 | 16.45594 | 0.03955199 | 3.351516 | 0.03955199 | 6.582378 | 0.03931842 | 3.247625
Liqcreate Biomed | Rigid | EtOH | 2 | 1 | 9.314 | 0.2018738 | 16.70518 | 0.03996494 | 3.4022775 | 0.03997501 | 6.682073 | 0.03973893 | 3.296813
Liqcreate Biomed | Rigid | EtOH | 2 | 1 | 9.414 | 0.20401 | 17.00151 | 0.04039802 | 3.46262975 | 0.04039802 | 6.800605 | 0.04015945 | 3.355295
Liqcreate Biomed | Rigid | EtOH | 2 | 1 | 9.514 | 0.206248 | 17.29947 | 0.04084118 | 3.52331425 | 0.04084118 | 6.919789 | 0.0406 | 3.414098
Liqcreate Biomed | Rigid | EtOH | 2 | 1 | 9.614 | 0.2085876 | 17.62063 | 0.04130448 | 3.58872375 | 0.04130448 | 7.048254 | 0.04106056 | 3.47748
Liqcreate Biomed | Rigid | EtOH | 2 | 1 | 9.714 | 0.2109273 | 17.96463 | 0.04176779 | 3.658785 | 0.04176779 | 7.185854 | 0.04152113 | 3.545369
Liqcreate Biomed | Rigid | EtOH | 2 | 1 | 9.814 | 0.2130636 | 18.27524 | 0.04219081 | 3.72204475 | 0.04219081 | 7.310096 | 0.04194165 | 3.606668
Liqcreate Biomed | Rigid | EtOH | 2 | 1 | 9.914 | 0.2151998 | 18.60202 | 0.04261382 | 3.78859925 | 0.04261382 | 7.440809 | 0.04236216 | 3.67116
Liqcreate Biomed | Rigid | EtOH | 2 | 1 | 10.014 | 0.2173869 | 18.89207 | 0.04304691 | 3.84767175 | 0.04304691 | 7.556828 | 0.04279269 | 3.728401
Liqcreate Biomed | Rigid | EtOH | 2 | 1 | 10.114 | 0.2194723 | 19.15342 | 0.04344978 | 3.90089925 | 0.04345985 | 7.661366 | 0.0432032 | 3.779979
Liqcreate Biomed | Rigid | EtOH | 2 | 1 | 10.214 | 0.2215576 | 19.44175 | 0.0438728 | 3.95962325 | 0.0438728 | 7.7767 | 0.04361371 | 3.836882
Liqcreate Biomed | Rigid | EtOH | 2 | 1 | 10.314 | 0.2235921 | 19.7218 | 0.04427567 | 4.01666025 | 0.04427567 | 7.888721 | 0.0440142 | 3.892151
Liqcreate Biomed | Rigid | EtOH | 2 | 1 | 10.414 | 0.2257284 | 20.03044 | 0.04469869 | 4.07951925 | 0.04469869 | 8.012176 | 0.04443472 | 3.953062
Liqcreate Biomed | Rigid | EtOH | 2 | 1 | 10.514 | 0.2278646 | 20.32964 | 0.0451217 | 4.1404565 | 0.0451217 | 8.131857 | 0.04485523 | 4.01211
Liqcreate Biomed | Rigid | EtOH | 2 | 1 | 10.614 | 0.2300517 | 20.64637 | 0.04555479 | 4.2049635 | 0.04555479 | 8.258549 | 0.04528576 | 4.074617
Liqcreate Biomed | Rigid | EtOH | 2 | 1 | 10.714 | 0.2323914 | 20.97647 | 0.04601809 | 4.272193 | 0.04601809 | 8.390587 | 0.04574633 | 4.139763
Liqcreate Biomed | Rigid | EtOH | 2 | 1 | 10.814 | 0.2347311 | 21.31523 | 0.0464814 | 4.3411875 | 0.0464814 | 8.526092 | 0.0462069 | 4.206618
Liqcreate Biomed | Rigid | EtOH | 2 | 1 | 10.914 | 0.2370199 | 21.64423 | 0.04693463 | 4.408194 | 0.04693463 | 8.657693 | 0.04665745 | 4.271548
Liqcreate Biomed | Rigid | EtOH | 2 | 1 | 11.014 | 0.239207 | 21.96795 | 0.04735764 | 4.474124 | 0.04736771 | 8.78718 | 0.04708798 | 4.335434
Liqcreate Biomed | Rigid | EtOH | 2 | 1 | 11.114 | 0.2412923 | 22.28741 | 0.04777059 | 4.5391875 | 0.04778066 | 8.914964 | 0.04749849 | 4.398481
Liqcreate Biomed | Rigid | EtOH | 2 | 1 | 11.214 | 0.2433777 | 22.57744 | 0.04818353 | 4.598257 | 0.0481936 | 9.030977 | 0.047909 | 4.455719
Liqcreate Biomed | Rigid | EtOH | 2 | 1 | 11.314 | 0.2454631 | 22.87789 | 0.04859648 | 4.6594475 | 0.04860655 | 9.151155 | 0.0483195 | 4.515013
Liqcreate Biomed | Rigid | EtOH | 2 | 1 | 11.414 | 0.2475484 | 23.1642 | 0.04901949 | 4.7177605 | 0.04901949 | 9.265681 | 0.04873 | 4.571518
Liqcreate Biomed | Rigid | EtOH | 2 | 1 | 11.514 | 0.2495829 | 23.45425 | 0.04942236 | 4.7768325 | 0.04942236 | 9.381699 | 0.0491305 | 4.628759
Liqcreate Biomed | Rigid | EtOH | 2 | 1 | 11.614 | 0.2518209 | 23.78444 | 0.04986553 | 4.844082 | 0.04986552 | 9.513777 | 0.04957104 | 4.693924
Liqcreate Biomed | Rigid | EtOH | 2 | 1 | 11.714 | 0.2541097 | 24.11031 | 0.05030868 | 4.9104505 | 0.05031875 | 9.644125 | 0.0500216 | 4.758235
Liqcreate Biomed | Rigid | EtOH | 2 | 1 | 11.814 | 0.2564494 | 24.45782 | 0.05078206 | 4.981227 | 0.05078206 | 9.78313 | 0.05048216 | 4.826818
Liqcreate Biomed | Rigid | EtOH | 2 | 1 | 11.914 | 0.2587382 | 24.81469 | 0.05122522 | 5.0539075 | 0.05123529 | 9.925874 | 0.05093272 | 4.897246
Liqcreate Biomed | Rigid | EtOH | 2 | 1 | 12.014 | 0.2609253 | 25.12961 | 0.0516583 | 5.118047 | 0.05166838 | 10.05184 | 0.05136325 | 4.959397
Liqcreate Biomed | Rigid | EtOH | 2 | 1 | 12.114 | 0.2630615 | 25.45138 | 0.05208132 | 5.1835805 | 0.05209139 | 10.18055 | 0.05178376 | 5.022899
Liqcreate Biomed | Rigid | EtOH | 2 | 1 | 12.214 | 0.2650452 | 25.73423 | 0.0524842 | 5.241187 | 0.05248419 | 10.29369 | 0.05217425 | 5.07872
Liqcreate Biomed | Rigid | EtOH | 2 | 1 | 12.314 | 0.2671305 | 26.03036 | 0.05289713 | 5.301499 | 0.05289713 | 10.41214 | 0.05258475 | 5.137162
Liqcreate Biomed | Rigid | EtOH | 2 | 1 | 12.414 | 0.2691651 | 26.32264 | 0.05328994 | 5.361026 | 0.05330001 | 10.52906 | 0.05298525 | 5.194844
Liqcreate Biomed | Rigid | EtOH | 2 | 1 | 12.514 | 0.2712504 | 26.6291 | 0.05371295 | 5.4234425 | 0.05371295 | 10.65164 | 0.05339575 | 5.255326
Liqcreate Biomed | Rigid | EtOH | 2 | 1 | 12.614 | 0.2733867 | 26.94456 | 0.05413597 | 5.48769 | 0.05413597 | 10.77782 | 0.05381627 | 5.317581
Liqcreate Biomed | Rigid | EtOH | 2 | 1 | 12.714 | 0.2756246 | 27.29942 | 0.05457913 | 5.5599635 | 0.05457913 | 10.91977 | 0.05425681 | 5.387615
Liqcreate Biomed | Rigid | EtOH | 2 | 1 | 12.814 | 0.2779134 | 27.6335 | 0.05502229 | 5.6280035 | 0.05503236 | 11.0534 | 0.05470736 | 5.453546
Liqcreate Biomed | Rigid | EtOH | 2 | 1 | 12.914 | 0.280304 | 28.00354 | 0.05549566 | 5.7033685 | 0.05550574 | 11.20142 | 0.05517795 | 5.526575
Liqcreate Biomed | Rigid | EtOH | 2 | 1 | 13.014 | 0.2825928 | 28.33917 | 0.05594889 | 5.771725 | 0.05595897 | 11.33567 | 0.0556285 | 5.592812
Liqcreate Biomed | Rigid | EtOH | 2 | 1 | 13.114 | 0.2846782 | 28.66337 | 0.05637191 | 5.837753 | 0.05637191 | 11.46535 | 0.05603901 | 5.656793
Liqcreate Biomed | Rigid | EtOH | 2 | 1 | 13.214 | 0.2868144 | 28.98121 | 0.05679493 | 5.9024875 | 0.05679493 | 11.59249 | 0.05645952 | 5.719521
Liqcreate Biomed | Rigid | EtOH | 2 | 1 | 13.314 | 0.2888998 | 29.2872 | 0.05720787 | 5.9648055 | 0.05720787 | 11.71488 | 0.05687003 | 5.779907
Liqcreate Biomed | Rigid | EtOH | 2 | 1 | 13.414 | 0.2909343 | 29.59638 | 0.05761074 | 6.0277765 | 0.05761074 | 11.83855 | 0.05727052 | 5.840926
Liqcreate Biomed | Rigid | EtOH | 2 | 1 | 13.514 | 0.2931214 | 29.91798 | 0.05803376 | 6.093274 | 0.05804383 | 11.96719 | 0.05770105 | 5.904394
Liqcreate Biomed | Rigid | EtOH | 2 | 1 | 13.614 | 0.2952576 | 30.2484 | 0.05845677 | 6.16057 | 0.05846685 | 12.09936 | 0.05812157 | 5.969604
Liqcreate Biomed | Rigid | EtOH | 2 | 1 | 13.714 | 0.2974447 | 30.57929 | 0.05888986 | 6.2279605 | 0.05889993 | 12.23171 | 0.0585521 | 6.034905
Liqcreate Biomed | Rigid | EtOH | 2 | 1 | 13.814 | 0.2996318 | 30.90146 | 0.05933302 | 6.2935765 | 0.05933302 | 12.36058 | 0.05898263 | 6.098487
Liqcreate Biomed | Rigid | EtOH | 2 | 1 | 13.914 | 0.3019206 | 31.25613 | 0.05978625 | 6.3658115 | 0.05978625 | 12.50245 | 0.05943318 | 6.168483
Liqcreate Biomed | Rigid | EtOH | 2 | 1 | 14.014 | 0.3042094 | 31.60556 | 0.06023948 | 6.436978 | 0.06023948 | 12.64222 | 0.05988374 | 6.237443
Liqcreate Biomed | Rigid | EtOH | 2 | 1 | 14.114 | 0.3064474 | 31.95477 | 0.06068264 | 6.5081 | 0.06068264 | 12.78191 | 0.06032428 | 6.306361
Liqcreate Biomed | Rigid | EtOH | 2 | 1 | 14.214 | 0.3086345 | 32.28236 | 0.06110566 | 6.574818 | 0.06111573 | 12.91294 | 0.06075481 | 6.371011
Liqcreate Biomed | Rigid | EtOH | 2 | 1 | 14.314 | 0.310669 | 32.58745 | 0.06151861 | 6.6369555 | 0.0615186 | 13.03498 | 0.06115531 | 6.431222
Liqcreate Biomed | Rigid | EtOH | 2 | 1 | 14.414 | 0.312856 | 32.91463 | 0.06194162 | 6.7035915 | 0.06195169 | 13.16585 | 0.06158584 | 6.495792
Liqcreate Biomed | Rigid | EtOH | 2 | 1 | 14.514 | 0.3148906 | 33.22564 | 0.06234449 | 6.766932 | 0.06235456 | 13.29025 | 0.06198633 | 6.557169
Liqcreate Biomed | Rigid | EtOH | 2 | 1 | 14.614 | 0.3169251 | 33.50622 | 0.06274736 | 6.824078 | 0.06275744 | 13.40249 | 0.06238682 | 6.612544
Liqcreate Biomed | Rigid | EtOH | 2 | 1 | 14.714 | 0.3190104 | 33.84464 | 0.06317038 | 6.893002 | 0.06317038 | 13.53786 | 0.06279733 | 6.679331
Liqcreate Biomed | Rigid | EtOH | 2 | 1 | 14.814 | 0.3212484 | 34.19803 | 0.06360347 | 6.9649755 | 0.06361354 | 13.67921 | 0.06323787 | 6.749074
Liqcreate Biomed | Rigid | EtOH | 2 | 1 | 14.914 | 0.3234355 | 34.53864 | 0.06404663 | 7.034346 | 0.06404663 | 13.81546 | 0.0636684 | 6.816294
Liqcreate Biomed | Rigid | EtOH | 2 | 1 | 15.014 | 0.3257752 | 34.88441 | 0.06449986 | 7.104767 | 0.06450993 | 13.95376 | 0.06412897 | 6.884532
Liqcreate Biomed | Rigid | EtOH | 2 | 1 | 15.114 | 0.328064 | 35.24141 | 0.06496316 | 7.1774755 | 0.06496316 | 14.09656 | 0.06457952 | 6.954987
Liqcreate Biomed | Rigid | EtOH | 2 | 1 | 15.214 | 0.3302511 | 35.58394 | 0.06539625 | 7.247239 | 0.06539625 | 14.23358 | 0.06501005 | 7.022587
Liqcreate Biomed | Rigid | EtOH | 2 | 1 | 15.314 | 0.3323873 | 35.91699 | 0.06581927 | 7.315069 | 0.06581927 | 14.3668 | 0.06543057 | 7.088315
Liqcreate Biomed | Rigid | EtOH | 2 | 1 | 15.414 | 0.3345235 | 36.24774 | 0.06624229 | 7.3824315 | 0.06624228 | 14.4991 | 0.06585109 | 7.153589
Liqcreate Biomed | Rigid | EtOH | 2 | 1 | 15.514 | 0.3366089 | 36.5718 | 0.06665523 | 7.448431 | 0.06665523 | 14.62872 | 0.0662616 | 7.217543
Liqcreate Biomed | Rigid | EtOH | 2 | 1 | 15.614 | 0.3386943 | 36.88101 | 0.0670581 | 7.511407 | 0.06706817 | 14.7524 | 0.0666721 | 7.278567
Liqcreate Biomed | Rigid | EtOH | 2 | 1 | 15.714 | 0.3407288 | 37.1943 | 0.06747104 | 7.5752135 | 0.06747104 | 14.87772 | 0.06707259 | 7.340395
Liqcreate Biomed | Rigid | EtOH | 2 | 1 | 15.814 | 0.3429159 | 37.54081 | 0.06789406 | 7.6457855 | 0.06790413 | 15.01632 | 0.06750312 | 7.40878
Liqcreate Biomed | Rigid | EtOH | 2 | 1 | 15.914 | 0.3451538 | 37.86742 | 0.06833722 | 7.7123065 | 0.06834729 | 15.14697 | 0.06794367 | 7.473239
Liqcreate Biomed | Rigid | EtOH | 2 | 1 | 16.014 | 0.3473918 | 38.23351 | 0.06879045 | 7.7868655 | 0.06879045 | 15.2934 | 0.0683842 | 7.545487
Liqcreate Biomed | Rigid | EtOH | 2 | 1 | 16.114 | 0.3496806 | 38.59633 | 0.06924368 | 7.8607595 | 0.06924368 | 15.43853 | 0.06883476 | 7.61709
Liqcreate Biomed | Rigid | EtOH | 2 | 1 | 16.214 | 0.3519694 | 38.95721 | 0.06969691 | 7.934258 | 0.06969691 | 15.58288 | 0.06928532 | 7.68831
Liqcreate Biomed | Rigid | EtOH | 2 | 1 | 16.314 | 0.3542074 | 39.29606 | 0.07013001 | 8.0032715 | 0.07014007 | 15.71842 | 0.06972586 | 7.755184
Liqcreate Biomed | Rigid | EtOH | 2 | 1 | 16.414 | 0.3562927 | 39.61963 | 0.07054294 | 8.06917 | 0.07055302 | 15.84785 | 0.07013636 | 7.81904
Liqcreate Biomed | Rigid | EtOH | 2 | 1 | 16.514 | 0.3583781 | 39.93908 | 0.07096596 | 8.134233 | 0.07096596 | 15.97563 | 0.07054687 | 7.882086
Liqcreate Biomed | Rigid | EtOH | 2 | 1 | 16.614 | 0.3604126 | 40.25426 | 0.07136884 | 8.198424 | 0.07136883 | 16.1017 | 0.07094736 | 7.944288
Liqcreate Biomed | Rigid | EtOH | 2 | 1 | 16.714 | 0.362498 | 40.58054 | 0.0717717 | 8.2648765 | 0.07178178 | 16.23222 | 0.07135787 | 8.00868
Liqcreate Biomed | Rigid | EtOH | 2 | 1 | 16.814 | 0.3645833 | 40.90095 | 0.07219472 | 8.330132 | 0.07219472 | 16.36038 | 0.07176837 | 8.071913
Liqcreate Biomed | Rigid | EtOH | 2 | 1 | 16.914 | 0.3667704 | 41.2313 | 0.07261774 | 8.397414 | 0.07262781 | 16.49252 | 0.0721989 | 8.137109
Liqcreate Biomed | Rigid | EtOH | 2 | 1 | 17.014 | 0.3690084 | 41.5832 | 0.07306089 | 8.469084 | 0.07307097 | 16.63328 | 0.07263945 | 8.206558
Liqcreate Biomed | Rigid | EtOH | 2 | 1 | 17.114 | 0.3712972 | 41.94229 | 0.0735242 | 8.542218 | 0.0735242 | 16.77692 | 0.07309 | 8.277425
Liqcreate Biomed | Rigid | EtOH | 2 | 1 | 17.214 | 0.3736369 | 42.31289 | 0.07398751 | 8.617697 | 0.0739875 | 16.92516 | 0.07355057 | 8.350564
Liqcreate Biomed | Rigid | EtOH | 2 | 1 | 17.314 | 0.3758748 | 42.6707 | 0.07442059 | 8.690571 | 0.07443066 | 17.06828 | 0.07399111 | 8.421179
Liqcreate Biomed | Rigid | EtOH | 2 | 1 | 17.414 | 0.3779602 | 42.99422 | 0.07484361 | 8.75646 | 0.07484361 | 17.19769 | 0.07440162 | 8.485025
Liqcreate Biomed | Rigid | EtOH | 2 | 1 | 17.514 | 0.3800964 | 43.32239 | 0.07525655 | 8.823297 | 0.07526662 | 17.32896 | 0.07482213 | 8.549791
Liqcreate Biomed | Rigid | EtOH | 2 | 1 | 17.614 | 0.3821309 | 43.63998 | 0.07566949 | 8.88798 | 0.07566949 | 17.45599 | 0.07522263 | 8.612468
Liqcreate Biomed | Rigid | EtOH | 2 | 1 | 17.714 | 0.3842163 | 43.96099 | 0.07608244 | 8.953359 | 0.07608244 | 17.5844 | 0.07563313 | 8.675821
Liqcreate Biomed | Rigid | EtOH | 2 | 1 | 17.814 | 0.3863017 | 44.28796 | 0.07649539 | 9.01995 | 0.07649538 | 17.71518 | 0.07604364 | 8.740348
Liqcreate Biomed | Rigid | EtOH | 2 | 1 | 17.914 | 0.3884888 | 44.63675 | 0.07692847 | 9.090987 | 0.07692847 | 17.8547 | 0.07647417 | 8.809183
Liqcreate Biomed | Rigid | EtOH | 2 | 1 | 18.014 | 0.3907776 | 44.98763 | 0.07737163 | 9.162451 | 0.0773817 | 17.99505 | 0.07692472 | 8.878431
Liqcreate Biomed | Rigid | EtOH | 2 | 1 | 18.114 | 0.3929647 | 45.35408 | 0.07781479 | 9.237084 | 0.07781479 | 18.14163 | 0.07735525 | 8.950751
Liqcreate Biomed | Rigid | EtOH | 2 | 1 | 18.214 | 0.3953044 | 45.7263 | 0.07826802 | 9.312893 | 0.07827809 | 18.29052 | 0.07781582 | 9.02421
Liqcreate Biomed | Rigid | EtOH | 2 | 1 | 18.314 | 0.3975932 | 46.0947 | 0.07873133 | 9.387922 | 0.07873132 | 18.43788 | 0.07826638 | 9.096913
Liqcreate Biomed | Rigid | EtOH | 2 | 1 | 18.414 | 0.3997803 | 46.4326 | 0.07915434 | 9.456742 | 0.07916441 | 18.57304 | 0.07869691 | 9.1636
Liqcreate Biomed | Rigid | EtOH | 2 | 1 | 18.514 | 0.4018657 | 46.76346 | 0.07957736 | 9.524127 | 0.07957736 | 18.70538 | 0.07910741 | 9.228896
Liqcreate Biomed | Rigid | EtOH | 2 | 1 | 18.614 | 0.4040019 | 47.10725 | 0.08000037 | 9.594144 | 0.08000037 | 18.8429 | 0.07952793 | 9.296743
Liqcreate Biomed | Rigid | EtOH | 2 | 1 | 18.714 | 0.4060873 | 47.43319 | 0.08040325 | 9.660527 | 0.08041332 | 18.97327 | 0.07993844 | 9.361068
Liqcreate Biomed | Rigid | EtOH | 2 | 1 | 18.814 | 0.4080709 | 47.74577 | 0.08080611 | 9.724189 | 0.08080612 | 19.09831 | 0.08032892 | 9.422757
Liqcreate Biomed | Rigid | EtOH | 2 | 1 | 18.902 | 0.409902 | 48.02264 | 0.0811687 | 9.780578 | 0.0811687 | 19.20905 | 0.08068936 | 9.477397
Liqcreate Biomed | Rigid | NS | 3 | 2 | 0.114 | 5.086263e-05 | 0.001381083 | 1.001233e-05 | 0.0002729413 | 1.001233e-05 | 0.0005437333 | 1.001233e-05 | 0.0002725604
Liqcreate Biomed | Rigid | NS | 3 | 2 | 0.214 | 0.0008646647 | 0.01950616 | 0.0001702096 | 0.003854972 | 0.0001702096 | 0.00767959 | 0.0001702096 | 0.003849593
Liqcreate Biomed | Rigid | NS | 3 | 2 | 0.314 | 0.005086263 | 0.4366035 | 0.0009912206 | 0.08628529 | 0.001001233 | 0.1718912 | 0.001001233 | 0.08616489
Liqcreate Biomed | Rigid | NS | 3 | 2 | 0.414 | 0.008188884 | 0.7138631 | 0.001611985 | 0.1410797 | 0.001611985 | 0.2810485 | 0.001611985 | 0.1408828
Liqcreate Biomed | Rigid | NS | 3 | 2 | 0.514 | 0.0108846 | 0.9279224 | 0.002132626 | 0.183383875 | 0.002142638 | 0.3653238 | 0.002142638 | 0.183128
Liqcreate Biomed | Rigid | NS | 3 | 2 | 0.614 | 0.01332601 | 1.127614 | 0.00262323 | 0.2228487 | 0.00262323 | 0.4439427 | 0.00262323 | 0.2225378
Liqcreate Biomed | Rigid | NS | 3 | 2 | 0.714 | 0.01561483 | 1.306845 | 0.003063773 | 0.2582696875 | 0.003073785 | 0.5145057 | 0.003073785 | 0.2579093
Liqcreate Biomed | Rigid | NS | 3 | 2 | 0.814 | 0.01780192 | 1.478552 | 0.003494303 | 0.2922039375 | 0.003504315 | 0.582107 | 0.003504315 | 0.2917962
Liqcreate Biomed | Rigid | NS | 3 | 2 | 0.914 | 0.01988729 | 1.638688 | 0.003914821 | 0.323851375 | 0.003914821 | 0.6451527 | 0.003914821 | 0.3233995
Liqcreate Biomed | Rigid | NS | 3 | 2 | 1.014 | 0.02197266 | 1.795972 | 0.004325326 | 0.3549351875 | 0.004325326 | 0.7070756 | 0.004325326 | 0.3544399
Liqcreate Biomed | Rigid | NS | 3 | 2 | 1.114 | 0.02405802 | 1.949522 | 0.004725819 | 0.385281 | 0.004735832 | 0.7675282 | 0.004735832 | 0.3847434
Liqcreate Biomed | Rigid | NS | 3 | 2 | 1.214 | 0.02609253 | 2.114314 | 0.005126312 | 0.4178485 | 0.005136325 | 0.8324069 | 0.005136325 | 0.4172655
Liqcreate Biomed | Rigid | NS | 3 | 2 | 1.314 | 0.0281779 | 2.286624 | 0.00554683 | 0.451902 | 0.00554683 | 0.9002457 | 0.00554683 | 0.4512714
Liqcreate Biomed | Rigid | NS | 3 | 2 | 1.414 | 0.03031413 | 2.455341 | 0.005967348 | 0.4852453125 | 0.005967348 | 0.9666698 | 0.005967348 | 0.4845683
Liqcreate Biomed | Rigid | NS | 3 | 2 | 1.514 | 0.03255209 | 2.643476 | 0.006407891 | 0.5224261 | 0.006407891 | 1.040739 | 0.006407891 | 0.5216972
Liqcreate Biomed | Rigid | NS | 3 | 2 | 1.614 | 0.0348409 | 2.833283 | 0.006858445 | 0.5599373125 | 0.006858445 | 1.115466 | 0.006858445 | 0.559156
Liqcreate Biomed | Rigid | NS | 3 | 2 | 1.714 | 0.03712972 | 3.024356 | 0.007309 | 0.597698875 | 0.007309 | 1.190691 | 0.007309 | 0.5968649
Liqcreate Biomed | Rigid | NS | 3 | 2 | 1.814 | 0.03936768 | 3.215327 | 0.007749543 | 0.6354401875 | 0.007749543 | 1.265877 | 0.007749543 | 0.6345536
Liqcreate Biomed | Rigid | NS | 3 | 2 | 1.914 | 0.04155477 | 3.397375 | 0.008170061 | 0.6714179375 | 0.008180073 | 1.337549 | 0.008180073 | 0.6704811
Liqcreate Biomed | Rigid | NS | 3 | 2 | 2.014 | 0.043691 | 3.562063 | 0.008590578 | 0.7039650625 | 0.008600591 | 1.402387 | 0.008600591 | 0.7029828
Liqcreate Biomed | Rigid | NS | 3 | 2 | 2.114 | 0.04567464 | 3.722489 | 0.008991071 | 0.7356698125 | 0.008991071 | 1.465547 | 0.008991071 | 0.7346434
Liqcreate Biomed | Rigid | NS | 3 | 2 | 2.214 | 0.04781087 | 3.889694 | 0.009411589 | 0.7687143125 | 0.009411589 | 1.531376 | 0.009411589 | 0.7676417
Liqcreate Biomed | Rigid | NS | 3 | 2 | 2.314 | 0.0499471 | 4.076766 | 0.009822095 | 0.8056850625 | 0.009832107 | 1.605026 | 0.009832107 | 0.8045609
Liqcreate Biomed | Rigid | NS | 3 | 2 | 2.414 | 0.05208333 | 4.25261 | 0.01025262 | 0.8404366875 | 0.01025262 | 1.674256 | 0.01025262 | 0.8392641
Liqcreate Biomed | Rigid | NS | 3 | 2 | 2.514 | 0.05432129 | 4.453763 | 0.01069317 | 0.8801904375 | 0.01069317 | 1.75345 | 0.01069317 | 0.8789623
Liqcreate Biomed | Rigid | NS | 3 | 2 | 2.614 | 0.05655925 | 4.663899 | 0.0111237 | 0.9217191875 | 0.01113371 | 1.836181 | 0.01113371 | 0.9204331
Liqcreate Biomed | Rigid | NS | 3 | 2 | 2.714 | 0.05884807 | 4.863022 | 0.01157425 | 0.9610715 | 0.01158426 | 1.914576 | 0.01158426 | 0.9597305
Liqcreate Biomed | Rigid | NS | 3 | 2 | 2.814 | 0.06113688 | 5.06647 | 0.01203482 | 1.001279 | 0.01203482 | 1.994673 | 0.01203482 | 0.9998815
Liqcreate Biomed | Rigid | NS | 3 | 2 | 2.914 | 0.06332398 | 5.241494 | 0.01246535 | 1.035868 | 0.01246535 | 2.06358 | 0.01246535 | 1.034423
Liqcreate Biomed | Rigid | NS | 3 | 2 | 3.014 | 0.0654602 | 5.421681 | 0.01287585 | 1.0714785 | 0.01288587 | 2.13452 | 0.01288587 | 1.069984
Liqcreate Biomed | Rigid | NS | 3 | 2 | 3.114 | 0.06759644 | 5.631473 | 0.01330639 | 1.11293925 | 0.01330639 | 2.217115 | 0.01330639 | 1.111386
Liqcreate Biomed | Rigid | NS | 3 | 2 | 3.214 | 0.06973267 | 5.825372 | 0.01371689 | 1.151259375 | 0.0137269 | 2.293454 | 0.0137269 | 1.149653
Liqcreate Biomed | Rigid | NS | 3 | 2 | 3.314 | 0.07171631 | 6.020985 | 0.01411738 | 1.189917875 | 0.01411738 | 2.370466 | 0.01411738 | 1.188258
Liqcreate Biomed | Rigid | NS | 3 | 2 | 3.414 | 0.07385254 | 6.220687 | 0.01452789 | 1.22938475 | 0.0145379 | 2.449089 | 0.0145379 | 1.227669
Liqcreate Biomed | Rigid | NS | 3 | 2 | 3.514 | 0.07598877 | 6.411972 | 0.01495842 | 1.267188 | 0.01495842 | 2.524398 | 0.01495842 | 1.26542
Liqcreate Biomed | Rigid | NS | 3 | 2 | 3.614 | 0.07822673 | 6.616034 | 0.01538895 | 1.307516625 | 0.01539896 | 2.604738 | 0.01539896 | 1.305692
Liqcreate Biomed | Rigid | NS | 3 | 2 | 3.714 | 0.08051554 | 6.831671 | 0.0158395 | 1.3501325 | 0.01584952 | 2.689634 | 0.01584952 | 1.348249
Liqcreate Biomed | Rigid | NS | 3 | 2 | 3.814 | 0.08285523 | 7.056924 | 0.01630007 | 1.394649125 | 0.01631008 | 2.778317 | 0.01631008 | 1.392703
Liqcreate Biomed | Rigid | NS | 3 | 2 | 3.914 | 0.08504232 | 7.286757 | 0.0167306 | 1.440070625 | 0.01674061 | 2.868802 | 0.01674061 | 1.438061
Liqcreate Biomed | Rigid | NS | 3 | 2 | 4.014 | 0.08717855 | 7.514576 | 0.01716113 | 1.485094125 | 0.01716113 | 2.958494 | 0.01716113 | 1.483022
Liqcreate Biomed | Rigid | NS | 3 | 2 | 4.114 | 0.08936565 | 7.725641 | 0.01758165 | 1.526806625 | 0.01759166 | 3.041591 | 0.01759166 | 1.524676
Liqcreate Biomed | Rigid | NS | 3 | 2 | 4.214 | 0.09140015 | 7.928004 | 0.01799216 | 1.56679925 | 0.01799216 | 3.121262 | 0.01799216 | 1.564613
Liqcreate Biomed | Rigid | NS | 3 | 2 | 4.314 | 0.09348552 | 8.126437 | 0.01840266 | 1.60601525 | 0.01840266 | 3.199385 | 0.01840266 | 1.603774
Liqcreate Biomed | Rigid | NS | 3 | 2 | 4.414 | 0.09552002 | 8.322407 | 0.01880316 | 1.644744375 | 0.01880315 | 3.276538 | 0.01880315 | 1.64245
Liqcreate Biomed | Rigid | NS | 3 | 2 | 4.514 | 0.09770712 | 8.553977 | 0.01922367 | 1.69050925 | 0.01923368 | 3.367707 | 0.01923368 | 1.688151
Liqcreate Biomed | Rigid | NS | 3 | 2 | 4.614 | 0.09989421 | 8.783463 | 0.01966421 | 1.735862375 | 0.01966421 | 3.458056 | 0.01966421 | 1.73344
Liqcreate Biomed | Rigid | NS | 3 | 2 | 4.714 | 0.1021322 | 9.026623 | 0.02009474 | 1.7839175 | 0.02010476 | 3.553788 | 0.02010476 | 1.781428
Liqcreate Biomed | Rigid | NS | 3 | 2 | 4.814 | 0.1044718 | 9.273254 | 0.02055531 | 1.832659 | 0.02056532 | 3.650888 | 0.02056532 | 1.830102
Liqcreate Biomed | Rigid | NS | 3 | 2 | 4.914 | 0.1067607 | 9.523907 | 0.02100587 | 1.882195 | 0.02101588 | 3.74957 | 0.02101588 | 1.879569
Liqcreate Biomed | Rigid | NS | 3 | 2 | 5.014 | 0.1089986 | 9.768069 | 0.02144641 | 1.9304485 | 0.02145642 | 3.845697 | 0.02145642 | 1.927755
Liqcreate Biomed | Rigid | NS | 3 | 2 | 5.114 | 0.111084 | 9.985645 | 0.02186693 | 1.973447625 | 0.02186693 | 3.931356 | 0.02186693 | 1.970694
Liqcreate Biomed | Rigid | NS | 3 | 2 | 5.214 | 0.1132202 | 10.21326 | 0.02227743 | 2.0184315 | 0.02228744 | 4.02097 | 0.02228744 | 2.015615
Liqcreate Biomed | Rigid | NS | 3 | 2 | 5.314 | 0.1153056 | 10.44843 | 0.02269795 | 2.064907125 | 0.02269795 | 4.113555 | 0.02269795 | 2.062026
Liqcreate Biomed | Rigid | NS | 3 | 2 | 5.414 | 0.1173401 | 10.67097 | 0.02309844 | 2.10888725 | 0.02309844 | 4.201169 | 0.02309844 | 2.105945
Liqcreate Biomed | Rigid | NS | 3 | 2 | 5.514 | 0.1194763 | 10.90824 | 0.02350895 | 2.15577925 | 0.02351896 | 4.294584 | 0.02351896 | 2.152771
Liqcreate Biomed | Rigid | NS | 3 | 2 | 5.614 | 0.1215108 | 11.13331 | 0.02391945 | 2.20025875 | 0.02391945 | 4.383193 | 0.02391945 | 2.197189
Liqcreate Biomed | Rigid | NS | 3 | 2 | 5.714 | 0.1236979 | 11.37603 | 0.02434998 | 2.2482275 | 0.02434998 | 4.478752 | 0.02434998 | 2.245091
Liqcreate Biomed | Rigid | NS | 3 | 2 | 5.814 | 0.1259867 | 11.64282 | 0.02480054 | 2.300952 | 0.02480054 | 4.583786 | 0.02480054 | 2.297741
Liqcreate Biomed | Rigid | NS | 3 | 2 | 5.914 | 0.1282756 | 11.90372 | 0.02525109 | 2.35251425 | 0.02525109 | 4.686505 | 0.02525109 | 2.349232
Liqcreate Biomed | Rigid | NS | 3 | 2 | 6.014 | 0.1305644 | 12.1533 | 0.02570165 | 2.40183825 | 0.02570165 | 4.784764 | 0.02570165 | 2.398487
Liqcreate Biomed | Rigid | NS | 3 | 2 | 6.114 | 0.1327515 | 12.40468 | 0.02613218 | 2.4515185 | 0.02613218 | 4.883734 | 0.02613218 | 2.448098
Liqcreate Biomed | Rigid | NS | 3 | 2 | 6.214 | 0.1349386 | 12.64695 | 0.02656271 | 2.4993975 | 0.02656271 | 4.979114 | 0.02656271 | 2.49591
Liqcreate Biomed | Rigid | NS | 3 | 2 | 6.314 | 0.1370239 | 12.87206 | 0.0269632 | 2.543886 | 0.02697322 | 5.067742 | 0.02697322 | 2.540337
Liqcreate Biomed | Rigid | NS | 3 | 2 | 6.414 | 0.1391093 | 13.13904 | 0.02737371 | 2.59664825 | 0.02738372 | 5.17285 | 0.02738372 | 2.593025
Liqcreate Biomed | Rigid | NS | 3 | 2 | 6.514 | 0.1411947 | 13.38954 | 0.02778421 | 2.64615475 | 0.02779423 | 5.271473 | 0.02779423 | 2.642463
Liqcreate Biomed | Rigid | NS | 3 | 2 | 6.614 | 0.14328 | 13.62199 | 0.02820473 | 2.69209225 | 0.02820473 | 5.362987 | 0.02820473 | 2.688336
Liqcreate Biomed | Rigid | NS | 3 | 2 | 6.714 | 0.145518 | 13.88401 | 0.02863526 | 2.7438755 | 0.02864527 | 5.466146 | 0.02864527 | 2.740047
Liqcreate Biomed | Rigid | NS | 3 | 2 | 6.814 | 0.1477559 | 14.14632 | 0.0290758 | 2.7957145 | 0.02908582 | 5.569416 | 0.02908582 | 2.791814
Liqcreate Biomed | Rigid | NS | 3 | 2 | 6.914 | 0.1499939 | 14.43518 | 0.02952636 | 2.85280175 | 0.02952636 | 5.68314 | 0.02952636 | 2.848821
Liqcreate Biomed | Rigid | NS | 3 | 2 | 7.014 | 0.1523336 | 14.72042 | 0.02997691 | 2.90917475 | 0.02998693 | 5.795443 | 0.02998693 | 2.905116
Liqcreate Biomed | Rigid | NS | 3 | 2 | 7.114 | 0.1546224 | 15.01072 | 0.03043748 | 2.96654525 | 0.03043748 | 5.909732 | 0.03043748 | 2.962406
Liqcreate Biomed | Rigid | NS | 3 | 2 | 7.214 | 0.1567586 | 15.25271 | 0.03084799 | 3.01437 | 0.030858 | 6.005005 | 0.030858 | 3.010164
Liqcreate Biomed | Rigid | NS | 3 | 2 | 7.314 | 0.1587931 | 15.48848 | 0.03124848 | 3.0609645 | 0.03125849 | 6.097827 | 0.03125849 | 3.056694
Liqcreate Biomed | Rigid | NS | 3 | 2 | 7.414 | 0.1608785 | 15.747 | 0.03165898 | 3.11205575 | 0.031669 | 6.199607 | 0.031669 | 3.107713
Liqcreate Biomed | Rigid | NS | 3 | 2 | 7.514 | 0.162913 | 16.00555 | 0.03206949 | 3.16315275 | 0.03206949 | 6.301399 | 0.03206949 | 3.158739
Liqcreate Biomed | Rigid | NS | 3 | 2 | 7.614 | 0.1649984 | 16.25685 | 0.03247999 | 3.21281575 | 0.03248 | 6.400334 | 0.03248 | 3.208333
Liqcreate Biomed | Rigid | NS | 3 | 2 | 7.714 | 0.1671346 | 16.52158 | 0.03290051 | 3.265134 | 0.03290051 | 6.504558 | 0.03290051 | 3.260578
Liqcreate Biomed | Rigid | NS | 3 | 2 | 7.814 | 0.1693217 | 16.80654 | 0.03333104 | 3.32145125 | 0.03333104 | 6.616749 | 0.03333104 | 3.316817
Liqcreate Biomed | Rigid | NS | 3 | 2 | 7.914 | 0.1715597 | 17.08466 | 0.03377159 | 3.37641425 | 0.03377159 | 6.726242 | 0.03377159 | 3.371703
Liqcreate Biomed | Rigid | NS | 3 | 2 | 8.014 | 0.1738993 | 17.37122 | 0.03422214 | 3.433048 | 0.03423215 | 6.839064 | 0.03423215 | 3.428258
Liqcreate Biomed | Rigid | NS | 3 | 2 | 8.114 | 0.1761373 | 17.66556 | 0.0346727 | 3.4912165 | 0.0346727 | 6.954943 | 0.0346727 | 3.486345
Liqcreate Biomed | Rigid | NS | 3 | 2 | 8.214 | 0.1783753 | 17.96507 | 0.03511324 | 3.55040875 | 0.03511324 | 7.072862 | 0.03511324 | 3.545455
Liqcreate Biomed | Rigid | NS | 3 | 2 | 8.314 | 0.1805115 | 18.23746 | 0.03553376 | 3.60424175 | 0.03553375 | 7.180104 | 0.03553375 | 3.599213
Liqcreate Biomed | Rigid | NS | 3 | 2 | 8.414 | 0.1825969 | 18.5055 | 0.03593425 | 3.6572135 | 0.03594426 | 7.28563 | 0.03594426 | 3.652111
Liqcreate Biomed | Rigid | NS | 3 | 2 | 8.514 | 0.1847331 | 18.77145 | 0.03636478 | 3.70977275 | 0.03636478 | 7.390335 | 0.03636478 | 3.704597
Liqcreate Biomed | Rigid | NS | 3 | 2 | 8.614 | 0.1868184 | 19.04775 | 0.03677528 | 3.7643775 | 0.03677529 | 7.499114 | 0.03677529 | 3.759125
Liqcreate Biomed | Rigid | NS | 3 | 2 | 8.714 | 0.1889038 | 19.31221 | 0.03717578 | 3.81664225 | 0.03718579 | 7.603232 | 0.03718579 | 3.811317
Liqcreate Biomed | Rigid | NS | 3 | 2 | 8.814 | 0.19104 | 19.58877 | 0.03760631 | 3.87129775 | 0.03760631 | 7.712113 | 0.03760631 | 3.865896
Liqcreate Biomed | Rigid | NS | 3 | 2 | 8.914 | 0.1932271 | 19.87361 | 0.03802683 | 3.9275915 | 0.03803684 | 7.824257 | 0.03803684 | 3.922111
Liqcreate Biomed | Rigid | NS | 3 | 2 | 9.014 | 0.195516 | 20.18134 | 0.03847738 | 3.9884065 | 0.03848739 | 7.945408 | 0.03848739 | 3.982842
Liqcreate Biomed | Rigid | NS | 3 | 2 | 9.114 | 0.1978048 | 20.48995 | 0.03893795 | 4.04939775 | 0.03893795 | 8.06691 | 0.03893795 | 4.043748
Liqcreate Biomed | Rigid | NS | 3 | 2 | 9.214 | 0.2000936 | 20.78752 | 0.03937849 | 4.108205 | 0.0393885 | 8.184062 | 0.0393885 | 4.102473
Liqcreate Biomed | Rigid | NS | 3 | 2 | 9.314 | 0.2022807 | 21.09478 | 0.03980902 | 4.1689295 | 0.03981903 | 8.305033 | 0.03981903 | 4.163113
Liqcreate Biomed | Rigid | NS | 3 | 2 | 9.414 | 0.204366 | 21.37082 | 0.04022954 | 4.2234815 | 0.04022954 | 8.413707 | 0.04022954 | 4.217588
Liqcreate Biomed | Rigid | NS | 3 | 2 | 9.514 | 0.2065023 | 21.65066 | 0.04065005 | 4.2787865 | 0.04065006 | 8.523882 | 0.04065006 | 4.272816
Liqcreate Biomed | Rigid | NS | 3 | 2 | 9.614 | 0.2085368 | 21.91855 | 0.04104054 | 4.3317295 | 0.04105055 | 8.629351 | 0.04105055 | 4.325686
Liqcreate Biomed | Rigid | NS | 3 | 2 | 9.714 | 0.2106222 | 22.20046 | 0.04146105 | 4.3874435 | 0.04146105 | 8.74034 | 0.04146105 | 4.381322
Liqcreate Biomed | Rigid | NS | 3 | 2 | 9.814 | 0.2127075 | 22.48335 | 0.04187156 | 4.443349 | 0.04187156 | 8.851711 | 0.04187156 | 4.437149
Liqcreate Biomed | Rigid | NS | 3 | 2 | 9.914 | 0.2148946 | 22.77533 | 0.04229208 | 4.501054 | 0.04230209 | 8.966667 | 0.04230209 | 4.494774
Liqcreate Biomed | Rigid | NS | 3 | 2 | 10.014 | 0.2170817 | 23.07117 | 0.04272261 | 4.5595205 | 0.04273262 | 9.08314 | 0.04273262 | 4.553159
Liqcreate Biomed | Rigid | NS | 3 | 2 | 10.114 | 0.2193705 | 23.38585 | 0.04317316 | 4.621709 | 0.04318318 | 9.207026 | 0.04318318 | 4.61526
Liqcreate Biomed | Rigid | NS | 3 | 2 | 10.214 | 0.2217102 | 23.71976 | 0.04363373 | 4.6877005 | 0.04364374 | 9.33849 | 0.04364374 | 4.68116
Liqcreate Biomed | Rigid | NS | 3 | 2 | 10.314 | 0.223999 | 24.0518 | 0.04408428 | 4.7533205 | 0.0440943 | 9.469213 | 0.0440943 | 4.746688
Liqcreate Biomed | Rigid | NS | 3 | 2 | 10.414 | 0.2261861 | 24.35 | 0.04452483 | 4.8122535 | 0.04452483 | 9.586615 | 0.04452483 | 4.805539
Liqcreate Biomed | Rigid | NS | 3 | 2 | 10.514 | 0.2282206 | 24.62999 | 0.04492532 | 4.867586 | 0.04492532 | 9.696845 | 0.04492532 | 4.860794
Liqcreate Biomed | Rigid | NS | 3 | 2 | 10.614 | 0.2303569 | 24.93516 | 0.04534584 | 4.927897 | 0.04534584 | 9.816992 | 0.04534584 | 4.921021
Liqcreate Biomed | Rigid | NS | 3 | 2 | 10.714 | 0.2324931 | 25.21747 | 0.04575634 | 4.983689 | 0.04576635 | 9.928136 | 0.04576635 | 4.976735
Liqcreate Biomed | Rigid | NS | 3 | 2 | 10.814 | 0.2345276 | 25.50902 | 0.04615683 | 5.0413075 | 0.04616685 | 10.04292 | 0.04616685 | 5.034273
Liqcreate Biomed | Rigid | NS | 3 | 2 | 10.914 | 0.2367147 | 25.81021 | 0.04658737 | 5.100833 | 0.04659738 | 10.1615 | 0.04659738 | 5.093716
Liqcreate Biomed | Rigid | NS | 3 | 2 | 11.014 | 0.2388509 | 26.10569 | 0.04700788 | 5.1592275 | 0.0470179 | 10.27783 | 0.0470179 | 5.152029
Liqcreate Biomed | Rigid | NS | 3 | 2 | 11.114 | 0.2410889 | 26.41476 | 0.04744843 | 5.220309 | 0.04745844 | 10.39951 | 0.04745844 | 5.213025
Liqcreate Biomed | Rigid | NS | 3 | 2 | 11.214 | 0.2433777 | 26.73786 | 0.04789898 | 5.2841625 | 0.047909 | 10.52672 | 0.047909 | 5.276789
Liqcreate Biomed | Rigid | NS | 3 | 2 | 11.314 | 0.2456665 | 27.05915 | 0.04835955 | 5.347658 | 0.04835955 | 10.65321 | 0.04835955 | 5.340197
Liqcreate Biomed | Rigid | NS | 3 | 2 | 11.414 | 0.2478536 | 27.37186 | 0.04879008 | 5.409459 | 0.04879008 | 10.77632 | 0.04879008 | 5.401911
Liqcreate Biomed | Rigid | NS | 3 | 2 | 11.514 | 0.249939 | 27.66838 | 0.04920059 | 5.4680585 | 0.04920059 | 10.89306 | 0.04920059 | 5.460429
Liqcreate Biomed | Rigid | NS | 3 | 2 | 11.614 | 0.2520752 | 27.9572 | 0.0496211 | 5.525138 | 0.0496211 | 11.00677 | 0.0496211 | 5.517429
Liqcreate Biomed | Rigid | NS | 3 | 2 | 11.714 | 0.2541097 | 28.24053 | 0.05001158 | 5.5811325 | 0.0500216 | 11.11832 | 0.0500216 | 5.573345
Liqcreate Biomed | Rigid | NS | 3 | 2 | 11.814 | 0.2561951 | 28.53099 | 0.0504321 | 5.6385365 | 0.0504321 | 11.23267 | 0.0504321 | 5.630669
Liqcreate Biomed | Rigid | NS | 3 | 2 | 11.914 | 0.2582804 | 28.83431 | 0.0508326 | 5.698481 | 0.0508426 | 11.35209 | 0.0508426 | 5.69053
Liqcreate Biomed | Rigid | NS | 3 | 2 | 12.014 | 0.2604167 | 29.14128 | 0.05126313 | 5.7591465 | 0.05126313 | 11.47295 | 0.05126313 | 5.751111
Liqcreate Biomed | Rigid | NS | 3 | 2 | 12.114 | 0.2627055 | 29.46144 | 0.05170367 | 5.8224185 | 0.05171368 | 11.59899 | 0.05171368 | 5.814294
Liqcreate Biomed | Rigid | NS | 3 | 2 | 12.214 | 0.2648926 | 29.78462 | 0.05214421 | 5.8862885 | 0.05214421 | 11.72623 | 0.05214421 | 5.878076
Liqcreate Biomed | Rigid | NS | 3 | 2 | 12.314 | 0.2672323 | 30.11515 | 0.05259476 | 5.9516115 | 0.05260478 | 11.85636 | 0.05260478 | 5.943307
Liqcreate Biomed | Rigid | NS | 3 | 2 | 12.414 | 0.2695211 | 30.44778 | 0.05304532 | 6.0173485 | 0.05305533 | 11.98732 | 0.05305533 | 6.008953
Liqcreate Biomed | Rigid | NS | 3 | 2 | 12.514 | 0.2717082 | 30.76538 | 0.05348586 | 6.080115 | 0.05348586 | 12.11236 | 0.05348586 | 6.071632
Liqcreate Biomed | Rigid | NS | 3 | 2 | 12.614 | 0.2737936 | 31.06444 | 0.05389637 | 6.139218 | 0.05389637 | 12.2301 | 0.05389637 | 6.130652
Liqcreate Biomed | Rigid | NS | 3 | 2 | 12.714 | 0.2758789 | 31.35853 | 0.05430687 | 6.197337 | 0.05430687 | 12.34588 | 0.05430687 | 6.18869
Liqcreate Biomed | Rigid | NS | 3 | 2 | 12.814 | 0.2780152 | 31.6565 | 0.05471738 | 6.2562245 | 0.05472739 | 12.46319 | 0.05472739 | 6.247495
Liqcreate Biomed | Rigid | NS | 3 | 2 | 12.914 | 0.2800497 | 31.95482 | 0.05512789 | 6.315182 | 0.05512789 | 12.58064 | 0.05512789 | 6.30637
Liqcreate Biomed | Rigid | NS | 3 | 2 | 13.014 | 0.2822368 | 32.26357 | 0.05555842 | 6.3761995 | 0.05555842 | 12.70219 | 0.05555842 | 6.367303
Liqcreate Biomed | Rigid | NS | 3 | 2 | 13.114 | 0.2844238 | 32.5825 | 0.05597893 | 6.4392295 | 0.05598895 | 12.82776 | 0.05598895 | 6.430245
Liqcreate Biomed | Rigid | NS | 3 | 2 | 13.214 | 0.2866109 | 32.90666 | 0.05640946 | 6.503292 | 0.05641948 | 12.95538 | 0.05641948 | 6.494218
Liqcreate Biomed | Rigid | NS | 3 | 2 | 13.314 | 0.2888998 | 33.24239 | 0.05687003 | 6.569642 | 0.05687003 | 13.08755 | 0.05687003 | 6.560476
Liqcreate Biomed | Rigid | NS | 3 | 2 | 13.414 | 0.2912394 | 33.58807 | 0.0573306 | 6.6379575 | 0.0573306 | 13.22365 | 0.0573306 | 6.628696
Liqcreate Biomed | Rigid | NS | 3 | 2 | 13.514 | 0.2934774 | 33.91575 | 0.05776113 | 6.702718 | 0.05777114 | 13.35266 | 0.05777114 | 6.693366
Liqcreate Biomed | Rigid | NS | 3 | 2 | 13.614 | 0.2955628 | 34.22268 | 0.05818164 | 6.7633755 | 0.05818165 | 13.4735 | 0.05818165 | 6.753938
Liqcreate Biomed | Rigid | NS | 3 | 2 | 13.714 | 0.297699 | 34.52549 | 0.05859215 | 6.82322 | 0.05860216 | 13.59271 | 0.05860216 | 6.8137
Liqcreate Biomed | Rigid | NS | 3 | 2 | 13.814 | 0.2997335 | 34.82035 | 0.05900265 | 6.8814915 | 0.05900265 | 13.7088 | 0.05900265 | 6.87189
Liqcreate Biomed | Rigid | NS | 3 | 2 | 13.914 | 0.3018189 | 35.11147 | 0.05941316 | 6.9390255 | 0.05941316 | 13.82341 | 0.05941316 | 6.929344
Liqcreate Biomed | Rigid | NS | 3 | 2 | 14.014 | 0.3038025 | 35.38716 | 0.05980364 | 6.99351 | 0.05980364 | 13.93195 | 0.05980364 | 6.983752
Liqcreate Biomed | Rigid | NS | 3 | 2 | 14.114 | 0.3059896 | 35.70916 | 0.06022416 | 7.0571455 | 0.06023417 | 14.05872 | 0.06023417 | 7.047299
Liqcreate Biomed | Rigid | NS | 3 | 2 | 14.214 | 0.3082276 | 36.02794 | 0.0606647 | 7.1201455 | 0.06067471 | 14.18423 | 0.06067471 | 7.110211
Liqcreate Biomed | Rigid | NS | 3 | 2 | 14.314 | 0.3104146 | 36.35997 | 0.06109523 | 7.185764 | 0.06110525 | 14.31495 | 0.06110525 | 7.175738
Liqcreate Biomed | Rigid | NS | 3 | 2 | 14.414 | 0.3127035 | 36.70276 | 0.06154579 | 7.2535095 | 0.0615558 | 14.44991 | 0.0615558 | 7.243389
Liqcreate Biomed | Rigid | NS | 3 | 2 | 14.514 | 0.3149923 | 37.03286 | 0.06199634 | 7.318746 | 0.06200635 | 14.57986 | 0.06200635 | 7.308535
Liqcreate Biomed | Rigid | NS | 3 | 2 | 14.614 | 0.3172302 | 37.37292 | 0.0624469 | 7.385953 | 0.0624469 | 14.71375 | 0.0624469 | 7.375647
Liqcreate Biomed | Rigid | NS | 3 | 2 | 14.714 | 0.3194173 | 37.69492 | 0.06287743 | 7.4495895 | 0.06287743 | 14.84052 | 0.06287743 | 7.439195
Liqcreate Biomed | Rigid | NS | 3 | 2 | 14.814 | 0.3215536 | 38.00949 | 0.06329794 | 7.511758 | 0.06329794 | 14.96437 | 0.06329794 | 7.501277
Liqcreate Biomed | Rigid | NS | 3 | 2 | 14.914 | 0.3236389 | 38.3118 | 0.06369843 | 7.5715025 | 0.06370845 | 15.08339 | 0.06370845 | 7.560938
Liqcreate Biomed | Rigid | NS | 3 | 2 | 15.014 | 0.3255717 | 38.57797 | 0.06408892 | 7.6241045 | 0.06408892 | 15.18818 | 0.06408892 | 7.613467
Liqcreate Biomed | Rigid | NS | 3 | 2 | 15.114 | 0.3276062 | 38.86693 | 0.06448942 | 7.681212 | 0.06448941 | 15.30194 | 0.06448941 | 7.670494
Liqcreate Biomed | Rigid | NS | 3 | 2 | 15.214 | 0.3297424 | 39.17873 | 0.06490993 | 7.7428315 | 0.06490993 | 15.4247 | 0.06490993 | 7.732028
Liqcreate Biomed | Rigid | NS | 3 | 2 | 15.314 | 0.3320313 | 39.51557 | 0.06536049 | 7.8094015 | 0.06536048 | 15.55731 | 0.06536048 | 7.798505
Liqcreate Biomed | Rigid | NS | 3 | 2 | 15.414 | 0.3343709 | 39.86832 | 0.06582105 | 7.8791155 | 0.06582105 | 15.69619 | 0.06582105 | 7.868122
Liqcreate Biomed | Rigid | NS | 3 | 2 | 15.514 | 0.3367615 | 40.21069 | 0.06629163 | 7.9467775 | 0.06629163 | 15.83098 | 0.06629163 | 7.935689
Liqcreate Biomed | Rigid | NS | 3 | 2 | 15.614 | 0.3389994 | 40.54937 | 0.06673218 | 8.0137085 | 0.06673217 | 15.96432 | 0.06673217 | 8.002527
Liqcreate Biomed | Rigid | NS | 3 | 2 | 15.714 | 0.3411865 | 40.88837 | 0.06715269 | 8.0807065 | 0.0671627 | 16.09779 | 0.0671627 | 8.069432
Liqcreate Biomed | Rigid | NS | 3 | 2 | 15.814 | 0.3433228 | 41.21021 | 0.06758322 | 8.144311 | 0.06758322 | 16.22449 | 0.06758322 | 8.132947
Liqcreate Biomed | Rigid | NS | 3 | 2 | 15.914 | 0.3454081 | 41.51685 | 0.06798371 | 8.20491 | 0.06799373 | 16.34521 | 0.06799373 | 8.193462
Liqcreate Biomed | Rigid | NS | 3 | 2 | 16.014 | 0.3474426 | 41.81235 | 0.06839422 | 8.26331 | 0.06839422 | 16.46155 | 0.06839422 | 8.25178
Liqcreate Biomed | Rigid | NS | 3 | 2 | 16.114 | 0.349528 | 42.09768 | 0.06880473 | 8.3197 | 0.06880473 | 16.57389 | 0.06880473 | 8.308092
Liqcreate Biomed | Rigid | NS | 3 | 2 | 16.214 | 0.3516134 | 42.40502 | 0.06921523 | 8.380439 | 0.06921523 | 16.69489 | 0.06921523 | 8.368746
Liqcreate Biomed | Rigid | NS | 3 | 2 | 16.314 | 0.3538005 | 42.7176 | 0.06963575 | 8.442214 | 0.06964576 | 16.81795 | 0.06964576 | 8.430435
Liqcreate Biomed | Rigid | NS | 3 | 2 | 16.414 | 0.3559875 | 43.05299 | 0.07006628 | 8.508496 | 0.07007629 | 16.95 | 0.07007629 | 8.496624
Liqcreate Biomed | Rigid | NS | 3 | 2 | 16.514 | 0.3581746 | 43.38697 | 0.07050682 | 8.5745 | 0.07050682 | 17.08148 | 0.07050682 | 8.562536
Liqcreate Biomed | Rigid | NS | 3 | 2 | 16.614 | 0.3605143 | 43.74181 | 0.07096739 | 8.644627 | 0.07096739 | 17.22119 | 0.07096739 | 8.632565
Liqcreate Biomed | Rigid | NS | 3 | 2 | 16.714 | 0.362854 | 44.08003 | 0.07142796 | 8.711468 | 0.07142796 | 17.35434 | 0.07142796 | 8.699313
Liqcreate Biomed | Rigid | NS | 3 | 2 | 16.814 | 0.3650411 | 44.39812 | 0.07185849 | 8.774331 | 0.07185849 | 17.47957 | 0.07185849 | 8.762089
Liqcreate Biomed | Rigid | NS | 3 | 2 | 16.914 | 0.3671265 | 44.71905 | 0.07226899 | 8.837757 | 0.07226899 | 17.60593 | 0.07226899 | 8.825426
Liqcreate Biomed | Rigid | NS | 3 | 2 | 17.014 | 0.3691101 | 45.00919 | 0.07265947 | 8.895096 | 0.07265947 | 17.72015 | 0.07265947 | 8.882685
Liqcreate Biomed | Rigid | NS | 3 | 2 | 17.114 | 0.3711955 | 45.32058 | 0.07305996 | 8.956636 | 0.07306998 | 17.84275 | 0.07306998 | 8.944139
Liqcreate Biomed | Rigid | NS | 3 | 2 | 17.214 | 0.3733317 | 45.62791 | 0.07348048 | 9.017374 | 0.07349049 | 17.96375 | 0.07349049 | 9.004793
Liqcreate Biomed | Rigid | NS | 3 | 2 | 17.314 | 0.3753662 | 45.92525 | 0.07389098 | 9.076137 | 0.07389099 | 18.08081 | 0.07389099 | 9.063474
Liqcreate Biomed | Rigid | NS | 3 | 2 | 17.414 | 0.3775533 | 46.23259 | 0.07432152 | 9.136876 | 0.07432152 | 18.20181 | 0.07432152 | 9.124128
Liqcreate Biomed | Rigid | NS | 3 | 2 | 17.514 | 0.3798421 | 46.55902 | 0.07477207 | 9.201387 | 0.07477207 | 18.33032 | 0.07477207 | 9.188548
Liqcreate Biomed | Rigid | NS | 3 | 2 | 17.614 | 0.3822327 | 46.92151 | 0.07523264 | 9.273025 | 0.07524265 | 18.47303 | 0.07524265 | 9.260087
Liqcreate Biomed | Rigid | NS | 3 | 2 | 17.714 | 0.3845215 | 47.27919 | 0.0756932 | 9.343714 | 0.07569321 | 18.61386 | 0.07569321 | 9.330677
Liqcreate Biomed | Rigid | NS | 3 | 2 | 17.814 | 0.3868103 | 47.64331 | 0.07614376 | 9.415675 | 0.07614376 | 18.75721 | 0.07614376 | 9.402537
Liqcreate Biomed | Rigid | NS | 3 | 2 | 17.914 | 0.3889465 | 47.95559 | 0.07656427 | 9.477388 | 0.07656428 | 18.88015 | 0.07656428 | 9.464165
Liqcreate Biomed | Rigid | NS | 3 | 2 | 17.936 | 0.3894043 | 48.0202 | 0.07665439 | 9.490157 | 0.07665439 | 18.90559 | 0.07665439 | 9.476916
Liqcreate Biomed | Rigid | NS | 3 | 1 | 0.114 | 0.0001017253 | -0.01050335 | 1.986822e-05 | -0.002121888 | 1.986822e-05 | -0.0041846 | 2.002466e-05 | -0.002072864
Liqcreate Biomed | Rigid | NS | 3 | 1 | 0.214 | 0.0007629395 | -0.01259591 | 0.0001490116 | -0.002544627 | 0.0001490116 | -0.005018289 | 0.0001501849 | -0.002485836
Liqcreate Biomed | Rigid | NS | 3 | 1 | 0.314 | 0.003916422 | 0.1923017 | 0.0007549922 | 0.03884882 | 0.0007649263 | 0.07661421 | 0.0007709493 | 0.03795126
Liqcreate Biomed | Rigid | NS | 3 | 1 | 0.414 | 0.007883707 | 0.5144663 | 0.001529853 | 0.1039326 | 0.001539787 | 0.2049666 | 0.001551911 | 0.1015313
Liqcreate Biomed | Rigid | NS | 3 | 1 | 0.514 | 0.01057943 | 0.695592 | 0.00205636 | 0.1405236 | 0.002066294 | 0.2771283 | 0.002082564 | 0.137277
Liqcreate Biomed | Rigid | NS | 3 | 1 | 0.614 | 0.01296997 | 0.8459707 | 0.002533197 | 0.1709031875 | 0.002533197 | 0.3370401 | 0.002553144 | 0.1669546
Liqcreate Biomed | Rigid | NS | 3 | 1 | 0.714 | 0.01530965 | 0.988552 | 0.002980232 | 0.1997075 | 0.002990166 | 0.3938454 | 0.003013711 | 0.1950934
Liqcreate Biomed | Rigid | NS | 3 | 1 | 0.814 | 0.01759847 | 1.13125 | 0.003427267 | 0.2285353 | 0.003437201 | 0.450697 | 0.003464266 | 0.2232552
Liqcreate Biomed | Rigid | NS | 3 | 1 | 0.914 | 0.01983643 | 1.272572 | 0.003864368 | 0.2570853125 | 0.003874302 | 0.5070009 | 0.003904808 | 0.2511456
Liqcreate Biomed | Rigid | NS | 3 | 1 | 1.014 | 0.02212524 | 1.420534 | 0.004321337 | 0.2869767 | 0.004321337 | 0.5659499 | 0.004355363 | 0.2803463
Liqcreate Biomed | Rigid | NS | 3 | 1 | 1.114 | 0.02431234 | 1.558906 | 0.004748504 | 0.3149306 | 0.004748503 | 0.6210783 | 0.004785893 | 0.3076544
Liqcreate Biomed | Rigid | NS | 3 | 1 | 1.214 | 0.02649943 | 1.690939 | 0.00517567 | 0.3416039 | 0.00517567 | 0.673681 | 0.005216423 | 0.3337115
Liqcreate Biomed | Rigid | NS | 3 | 1 | 1.314 | 0.0285848 | 1.823083 | 0.005573034 | 0.3682996875 | 0.005582968 | 0.726328 | 0.005626929 | 0.3597905
Liqcreate Biomed | Rigid | NS | 3 | 1 | 1.414 | 0.0306193 | 1.958077 | 0.005980333 | 0.395571125 | 0.005980333 | 0.7801104 | 0.006027422 | 0.3864318
Liqcreate Biomed | Rigid | NS | 3 | 1 | 1.514 | 0.03260295 | 2.082267 | 0.006357829 | 0.4206599 | 0.006367763 | 0.8295883 | 0.006417903 | 0.410941
Liqcreate Biomed | Rigid | NS | 3 | 1 | 1.614 | 0.03473918 | 2.22208 | 0.006775061 | 0.4489051 | 0.006784995 | 0.8852909 | 0.00683842 | 0.4385336
Liqcreate Biomed | Rigid | NS | 3 | 1 | 1.714 | 0.03682455 | 2.359141 | 0.007192294 | 0.476594125 | 0.007192294 | 0.9398968 | 0.007248926 | 0.4655828
Liqcreate Biomed | Rigid | NS | 3 | 1 | 1.814 | 0.03911337 | 2.524792 | 0.007639329 | 0.5100589375 | 0.007639329 | 1.005893 | 0.007699481 | 0.4982745
Liqcreate Biomed | Rigid | NS | 3 | 1 | 1.914 | 0.04145304 | 2.683498 | 0.008086364 | 0.5421208125 | 0.008096298 | 1.069123 | 0.008160048 | 0.5295956
Liqcreate Biomed | Rigid | NS | 3 | 1 | 2.014 | 0.04379273 | 2.854665 | 0.008553267 | 0.5767 | 0.008553267 | 1.137317 | 0.008620615 | 0.5633759
Liqcreate Biomed | Rigid | NS | 3 | 1 | 2.114 | 0.04603068 | 3.010461 | 0.008990367 | 0.6081739375 | 0.008990367 | 1.199387 | 0.009061157 | 0.5941226
Liqcreate Biomed | Rigid | NS | 3 | 1 | 2.214 | 0.04821777 | 3.167552 | 0.009417534 | 0.639909375 | 0.009417534 | 1.261973 | 0.009491688 | 0.6251249
Liqcreate Biomed | Rigid | NS | 3 | 1 | 2.314 | 0.05035401 | 3.324214 | 0.009824833 | 0.6715585 | 0.009834767 | 1.324388 | 0.009912206 | 0.6560427
Liqcreate Biomed | Rigid | NS | 3 | 1 | 2.414 | 0.05238851 | 3.46707 | 0.01023213 | 0.70041825 | 0.01023213 | 1.381303 | 0.0103127 | 0.6842357
Liqcreate Biomed | Rigid | NS | 3 | 1 | 2.514 | 0.05442302 | 3.602885 | 0.0106295 | 0.7278555625 | 0.0106295 | 1.435412 | 0.01071319 | 0.7110391
Liqcreate Biomed | Rigid | NS | 3 | 1 | 2.614 | 0.05650838 | 3.758662 | 0.01102686 | 0.759325625 | 0.01103679 | 1.497475 | 0.0111237 | 0.7417821
Liqcreate Biomed | Rigid | NS | 3 | 1 | 2.714 | 0.05859375 | 3.925252 | 0.01144409 | 0.79298025 | 0.01144409 | 1.563845 | 0.0115342 | 0.7746592
Liqcreate Biomed | Rigid | NS | 3 | 1 | 2.814 | 0.06083171 | 4.101121 | 0.01187126 | 0.828509375 | 0.01188119 | 1.633913 | 0.01197475 | 0.8093674
Liqcreate Biomed | Rigid | NS | 3 | 1 | 2.914 | 0.06312053 | 4.276608 | 0.01231829 | 0.8639613125 | 0.01232823 | 1.703828 | 0.0124253 | 0.8440003
Liqcreate Biomed | Rigid | NS | 3 | 1 | 3.014 | 0.0654602 | 4.467411 | 0.01277526 | 0.9025071875 | 0.0127852 | 1.779845 | 0.01288587 | 0.8816556
Liqcreate Biomed | Rigid | NS | 3 | 1 | 3.114 | 0.06769817 | 4.675818 | 0.0132223 | 0.9446098125 | 0.0132223 | 1.862876 | 0.01332641 | 0.9227854
Liqcreate Biomed | Rigid | NS | 3 | 1 | 3.214 | 0.06993612 | 4.848489 | 0.0136594 | 0.9794928125 | 0.0136594 | 1.931669 | 0.01376695 | 0.9568625
Liqcreate Biomed | Rigid | NS | 3 | 1 | 3.314 | 0.07207235 | 5.026972 | 0.01407663 | 1.01555 | 0.01407663 | 2.002778 | 0.01418747 | 0.9920866
Liqcreate Biomed | Rigid | NS | 3 | 1 | 3.414 | 0.07415772 | 5.218249 | 0.01447399 | 1.054191625 | 0.01448393 | 2.078984 | 0.01459798 | 1.029836
Liqcreate Biomed | Rigid | NS | 3 | 1 | 3.514 | 0.07629395 | 5.407884 | 0.01489123 | 1.092501875 | 0.01490116 | 2.154536 | 0.01501849 | 1.067261
Liqcreate Biomed | Rigid | NS | 3 | 1 | 3.614 | 0.07832846 | 5.56581 | 0.01528859 | 1.124406125 | 0.01529853 | 2.217454 | 0.01541899 | 1.098428
Liqcreate Biomed | Rigid | NS | 3 | 1 | 3.714 | 0.08036296 | 5.732538 | 0.01569589 | 1.158088375 | 0.01569589 | 2.28388 | 0.01581948 | 1.131332
Liqcreate Biomed | Rigid | NS | 3 | 1 | 3.814 | 0.08255005 | 5.915731 | 0.01611312 | 1.195097125 | 0.01612306 | 2.356865 | 0.01625001 | 1.167486
Liqcreate Biomed | Rigid | NS | 3 | 1 | 3.914 | 0.08473714 | 6.150285 | 0.01654029 | 1.24248175 | 0.01655022 | 2.450313 | 0.01668054 | 1.213775
Liqcreate Biomed | Rigid | NS | 3 | 1 | 4.014 | 0.0869751 | 6.408475 | 0.01698732 | 1.2946415 | 0.01698732 | 2.553177 | 0.01712108 | 1.26473
Liqcreate Biomed | Rigid | NS | 3 | 1 | 4.114 | 0.08931478 | 6.651698 | 0.01743436 | 1.343777375 | 0.01744429 | 2.650079 | 0.01758165 | 1.312731
Liqcreate Biomed | Rigid | NS | 3 | 1 | 4.214 | 0.09155273 | 6.866222 | 0.01788139 | 1.387115625 | 0.01788139 | 2.735547 | 0.01802219 | 1.355068
Liqcreate Biomed | Rigid | NS | 3 | 1 | 4.314 | 0.09373983 | 7.080601 | 0.01829863 | 1.430424375 | 0.01830856 | 2.820956 | 0.01845272 | 1.397376
Liqcreate Biomed | Rigid | NS | 3 | 1 | 4.414 | 0.09587606 | 7.289387 | 0.01871586 | 1.472603375 | 0.01872579 | 2.904138 | 0.01887324 | 1.43858
Liqcreate Biomed | Rigid | NS | 3 | 1 | 4.514 | 0.09796143 | 7.485013 | 0.01912316 | 1.512123875 | 0.01913309 | 2.982077 | 0.01928375 | 1.477188
Liqcreate Biomed | Rigid | NS | 3 | 1 | 4.614 | 0.1000468 | 7.687551 | 0.01954039 | 1.553040625 | 0.01954039 | 3.062769 | 0.01969425 | 1.517159
Liqcreate Biomed | Rigid | NS | 3 | 1 | 4.714 | 0.1021322 | 7.914634 | 0.01994769 | 1.598916 | 0.01994769 | 3.153241 | 0.02010476 | 1.561975
Liqcreate Biomed | Rigid | NS | 3 | 1 | 4.814 | 0.1042175 | 8.136668 | 0.02035499 | 1.643771375 | 0.02035499 | 3.2417 | 0.02051526 | 1.605794
Liqcreate Biomed | Rigid | NS | 3 | 1 | 4.914 | 0.1064555 | 8.362853 | 0.02078215 | 1.68946525 | 0.02079209 | 3.331814 | 0.0209558 | 1.650432
Liqcreate Biomed | Rigid | NS | 3 | 1 | 5.014 | 0.1086934 | 8.610444 | 0.02121926 | 1.739483625 | 0.02122919 | 3.430456 | 0.02139635 | 1.699294
Liqcreate Biomed | Rigid | NS | 3 | 1 | 5.114 | 0.1109314 | 8.869971 | 0.02165635 | 1.791913375 | 0.02166629 | 3.533853 | 0.02183689 | 1.750513
Liqcreate Biomed | Rigid | NS | 3 | 1 | 5.214 | 0.1132202 | 9.1151 | 0.02211332 | 1.841434375 | 0.02211332 | 3.631514 | 0.02228744 | 1.79889
Liqcreate Biomed | Rigid | NS | 3 | 1 | 5.314 | 0.115509 | 9.379169 | 0.02256036 | 1.8947815 | 0.02256036 | 3.736721 | 0.022738 | 1.851004
Liqcreate Biomed | Rigid | NS | 3 | 1 | 5.414 | 0.1176961 | 9.62038 | 0.02298753 | 1.94351125 | 0.02298753 | 3.832821 | 0.02316853 | 1.898608
Liqcreate Biomed | Rigid | NS | 3 | 1 | 5.514 | 0.1197306 | 9.840393 | 0.02338489 | 1.98795825 | 0.02338489 | 3.920475 | 0.02356902 | 1.942028
Liqcreate Biomed | Rigid | NS | 3 | 1 | 5.614 | 0.1218669 | 10.0625 | 0.02380212 | 2.03282775 | 0.02380212 | 4.008963 | 0.02398954 | 1.985861
Liqcreate Biomed | Rigid | NS | 3 | 1 | 5.714 | 0.1239014 | 10.27256 | 0.02418955 | 2.07526525 | 0.02419949 | 4.092655 | 0.02439003 | 2.027318
Liqcreate Biomed | Rigid | NS | 3 | 1 | 5.814 | 0.1259359 | 10.51421 | 0.02459685 | 2.12408225 | 0.02459685 | 4.188927 | 0.02479053 | 2.075007
Liqcreate Biomed | Rigid | NS | 3 | 1 | 5.914 | 0.1280212 | 10.75981 | 0.02500415 | 2.1736985 | 0.02500415 | 4.286776 | 0.02520103 | 2.123477
Liqcreate Biomed | Rigid | NS | 3 | 1 | 6.014 | 0.1302083 | 11.02276 | 0.02542138 | 2.22682 | 0.02543132 | 4.391537 | 0.02563156 | 2.175371
Liqcreate Biomed | Rigid | NS | 3 | 1 | 6.114 | 0.1324463 | 11.28245 | 0.02586842 | 2.2792825 | 0.02586842 | 4.494999 | 0.02607211 | 2.226622
Liqcreate Biomed | Rigid | NS | 3 | 1 | 6.214 | 0.134786 | 11.55458 | 0.02632539 | 2.3342585 | 0.02632539 | 4.603418 | 0.02653267 | 2.280328
Liqcreate Biomed | Rigid | NS | 3 | 1 | 6.314 | 0.1370748 | 11.82467 | 0.02677242 | 2.38882275 | 0.02677242 | 4.711025 | 0.02698323 | 2.333631
Liqcreate Biomed | Rigid | NS | 3 | 1 | 6.414 | 0.1393127 | 12.10288 | 0.02720952 | 2.4450255 | 0.02720952 | 4.821863 | 0.02742377 | 2.388536
Liqcreate Biomed | Rigid | NS | 3 | 1 | 6.514 | 0.1414998 | 12.36566 | 0.02762675 | 2.49811325 | 0.02763669 | 4.926558 | 0.0278543 | 2.440397
Liqcreate Biomed | Rigid | NS | 3 | 1 | 6.614 | 0.1435852 | 12.60733 | 0.02803405 | 2.54693475 | 0.02804398 | 5.02284 | 0.0282648 | 2.48809
Liqcreate Biomed | Rigid | NS | 3 | 1 | 6.714 | 0.1456197 | 12.84888 | 0.02844135 | 2.59573225 | 0.02844135 | 5.119074 | 0.0286653 | 2.53576
Liqcreate Biomed | Rigid | NS | 3 | 1 | 6.814 | 0.1477559 | 13.10663 | 0.02885858 | 2.647805 | 0.02885858 | 5.221767 | 0.02908582 | 2.58663
Liqcreate Biomed | Rigid | NS | 3 | 1 | 6.914 | 0.1498413 | 13.3506 | 0.02925595 | 2.6970905 | 0.02926588 | 5.318963 | 0.02949632 | 2.634777
Liqcreate Biomed | Rigid | NS | 3 | 1 | 7.014 | 0.1519775 | 13.60904 | 0.02968311 | 2.7493015 | 0.02968311 | 5.421929 | 0.02991684 | 2.685781
Liqcreate Biomed | Rigid | NS | 3 | 1 | 7.114 | 0.1542664 | 13.89382 | 0.03012021 | 2.80683275 | 0.03013015 | 5.535388 | 0.0303674 | 2.741984
Liqcreate Biomed | Rigid | NS | 3 | 1 | 7.214 | 0.1565043 | 14.17918 | 0.03055732 | 2.86448 | 0.03056725 | 5.649074 | 0.03080794 | 2.798299
Liqcreate Biomed | Rigid | NS | 3 | 1 | 7.314 | 0.1587931 | 14.47165 | 0.03100435 | 2.9235665 | 0.03101428 | 5.765599 | 0.03125849 | 2.85602
Liqcreate Biomed | Rigid | NS | 3 | 1 | 7.414 | 0.161082 | 14.7565 | 0.03145139 | 2.9811105 | 0.03146132 | 5.879083 | 0.03170905 | 2.912235
Liqcreate Biomed | Rigid | NS | 3 | 1 | 7.514 | 0.163269 | 15.03762 | 0.03188848 | 3.0379025 | 0.03188848 | 5.991083 | 0.03213957 | 2.967715
Liqcreate Biomed | Rigid | NS | 3 | 1 | 7.614 | 0.1653036 | 15.29076 | 0.03228585 | 3.08904325 | 0.03228585 | 6.091938 | 0.03254007 | 3.017674
Liqcreate Biomed | Rigid | NS | 3 | 1 | 7.714 | 0.1674398 | 15.5561 | 0.03270308 | 3.14264675 | 0.03270308 | 6.19765 | 0.03296059 | 3.070039
Liqcreate Biomed | Rigid | NS | 3 | 1 | 7.814 | 0.1695252 | 15.81844 | 0.03310044 | 3.19564375 | 0.03311038 | 6.302166 | 0.03337109 | 3.121811
Liqcreate Biomed | Rigid | NS | 3 | 1 | 7.914 | 0.1715597 | 16.07147 | 0.03349781 | 3.246761 | 0.03350775 | 6.402975 | 0.03377159 | 3.171747
Liqcreate Biomed | Rigid | NS | 3 | 1 | 8.014 | 0.1736959 | 16.34129 | 0.03392498 | 3.301271 | 0.03392498 | 6.510475 | 0.0341921 | 3.224998
Liqcreate Biomed | Rigid | NS | 3 | 1 | 8.114 | 0.1758321 | 16.61827 | 0.03434221 | 3.357226 | 0.03434221 | 6.620824 | 0.03461262 | 3.27966
Liqcreate Biomed | Rigid | NS | 3 | 1 | 8.214 | 0.1780192 | 16.89462 | 0.03476938 | 3.413055 | 0.03476938 | 6.730925 | 0.03504315 | 3.3342
Liqcreate Biomed | Rigid | NS | 3 | 1 | 8.314 | 0.180308 | 17.19065 | 0.03521641 | 3.47285875 | 0.03521641 | 6.848865 | 0.03549371 | 3.392622
Liqcreate Biomed | Rigid | NS | 3 | 1 | 8.414 | 0.182546 | 17.48117 | 0.03565351 | 3.53154975 | 0.03565351 | 6.96461 | 0.03593425 | 3.449956
Liqcreate Biomed | Rigid | NS | 3 | 1 | 8.514 | 0.1848348 | 17.77969 | 0.03609061 | 3.591857 | 0.03610055 | 7.083543 | 0.0363848 | 3.50887
Liqcreate Biomed | Rigid | NS | 3 | 1 | 8.614 | 0.1870219 | 18.07766 | 0.03652772 | 3.65205175 | 0.03652771 | 7.202253 | 0.03681533 | 3.567674
Liqcreate Biomed | Rigid | NS | 3 | 1 | 8.714 | 0.189209 | 18.35191 | 0.03694494 | 3.7074565 | 0.03695488 | 7.311518 | 0.03724586 | 3.621799
Liqcreate Biomed | Rigid | NS | 3 | 1 | 8.814 | 0.1912435 | 18.63179 | 0.03735225 | 3.76399875 | 0.03735225 | 7.423025 | 0.03764636 | 3.677035
Liqcreate Biomed | Rigid | NS | 3 | 1 | 8.914 | 0.1933289 | 18.91113 | 0.03775954 | 3.82043 | 0.03775954 | 7.534314 | 0.03805686 | 3.732163
Liqcreate Biomed | Rigid | NS | 3 | 1 | 9.014 | 0.1953634 | 19.16899 | 0.03815691 | 3.87252225 | 0.03815691 | 7.637046 | 0.03845735 | 3.783051
Liqcreate Biomed | Rigid | NS | 3 | 1 | 9.114 | 0.1975505 | 19.46355 | 0.03858407 | 3.93203125 | 0.03858407 | 7.754404 | 0.03888789 | 3.841185
Liqcreate Biomed | Rigid | NS | 3 | 1 | 9.214 | 0.1997884 | 19.76068 | 0.03901124 | 3.99205675 | 0.03902117 | 7.872781 | 0.03932843 | 3.899824
Liqcreate Biomed | Rigid | NS | 3 | 1 | 9.314 | 0.2019246 | 20.06142 | 0.03943841 | 4.05281175 | 0.03943841 | 7.992597 | 0.03974895 | 3.959175
Liqcreate Biomed | Rigid | NS | 3 | 1 | 9.414 | 0.2042643 | 20.37721 | 0.03989538 | 4.1166075 | 0.03989538 | 8.118409 | 0.04020951 | 4.021497
Liqcreate Biomed | Rigid | NS | 3 | 1 | 9.514 | 0.2065531 | 20.6864 | 0.04033248 | 4.179071 | 0.04034241 | 8.241594 | 0.04066007 | 4.082517
Liqcreate Biomed | Rigid | NS | 3 | 1 | 9.614 | 0.2087911 | 20.99299 | 0.04077951 | 4.241009 | 0.04077951 | 8.363743 | 0.04110061 | 4.143024
Liqcreate Biomed | Rigid | NS | 3 | 1 | 9.714 | 0.2109273 | 21.29139 | 0.04118681 | 4.301291 | 0.04119674 | 8.482626 | 0.04152113 | 4.201914
Liqcreate Biomed | Rigid | NS | 3 | 1 | 9.814 | 0.2130636 | 21.5923 | 0.04161398 | 4.3620815 | 0.04161398 | 8.602512 | 0.04194165 | 4.2613
Liqcreate Biomed | Rigid | NS | 3 | 1 | 9.914 | 0.2150981 | 21.86283 | 0.04200141 | 4.4167345 | 0.04201134 | 8.710293 | 0.04234214 | 4.31469
Liqcreate Biomed | Rigid | NS | 3 | 1 | 10.014 | 0.2171326 | 22.13253 | 0.04239877 | 4.471218 | 0.04240871 | 8.81774 | 0.04274263 | 4.367914
Liqcreate Biomed | Rigid | NS | 3 | 1 | 10.114 | 0.2192179 | 22.42336 | 0.04280607 | 4.5299725 | 0.042816 | 8.933611 | 0.04315314 | 4.425312
Liqcreate Biomed | Rigid | NS | 3 | 1 | 10.214 | 0.2213033 | 22.71583 | 0.0432233 | 4.589056 | 0.0432233 | 9.05013 | 0.04356364 | 4.48303
Liqcreate Biomed | Rigid | NS | 3 | 1 | 10.314 | 0.2235921 | 23.03857 | 0.04367034 | 4.654257 | 0.04367034 | 9.178714 | 0.0440142 | 4.546725
Liqcreate Biomed | Rigid | NS | 3 | 1 | 10.414 | 0.2258301 | 23.35031 | 0.04409751 | 4.717235 | 0.04410744 | 9.302914 | 0.04445474 | 4.608248
Liqcreate Biomed | Rigid | NS | 3 | 1 | 10.514 | 0.2281698 | 23.68116 | 0.04456441 | 4.784072 | 0.04456441 | 9.434724 | 0.04491531 | 4.67354
Liqcreate Biomed | Rigid | NS | 3 | 1 | 10.614 | 0.2304586 | 24.00467 | 0.04500151 | 4.8494275 | 0.04501144 | 9.563612 | 0.04536586 | 4.737386
Liqcreate Biomed | Rigid | NS | 3 | 1 | 10.714 | 0.2326457 | 24.31444 | 0.04543861 | 4.9120085 | 0.04543861 | 9.687029 | 0.04579639 | 4.798521
Liqcreate Biomed | Rigid | NS | 3 | 1 | 10.814 | 0.2347819 | 24.6091 | 0.04585584 | 4.9715355 | 0.04585584 | 9.804422 | 0.04621691 | 4.856673
Liqcreate Biomed | Rigid | NS | 3 | 1 | 10.914 | 0.2368673 | 24.90903 | 0.0462532 | 5.032127 | 0.04626314 | 9.923916 | 0.04662742 | 4.915864
Liqcreate Biomed | Rigid | NS | 3 | 1 | 11.014 | 0.2390035 | 25.21159 | 0.04668037 | 5.09325 | 0.04668037 | 10.04446 | 0.04704793 | 4.975575
Liqcreate Biomed | Rigid | NS | 3 | 1 | 11.114 | 0.2410889 | 25.50846 | 0.04707774 | 5.1532245 | 0.04708767 | 10.16273 | 0.04745844 | 5.034164
Liqcreate Biomed | Rigid | NS | 3 | 1 | 11.214 | 0.2431742 | 25.79802 | 0.04749497 | 5.2117215 | 0.04749497 | 10.2781 | 0.04786895 | 5.091309
Liqcreate Biomed | Rigid | NS | 3 | 1 | 11.314 | 0.2453613 | 26.11606 | 0.0479122 | 5.275972 | 0.04792213 | 10.40481 | 0.04829947 | 5.154076
Liqcreate Biomed | Rigid | NS | 3 | 1 | 11.414 | 0.2475484 | 26.43283 | 0.0483493 | 5.3399645 | 0.0483493 | 10.53101 | 0.04873 | 5.21659
Liqcreate Biomed | Rigid | NS | 3 | 1 | 11.514 | 0.2498372 | 26.75525 | 0.04878641 | 5.4051015 | 0.04879633 | 10.65946 | 0.04918056 | 5.280222
Liqcreate Biomed | Rigid | NS | 3 | 1 | 11.614 | 0.2521261 | 27.08113 | 0.04924338 | 5.4709365 | 0.04924337 | 10.7893 | 0.04963112 | 5.344535
Liqcreate Biomed | Rigid | NS | 3 | 1 | 11.714 | 0.2544149 | 27.40908 | 0.04968047 | 5.5371875 | 0.04969041 | 10.91995 | 0.05008167 | 5.409256
Liqcreate Biomed | Rigid | NS | 3 | 1 | 11.814 | 0.2564494 | 27.69858 | 0.05008777 | 5.5956735 | 0.05008777 | 11.03529 | 0.05048216 | 5.466391
Liqcreate Biomed | Rigid | NS | 3 | 1 | 11.914 | 0.2585856 | 28.00194 | 0.050505 | 5.6569575 | 0.050505 | 11.15615 | 0.05090268 | 5.526259
Liqcreate Biomed | Rigid | NS | 3 | 1 | 12.014 | 0.260671 | 28.30088 | 0.0509123 | 5.71735 | 0.0509123 | 11.27525 | 0.05131319 | 5.585256
Liqcreate Biomed | Rigid | NS | 3 | 1 | 12.114 | 0.2627564 | 28.59143 | 0.05130967 | 5.776046 | 0.0513196 | 11.39101 | 0.05172369 | 5.642596
Liqcreate Biomed | Rigid | NS | 3 | 1 | 12.214 | 0.2648417 | 28.88347 | 0.05171697 | 5.8350445 | 0.0517269 | 11.50736 | 0.0521342 | 5.700231
Liqcreate Biomed | Rigid | NS | 3 | 1 | 12.314 | 0.2669271 | 29.19395 | 0.0521342 | 5.897768 | 0.0521342 | 11.63106 | 0.0525447 | 5.761505
Liqcreate Biomed | Rigid | NS | 3 | 1 | 12.414 | 0.2691651 | 29.50587 | 0.05256137 | 5.960782 | 0.0525713 | 11.75533 | 0.05298525 | 5.823064
Liqcreate Biomed | Rigid | NS | 3 | 1 | 12.514 | 0.2713522 | 29.82261 | 0.05298853 | 6.02477 | 0.05299847 | 11.88152 | 0.05341578 | 5.885573
Liqcreate Biomed | Rigid | NS | 3 | 1 | 12.614 | 0.273641 | 30.16749 | 0.05343556 | 6.0944415 | 0.0534455 | 12.01892 | 0.05386633 | 5.953635
Liqcreate Biomed | Rigid | NS | 3 | 1 | 12.714 | 0.2759298 | 30.50575 | 0.05389253 | 6.1627785 | 0.05389253 | 12.15369 | 0.05431689 | 6.020393
Liqcreate Biomed | Rigid | NS | 3 | 1 | 12.814 | 0.2782186 | 30.8406 | 0.05432963 | 6.2304235 | 0.05433957 | 12.28709 | 0.05476744 | 6.086475
Liqcreate Biomed | Rigid | NS | 3 | 1 | 12.914 | 0.2803548 | 31.15084 | 0.0547568 | 6.293099 | 0.0547568 | 12.41069 | 0.05518796 | 6.147702
Liqcreate Biomed | Rigid | NS | 3 | 1 | 13.014 | 0.2824402 | 31.45483 | 0.0551641 | 6.354511 | 0.0551641 | 12.5318 | 0.05559846 | 6.207696
Liqcreate Biomed | Rigid | NS | 3 | 1 | 13.114 | 0.2845764 | 31.74862 | 0.0555714 | 6.413862 | 0.05558133 | 12.64885 | 0.05601898 | 6.265676
Liqcreate Biomed | Rigid | NS | 3 | 1 | 13.214 | 0.2866109 | 32.04111 | 0.05596877 | 6.4729525 | 0.0559787 | 12.76538 | 0.05641948 | 6.323401
Liqcreate Biomed | Rigid | NS | 3 | 1 | 13.314 | 0.2887472 | 32.356 | 0.05638599 | 6.5365645 | 0.05639593 | 12.89083 | 0.05683999 | 6.385543
Liqcreate Biomed | Rigid | NS | 3 | 1 | 13.414 | 0.2909343 | 32.67438 | 0.05681316 | 6.6008845 | 0.0568231 | 13.01768 | 0.05727052 | 6.448377
Liqcreate Biomed | Rigid | NS | 3 | 1 | 13.514 | 0.2931214 | 33.00727 | 0.05724033 | 6.6681345 | 0.05725026 | 13.15031 | 0.05770105 | 6.514074
Liqcreate Biomed | Rigid | NS | 3 | 1 | 13.614 | 0.2953084 | 33.32978 | 0.05767743 | 6.733288 | 0.05767743 | 13.2788 | 0.05813158 | 6.577722
Liqcreate Biomed | Rigid | NS | 3 | 1 | 13.714 | 0.2976481 | 33.6754 | 0.05812446 | 6.803111 | 0.0581344 | 13.41649 | 0.05859215 | 6.645931
Liqcreate Biomed | Rigid | NS | 3 | 1 | 13.814 | 0.2999369 | 34.01696 | 0.0585715 | 6.872113 | 0.05858143 | 13.55257 | 0.05904271 | 6.713339
Liqcreate Biomed | Rigid | NS | 3 | 1 | 13.914 | 0.302124 | 34.35132 | 0.05899867 | 6.939661 | 0.0590086 | 13.68579 | 0.05947324 | 6.779327
Liqcreate Biomed | Rigid | NS | 3 | 1 | 14.014 | 0.3042603 | 34.66751 | 0.05942583 | 7.003537 | 0.05942583 | 13.81176 | 0.05989375 | 6.841727
Liqcreate Biomed | Rigid | NS | 3 | 1 | 14.114 | 0.3063965 | 34.97213 | 0.05983313 | 7.065076 | 0.05984306 | 13.93312 | 0.06031427 | 6.901844
Liqcreate Biomed | Rigid | NS | 3 | 1 | 14.214 | 0.308431 | 35.28234 | 0.06024043 | 7.1277465 | 0.06024043 | 14.05671 | 0.06071476 | 6.963066
Liqcreate Biomed | Rigid | NS | 3 | 1 | 14.314 | 0.3104655 | 35.57195 | 0.06062786 | 7.186253 | 0.06063779 | 14.17209 | 0.06111525 | 7.020221
Liqcreate Biomed | Rigid | NS | 3 | 1 | 14.414 | 0.3125 | 35.87586 | 0.06103516 | 7.247649 | 0.06103516 | 14.29317 | 0.06151575 | 7.080199
Liqcreate Biomed | Rigid | NS | 3 | 1 | 14.514 | 0.3146871 | 36.1939 | 0.06146232 | 7.311899 | 0.06146232 | 14.41988 | 0.06194628 | 7.142964
Liqcreate Biomed | Rigid | NS | 3 | 1 | 14.614 | 0.3169251 | 36.52909 | 0.06188949 | 7.3796135 | 0.06189942 | 14.55342 | 0.06238682 | 7.209114
Liqcreate Biomed | Rigid | NS | 3 | 1 | 14.714 | 0.3192139 | 36.87176 | 0.06233653 | 7.44884 | 0.06234646 | 14.68994 | 0.06283738 | 7.276741
Liqcreate Biomed | Rigid | NS | 3 | 1 | 14.814 | 0.3214518 | 37.22839 | 0.06278356 | 7.5208875 | 0.06278356 | 14.83203 | 0.06327792 | 7.347124
Liqcreate Biomed | Rigid | NS | 3 | 1 | 14.914 | 0.3237406 | 37.5807 | 0.0632306 | 7.5920615 | 0.0632306 | 14.97239 | 0.06372847 | 7.416654
Liqcreate Biomed | Rigid | NS | 3 | 1 | 15.014 | 0.3259786 | 37.90319 | 0.06365776 | 7.6572095 | 0.0636677 | 15.10087 | 0.06416902 | 7.480297
Liqcreate Biomed | Rigid | NS | 3 | 1 | 15.114 | 0.3280131 | 38.2222 | 0.06406506 | 7.7216565 | 0.06406506 | 15.22797 | 0.06456951 | 7.543254
Liqcreate Biomed | Rigid | NS | 3 | 1 | 15.214 | 0.3301493 | 38.54108 | 0.06448229 | 7.786077 | 0.06448229 | 15.35501 | 0.06499003 | 7.606187
Liqcreate Biomed | Rigid | NS | 3 | 1 | 15.314 | 0.3321838 | 38.83872 | 0.06486972 | 7.8462065 | 0.06487966 | 15.47359 | 0.06539052 | 7.664927
Liqcreate Biomed | Rigid | NS | 3 | 1 | 15.414 | 0.3342692 | 39.14996 | 0.06528696 | 7.9090825 | 0.06528696 | 15.59759 | 0.06580103 | 7.726351
Liqcreate Biomed | Rigid | NS | 3 | 1 | 15.514 | 0.3364563 | 39.4726 | 0.06570419 | 7.9742625 | 0.06571412 | 15.72614 | 0.06623156 | 7.790024
Liqcreate Biomed | Rigid | NS | 3 | 1 | 15.614 | 0.3385925 | 39.80371 | 0.06613135 | 8.0411545 | 0.06613135 | 15.85805 | 0.06665207 | 7.855371
Liqcreate Biomed | Rigid | NS | 3 | 1 | 15.714 | 0.3408813 | 40.1416 | 0.06656846 | 8.1094145 | 0.06657839 | 15.99267 | 0.06710263 | 7.922054
Liqcreate Biomed | Rigid | NS | 3 | 1 | 15.814 | 0.3431193 | 40.48678 | 0.06701549 | 8.179147 | 0.06701549 | 16.13019 | 0.06754317 | 7.990175
Liqcreate Biomed | Rigid | NS | 3 | 1 | 15.914 | 0.345459 | 40.82998 | 0.06746253 | 8.2484815 | 0.06747246 | 16.26693 | 0.06800374 | 8.057908
Liqcreate Biomed | Rigid | NS | 3 | 1 | 16.014 | 0.3476461 | 41.16476 | 0.06788969 | 8.3161125 | 0.06789963 | 16.4003 | 0.06843427 | 8.123976
Liqcreate Biomed | Rigid | NS | 3 | 1 | 16.114 | 0.3498332 | 41.50915 | 0.06831686 | 8.3856865 | 0.0683268 | 16.53751 | 0.0688648 | 8.191943
Liqcreate Biomed | Rigid | NS | 3 | 1 | 16.214 | 0.3519185 | 41.81355 | 0.06872416 | 8.447182 | 0.06873409 | 16.65879 | 0.0692753 | 8.252018
Liqcreate Biomed | Rigid | NS | 3 | 1 | 16.314 | 0.3540039 | 42.12995 | 0.06913146 | 8.511101 | 0.06914139 | 16.78484 | 0.06968581 | 8.314459
Liqcreate Biomed | Rigid | NS | 3 | 1 | 16.414 | 0.3560893 | 42.4496 | 0.06954869 | 8.575678 | 0.06954869 | 16.91219 | 0.07009632 | 8.377544
Liqcreate Biomed | Rigid | NS | 3 | 1 | 16.514 | 0.3581238 | 42.75093 | 0.06993612 | 8.636552 | 0.06994605 | 17.03224 | 0.07049681 | 8.437012
Liqcreate Biomed | Rigid | NS | 3 | 1 | 16.614 | 0.3602091 | 43.04974 | 0.07035335 | 8.696916 | 0.07035335 | 17.15129 | 0.07090731 | 8.495982
Liqcreate Biomed | Rigid | NS | 3 | 1 | 16.714 | 0.3623962 | 43.3719 | 0.07077058 | 8.762 | 0.07078052 | 17.27964 | 0.07133784 | 8.559562
Liqcreate Biomed | Rigid | NS | 3 | 1 | 16.814 | 0.3646851 | 43.71585 | 0.07121762 | 8.831484 | 0.07122756 | 17.41667 | 0.0717884 | 8.627441
Liqcreate Biomed | Rigid | NS | 3 | 1 | 16.914 | 0.3669739 | 44.07535 | 0.07167459 | 8.904111 | 0.07167459 | 17.5599 | 0.07223896 | 8.69839
Liqcreate Biomed | Rigid | NS | 3 | 1 | 17.014 | 0.3692627 | 44.42454 | 0.07212162 | 8.974654 | 0.07212162 | 17.69902 | 0.07268951 | 8.767303
Liqcreate Biomed | Rigid | NS | 3 | 1 | 17.114 | 0.3713989 | 44.73756 | 0.07253885 | 9.037892 | 0.07253885 | 17.82373 | 0.07311003 | 8.82908
Liqcreate Biomed | Rigid | NS | 3 | 1 | 17.214 | 0.3735352 | 45.05273 | 0.07294615 | 9.101562 | 0.07295609 | 17.9493 | 0.07353055 | 8.891279
Liqcreate Biomed | Rigid | NS | 3 | 1 | 17.314 | 0.3756714 | 45.37747 | 0.07336339 | 9.167166 | 0.07337332 | 18.07867 | 0.07395106 | 8.955367
Liqcreate Biomed | Rigid | NS | 3 | 1 | 17.414 | 0.3777059 | 45.69312 | 0.07377069 | 9.230933 | 0.07377068 | 18.20443 | 0.07435156 | 9.017661
Liqcreate Biomed | Rigid | NS | 3 | 1 | 17.514 | 0.3798421 | 46.01242 | 0.07418791 | 9.295439 | 0.07418791 | 18.33164 | 0.07477207 | 9.080677
Liqcreate Biomed | Rigid | NS | 3 | 1 | 17.614 | 0.3819784 | 46.34008 | 0.07460515 | 9.361632 | 0.07460515 | 18.46218 | 0.07519259 | 9.14534
Liqcreate Biomed | Rigid | NS | 3 | 1 | 17.714 | 0.3841655 | 46.67647 | 0.07503232 | 9.429589 | 0.07503232 | 18.5962 | 0.07562312 | 9.211727
Liqcreate Biomed | Rigid | NS | 3 | 1 | 17.814 | 0.3864034 | 47.01874 | 0.07546941 | 9.498736 | 0.07546942 | 18.73257 | 0.07606366 | 9.279276
Liqcreate Biomed | Rigid | NS | 3 | 1 | 17.914 | 0.3887431 | 47.37524 | 0.07592639 | 9.570756 | 0.07592639 | 18.8746 | 0.07652423 | 9.349632
Liqcreate Biomed | Rigid | NS | 3 | 1 | 18.014 | 0.3909811 | 47.71118 | 0.07635355 | 9.638622 | 0.07636349 | 19.00844 | 0.07696478 | 9.41593
Liqcreate Biomed | Rigid | NS | 3 | 1 | 18.101 | 0.3929647 | 48.02171 | 0.07674098 | 9.701355 | 0.07675092 | 19.13215 | 0.07735525 | 9.477214
Liqcreate Biomed | Rigid | NS | 2 | 2 | 0.113 | 0.0007120768 | 0.03538309 | 0.0001388064 | 0.006564581 | 0.0001388064 | 0.013505 | 0.0001401726 | 0.006982949
Liqcreate Biomed | Rigid | NS | 2 | 2 | 0.213 | 0.001831055 | 0.07694068 | 0.0003569307 | 0.01427471 | 0.0003569308 | 0.02936667 | 0.0003604439 | 0.01518445
Liqcreate Biomed | Rigid | NS | 2 | 2 | 0.313 | 0.004069011 | 0.3028603 | 0.0007832648 | 0.05618929 | 0.0007931795 | 0.1155955 | 0.0008009863 | 0.05977029
Liqcreate Biomed | Rigid | NS | 2 | 2 | 0.413 | 0.008138021 | 0.8539706 | 0.001586359 | 0.1584361 | 0.001586359 | 0.325943 | 0.001601973 | 0.1685334
Liqcreate Biomed | Rigid | NS | 2 | 2 | 0.513 | 0.01078288 | 1.187388 | 0.002092011 | 0.220294625 | 0.002101926 | 0.4532016 | 0.002122614 | 0.2343343
Liqcreate Biomed | Rigid | NS | 2 | 2 | 0.613 | 0.0130717 | 1.469652 | 0.002548089 | 0.27266275 | 0.002548089 | 0.5609359 | 0.002573169 | 0.2900398
Liqcreate Biomed | Rigid | NS | 2 | 2 | 0.713 | 0.01525879 | 1.740524 | 0.002974423 | 0.3229173 | 0.002974423 | 0.6643223 | 0.003003699 | 0.3434972
Liqcreate Biomed | Rigid | NS | 2 | 2 | 0.813 | 0.01739502 | 1.992377 | 0.003380927 | 0.3696432 | 0.003390842 | 0.7604492 | 0.003424216 | 0.393201
Liqcreate Biomed | Rigid | NS | 2 | 2 | 0.913 | 0.01953125 | 2.243339 | 0.003797346 | 0.4162039 | 0.003807261 | 0.8562363 | 0.003844735 | 0.442729
Liqcreate Biomed | Rigid | NS | 2 | 2 | 1.013 | 0.02171834 | 2.499015 | 0.004223681 | 0.463639125 | 0.004233595 | 0.9538225 | 0.004275265 | 0.4931874
Liqcreate Biomed | Rigid | NS | 2 | 2 | 1.113 | 0.02385457 | 2.750099 | 0.004650014 | 0.5102225 | 0.004650015 | 1.049656 | 0.004695782 | 0.5427396
Liqcreate Biomed | Rigid | NS | 2 | 2 | 1.213 | 0.02609253 | 3.029653 | 0.005086263 | 0.5620876875 | 0.005086263 | 1.156356 | 0.005136325 | 0.5979102
Liqcreate Biomed | Rigid | NS | 2 | 2 | 1.313 | 0.02843221 | 3.295088 | 0.005532426 | 0.6113335625 | 0.005542341 | 1.257667 | 0.005596892 | 0.6502945
Liqcreate Biomed | Rigid | NS | 2 | 2 | 1.413 | 0.03072103 | 3.541966 | 0.00597859 | 0.6571365 | 0.005988505 | 1.351895 | 0.006047447 | 0.6990165
Liqcreate Biomed | Rigid | NS | 2 | 2 | 1.513 | 0.03290812 | 3.781571 | 0.006404924 | 0.701590125 | 0.006414839 | 1.443348 | 0.006477977 | 0.7463033
Liqcreate Biomed | Rigid | NS | 2 | 2 | 1.613 | 0.03499349 | 4.010344 | 0.006811428 | 0.744034125 | 0.006821343 | 1.530666 | 0.006888482 | 0.7914523
Liqcreate Biomed | Rigid | NS | 2 | 2 | 1.713 | 0.03712972 | 4.263688 | 0.007237762 | 0.79103675 | 0.007237762 | 1.627362 | 0.007309 | 0.8414504
Liqcreate Biomed | Rigid | NS | 2 | 2 | 1.813 | 0.03921509 | 4.519106 | 0.007634352 | 0.838424125 | 0.007644267 | 1.72485 | 0.007719506 | 0.8918578
Liqcreate Biomed | Rigid | NS | 2 | 2 | 1.913 | 0.04130046 | 4.761344 | 0.008040857 | 0.88336625 | 0.008050771 | 1.817307 | 0.008130011 | 0.9396641
Liqcreate Biomed | Rigid | NS | 2 | 2 | 2.013 | 0.04338583 | 4.99437 | 0.008457276 | 0.9265993125 | 0.008457276 | 1.906248 | 0.008540517 | 0.9856525
Liqcreate Biomed | Rigid | NS | 2 | 2 | 2.113 | 0.04557292 | 5.236746 | 0.008873695 | 0.9715670625 | 0.00888361 | 1.998758 | 0.008971047 | 1.033486
Liqcreate Biomed | Rigid | NS | 2 | 2 | 2.213 | 0.04786174 | 5.484213 | 0.009319859 | 1.017479 | 0.009329773 | 2.093211 | 0.009421602 | 1.082324
Liqcreate Biomed | Rigid | NS | 2 | 2 | 2.313 | 0.05020142 | 5.747068 | 0.009785851 | 1.0662465 | 0.009785852 | 2.193538 | 0.009882169 | 1.1342
Liqcreate Biomed | Rigid | NS | 2 | 2 | 2.413 | 0.0525411 | 6.022836 | 0.01024193 | 1.11740925 | 0.01024193 | 2.298792 | 0.01034274 | 1.188623
Liqcreate Biomed | Rigid | NS | 2 | 2 | 2.513 | 0.05467733 | 6.268885 | 0.01065835 | 1.163058375 | 0.01065835 | 2.392704 | 0.01076325 | 1.237181
Liqcreate Biomed | Rigid | NS | 2 | 2 | 2.613 | 0.05681356 | 6.520884 | 0.01107477 | 1.2098115 | 0.01107477 | 2.488887 | 0.01118377 | 1.286914
Liqcreate Biomed | Rigid | NS | 2 | 2 | 2.713 | 0.05889893 | 6.7458 | 0.01147136 | 1.25153975 | 0.01148127 | 2.574733 | 0.01159428 | 1.331302
Liqcreate Biomed | Rigid | NS | 2 | 2 | 2.813 | 0.06098429 | 6.988132 | 0.01187786 | 1.296499375 | 0.01188778 | 2.667226 | 0.01200478 | 1.379127
Liqcreate Biomed | Rigid | NS | 2 | 2 | 2.913 | 0.06306966 | 7.221737 | 0.01229428 | 1.33984 | 0.01229428 | 2.756388 | 0.01241529 | 1.425229
Liqcreate Biomed | Rigid | NS | 2 | 2 | 3.013 | 0.06510417 | 7.461882 | 0.01269087 | 1.384393625 | 0.01269087 | 2.848046 | 0.01281578 | 1.472623
Liqcreate Biomed | Rigid | NS | 2 | 2 | 3.113 | 0.06734212 | 7.724398 | 0.01312712 | 1.433097875 | 0.01312712 | 2.948243 | 0.01325632 | 1.524431
Liqcreate Biomed | Rigid | NS | 2 | 2 | 3.213 | 0.06952922 | 7.98218 | 0.01354354 | 1.480924 | 0.01355345 | 3.046634 | 0.01368685 | 1.575305
Liqcreate Biomed | Rigid | NS | 2 | 2 | 3.313 | 0.07171631 | 8.248116 | 0.01397979 | 1.53026275 | 0.01397979 | 3.148136 | 0.01411738 | 1.627788
Liqcreate Biomed | Rigid | NS | 2 | 2 | 3.413 | 0.07405599 | 8.531747 | 0.01443587 | 1.582884375 | 0.01443587 | 3.256392 | 0.01457795 | 1.683763
Liqcreate Biomed | Rigid | NS | 2 | 2 | 3.513 | 0.07639567 | 8.804476 | 0.01489194 | 1.6334835 | 0.01489194 | 3.360487 | 0.01503852 | 1.737587
Liqcreate Biomed | Rigid | NS | 2 | 2 | 3.613 | 0.07858277 | 9.065449 | 0.01531828 | 1.6819015 | 0.01531828 | 3.460095 | 0.01546905 | 1.789091
Liqcreate Biomed | Rigid | NS | 2 | 2 | 3.713 | 0.08066813 | 9.307813 | 0.01571487 | 1.726866875 | 0.01572478 | 3.5526 | 0.01587955 | 1.836922
Liqcreate Biomed | Rigid | NS | 2 | 2 | 3.813 | 0.08280436 | 9.567216 | 0.01613129 | 1.774993625 | 0.0161412 | 3.651609 | 0.01630007 | 1.888116
Liqcreate Biomed | Rigid | NS | 2 | 2 | 3.913 | 0.08483887 | 9.805031 | 0.01652788 | 1.819115125 | 0.01653779 | 3.742378 | 0.01670056 | 1.935049
Liqcreate Biomed | Rigid | NS | 2 | 2 | 4.013 | 0.08687338 | 10.04935 | 0.01693438 | 1.8644425 | 0.01693438 | 3.835628 | 0.01710106 | 1.983265
Liqcreate Biomed | Rigid | NS | 2 | 2 | 4.113 | 0.08900961 | 10.2996 | 0.01734089 | 1.910871875 | 0.0173508 | 3.931145 | 0.01752158 | 2.032654
Liqcreate Biomed | Rigid | NS | 2 | 2 | 4.213 | 0.09114583 | 10.56811 | 0.01776722 | 1.960688375 | 0.01776722 | 4.03363 | 0.01794209 | 2.085645
Liqcreate Biomed | Rigid | NS | 2 | 2 | 4.313 | 0.09338379 | 10.84097 | 0.01819355 | 2.011312 | 0.01820347 | 4.137776 | 0.01838264 | 2.139495
Liqcreate Biomed | Rigid | NS | 2 | 2 | 4.413 | 0.09567261 | 11.12892 | 0.01864963 | 2.06473475 | 0.01864963 | 4.24768 | 0.01883319 | 2.196323
Liqcreate Biomed | Rigid | NS | 2 | 2 | 4.513 | 0.09796143 | 11.41488 | 0.01908588 | 2.11778875 | 0.01909579 | 4.356825 | 0.01928375 | 2.252758
Liqcreate Biomed | Rigid | NS | 2 | 2 | 4.613 | 0.1001485 | 11.67824 | 0.01951221 | 2.16665 | 0.01952213 | 4.457345 | 0.01971428 | 2.304733
Liqcreate Biomed | Rigid | NS | 2 | 2 | 4.713 | 0.1022848 | 11.93499 | 0.01993855 | 2.2142845 | 0.01993855 | 4.555341 | 0.02013479 | 2.355403
Liqcreate Biomed | Rigid | NS | 2 | 2 | 4.813 | 0.1043701 | 12.18412 | 0.02034505 | 2.2605055 | 0.02034505 | 4.650429 | 0.0205453 | 2.40457
Liqcreate Biomed | Rigid | NS | 2 | 2 | 4.913 | 0.1065572 | 12.45187 | 0.02076147 | 2.3101795 | 0.02077139 | 4.752621 | 0.02097583 | 2.45741
Liqcreate Biomed | Rigid | NS | 2 | 2 | 5.013 | 0.1086934 | 12.71134 | 0.02117789 | 2.35831825 | 0.02118781 | 4.851655 | 0.02139635 | 2.508616
Liqcreate Biomed | Rigid | NS | 2 | 2 | 5.113 | 0.1107788 | 12.98067 | 0.0215844 | 2.40828825 | 0.02159431 | 4.954456 | 0.02180685 | 2.561771
Liqcreate Biomed | Rigid | NS | 2 | 2 | 5.213 | 0.112915 | 13.25541 | 0.02201073 | 2.4592605 | 0.02201073 | 5.059318 | 0.02222737 | 2.615992
Liqcreate Biomed | Rigid | NS | 2 | 2 | 5.313 | 0.1151021 | 13.52656 | 0.02242715 | 2.5095665 | 0.02243706 | 5.162811 | 0.0226579 | 2.669504
Liqcreate Biomed | Rigid | NS | 2 | 2 | 5.413 | 0.1173401 | 13.80926 | 0.02287331 | 2.562015 | 0.02287331 | 5.27071 | 0.02309844 | 2.725295
Liqcreate Biomed | Rigid | NS | 2 | 2 | 5.513 | 0.1196798 | 14.11142 | 0.02331948 | 2.61807475 | 0.02332939 | 5.386039 | 0.02355901 | 2.784927
Liqcreate Biomed | Rigid | NS | 2 | 2 | 5.613 | 0.1220195 | 14.42244 | 0.02377555 | 2.6757775 | 0.02378547 | 5.504748 | 0.02401958 | 2.846308
Liqcreate Biomed | Rigid | NS | 2 | 2 | 5.713 | 0.1242065 | 14.70246 | 0.0242118 | 2.72773 | 0.0242118 | 5.611628 | 0.02445011 | 2.901571
Liqcreate Biomed | Rigid | NS | 2 | 2 | 5.813 | 0.1262919 | 14.97228 | 0.02461831 | 2.777789 | 0.02461831 | 5.714612 | 0.02486061 | 2.954821
Liqcreate Biomed | Rigid | NS | 2 | 2 | 5.913 | 0.1284281 | 15.23313 | 0.02503473 | 2.826183 | 0.02503473 | 5.81417 | 0.02528113 | 3.006299
Liqcreate Biomed | Rigid | NS | 2 | 2 | 6.013 | 0.1305135 | 15.49712 | 0.02543132 | 2.87516075 | 0.02544123 | 5.91493 | 0.02569164 | 3.058398
Liqcreate Biomed | Rigid | NS | 2 | 2 | 6.113 | 0.1324972 | 15.75782 | 0.02582791 | 2.923528 | 0.02582791 | 6.014434 | 0.02608212 | 3.109848
Liqcreate Biomed | Rigid | NS | 2 | 2 | 6.213 | 0.1345825 | 16.02264 | 0.02623441 | 2.972661 | 0.02623441 | 6.115512 | 0.02649262 | 3.162112
Liqcreate Biomed | Rigid | NS | 2 | 2 | 6.313 | 0.1367188 | 16.30916 | 0.02665083 | 3.0258175 | 0.02665083 | 6.224869 | 0.02691314 | 3.218656
Liqcreate Biomed | Rigid | NS | 2 | 2 | 6.413 | 0.1389058 | 16.58324 | 0.02706725 | 3.07666775 | 0.02707716 | 6.32948 | 0.02734367 | 3.272747
Liqcreate Biomed | Rigid | NS | 2 | 2 | 6.513 | 0.1411438 | 16.87784 | 0.0275035 | 3.1313255 | 0.02751341 | 6.441925 | 0.02778421 | 3.330888
Liqcreate Biomed | Rigid | NS | 2 | 2 | 6.613 | 0.1434326 | 17.19615 | 0.02795958 | 3.19038 | 0.02795958 | 6.563415 | 0.02823477 | 3.393706
Liqcreate Biomed | Rigid | NS | 2 | 2 | 6.713 | 0.1457214 | 17.49001 | 0.02840574 | 3.24489925 | 0.02840574 | 6.675575 | 0.02868532 | 3.4517
Liqcreate Biomed | Rigid | NS | 2 | 2 | 6.813 | 0.1480103 | 17.79661 | 0.02884199 | 3.3017825 | 0.0288519 | 6.792598 | 0.02913588 | 3.512209
Liqcreate Biomed | Rigid | NS | 2 | 2 | 6.913 | 0.1501465 | 18.077 | 0.02925841 | 3.353803 | 0.02926832 | 6.899617 | 0.0295564 | 3.567545
Liqcreate Biomed | Rigid | NS | 2 | 2 | 7.013 | 0.152181 | 18.34764 | 0.02966491 | 3.40401425 | 0.02966491 | 7.002915 | 0.02995689 | 3.620956
Liqcreate Biomed | Rigid | NS | 2 | 2 | 7.113 | 0.1543172 | 18.6167 | 0.03008133 | 3.45393225 | 0.03008133 | 7.105609 | 0.03037741 | 3.674055
Liqcreate Biomed | Rigid | NS | 2 | 2 | 7.213 | 0.1563517 | 18.88483 | 0.03046801 | 3.5036795 | 0.03047792 | 7.207951 | 0.0307779 | 3.726973
Liqcreate Biomed | Rigid | NS | 2 | 2 | 7.313 | 0.158488 | 19.17116 | 0.03088442 | 3.55680225 | 0.03089434 | 7.317238 | 0.03119842 | 3.783481
Liqcreate Biomed | Rigid | NS | 2 | 2 | 7.413 | 0.1606751 | 19.46988 | 0.03131076 | 3.6122225 | 0.03132067 | 7.431252 | 0.03162895 | 3.842433
Liqcreate Biomed | Rigid | NS | 2 | 2 | 7.513 | 0.1628621 | 19.7807 | 0.03174701 | 3.6698895 | 0.03174701 | 7.549887 | 0.03205948 | 3.903776
Liqcreate Biomed | Rigid | NS | 2 | 2 | 7.613 | 0.1652018 | 20.10379 | 0.03219317 | 3.72983125 | 0.03220308 | 7.673202 | 0.03252004 | 3.967538
Liqcreate Biomed | Rigid | NS | 2 | 2 | 7.713 | 0.1674907 | 20.4227 | 0.03263933 | 3.788998 | 0.03264925 | 7.794923 | 0.0329706 | 4.030475
Liqcreate Biomed | Rigid | NS | 2 | 2 | 7.813 | 0.1696777 | 20.7148 | 0.03307558 | 3.843191 | 0.03307558 | 7.906412 | 0.03340113 | 4.088122
Liqcreate Biomed | Rigid | NS | 2 | 2 | 7.913 | 0.1717631 | 20.99847 | 0.03348209 | 3.8958205 | 0.03348209 | 8.014684 | 0.03381164 | 4.144105
Liqcreate Biomed | Rigid | NS | 2 | 2 | 8.013 | 0.1739502 | 21.29236 | 0.03389851 | 3.95034475 | 0.03390842 | 8.126854 | 0.03424217 | 4.202105
Liqcreate Biomed | Rigid | NS | 2 | 2 | 8.113 | 0.1760356 | 21.57311 | 0.03430501 | 4.00243175 | 0.03431493 | 8.23401 | 0.03465267 | 4.257511
Liqcreate Biomed | Rigid | NS | 2 | 2 | 8.213 | 0.1780701 | 21.85032 | 0.03471151 | 4.05386325 | 0.03471151 | 8.339818 | 0.03505316 | 4.31222
Liqcreate Biomed | Rigid | NS | 2 | 2 | 8.313 | 0.1802063 | 22.12887 | 0.03511802 | 4.1055425 | 0.03512793 | 8.446135 | 0.03547368 | 4.367193
Liqcreate Biomed | Rigid | NS | 2 | 2 | 8.413 | 0.1822917 | 22.40891 | 0.03552452 | 4.157497 | 0.03553444 | 8.553019 | 0.03588419 | 4.422459
Liqcreate Biomed | Rigid | NS | 2 | 2 | 8.513 | 0.1844788 | 22.70765 | 0.03596077 | 4.2129225 | 0.03596077 | 8.667042 | 0.03631472 | 4.481417
Liqcreate Biomed | Rigid | NS | 2 | 2 | 8.613 | 0.1867676 | 23.05968 | 0.03639702 | 4.278233 | 0.03640694 | 8.801403 | 0.03676527 | 4.55089
Liqcreate Biomed | Rigid | NS | 2 | 2 | 8.713 | 0.1889547 | 23.39052 | 0.03683327 | 4.3396135 | 0.03683327 | 8.927678 | 0.0371958 | 4.616182
Liqcreate Biomed | Rigid | NS | 2 | 2 | 8.813 | 0.1913452 | 23.7362 | 0.03728935 | 4.4037475 | 0.03729926 | 9.059618 | 0.03766638 | 4.684403
Liqcreate Biomed | Rigid | NS | 2 | 2 | 8.913 | 0.1935832 | 24.08151 | 0.03773551 | 4.4678125 | 0.03773551 | 9.191416 | 0.03810693 | 4.752551
Liqcreate Biomed | Rigid | NS | 2 | 2 | 9.013 | 0.1957194 | 24.36884 | 0.03815193 | 4.521121 | 0.03815193 | 9.301085 | 0.03852744 | 4.809257
Liqcreate Biomed | Rigid | NS | 2 | 2 | 9.113 | 0.1978048 | 24.61966 | 0.03855844 | 4.5676555 | 0.03855844 | 9.396818 | 0.03893795 | 4.858757
Liqcreate Biomed | Rigid | NS | 2 | 2 | 9.213 | 0.199941 | 24.88256 | 0.03897486 | 4.616431 | 0.03897485 | 9.497161 | 0.03935846 | 4.910641
Liqcreate Biomed | Rigid | NS | 2 | 2 | 9.313 | 0.2019755 | 25.18938 | 0.03937144 | 4.673355 | 0.03937144 | 9.614268 | 0.03975896 | 4.971193
Liqcreate Biomed | Rigid | NS | 2 | 2 | 9.413 | 0.2040609 | 25.4845 | 0.03977795 | 4.728108 | 0.03977795 | 9.726909 | 0.04016946 | 5.029436
Liqcreate Biomed | Rigid | NS | 2 | 2 | 9.513 | 0.206248 | 25.79596 | 0.04020428 | 4.785892 | 0.04020428 | 9.845785 | 0.0406 | 5.090902
Liqcreate Biomed | Rigid | NS | 2 | 2 | 9.613 | 0.2083842 | 26.12928 | 0.0406207 | 4.847733 | 0.0406207 | 9.973008 | 0.04102051 | 5.156684
Liqcreate Biomed | Rigid | NS | 2 | 2 | 9.713 | 0.210673 | 26.46696 | 0.04106687 | 4.9103815 | 0.04106687 | 10.10189 | 0.04147107 | 5.223325
Liqcreate Biomed | Rigid | NS | 2 | 2 | 9.813 | 0.2130127 | 26.80131 | 0.04152294 | 4.9724145 | 0.04152294 | 10.22951 | 0.04193163 | 5.289312
Liqcreate Biomed | Rigid | NS | 2 | 2 | 9.913 | 0.2153524 | 27.1298 | 0.04196911 | 5.0333575 | 0.04197902 | 10.35488 | 0.0423922 | 5.354139
Liqcreate Biomed | Rigid | NS | 2 | 2 | 10.013 | 0.2174377 | 27.42682 | 0.04238553 | 5.088463 | 0.04238553 | 10.46825 | 0.04280271 | 5.412756
Liqcreate Biomed | Rigid | NS | 2 | 2 | 10.113 | 0.2196248 | 27.74001 | 0.04280195 | 5.1465695 | 0.04281186 | 10.58779 | 0.04323324 | 5.474566
Liqcreate Biomed | Rigid | NS | 2 | 2 | 10.213 | 0.2216593 | 28.01816 | 0.04320845 | 5.198175 | 0.04320845 | 10.69396 | 0.04363373 | 5.529461
Liqcreate Biomed | Rigid | NS | 2 | 2 | 10.313 | 0.2236939 | 28.2881 | 0.04359512 | 5.248256 | 0.04360504 | 10.79698 | 0.04403422 | 5.582733
Liqcreate Biomed | Rigid | NS | 2 | 2 | 10.413 | 0.2257792 | 28.58876 | 0.04400163 | 5.3040365 | 0.04401154 | 10.91174 | 0.04444473 | 5.642069
Liqcreate Biomed | Rigid | NS | 2 | 2 | 10.513 | 0.2278137 | 28.88892 | 0.04440814 | 5.3597255 | 0.04440813 | 11.02631 | 0.04484522 | 5.701307
Liqcreate Biomed | Rigid | NS | 2 | 2 | 10.613 | 0.2300008 | 29.19809 | 0.04483447 | 5.417085 | 0.04483447 | 11.14431 | 0.04527575 | 5.762322
Liqcreate Biomed | Rigid | NS | 2 | 2 | 10.713 | 0.2322388 | 29.51476 | 0.0452608 | 5.475836 | 0.04527072 | 11.26517 | 0.04571629 | 5.824817
Liqcreate Biomed | Rigid | NS | 2 | 2 | 10.813 | 0.2345276 | 29.83791 | 0.04570697 | 5.53579 | 0.04571688 | 11.38851 | 0.04616685 | 5.888592
Liqcreate Biomed | Rigid | NS | 2 | 2 | 10.913 | 0.2368673 | 30.18333 | 0.04616304 | 5.599876 | 0.04617296 | 11.52036 | 0.04662742 | 5.956762
Liqcreate Biomed | Rigid | NS | 2 | 2 | 11.013 | 0.2391052 | 30.5318 | 0.0466092 | 5.6645265 | 0.04660921 | 11.65336 | 0.04706796 | 6.025533
Liqcreate Biomed | Rigid | NS | 2 | 2 | 11.113 | 0.2412923 | 30.84652 | 0.04702562 | 5.722917 | 0.04703554 | 11.77348 | 0.04749849 | 6.087645
Liqcreate Biomed | Rigid | NS | 2 | 2 | 11.213 | 0.2433268 | 31.14754 | 0.04743213 | 5.778764 | 0.04743213 | 11.88837 | 0.04789898 | 6.147051
Liqcreate Biomed | Rigid | NS | 2 | 2 | 11.313 | 0.2455139 | 31.45529 | 0.04784855 | 5.835861 | 0.04785846 | 12.00584 | 0.04832951 | 6.207787
Liqcreate Biomed | Rigid | NS | 2 | 2 | 11.413 | 0.2475993 | 31.75995 | 0.04825505 | 5.892384 | 0.04826497 | 12.12212 | 0.04874002 | 6.267912
Liqcreate Biomed | Rigid | NS | 2 | 2 | 11.513 | 0.2496847 | 32.0747 | 0.04867148 | 5.95078 | 0.04867148 | 12.24225 | 0.04915053 | 6.33003
Liqcreate Biomed | Rigid | NS | 2 | 2 | 11.613 | 0.2518209 | 32.37229 | 0.04907798 | 6.0059905 | 0.04908789 | 12.35584 | 0.04957104 | 6.388759
Liqcreate Biomed | Rigid | NS | 2 | 2 | 11.713 | 0.2539571 | 32.68871 | 0.0494944 | 6.064695 | 0.04950431 | 12.47661 | 0.04999156 | 6.451205
Liqcreate Biomed | Rigid | NS | 2 | 2 | 11.813 | 0.2561951 | 33.01476 | 0.04994056 | 6.125188 | 0.04994056 | 12.60105 | 0.0504321 | 6.515553
Liqcreate Biomed | Rigid | NS | 2 | 2 | 11.913 | 0.2585348 | 33.35565 | 0.05038672 | 6.1884325 | 0.05039664 | 12.73116 | 0.05089267 | 6.582828
Liqcreate Biomed | Rigid | NS | 2 | 2 | 12.013 | 0.2608744 | 33.70503 | 0.0508428 | 6.253252 | 0.05085271 | 12.86451 | 0.05135323 | 6.651779
Liqcreate Biomed | Rigid | NS | 2 | 2 | 12.113 | 0.2630615 | 34.01558 | 0.05126914 | 6.310869 | 0.05127905 | 12.98305 | 0.05178376 | 6.713068
Liqcreate Biomed | Rigid | NS | 2 | 2 | 12.213 | 0.2651978 | 34.32655 | 0.05168556 | 6.368563 | 0.05169547 | 13.10174 | 0.05220429 | 6.774438
Liqcreate Biomed | Rigid | NS | 2 | 2 | 12.313 | 0.2672831 | 34.62462 | 0.05209206 | 6.4238625 | 0.05210197 | 13.2155 | 0.05261479 | 6.833262
Liqcreate Biomed | Rigid | NS | 2 | 2 | 12.413 | 0.2693176 | 34.93371 | 0.05249856 | 6.481208 | 0.05249856 | 13.33348 | 0.05301528 | 6.894263
Liqcreate Biomed | Rigid | NS | 2 | 2 | 12.513 | 0.2713522 | 35.22143 | 0.05289515 | 6.5345875 | 0.05289516 | 13.44329 | 0.05341578 | 6.951044
Liqcreate Biomed | Rigid | NS | 2 | 2 | 12.613 | 0.2733867 | 35.52984 | 0.05329175 | 6.5918075 | 0.05329175 | 13.56101 | 0.05381627 | 7.011911
Liqcreate Biomed | Rigid | NS | 2 | 2 | 12.713 | 0.2756246 | 35.85766 | 0.05371808 | 6.6526275 | 0.05372799 | 13.68613 | 0.05425681 | 7.076607
Liqcreate Biomed | Rigid | NS | 2 | 2 | 12.813 | 0.2777608 | 36.1696 | 0.05414441 | 6.7105005 | 0.05414441 | 13.80519 | 0.05467733 | 7.138168
Liqcreate Biomed | Rigid | NS | 2 | 2 | 12.913 | 0.2800497 | 36.50723 | 0.05458066 | 6.77314 | 0.05459058 | 13.93406 | 0.05512789 | 7.2048
Liqcreate Biomed | Rigid | NS | 2 | 2 | 13.013 | 0.2823893 | 36.859375 | 0.05503674 | 6.838474 | 0.05504666 | 14.06846 | 0.05558845 | 7.274298
Liqcreate Biomed | Rigid | NS | 2 | 2 | 13.113 | 0.2846273 | 37.19958 | 0.0554829 | 6.901593 | 0.0554829 | 14.19831 | 0.05602899 | 7.341439
Liqcreate Biomed | Rigid | NS | 2 | 2 | 13.213 | 0.2868144 | 37.52494 | 0.05589932 | 6.9619555 | 0.05590924 | 14.3225 | 0.05645952 | 7.405649
Liqcreate Biomed | Rigid | NS | 2 | 2 | 13.313 | 0.2889506 | 37.84718 | 0.05632565 | 7.0217395 | 0.05632565 | 14.44549 | 0.05688004 | 7.469243
Liqcreate Biomed | Rigid | NS | 2 | 2 | 13.413 | 0.2910868 | 38.15041 | 0.05674208 | 7.0779975 | 0.05674208 | 14.56122 | 0.05730056 | 7.529086
Liqcreate Biomed | Rigid | NS | 2 | 2 | 13.513 | 0.2931214 | 38.44747 | 0.05713867 | 7.133111 | 0.05713867 | 14.67461 | 0.05770105 | 7.587712
Liqcreate Biomed | Rigid | NS | 2 | 2 | 13.613 | 0.2952067 | 38.75399 | 0.05754517 | 7.1899795 | 0.05754517 | 14.7916 | 0.05811156 | 7.648205
Liqcreate Biomed | Rigid | NS | 2 | 2 | 13.713 | 0.2972921 | 39.0669 | 0.05794176 | 7.248034 | 0.05795167 | 14.91103 | 0.05852206 | 7.709959
Liqcreate Biomed | Rigid | NS | 2 | 2 | 13.813 | 0.2994283 | 39.3946 | 0.05836809 | 7.308831 | 0.05836809 | 15.03611 | 0.05894258 | 7.774631
Liqcreate Biomed | Rigid | NS | 2 | 2 | 13.913 | 0.3017171 | 39.73034 | 0.05880434 | 7.3711195 | 0.05881426 | 15.16425 | 0.05939314 | 7.840889
Liqcreate Biomed | Rigid | NS | 2 | 2 | 14.013 | 0.304006 | 40.07278 | 0.05926042 | 7.434653 | 0.05926042 | 15.29495 | 0.05984369 | 7.908472
Liqcreate Biomed | Rigid | NS | 2 | 2 | 14.113 | 0.3063456 | 40.4251 | 0.05970658 | 7.5000185 | 0.0597165 | 15.42943 | 0.06030426 | 7.978003
Liqcreate Biomed | Rigid | NS | 2 | 2 | 14.213 | 0.3085836 | 40.7702 | 0.06014283 | 7.5640435 | 0.06015274 | 15.56114 | 0.0607448 | 8.046109
Liqcreate Biomed | Rigid | NS | 2 | 2 | 14.313 | 0.3107707 | 41.10751 | 0.06057908 | 7.626625 | 0.06057908 | 15.68989 | 0.06117533 | 8.112678
Liqcreate Biomed | Rigid | NS | 2 | 2 | 14.413 | 0.3129069 | 41.41694 | 0.0609955 | 7.684034 | 0.0609955 | 15.80799 | 0.06159585 | 8.173746
Liqcreate Biomed | Rigid | NS | 2 | 2 | 14.513 | 0.3149414 | 41.71148 | 0.06139209 | 7.7386795 | 0.06139209 | 15.92041 | 0.06199634 | 8.231874
Liqcreate Biomed | Rigid | NS | 2 | 2 | 14.613 | 0.3170268 | 42.01784 | 0.06179859 | 7.795518 | 0.06179859 | 16.03734 | 0.06240685 | 8.292335
Liqcreate Biomed | Rigid | NS | 2 | 2 | 14.713 | 0.3190613 | 42.3139 | 0.06219518 | 7.850446 | 0.06219518 | 16.15034 | 0.06280734 | 8.350764
Liqcreate Biomed | Rigid | NS | 2 | 2 | 14.813 | 0.3211975 | 42.62881 | 0.0626116 | 7.9088695 | 0.0626116 | 16.27054 | 0.06322786 | 8.412911
Liqcreate Biomed | Rigid | NS | 2 | 2 | 14.913 | 0.3233337 | 42.94172 | 0.06301811 | 7.966924 | 0.06302802 | 16.38997 | 0.06364838 | 8.474665
Liqcreate Biomed | Rigid | NS | 2 | 2 | 15.013 | 0.3255717 | 43.28029 | 0.06345435 | 8.029738 | 0.06346427 | 16.51919 | 0.06408892 | 8.541482
Liqcreate Biomed | Rigid | NS | 2 | 2 | 15.113 | 0.3278605 | 43.63027 | 0.06391043 | 8.0946695 | 0.06391043 | 16.65277 | 0.06453947 | 8.610552
Liqcreate Biomed | Rigid | NS | 2 | 2 | 15.213 | 0.3302002 | 43.98306 | 0.06436651 | 8.1601215 | 0.06436651 | 16.78743 | 0.06500004 | 8.680175
Liqcreate Biomed | Rigid | NS | 2 | 2 | 15.313 | 0.3324382 | 44.31515 | 0.06480276 | 8.221734 | 0.06480276 | 16.91418 | 0.06544058 | 8.745714
Liqcreate Biomed | Rigid | NS | 2 | 2 | 15.413 | 0.3345744 | 44.63307 | 0.06520926 | 8.2807175 | 0.06521918 | 17.03552 | 0.0658611 | 8.808457
Liqcreate Biomed | Rigid | NS | 2 | 2 | 15.513 | 0.3366598 | 44.94277 | 0.06562568 | 8.338176 | 0.06562568 | 17.15373 | 0.0662716 | 8.869577
Liqcreate Biomed | Rigid | NS | 2 | 2 | 15.613 | 0.3386434 | 45.2336 | 0.06601236 | 8.392134 | 0.06601236 | 17.26473 | 0.06666209 | 8.926974
Liqcreate Biomed | Rigid | NS | 2 | 2 | 15.713 | 0.3407288 | 45.52559 | 0.06641886 | 8.446307 | 0.06641886 | 17.37618 | 0.06707259 | 8.984599
Liqcreate Biomed | Rigid | NS | 2 | 2 | 15.813 | 0.3428141 | 45.82275 | 0.06682537 | 8.501437 | 0.06682537 | 17.4896 | 0.0674831 | 9.043243
Liqcreate Biomed | Rigid | NS | 2 | 2 | 15.913 | 0.3450012 | 46.15408 | 0.0672517 | 8.56291 | 0.0672517 | 17.61606 | 0.06791363 | 9.108633
Liqcreate Biomed | Rigid | NS | 2 | 2 | 16.013 | 0.34729 | 46.48668 | 0.06769787 | 8.624616 | 0.06769786 | 17.74301 | 0.06836418 | 9.174272
Liqcreate Biomed | Rigid | NS | 2 | 2 | 16.113 | 0.3496297 | 46.83195 | 0.06814402 | 8.688674 | 0.06815394 | 17.87479 | 0.06882475 | 9.242413
Liqcreate Biomed | Rigid | NS | 2 | 2 | 16.213 | 0.3519185 | 47.19349 | 0.06859019 | 8.755749 | 0.06860011 | 18.01278 | 0.0692753 | 9.313763
Liqcreate Biomed | Rigid | NS | 2 | 2 | 16.313 | 0.3541565 | 47.54575 | 0.06903636 | 8.821105 | 0.06903636 | 18.14723 | 0.06971585 | 9.383283
Liqcreate Biomed | Rigid | NS | 2 | 2 | 16.413 | 0.3563944 | 47.87394 | 0.06946269 | 8.881993 | 0.0694726 | 18.2725 | 0.07015639 | 9.448052
Liqcreate Biomed | Rigid | NS | 2 | 2 | 16.461 | 0.3573608 | 48.01249 | 0.06966098 | 8.907698 | 0.06966098 | 18.32538 | 0.07034662 | 9.475396
Liqcreate Biomed | Rigid | NS | 2 | 1 | 0.112999998 | 0 | -0.001546412 | 0 | -0.000247426 | 0 | -0.000548373 | 0 | -0.0003051886
Liqcreate Biomed | Rigid | NS | 2 | 1 | 0.213 | 0.000762939 | 0.007752379 | 0.000147856 | 0.001240381 | 0.0001478564 | 0.002749071 | 0.0001501848 | 0.001529953
Liqcreate Biomed | Rigid | NS | 2 | 1 | 0.312999994 | 0.00483195 | 0.310892791 | 0.000936424 | 0.049742848 | 0.0009364244 | 0.1102457 | 0.0009511713 | 0.06135554
Liqcreate Biomed | Rigid | NS | 2 | 1 | 0.412999988 | 0.007985434 | 0.544490457 | 0.001547565 | 0.087118477 | 0.001547565 | 0.1930817 | 0.001571936 | 0.1074567
Liqcreate Biomed | Rigid | NS | 2 | 1 | 0.513000011 | 0.010477702 | 0.703366995 | 0.002030562 | 0.112538719 | 0.002030562 | 0.2494209 | 0.00206254 | 0.1388114
Liqcreate Biomed | Rigid | NS | 2 | 1 | 0.612999976 | 0.012817383 | 0.842494011 | 0.002483989 | 0.134799047 | 0.002483989 | 0.2987567 | 0.002523107 | 0.1662685
Liqcreate Biomed | Rigid | NS | 2 | 1 | 0.713 | 0.015106201 | 0.975356638 | 0.002927558 | 0.156057063 | 0.002927558 | 0.3458711 | 0.002973662 | 0.1924893
Liqcreate Biomed | Rigid | NS | 2 | 1 | 0.813000023 | 0.017496744 | 1.125248075 | 0.003390842 | 0.180039688 | 0.003390842 | 0.3990241 | 0.003444241 | 0.2220708
Liqcreate Biomed | Rigid | NS | 2 | 1 | 0.912999988 | 0.019836427 | 1.258849263 | 0.003834412 | 0.201415875 | 0.003844269 | 0.4464004 | 0.003904808 | 0.2484373
Liqcreate Biomed | Rigid | NS | 2 | 1 | 1.013000011 | 0.022074382 | 1.387681603 | 0.004277981 | 0.222029063 | 0.004277981 | 0.4920857 | 0.004345351 | 0.2738627
Liqcreate Biomed | Rigid | NS | 2 | 1 | 1.113000035 | 0.024261475 | 1.521432042 | 0.004701836 | 0.243429125 | 0.004701836 | 0.5395149 | 0.004775881 | 0.3002587
Liqcreate Biomed | Rigid | NS | 2 | 1 | 1.213000059 | 0.026448568 | 1.655700684 | 0.005115835 | 0.264912125 | 0.005125691 | 0.5871279 | 0.005206411 | 0.326757
Liqcreate Biomed | Rigid | NS | 2 | 1 | 1.312999964 | 0.028483073 | 1.790879011 | 0.005519975 | 0.286540656 | 0.005519975 | 0.6350635 | 0.005606904 | 0.3534348
Liqcreate Biomed | Rigid | NS | 2 | 1 | 1.412999988 | 0.030568441 | 1.916193366 | 0.005924116 | 0.306590938 | 0.005924116 | 0.6795012 | 0.00601741 | 0.378166
Liqcreate Biomed | Rigid | NS | 2 | 1 | 1.513000011 | 0.03265381 | 2.047143936 | 0.006318401 | 0.327543031 | 0.006328258 | 0.7259376 | 0.006427915 | 0.4040094
Liqcreate Biomed | Rigid | NS | 2 | 1 | 1.613000035 | 0.034840901 | 2.184605837 | 0.006742256 | 0.349536938 | 0.006752113 | 0.7746829 | 0.006858445 | 0.4311379
Liqcreate Biomed | Rigid | NS | 2 | 1 | 1.713000059 | 0.037027996 | 2.311297178 | 0.007175968 | 0.369807563 | 0.007175968 | 0.8196089 | 0.007288976 | 0.4561408
Liqcreate Biomed | Rigid | NS | 2 | 1 | 1.812999964 | 0.039265953 | 2.462844849 | 0.007609681 | 0.394055188 | 0.007609681 | 0.8733492 | 0.007729518 | 0.4860491
Liqcreate Biomed | Rigid | NS | 2 | 1 | 1.912999988 | 0.041554769 | 2.61460042 | 0.00805325 | 0.418336063 | 0.00805325 | 0.9271633 | 0.008180073 | 0.5159985
Liqcreate Biomed | Rigid | NS | 2 | 1 | 2.013000011 | 0.043843589 | 2.773936033 | 0.00849682 | 0.44382975 | 0.00849682 | 0.9836653 | 0.008630628 | 0.5474438
Liqcreate Biomed | Rigid | NS | 2 | 1 | 2.112999916 | 0.045979818 | 2.909523726 | 0.008910817 | 0.465523781 | 0.008910817 | 1.031746 | 0.009051145 | 0.5742024
Liqcreate Biomed | Rigid | NS | 2 | 1 | 2.213000059 | 0.048065187 | 3.038751125 | 0.009314959 | 0.486200188 | 0.009314959 | 1.077571 | 0.009461651 | 0.5997058
Liqcreate Biomed | Rigid | NS | 2 | 1 | 2.312999964 | 0.050201419 | 3.19244647 | 0.009728957 | 0.510791438 | 0.009728957 | 1.132073 | 0.009882169 | 0.630038
Liqcreate Biomed | Rigid | NS | 2 | 1 | 2.413000107 | 0.052337648 | 3.339023829 | 0.010133098 | 0.534243813 | 0.01014296 | 1.184051 | 0.01030269 | 0.6589654
Liqcreate Biomed | Rigid | NS | 2 | 1 | 2.513000011 | 0.054372154 | 3.487507582 | 0.010537239 | 0.558001188 | 0.01053724 | 1.236705 | 0.01070318 | 0.6882691
Liqcreate Biomed | Rigid | NS | 2 | 1 | 2.612999916 | 0.056508383 | 3.646476507 | 0.010951237 | 0.58343625 | 0.01095124 | 1.293077 | 0.0111237 | 0.719642
Liqcreate Biomed | Rigid | NS | 2 | 1 | 2.713000059 | 0.058644615 | 3.811402798 | 0.011355379 | 0.609824438 | 0.01136524 | 1.351561 | 0.01154422 | 0.7521907
Liqcreate Biomed | Rigid | NS | 2 | 1 | 2.812999964 | 0.060831706 | 3.974769831 | 0.011779233 | 0.635963188 | 0.01178909 | 1.409493 | 0.01197475 | 0.7844316
Liqcreate Biomed | Rigid | NS | 2 | 1 | 2.913000107 | 0.06306966 | 4.157236576 | 0.012222802 | 0.665157875 | 0.0122228 | 1.474197 | 0.01241529 | 0.8204419
Liqcreate Biomed | Rigid | NS | 2 | 1 | 3.013000011 | 0.065409346 | 4.350587845 | 0.012666372 | 0.696094063 | 0.01267623 | 1.542762 | 0.01287586 | 0.8586003
Liqcreate Biomed | Rigid | NS | 2 | 1 | 3.112999916 | 0.067647299 | 4.538279057 | 0.013109942 | 0.726124625 | 0.01310994 | 1.609319 | 0.0133164 | 0.8956417
Liqcreate Biomed | Rigid | NS | 2 | 1 | 3.213000059 | 0.069885253 | 4.723579407 | 0.013543653 | 0.755772688 | 0.01354365 | 1.675028 | 0.01375694 | 0.9322112
Liqcreate Biomed | Rigid | NS | 2 | 1 | 3.312999964 | 0.072021488 | 4.903744221 | 0.013947795 | 0.784599063 | 0.01395765 | 1.738916 | 0.01417746 | 0.9677672
Liqcreate Biomed | Rigid | NS | 2 | 1 | 3.413000107 | 0.074055992 | 5.076079369 | 0.014351936 | 0.812172688 | 0.01435194 | 1.800028 | 0.01457795 | 1.001778
Liqcreate Biomed | Rigid | NS | 2 | 1 | 3.513000011 | 0.076141361 | 5.258085728 | 0.01474622 | 0.841293688 | 0.01475608 | 1.864569 | 0.01498846 | 1.037697
Liqcreate Biomed | Rigid | NS | 2 | 1 | 3.612999916 | 0.078175864 | 5.439442158 | 0.015150362 | 0.87031075 | 0.01515036 | 1.92888 | 0.01538895 | 1.073489
Liqcreate Biomed | Rigid | NS | 2 | 1 | 3.713000059 | 0.080312093 | 5.634665012 | 0.015564359 | 0.901546375 | 0.01556436 | 1.998108 | 0.01580947 | 1.112016
Liqcreate Biomed | Rigid | NS | 2 | 1 | 3.812999964 | 0.082499188 | 5.839291573 | 0.015988214 | 0.934286625 | 0.01598821 | 2.070671 | 0.01624 | 1.1524
Liqcreate Biomed | Rigid | NS | 2 | 1 | 3.913000107 | 0.084737141 | 6.056330681 | 0.01641207 | 0.969012938 | 0.01642193 | 2.147635 | 0.01668054 | 1.195233
Liqcreate Biomed | Rigid | NS | 2 | 1 | 4.013000011 | 0.087076827 | 6.281853199 | 0.016865496 | 1.0050965 | 0.01687535 | 2.227608 | 0.01714111 | 1.239741
Liqcreate Biomed | Rigid | NS | 2 | 1 | 4.112999916 | 0.089416506 | 6.516347885 | 0.01732878 | 1.042615688 | 0.01732878 | 2.310762 | 0.01760167 | 1.286019
Liqcreate Biomed | Rigid | NS | 2 | 1 | 4.212999821 | 0.091705326 | 6.726549625 | 0.017762491 | 1.076248 | 0.01777235 | 2.385301 | 0.01805223 | 1.327503
Liqcreate Biomed | Rigid | NS | 2 | 1 | 4.313000202 | 0.093739829 | 6.910883427 | 0.018166633 | 1.105741375 | 0.01816663 | 2.450668 | 0.01845272 | 1.363882
Liqcreate Biomed | Rigid | NS | 2 | 1 | 4.413000107 | 0.095825199 | 7.102616787 | 0.018570775 | 1.136418625 | 0.018570775 | 2.518658 | 0.01886323 | 1.401721
Liqcreate Biomed | Rigid | NS | 2 | 1 | 4.513000011 | 0.097859702 | 7.297335625 | 0.018965058 | 1.16757375 | 0.01896506 | 2.587708 | 0.01926372 | 1.440149
Liqcreate Biomed | Rigid | NS | 2 | 1 | 4.612999916 | 0.099945071 | 7.509266853 | 0.0193692 | 1.20148275 | 0.0193692 | 2.662861 | 0.01967423 | 1.481974
Liqcreate Biomed | Rigid | NS | 2 | 1 | 4.712999821 | 0.102030441 | 7.716626644 | 0.019773342 | 1.23466025 | 0.01977334 | 2.736392 | 0.02008473 | 1.522897
Liqcreate Biomed | Rigid | NS | 2 | 1 | 4.813000202 | 0.104166669 | 7.931230068 | 0.020177482 | 1.26899675 | 0.02018734 | 2.812493 | 0.02050525 | 1.56525
Liqcreate Biomed | Rigid | NS | 2 | 1 | 4.913000107 | 0.106404623 | 8.163643837 | 0.02062105 | 1.306183 | 0.02062105 | 2.894909 | 0.02094579 | 1.611117
Liqcreate Biomed | Rigid | NS | 2 | 1 | 5.013000011 | 0.108693443 | 8.404191971 | 0.02106462 | 1.34467075 | 0.02106462 | 2.98021 | 0.02139635 | 1.65859
Liqcreate Biomed | Rigid | NS | 2 | 1 | 5.112999916 | 0.110982262 | 8.648931503 | 0.021508191 | 1.383829 | 0.02150819 | 3.066997 | 0.0218469 | 1.70689
Liqcreate Biomed | Rigid | NS | 2 | 1 | 5.212999821 | 0.113271082 | 8.893397331 | 0.021941902 | 1.422943625 | 0.02195176 | 3.153687 | 0.02229746 | 1.755136
Liqcreate Biomed | Rigid | NS | 2 | 1 | 5.313000202 | 0.115458177 | 9.125598907 | 0.022365758 | 1.460095875 | 0.02237562 | 3.236028 | 0.02272799 | 1.800962
Liqcreate Biomed | Rigid | NS | 2 | 1 | 5.413000107 | 0.117594405 | 9.354266167 | 0.022779755 | 1.496682625 | 0.02278961 | 3.317116 | 0.0231485 | 1.84609
Liqcreate Biomed | Rigid | NS | 2 | 1 | 5.513000011 | 0.119628909 | 9.572043419 | 0.023183897 | 1.531527 | 0.0231839 | 3.394342 | 0.023549 | 1.889069
Liqcreate Biomed | Rigid | NS | 2 | 1 | 5.612999916 | 0.121765137 | 9.797307968 | 0.023597894 | 1.56756925 | 0.02359789 | 3.474223 | 0.02396952 | 1.933525
Liqcreate Biomed | Rigid | NS | 2 | 1 | 5.712999821 | 0.123799648 | 10.00025749 | 0.023982324 | 1.60004125 | 0.02399218 | 3.546191 | 0.02437001 | 1.973578
Liqcreate Biomed | Rigid | NS | 2 | 1 | 5.813000202 | 0.125935869 | 10.23912525 | 0.024396319 | 1.63826 | 0.02440618 | 3.630895 | 0.02479053 | 2.020719
Liqcreate Biomed | Rigid | NS | 2 | 1 | 5.913000107 | 0.128122963 | 10.4991188 | 0.024820175 | 1.679859 | 0.02483003 | 3.723092 | 0.02522106 | 2.07203
Liqcreate Biomed | Rigid | NS | 2 | 1 | 6.013000011 | 0.130259199 | 10.75053692 | 0.025244031 | 1.720085875 | 0.02524403 | 3.812247 | 0.02564157 | 2.121648
Liqcreate Biomed | Rigid | NS | 2 | 1 | 6.112999916 | 0.132598885 | 11.01406002 | 0.0256876 | 1.762249625 | 0.02569746 | 3.905695 | 0.02610214 | 2.173655
Liqcreate Biomed | Rigid | NS | 2 | 1 | 6.212999821 | 0.134938557 | 11.28035736 | 0.026141027 | 1.804857125 | 0.02615088 | 4.000127 | 0.02656271 | 2.226209
Liqcreate Biomed | Rigid | NS | 2 | 1 | 6.313000202 | 0.137227384 | 11.56213379 | 0.026584595 | 1.849941375 | 0.02659445 | 4.100047 | 0.02701326 | 2.281818
Liqcreate Biomed | Rigid | NS | 2 | 1 | 6.413000107 | 0.139312746 | 11.81478786 | 0.026998594 | 1.890366 | 0.02699859 | 4.189641 | 0.02742377 | 2.33168
Liqcreate Biomed | Rigid | NS | 2 | 1 | 6.513000011 | 0.141448982 | 12.05117798 | 0.027402736 | 1.9281885 | 0.02741259 | 4.273467 | 0.02784429 | 2.378333
Liqcreate Biomed | Rigid | NS | 2 | 1 | 6.612999916 | 0.143534344 | 12.28719139 | 0.027806876 | 1.965950625 | 0.02781673 | 4.35716 | 0.02825479 | 2.424911
Liqcreate Biomed | Rigid | NS | 2 | 1 | 6.712999821 | 0.145568847 | 12.50473118 | 0.028201161 | 2.000757 | 0.02821102 | 4.434302 | 0.02865528 | 2.467843
Liqcreate Biomed | Rigid | NS | 2 | 1 | 6.813000202 | 0.147654224 | 12.74514389 | 0.028605301 | 2.039223 | 0.02861516 | 4.519555 | 0.02906579 | 2.515289
Liqcreate Biomed | Rigid | NS | 2 | 1 | 6.913000107 | 0.149739586 | 13.00729275 | 0.029009443 | 2.081166875 | 0.0290193 | 4.612515 | 0.0294763 | 2.567024
Liqcreate Biomed | Rigid | NS | 2 | 1 | 7.013000011 | 0.15197754 | 13.28113174 | 0.029443156 | 2.124981 | 0.02945301 | 4.709621 | 0.02991684 | 2.621067
Liqcreate Biomed | Rigid | NS | 2 | 1 | 7.112999916 | 0.154215493 | 13.55419731 | 0.029876867 | 2.1686715 | 0.02988672 | 4.806453 | 0.03035738 | 2.674958
Liqcreate Biomed | Rigid | NS | 2 | 1 | 7.212999821 | 0.156453461 | 13.83578873 | 0.030320438 | 2.21372625 | 0.03032044 | 4.906308 | 0.03079793 | 2.73053
Liqcreate Biomed | Rigid | NS | 2 | 1 | 7.313000202 | 0.158742274 | 14.11655712 | 0.030754151 | 2.25864925 | 0.03076401 | 5.005871 | 0.03124848 | 2.785941
Liqcreate Biomed | Rigid | NS | 2 | 1 | 7.413000107 | 0.160929369 | 14.39048386 | 0.031187862 | 2.3024775 | 0.03118786 | 5.103008 | 0.03167901 | 2.840001
Liqcreate Biomed | Rigid | NS | 2 | 1 | 7.513000011 | 0.16306559 | 14.64065838 | 0.031601857 | 2.34250525 | 0.03160186 | 5.191723 | 0.03209953 | 2.889374
Liqcreate Biomed | Rigid | NS | 2 | 1 | 7.612999916 | 0.165201825 | 14.90058613 | 0.032006003 | 2.38409375 | 0.03201586 | 5.283896 | 0.03252004 | 2.940671
Liqcreate Biomed | Rigid | NS | 2 | 1 | 7.712999821 | 0.167338061 | 15.16769981 | 0.032429855 | 2.426832 | 0.03242986 | 5.378617 | 0.03294056 | 2.993387
Liqcreate Biomed | Rigid | NS | 2 | 1 | 7.813000202 | 0.169423423 | 15.42811871 | 0.032833997 | 2.468499 | 0.032834 | 5.470964 | 0.03335107 | 3.044781
Liqcreate Biomed | Rigid | NS | 2 | 1 | 7.913000107 | 0.171559659 | 15.69298363 | 0.033238139 | 2.5108775 | 0.033248 | 5.564888 | 0.03377159 | 3.097053
Liqcreate Biomed | Rigid | NS | 2 | 1 | 8.012999535 | 0.17369588 | 15.94925308 | 0.033661991 | 2.5518805 | 0.03366199 | 5.655764 | 0.0341921 | 3.147628
Liqcreate Biomed | Rigid | NS | 2 | 1 | 8.112999916 | 0.175882975 | 16.2221241 | 0.03407599 | 2.59553975 | 0.03408585 | 5.752526 | 0.03462263 | 3.20148
Liqcreate Biomed | Rigid | NS | 2 | 1 | 8.213000298 | 0.178171802 | 16.51912689 | 0.034519561 | 2.64306025 | 0.03452942 | 5.857846 | 0.03507319 | 3.260094
Liqcreate Biomed | Rigid | NS | 2 | 1 | 8.312999725 | 0.180511473 | 16.81374168 | 0.034982845 | 2.69019875 | 0.03498284 | 5.96232 | 0.03553375 | 3.318237
Liqcreate Biomed | Rigid | NS | 2 | 1 | 8.413000107 | 0.182800301 | 17.11609077 | 0.035426416 | 2.7385745 | 0.03542641 | 6.069536 | 0.03598431 | 3.377907
Liqcreate Biomed | Rigid | NS | 2 | 1 | 8.512999535 | 0.184936522 | 17.38833046 | 0.035830554 | 2.78213275 | 0.03584041 | 6.166075 | 0.03640483 | 3.431634
Liqcreate Biomed | Rigid | NS | 2 | 1 | 8.612999916 | 0.187072757 | 17.66327286 | 0.036244553 | 2.82612375 | 0.03625441 | 6.263572 | 0.03682535 | 3.485895
Liqcreate Biomed | Rigid | NS | 2 | 1 | 8.713000298 | 0.18915812 | 17.9165287 | 0.036648694 | 2.8666445 | 0.03665855 | 6.353379 | 0.03723585 | 3.535876
Liqcreate Biomed | Rigid | NS | 2 | 1 | 8.812999725 | 0.191192637 | 18.18896484 | 0.037052836 | 2.9102345 | 0.03705284 | 6.449988 | 0.03763635 | 3.589642
Liqcreate Biomed | Rigid | NS | 2 | 1 | 8.913000107 | 0.193227141 | 18.44096565 | 0.037447121 | 2.9505545 | 0.03744712 | 6.53935 | 0.03803684 | 3.639375
Liqcreate Biomed | Rigid | NS | 2 | 1 | 9.012999535 | 0.195363362 | 18.71501732 | 0.037851259 | 2.99440275 | 0.03786112 | 6.636531 | 0.03845735 | 3.693459
Liqcreate Biomed | Rigid | NS | 2 | 1 | 9.112999916 | 0.197550457 | 19.00470161 | 0.038275115 | 3.04075225 | 0.03828497 | 6.739256 | 0.03888789 | 3.750629
Liqcreate Biomed | Rigid | NS | 2 | 1 | 9.213000298 | 0.199635833 | 19.26660728 | 0.038689114 | 3.08265725 | 0.03868911 | 6.83213 | 0.03929839 | 3.802317
Liqcreate Biomed | Rigid | NS | 2 | 1 | 9.312999725 | 0.201924646 | 19.56811523 | 0.039122827 | 3.1308985 | 0.03913268 | 6.939048 | 0.03974895 | 3.861821
Liqcreate Biomed | Rigid | NS | 2 | 1 | 9.413000107 | 0.204213473 | 19.87179756 | 0.039576255 | 3.1794875 | 0.03957625 | 7.046737 | 0.0401995 | 3.921753
Liqcreate Biomed | Rigid | NS | 2 | 1 | 9.512999535 | 0.206553144 | 20.17719269 | 0.040019821 | 3.22835075 | 0.04002968 | 7.155033 | 0.04066007 | 3.982024
Liqcreate Biomed | Rigid | NS | 2 | 1 | 9.612999916 | 0.208740239 | 20.4730587 | 0.040453535 | 3.2756895 | 0.04045353 | 7.25995 | 0.0410906 | 4.040414
Liqcreate Biomed | Rigid | NS | 2 | 1 | 9.713000298 | 0.210825601 | 20.75284576 | 0.040857676 | 3.32045525 | 0.04085767 | 7.359165 | 0.0415011 | 4.09563
Liqcreate Biomed | Rigid | NS | 2 | 1 | 9.812999725 | 0.212961837 | 21.0374794 | 0.041271675 | 3.36599675 | 0.04127167 | 7.460099 | 0.04192162 | 4.151804
Liqcreate Biomed | Rigid | NS | 2 | 1 | 9.913000107 | 0.21499634 | 21.31448555 | 0.041665956 | 3.41031775 | 0.04166596 | 7.558328 | 0.04232211 | 4.206472
Liqcreate Biomed | Rigid | NS | 2 | 1 | 10.01299953 | 0.217081717 | 21.58734894 | 0.042070102 | 3.45397575 | 0.0420701 | 7.655088 | 0.04273262 | 4.260322
Liqcreate Biomed | Rigid | NS | 2 | 1 | 10.11299992 | 0.219217938 | 21.86525536 | 0.04247424 | 3.49844075 | 0.0424841 | 7.753637 | 0.04315314 | 4.315167
Liqcreate Biomed | Rigid | NS | 2 | 1 | 10.2130003 | 0.221405033 | 22.15692711 | 0.042898096 | 3.54510825 | 0.04290795 | 7.857066 | 0.04358367 | 4.37273
Liqcreate Biomed | Rigid | NS | 2 | 1 | 10.31299973 | 0.22369386 | 22.47556496 | 0.043341663 | 3.5960905 | 0.04335152 | 7.970058 | 0.04403422 | 4.435614
Liqcreate Biomed | Rigid | NS | 2 | 1 | 10.41300011 | 0.226033531 | 22.7953167 | 0.04379509 | 3.64725075 | 0.04380495 | 8.083446 | 0.04449479 | 4.498718
Liqcreate Biomed | Rigid | NS | 2 | 1 | 10.51299953 | 0.228271485 | 23.09996414 | 0.044228803 | 3.69599425 | 0.04423866 | 8.191477 | 0.04493533 | 4.558841
Liqcreate Biomed | Rigid | NS | 2 | 1 | 10.61299992 | 0.23045858 | 23.3996563 | 0.044652659 | 3.743945 | 0.04466252 | 8.29775 | 0.04536586 | 4.617986
Liqcreate Biomed | Rigid | NS | 2 | 1 | 10.7130003 | 0.232594815 | 23.68807602 | 0.045076516 | 3.79009225 | 0.04507651 | 8.400027 | 0.04578638 | 4.674906
Liqcreate Biomed | Rigid | NS | 2 | 1 | 10.81299973 | 0.23478191 | 23.97998047 | 0.045490514 | 3.836797 | 0.04550037 | 8.503539 | 0.04621691 | 4.732514
Liqcreate Biomed | Rigid | NS | 2 | 1 | 10.91300011 | 0.236765554 | 24.27596092 | 0.045884795 | 3.88415375 | 0.0458848 | 8.608497 | 0.04660739 | 4.790927
Liqcreate Biomed | Rigid | NS | 2 | 1 | 11.01299953 | 0.238901775 | 24.54652214 | 0.046288937 | 3.9274435 | 0.04629879 | 8.70444 | 0.04702791 | 4.844323
Liqcreate Biomed | Rigid | NS | 2 | 1 | 11.11299992 | 0.240936279 | 24.82751846 | 0.046683222 | 3.972403 | 0.04669308 | 8.804085 | 0.0474284 | 4.899778
Liqcreate Biomed | Rigid | NS | 2 | 1 | 11.2130003 | 0.243021655 | 25.12699509 | 0.047097221 | 4.02031925 | 0.04709722 | 8.910282 | 0.04783891 | 4.958881
Liqcreate Biomed | Rigid | NS | 2 | 1 | 11.31299973 | 0.245259609 | 25.42911911 | 0.04753093 | 4.068659 | 0.04753093 | 9.017418 | 0.04827945 | 5.018506
Liqcreate Biomed | Rigid | NS | 2 | 1 | 11.41300011 | 0.247446704 | 25.73727226 | 0.047954787 | 4.1179635 | 0.04795479 | 9.126692 | 0.04870998 | 5.07932
Liqcreate Biomed | Rigid | NS | 2 | 1 | 11.51299953 | 0.24978639 | 26.06475639 | 0.048398357 | 4.170361 | 0.04840822 | 9.242821 | 0.04917055 | 5.14395
Liqcreate Biomed | Rigid | NS | 2 | 1 | 11.61299992 | 0.25217692 | 26.40539932 | 0.048861641 | 4.224864 | 0.0488715 | 9.363617 | 0.04964113 | 5.211177
Liqcreate Biomed | Rigid | NS | 2 | 1 | 11.7130003 | 0.254364015 | 26.71683311 | 0.049295351 | 4.2746935 | 0.04929535 | 9.474054 | 0.05007166 | 5.272639
Liqcreate Biomed | Rigid | NS | 2 | 1 | 11.81299973 | 0.256449392 | 27.01296234 | 0.049699493 | 4.322074 | 0.04969949 | 9.579065 | 0.05048216 | 5.331081
Liqcreate Biomed | Rigid | NS | 2 | 1 | 11.91300011 | 0.258585613 | 27.313097 | 0.050103638 | 4.3700955 | 0.05011349 | 9.685495 | 0.05090268 | 5.390314
Liqcreate Biomed | Rigid | NS | 2 | 1 | 12.01299953 | 0.26067099 | 27.60754395 | 0.050507773 | 4.417207 | 0.05051763 | 9.789909 | 0.05131319 | 5.448424
Liqcreate Biomed | Rigid | NS | 2 | 1 | 12.11299992 | 0.262705493 | 27.89984512 | 0.050911918 | 4.463975 | 0.05091192 | 9.893562 | 0.05171368 | 5.50611
Liqcreate Biomed | Rigid | NS | 2 | 1 | 12.2130003 | 0.264841714 | 28.18847275 | 0.05131606 | 4.5101555 | 0.05132591 | 9.995912 | 0.0521342 | 5.563072
Liqcreate Biomed | Rigid | NS | 2 | 1 | 12.31299973 | 0.266977964 | 28.49442101 | 0.051739916 | 4.5591075 | 0.05173992 | 10.1044 | 0.05255472 | 5.623451
Liqcreate Biomed | Rigid | NS | 2 | 1 | 12.41300011 | 0.269266777 | 28.82735825 | 0.052173626 | 4.6123775 | 0.05218348 | 10.22247 | 0.05300527 | 5.689157
Liqcreate Biomed | Rigid | NS | 2 | 1 | 12.51299953 | 0.271555589 | 29.14915848 | 0.052627053 | 4.6638655 | 0.05262705 | 10.33658 | 0.05345582 | 5.752665
Liqcreate Biomed | Rigid | NS | 2 | 1 | 12.61299992 | 0.273844402 | 29.47327042 | 0.05307062 | 4.7157235 | 0.05307062 | 10.45151 | 0.05390638 | 5.81663
Liqcreate Biomed | Rigid | NS | 2 | 1 | 12.7130003 | 0.276031496 | 29.78252411 | 0.053494476 | 4.765204 | 0.05349448 | 10.56118 | 0.05433691 | 5.877662
Liqcreate Biomed | Rigid | NS | 2 | 1 | 12.81299973 | 0.278167718 | 30.09081268 | 0.053908471 | 4.81453 | 0.05390847 | 10.6705 | 0.05475742 | 5.938503
Liqcreate Biomed | Rigid | NS | 2 | 1 | 12.91300011 | 0.280303968 | 30.38567162 | 0.054322474 | 4.8617075 | 0.05432247 | 10.77506 | 0.05517795 | 5.996695
Liqcreate Biomed | Rigid | NS | 2 | 1 | 13.01299953 | 0.282389345 | 30.67307854 | 0.054716758 | 4.9076925 | 0.05472662 | 10.87698 | 0.05558845 | 6.053415
Liqcreate Biomed | Rigid | NS | 2 | 1 | 13.11299992 | 0.284474692 | 30.97815895 | 0.0551209 | 4.9565055 | 0.05513075 | 10.98516 | 0.05599896 | 6.113624
Liqcreate Biomed | Rigid | NS | 2 | 1 | 13.2130003 | 0.286458351 | 31.2518692 | 0.055505324 | 5.000299 | 0.05551518 | 11.08222 | 0.05638944 | 6.167641
Liqcreate Biomed | Rigid | NS | 2 | 1 | 13.31299973 | 0.288594572 | 31.53079033 | 0.05592918 | 5.0449265 | 0.05592918 | 11.18113 | 0.05680996 | 6.222687
Liqcreate Biomed | Rigid | NS | 2 | 1 | 13.41300011 | 0.290781667 | 31.88493538 | 0.056343175 | 5.1015895 | 0.05635304 | 11.30671 | 0.05724049 | 6.292578
Liqcreate Biomed | Rigid | NS | 2 | 1 | 13.51299953 | 0.293019606 | 32.23001099 | 0.056776892 | 5.156802 | 0.05678675 | 11.42908 | 0.05768102 | 6.36068
Liqcreate Biomed | Rigid | NS | 2 | 1 | 13.61299992 | 0.295308448 | 32.58924866 | 0.05723032 | 5.21428 | 0.05723032 | 11.55647 | 0.05813158 | 6.431577
Liqcreate Biomed | Rigid | NS | 2 | 1 | 13.7130003 | 0.297648134 | 32.90827942 | 0.057673886 | 5.2653245 | 0.05768375 | 11.6696 | 0.05859215 | 6.494538
Liqcreate Biomed | Rigid | NS | 2 | 1 | 13.81299973 | 0.299886073 | 33.17786026 | 0.058107596 | 5.3084575 | 0.05811746 | 11.7652 | 0.05903269 | 6.547741
Liqcreate Biomed | Rigid | NS | 2 | 1 | 13.91300011 | 0.302022294 | 33.48975754 | 0.058521599 | 5.358361 | 0.05853145 | 11.8758 | 0.05945321 | 6.609294
Liqcreate Biomed | Rigid | NS | 2 | 1 | 14.01299953 | 0.304158544 | 33.81795883 | 0.058945455 | 5.4108735 | 0.05894545 | 11.99218 | 0.05987373 | 6.674066
Liqcreate Biomed | Rigid | NS | 2 | 1 | 14.11299992 | 0.306243892 | 34.11116791 | 0.059339739 | 5.457787 | 0.05934959 | 12.09616 | 0.06028423 | 6.731931
Liqcreate Biomed | Rigid | NS | 2 | 1 | 14.2130003 | 0.308278424 | 34.42634583 | 0.059743881 | 5.5082155 | 0.05974388 | 12.20792 | 0.06068473 | 6.794133
Liqcreate Biomed | Rigid | NS | 2 | 1 | 14.31299973 | 0.310414645 | 34.73432922 | 0.060148019 | 5.5574925 | 0.06015788 | 12.31714 | 0.06110525 | 6.854914
Liqcreate Biomed | Rigid | NS | 2 | 1 | 14.41300011 | 0.312550867 | 35.05218506 | 0.060562018 | 5.6083495 | 0.06057187 | 12.42985 | 0.06152576 | 6.917644
Liqcreate Biomed | Rigid | NS | 2 | 1 | 14.51299953 | 0.314737961 | 35.37514114 | 0.060995728 | 5.6600225 | 0.06099573 | 12.54438 | 0.06195629 | 6.98138
Liqcreate Biomed | Rigid | NS | 2 | 1 | 14.61299992 | 0.317026774 | 35.69511795 | 0.061429445 | 5.711219 | 0.0614393 | 12.65784 | 0.06240685 | 7.044528
Liqcreate Biomed | Rigid | NS | 2 | 1 | 14.7130003 | 0.319315615 | 36.03185272 | 0.061882872 | 5.7650965 | 0.06188287 | 12.77725 | 0.0628574 | 7.110984
Liqcreate Biomed | Rigid | NS | 2 | 1 | 14.81299973 | 0.321604428 | 36.37819672 | 0.062326439 | 5.8205115 | 0.06232644 | 12.90007 | 0.06330796 | 7.179336
Liqcreate Biomed | Rigid | NS | 2 | 1 | 14.91300011 | 0.323791523 | 36.70922089 | 0.062740438 | 5.8734755 | 0.0627503 | 13.01745 | 0.06373849 | 7.244664
Liqcreate Biomed | Rigid | NS | 2 | 1 | 15.01299953 | 0.325978617 | 37.02147675 | 0.063164294 | 5.9234365 | 0.06317415 | 13.12818 | 0.06416902 | 7.306289
Liqcreate Biomed | Rigid | NS | 2 | 1 | 15.11299992 | 0.32801312 | 37.31918335 | 0.063568436 | 5.9710695 | 0.06356843 | 13.23375 | 0.06456951 | 7.365042
Liqcreate Biomed | Rigid | NS | 2 | 1 | 15.2130003 | 0.330098468 | 37.61599731 | 0.06397257 | 6.0185595 | 0.06397257 | 13.33901 | 0.06498001 | 7.423619
Liqcreate Biomed | Rigid | NS | 2 | 1 | 15.31299973 | 0.332082127 | 37.89138031 | 0.06434714 | 6.062621 | 0.064357 | 13.43666 | 0.0653705 | 7.477967
Liqcreate Biomed | Rigid | NS | 2 | 1 | 15.41300011 | 0.334167504 | 38.19284058 | 0.064761147 | 6.1108545 | 0.06476114 | 13.54356 | 0.065781 | 7.537461
Liqcreate Biomed | Rigid | NS | 2 | 1 | 15.51299953 | 0.336354569 | 38.53067398 | 0.065175138 | 6.164908 | 0.06518499 | 13.66336 | 0.06621153 | 7.604133
Liqcreate Biomed | Rigid | NS | 2 | 1 | 15.61299992 | 0.338541664 | 38.85124588 | 0.065598994 | 6.2161995 | 0.06560885 | 13.77704 | 0.06664206 | 7.667399
Liqcreate Biomed | Rigid | NS | 2 | 1 | 15.7130003 | 0.34088135 | 39.21217728 | 0.066052422 | 6.2739485 | 0.06606228 | 13.90503 | 0.06710263 | 7.738629
Liqcreate Biomed | Rigid | NS | 2 | 1 | 15.81299973 | 0.343170163 | 39.56837845 | 0.066505842 | 6.3309405 | 0.06650585 | 14.03134 | 0.06755318 | 7.808927
Liqcreate Biomed | Rigid | NS | 2 | 1 | 15.91300011 | 0.345459004 | 39.8940239 | 0.066939563 | 6.383044 | 0.06694942 | 14.14682 | 0.06800374 | 7.873194
Liqcreate Biomed | Rigid | NS | 2 | 1 | 16.01300049 | 0.347595225 | 40.22129059 | 0.067363419 | 6.4354065 | 0.06736342 | 14.26287 | 0.06842426 | 7.937781
Liqcreate Biomed | Rigid | NS | 2 | 1 | 16.11300087 | 0.349731446 | 40.54077911 | 0.06777741 | 6.4865245 | 0.06777741 | 14.37616 | 0.06884477 | 8.000833
Liqcreate Biomed | Rigid | NS | 2 | 1 | 16.21299934 | 0.351816823 | 40.83586884 | 0.068171695 | 6.533739 | 0.06818155 | 14.4808 | 0.06925528 | 8.059069
Liqcreate Biomed | Rigid | NS | 2 | 1 | 16.31299973 | 0.353851327 | 41.14457321 | 0.068575837 | 6.5831315 | 0.06857584 | 14.59027 | 0.06965577 | 8.119993
Liqcreate Biomed | Rigid | NS | 2 | 1 | 16.41300011 | 0.355936703 | 41.44954681 | 0.068979979 | 6.6319275 | 0.06897998 | 14.69842 | 0.07006628 | 8.18018
Liqcreate Biomed | Rigid | NS | 2 | 1 | 16.51300049 | 0.358072924 | 41.76694489 | 0.06938412 | 6.682711 | 0.06939398 | 14.81097 | 0.0704868 | 8.24282
Liqcreate Biomed | Rigid | NS | 2 | 1 | 16.61300087 | 0.360310893 | 42.11143112 | 0.069817834 | 6.737829 | 0.06982769 | 14.93313 | 0.07092734 | 8.310805
Liqcreate Biomed | Rigid | NS | 2 | 1 | 16.71299934 | 0.362548832 | 42.44120789 | 0.070251547 | 6.7905935 | 0.0702614 | 15.05007 | 0.07136788 | 8.375887
Liqcreate Biomed | Rigid | NS | 2 | 1 | 16.81299973 | 0.3647868 | 42.76843262 | 0.070695117 | 6.842949 | 0.07069512 | 15.16611 | 0.07180843 | 8.440466
Liqcreate Biomed | Rigid | NS | 2 | 1 | 16.91300011 | 0.367075612 | 43.11450577 | 0.071138687 | 6.898321 | 0.07113868 | 15.28883 | 0.07225898 | 8.508765
Liqcreate Biomed | Rigid | NS | 2 | 1 | 17.01300049 | 0.36931358 | 43.46161652 | 0.071572401 | 6.9538585 | 0.0715724 | 15.41192 | 0.07269952 | 8.577268
Liqcreate Biomed | Rigid | NS | 2 | 1 | 17.11300087 | 0.371500675 | 43.78094864 | 0.071996257 | 7.004952 | 0.07199625 | 15.52516 | 0.07313005 | 8.640289
Liqcreate Biomed | Rigid | NS | 2 | 1 | 17.21299934 | 0.373535178 | 44.0916481 | 0.072390541 | 7.0546635 | 0.07239054 | 15.63534 | 0.07353055 | 8.701606
Liqcreate Biomed | Rigid | NS | 2 | 1 | 17.31299973 | 0.375722273 | 44.39840698 | 0.072804533 | 7.103745 | 0.07281439 | 15.74412 | 0.07396108 | 8.762146
Liqcreate Biomed | Rigid | NS | 2 | 1 | 17.41300011 | 0.377756776 | 44.7144928 | 0.073198818 | 7.154319 | 0.07320868 | 15.8562 | 0.07436157 | 8.824526
Liqcreate Biomed | Rigid | NS | 2 | 1 | 17.51300049 | 0.379842124 | 45.02028656 | 0.073612817 | 7.203246 | 0.07361281 | 15.96464 | 0.07477207 | 8.884876
Liqcreate Biomed | Rigid | NS | 2 | 1 | 17.61300087 | 0.381978374 | 45.32149887 | 0.074016958 | 7.25144 | 0.07402682 | 16.0714535 | 0.07519259 | 8.944321
Liqcreate Biomed | Rigid | NS | 2 | 1 | 17.71299934 | 0.384114595 | 45.64175034 | 0.074430957 | 7.30268 | 0.07444081 | 16.18502 | 0.07561311 | 9.007523
Liqcreate Biomed | Rigid | NS | 2 | 1 | 17.81299973 | 0.386352564 | 45.97879791 | 0.074864671 | 7.3566075 | 0.07487453 | 16.30454 | 0.07605365 | 9.07404
Liqcreate Biomed | Rigid | NS | 2 | 1 | 17.91300011 | 0.38869222 | 46.32309723 | 0.075318098 | 7.4116955 | 0.07532795 | 16.42663 | 0.07651422 | 9.141989
Liqcreate Biomed | Rigid | NS | 2 | 1 | 18.01300049 | 0.390981062 | 46.68859863 | 0.075771526 | 7.470176 | 0.07577152 | 16.55624 | 0.07696478 | 9.214122
Liqcreate Biomed | Rigid | NS | 2 | 1 | 18.11300087 | 0.393168128 | 47.01536179 | 0.076185517 | 7.522458 | 0.07619537 | 16.67211 | 0.0773953 | 9.278609
Liqcreate Biomed | Rigid | NS | 2 | 1 | 18.21299934 | 0.395304378 | 47.33649063 | 0.076609373 | 7.5738385 | 0.07660938 | 16.78599 | 0.07781582 | 9.341985
Liqcreate Biomed | Rigid | NS | 2 | 1 | 18.31299973 | 0.397389755 | 47.64561081 | 0.077013515 | 7.6232975 | 0.07701352 | 16.89561 | 0.07822633 | 9.40299
Liqcreate Biomed | Rigid | NS | 2 | 1 | 18.41300011 | 0.399525976 | 47.97403336 | 0.077417657 | 7.6758455 | 0.07742751 | 17.01207 | 0.07864685 | 9.467806
Liqcreate Biomed | Rigid | NS | 2 | 1 | 18.43300056 | 0.399932876 | 48.02723312 | 0.077496514 | 7.6843575 | 0.07750637 | 17.03093 | 0.07872694 | 9.478305
Liqcreate Biomed | Rigid | NS | 1 | 2 | 0.112999998 | 0.000101725 | -0.009571276 | 2.11e-05 | -0.0018025 | 2.106108e-05 | -0.00368126 | 2.002461e-05 | -0.001888917
Liqcreate Biomed | Rigid | NS | 1 | 2 | 0.213 | 0.000762939 | -0.008271019 | 0.000157958 | -0.001557631 | 0.0001579584 | -0.003181161 | 0.0001501848 | -0.001632308
Liqcreate Biomed | Rigid | NS | 1 | 2 | 0.312999994 | 0.004119873 | 0.279180884 | 0.000842445 | 0.052576438 | 0.0008529758 | 0.1073773 | 0.0008109986 | 0.0550971
Liqcreate Biomed | Rigid | NS | 1 | 2 | 0.412999988 | 0.008138021 | 0.702033758 | 0.00167436 | 0.13220975 | 0.00168489 | 0.270013 | 0.001601973 | 0.1385483
Liqcreate Biomed | Rigid | NS | 1 | 2 | 0.513000011 | 0.010884603 | 0.964532614 | 0.002253541 | 0.181644563 | 0.002253541 | 0.3709741 | 0.002142638 | 0.1903531
Liqcreate Biomed | Rigid | NS | 1 | 2 | 0.612999976 | 0.013224284 | 1.168149829 | 0.002727416 | 0.219990547 | 0.002737947 | 0.4492884 | 0.002603206 | 0.2305375
Liqcreate Biomed | Rigid | NS | 1 | 2 | 0.713 | 0.015360514 | 1.357937574 | 0.003180231 | 0.255732125 | 0.003180231 | 0.5222837 | 0.003023723 | 0.2679927
Liqcreate Biomed | Rigid | NS | 1 | 2 | 0.813000023 | 0.017496744 | 1.562680602 | 0.003622514 | 0.294290125 | 0.003622514 | 0.601031 | 0.003444241 | 0.3083993
Liqcreate Biomed | Rigid | NS | 1 | 2 | 0.912999988 | 0.019582114 | 1.752382159 | 0.004054268 | 0.330015469 | 0.004054268 | 0.6739931 | 0.003854747 | 0.3458374
Liqcreate Biomed | Rigid | NS | 1 | 2 | 1.013000011 | 0.021769207 | 1.957805037 | 0.004507082 | 0.3687015 | 0.004507082 | 0.7530019 | 0.004285277 | 0.3863781
Liqcreate Biomed | Rigid | NS | 1 | 2 | 1.113000035 | 0.0239563 | 2.123444796 | 0.004959896 | 0.399895438 | 0.004959896 | 0.8167095 | 0.004715807 | 0.4190676
Liqcreate Biomed | Rigid | NS | 1 | 2 | 1.213000059 | 0.026194255 | 2.306627035 | 0.005412711 | 0.434393031 | 0.005423241 | 0.8871642 | 0.005156349 | 0.4552191
Liqcreate Biomed | Rigid | NS | 1 | 2 | 1.312999964 | 0.028483073 | 2.515826941 | 0.005886586 | 0.473790375 | 0.005897117 | 0.9676257 | 0.005606904 | 0.4965053
Liqcreate Biomed | Rigid | NS | 1 | 2 | 1.412999988 | 0.030771891 | 2.748477459 | 0.006370992 | 0.517604031 | 0.006370992 | 1.057106715 | 0.006057459 | 0.5424195
Liqcreate Biomed | Rigid | NS | 1 | 2 | 1.513000011 | 0.033009848 | 2.983124733 | 0.006823807 | 0.56179375 | 0.006834337 | 1.147356 | 0.006498002 | 0.5887278
Liqcreate Biomed | Rigid | NS | 1 | 2 | 1.613000035 | 0.035095214 | 3.192575455 | 0.007255559 | 0.601238313 | 0.00726609 | 1.227914 | 0.006908507 | 0.6300634
Liqcreate Biomed | Rigid | NS | 1 | 2 | 1.713000059 | 0.037231446 | 3.3873806 | 0.007708374 | 0.637924813 | 0.007708374 | 1.302839 | 0.007329025 | 0.6685087
Liqcreate Biomed | Rigid | NS | 1 | 2 | 1.812999964 | 0.039316816 | 3.587028265 | 0.008129597 | 0.675523188 | 0.008140128 | 1.379626 | 0.007739531 | 0.7079098
Liqcreate Biomed | Rigid | NS | 1 | 2 | 1.912999988 | 0.041351319 | 3.768531799 | 0.008561349 | 0.709704688 | 0.00856135 | 1.449435 | 0.008140023 | 0.74373
Liqcreate Biomed | Rigid | NS | 1 | 2 | 2.013000011 | 0.043487551 | 3.956438541 | 0.008993103 | 0.745092 | 0.009003634 | 1.521707 | 0.008560542 | 0.7808139
Liqcreate Biomed | Rigid | NS | 1 | 2 | 2.112999916 | 0.045674642 | 4.171508312 | 0.009445917 | 0.785594813 | 0.009456448 | 1.604426 | 0.008991071 | 0.8232585
Liqcreate Biomed | Rigid | NS | 1 | 2 | 2.213000059 | 0.047861737 | 4.390594959 | 0.009898731 | 0.826854063 | 0.009909262 | 1.68869 | 0.009421602 | 0.8664958
Liqcreate Biomed | Rigid | NS | 1 | 2 | 2.312999964 | 0.050150556 | 4.626232147 | 0.010372607 | 0.871230188 | 0.01038314 | 1.77932 | 0.009872157 | 0.9129995
Liqcreate Biomed | Rigid | NS | 1 | 2 | 2.413000107 | 0.05238851 | 4.864287376 | 0.010846483 | 0.916061625 | 0.01084648 | 1.87087976 | 0.0103127 | 0.9599803
Liqcreate Biomed | Rigid | NS | 1 | 2 | 2.513000011 | 0.054728192 | 5.103013992 | 0.011320358 | 0.961019563 | 0.01133089 | 1.962698 | 0.01077327 | 1.007094
Liqcreate Biomed | Rigid | NS | 1 | 2 | 2.612999916 | 0.056915283 | 5.323435307 | 0.011773172 | 1.002530188 | 0.0117837 | 2.047475 | 0.0112038 | 1.050594
Liqcreate Biomed | Rigid | NS | 1 | 2 | 2.713000059 | 0.059000653 | 5.538829803 | 0.012215456 | 1.043094125 | 0.01221546 | 2.130319155 | 0.0116143 | 1.093103
Liqcreate Biomed | Rigid | NS | 1 | 2 | 2.812999964 | 0.061136881 | 5.754425049 | 0.01264721 | 1.083695875 | 0.01265774 | 2.21324 | 0.01203482 | 1.135651
Liqcreate Biomed | Rigid | NS | 1 | 2 | 2.913000107 | 0.063222251 | 5.973679543 | 0.013078963 | 1.12498675 | 0.01308949 | 2.297569055 | 0.012445325 | 1.178922
Liqcreate Biomed | Rigid | NS | 1 | 2 | 3.013000011 | 0.065205895 | 6.188772202 | 0.013500186 | 1.165493875 | 0.01350019 | 2.380297 | 0.01283581 | 1.221371
Liqcreate Biomed | Rigid | NS | 1 | 2 | 3.112999916 | 0.067342124 | 6.412707329 | 0.013942469 | 1.207666125 | 0.01394247 | 2.466426 | 0.01325632 | 1.265565
Liqcreate Biomed | Rigid | NS | 1 | 2 | 3.213000059 | 0.069427493 | 6.63271904 | 0.014374223 | 1.249099625 | 0.01437422 | 2.551046 | 0.01366683 | 1.308985
Liqcreate Biomed | Rigid | NS | 1 | 2 | 3.312999964 | 0.071665447 | 6.878000259 | 0.014827037 | 1.295292 | 0.01483757 | 2.645384715 | 0.01410737 | 1.357392
Liqcreate Biomed | Rigid | NS | 1 | 2 | 3.413000107 | 0.073954267 | 7.127276897 | 0.015300911 | 1.34223675 | 0.01531144 | 2.741260345 | 0.01455793 | 1.406587
Liqcreate Biomed | Rigid | NS | 1 | 2 | 3.513000011 | 0.076243086 | 7.380322933 | 0.015785318 | 1.389891375 | 0.01578532 | 2.838586 | 0.01500848 | 1.456527
Liqcreate Biomed | Rigid | NS | 1 | 2 | 3.612999916 | 0.07848104 | 7.636725426 | 0.016248662 | 1.438178 | 0.01624866 | 2.937202 | 0.01544902 | 1.507128
Liqcreate Biomed | Rigid | NS | 1 | 2 | 3.713000059 | 0.080668135 | 7.88196373 | 0.016690945 | 1.48436225 | 0.01670148 | 3.031525 | 0.01587955 | 1.555527
Liqcreate Biomed | Rigid | NS | 1 | 2 | 3.812999964 | 0.082804363 | 8.106822968 | 0.01713323 | 1.526708625 | 0.01714376 | 3.118009 | 0.01630007 | 1.599903
Liqcreate Biomed | Rigid | NS | 1 | 2 | 3.913000107 | 0.084889733 | 8.339893341 | 0.017564982 | 1.570601375 | 0.01757551 | 3.207651285 | 0.01671058 | 1.645901
Liqcreate Biomed | Rigid | NS | 1 | 2 | 4.013000011 | 0.086975102 | 8.590411186 | 0.018007267 | 1.617779875 | 0.01800727 | 3.304004 | 0.01712108 | 1.695341
Liqcreate Biomed | Rigid | NS | 1 | 2 | 4.112999916 | 0.08911133 | 8.828792572 | 0.01844955 | 1.66267275 | 0.01844955 | 3.395689 | 0.0175416 | 1.742386
Liqcreate Biomed | Rigid | NS | 1 | 2 | 4.212999821 | 0.091247559 | 9.080730438 | 0.018881304 | 1.71011875 | 0.01889183 | 3.49258863 | 0.01796212 | 1.792107
Liqcreate Biomed | Rigid | NS | 1 | 2 | 4.313000202 | 0.093434654 | 9.342692375 | 0.019344648 | 1.759452375 | 0.01934465 | 3.593343 | 0.01839265 | 1.843806
Liqcreate Biomed | Rigid | NS | 1 | 2 | 4.413000107 | 0.095723473 | 9.60504818 | 0.019807993 | 1.80886025 | 0.01981852 | 3.6942493 | 0.0188432 | 1.895582
Liqcreate Biomed | Rigid | NS | 1 | 2 | 4.513000011 | 0.098012293 | 9.885650635 | 0.020281868 | 1.8617045 | 0.0202924 | 3.802173 | 0.01929376 | 1.95096
Liqcreate Biomed | Rigid | NS | 1 | 2 | 4.612999916 | 0.100301113 | 10.15933132 | 0.020755745 | 1.913245125 | 0.02076628 | 3.907435 | 0.01974431 | 2.004972
Liqcreate Biomed | Rigid | NS | 1 | 2 | 4.712999821 | 0.1024882 | 10.42101097 | 0.02120856 | 1.962525625 | 0.02121909 | 4.008081 | 0.02017484 | 2.056615
Liqcreate Biomed | Rigid | NS | 1 | 2 | 4.813000202 | 0.10457357 | 10.66277218 | 0.021650843 | 2.008055 | 0.02165084 | 4.101066 | 0.02058535 | 2.104327
Liqcreate Biomed | Rigid | NS | 1 | 2 | 4.913000107 | 0.106658939 | 10.90822029 | 0.022082597 | 2.05427875 | 0.0220826 | 4.195469 | 0.02099585 | 2.152767
Liqcreate Biomed | Rigid | NS | 1 | 2 | 5.013000011 | 0.108744309 | 11.15136433 | 0.022514349 | 2.1000685 | 0.02251435 | 4.288986 | 0.02140636 | 2.200752
Liqcreate Biomed | Rigid | NS | 1 | 2 | 5.112999916 | 0.110778812 | 11.39163208 | 0.022935571 | 2.14531675 | 0.02293557 | 4.381397 | 0.02180685 | 2.248169
Liqcreate Biomed | Rigid | NS | 1 | 2 | 5.212999821 | 0.112915041 | 11.64550209 | 0.023377854 | 2.1931265 | 0.02337786 | 4.479039 | 0.02222737 | 2.298271
Liqcreate Biomed | Rigid | NS | 1 | 2 | 5.313000202 | 0.115102135 | 11.92227745 | 0.023830669 | 2.24525 | 0.02383067 | 4.585491 | 0.0226579 | 2.352894
Liqcreate Biomed | Rigid | NS | 1 | 2 | 5.413000107 | 0.117238364 | 12.20045757 | 0.024272952 | 2.297638 | 0.02427295 | 4.692484 | 0.02307842 | 2.407793
Liqcreate Biomed | Rigid | NS | 1 | 2 | 5.513000011 | 0.119527183 | 12.48077297 | 0.024736298 | 2.350428 | 0.02474683 | 4.800297 | 0.02352897 | 2.463114
Liqcreate Biomed | Rigid | NS | 1 | 2 | 5.612999916 | 0.121816003 | 12.75919819 | 0.025220705 | 2.40286225 | 0.0252207 | 4.907384 | 0.02397953 | 2.518062
Liqcreate Biomed | Rigid | NS | 1 | 2 | 5.712999821 | 0.124053957 | 13.0338459 | 0.02567352 | 2.454585 | 0.02568405 | 5.013018 | 0.02442007 | 2.572265
Liqcreate Biomed | Rigid | NS | 1 | 2 | 5.813000202 | 0.126241051 | 13.31308556 | 0.026136864 | 2.5071725 | 0.02613686 | 5.120418 | 0.0248506 | 2.627374
Liqcreate Biomed | Rigid | NS | 1 | 2 | 5.913000107 | 0.128428146 | 13.57536507 | 0.026589679 | 2.556566 | 0.02658968 | 5.221294 | 0.02528113 | 2.679135
Liqcreate Biomed | Rigid | NS | 1 | 2 | 6.013000011 | 0.130513508 | 13.83069801 | 0.027010901 | 2.60465125 | 0.02702143 | 5.319499 | 0.02569164 | 2.729526
Liqcreate Biomed | Rigid | NS | 1 | 2 | 6.112999916 | 0.132598885 | 14.09886551 | 0.027453186 | 2.6551535 | 0.02745319 | 5.422641 | 0.02610214 | 2.782449
Liqcreate Biomed | Rigid | NS | 1 | 2 | 6.212999821 | 0.134684247 | 14.35054398 | 0.027874408 | 2.70255075 | 0.02788494 | 5.51944 | 0.02651265 | 2.832119
Liqcreate Biomed | Rigid | NS | 1 | 2 | 6.313000202 | 0.136718751 | 14.61005688 | 0.02830616 | 2.75142325 | 0.02830616 | 5.619253 | 0.02691314 | 2.883334
Liqcreate Biomed | Rigid | NS | 1 | 2 | 6.413000107 | 0.138905845 | 14.88274097 | 0.028758975 | 2.802776 | 0.02875897 | 5.724131 | 0.02734367 | 2.937149
Liqcreate Biomed | Rigid | NS | 1 | 2 | 6.513000011 | 0.141143799 | 15.16406918 | 0.029211789 | 2.855757 | 0.02922232 | 5.8323343 | 0.02778421 | 2.99267
Liqcreate Biomed | Rigid | NS | 1 | 2 | 6.612999916 | 0.143483485 | 15.47802067 | 0.029696196 | 2.9148815 | 0.02970673 | 5.953085 | 0.02824478 | 3.054629
Liqcreate Biomed | Rigid | NS | 1 | 2 | 6.712999821 | 0.145772297 | 15.77016354 | 0.03017007 | 2.969899 | 0.0301806 | 6.065448 | 0.02869533 | 3.112285
Liqcreate Biomed | Rigid | NS | 1 | 2 | 6.813000202 | 0.147959392 | 16.06355286 | 0.030633414 | 3.02515125 | 0.03063341 | 6.17829 | 0.02912586 | 3.170186
Liqcreate Biomed | Rigid | NS | 1 | 2 | 6.913000107 | 0.150146487 | 16.34704399 | 0.031075699 | 3.07853925 | 0.03108623 | 6.287325 | 0.0295564 | 3.226133
Liqcreate Biomed | Rigid | NS | 1 | 2 | 7.013000011 | 0.152231863 | 16.6134243 | 0.031517982 | 3.12870525 | 0.03151798 | 6.389779 | 0.0299669 | 3.278704
Liqcreate Biomed | Rigid | NS | 1 | 2 | 7.112999916 | 0.154368085 | 16.89113235 | 0.031960268 | 3.18100425 | 0.03196027 | 6.496589 | 0.03038742 | 3.333511
Liqcreate Biomed | Rigid | NS | 1 | 2 | 7.212999821 | 0.156402588 | 17.15839958 | 0.03238149 | 3.231337 | 0.03238149 | 6.599384 | 0.03078791 | 3.386257
Liqcreate Biomed | Rigid | NS | 1 | 2 | 7.313000202 | 0.158538824 | 17.43095589 | 0.032813244 | 3.282666 | 0.03282377 | 6.704214 | 0.03120843 | 3.440046
Liqcreate Biomed | Rigid | NS | 1 | 2 | 7.413000107 | 0.160573327 | 17.6974678 | 0.033244994 | 3.3328565 | 0.033245 | 6.806718 | 0.03160892 | 3.492643
Liqcreate Biomed | Rigid | NS | 1 | 2 | 7.513000011 | 0.162760422 | 17.9818058 | 0.03369781 | 3.386404 | 0.03369781 | 6.916079 | 0.03203945 | 3.548758
Liqcreate Biomed | Rigid | NS | 1 | 2 | 7.612999916 | 0.165049234 | 18.29602432 | 0.034171686 | 3.445579 | 0.03417168 | 7.036932 | 0.03249001 | 3.61077
Liqcreate Biomed | Rigid | NS | 1 | 2 | 7.712999821 | 0.167338061 | 18.58995628 | 0.03463503 | 3.5009335 | 0.03464556 | 7.149983 | 0.03294056 | 3.668778
Liqcreate Biomed | Rigid | NS | 1 | 2 | 7.813000202 | 0.169626874 | 18.90123367 | 0.035119437 | 3.55955425 | 0.03511944 | 7.269705 | 0.03339112 | 3.73021
Liqcreate Biomed | Rigid | NS | 1 | 2 | 7.913000107 | 0.171864827 | 19.20239449 | 0.035572249 | 3.61627025 | 0.03558278 | 7.385536 | 0.03383166 | 3.789645
Liqcreate Biomed | Rigid | NS | 1 | 2 | 8.012999535 | 0.174001063 | 19.49150276 | 0.036025066 | 3.67071625 | 0.03602506 | 7.496732 | 0.03425218 | 3.846701
Liqcreate Biomed | Rigid | NS | 1 | 2 | 8.112999916 | 0.176035566 | 19.76769638 | 0.036446288 | 3.72273 | 0.03644629 | 7.60296 | 0.03465267 | 3.901208
Liqcreate Biomed | Rigid | NS | 1 | 2 | 8.213000298 | 0.178171802 | 20.05135345 | 0.036888573 | 3.7761495 | 0.03688857 | 7.712059 | 0.03507319 | 3.957189
Liqcreate Biomed | Rigid | NS | 1 | 2 | 8.312999725 | 0.180257164 | 20.3304882 | 0.037320323 | 3.82871725 | 0.03732032 | 7.819419 | 0.03548369 | 4.012277
Liqcreate Biomed | Rigid | NS | 1 | 2 | 8.413000107 | 0.182342541 | 20.61268616 | 0.037752081 | 3.88186175 | 0.03775208 | 7.927956 | 0.0358942 | 4.067969
Liqcreate Biomed | Rigid | NS | 1 | 2 | 8.512999535 | 0.184580495 | 20.91285133 | 0.03820489 | 3.93839 | 0.03821542 | 8.043404 | 0.03633474 | 4.127208
Liqcreate Biomed | Rigid | NS | 1 | 2 | 8.612999916 | 0.186767589 | 21.21200752 | 0.038657706 | 3.99472825 | 0.03866824 | 8.158464 | 0.03676527 | 4.186247
Liqcreate Biomed | Rigid | NS | 1 | 2 | 8.713000298 | 0.189005543 | 21.52401352 | 0.039131582 | 4.0534865 | 0.03913158 | 8.278467 | 0.03720582 | 4.247822
Liqcreate Biomed | Rigid | NS | 1 | 2 | 8.812999725 | 0.191294355 | 21.84030533 | 0.039605457 | 4.11305175 | 0.03960546 | 8.400117 | 0.03765637 | 4.310243
Liqcreate Biomed | Rigid | NS | 1 | 2 | 8.913000107 | 0.193634041 | 22.16246414 | 0.040079333 | 4.173722 | 0.04008986 | 8.524025 | 0.03811694 | 4.373822
Liqcreate Biomed | Rigid | NS | 1 | 2 | 9.012999535 | 0.195770263 | 22.44902039 | 0.040521614 | 4.2276875 | 0.04053215 | 8.634239 | 0.03853745 | 4.430375
Liqcreate Biomed | Rigid | NS | 1 | 2 | 9.112999916 | 0.197855639 | 22.7429657 | 0.040963899 | 4.2830445 | 0.0409639 | 8.7472945 | 0.03894796 | 4.488386
Liqcreate Biomed | Rigid | NS | 1 | 2 | 9.213000298 | 0.19999186 | 23.0385685 | 0.041406181 | 4.3387135 | 0.04140618 | 8.860988 | 0.03936848 | 4.546724
Liqcreate Biomed | Rigid | NS | 1 | 2 | 9.312999725 | 0.201975505 | 23.30803108 | 0.041816875 | 4.3894595 | 0.04181687 | 8.964627 | 0.03975896 | 4.599903
Liqcreate Biomed | Rigid | NS | 1 | 2 | 9.413000107 | 0.204060882 | 23.59157562 | 0.042238098 | 4.442858 | 0.04224863 | 9.073683 | 0.04016946 | 4.655861
Liqcreate Biomed | Rigid | NS | 1 | 2 | 9.512999535 | 0.206146244 | 23.88506699 | 0.042669851 | 4.4981295 | 0.04268038 | 9.186564 | 0.04057997 | 4.713783
Liqcreate Biomed | Rigid | NS | 1 | 2 | 9.612999916 | 0.208282479 | 24.17909622 | 0.043122668 | 4.553502 | 0.04312267 | 9.299652 | 0.04100049 | 4.77181
Liqcreate Biomed | Rigid | NS | 1 | 2 | 9.713000298 | 0.210520433 | 24.47798157 | 0.043586012 | 4.6097895 | 0.04358601 | 9.414608 | 0.04144103 | 4.830796
Liqcreate Biomed | Rigid | NS | 1 | 2 | 9.812999725 | 0.212809246 | 24.79689407 | 0.044049356 | 4.669848 | 0.04405989 | 9.53726695 | 0.04189158 | 4.893734
Liqcreate Biomed | Rigid | NS | 1 | 2 | 9.913000107 | 0.215199791 | 25.13374329 | 0.044544291 | 4.733285 | 0.04455482 | 9.666824 | 0.04236216 | 4.960212
Liqcreate Biomed | Rigid | NS | 1 | 2 | 10.01299953 | 0.217437744 | 25.45556068 | 0.045007635 | 4.793891 | 0.04501817 | 9.7906 | 0.04280271 | 5.023724
Liqcreate Biomed | Rigid | NS | 1 | 2 | 10.11299992 | 0.21957398 | 25.75029755 | 0.045460451 | 4.849397 | 0.04546045 | 9.903961 | 0.04322322 | 5.081891
Liqcreate Biomed | Rigid | NS | 1 | 2 | 10.2130003 | 0.221710216 | 26.04322052 | 0.045892205 | 4.9045615 | 0.04590274 | 10.01662 | 0.04364374 | 5.1397
Liqcreate Biomed | Rigid | NS | 1 | 2 | 10.31299973 | 0.223795578 | 26.3412571 | 0.046323959 | 4.9606885 | 0.04633449 | 10.13125 | 0.04405425 | 5.198518
Liqcreate Biomed | Rigid | NS | 1 | 2 | 10.41300011 | 0.22588094 | 26.63220787 | 0.04676624 | 5.0154815 | 0.04676624 | 10.24316 | 0.04446475 | 5.255938
Liqcreate Biomed | Rigid | NS | 1 | 2 | 10.51299953 | 0.227915458 | 26.91490746 | 0.047187466 | 5.068721 | 0.04718747 | 10.35189 | 0.04486525 | 5.31173
Liqcreate Biomed | Rigid | NS | 1 | 2 | 10.61299992 | 0.230102538 | 27.21363068 | 0.047640275 | 5.1249775 | 0.04764028 | 10.46678 | 0.04529578 | 5.370684
Liqcreate Biomed | Rigid | NS | 1 | 2 | 10.7130003 | 0.232289633 | 27.52530479 | 0.04808256 | 5.183673 | 0.04809309 | 10.58666 | 0.04572631 | 5.432194
Liqcreate Biomed | Rigid | NS | 1 | 2 | 10.81299973 | 0.234527601 | 27.85361862 | 0.048545904 | 5.2455025 | 0.04855644 | 10.71293 | 0.04616685 | 5.496987
Liqcreate Biomed | Rigid | NS | 1 | 2 | 10.91300011 | 0.236816413 | 28.18107224 | 0.049019784 | 5.30717 | 0.04903031 | 10.83887 | 0.0466174 | 5.561611
Liqcreate Biomed | Rigid | NS | 1 | 2 | 11.01299953 | 0.239105226 | 28.51126862 | 0.049504187 | 5.369354 | 0.04950419 | 10.96587 | 0.04706796 | 5.626776
Liqcreate Biomed | Rigid | NS | 1 | 2 | 11.11299992 | 0.241343194 | 28.81181717 | 0.049957003 | 5.4259545 | 0.04996753 | 11.08147 | 0.0475085 | 5.68609
Liqcreate Biomed | Rigid | NS | 1 | 2 | 11.2130003 | 0.243428556 | 29.09265709 | 0.050388757 | 5.478843 | 0.05039929 | 11.18948 | 0.04791901 | 5.741515
Liqcreate Biomed | Rigid | NS | 1 | 2 | 11.31299973 | 0.245564792 | 29.39322472 | 0.050831039 | 5.535447 | 0.05084157 | 11.30509 | 0.04833953 | 5.800833
Liqcreate Biomed | Rigid | NS | 1 | 2 | 11.41300011 | 0.247599295 | 29.69647598 | 0.051262792 | 5.5925565 | 0.05126279 | 11.42172 | 0.04874002 | 5.86068
Liqcreate Biomed | Rigid | NS | 1 | 2 | 11.51299953 | 0.249633798 | 29.98077202 | 0.051684014 | 5.6460965 | 0.05168402 | 11.53107 | 0.04914051 | 5.916787
Liqcreate Biomed | Rigid | NS | 1 | 2 | 11.61299992 | 0.251719175 | 30.25955772 | 0.052115772 | 5.6985985 | 0.05211577 | 11.63829 | 0.04955102 | 5.971806
Liqcreate Biomed | Rigid | NS | 1 | 2 | 11.7130003 | 0.25390627 | 30.57868385 | 0.052568585 | 5.7586975 | 0.05256859 | 11.76103225 | 0.04998155 | 6.034786
Liqcreate Biomed | Rigid | NS | 1 | 2 | 11.81299973 | 0.256195082 | 30.89128113 | 0.053031929 | 5.817567 | 0.05304246 | 11.88126 | 0.0504321 | 6.096478
Liqcreate Biomed | Rigid | NS | 1 | 2 | 11.91300011 | 0.258483895 | 31.22595787 | 0.053505801 | 5.8805945 | 0.05351633 | 12.00998 | 0.05088266 | 6.162527
Liqcreate Biomed | Rigid | NS | 1 | 2 | 12.01299953 | 0.26067099 | 31.56048965 | 0.053969149 | 5.943595 | 0.05396915 | 12.13865 | 0.05131319 | 6.228548
Liqcreate Biomed | Rigid | NS | 1 | 2 | 12.11299992 | 0.262959802 | 31.89254189 | 0.054432489 | 6.0061285 | 0.05444302 | 12.26636 | 0.05176374 | 6.29408
Liqcreate Biomed | Rigid | NS | 1 | 2 | 12.2130003 | 0.265146897 | 32.21414566 | 0.054885305 | 6.066694 | 0.05489584 | 12.39006 | 0.05219427 | 6.357549
Liqcreate Biomed | Rigid | NS | 1 | 2 | 12.31299973 | 0.267283118 | 32.52214432 | 0.055327594 | 6.1246975 | 0.05533812 | 12.50852 | 0.05261479 | 6.418333
Liqcreate Biomed | Rigid | NS | 1 | 2 | 12.41300011 | 0.269368495 | 32.81018066 | 0.055769876 | 6.1789415 | 0.05576987 | 12.6193 | 0.05302529 | 6.475178
Liqcreate Biomed | Rigid | NS | 1 | 2 | 12.51299953 | 0.271453871 | 33.07590103 | 0.056191098 | 6.228983 | 0.05620163 | 12.7215 | 0.0534358 | 6.527619
Liqcreate Biomed | Rigid | NS | 1 | 2 | 12.61299992 | 0.273488375 | 33.37502289 | 0.056622852 | 6.285315 | 0.05662285 | 12.83655 | 0.05383629 | 6.586651
Liqcreate Biomed | Rigid | NS | 1 | 2 | 12.7130003 | 0.275675469 | 33.70198822 | 0.057065133 | 6.3468905 | 0.05707567 | 12.9623 | 0.05426682 | 6.651179
Liqcreate Biomed | Rigid | NS | 1 | 2 | 12.81299973 | 0.277760817 | 34.01025391 | 0.057507414 | 6.404944 | 0.05750742 | 13.08087 | 0.05467733 | 6.712016
Liqcreate Biomed | Rigid | NS | 1 | 2 | 12.91300011 | 0.279947912 | 34.35321426 | 0.057960231 | 6.469532 | 0.05796023 | 13.21277 | 0.05510786 | 6.7797
Liqcreate Biomed | Rigid | NS | 1 | 2 | 13.01299953 | 0.282287598 | 34.69924545 | 0.058444638 | 6.534698 | 0.05844464 | 13.34586 | 0.05556842 | 6.84799
Liqcreate Biomed | Rigid | NS | 1 | 2 | 13.11299992 | 0.284678157 | 35.04390335 | 0.058929045 | 6.599605 | 0.05893958 | 13.47842 | 0.05603901 | 6.916009
Liqcreate Biomed | Rigid | NS | 1 | 2 | 13.2130003 | 0.286916096 | 35.35076523 | 0.059392393 | 6.6573945 | 0.05940292 | 13.59645 | 0.05647955 | 6.976569
Liqcreate Biomed | Rigid | NS | 1 | 2 | 13.31299973 | 0.289001473 | 35.63123322 | 0.059834674 | 6.7102135 | 0.05983467 | 13.70432 | 0.05689005 | 7.03192
Liqcreate Biomed | Rigid | NS | 1 | 2 | 13.41300011 | 0.291188568 | 35.92647934 | 0.060276955 | 6.7658155 | 0.06028749 | 13.81788 | 0.05732058 | 7.090188
Liqcreate Biomed | Rigid | NS | 1 | 2 | 13.51299953 | 0.293172197 | 36.20691299 | 0.060698178 | 6.8186275 | 0.06069818 | 13.92574 | 0.05771106 | 7.145532
Liqcreate Biomed | Rigid | NS | 1 | 2 | 13.61299992 | 0.295257574 | 36.51656342 | 0.061129931 | 6.8769425 | 0.06112993 | 14.04483 | 0.05812157 | 7.206643
Liqcreate Biomed | Rigid | NS | 1 | 2 | 13.7130003 | 0.297342951 | 36.81929398 | 0.061551154 | 6.9339535 | 0.06156169 | 14.16127 | 0.05853208 | 7.266387
Liqcreate Biomed | Rigid | NS | 1 | 2 | 13.81299973 | 0.299479172 | 37.12969971 | 0.061993435 | 6.9924105 | 0.06200397 | 14.28065 | 0.05895259 | 7.327647
Liqcreate Biomed | Rigid | NS | 1 | 2 | 13.91300011 | 0.301666267 | 37.45044327 | 0.062456783 | 7.052814 | 0.06245678 | 14.40402 | 0.05938312 | 7.390946
Liqcreate Biomed | Rigid | NS | 1 | 2 | 14.01299953 | 0.303904235 | 37.75961685 | 0.062909596 | 7.111039 | 0.06292013 | 14.52293 | 0.05982367 | 7.451963
Liqcreate Biomed | Rigid | NS | 1 | 2 | 14.11299992 | 0.306193047 | 38.08914948 | 0.063394003 | 7.173098 | 0.06339401 | 14.64967 | 0.06027422 | 7.516997
Liqcreate Biomed | Rigid | NS | 1 | 2 | 14.2130003 | 0.308532733 | 38.43804932 | 0.06387841 | 7.238804 | 0.06387841 | 14.78387 | 0.06073479 | 7.585853
Liqcreate Biomed | Rigid | NS | 1 | 2 | 14.31299973 | 0.310770673 | 38.76636887 | 0.064341754 | 7.3006345 | 0.06434175 | 14.91014 | 0.06117533 | 7.650648
Liqcreate Biomed | Rigid | NS | 1 | 2 | 14.41300011 | 0.312856049 | 39.06335068 | 0.06476298 | 7.356563 | 0.06477351 | 15.02437 | 0.06158584 | 7.709258
Liqcreate Biomed | Rigid | NS | 1 | 2 | 14.51299953 | 0.314941426 | 39.36508942 | 0.065194733 | 7.413388 | 0.06520526 | 15.14042 | 0.06199634 | 7.768807
Liqcreate Biomed | Rigid | NS | 1 | 2 | 14.61299992 | 0.317026774 | 39.66482925 | 0.065637015 | 7.469836 | 0.06563701 | 15.2557 | 0.06240685 | 7.827962
Liqcreate Biomed | Rigid | NS | 1 | 2 | 14.7130003 | 0.319061277 | 39.95762253 | 0.066058233 | 7.524976 | 0.06605824 | 15.36832 | 0.06280734 | 7.885745
Liqcreate Biomed | Rigid | NS | 1 | 2 | 14.81299973 | 0.321248372 | 40.25911713 | 0.066500522 | 7.5817545 | 0.06651105 | 15.48428 | 0.06323787 | 7.945246
Liqcreate Biomed | Rigid | NS | 1 | 2 | 14.91300011 | 0.323384622 | 40.57966995 | 0.066953339 | 7.6421225 | 0.06695334 | 15.60757 | 0.06365839 | 8.008508
Liqcreate Biomed | Rigid | NS | 1 | 2 | 15.01299953 | 0.325571717 | 40.91325378 | 0.067406155 | 7.704944 | 0.06740615 | 15.73587 | 0.06408892 | 8.074342
Liqcreate Biomed | Rigid | NS | 1 | 2 | 15.11299992 | 0.327911373 | 41.26150131 | 0.067880027 | 7.7705275 | 0.06789055 | 15.86981 | 0.06454948 | 8.143069
Liqcreate Biomed | Rigid | NS | 1 | 2 | 15.2130003 | 0.330200215 | 41.6037178 | 0.068364434 | 7.834975 | 0.06836443 | 16.00143 | 0.06500004 | 8.210606
Liqcreate Biomed | Rigid | NS | 1 | 2 | 15.31299973 | 0.332489028 | 41.94034576 | 0.068827778 | 7.89837 | 0.06883831 | 16.1309 | 0.0654506 | 8.277041
Liqcreate Biomed | Rigid | NS | 1 | 2 | 15.41300011 | 0.334625249 | 42.25422668 | 0.069270059 | 7.9574815 | 0.06928059 | 16.25163 | 0.06587111 | 8.338986
Liqcreate Biomed | Rigid | NS | 1 | 2 | 15.51299953 | 0.33676147 | 42.56383514 | 0.069722869 | 8.015788 | 0.06972287 | 16.37071 | 0.06629163 | 8.400088
Liqcreate Biomed | Rigid | NS | 1 | 2 | 15.61299992 | 0.338846847 | 42.86510468 | 0.070144102 | 8.0725245 | 0.07015463 | 16.48658 | 0.06670214 | 8.459545
Liqcreate Biomed | Rigid | NS | 1 | 2 | 15.7130003 | 0.340932223 | 43.16425323 | 0.070575848 | 8.128861 | 0.07058638 | 16.60164 | 0.06711264 | 8.518582
Liqcreate Biomed | Rigid | NS | 1 | 2 | 15.81299973 | 0.342966727 | 43.46283722 | 0.070997074 | 8.185092 | 0.0710076 | 16.71648 | 0.06751314 | 8.577509
Liqcreate Biomed | Rigid | NS | 1 | 2 | 15.91300011 | 0.345052104 | 43.77090073 | 0.071439356 | 8.2431075 | 0.07143936 | 16.83496 | 0.06792364 | 8.638306
Liqcreate Biomed | Rigid | NS | 1 | 2 | 16.01300049 | 0.347239198 | 44.09061432 | 0.071892172 | 8.303317 | 0.07189217 | 16.95793 | 0.06835417 | 8.701402
Liqcreate Biomed | Rigid | NS | 1 | 2 | 16.11300087 | 0.349477137 | 44.42838287 | 0.072344989 | 8.366927 | 0.07235551 | 17.08784 | 0.06879471 | 8.768062
Liqcreate Biomed | Rigid | NS | 1 | 2 | 16.21299934 | 0.351715105 | 44.77319717 | 0.07281886 | 8.431864 | 0.07281886 | 17.22046045 | 0.06923526 | 8.836112
Liqcreate Biomed | Rigid | NS | 1 | 2 | 16.31299973 | 0.354003918 | 45.10411072 | 0.073282205 | 8.494183 | 0.07329274 | 17.34773 | 0.06968581 | 8.901419
Liqcreate Biomed | Rigid | NS | 1 | 2 | 16.41300011 | 0.35629273 | 45.44121552 | 0.073756076 | 8.557668 | 0.07376661 | 17.47739 | 0.07013636 | 8.967947
Liqcreate Biomed | Rigid | NS | 1 | 2 | 16.51300049 | 0.358479825 | 45.76215744 | 0.074208893 | 8.618109 | 0.07421943 | 17.60083 | 0.07056689 | 9.031286
Liqcreate Biomed | Rigid | NS | 1 | 2 | 16.61300087 | 0.360565202 | 46.06480408 | 0.074651182 | 8.675104 | 0.07465118 | 17.71723 | 0.0709774 | 9.091014
Liqcreate Biomed | Rigid | NS | 1 | 2 | 16.71299934 | 0.362701423 | 46.37458801 | 0.075082928 | 8.733444 | 0.07509346 | 17.83638 | 0.07139792 | 9.152151
Liqcreate Biomed | Rigid | NS | 1 | 2 | 16.81299973 | 0.364735926 | 46.677742 | 0.075514682 | 8.790535 | 0.07551468 | 17.95298 | 0.07179841 | 9.211979
Liqcreate Biomed | Rigid | NS | 1 | 2 | 16.91300011 | 0.366872147 | 46.97889709 | 0.075956963 | 8.84725 | 0.07595697 | 18.06881 | 0.07221893 | 9.271413
Liqcreate Biomed | Rigid | NS | 1 | 2 | 17.01300049 | 0.369008398 | 47.28851318 | 0.076388724 | 8.905558 | 0.07639925 | 18.18789 | 0.07263945 | 9.332516
Liqcreate Biomed | Rigid | NS | 1 | 2 | 17.11300087 | 0.371195492 | 47.61474228 | 0.076852068 | 8.966995 | 0.07685207 | 18.31336 | 0.07306998 | 9.396898
Liqcreate Biomed | Rigid | NS | 1 | 2 | 17.21299934 | 0.373433431 | 47.9417572 | 0.077315412 | 9.02858 | 0.07731541 | 18.43914 | 0.07351052 | 9.461436
Liqcreate Biomed | Rigid | NS | 1 | 2 | 17.24200058 | 0.374094641 | 48.03403854 | 0.077452309 | 9.045958 | 0.07745231 | 18.47463 | 0.07364068 | 9.479648
Liqcreate Biomed | Rigid | NS | 1 | 1 | 0.114 | 5.09e-05 | -0.014781627 | 9.95e-06 | -0.003185696 | 9.960861e-06 | -0.005936396 | 1.001969e-05 | -0.002917194
Liqcreate Biomed | Rigid | NS | 1 | 1 | 0.214000002 | 0.000406901 | -0.016694441 | 6.97e-05 | -0.00359794 | 7.962838e-05 | -0.006704595 | 8.009862e-05 | -0.003294693
Liqcreate Biomed | Rigid | NS | 1 | 1 | 0.31400001 | 0.004984538 | 0.611867845 | 0.000965494 | 0.131868063 | 0.0009754477 | 0.2457301 | 0.0009812083 | 0.1207538
Liqcreate Biomed | Rigid | NS | 1 | 1 | 0.414000005 | 0.008290609 | 1.146239281 | 0.001622428 | 0.247034328 | 0.001622428 | 0.4603371 | 0.00163201 | 0.2262134
Liqcreate Biomed | Rigid | NS | 1 | 1 | 0.513999999 | 0.010782878 | 1.505607963 | 0.002110152 | 0.324484469 | 0.002110152 | 0.6046618 | 0.002122614 | 0.2971358
Liqcreate Biomed | Rigid | NS | 1 | 1 | 0.614000022 | 0.013020834 | 1.811280847 | 0.002548108 | 0.39036225 | 0.002548108 | 0.727422 | 0.002563156 | 0.3574612
Liqcreate Biomed | Rigid | NS | 1 | 1 | 0.713999987 | 0.015207926 | 2.1104002 | 0.002976111 | 0.454827625 | 0.002976111 | 0.8475503 | 0.002993686 | 0.4164932
Liqcreate Biomed | Rigid | NS | 1 | 1 | 0.81400001 | 0.017395019 | 2.416820765 | 0.003404113 | 0.520866531 | 0.003404113 | 0.9706107 | 0.003424216 | 0.4769661
Liqcreate Biomed | Rigid | NS | 1 | 1 | 0.913999975 | 0.019632977 | 2.723804235 | 0.00384207 | 0.58702675 | 0.00384207 | 1.093897 | 0.003864759 | 0.5375501
Liqcreate Biomed | Rigid | NS | 1 | 1 | 1.014000058 | 0.02202352 | 3.038794041 | 0.004299933 | 0.6549125 | 0.004309886 | 1.220399 | 0.004335339 | 0.5997142
Liqcreate Biomed | Rigid | NS | 1 | 1 | 1.113999963 | 0.024312338 | 3.333869457 | 0.004747842 | 0.718506375 | 0.004757796 | 1.338903 | 0.004785893 | 0.6579482
Liqcreate Biomed | Rigid | NS | 1 | 1 | 1.213999987 | 0.026499431 | 3.627447605 | 0.005175845 | 0.7817775 | 0.005185799 | 1.456806 | 0.005216423 | 0.7158866
Liqcreate Biomed | Rigid | NS | 1 | 1 | 1.31400001 | 0.028635661 | 3.924579859 | 0.005603848 | 0.845814625 | 0.005603848 | 1.576136 | 0.005636941 | 0.7745265
Liqcreate Biomed | Rigid | NS | 1 | 1 | 1.414000034 | 0.030771891 | 4.200302601 | 0.006021896 | 0.905237625 | 0.006021896 | 1.686869 | 0.006057459 | 0.8289411
Liqcreate Biomed | Rigid | NS | 1 | 1 | 1.514000058 | 0.032755535 | 4.462981701 | 0.006410085 | 0.9618495 | 0.006410085 | 1.792362 | 0.00644794 | 0.8807815
Liqcreate Biomed | Rigid | NS | 1 | 1 | 1.613999963 | 0.034891764 | 4.739888191 | 0.00681818 | 1.021527625 | 0.006828134 | 1.90357 | 0.006868457 | 0.9354298
Liqcreate Biomed | Rigid | NS | 1 | 1 | 1.713999987 | 0.036926271 | 5.011546612 | 0.007216323 | 1.08007475 | 0.007226276 | 2.012669 | 0.007268951 | 0.9890423
Liqcreate Biomed | Rigid | NS | 1 | 1 | 1.81400001 | 0.039113365 | 5.307543755 | 0.007654279 | 1.14386725 | 0.007654279 | 2.131544 | 0.007699481 | 1.047458
Liqcreate Biomed | Rigid | NS | 1 | 1 | 1.914000034 | 0.041402182 | 5.591869831 | 0.008092235 | 1.205144375 | 0.008102188 | 2.245731 | 0.008150036 | 1.103571
Liqcreate Biomed | Rigid | NS | 1 | 1 | 2.013999939 | 0.043589276 | 5.89342165 | 0.008530191 | 1.270134 | 0.008530191 | 2.366836 | 0.008580566 | 1.163083
Liqcreate Biomed | Rigid | NS | 1 | 1 | 2.114000082 | 0.045878092 | 6.196496487 | 0.0089781 | 1.335451875 | 0.0089781 | 2.488553 | 0.00903112 | 1.222895
Liqcreate Biomed | Rigid | NS | 1 | 1 | 2.213999987 | 0.04811605 | 6.474243164 | 0.009416057 | 1.395311 | 0.009416057 | 2.600098 | 0.009471663 | 1.277709
Liqcreate Biomed | Rigid | NS | 1 | 1 | 2.313999891 | 0.050354007 | 6.759957314 | 0.009844059 | 1.456887375 | 0.009854013 | 2.714842 | 0.009912206 | 1.334096
Liqcreate Biomed | Rigid | NS | 1 | 1 | 2.414000034 | 0.052439373 | 7.036679745 | 0.010252154 | 1.51652575 | 0.01026211 | 2.825976 | 0.01032271 | 1.388708
Liqcreate Biomed | Rigid | NS | 1 | 1 | 2.513999939 | 0.054575605 | 7.304417133 | 0.010670204 | 1.574227875 | 0.01068016 | 2.933501 | 0.01074323 | 1.441547
Liqcreate Biomed | Rigid | NS | 1 | 1 | 2.614000082 | 0.056610108 | 7.567104816 | 0.011068345 | 1.6308415 | 0.0110783 | 3.038998 | 0.01114372 | 1.493389
Liqcreate Biomed | Rigid | NS | 1 | 1 | 2.713999987 | 0.058695477 | 7.836877346 | 0.011486395 | 1.688982125 | 0.01148639 | 3.14734 | 0.01155423 | 1.546629
Liqcreate Biomed | Rigid | NS | 1 | 1 | 2.813999891 | 0.060882569 | 8.111369133 | 0.011904444 | 1.748139875 | 0.0119144 | 3.257578 | 0.01198476 | 1.600801
Liqcreate Biomed | Rigid | NS | 1 | 1 | 2.914000034 | 0.062967934 | 8.391710281 | 0.012322492 | 1.80855825 | 0.01232249 | 3.370165 | 0.01239526 | 1.656127
Liqcreate Biomed | Rigid | NS | 1 | 1 | 3.013999939 | 0.065256754 | 8.684885025 | 0.012760449 | 1.8717425 | 0.0127704 | 3.487906 | 0.01284582 | 1.713986
Liqcreate Biomed | Rigid | NS | 1 | 1 | 3.114000082 | 0.06759644 | 9.003893852 | 0.013228266 | 1.940494375 | 0.01322827 | 3.616022 | 0.01330639 | 1.776943
Liqcreate Biomed | Rigid | NS | 1 | 1 | 3.213999987 | 0.069936119 | 9.312625885 | 0.013676175 | 2.0070315 | 0.01368613 | 3.74001 | 0.01376695 | 1.837872
Liqcreate Biomed | Rigid | NS | 1 | 1 | 3.313999891 | 0.072072347 | 9.594498634 | 0.014104177 | 2.067779875 | 0.01410418 | 3.853212 | 0.01418747 | 1.8935
Liqcreate Biomed | Rigid | NS | 1 | 1 | 3.414000034 | 0.074208576 | 9.845918655 | 0.014512273 | 2.12196525 | 0.01452223 | 3.954184 | 0.01460799 | 1.943119
Liqcreate Biomed | Rigid | NS | 1 | 1 | 3.513999939 | 0.076344812 | 10.11112404 | 0.014930322 | 2.1791215 | 0.01494028 | 4.060692 | 0.01502851 | 1.995458
Liqcreate Biomed | Rigid | NS | 1 | 1 | 3.614000082 | 0.078430181 | 10.37832546 | 0.015338418 | 2.236708 | 0.01534837 | 4.168002 | 0.01543901 | 2.048191
Liqcreate Biomed | Rigid | NS | 1 | 1 | 3.713999987 | 0.080464684 | 10.64363098 | 0.015736559 | 2.293886 | 0.01574651 | 4.274551 | 0.0158395 | 2.100549
Liqcreate Biomed | Rigid | NS | 1 | 1 | 3.813999891 | 0.082499188 | 10.89459515 | 0.016134702 | 2.347973 | 0.01614466 | 4.375339 | 0.01624 | 2.150078
Liqcreate Biomed | Rigid | NS | 1 | 1 | 3.914000034 | 0.084635416 | 11.17415428 | 0.016562704 | 2.408223 | 0.0165627 | 4.487612 | 0.01666051 | 2.20525
Liqcreate Biomed | Rigid | NS | 1 | 1 | 4.013999939 | 0.086822511 | 11.45794487 | 0.016980754 | 2.46938475 | 0.01699071 | 4.601584 | 0.01709105 | 2.261256
Liqcreate Biomed | Rigid | NS | 1 | 1 | 4.113999844 | 0.089009605 | 11.73809338 | 0.017418709 | 2.5297615 | 0.01741871 | 4.714094 | 0.01752158 | 2.316545
Liqcreate Biomed | Rigid | NS | 1 | 1 | 4.214000225 | 0.091349284 | 12.04331398 | 0.017876573 | 2.59554175 | 0.01787657 | 4.836672 | 0.01798214 | 2.376781
Liqcreate Biomed | Rigid | NS | 1 | 1 | 4.31400013 | 0.09368897 | 12.35898495 | 0.018334437 | 2.66357425 | 0.01833444 | 4.963448 | 0.01844271 | 2.439079
Liqcreate Biomed | Rigid | NS | 1 | 1 | 4.414000034 | 0.095977783 | 12.65513134 | 0.018772392 | 2.727399 | 0.01878235 | 5.082382 | 0.01889326 | 2.497524
Liqcreate Biomed | Rigid | NS | 1 | 1 | 4.513999939 | 0.098063152 | 12.93504715 | 0.019180488 | 2.78772575 | 0.01919044 | 5.194798 | 0.01930377 | 2.552767
Liqcreate Biomed | Rigid | NS | 1 | 1 | 4.613999844 | 0.100148522 | 13.20284081 | 0.019598536 | 2.84543975 | 0.01959854 | 5.302346 | 0.01971428 | 2.605616
Liqcreate Biomed | Rigid | NS | 1 | 1 | 4.714000225 | 0.102233891 | 13.4734354 | 0.020006632 | 2.90375775 | 0.02000663 | 5.411018 | 0.02012478 | 2.659019
Liqcreate Biomed | Rigid | NS | 1 | 1 | 4.81400013 | 0.104319261 | 13.73172092 | 0.020414729 | 2.9594225 | 0.02041473 | 5.514747 | 0.02053529 | 2.709992
Liqcreate Biomed | Rigid | NS | 1 | 1 | 4.914000034 | 0.106455489 | 13.9984684 | 0.020822823 | 3.01691125 | 0.02083278 | 5.621875 | 0.0209558 | 2.762636
Liqcreate Biomed | Rigid | NS | 1 | 1 | 5.013999939 | 0.108591717 | 14.28801632 | 0.021240873 | 3.07931375 | 0.02125083 | 5.738159 | 0.02137632 | 2.819779
Liqcreate Biomed | Rigid | NS | 1 | 1 | 5.113999844 | 0.110829671 | 14.58941078 | 0.021678828 | 3.1442695 | 0.02168878 | 5.859201 | 0.02181686 | 2.87926
Liqcreate Biomed | Rigid | NS | 1 | 1 | 5.214000225 | 0.113169357 | 14.90148067 | 0.02213669 | 3.211526 | 0.02214665 | 5.98453 | 0.02227743 | 2.940848
Liqcreate Biomed | Rigid | NS | 1 | 1 | 5.31400013 | 0.115458177 | 15.20789337 | 0.022594554 | 3.27756325 | 0.02259456 | 6.107588 | 0.02272799 | 3.001319
Liqcreate Biomed | Rigid | NS | 1 | 1 | 5.414000034 | 0.117645264 | 15.49629593 | 0.023022557 | 3.339719 | 0.02302256 | 6.223412 | 0.02315852 | 3.058236
Liqcreate Biomed | Rigid | NS | 1 | 1 | 5.513999939 | 0.119832359 | 15.77993011 | 0.023450559 | 3.400847 | 0.02345056 | 6.337321 | 0.02358905 | 3.114212
Liqcreate Biomed | Rigid | NS | 1 | 1 | 5.613999844 | 0.121968587 | 16.05846596 | 0.023858655 | 3.46087625 | 0.02386861 | 6.449183 | 0.02400956 | 3.169182
Liqcreate Biomed | Rigid | NS | 1 | 1 | 5.714000225 | 0.124053957 | 16.34357262 | 0.024266751 | 3.52232175 | 0.0242767 | 6.563684 | 0.02442007 | 3.225448
Liqcreate Biomed | Rigid | NS | 1 | 1 | 5.81400013 | 0.126139319 | 16.60645866 | 0.024674846 | 3.57897825 | 0.0246848 | 6.669261 | 0.02483057 | 3.27733
Liqcreate Biomed | Rigid | NS | 1 | 1 | 5.914000034 | 0.128122963 | 16.87319374 | 0.025072986 | 3.63646425 | 0.02507299 | 6.776383 | 0.02522106 | 3.329971
Liqcreate Biomed | Rigid | NS | 1 | 1 | 6.013999939 | 0.130310058 | 17.16161537 | 0.02550099 | 3.698624 | 0.02550099 | 6.892215 | 0.02565159 | 3.386891
Liqcreate Biomed | Rigid | NS | 1 | 1 | 6.113999844 | 0.132446294 | 17.4384594 | 0.025919041 | 3.75828875 | 0.02591904 | 7.003397 | 0.02607211 | 3.441527
Liqcreate Biomed | Rigid | NS | 1 | 1 | 6.214000225 | 0.134633388 | 17.7275486 | 0.026347043 | 3.82059225 | 0.02634704 | 7.119497 | 0.02650264 | 3.49858
Liqcreate Biomed | Rigid | NS | 1 | 1 | 6.31400013 | 0.136922201 | 18.03425598 | 0.026794951 | 3.886693 | 0.02679495 | 7.242673 | 0.02695319 | 3.559109
Liqcreate Biomed | Rigid | NS | 1 | 1 | 6.414000034 | 0.139211028 | 18.34121323 | 0.027242864 | 3.95284775 | 0.02724286 | 7.365949 | 0.02740375 | 3.619688
Liqcreate Biomed | Rigid | NS | 1 | 1 | 6.513999939 | 0.141448982 | 18.63843346 | 0.027680818 | 4.01690375 | 0.02768082 | 7.485315 | 0.02784429 | 3.678345
Liqcreate Biomed | Rigid | NS | 1 | 1 | 6.613999844 | 0.143585203 | 18.92186165 | 0.028088912 | 4.0779875 | 0.02809887 | 7.599141 | 0.0282648 | 3.734281
Liqcreate Biomed | Rigid | NS | 1 | 1 | 6.714000225 | 0.145721438 | 19.2069912 | 0.028516915 | 4.13943775 | 0.02851692 | 7.713651 | 0.02868532 | 3.790552
Liqcreate Biomed | Rigid | NS | 1 | 1 | 6.81400013 | 0.147755942 | 19.46968842 | 0.028915057 | 4.1960535 | 0.02891506 | 7.819152 | 0.02908582 | 3.842396
Liqcreate Biomed | Rigid | NS | 1 | 1 | 6.914000034 | 0.149892177 | 19.74872398 | 0.029333107 | 4.2561905 | 0.02933311 | 7.931214 | 0.02950633 | 3.897464
Liqcreate Biomed | Rigid | NS | 1 | 1 | 7.013999939 | 0.152028399 | 20.02475929 | 0.029751154 | 4.315681 | 0.02975115 | 8.042072 | 0.02992685 | 3.951941
Liqcreate Biomed | Rigid | NS | 1 | 1 | 7.113999844 | 0.154113775 | 20.30618095 | 0.030159252 | 4.376332 | 0.03015925 | 8.155093 | 0.03033736 | 4.00748
Liqcreate Biomed | Rigid | NS | 1 | 1 | 7.214000225 | 0.156351729 | 20.61093521 | 0.030597208 | 4.442012 | 0.03059721 | 8.277484 | 0.0307779 | 4.067624
Liqcreate Biomed | Rigid | NS | 1 | 1 | 7.31400013 | 0.158640541 | 20.92570114 | 0.031045116 | 4.5098495 | 0.03104512 | 8.403896 | 0.03122845 | 4.129744
Liqcreate Biomed | Rigid | NS | 1 | 1 | 7.414000034 | 0.160980228 | 21.23963356 | 0.031493027 | 4.577507 | 0.03150298 | 8.529973 | 0.03168902 | 4.191699
Liqcreate Biomed | Rigid | NS | 1 | 1 | 7.513999939 | 0.163167322 | 21.54064369 | 0.031930983 | 4.64238 | 0.03193098 | 8.650861 | 0.03211955 | 4.251104
Liqcreate Biomed | Rigid | NS | 1 | 1 | 7.613999844 | 0.165405276 | 21.84178162 | 0.032358985 | 4.7072805 | 0.03236894 | 8.7718 | 0.03256009 | 4.310535
Liqcreate Biomed | Rigid | NS | 1 | 1 | 7.714000225 | 0.167541511 | 22.13344193 | 0.032786988 | 4.7701385 | 0.03278699 | 8.888933 | 0.03298061 | 4.368095
Liqcreate Biomed | Rigid | NS | 1 | 1 | 7.81400013 | 0.169626874 | 22.42573547 | 0.033195082 | 4.8331325 | 0.03319508 | 9.006319 | 0.03339112 | 4.42578
Liqcreate Biomed | Rigid | NS | 1 | 1 | 7.914000034 | 0.17171225 | 22.7046032 | 0.03360318 | 4.8932335 | 0.03360318 | 9.118315 | 0.03380162 | 4.480815
Liqcreate Biomed | Rigid | NS | 1 | 1 | 8.013999939 | 0.17369588 | 22.96829414 | 0.033991367 | 4.9500635 | 0.03399137 | 9.224215 | 0.0341921 | 4.532855
Liqcreate Biomed | Rigid | NS | 1 | 1 | 8.11400032 | 0.175832116 | 23.25520897 | 0.034399465 | 5.0118985 | 0.03440942 | 9.339441 | 0.03461262 | 4.589479
Liqcreate Biomed | Rigid | NS | 1 | 1 | 8.213999748 | 0.177968352 | 23.53513336 | 0.034817509 | 5.072227 | 0.03482747 | 9.451861 | 0.03503314 | 4.644722
Liqcreate Biomed | Rigid | NS | 1 | 1 | 8.31400013 | 0.180155446 | 23.84573174 | 0.035255469 | 5.1391665 | 0.03525547 | 9.576599 | 0.03546367 | 4.70602
Liqcreate Biomed | Rigid | NS | 1 | 1 | 8.413999557 | 0.182444259 | 24.16666412 | 0.035703376 | 5.208333 | 0.03570338 | 9.705488 | 0.03591422 | 4.769357
Liqcreate Biomed | Rigid | NS | 1 | 1 | 8.513999939 | 0.184733071 | 24.47902107 | 0.036151286 | 5.275651 | 0.03615129 | 9.830932 | 0.03636478 | 4.831001
Liqcreate Biomed | Rigid | NS | 1 | 1 | 8.61400032 | 0.187072757 | 24.79788017 | 0.03660915 | 5.3443705 | 0.03660915 | 9.958988 | 0.03682535 | 4.893929
Liqcreate Biomed | Rigid | NS | 1 | 1 | 8.713999748 | 0.189259852 | 25.11308289 | 0.037037153 | 5.4123025 | 0.03703715 | 10.08558 | 0.03725588 | 4.956135
Liqcreate Biomed | Rigid | NS | 1 | 1 | 8.81400013 | 0.191345214 | 25.40225601 | 0.037435293 | 5.474624 | 0.03744525 | 10.20171 | 0.03766638 | 5.013204
Liqcreate Biomed | Rigid | NS | 1 | 1 | 8.913999557 | 0.193430591 | 25.70116234 | 0.037853345 | 5.5390435 | 0.03785334 | 10.32175 | 0.03807689 | 5.072194
Liqcreate Biomed | Rigid | NS | 1 | 1 | 9.013999939 | 0.195515953 | 25.97942162 | 0.03826144 | 5.5990135 | 0.03826144 | 10.4335 | 0.03848739 | 5.127109
Liqcreate Biomed | Rigid | NS | 1 | 1 | 9.11400032 | 0.197703048 | 26.26258278 | 0.038679488 | 5.6600395 | 0.03868944 | 10.547222 | 0.03891792 | 5.182992
Liqcreate Biomed | Rigid | NS | 1 | 1 | 9.213999748 | 0.19978841 | 26.55687332 | 0.039097536 | 5.723464 | 0.03909754 | 10.66541 | 0.03932843 | 5.241071
Liqcreate Biomed | Rigid | NS | 1 | 1 | 9.31400013 | 0.201975505 | 26.86400223 | 0.039525539 | 5.7896555 | 0.03952554 | 10.78876 | 0.03975896 | 5.301684
Liqcreate Biomed | Rigid | NS | 1 | 1 | 9.413999557 | 0.204213473 | 27.17943001 | 0.039963499 | 5.857636 | 0.0399635 | 10.91543 | 0.0401995 | 5.363934
Liqcreate Biomed | Rigid | NS | 1 | 1 | 9.513999939 | 0.206502285 | 27.49467659 | 0.040401455 | 5.925577 | 0.04041141 | 11.04204 | 0.04065006 | 5.426149
Liqcreate Biomed | Rigid | NS | 1 | 1 | 9.61400032 | 0.208740239 | 27.80809975 | 0.040839408 | 5.993125 | 0.04084936 | 11.16791 | 0.0410906 | 5.488004
Liqcreate Biomed | Rigid | NS | 1 | 1 | 9.713999748 | 0.210978193 | 28.12001419 | 0.041277364 | 6.060348 | 0.04128732 | 11.29318 | 0.04153114 | 5.549561
Liqcreate Biomed | Rigid | NS | 1 | 1 | 9.81400013 | 0.213165287 | 28.41358376 | 0.041705366 | 6.123617 | 0.04171532 | 11.41108 | 0.04196167 | 5.607498
Liqcreate Biomed | Rigid | NS | 1 | 1 | 9.913999557 | 0.215199791 | 28.69814301 | 0.04210351 | 6.1849445 | 0.04211346 | 11.52536 | 0.04236216 | 5.663656
Liqcreate Biomed | Rigid | NS | 1 | 1 | 10.01399994 | 0.217234294 | 28.97426414 | 0.042511605 | 6.2444535 | 0.0425116 | 11.63625 | 0.04276266 | 5.71815
Liqcreate Biomed | Rigid | NS | 1 | 1 | 10.11400032 | 0.219268812 | 29.24513245 | 0.042909749 | 6.3028305 | 0.04290975 | 11.74503 | 0.04316315 | 5.771606
Liqcreate Biomed | Rigid | NS | 1 | 1 | 10.21399975 | 0.221405033 | 29.56501007 | 0.043327793 | 6.3717695 | 0.0433278 | 11.8735 | 0.04358367 | 5.834735
Liqcreate Biomed | Rigid | NS | 1 | 1 | 10.31400013 | 0.223541268 | 29.85381889 | 0.043745846 | 6.4340125 | 0.04374585 | 11.98949 | 0.04400419 | 5.891732
Liqcreate Biomed | Rigid | NS | 1 | 1 | 10.41399956 | 0.225779222 | 30.16970062 | 0.044173848 | 6.5020905 | 0.0441838 | 12.11635 | 0.04444473 | 5.954072
Liqcreate Biomed | Rigid | NS | 1 | 1 | 10.51399994 | 0.228017176 | 30.50117493 | 0.044611804 | 6.573529 | 0.04462176 | 12.24947 | 0.04488527 | 6.01949
Liqcreate Biomed | Rigid | NS | 1 | 1 | 10.61400032 | 0.230306003 | 30.81850052 | 0.045069668 | 6.641918 | 0.04506967 | 12.37691 | 0.04533583 | 6.082115
Liqcreate Biomed | Rigid | NS | 1 | 1 | 10.71399975 | 0.232645674 | 31.13092041 | 0.045517575 | 6.70925 | 0.04552753 | 12.50238 | 0.04579639 | 6.143772
Liqcreate Biomed | Rigid | NS | 1 | 1 | 10.81400013 | 0.23478191 | 31.4441185 | 0.045935627 | 6.7767495 | 0.04594558 | 12.62816 | 0.04621691 | 6.205582
Liqcreate Biomed | Rigid | NS | 1 | 1 | 10.91399956 | 0.236918131 | 31.73884201 | 0.046363626 | 6.8402675 | 0.04636363 | 12.74652 | 0.04663743 | 6.263747
Liqcreate Biomed | Rigid | NS | 1 | 1 | 11.01399994 | 0.239054367 | 32.03531647 | 0.046771724 | 6.904163 | 0.04678168 | 12.86559 | 0.04705795 | 6.322257
Liqcreate Biomed | Rigid | NS | 1 | 1 | 11.11400032 | 0.241139729 | 32.34736633 | 0.047179818 | 6.971415 | 0.04718977 | 12.99091 | 0.04746845 | 6.38384
Liqcreate Biomed | Rigid | NS | 1 | 1 | 11.21399975 | 0.243225106 | 32.63334274 | 0.047597867 | 7.033048 | 0.04759787 | 13.10576 | 0.04787896 | 6.440279
Liqcreate Biomed | Rigid | NS | 1 | 1 | 11.31400013 | 0.245310483 | 32.9234581 | 0.048005965 | 7.095573 | 0.04800597 | 13.22227 | 0.04828947 | 6.497534
Liqcreate Biomed | Rigid | NS | 1 | 1 | 11.41399956 | 0.247497577 | 33.23006821 | 0.048433967 | 7.1616525 | 0.04843397 | 13.34541 | 0.04872 | 6.558044
Liqcreate Biomed | Rigid | NS | 1 | 1 | 11.51399994 | 0.249735516 | 33.54371262 | 0.04887192 | 7.2292485 | 0.04887192 | 13.47137 | 0.04916053 | 6.619943
Liqcreate Biomed | Rigid | NS | 1 | 1 | 11.61400032 | 0.251973484 | 33.87379074 | 0.04930988 | 7.300386 | 0.04930988 | 13.60393 | 0.04960108 | 6.685084
Liqcreate Biomed | Rigid | NS | 1 | 1 | 11.71399975 | 0.254262297 | 34.20031357 | 0.04975779 | 7.370757 | 0.04975779 | 13.73507 | 0.05005163 | 6.749525
Liqcreate Biomed | Rigid | NS | 1 | 1 | 11.81400013 | 0.256500265 | 34.52265167 | 0.050195746 | 7.4402265 | 0.05019575 | 13.86452 | 0.05049218 | 6.813139
Liqcreate Biomed | Rigid | NS | 1 | 1 | 11.91399956 | 0.258738204 | 34.82200623 | 0.050633699 | 7.5047425 | 0.0506337 | 13.98474 | 0.05093272 | 6.872217
Liqcreate Biomed | Rigid | NS | 1 | 1 | 12.01399994 | 0.260823581 | 35.09882736 | 0.051031843 | 7.5644025 | 0.0510418 | 14.09591 | 0.05134322 | 6.926849
Liqcreate Biomed | Rigid | NS | 1 | 1 | 12.11400032 | 0.262908929 | 35.39670563 | 0.051449887 | 7.6286005 | 0.05144989 | 14.21554 | 0.05175373 | 6.985636
Liqcreate Biomed | Rigid | NS | 1 | 1 | 12.21399975 | 0.264994305 | 35.6808548 | 0.051848035 | 7.6898395 | 0.05185799 | 14.32966 | 0.05216423 | 7.041713
Liqcreate Biomed | Rigid | NS | 1 | 1 | 12.31400013 | 0.267028809 | 35.97652817 | 0.052256126 | 7.753562 | 0.05225613 | 14.4484 | 0.05256473 | 7.100065
Liqcreate Biomed | Rigid | NS | 1 | 1 | 12.41399956 | 0.269114185 | 36.27574921 | 0.052664224 | 7.8180495 | 0.05266422 | 14.56857 | 0.05297523 | 7.159117
Liqcreate Biomed | Rigid | NS | 1 | 1 | 12.51399994 | 0.27130128 | 36.58764267 | 0.053082272 | 7.885268 | 0.05309223 | 14.69383 | 0.05340576 | 7.22067
Liqcreate Biomed | Rigid | NS | 1 | 1 | 12.61400032 | 0.273539219 | 36.90347672 | 0.053520229 | 7.9533355 | 0.05353018 | 14.82067 | 0.0538463 | 7.283001
Liqcreate Biomed | Rigid | NS | 1 | 1 | 12.71399975 | 0.275878905 | 37.22130966 | 0.053978093 | 8.021834 | 0.05398804 | 14.94832 | 0.05430687 | 7.345726
Liqcreate Biomed | Rigid | NS | 1 | 1 | 12.81400013 | 0.278167718 | 37.55093002 | 0.054426003 | 8.092873 | 0.05443595 | 15.08069 | 0.05475742 | 7.410778
Liqcreate Biomed | Rigid | NS | 1 | 1 | 12.91399956 | 0.280354812 | 37.88048553 | 0.054863956 | 8.1638975 | 0.05486396 | 15.21305 | 0.05518796 | 7.475817
Liqcreate Biomed | Rigid | NS | 1 | 1 | 13.01399994 | 0.282541907 | 38.19460678 | 0.055282008 | 8.2315965 | 0.05529196 | 15.3392 | 0.05561849 | 7.537809
Liqcreate Biomed | Rigid | NS | 1 | 1 | 13.11400032 | 0.284627284 | 38.47719193 | 0.055700056 | 8.2924985 | 0.05570006 | 15.45269 | 0.05602899 | 7.593578
Liqcreate Biomed | Rigid | NS | 1 | 1 | 13.21399975 | 0.286661787 | 38.75833893 | 0.056098197 | 8.3530905 | 0.0560982 | 15.5656 | 0.05642949 | 7.649063
Liqcreate Biomed | Rigid | NS | 1 | 1 | 13.31400013 | 0.288798008 | 39.05708313 | 0.056506295 | 8.417475 | 0.05651624 | 15.68558 | 0.05685 | 7.708021
Liqcreate Biomed | Rigid | NS | 1 | 1 | 13.41399956 | 0.29083254 | 39.35406876 | 0.056914393 | 8.48148 | 0.05691439 | 15.80485 | 0.0572505 | 7.766632
Liqcreate Biomed | Rigid | NS | 1 | 1 | 13.51399994 | 0.293019606 | 39.65660477 | 0.057342388 | 8.546682 | 0.05734239 | 15.92635 | 0.05768102 | 7.826338
Liqcreate Biomed | Rigid | NS | 1 | 1 | 13.61400032 | 0.295206701 | 39.95829391 | 0.05776044 | 8.611701 | 0.05777039 | 16.04751 | 0.05811156 | 7.885878
Liqcreate Biomed | Rigid | NS | 1 | 1 | 13.71399975 | 0.297444669 | 40.27871704 | 0.058198396 | 8.680758 | 0.05820835 | 16.17619 | 0.0585521 | 7.949114
Liqcreate Biomed | Rigid | NS | 1 | 1 | 13.81400013 | 0.299733481 | 40.63311768 | 0.05865626 | 8.757137 | 0.05865626 | 16.31852 | 0.05900265 | 8.019056
Liqcreate Biomed | Rigid | NS | 1 | 1 | 13.91399956 | 0.302073167 | 40.96901703 | 0.059104167 | 8.82953 | 0.05911412 | 16.45342 | 0.05946322 | 8.085347
Liqcreate Biomed | Rigid | NS | 1 | 1 | 14.01399994 | 0.304260262 | 41.26938629 | 0.059542127 | 8.894264 | 0.05954213 | 16.57405 | 0.05989375 | 8.144625
Liqcreate Biomed | Rigid | NS | 1 | 1 | 14.11400032 | 0.306396483 | 41.5820694 | 0.059950221 | 8.961653 | 0.05996017 | 16.69963 | 0.06031427 | 8.206334
Liqcreate Biomed | Rigid | NS | 1 | 1 | 14.21399975 | 0.30848186 | 41.87358856 | 0.06036827 | 9.02448 | 0.06036827 | 16.8167 | 0.06072478 | 8.263866
Liqcreate Biomed | Rigid | NS | 1 | 1 | 14.31400013 | 0.310567237 | 42.14982986 | 0.06076641 | 9.084015 | 0.06077637 | 16.92764 | 0.06113528 | 8.318383
Liqcreate Biomed | Rigid | NS | 1 | 1 | 14.41399956 | 0.312652584 | 42.44649124 | 0.061174508 | 9.147951 | 0.06118446 | 17.04678 | 0.06154578 | 8.37693
Liqcreate Biomed | Rigid | NS | 1 | 1 | 14.51399994 | 0.314737961 | 42.72409821 | 0.061582599 | 9.20778 | 0.06159256 | 17.15827 | 0.06195629 | 8.431717
Liqcreate Biomed | Rigid | NS | 1 | 1 | 14.61400032 | 0.316874182 | 43.0261116 | 0.062000655 | 9.272869 | 0.0620106 | 17.27956 | 0.06237681 | 8.49132
Liqcreate Biomed | Rigid | NS | 1 | 1 | 14.71399975 | 0.31911215 | 43.36555099 | 0.062438607 | 9.346024 | 0.06244856 | 17.41588 | 0.06281735 | 8.558309
Liqcreate Biomed | Rigid | NS | 1 | 1 | 14.81400013 | 0.321350119 | 43.67570114 | 0.062876567 | 9.412867 | 0.06288652 | 17.54044 | 0.0632579 | 8.619518
Liqcreate Biomed | Rigid | NS | 1 | 1 | 14.91399956 | 0.323689776 | 44.02326202 | 0.063344382 | 9.487772 | 0.06334438 | 17.68002 | 0.06371846 | 8.68811
Liqcreate Biomed | Rigid | NS | 1 | 1 | 15.01399994 | 0.325927744 | 44.35009384 | 0.063782334 | 9.55821 | 0.06378234 | 17.81128 | 0.064159 | 8.752611
Liqcreate Biomed | Rigid | NS | 1 | 1 | 15.11400032 | 0.328114838 | 44.66204071 | 0.06421034 | 9.62544 | 0.06421034 | 17.93656 | 0.06458954 | 8.814175
Liqcreate Biomed | Rigid | NS | 1 | 1 | 15.21399975 | 0.330251059 | 44.96286011 | 0.064628385 | 9.690272 | 0.06462839 | 18.05737 | 0.06501005 | 8.873542
Liqcreate Biomed | Rigid | NS | 1 | 1 | 15.31400013 | 0.332285563 | 45.25348663 | 0.065026529 | 9.752907 | 0.06502653 | 18.17409 | 0.06541054 | 8.930898
Liqcreate Biomed | Rigid | NS | 1 | 1 | 15.41399956 | 0.334421813 | 45.54990768 | 0.065434627 | 9.81679 | 0.06544458 | 18.29314 | 0.06583107 | 8.989398
Liqcreate Biomed | Rigid | NS | 1 | 1 | 15.51399994 | 0.336456316 | 45.8442688 | 0.065832771 | 9.88023 | 0.06584272 | 18.41135 | 0.06623156 | 9.047491
Liqcreate Biomed | Rigid | NS | 1 | 1 | 15.61400032 | 0.338643411 | 46.14957809 | 0.06626077 | 9.94603 | 0.06627073 | 18.53397 | 0.06666209 | 9.107744
Liqcreate Biomed | Rigid | NS | 1 | 1 | 15.71399975 | 0.340830506 | 46.45612335 | 0.06669873 | 10.012096 | 0.06669873 | 18.65708 | 0.06709262 | 9.168242
Liqcreate Biomed | Rigid | NS | 1 | 1 | 15.81400013 | 0.343068445 | 46.78720474 | 0.067136683 | 10.083449 | 0.06713668 | 18.79004 | 0.06753316 | 9.233582
Liqcreate Biomed | Rigid | NS | 1 | 1 | 15.91399956 | 0.345357257 | 47.13018036 | 0.067584589 | 10.157366 | 0.06758459 | 18.92778 | 0.06798371 | 9.301269
Liqcreate Biomed | Rigid | NS | 1 | 1 | 16.01399994 | 0.347595225 | 47.44390488 | 0.068022549 | 10.224979 | 0.06802255 | 19.05378 | 0.06842426 | 9.363183
Liqcreate Biomed | Rigid | NS | 1 | 1 | 16.11400032 | 0.349884038 | 47.77021027 | 0.068460509 | 10.295304 | 0.06847046 | 19.18482 | 0.06887481 | 9.42758
Liqcreate Biomed | Rigid | NS | 1 | 1 | 16.19300079 | 0.351562514 | 48.01568222 | 0.068788968 | 10.348207 | 0.06879893 | 19.28341 | 0.06920522 | 9.476025
Liqcreate Biomed | Rigid | EtOH | 3 | 2 | 0.113 | 0 | 0.002615432 | 0 | 0.0005552935 | 0 | 0.001067523 | 0 | 0.0005161626
Liqcreate Biomed | Rigid | EtOH | 3 | 2 | 0.213 | 0.0004577637 | 0.005435299 | 8.057446e-05 | 0.001153991 | 9.064628e-05 | 0.002218489 | 9.011096e-05 | 0.001072671
Liqcreate Biomed | Rigid | EtOH | 3 | 2 | 0.313 | 0.004221598 | 0.1054031 | 0.0008258883 | 0.02237857 | 0.0008359601 | 0.04302166 | 0.0008310233 | 0.02080158
Liqcreate Biomed | Rigid | EtOH | 3 | 2 | 0.413 | 0.007629395 | 0.211244 | 0.001510771 | 0.04485011 | 0.001510771 | 0.08622205 | 0.001501849 | 0.04168958
Liqcreate Biomed | Rigid | EtOH | 3 | 2 | 0.513 | 0.0104777 | 0.283585 | 0.002064721 | 0.060209125 | 0.002074792 | 0.115749 | 0.00206254 | 0.05596626
Liqcreate Biomed | Rigid | EtOH | 3 | 2 | 0.613 | 0.01296997 | 0.3514866 | 0.002568311 | 0.07462559375 | 0.002568311 | 0.1434639 | 0.002553144 | 0.06936683
Liqcreate Biomed | Rigid | EtOH | 3 | 2 | 0.713 | 0.01541138 | 0.4271281 | 0.003051758 | 0.09068537 | 0.003051758 | 0.174338 | 0.003033736 | 0.08429488
Liqcreate Biomed | Rigid | EtOH | 3 | 2 | 0.813 | 0.01775106 | 0.5008663 | 0.003515061 | 0.106341 | 0.003515061 | 0.2044352 | 0.003494303 | 0.09884732
Liqcreate Biomed | Rigid | EtOH | 3 | 2 | 0.913 | 0.01998901 | 0.5676134 | 0.003948149 | 0.1205124 | 0.003958221 | 0.2316789 | 0.003934845 | 0.11202
Liqcreate Biomed | Rigid | EtOH | 3 | 2 | 1.013 | 0.02202352 | 0.6409993 | 0.004361093 | 0.1360933 | 0.004361093 | 0.2616324 | 0.004335339 | 0.1265029
Liqcreate Biomed | Rigid | EtOH | 3 | 2 | 1.113 | 0.02421061 | 0.7163659 | 0.004794181 | 0.1520947 | 0.004794181 | 0.2923943 | 0.004765869 | 0.1413768
Liqcreate Biomed | Rigid | EtOH | 3 | 2 | 1.213 | 0.02624512 | 0.788386 | 0.005186981 | 0.1673855625 | 0.005197053 | 0.3217902 | 0.005166362 | 0.1555901
Liqcreate Biomed | Rigid | EtOH | 3 | 2 | 1.313 | 0.02833049 | 0.8679115 | 0.005609997 | 0.18427 | 0.005609997 | 0.3542496 | 0.005576867 | 0.1712847
Liqcreate Biomed | Rigid | EtOH | 3 | 2 | 1.413 | 0.03041585 | 0.9405898 | 0.00601287 | 0.1997006 | 0.006022941 | 0.3839142 | 0.005987373 | 0.1856279
Liqcreate Biomed | Rigid | EtOH | 3 | 2 | 1.513 | 0.03260295 | 1.040563 | 0.006456029 | 0.2209262 | 0.006456029 | 0.4247194 | 0.006417903 | 0.2053578
Liqcreate Biomed | Rigid | EtOH | 3 | 2 | 1.613 | 0.0348409 | 1.129099 | 0.006899188 | 0.23972375 | 0.006899188 | 0.4608567 | 0.006858445 | 0.2228307
Liqcreate Biomed | Rigid | EtOH | 3 | 2 | 1.713 | 0.03712972 | 1.224909 | 0.007342348 | 0.2600657 | 0.00735242 | 0.499963 | 0.007309 | 0.2417392
Liqcreate Biomed | Rigid | EtOH | 3 | 2 | 1.813 | 0.03941854 | 1.337243 | 0.007805652 | 0.2839156875 | 0.007805652 | 0.5458135 | 0.007759555 | 0.2639085
Liqcreate Biomed | Rigid | EtOH | 3 | 2 | 1.913 | 0.04165649 | 1.452847 | 0.008248811 | 0.3084602 | 0.008248811 | 0.5929989 | 0.008200097 | 0.2867234
Liqcreate Biomed | Rigid | EtOH | 3 | 2 | 2.013 | 0.04384359 | 1.598274 | 0.008681899 | 0.3393362 | 0.008681899 | 0.6523566 | 0.008630628 | 0.3154236
Liqcreate Biomed | Rigid | EtOH | 3 | 2 | 2.113 | 0.04597982 | 1.743512 | 0.009104914 | 0.370172375 | 0.009104914 | 0.7116375 | 0.009051145 | 0.3440868
Liqcreate Biomed | Rigid | EtOH | 3 | 2 | 2.213 | 0.04806519 | 1.885365 | 0.009507787 | 0.4002898 | 0.009517859 | 0.7695368 | 0.009461651 | 0.3720819
Liqcreate Biomed | Rigid | EtOH | 3 | 2 | 2.313 | 0.05020142 | 2.021351 | 0.009930803 | 0.4291616 | 0.009940875 | 0.8250413 | 0.009882169 | 0.3989191
Liqcreate Biomed | Rigid | EtOH | 3 | 2 | 2.413 | 0.05223592 | 2.169174 | 0.01034375 | 0.4605466 | 0.01034375 | 0.8853773 | 0.01028266 | 0.4280925
Liqcreate Biomed | Rigid | EtOH | 3 | 2 | 2.513 | 0.05437215 | 2.32731 | 0.01075669 | 0.494121 | 0.01076676 | 0.9499225 | 0.01070318 | 0.459301
Liqcreate Biomed | Rigid | EtOH | 3 | 2 | 2.613 | 0.05650838 | 2.479105 | 0.01117971 | 0.5263491875 | 0.01118978 | 1.011879 | 0.0111237 | 0.489258
Liqcreate Biomed | Rigid | EtOH | 3 | 2 | 2.713 | 0.05869548 | 2.640581 | 0.0116128 | 0.560633 | 0.01162287 | 1.077788 | 0.01155423 | 0.5211259
Liqcreate Biomed | Rigid | EtOH | 3 | 2 | 2.813 | 0.06098429 | 2.829461 | 0.01206603 | 0.6007348125 | 0.0120761 | 1.154882 | 0.01200478 | 0.5584018
Liqcreate Biomed | Rigid | EtOH | 3 | 2 | 2.913 | 0.06332398 | 3.031358 | 0.01252933 | 0.643600375 | 0.0125394 | 1.237289 | 0.01246535 | 0.5982467
Liqcreate Biomed | Rigid | EtOH | 3 | 2 | 3.013 | 0.06556193 | 3.228879 | 0.01297249 | 0.685536875 | 0.01298256 | 1.31791 | 0.01290589 | 0.637228
Liqcreate Biomed | Rigid | EtOH | 3 | 2 | 3.113 | 0.06769817 | 3.429387 | 0.01340558 | 0.728107625 | 0.01340558 | 1.39975 | 0.01332641 | 0.6767988
Liqcreate Biomed | Rigid | EtOH | 3 | 2 | 3.213 | 0.06978353 | 3.627934 | 0.01381852 | 0.7702620625 | 0.01381852 | 1.48079 | 0.01373691 | 0.7159827
Liqcreate Biomed | Rigid | EtOH | 3 | 2 | 3.313 | 0.0718689 | 3.833102 | 0.01422139 | 0.8138221875 | 0.01423146 | 1.564532 | 0.01414742 | 0.7564732
Liqcreate Biomed | Rigid | EtOH | 3 | 2 | 3.413 | 0.07395427 | 4.041609 | 0.01463434 | 0.8580910625 | 0.01464441 | 1.649636 | 0.01455793 | 0.7976225
Liqcreate Biomed | Rigid | EtOH | 3 | 2 | 3.513 | 0.07598877 | 4.246426 | 0.01504728 | 0.9015765625 | 0.01504728 | 1.733235 | 0.01495842 | 0.8380436
Liqcreate Biomed | Rigid | EtOH | 3 | 2 | 3.613 | 0.07817586 | 4.460931 | 0.0154703 | 0.9471191875 | 0.01548037 | 1.820788 | 0.01538895 | 0.8803769
Liqcreate Biomed | Rigid | EtOH | 3 | 2 | 3.713 | 0.08041382 | 4.701158 | 0.01592353 | 0.998122625 | 0.01592353 | 1.91884 | 0.01582949 | 0.9277862
Liqcreate Biomed | Rigid | EtOH | 3 | 2 | 3.813 | 0.08265178 | 4.95167 | 0.01636669 | 1.05131 | 0.01636669 | 2.02109 | 0.01627004 | 0.9772255
Liqcreate Biomed | Rigid | EtOH | 3 | 2 | 3.913 | 0.08499146 | 5.218334 | 0.01681992 | 1.107926625 | 0.01682999 | 2.129932 | 0.0167306 | 1.029852
Liqcreate Biomed | Rigid | EtOH | 3 | 2 | 4.013 | 0.08722941 | 5.469278 | 0.01727315 | 1.161205625 | 0.01727315 | 2.232359 | 0.01717114 | 1.079377
Liqcreate Biomed | Rigid | EtOH | 3 | 2 | 4.113 | 0.08946737 | 5.728592 | 0.01770624 | 1.2162615 | 0.01771631 | 2.338201 | 0.01761169 | 1.130553
Liqcreate Biomed | Rigid | EtOH | 3 | 2 | 4.213 | 0.09155273 | 5.956183 | 0.01812925 | 1.264582375 | 0.01812925 | 2.431095 | 0.01802219 | 1.175469
Liqcreate Biomed | Rigid | EtOH | 3 | 2 | 4.313 | 0.0936381 | 6.203635 | 0.0185422 | 1.31712 | 0.0185422 | 2.532096 | 0.0184327 | 1.224304
Liqcreate Biomed | Rigid | EtOH | 3 | 2 | 4.413 | 0.09577433 | 6.442151 | 0.01896521 | 1.36776025 | 0.01896521 | 2.629449 | 0.01885322 | 1.271376
Liqcreate Biomed | Rigid | EtOH | 3 | 2 | 4.513 | 0.09780884 | 6.680954 | 0.01935801 | 1.4184615 | 0.01936809 | 2.72692 | 0.01925371 | 1.318504
Liqcreate Biomed | Rigid | EtOH | 3 | 2 | 4.613 | 0.09989421 | 6.934139 | 0.01978103 | 1.47221625 | 0.01978103 | 2.830261 | 0.01966421 | 1.368471
Liqcreate Biomed | Rigid | EtOH | 3 | 2 | 4.713 | 0.1019796 | 7.185052 | 0.02019398 | 1.52548875 | 0.02019398 | 2.932674 | 0.02007472 | 1.417989
Liqcreate Biomed | Rigid | EtOH | 3 | 2 | 4.813 | 0.1042175 | 7.4707 | 0.02062706 | 1.586135875 | 0.02063714 | 3.049265 | 0.02051526 | 1.474363
Liqcreate Biomed | Rigid | EtOH | 3 | 2 | 4.913 | 0.1064555 | 7.764735 | 0.02108029 | 1.64856375 | 0.02108029 | 3.16928 | 0.0209558 | 1.532392
Liqcreate Biomed | Rigid | EtOH | 3 | 2 | 5.013 | 0.1087952 | 8.055359 | 0.0215436 | 1.71026725 | 0.0215436 | 3.287902 | 0.02141637 | 1.589747
Liqcreate Biomed | Rigid | EtOH | 3 | 2 | 5.113 | 0.1111348 | 8.353935 | 0.02199683 | 1.77365925 | 0.0220069 | 3.409769 | 0.02187694 | 1.648672
Liqcreate Biomed | Rigid | EtOH | 3 | 2 | 5.213 | 0.1132711 | 8.634759 | 0.02242992 | 1.833282125 | 0.02242992 | 3.524391 | 0.02229746 | 1.704093
Liqcreate Biomed | Rigid | EtOH | 3 | 2 | 5.313 | 0.1153565 | 8.898413 | 0.02284286 | 1.889259625 | 0.02284286 | 3.632005 | 0.02270796 | 1.756126
Liqcreate Biomed | Rigid | EtOH | 3 | 2 | 5.413 | 0.117391 | 9.155927 | 0.02324573 | 1.9439335 | 0.02324573 | 3.737113 | 0.02310846 | 1.806947
Liqcreate Biomed | Rigid | EtOH | 3 | 2 | 5.513 | 0.1195272 | 9.42866 | 0.02366875 | 2.00183875 | 0.02366875 | 3.848433 | 0.02352897 | 1.860772
Liqcreate Biomed | Rigid | EtOH | 3 | 2 | 5.613 | 0.1216126 | 9.706125 | 0.02408169 | 2.0607485 | 0.02408169 | 3.961684 | 0.02393948 | 1.91553
Liqcreate Biomed | Rigid | EtOH | 3 | 2 | 5.713 | 0.1237488 | 9.997652 | 0.02449464 | 2.12264375 | 0.02450471 | 4.080674 | 0.02436 | 1.973064
Liqcreate Biomed | Rigid | EtOH | 3 | 2 | 5.813 | 0.1259867 | 10.28734 | 0.02494787 | 2.18414825 | 0.02494787 | 4.198914 | 0.02480054 | 2.030234
Liqcreate Biomed | Rigid | EtOH | 3 | 2 | 5.913 | 0.1282247 | 10.59103 | 0.02538096 | 2.24862625 | 0.02539103 | 4.322869 | 0.02524108 | 2.090169
Liqcreate Biomed | Rigid | EtOH | 3 | 2 | 6.013 | 0.1305135 | 10.91119 | 0.02583419 | 2.31660075 | 0.02584426 | 4.453547 | 0.02569164 | 2.153353
Liqcreate Biomed | Rigid | EtOH | 3 | 2 | 6.113 | 0.1328023 | 11.22954 | 0.02629749 | 2.38419175 | 0.02629749 | 4.583487 | 0.02614219 | 2.216181
Liqcreate Biomed | Rigid | EtOH | 3 | 2 | 6.213 | 0.1350403 | 11.53971 | 0.02674065 | 2.4500435 | 0.02674065 | 4.710084 | 0.02658273 | 2.277392
Liqcreate Biomed | Rigid | EtOH | 3 | 2 | 6.313 | 0.1372274 | 11.81819 | 0.02716367 | 2.50917 | 0.02717374 | 4.823751 | 0.02701326 | 2.332352
Liqcreate Biomed | Rigid | EtOH | 3 | 2 | 6.413 | 0.1392619 | 12.10973 | 0.02757661 | 2.571068 | 0.02757661 | 4.942747 | 0.02741376 | 2.389888
Liqcreate Biomed | Rigid | EtOH | 3 | 2 | 6.513 | 0.1413472 | 12.39108 | 0.02798956 | 2.63080225 | 0.02798955 | 5.057583 | 0.02782426 | 2.445413
Liqcreate Biomed | Rigid | EtOH | 3 | 2 | 6.613 | 0.1433309 | 12.66304 | 0.02838236 | 2.6885445 | 0.02838236 | 5.16859 | 0.02821474 | 2.499086
Liqcreate Biomed | Rigid | EtOH | 3 | 2 | 6.713 | 0.1454671 | 12.96546 | 0.02880537 | 2.75275125 | 0.02880537 | 5.292024 | 0.02863526 | 2.558768
Liqcreate Biomed | Rigid | EtOH | 3 | 2 | 6.813 | 0.1476034 | 13.26638 | 0.02922839 | 2.8166405 | 0.02922839 | 5.414848 | 0.02905578 | 2.618155
Liqcreate Biomed | Rigid | EtOH | 3 | 2 | 6.913 | 0.1497904 | 13.57469 | 0.02966147 | 2.8821 | 0.02966147 | 5.54069 | 0.02948631 | 2.679002
Liqcreate Biomed | Rigid | EtOH | 3 | 2 | 7.013 | 0.1520284 | 13.8976 | 0.03010463 | 2.95065925 | 0.03010463 | 5.672492 | 0.02992685 | 2.74273
Liqcreate Biomed | Rigid | EtOH | 3 | 2 | 7.113 | 0.1543681 | 14.22317 | 0.03056794 | 3.0197815 | 0.03056794 | 5.805376 | 0.03038742 | 2.806981
Liqcreate Biomed | Rigid | EtOH | 3 | 2 | 7.213 | 0.1565552 | 14.54325 | 0.03100103 | 3.08773875 | 0.03100103 | 5.93602 | 0.03081795 | 2.87015
Liqcreate Biomed | Rigid | EtOH | 3 | 2 | 7.313 | 0.1587423 | 14.8635 | 0.03143412 | 3.15573325 | 0.03143411 | 6.066736 | 0.03124848 | 2.933353
Liqcreate Biomed | Rigid | EtOH | 3 | 2 | 7.413 | 0.1609802 | 15.17328 | 0.0318672 | 3.2215035 | 0.03187727 | 6.193176 | 0.03168902 | 2.994488
Liqcreate Biomed | Rigid | EtOH | 3 | 2 | 7.513 | 0.1630147 | 15.47133 | 0.03228014 | 3.284783 | 0.03228014 | 6.314828 | 0.03208951 | 3.053308
Liqcreate Biomed | Rigid | EtOH | 3 | 2 | 7.613 | 0.1651001 | 15.76655 | 0.03269309 | 3.34746225 | 0.03269309 | 6.435325 | 0.03250002 | 3.111571
Liqcreate Biomed | Rigid | EtOH | 3 | 2 | 7.713 | 0.1672363 | 16.06942 | 0.03310603 | 3.4117655 | 0.0331161 | 6.558945 | 0.03292054 | 3.171343
Liqcreate Biomed | Rigid | EtOH | 3 | 2 | 7.813 | 0.1693217 | 16.38046 | 0.03352905 | 3.47780575 | 0.03352905 | 6.685904 | 0.03333104 | 3.232729
Liqcreate Biomed | Rigid | EtOH | 3 | 2 | 7.913 | 0.1715088 | 16.69953 | 0.03396214 | 3.545548 | 0.03396214 | 6.816135 | 0.03376157 | 3.295698
Liqcreate Biomed | Rigid | EtOH | 3 | 2 | 8.013 | 0.1736959 | 17.02917 | 0.03439523 | 3.615534 | 0.03439522 | 6.95068 | 0.0341921 | 3.360752
Liqcreate Biomed | Rigid | EtOH | 3 | 2 | 8.113 | 0.1759847 | 17.367 | 0.03484846 | 3.68726125 | 0.03484846 | 7.088572 | 0.03464266 | 3.427425
Liqcreate Biomed | Rigid | EtOH | 3 | 2 | 8.213 | 0.1782735 | 17.70971 | 0.03530169 | 3.76002275 | 0.03530169 | 7.228452 | 0.03509321 | 3.495059
Liqcreate Biomed | Rigid | EtOH | 3 | 2 | 8.313 | 0.1805115 | 18.04595 | 0.03574485 | 3.831412 | 0.03574485 | 7.365694 | 0.03553375 | 3.561417
Liqcreate Biomed | Rigid | EtOH | 3 | 2 | 8.413 | 0.1826986 | 18.36357 | 0.03616786 | 3.8988465 | 0.03617793 | 7.495334 | 0.03596429 | 3.6241
Liqcreate Biomed | Rigid | EtOH | 3 | 2 | 8.513 | 0.1848348 | 18.6905 | 0.03659088 | 3.96825825 | 0.03660095 | 7.628774 | 0.0363848 | 3.68862
Liqcreate Biomed | Rigid | EtOH | 3 | 2 | 8.613 | 0.186971 | 19.01283 | 0.03702397 | 4.03669475 | 0.03702397 | 7.76034 | 0.03680532 | 3.752234
Liqcreate Biomed | Rigid | EtOH | 3 | 2 | 8.713 | 0.1889547 | 19.31739 | 0.03741677 | 4.10135675 | 0.03741677 | 7.884649 | 0.0371958 | 3.812339
Liqcreate Biomed | Rigid | EtOH | 3 | 2 | 8.813 | 0.19104 | 19.62551 | 0.03782971 | 4.166774 | 0.03782971 | 8.01041 | 0.03760631 | 3.873147
Liqcreate Biomed | Rigid | EtOH | 3 | 2 | 8.913 | 0.1931254 | 19.94947 | 0.03824266 | 4.2355565 | 0.03824266 | 8.142641 | 0.03801681 | 3.937082
Liqcreate Biomed | Rigid | EtOH | 3 | 2 | 9.013 | 0.1953125 | 20.27905 | 0.03866567 | 4.30553 | 0.03867574 | 8.277162 | 0.03844734 | 4.002125
Liqcreate Biomed | Rigid | EtOH | 3 | 2 | 9.113 | 0.1975505 | 20.62994 | 0.0391189 | 4.3800305 | 0.0391189 | 8.420385 | 0.03888789 | 4.071375
Liqcreate Biomed | Rigid | EtOH | 3 | 2 | 9.213 | 0.1998393 | 20.96858 | 0.03956206 | 4.4519285 | 0.03957214 | 8.558605 | 0.03933844 | 4.138207
Liqcreate Biomed | Rigid | EtOH | 3 | 2 | 9.313 | 0.202179 | 21.34752 | 0.04002536 | 4.5323825 | 0.04003544 | 8.713275 | 0.03979901 | 4.212991
Liqcreate Biomed | Rigid | EtOH | 3 | 2 | 9.413 | 0.2044169 | 21.70255 | 0.04046853 | 4.607761 | 0.0404786 | 8.858186 | 0.04023955 | 4.283058
Liqcreate Biomed | Rigid | EtOH | 3 | 2 | 9.513 | 0.206604 | 22.03375 | 0.04090161 | 4.6780785 | 0.04091168 | 8.993367 | 0.04067008 | 4.34842
Liqcreate Biomed | Rigid | EtOH | 3 | 2 | 9.613 | 0.2086385 | 22.34908 | 0.04130448 | 4.7450265 | 0.04131456 | 9.122072 | 0.04107058 | 4.410651
Liqcreate Biomed | Rigid | EtOH | 3 | 2 | 9.713 | 0.2107747 | 22.67976 | 0.04173757 | 4.815235 | 0.04173757 | 9.257043 | 0.04149109 | 4.475911
Liqcreate Biomed | Rigid | EtOH | 3 | 2 | 9.813 | 0.212911 | 23.00426 | 0.04215052 | 4.8841325 | 0.04216059 | 9.389496 | 0.04191161 | 4.539954
Liqcreate Biomed | Rigid | EtOH | 3 | 2 | 9.913 | 0.2149455 | 23.32204 | 0.04255339 | 4.9516005 | 0.04256346 | 9.519199 | 0.0423121 | 4.602668
Liqcreate Biomed | Rigid | EtOH | 3 | 2 | 10.013 | 0.2171326 | 23.65706 | 0.04299655 | 5.022731 | 0.04299655 | 9.655944 | 0.04274263 | 4.668785
Liqcreate Biomed | Rigid | EtOH | 3 | 2 | 10.113 | 0.2193197 | 24.00831 | 0.04341957 | 5.0973065 | 0.04342964 | 9.799312 | 0.04317316 | 4.738106
Liqcreate Biomed | Rigid | EtOH | 3 | 2 | 10.213 | 0.2215068 | 24.3461 | 0.04386273 | 5.1690235 | 0.04386273 | 9.937184 | 0.04360369 | 4.804769
Liqcreate Biomed | Rigid | EtOH | 3 | 2 | 10.313 | 0.2237956 | 24.71786 | 0.04431596 | 5.247953 | 0.04431596 | 10.08892 | 0.04405425 | 4.878137
Liqcreate Biomed | Rigid | EtOH | 3 | 2 | 10.413 | 0.2260844 | 25.06367 | 0.04476919 | 5.3213735 | 0.04476919 | 10.23007 | 0.0445048 | 4.946383
Liqcreate Biomed | Rigid | EtOH | 3 | 2 | 10.513 | 0.2282715 | 25.40598 | 0.04520227 | 5.394051 | 0.04520227 | 10.36979 | 0.04493533 | 5.013939
Liqcreate Biomed | Rigid | EtOH | 3 | 2 | 10.613 | 0.2304077 | 25.74752 | 0.04561522 | 5.4665655 | 0.04562529 | 10.50919 | 0.04535585 | 5.081344
Liqcreate Biomed | Rigid | EtOH | 3 | 2 | 10.713 | 0.232544 | 26.06973 | 0.04604831 | 5.5349755 | 0.04604831 | 10.64071 | 0.04577637 | 5.144933
Liqcreate Biomed | Rigid | EtOH | 3 | 2 | 10.813 | 0.2345276 | 26.38847 | 0.04644111 | 5.6026465 | 0.04644111 | 10.7708 | 0.04616685 | 5.207835
Liqcreate Biomed | Rigid | EtOH | 3 | 2 | 10.913 | 0.2366638 | 26.70798 | 0.04685405 | 5.6704845 | 0.04686412 | 10.90122 | 0.04658737 | 5.270893
Liqcreate Biomed | Rigid | EtOH | 3 | 2 | 11.013 | 0.2386983 | 27.03223 | 0.04725692 | 5.7393275 | 0.047267 | 11.03356 | 0.04698786 | 5.334884
Liqcreate Biomed | Rigid | EtOH | 3 | 2 | 11.113 | 0.2408854 | 27.37052 | 0.04769001 | 5.8111505 | 0.04770008 | 11.17164 | 0.04741839 | 5.401646
Liqcreate Biomed | Rigid | EtOH | 3 | 2 | 11.213 | 0.2430725 | 27.71588 | 0.04813317 | 5.884475 | 0.04813317 | 11.3126 | 0.04784892 | 5.469804
Liqcreate Biomed | Rigid | EtOH | 3 | 2 | 11.313 | 0.2453105 | 28.06664 | 0.04856626 | 5.9589465 | 0.04857633 | 11.45577 | 0.04828947 | 5.539027
Liqcreate Biomed | Rigid | EtOH | 3 | 2 | 11.413 | 0.2475993 | 28.44621 | 0.04902956 | 6.0395345 | 0.04902956 | 11.6107 | 0.04874002 | 5.613936
Liqcreate Biomed | Rigid | EtOH | 3 | 2 | 11.513 | 0.249939 | 28.82417 | 0.04948279 | 6.1197805 | 0.04949287 | 11.76497 | 0.04920059 | 5.688527
Liqcreate Biomed | Rigid | EtOH | 3 | 2 | 11.613 | 0.2521769 | 29.18117 | 0.04992596 | 6.1955775 | 0.04993602 | 11.91068 | 0.04964113 | 5.758983
Liqcreate Biomed | Rigid | EtOH | 3 | 2 | 11.713 | 0.2542114 | 29.50567 | 0.05033889 | 6.264473 | 0.0503389 | 12.04313 | 0.05004162 | 5.823023
Liqcreate Biomed | Rigid | EtOH | 3 | 2 | 11.813 | 0.2563477 | 29.83904 | 0.05076192 | 6.335253 | 0.05076192 | 12.1792 | 0.05046214 | 5.888816
Liqcreate Biomed | Rigid | EtOH | 3 | 2 | 11.913 | 0.258433 | 30.16794 | 0.05116479 | 6.4050835 | 0.05117486 | 12.31345 | 0.05087264 | 5.953726
Liqcreate Biomed | Rigid | EtOH | 3 | 2 | 12.013 | 0.2605184 | 30.49863 | 0.05157773 | 6.475293 | 0.0515878 | 12.44842 | 0.05128315 | 6.018987
Liqcreate Biomed | Rigid | EtOH | 3 | 2 | 12.113 | 0.2627055 | 30.8483 | 0.05201082 | 6.549532 | 0.05202089 | 12.59114 | 0.05171368 | 6.087995
Liqcreate Biomed | Rigid | EtOH | 3 | 2 | 12.213 | 0.2647909 | 31.18613 | 0.05243384 | 6.6212585 | 0.05243384 | 12.72903 | 0.05212419 | 6.154667
Liqcreate Biomed | Rigid | EtOH | 3 | 2 | 12.313 | 0.2670288 | 31.5453 | 0.05287699 | 6.6975155 | 0.05287699 | 12.87563 | 0.05256473 | 6.22555
Liqcreate Biomed | Rigid | EtOH | 3 | 2 | 12.413 | 0.2693176 | 31.92098 | 0.05333022 | 6.777278 | 0.05333022 | 13.02897 | 0.05301528 | 6.299692
Liqcreate Biomed | Rigid | EtOH | 3 | 2 | 12.513 | 0.2716573 | 32.29461 | 0.05379353 | 6.856605 | 0.05379353 | 13.18147 | 0.05347585 | 6.373429
Liqcreate Biomed | Rigid | EtOH | 3 | 2 | 12.613 | 0.2738444 | 32.64759 | 0.05422661 | 6.931548 | 0.05422661 | 13.32555 | 0.05390638 | 6.443091
Liqcreate Biomed | Rigid | EtOH | 3 | 2 | 12.713 | 0.2759807 | 32.98599 | 0.05464963 | 7.0033945 | 0.05464963 | 13.46367 | 0.0543269 | 6.509874
Liqcreate Biomed | Rigid | EtOH | 3 | 2 | 12.813 | 0.2781169 | 33.31815 | 0.05506257 | 7.073917 | 0.05507265 | 13.59924 | 0.05474742 | 6.575427
Liqcreate Biomed | Rigid | EtOH | 3 | 2 | 12.913 | 0.2802531 | 33.67017 | 0.0554856 | 7.148655 | 0.05549566 | 13.74292 | 0.05516793 | 6.644899
Liqcreate Biomed | Rigid | EtOH | 3 | 2 | 13.013 | 0.2822876 | 34.00424 | 0.05589854 | 7.2195845 | 0.05589853 | 13.87928 | 0.05556842 | 6.710829
Liqcreate Biomed | Rigid | EtOH | 3 | 2 | 13.113 | 0.2842713 | 34.30984 | 0.05629134 | 7.2844675 | 0.05629134 | 14.00402 | 0.05595891 | 6.77114
Liqcreate Biomed | Rigid | EtOH | 3 | 2 | 13.213 | 0.2864584 | 34.66506 | 0.05672443 | 7.359885 | 0.05672443 | 14.149 | 0.05638944 | 6.841243
Liqcreate Biomed | Rigid | EtOH | 3 | 2 | 13.313 | 0.2886454 | 35.02197 | 0.05715751 | 7.4356615 | 0.05715751 | 14.29468 | 0.05681997 | 6.91168
Liqcreate Biomed | Rigid | EtOH | 3 | 2 | 13.413 | 0.2908834 | 35.38162 | 0.05760067 | 7.5120215 | 0.05760067 | 14.44148 | 0.05726051 | 6.982659
Liqcreate Biomed | Rigid | EtOH | 3 | 2 | 13.513 | 0.2931722 | 35.76373 | 0.0580539 | 7.593149 | 0.0580539 | 14.59744 | 0.05771106 | 7.05807
Liqcreate Biomed | Rigid | EtOH | 3 | 2 | 13.613 | 0.295461 | 36.1426 | 0.05850714 | 7.6735875 | 0.05850714 | 14.75208 | 0.05816162 | 7.13284
Liqcreate Biomed | Rigid | EtOH | 3 | 2 | 13.713 | 0.297699 | 36.50539 | 0.05895029 | 7.7506145 | 0.05895029 | 14.90016 | 0.05860216 | 7.204438
Liqcreate Biomed | Rigid | EtOH | 3 | 2 | 13.813 | 0.2997844 | 36.85019 | 0.05936324 | 7.8238185 | 0.05936324 | 15.04089 | 0.05901267 | 7.272484
Liqcreate Biomed | Rigid | EtOH | 3 | 2 | 13.913 | 0.3019206 | 37.19019 | 0.05978625 | 7.896007 | 0.05978625 | 15.17967 | 0.05943318 | 7.339585
Liqcreate Biomed | Rigid | EtOH | 3 | 2 | 14.013 | 0.3040568 | 37.52746 | 0.0601992 | 7.967613 | 0.06020927 | 15.31733 | 0.0598537 | 7.406146
Liqcreate Biomed | Rigid | EtOH | 3 | 2 | 14.113 | 0.3060913 | 37.85459 | 0.06060207 | 8.037068 | 0.06061214 | 15.45085 | 0.0602542 | 7.470706
Liqcreate Biomed | Rigid | EtOH | 3 | 2 | 14.213 | 0.3082276 | 38.20522 | 0.06102508 | 8.1115125 | 0.06103516 | 15.59397 | 0.06067471 | 7.539904
Liqcreate Biomed | Rigid | EtOH | 3 | 2 | 14.313 | 0.3103129 | 38.5515 | 0.0614481 | 8.1850315 | 0.0614481 | 15.73531 | 0.06108522 | 7.608243
Liqcreate Biomed | Rigid | EtOH | 3 | 2 | 14.413 | 0.3125 | 38.8995 | 0.06188119 | 8.258917 | 0.06188119 | 15.87735 | 0.06151575 | 7.676921
Liqcreate Biomed | Rigid | EtOH | 3 | 2 | 14.513 | 0.3147888 | 39.27299 | 0.06233442 | 8.338214 | 0.06233442 | 16.02979 | 0.06196631 | 7.750631
Liqcreate Biomed | Rigid | EtOH | 3 | 2 | 14.613 | 0.3170776 | 39.64503 | 0.06278765 | 8.417203 | 0.06278765 | 16.18164 | 0.06241686 | 7.824054
Liqcreate Biomed | Rigid | EtOH | 3 | 2 | 14.713 | 0.3193665 | 40.02069 | 0.06323081 | 8.496961 | 0.06324088 | 16.33497 | 0.06286741 | 7.898191
Liqcreate Biomed | Rigid | EtOH | 3 | 2 | 14.813 | 0.3216044 | 40.3932 | 0.06367397 | 8.576052 | 0.06368405 | 16.48702 | 0.06330796 | 7.971708
Liqcreate Biomed | Rigid | EtOH | 3 | 2 | 14.913 | 0.3237406 | 40.73699 | 0.06410706 | 8.649043 | 0.06410706 | 16.62734 | 0.06372847 | 8.039556
Liqcreate Biomed | Rigid | EtOH | 3 | 2 | 15.013 | 0.325826 | 41.07986 | 0.06452 | 8.72184 | 0.06452001 | 16.76729 | 0.06413898 | 8.107223
Liqcreate Biomed | Rigid | EtOH | 3 | 2 | 15.113 | 0.3279114 | 41.42337 | 0.06493294 | 8.794772 | 0.06493295 | 16.9075 | 0.06454948 | 8.175015
Liqcreate Biomed | Rigid | EtOH | 3 | 2 | 15.213 | 0.3299459 | 41.75726 | 0.06533582 | 8.865661 | 0.06533582 | 17.04378 | 0.06494998 | 8.240909
Liqcreate Biomed | Rigid | EtOH | 3 | 2 | 15.313 | 0.3320313 | 42.09172 | 0.06574877 | 8.936671 | 0.06574876 | 17.18029 | 0.06536048 | 8.306915
Liqcreate Biomed | Rigid | EtOH | 3 | 2 | 15.413 | 0.3342183 | 42.44041 | 0.06618185 | 9.010703 | 0.06618185 | 17.32262 | 0.06579101 | 8.37573
Liqcreate Biomed | Rigid | EtOH | 3 | 2 | 15.513 | 0.3364563 | 42.82722 | 0.06661494 | 9.092827 | 0.06662501 | 17.4805 | 0.06623156 | 8.452067
Liqcreate Biomed | Rigid | EtOH | 3 | 2 | 15.613 | 0.3386943 | 43.18719 | 0.06706817 | 9.169255 | 0.06706817 | 17.62742 | 0.0666721 | 8.523109
Liqcreate Biomed | Rigid | EtOH | 3 | 2 | 15.713 | 0.3410339 | 43.57805 | 0.06753147 | 9.25224 | 0.06753147 | 17.78696 | 0.06713267 | 8.600247
Liqcreate Biomed | Rigid | EtOH | 3 | 2 | 15.813 | 0.3432719 | 43.94168 | 0.06796456 | 9.329444 | 0.06797464 | 17.93538 | 0.06757321 | 8.67201
Liqcreate Biomed | Rigid | EtOH | 3 | 2 | 15.913 | 0.3453573 | 44.27747 | 0.06838758 | 9.400737 | 0.06838758 | 18.07244 | 0.06798371 | 8.738279
Liqcreate Biomed | Rigid | EtOH | 3 | 2 | 16.013 | 0.3474935 | 44.62314 | 0.0688106 | 9.474127 | 0.0688106 | 18.21353 | 0.06840423 | 8.806497
Liqcreate Biomed | Rigid | EtOH | 3 | 2 | 16.113 | 0.3496806 | 44.97405 | 0.06923361 | 9.54863 | 0.06924368 | 18.35675 | 0.06883476 | 8.87575
Liqcreate Biomed | Rigid | EtOH | 3 | 2 | 16.213 | 0.3517151 | 45.32369 | 0.06964655 | 9.622864 | 0.06964656 | 18.49946 | 0.06923526 | 8.944753
Liqcreate Biomed | Rigid | EtOH | 3 | 2 | 16.313 | 0.3538513 | 45.66631 | 0.07005949 | 9.695608 | 0.07006957 | 18.63931 | 0.06965577 | 9.012371
Liqcreate Biomed | Rigid | EtOH | 3 | 2 | 16.413 | 0.3558858 | 46.0064 | 0.07047244 | 9.767814 | 0.07047244 | 18.77812 | 0.07005627 | 9.079489
Liqcreate Biomed | Rigid | EtOH | 3 | 2 | 16.513 | 0.3580729 | 46.35199 | 0.07089546 | 9.841187 | 0.07090553 | 18.91918 | 0.0704868 | 9.147691
Liqcreate Biomed | Rigid | EtOH | 3 | 2 | 16.613 | 0.3603109 | 46.71436 | 0.07133862 | 9.918123 | 0.07134869 | 19.06709 | 0.07092734 | 9.219205
Liqcreate Biomed | Rigid | EtOH | 3 | 2 | 16.713 | 0.3625488 | 47.08238 | 0.07179185 | 9.996259 | 0.07179185 | 19.2173 | 0.07136788 | 9.291835
Liqcreate Biomed | Rigid | EtOH | 3 | 2 | 16.813 | 0.3648376 | 47.45478 | 0.07224508 | 10.075324 | 0.07224508 | 19.3693 | 0.07181843 | 9.365329
Liqcreate Biomed | Rigid | EtOH | 3 | 2 | 16.913 | 0.3671265 | 47.8386 | 0.07269832 | 10.156815 | 0.07269831 | 19.52596 | 0.07226899 | 9.441077
Liqcreate Biomed | Rigid | EtOH | 3 | 2 | 16.964 | 0.3682454 | 48.02351 | 0.07290982 | 10.196073 | 0.07291989 | 19.60143 | 0.07248926 | 9.477569
Liqcreate Biomed | Rigid | EtOH | 2 | 2 | 0.115 | 0.0006612142 | 0.002868801 | 0.0001301603 | 0.0005795557 | 0.0001301603 | 0.001142948 | 0.0001301603 | 0.0005661656
Liqcreate Biomed | Rigid | EtOH | 2 | 2 | 0.215 | 0.001576742 | -0.007457013 | 0.0003103822 | -0.001506467 | 0.0003103822 | -0.002970921 | 0.0003103822 | -0.001471662
Liqcreate Biomed | Rigid | EtOH | 2 | 2 | 0.315 | 0.00289917 | -0.0008833671 | 0.0005707027 | -0.000178458 | 0.0005707027 | -0.0003519391 | 0.0005707027 | -0.0001743349
Liqcreate Biomed | Rigid | EtOH | 2 | 2 | 0.415 | 0.006917318 | 0.1341863 | 0.001361677 | 0.02710834 | 0.001361677 | 0.05346067 | 0.001361677 | 0.02648203
Liqcreate Biomed | Rigid | EtOH | 2 | 2 | 0.515 | 0.01042684 | 0.2384755 | 0.002042515 | 0.04817686 | 0.002052527 | 0.09501015 | 0.002052527 | 0.04706378
Liqcreate Biomed | Rigid | EtOH | 2 | 2 | 0.615 | 0.01317342 | 0.3190512 | 0.002583181 | 0.06445479 | 0.002593193 | 0.127112 | 0.002593193 | 0.06296562
Liqcreate Biomed | Rigid | EtOH | 2 | 2 | 0.715 | 0.01546224 | 0.3794339 | 0.003043748 | 0.07665332 | 0.003043748 | 0.1511689 | 0.003043748 | 0.07488231
Liqcreate Biomed | Rigid | EtOH | 2 | 2 | 0.815 | 0.01764933 | 0.4409295 | 0.003474278 | 0.08907666 | 0.003474278 | 0.1756691 | 0.003474278 | 0.08701863
Liqcreate Biomed | Rigid | EtOH | 2 | 2 | 0.915 | 0.01978556 | 0.5057333 | 0.003894796 | 0.1021683 | 0.003894796 | 0.2014874 | 0.003894796 | 0.09980783
Liqcreate Biomed | Rigid | EtOH | 2 | 2 | 1.015 | 0.02187093 | 0.5705974 | 0.004305302 | 0.1152722 | 0.004305302 | 0.2273296 | 0.004305302 | 0.1126089
Liqcreate Biomed | Rigid | EtOH | 2 | 2 | 1.115 | 0.02405802 | 0.6390916 | 0.004725819 | 0.1291094 | 0.004735832 | 0.2546182 | 0.004735832 | 0.1261265
Liqcreate Biomed | Rigid | EtOH | 2 | 2 | 1.215 | 0.02619426 | 0.7070181 | 0.005146337 | 0.142832 | 0.005156349 | 0.2816805 | 0.005156349 | 0.1395319
Liqcreate Biomed | Rigid | EtOH | 2 | 2 | 1.315 | 0.02843221 | 0.7838128 | 0.005596892 | 0.158346 | 0.005596892 | 0.312276 | 0.005596892 | 0.1546876
Liqcreate Biomed | Rigid | EtOH | 2 | 2 | 1.415 | 0.03072103 | 0.8653324 | 0.006047447 | 0.174814625 | 0.006047447 | 0.344754 | 0.006047447 | 0.1707757
Liqcreate Biomed | Rigid | EtOH | 2 | 2 | 1.515 | 0.03306071 | 0.9442922 | 0.006498002 | 0.1907661 | 0.006508014 | 0.376212 | 0.006508014 | 0.1863586
Liqcreate Biomed | Rigid | EtOH | 2 | 2 | 1.615 | 0.03529867 | 1.027151 | 0.006938544 | 0.2075053 | 0.006948557 | 0.4092235 | 0.006948557 | 0.2027111
Liqcreate Biomed | Rigid | EtOH | 2 | 2 | 1.715 | 0.0374349 | 1.099743 | 0.007359062 | 0.2221702 | 0.007369074 | 0.4381445 | 0.007369074 | 0.2170372
Liqcreate Biomed | Rigid | EtOH | 2 | 2 | 1.815 | 0.03952027 | 1.189618 | 0.007769567 | 0.2403269 | 0.00777958 | 0.4739514 | 0.00777958 | 0.2347744
Liqcreate Biomed | Rigid | EtOH | 2 | 2 | 1.915 | 0.04155477 | 1.26544 | 0.008180073 | 0.2556443 | 0.008180073 | 0.5041592 | 0.008180073 | 0.2497379
Liqcreate Biomed | Rigid | EtOH | 2 | 2 | 2.015 | 0.04358928 | 1.344879 | 0.008580566 | 0.2716928125 | 0.008580566 | 0.5358085 | 0.008580566 | 0.2654156
Liqcreate Biomed | Rigid | EtOH | 2 | 2 | 2.115 | 0.04562378 | 1.42478 | 0.008971047 | 0.2878343 | 0.008981059 | 0.5676414 | 0.008981059 | 0.2811842
Liqcreate Biomed | Rigid | EtOH | 2 | 2 | 2.215 | 0.04781087 | 1.515414 | 0.009401578 | 0.3061443 | 0.009411589 | 0.6037508 | 0.009411589 | 0.2990712
Liqcreate Biomed | Rigid | EtOH | 2 | 2 | 2.315 | 0.04999797 | 1.613189 | 0.009842119 | 0.3258967 | 0.009842119 | 0.6427047 | 0.009842119 | 0.3183672
Liqcreate Biomed | Rigid | EtOH | 2 | 2 | 2.415 | 0.05228678 | 1.717354 | 0.01028266 | 0.3469402 | 0.01029267 | 0.6842047 | 0.01029267 | 0.3389244
Liqcreate Biomed | Rigid | EtOH | 2 | 2 | 2.515 | 0.05447388 | 1.812742 | 0.0107232 | 0.3662105625 | 0.0107232 | 0.7222081 | 0.0107232 | 0.3577496
Liqcreate Biomed | Rigid | EtOH | 2 | 2 | 2.615 | 0.05681356 | 1.947838 | 0.01117376 | 0.3935025 | 0.01118377 | 0.7760309 | 0.01118377 | 0.384411
Liqcreate Biomed | Rigid | EtOH | 2 | 2 | 2.715 | 0.05905152 | 2.040828 | 0.0116143 | 0.4122884375 | 0.01162431 | 0.8130788 | 0.01162431 | 0.4027629
Liqcreate Biomed | Rigid | EtOH | 2 | 2 | 2.815 | 0.06113688 | 2.137275 | 0.01202481 | 0.4317728 | 0.01203482 | 0.8515041 | 0.01203482 | 0.4217971
Liqcreate Biomed | Rigid | EtOH | 2 | 2 | 2.915 | 0.06327312 | 2.260373 | 0.01245534 | 0.456641 | 0.01245534 | 0.9005471 | 0.01245534 | 0.4460908
Liqcreate Biomed | Rigid | EtOH | 2 | 2 | 3.015 | 0.06535848 | 2.367785 | 0.01285583 | 0.4783404 | 0.01286584 | 0.9433406 | 0.01286584 | 0.4672888
Liqcreate Biomed | Rigid | EtOH | 2 | 2 | 3.115 | 0.06739299 | 2.497357 | 0.01326634 | 0.5045166 | 0.01326634 | 0.994963 | 0.01326634 | 0.4928602
Liqcreate Biomed | Rigid | EtOH | 2 | 2 | 3.215 | 0.06952922 | 2.630494 | 0.01367684 | 0.531412875 | 0.01368685 | 1.048006 | 0.01368685 | 0.5191351
Liqcreate Biomed | Rigid | EtOH | 2 | 2 | 3.315 | 0.07166545 | 2.789923 | 0.01409736 | 0.563620875 | 0.01410737 | 1.111523 | 0.01410737 | 0.550599
Liqcreate Biomed | Rigid | EtOH | 2 | 2 | 3.415 | 0.07385254 | 2.960911 | 0.0145379 | 0.598163875 | 0.0145379 | 1.179646 | 0.0145379 | 0.5843438
Liqcreate Biomed | Rigid | EtOH | 2 | 2 | 3.515 | 0.07609049 | 3.134046 | 0.01497844 | 0.6331405625 | 0.01497844 | 1.248624 | 0.01497844 | 0.6185124
Liqcreate Biomed | Rigid | EtOH | 2 | 2 | 3.615 | 0.07843018 | 3.321495 | 0.015429 | 0.671009125 | 0.01543901 | 1.323305 | 0.01543901 | 0.6555061
Liqcreate Biomed | Rigid | EtOH | 2 | 2 | 3.715 | 0.08061727 | 3.51386 | 0.01586954 | 0.7098706875 | 0.01586954 | 1.399944 | 0.01586954 | 0.6934698
Liqcreate Biomed | Rigid | EtOH | 2 | 2 | 3.815 | 0.08285523 | 3.709455 | 0.01631008 | 0.749384875 | 0.01631008 | 1.477871 | 0.01631008 | 0.732071
Liqcreate Biomed | Rigid | EtOH | 2 | 2 | 3.915 | 0.08504232 | 3.915076 | 0.01674061 | 0.7909245 | 0.01674061 | 1.559791 | 0.01674061 | 0.7726509
Liqcreate Biomed | Rigid | EtOH | 2 | 2 | 4.015 | 0.08707683 | 4.104164 | 0.01714111 | 0.829124 | 0.01714111 | 1.635125 | 0.01714111 | 0.8099678
Liqcreate Biomed | Rigid | EtOH | 2 | 2 | 4.115 | 0.08921306 | 4.317611 | 0.01755161 | 0.8722446875 | 0.01756163 | 1.720164 | 0.01756163 | 0.8520923
Liqcreate Biomed | Rigid | EtOH | 2 | 2 | 4.215 | 0.09124756 | 4.525536 | 0.01796212 | 0.914249625 | 0.01796212 | 1.803002 | 0.01796212 | 0.8931267
Liqcreate Biomed | Rigid | EtOH | 2 | 2 | 4.315 | 0.09338379 | 4.762774 | 0.01838264 | 0.9621765625 | 0.01838264 | 1.89752 | 0.01838264 | 0.9399464
Liqcreate Biomed | Rigid | EtOH | 2 | 2 | 4.415 | 0.09557088 | 4.979203 | 0.01880316 | 1.005899625 | 0.01881317 | 1.983746 | 0.01881317 | 0.9826593
Liqcreate Biomed | Rigid | EtOH | 2 | 2 | 4.515 | 0.09775798 | 5.230543 | 0.01923368 | 1.05667525 | 0.0192437 | 2.083882 | 0.0192437 | 1.032262
Liqcreate Biomed | Rigid | EtOH | 2 | 2 | 4.615 | 0.1000468 | 5.509354 | 0.01969425 | 1.113000875 | 0.01969425 | 2.194962 | 0.01969425 | 1.087286
Liqcreate Biomed | Rigid | EtOH | 2 | 2 | 4.715 | 0.1023865 | 5.789101 | 0.02015482 | 1.169515375 | 0.02015482 | 2.306415 | 0.02015482 | 1.142495
Liqcreate Biomed | Rigid | EtOH | 2 | 2 | 4.815 | 0.1046244 | 6.043932 | 0.02059536 | 1.220996375 | 0.02059536 | 2.407941 | 0.02059536 | 1.192786
Liqcreate Biomed | Rigid | EtOH | 2 | 2 | 4.915 | 0.1067607 | 6.290619 | 0.02100587 | 1.270832125 | 0.02101588 | 2.506223 | 0.02101588 | 1.241471
Liqcreate Biomed | Rigid | EtOH | 2 | 2 | 5.015 | 0.1087952 | 6.522968 | 0.02141637 | 1.31777125 | 0.02141637 | 2.598792 | 0.02141637 | 1.287325
Liqcreate Biomed | Rigid | EtOH | 2 | 2 | 5.115 | 0.1108805 | 6.769512 | 0.02182688 | 1.36757825 | 0.02182688 | 2.697017 | 0.02182688 | 1.335982
Liqcreate Biomed | Rigid | EtOH | 2 | 2 | 5.215 | 0.1129659 | 7.013638 | 0.02223738 | 1.416896625 | 0.02223738 | 2.794278 | 0.02223738 | 1.38416
Liqcreate Biomed | Rigid | EtOH | 2 | 2 | 5.315 | 0.1151021 | 7.281714 | 0.0226579 | 1.471053375 | 0.0226579 | 2.901081 | 0.0226579 | 1.437066
Liqcreate Biomed | Rigid | EtOH | 2 | 2 | 5.415 | 0.1171875 | 7.54613 | 0.02306841 | 1.524470625 | 0.02306841 | 3.006426 | 0.02306841 | 1.489249
Liqcreate Biomed | Rigid | EtOH | 2 | 2 | 5.515 | 0.1194255 | 7.819014 | 0.02349894 | 1.57959875 | 0.02350895 | 3.115145 | 0.02350895 | 1.543104
Liqcreate Biomed | Rigid | EtOH | 2 | 2 | 5.615 | 0.1217143 | 8.113051 | 0.0239595 | 1.63900025 | 0.0239595 | 3.232291 | 0.0239595 | 1.601133
Liqcreate Biomed | Rigid | EtOH | 2 | 2 | 5.715 | 0.1241048 | 8.417208 | 0.02442007 | 1.700446 | 0.02443008 | 3.353469 | 0.02443008 | 1.661159
Liqcreate Biomed | Rigid | EtOH | 2 | 2 | 5.815 | 0.1263936 | 8.704986 | 0.02487063 | 1.758583 | 0.02488064 | 3.468122 | 0.02488064 | 1.717953
Liqcreate Biomed | Rigid | EtOH | 2 | 2 | 5.915 | 0.1285299 | 8.997102 | 0.02530115 | 1.817596375 | 0.02530115 | 3.584503 | 0.02530115 | 1.775602
Liqcreate Biomed | Rigid | EtOH | 2 | 2 | 6.015 | 0.130717 | 9.286963 | 0.02573168 | 1.87615425 | 0.02573168 | 3.699985 | 0.02573168 | 1.832807
Liqcreate Biomed | Rigid | EtOH | 2 | 2 | 6.115 | 0.1328532 | 9.559302 | 0.02614219 | 1.93117225 | 0.0261522 | 3.808487 | 0.0261522 | 1.886554
Liqcreate Biomed | Rigid | EtOH | 2 | 2 | 6.215 | 0.1348877 | 9.831757 | 0.0265527 | 1.9862135 | 0.0265527 | 3.917034 | 0.0265527 | 1.940324
Liqcreate Biomed | Rigid | EtOH | 2 | 2 | 6.315 | 0.1369222 | 10.09084 | 0.02694318 | 2.038553375 | 0.02695319 | 4.020255 | 0.02695319 | 1.991455
Liqcreate Biomed | Rigid | EtOH | 2 | 2 | 6.415 | 0.1389058 | 10.35341 | 0.02734367 | 2.091597125 | 0.02734367 | 4.124863 | 0.02734367 | 2.043273
Liqcreate Biomed | Rigid | EtOH | 2 | 2 | 6.515 | 0.1410929 | 10.64395 | 0.02776419 | 2.1502935 | 0.0277742 | 4.240618 | 0.0277742 | 2.100613
Liqcreate Biomed | Rigid | EtOH | 2 | 2 | 6.615 | 0.1432292 | 10.94087 | 0.02819472 | 2.2102775 | 0.02819472 | 4.358914 | 0.02819472 | 2.159211
Liqcreate Biomed | Rigid | EtOH | 2 | 2 | 6.715 | 0.145518 | 11.24817 | 0.02863526 | 2.27235825 | 0.02864527 | 4.481344 | 0.02864527 | 2.219857
Liqcreate Biomed | Rigid | EtOH | 2 | 2 | 6.815 | 0.1478577 | 11.57604 | 0.02910584 | 2.3385945 | 0.02910584 | 4.611969 | 0.02910584 | 2.284563
Liqcreate Biomed | Rigid | EtOH | 2 | 2 | 6.915 | 0.1501973 | 11.91093 | 0.0295564 | 2.4062485 | 0.02956641 | 4.745391 | 0.02956641 | 2.350654
Liqcreate Biomed | Rigid | EtOH | 2 | 2 | 7.015 | 0.1523336 | 12.20142 | 0.02998693 | 2.4649335 | 0.02998693 | 4.861124 | 0.02998693 | 2.407983
Liqcreate Biomed | Rigid | EtOH | 2 | 2 | 7.115 | 0.1544698 | 12.48465 | 0.03040744 | 2.522152 | 0.03040744 | 4.973965 | 0.03040744 | 2.46388
Liqcreate Biomed | Rigid | EtOH | 2 | 2 | 7.215 | 0.156606 | 12.77196 | 0.03081795 | 2.5801945 | 0.03082796 | 5.088431 | 0.03082796 | 2.520581
Liqcreate Biomed | Rigid | EtOH | 2 | 2 | 7.315 | 0.1586914 | 13.05884 | 0.03122845 | 2.6381505 | 0.03123847 | 5.202727 | 0.03123847 | 2.577198
Liqcreate Biomed | Rigid | EtOH | 2 | 2 | 7.415 | 0.1607768 | 13.35487 | 0.03164897 | 2.69795275 | 0.03164897 | 5.320664 | 0.03164897 | 2.635619
Liqcreate Biomed | Rigid | EtOH | 2 | 2 | 7.515 | 0.162913 | 13.66357 | 0.03206949 | 2.76031675 | 0.03206949 | 5.443652 | 0.03206949 | 2.696542
Liqcreate Biomed | Rigid | EtOH | 2 | 2 | 7.615 | 0.1650492 | 13.97629 | 0.03249001 | 2.823493 | 0.03249001 | 5.568243 | 0.03249001 | 2.758259
Liqcreate Biomed | Rigid | EtOH | 2 | 2 | 7.715 | 0.1673381 | 14.30309 | 0.03293055 | 2.88951275 | 0.03294056 | 5.698442 | 0.03294056 | 2.822753
Liqcreate Biomed | Rigid | EtOH | 2 | 2 | 7.815 | 0.1696269 | 14.62321 | 0.03339112 | 2.9541845 | 0.03339112 | 5.825982 | 0.03339112 | 2.885931
Liqcreate Biomed | Rigid | EtOH | 2 | 2 | 7.915 | 0.1719666 | 14.93826 | 0.03384167 | 3.017831 | 0.03385168 | 5.9515 | 0.03385168 | 2.948107
Liqcreate Biomed | Rigid | EtOH | 2 | 2 | 8.015 | 0.1741537 | 15.24995 | 0.0342722 | 3.08079875 | 0.03428222 | 6.075679 | 0.03428222 | 3.00962
Liqcreate Biomed | Rigid | EtOH | 2 | 2 | 8.115 | 0.1762899 | 15.57637 | 0.03470273 | 3.1467415 | 0.03470273 | 6.205725 | 0.03470273 | 3.074039
Liqcreate Biomed | Rigid | EtOH | 2 | 2 | 8.215 | 0.1783244 | 15.87907 | 0.03510323 | 3.20789325 | 0.03510323 | 6.326324 | 0.03510323 | 3.133778
Liqcreate Biomed | Rigid | EtOH | 2 | 2 | 8.315 | 0.1804098 | 16.17461 | 0.03551373 | 3.267598 | 0.03551373 | 6.444068 | 0.03551373 | 3.192103
Liqcreate Biomed | Rigid | EtOH | 2 | 2 | 8.415 | 0.1824951 | 16.46359 | 0.03592424 | 3.32597875 | 0.03592424 | 6.559201 | 0.03592424 | 3.249135
Liqcreate Biomed | Rigid | EtOH | 2 | 2 | 8.515 | 0.1845805 | 16.7666 | 0.03633474 | 3.387191 | 0.03633474 | 6.679919 | 0.03633474 | 3.308933
Liqcreate Biomed | Rigid | EtOH | 2 | 2 | 8.615 | 0.1867676 | 17.0604 | 0.03675526 | 3.4465455 | 0.03676527 | 6.796972 | 0.03676527 | 3.366916
Liqcreate Biomed | Rigid | EtOH | 2 | 2 | 8.715 | 0.1889038 | 17.39621 | 0.03717578 | 3.514385 | 0.03718579 | 6.930759 | 0.03718579 | 3.433188
Liqcreate Biomed | Rigid | EtOH | 2 | 2 | 8.815 | 0.1910909 | 17.72436 | 0.03760631 | 3.58067875 | 0.03761632 | 7.061498 | 0.03761632 | 3.49795
Liqcreate Biomed | Rigid | EtOH | 2 | 2 | 8.915 | 0.1933797 | 18.04871 | 0.03806688 | 3.646204 | 0.03806688 | 7.190721 | 0.03806688 | 3.561962
Liqcreate Biomed | Rigid | EtOH | 2 | 2 | 9.015 | 0.1956685 | 18.38428 | 0.03851743 | 3.71399575 | 0.03851743 | 7.324414 | 0.03851743 | 3.628187
Liqcreate Biomed | Rigid | EtOH | 2 | 2 | 9.115 | 0.1979065 | 18.71327 | 0.03894796 | 3.780459 | 0.03895797 | 7.455487 | 0.03895797 | 3.693115
Liqcreate Biomed | Rigid | EtOH | 2 | 2 | 9.215 | 0.2000427 | 19.02936 | 0.03936848 | 3.844316 | 0.03937849 | 7.58142 | 0.03937849 | 3.755496
Liqcreate Biomed | Rigid | EtOH | 2 | 2 | 9.315 | 0.202179 | 19.34102 | 0.03979901 | 3.907276 | 0.03979901 | 7.705584 | 0.03979901 | 3.817002
Liqcreate Biomed | Rigid | EtOH | 2 | 2 | 9.415 | 0.2042135 | 19.66354 | 0.0401995 | 3.972433 | 0.0401995 | 7.834081 | 0.0401995 | 3.880654
Liqcreate Biomed | Rigid | EtOH | 2 | 2 | 9.515 | 0.2063497 | 19.97688 | 0.04062002 | 4.03573275 | 0.04062002 | 7.958915 | 0.04062002 | 3.942491
Liqcreate Biomed | Rigid | EtOH | 2 | 2 | 9.615 | 0.2084351 | 20.28153 | 0.04103053 | 4.09727975 | 0.04103053 | 8.080293 | 0.04103053 | 4.002616
Liqcreate Biomed | Rigid | EtOH | 2 | 2 | 9.715 | 0.2105713 | 20.59566 | 0.04145104 | 4.1607385 | 0.04145104 | 8.20544 | 0.04145104 | 4.064608
Liqcreate Biomed | Rigid | EtOH | 2 | 2 | 9.815 | 0.2128092 | 20.93514 | 0.04189158 | 4.2293215 | 0.04189158 | 8.340693 | 0.04189158 | 4.131607
Liqcreate Biomed | Rigid | EtOH | 2 | 2 | 9.915 | 0.2150981 | 21.273 | 0.04233212 | 4.297575 | 0.04234214 | 8.475298 | 0.04234214 | 4.198284
Liqcreate Biomed | Rigid | EtOH | 2 | 2 | 10.015 | 0.2173869 | 21.6481 | 0.04279269 | 4.373354 | 0.04279269 | 8.624742 | 0.04279269 | 4.272312
Liqcreate Biomed | Rigid | EtOH | 2 | 2 | 10.115 | 0.2196757 | 21.99808 | 0.04323323 | 4.4440555 | 0.04324325 | 8.764174 | 0.04324325 | 4.34138
Liqcreate Biomed | Rigid | EtOH | 2 | 2 | 10.215 | 0.2218119 | 22.31147 | 0.04366377 | 4.5073675 | 0.04366377 | 8.889031 | 0.04366377 | 4.403229
Liqcreate Biomed | Rigid | EtOH | 2 | 2 | 10.315 | 0.2239482 | 22.6404 | 0.04408428 | 4.573819 | 0.04408429 | 9.020081 | 0.04408429 | 4.468145
Liqcreate Biomed | Rigid | EtOH | 2 | 2 | 10.415 | 0.2260335 | 22.95852 | 0.04449479 | 4.638085 | 0.04449479 | 9.146821 | 0.04449479 | 4.530926
Liqcreate Biomed | Rigid | EtOH | 2 | 2 | 10.515 | 0.228068 | 23.2732 | 0.04489528 | 4.701657 | 0.04489528 | 9.272192 | 0.04489528 | 4.593029
Liqcreate Biomed | Rigid | EtOH | 2 | 2 | 10.615 | 0.2301025 | 23.58706 | 0.04529577 | 4.765062 | 0.04529578 | 9.397234 | 0.04529578 | 4.65497
Liqcreate Biomed | Rigid | EtOH | 2 | 2 | 10.715 | 0.2322896 | 23.91388 | 0.04571629 | 4.8310865 | 0.04572631 | 9.527442 | 0.04572631 | 4.719469
Liqcreate Biomed | Rigid | EtOH | 2 | 2 | 10.815 | 0.234375 | 24.23643 | 0.04613681 | 4.896249 | 0.04613681 | 9.655949 | 0.04613681 | 4.783126
Liqcreate Biomed | Rigid | EtOH | 2 | 2 | 10.915 | 0.236613 | 24.59274 | 0.04657736 | 4.9682295 | 0.04657735 | 9.797903 | 0.04657735 | 4.853443
Liqcreate Biomed | Rigid | EtOH | 2 | 2 | 11.015 | 0.2389526 | 24.95137 | 0.04703792 | 5.0406805 | 0.04703792 | 9.940784 | 0.04703792 | 4.92422
Liqcreate Biomed | Rigid | EtOH | 2 | 2 | 11.115 | 0.2413432 | 25.32418 | 0.04749849 | 5.115996 | 0.0475085 | 10.08931 | 0.0475085 | 4.997796
Liqcreate Biomed | Rigid | EtOH | 2 | 2 | 11.215 | 0.2435303 | 25.66723 | 0.04792902 | 5.1852985 | 0.04793903 | 10.22599 | 0.04793903 | 5.065497
Liqcreate Biomed | Rigid | EtOH | 2 | 2 | 11.315 | 0.2456665 | 25.99692 | 0.04834953 | 5.2519025 | 0.04835955 | 10.35734 | 0.04835955 | 5.130562
Liqcreate Biomed | Rigid | EtOH | 2 | 2 | 11.415 | 0.2478027 | 26.33961 | 0.04878007 | 5.321133 | 0.04878007 | 10.49387 | 0.04878007 | 5.198193
Liqcreate Biomed | Rigid | EtOH | 2 | 2 | 11.515 | 0.2498881 | 26.67945 | 0.04918056 | 5.389787 | 0.04919057 | 10.62926 | 0.04919057 | 5.265261
Liqcreate Biomed | Rigid | EtOH | 2 | 2 | 11.615 | 0.2520243 | 26.98752 | 0.04960108 | 5.452025 | 0.04961109 | 10.752 | 0.04961109 | 5.326061
Liqcreate Biomed | Rigid | EtOH | 2 | 2 | 11.715 | 0.2540588 | 27.30635 | 0.05001158 | 5.5164345 | 0.05001158 | 10.87902 | 0.05001158 | 5.388982
Liqcreate Biomed | Rigid | EtOH | 2 | 2 | 11.815 | 0.2561951 | 27.65208 | 0.05042209 | 5.5862795 | 0.0504321 | 11.01677 | 0.0504321 | 5.457214
Liqcreate Biomed | Rigid | EtOH | 2 | 2 | 11.915 | 0.258433 | 27.99426 | 0.05087264 | 5.6554055 | 0.05087264 | 11.15309 | 0.05087264 | 5.524742
Liqcreate Biomed | Rigid | EtOH | 2 | 2 | 12.015 | 0.2606201 | 28.3378 | 0.05130317 | 5.7248085 | 0.05130317 | 11.28996 | 0.05130317 | 5.592542
Liqcreate Biomed | Rigid | EtOH | 2 | 2 | 12.115 | 0.2629089 | 28.70148 | 0.05175373 | 5.798279 | 0.05175373 | 11.43485 | 0.05175373 | 5.664315
Liqcreate Biomed | Rigid | EtOH | 2 | 2 | 12.215 | 0.2652486 | 29.05576 | 0.05220428 | 5.8698505 | 0.05221429 | 11.576 | 0.05221429 | 5.734233
Liqcreate Biomed | Rigid | EtOH | 2 | 2 | 12.315 | 0.2674357 | 29.41644 | 0.05264483 | 5.9427155 | 0.05264482 | 11.7197 | 0.05264482 | 5.805415
Liqcreate Biomed | Rigid | EtOH | 2 | 2 | 12.415 | 0.269572 | 29.7499 | 0.05305533 | 6.0100805 | 0.05306535 | 11.85255 | 0.05306535 | 5.871223
Liqcreate Biomed | Rigid | EtOH | 2 | 2 | 12.515 | 0.2716065 | 30.07179 | 0.05346584 | 6.075109 | 0.05346584 | 11.98079 | 0.05346584 | 5.934749
Liqcreate Biomed | Rigid | EtOH | 2 | 2 | 12.615 | 0.2736918 | 30.39185 | 0.05386633 | 6.139767 | 0.05387634 | 12.10831 | 0.05387634 | 5.997913
Liqcreate Biomed | Rigid | EtOH | 2 | 2 | 12.715 | 0.2757263 | 30.71856 | 0.05427684 | 6.205769 | 0.05427683 | 12.23847 | 0.05427683 | 6.06239
Liqcreate Biomed | Rigid | EtOH | 2 | 2 | 12.815 | 0.2778626 | 31.03573 | 0.05468734 | 6.269844 | 0.05469736 | 12.36483 | 0.05469736 | 6.124985
Liqcreate Biomed | Rigid | EtOH | 2 | 2 | 12.915 | 0.2799479 | 31.38527 | 0.05510786 | 6.3404585 | 0.05510786 | 12.50409 | 0.05510786 | 6.193968
Liqcreate Biomed | Rigid | EtOH | 2 | 2 | 13.015 | 0.2821859 | 31.73504 | 0.0555484 | 6.411119 | 0.0555484 | 12.64344 | 0.0555484 | 6.262996
Liqcreate Biomed | Rigid | EtOH | 2 | 2 | 13.115 | 0.2844747 | 32.08783 | 0.05598895 | 6.48239 | 0.05599896 | 12.784 | 0.05599896 | 6.33262
Liqcreate Biomed | Rigid | EtOH | 2 | 2 | 13.215 | 0.2868144 | 32.4623 | 0.05644951 | 6.558041 | 0.05645952 | 12.93319 | 0.05645952 | 6.406524
Liqcreate Biomed | Rigid | EtOH | 2 | 2 | 13.315 | 0.2890523 | 32.83515 | 0.05690007 | 6.633364 | 0.05690007 | 13.08173 | 0.05690007 | 6.480106
Liqcreate Biomed | Rigid | EtOH | 2 | 2 | 13.415 | 0.2912394 | 33.1986 | 0.0573306 | 6.7067875 | 0.0573306 | 13.22653 | 0.0573306 | 6.551833
Liqcreate Biomed | Rigid | EtOH | 2 | 2 | 13.515 | 0.2934265 | 33.53073 | 0.05775112 | 6.7738845 | 0.05776113 | 13.35886 | 0.05776113 | 6.61738
Liqcreate Biomed | Rigid | EtOH | 2 | 2 | 13.615 | 0.2954102 | 33.86147 | 0.05815161 | 6.840701 | 0.05815161 | 13.49063 | 0.05815161 | 6.682653
Liqcreate Biomed | Rigid | EtOH | 2 | 2 | 13.715 | 0.2975464 | 34.19674 | 0.05856211 | 6.908433 | 0.05857212 | 13.6242 | 0.05857212 | 6.74882
Liqcreate Biomed | Rigid | EtOH | 2 | 2 | 13.815 | 0.2996318 | 34.52794 | 0.05897262 | 6.975342 | 0.05898263 | 13.75615 | 0.05898263 | 6.814183
Liqcreate Biomed | Rigid | EtOH | 2 | 2 | 13.915 | 0.301768 | 34.87606 | 0.05940315 | 7.045668 | 0.05940315 | 13.89484 | 0.05940315 | 6.882884
Liqcreate Biomed | Rigid | EtOH | 2 | 2 | 14.015 | 0.3039551 | 35.23011 | 0.05983368 | 7.1171945 | 0.05983368 | 14.0359 | 0.05983368 | 6.952758
Liqcreate Biomed | Rigid | EtOH | 2 | 2 | 14.115 | 0.3061422 | 35.58374 | 0.06026421 | 7.1886335 | 0.06026421 | 14.17679 | 0.06026421 | 7.022547
Liqcreate Biomed | Rigid | EtOH | 2 | 2 | 14.215 | 0.308431 | 35.94713 | 0.06071476 | 7.262046 | 0.06071476 | 14.32157 | 0.06071476 | 7.094263
Liqcreate Biomed | Rigid | EtOH | 2 | 2 | 14.315 | 0.3107707 | 36.32889 | 0.06116532 | 7.3391695 | 0.06117533 | 14.47366 | 0.06117533 | 7.169605
Liqcreate Biomed | Rigid | EtOH | 2 | 2 | 14.415 | 0.3129578 | 36.68444 | 0.06160586 | 7.410999 | 0.06160586 | 14.61532 | 0.06160586 | 7.239775
Liqcreate Biomed | Rigid | EtOH | 2 | 2 | 14.515 | 0.315094 | 37.01736 | 0.06201637 | 7.4782545 | 0.06202638 | 14.74795 | 0.06202638 | 7.305476
Liqcreate Biomed | Rigid | EtOH | 2 | 2 | 14.615 | 0.3171794 | 37.3616 | 0.06243688 | 7.547797 | 0.06243688 | 14.8851 | 0.06243688 | 7.373412
Liqcreate Biomed | Rigid | EtOH | 2 | 2 | 14.715 | 0.3193156 | 37.67341 | 0.06284739 | 7.6107895 | 0.0628574 | 15.00933 | 0.0628574 | 7.434949
Liqcreate Biomed | Rigid | EtOH | 2 | 2 | 14.815 | 0.3212992 | 37.99796 | 0.06324788 | 7.6763555 | 0.06324788 | 15.13863 | 0.06324788 | 7.499
Liqcreate Biomed | Rigid | EtOH | 2 | 2 | 14.915 | 0.3234355 | 38.33737 | 0.0636684 | 7.7449235 | 0.0636684 | 15.27385 | 0.0636684 | 7.565984
Liqcreate Biomed | Rigid | EtOH | 2 | 2 | 15.015 | 0.3255208 | 38.68046 | 0.06406889 | 7.814234 | 0.06407891 | 15.41054 | 0.06407891 | 7.633693
Liqcreate Biomed | Rigid | EtOH | 2 | 2 | 15.115 | 0.3277588 | 39.05211 | 0.06451945 | 7.8893155 | 0.06451945 | 15.55861 | 0.06451945 | 7.70704
Liqcreate Biomed | Rigid | EtOH | 2 | 2 | 15.215 | 0.3299968 | 39.42781 | 0.06495999 | 7.9652135 | 0.06495999 | 15.70829 | 0.06495999 | 7.781185
Liqcreate Biomed | Rigid | EtOH | 2 | 2 | 15.315 | 0.3323364 | 39.78531 | 0.06541055 | 8.037436 | 0.06542056 | 15.85072 | 0.06542056 | 7.851739
Liqcreate Biomed | Rigid | EtOH | 2 | 2 | 15.415 | 0.3345744 | 40.15822 | 0.06586111 | 8.112772 | 0.0658611 | 15.99929 | 0.0658611 | 7.925334
Liqcreate Biomed | Rigid | EtOH | 2 | 2 | 15.515 | 0.3368123 | 40.53312 | 0.06629163 | 8.1885095 | 0.06630164 | 16.14865 | 0.06630164 | 7.999322
Liqcreate Biomed | Rigid | EtOH | 2 | 2 | 15.615 | 0.3389994 | 40.87986 | 0.06672216 | 8.2585575 | 0.06673217 | 16.2868 | 0.06673217 | 8.067751
Liqcreate Biomed | Rigid | EtOH | 2 | 2 | 15.715 | 0.3410339 | 41.22195 | 0.06712265 | 8.3276675 | 0.06713267 | 16.42309 | 0.06713267 | 8.135264
Liqcreate Biomed | Rigid | EtOH | 2 | 2 | 15.815 | 0.3431193 | 41.56316 | 0.06754317 | 8.396598 | 0.06754317 | 16.55903 | 0.06754317 | 8.202602
Liqcreate Biomed | Rigid | EtOH | 2 | 2 | 15.915 | 0.3452047 | 41.89167 | 0.06795368 | 8.462964 | 0.06795368 | 16.68991 | 0.06795368 | 8.267435
Liqcreate Biomed | Rigid | EtOH | 2 | 2 | 16.015 | 0.3473409 | 42.21996 | 0.06836418 | 8.529285 | 0.0683742 | 16.8207 | 0.0683742 | 8.332223
Liqcreate Biomed | Rigid | EtOH | 2 | 2 | 16.115 | 0.3494771 | 42.56804 | 0.06879471 | 8.599605 | 0.06879471 | 16.95938 | 0.06879471 | 8.400919
Liqcreate Biomed | Rigid | EtOH | 2 | 2 | 16.215 | 0.3516134 | 42.93664 | 0.06921523 | 8.674069 | 0.06921523 | 17.10623 | 0.06921523 | 8.473663
Liqcreate Biomed | Rigid | EtOH | 2 | 2 | 16.315 | 0.3539022 | 43.30383 | 0.06965578 | 8.748248 | 0.06966579 | 17.25252 | 0.06966579 | 8.546128
Liqcreate Biomed | Rigid | EtOH | 2 | 2 | 16.415 | 0.356191 | 43.67492 | 0.07011634 | 8.823216 | 0.07011634 | 17.40037 | 0.07011634 | 8.619364
Liqcreate Biomed | Rigid | EtOH | 2 | 2 | 16.515 | 0.3585307 | 44.06527 | 0.07056689 | 8.902075 | 0.07057691 | 17.55589 | 0.07057691 | 8.696401
Liqcreate Biomed | Rigid | EtOH | 2 | 2 | 16.615 | 0.3607178 | 44.42877 | 0.07100744 | 8.975509 | 0.07100744 | 17.7007 | 0.07100744 | 8.768138
Liqcreate Biomed | Rigid | EtOH | 2 | 2 | 16.715 | 0.362854 | 44.77145 | 0.07141794 | 9.044737 | 0.07142796 | 17.83723 | 0.07142796 | 8.835766
Liqcreate Biomed | Rigid | EtOH | 2 | 2 | 16.815 | 0.3649902 | 45.11392 | 0.07183846 | 9.113924 | 0.07184847 | 17.97367 | 0.07184847 | 8.903355
Liqcreate Biomed | Rigid | EtOH | 2 | 2 | 16.915 | 0.3670247 | 45.44853 | 0.07223895 | 9.181521 | 0.07224896 | 18.10698 | 0.07224896 | 8.96939
Liqcreate Biomed | Rigid | EtOH | 2 | 2 | 17.015 | 0.3690592 | 45.77486 | 0.07264946 | 9.247446 | 0.07264946 | 18.23699 | 0.07264946 | 9.033792
Liqcreate Biomed | Rigid | EtOH | 2 | 2 | 17.115 | 0.3711446 | 46.10143 | 0.07304995 | 9.31342 | 0.07305996 | 18.3671 | 0.07305996 | 9.098242
Liqcreate Biomed | Rigid | EtOH | 2 | 2 | 17.215 | 0.3733317 | 46.46704 | 0.07349049 | 9.38728 | 0.07349049 | 18.51276 | 0.07349049 | 9.170396
Liqcreate Biomed | Rigid | EtOH | 2 | 2 | 17.315 | 0.3755697 | 46.84007 | 0.07393104 | 9.46264 | 0.07393104 | 18.66138 | 0.07393104 | 9.244015
Liqcreate Biomed | Rigid | EtOH | 2 | 2 | 17.415 | 0.3778585 | 47.21444 | 0.07437158 | 9.538271 | 0.07438159 | 18.81054 | 0.07438159 | 9.317898
Liqcreate Biomed | Rigid | EtOH | 2 | 2 | 17.515 | 0.3801473 | 47.58624 | 0.07483215 | 9.613382 | 0.07483215 | 18.95866 | 0.07483215 | 9.391274
Liqcreate Biomed | Rigid | EtOH | 2 | 2 | 17.615 | 0.3823853 | 47.94195 | 0.07526268 | 9.685242 | 0.07527269 | 19.10038 | 0.07527269 | 9.461473
Liqcreate Biomed | Rigid | EtOH | 2 | 2 | 17.637 | 0.3828939 | 48.0213 | 0.0753628 | 9.701273 | 0.07537281 | 19.13199 | 0.07537281 | 9.477134
Liqcreate Biomed | Rigid | EtOH | 1 | 2 | 0.113 | 0.0001017253 | -0.006457048 | 1.994613e-05 | -0.001315081 | 1.994613e-05 | -0.002582819 | 2.002466e-05 | -0.001274316
Liqcreate Biomed | Rigid | EtOH | 1 | 2 | 0.213 | 0.000559489 | -0.01208493 | 0.0001097037 | -0.002461289 | 0.0001097037 | -0.004833972 | 0.0001101356 | -0.002384994
Liqcreate Biomed | Rigid | EtOH | 1 | 2 | 0.313 | 0.003712972 | 0.3305058 | 0.0007180607 | 0.06731278125 | 0.0007280337 | 0.1322023 | 0.0007309 | 0.06522621
Liqcreate Biomed | Rigid | EtOH | 1 | 2 | 0.413 | 0.007680257 | 0.9276184 | 0.00149596 | 0.1889243 | 0.001505933 | 0.3710474 | 0.001511862 | 0.183068
Liqcreate Biomed | Rigid | EtOH | 1 | 2 | 0.513 | 0.01042684 | 1.291552 | 0.002044478 | 0.2630453125 | 0.002044478 | 0.516621 | 0.002052527 | 0.2548914
Liqcreate Biomed | Rigid | EtOH | 1 | 2 | 0.613 | 0.01291911 | 1.620172 | 0.002533159 | 0.3299738 | 0.002533159 | 0.6480686 | 0.002543132 | 0.3197452
Liqcreate Biomed | Rigid | EtOH | 1 | 2 | 0.713 | 0.01530965 | 1.923396 | 0.003001892 | 0.3917303125 | 0.003001892 | 0.7693583 | 0.003013711 | 0.3795874
Liqcreate Biomed | Rigid | EtOH | 1 | 2 | 0.813 | 0.0177002 | 2.217723 | 0.003470627 | 0.4516748 | 0.003470627 | 0.8870893 | 0.003484291 | 0.4376737
Liqcreate Biomed | Rigid | EtOH | 1 | 2 | 0.913 | 0.01993815 | 2.501431 | 0.003899469 | 0.5094565 | 0.003909442 | 1.000573 | 0.003924833 | 0.4936643
Liqcreate Biomed | Rigid | EtOH | 1 | 2 | 1.013 | 0.02212524 | 2.761985 | 0.004338283 | 0.5625224375 | 0.004338283 | 1.104794 | 0.004355363 | 0.5450852
Liqcreate Biomed | Rigid | EtOH | 1 | 2 | 1.113 | 0.02426148 | 3.025021 | 0.004757152 | 0.616093875 | 0.004757152 | 1.210008 | 0.004775881 | 0.5969961
Liqcreate Biomed | Rigid | EtOH | 1 | 2 | 1.213 | 0.02629598 | 3.277956 | 0.005156075 | 0.667608125 | 0.005156075 | 1.311182 | 0.005176374 | 0.6469135
Liqcreate Biomed | Rigid | EtOH | 1 | 2 | 1.313 | 0.02843221 | 3.543112 | 0.005574943 | 0.7216114375 | 0.005574943 | 1.417245 | 0.005596892 | 0.6992428
Liqcreate Biomed | Rigid | EtOH | 1 | 2 | 1.413 | 0.03051758 | 3.782403 | 0.005973866 | 0.770346875 | 0.005983839 | 1.512961 | 0.006007397 | 0.7464675
Liqcreate Biomed | Rigid | EtOH | 1 | 2 | 1.513 | 0.03260295 | 4.070672 | 0.006392735 | 0.8290574375 | 0.006392735 | 1.628269 | 0.006417903 | 0.8033582
Liqcreate Biomed | Rigid | EtOH | 1 | 2 | 1.613 | 0.03479004 | 4.348662 | 0.006821576 | 0.8856745 | 0.006821576 | 1.739465 | 0.006848433 | 0.8582202
Liqcreate Biomed | Rigid | EtOH | 1 | 2 | 1.713 | 0.03697713 | 4.623199 | 0.007250418 | 0.9415885 | 0.007250418 | 1.84928 | 0.007278963 | 0.9124009
Liqcreate Biomed | Rigid | EtOH | 1 | 2 | 1.813 | 0.03926595 | 4.919023 | 0.007699206 | 1.001838 | 0.007699206 | 1.967609 | 0.007729518 | 0.9707824
Liqcreate Biomed | Rigid | EtOH | 1 | 2 | 1.913 | 0.04160563 | 5.214952 | 0.008157967 | 1.06210825 | 0.008157967 | 2.085981 | 0.008190085 | 1.029185
Liqcreate Biomed | Rigid | EtOH | 1 | 2 | 2.013 | 0.04389445 | 5.516104 | 0.008606755 | 1.12344275 | 0.008606755 | 2.206441 | 0.00864064 | 1.088618
Liqcreate Biomed | Rigid | EtOH | 1 | 2 | 2.113 | 0.04608154 | 5.797246 | 0.009025623 | 1.180701875 | 0.009035597 | 2.318898 | 0.00907117 | 1.144102
Liqcreate Biomed | Rigid | EtOH | 1 | 2 | 2.213 | 0.04811605 | 6.068672 | 0.009434519 | 1.235982 | 0.00943452 | 2.427469 | 0.009471663 | 1.197669
Liqcreate Biomed | Rigid | EtOH | 1 | 2 | 2.313 | 0.05020142 | 6.316691 | 0.009833442 | 1.28649525 | 0.009843416 | 2.526677 | 0.009882169 | 1.246616
Liqcreate Biomed | Rigid | EtOH | 1 | 2 | 2.413 | 0.05218506 | 6.583236 | 0.01023236 | 1.34078125 | 0.01023236 | 2.633294 | 0.01027265 | 1.299219
Liqcreate Biomed | Rigid | EtOH | 1 | 2 | 2.513 | 0.05427043 | 6.86112 | 0.01064126 | 1.39737675 | 0.01064126 | 2.744448 | 0.01068316 | 1.354061
Liqcreate Biomed | Rigid | EtOH | 1 | 2 | 2.613 | 0.0563558 | 7.124792 | 0.01105016 | 1.45107775 | 0.01105016 | 2.849917 | 0.01109366 | 1.406097
Liqcreate Biomed | Rigid | EtOH | 1 | 2 | 2.713 | 0.05854289 | 7.414427 | 0.011479 | 1.5100665 | 0.011479 | 2.965771 | 0.01152419 | 1.463257
Liqcreate Biomed | Rigid | EtOH | 1 | 2 | 2.813 | 0.06078084 | 7.715526 | 0.01190784 | 1.571390125 | 0.01191781 | 3.08621 | 0.01196473 | 1.52268
Liqcreate Biomed | Rigid | EtOH | 1 | 2 | 2.913 | 0.06306966 | 8.02356 | 0.01235663 | 1.634126125 | 0.0123666 | 3.209424 | 0.01241529 | 1.583471
Liqcreate Biomed | Rigid | EtOH | 1 | 2 | 3.013 | 0.06540935 | 8.35171 | 0.01281539 | 1.700959375 | 0.01282536 | 3.340684 | 0.01287586 | 1.648233
Liqcreate Biomed | Rigid | EtOH | 1 | 2 | 3.113 | 0.0676473 | 8.656762 | 0.01326418 | 1.763088 | 0.01326418 | 3.462705 | 0.0133164 | 1.708435
Liqcreate Biomed | Rigid | EtOH | 1 | 2 | 3.213 | 0.06988525 | 8.959906 | 0.01369302 | 1.824828 | 0.01370299 | 3.583962 | 0.01375694 | 1.768262
Liqcreate Biomed | Rigid | EtOH | 1 | 2 | 3.313 | 0.0718689 | 9.24043 | 0.01409194 | 1.88196125 | 0.01409194 | 3.696172 | 0.01414742 | 1.823624
Liqcreate Biomed | Rigid | EtOH | 1 | 2 | 3.413 | 0.07400513 | 9.525246 | 0.01451081 | 1.939968625 | 0.01451081 | 3.810098 | 0.01456794 | 1.879833
Liqcreate Biomed | Rigid | EtOH | 1 | 2 | 3.513 | 0.07609049 | 9.788936 | 0.01490973 | 1.99367325 | 0.0149197 | 3.915574 | 0.01497844 | 1.931873
Liqcreate Biomed | Rigid | EtOH | 1 | 2 | 3.613 | 0.07817586 | 10.09546 | 0.0153286 | 2.056101875 | 0.0153286 | 4.038184 | 0.01538895 | 1.992366
Liqcreate Biomed | Rigid | EtOH | 1 | 2 | 3.713 | 0.08041382 | 10.39819 | 0.01575744 | 2.11775725 | 0.01576742 | 4.159275 | 0.01582949 | 2.052111
Liqcreate Biomed | Rigid | EtOH | 1 | 2 | 3.813 | 0.08260091 | 10.70687 | 0.01618629 | 2.180625 | 0.01619626 | 4.282748 | 0.01626002 | 2.11303
Liqcreate Biomed | Rigid | EtOH | 1 | 2 | 3.913 | 0.08488973 | 11.03762 | 0.01663507 | 2.2479875 | 0.01664505 | 4.415047 | 0.01671058 | 2.178304
Liqcreate Biomed | Rigid | EtOH | 1 | 2 | 4.013 | 0.08712769 | 11.35084 | 0.01708386 | 2.311781 | 0.01708386 | 4.540338 | 0.01715112 | 2.24012
Liqcreate Biomed | Rigid | EtOH | 1 | 2 | 4.113 | 0.08941651 | 11.66578 | 0.01752268 | 2.37592275 | 0.01753265 | 4.666312 | 0.01760167 | 2.302274
Liqcreate Biomed | Rigid | EtOH | 1 | 2 | 4.213 | 0.0916036 | 11.97793 | 0.01795152 | 2.4394975 | 0.01796149 | 4.791173 | 0.0180322 | 2.363878
Liqcreate Biomed | Rigid | EtOH | 1 | 2 | 4.313 | 0.09368897 | 12.2836 | 0.01837039 | 2.50175225 | 0.01837039 | 4.913441 | 0.01844271 | 2.424202
Liqcreate Biomed | Rigid | EtOH | 1 | 2 | 4.413 | 0.09587606 | 12.59017 | 0.01878925 | 2.56419 | 0.01879923 | 5.036069 | 0.01887324 | 2.484705
Liqcreate Biomed | Rigid | EtOH | 1 | 2 | 4.513 | 0.09791057 | 12.86849 | 0.01918818 | 2.62087275 | 0.01919815 | 5.147394 | 0.01927373 | 2.53963
Liqcreate Biomed | Rigid | EtOH | 1 | 2 | 4.613 | 0.09999593 | 13.16861 | 0.01959707 | 2.6819985 | 0.01960705 | 5.267445 | 0.01968424 | 2.598861
Liqcreate Biomed | Rigid | EtOH | 1 | 2 | 4.713 | 0.1020304 | 13.48258 | 0.02000597 | 2.7459425 | 0.02000597 | 5.393031 | 0.02008473 | 2.660823
Liqcreate Biomed | Rigid | EtOH | 1 | 2 | 4.813 | 0.1042175 | 13.78283 | 0.02042484 | 2.807094 | 0.02043481 | 5.513133 | 0.02051526 | 2.720079
Liqcreate Biomed | Rigid | EtOH | 1 | 2 | 4.913 | 0.1064046 | 14.10913 | 0.02086365 | 2.87355025 | 0.02086365 | 5.643653 | 0.02094579 | 2.784475
Liqcreate Biomed | Rigid | EtOH | 1 | 2 | 5.013 | 0.1086934 | 14.43844 | 0.02130247 | 2.94061875 | 0.02131244 | 5.775375 | 0.02139635 | 2.849465
Liqcreate Biomed | Rigid | EtOH | 1 | 2 | 5.113 | 0.1109314 | 14.77251 | 0.02174128 | 3.0086585 | 0.02175125 | 5.909005 | 0.02183689 | 2.915396
Liqcreate Biomed | Rigid | EtOH | 1 | 2 | 5.213 | 0.1132202 | 15.11718 | 0.02220004 | 3.07885625 | 0.02220004 | 6.046874 | 0.02228744 | 2.983417
Liqcreate Biomed | Rigid | EtOH | 1 | 2 | 5.313 | 0.115509 | 15.44985 | 0.02263886 | 3.1466085 | 0.02264883 | 6.179939 | 0.022738 | 3.049069
Liqcreate Biomed | Rigid | EtOH | 1 | 2 | 5.413 | 0.1175944 | 15.76645 | 0.02304775 | 3.2110895 | 0.02305773 | 6.30658 | 0.0231485 | 3.111551
Liqcreate Biomed | Rigid | EtOH | 1 | 2 | 5.513 | 0.1196289 | 16.04297 | 0.02345665 | 3.26740775 | 0.02345665 | 6.417189 | 0.023549 | 3.166124
Liqcreate Biomed | Rigid | EtOH | 1 | 2 | 5.613 | 0.1216126 | 16.32474 | 0.0238456 | 3.32479425 | 0.0238456 | 6.529896 | 0.02393948 | 3.221732
Liqcreate Biomed | Rigid | EtOH | 1 | 2 | 5.713 | 0.1237488 | 16.66222 | 0.02426447 | 3.393527 | 0.02426447 | 6.664887 | 0.02436 | 3.288334
Liqcreate Biomed | Rigid | EtOH | 1 | 2 | 5.813 | 0.1259359 | 16.97516 | 0.02468334 | 3.45726375 | 0.02469331 | 6.790066 | 0.02479053 | 3.350095
Liqcreate Biomed | Rigid | EtOH | 1 | 2 | 5.913 | 0.1280721 | 17.31577 | 0.02511218 | 3.526634 | 0.02511218 | 6.926309 | 0.02521104 | 3.417315
Liqcreate Biomed | Rigid | EtOH | 1 | 2 | 6.013 | 0.1303101 | 17.65708 | 0.02555099 | 3.59614575 | 0.02555099 | 7.06283 | 0.02565159 | 3.484672
Liqcreate Biomed | Rigid | EtOH | 1 | 2 | 6.113 | 0.1326497 | 18.01411 | 0.02600975 | 3.66886075 | 0.02600975 | 7.205643 | 0.02611215 | 3.555133
Liqcreate Biomed | Rigid | EtOH | 1 | 2 | 6.213 | 0.1350403 | 18.3859 | 0.02646852 | 3.74458325 | 0.02647849 | 7.354362 | 0.02658273 | 3.628508
Liqcreate Biomed | Rigid | EtOH | 1 | 2 | 6.313 | 0.1372782 | 18.71825 | 0.02690733 | 3.81227175 | 0.0269173 | 7.487302 | 0.02702328 | 3.694098
Liqcreate Biomed | Rigid | EtOH | 1 | 2 | 6.413 | 0.1393127 | 19.03148 | 0.02731622 | 3.876066 | 0.02731622 | 7.612594 | 0.02742377 | 3.755915
Liqcreate Biomed | Rigid | EtOH | 1 | 2 | 6.513 | 0.1414998 | 19.3725 | 0.02774507 | 3.94551875 | 0.02774507 | 7.748999 | 0.0278543 | 3.823215
Liqcreate Biomed | Rigid | EtOH | 1 | 2 | 6.613 | 0.1435343 | 19.67784 | 0.02813402 | 4.00770625 | 0.02814399 | 7.871135 | 0.02825479 | 3.883475
Liqcreate Biomed | Rigid | EtOH | 1 | 2 | 6.713 | 0.1455688 | 19.98101 | 0.02854291 | 4.069453 | 0.02854291 | 7.992406 | 0.02865528 | 3.943307
Liqcreate Biomed | Rigid | EtOH | 1 | 2 | 6.813 | 0.1476034 | 20.28715 | 0.02893186 | 4.13180275 | 0.02894183 | 8.114861 | 0.02905578 | 4.003724
Liqcreate Biomed | Rigid | EtOH | 1 | 2 | 6.913 | 0.1497396 | 20.61569 | 0.02935073 | 4.198715 | 0.0293607 | 8.246276 | 0.0294763 | 4.068562
Liqcreate Biomed | Rigid | EtOH | 1 | 2 | 7.013 | 0.1519775 | 20.96797 | 0.02979952 | 4.2704625 | 0.02979952 | 8.387188 | 0.02991684 | 4.138086
Liqcreate Biomed | Rigid | EtOH | 1 | 2 | 7.113 | 0.1542664 | 21.31875 | 0.03023833 | 4.3419045 | 0.03024831 | 8.527501 | 0.0303674 | 4.207314
Liqcreate Biomed | Rigid | EtOH | 1 | 2 | 7.213 | 0.156606 | 21.68418 | 0.03069709 | 4.41633 | 0.03070707 | 8.673672 | 0.03082796 | 4.279432
Liqcreate Biomed | Rigid | EtOH | 1 | 2 | 7.313 | 0.158844 | 22.03307 | 0.03114588 | 4.487387 | 0.03114588 | 8.813228 | 0.0312685 | 4.348286
Liqcreate Biomed | Rigid | EtOH | 1 | 2 | 7.413 | 0.161082 | 22.38861 | 0.0315847 | 4.559799 | 0.0315847 | 8.955445 | 0.03170905 | 4.418453
Liqcreate Biomed | Rigid | EtOH | 1 | 2 | 7.513 | 0.1631673 | 22.7185 | 0.03198362 | 4.6269865 | 0.03199359 | 9.087402 | 0.03211955 | 4.483558
Liqcreate Biomed | Rigid | EtOH | 1 | 2 | 7.613 | 0.1652018 | 23.01814 | 0.03239251 | 4.6880125 | 0.03239251 | 9.207256 | 0.03252004 | 4.542692
Liqcreate Biomed | Rigid | EtOH | 1 | 2 | 7.713 | 0.1673381 | 23.35493 | 0.03281138 | 4.756604 | 0.03281138 | 9.34197 | 0.03294056 | 4.609158
Liqcreate Biomed | Rigid | EtOH | 1 | 2 | 7.813 | 0.1694234 | 23.69219 | 0.03322028 | 4.825294 | 0.03322028 | 9.476878 | 0.03335107 | 4.675719
Liqcreate Biomed | Rigid | EtOH | 1 | 2 | 7.913 | 0.1715597 | 24.0187 | 0.03363915 | 4.8917915 | 0.03363915 | 9.607478 | 0.03377159 | 4.740155
Liqcreate Biomed | Rigid | EtOH | 1 | 2 | 8.013 | 0.1737468 | 24.36 | 0.03405802 | 4.9613035 | 0.03406799 | 9.744 | 0.03420212 | 4.807512
Liqcreate Biomed | Rigid | EtOH | 1 | 2 | 8.113 | 0.1759338 | 24.70074 | 0.03449683 | 5.030701 | 0.03449683 | 9.880297 | 0.03463265 | 4.874759
Liqcreate Biomed | Rigid | EtOH | 1 | 2 | 8.213 | 0.1782735 | 25.05742 | 0.03494562 | 5.103344 | 0.03495559 | 10.02297 | 0.03509321 | 4.94515
Liqcreate Biomed | Rigid | EtOH | 1 | 2 | 8.313 | 0.1805623 | 25.42429 | 0.03540438 | 5.1780625 | 0.03540438 | 10.16971 | 0.03554377 | 5.017552
Liqcreate Biomed | Rigid | EtOH | 1 | 2 | 8.413 | 0.1827494 | 25.76868 | 0.03583322 | 5.248203 | 0.03583322 | 10.30747 | 0.0359743 | 5.085518
Liqcreate Biomed | Rigid | EtOH | 1 | 2 | 8.513 | 0.1848857 | 26.09261 | 0.03624212 | 5.314177 | 0.03625209 | 10.43704 | 0.03639482 | 5.149447
Liqcreate Biomed | Rigid | EtOH | 1 | 2 | 8.613 | 0.1870219 | 26.42128 | 0.03666099 | 5.3811165 | 0.03667096 | 10.56851 | 0.03681533 | 5.214312
Liqcreate Biomed | Rigid | EtOH | 1 | 2 | 8.713 | 0.1890055 | 26.72564 | 0.03705991 | 5.4431045 | 0.03705991 | 10.69026 | 0.03720582 | 5.274378
Liqcreate Biomed | Rigid | EtOH | 1 | 2 | 8.813 | 0.1910909 | 27.0311 | 0.03745883 | 5.505315 | 0.0374688 | 10.81244 | 0.03761632 | 5.33466
Liqcreate Biomed | Rigid | EtOH | 1 | 2 | 8.913 | 0.1931254 | 27.34064 | 0.03785776 | 5.568359 | 0.03786773 | 10.93626 | 0.03801681 | 5.39575
Liqcreate Biomed | Rigid | EtOH | 1 | 2 | 9.013 | 0.1952616 | 27.68144 | 0.0382866 | 5.637768 | 0.0382866 | 11.07258 | 0.03843733 | 5.463007
Liqcreate Biomed | Rigid | EtOH | 1 | 2 | 9.113 | 0.1974996 | 28.03737 | 0.03872541 | 5.710258 | 0.03872541 | 11.21495 | 0.03887787 | 5.53325
Liqcreate Biomed | Rigid | EtOH | 1 | 2 | 9.213 | 0.1997376 | 28.39839 | 0.03915425 | 5.783787 | 0.03916423 | 11.35936 | 0.03931842 | 5.6045
Liqcreate Biomed | Rigid | EtOH | 1 | 2 | 9.313 | 0.2020264 | 28.76583 | 0.03961302 | 5.8586215 | 0.03961302 | 11.50633 | 0.03976897 | 5.677015
Liqcreate Biomed | Rigid | EtOH | 1 | 2 | 9.413 | 0.204366 | 29.13854 | 0.04007177 | 5.93453 | 0.04007177 | 11.65542 | 0.04022954 | 5.75057
Liqcreate Biomed | Rigid | EtOH | 1 | 2 | 9.513 | 0.206604 | 29.48859 | 0.04051059 | 6.005822 | 0.04051059 | 11.79543 | 0.04067008 | 5.819652
Liqcreate Biomed | Rigid | EtOH | 1 | 2 | 9.613 | 0.2086894 | 29.81733 | 0.04091949 | 6.0727765 | 0.04091949 | 11.92693 | 0.04108059 | 5.884532
Liqcreate Biomed | Rigid | EtOH | 1 | 2 | 9.713 | 0.2108256 | 30.15387 | 0.04133835 | 6.141317 | 0.04133835 | 12.06155 | 0.0415011 | 5.950947
Liqcreate Biomed | Rigid | EtOH | 1 | 2 | 9.813 | 0.212911 | 30.48016 | 0.04174725 | 6.207772 | 0.04174725 | 12.19206 | 0.04191161 | 6.015342
Liqcreate Biomed | Rigid | EtOH | 1 | 2 | 9.913 | 0.2149455 | 30.79749 | 0.04214617 | 6.272402 | 0.04214617 | 12.319 | 0.0423121 | 6.077969
Liqcreate Biomed | Rigid | EtOH | 1 | 2 | 10.013 | 0.2170817 | 31.12177 | 0.04255507 | 6.338446 | 0.04256504 | 12.44871 | 0.04273262 | 6.141965
Liqcreate Biomed | Rigid | EtOH | 1 | 2 | 10.113 | 0.2192179 | 31.45781 | 0.04297394 | 6.406886 | 0.04298391 | 12.58312 | 0.04315314 | 6.208284
Liqcreate Biomed | Rigid | EtOH | 1 | 2 | 10.213 | 0.221405 | 31.81095 | 0.04341275 | 6.478808 | 0.04341275 | 12.72438 | 0.04358367 | 6.277977
Liqcreate Biomed | Rigid | EtOH | 1 | 2 | 10.313 | 0.2237447 | 32.18064 | 0.04386154 | 6.5541015 | 0.04387151 | 12.87225 | 0.04404424 | 6.350936
Liqcreate Biomed | Rigid | EtOH | 1 | 2 | 10.413 | 0.2260844 | 32.54801 | 0.0443203 | 6.628922 | 0.04433027 | 13.0192 | 0.0445048 | 6.423438
Liqcreate Biomed | Rigid | EtOH | 1 | 2 | 10.513 | 0.2282715 | 32.90834 | 0.04475911 | 6.7023095 | 0.04475911 | 13.16334 | 0.04493533 | 6.49455
Liqcreate Biomed | Rigid | EtOH | 1 | 2 | 10.613 | 0.2304586 | 33.25626 | 0.04518796 | 6.773168 | 0.04518796 | 13.3025 | 0.04536586 | 6.563212
Liqcreate Biomed | Rigid | EtOH | 1 | 2 | 10.713 | 0.2325948 | 33.58347 | 0.04559685 | 6.8398105 | 0.04560683 | 13.43339 | 0.04578638 | 6.627789
Liqcreate Biomed | Rigid | EtOH | 1 | 2 | 10.813 | 0.2346802 | 33.93009 | 0.04601572 | 6.910405 | 0.04601572 | 13.57204 | 0.04619689 | 6.696195
Liqcreate Biomed | Rigid | EtOH | 1 | 2 | 10.913 | 0.2368164 | 34.2681 | 0.04643459 | 6.9792465 | 0.04643459 | 13.70724 | 0.0466174 | 6.762903
Liqcreate Biomed | Rigid | EtOH | 1 | 2 | 11.013 | 0.2388509 | 34.59042 | 0.04682354 | 7.044892 | 0.04683351 | 13.83617 | 0.0470179 | 6.826513
Liqcreate Biomed | Rigid | EtOH | 1 | 2 | 11.113 | 0.2409363 | 34.92365 | 0.04724241 | 7.1127595 | 0.04724241 | 13.96946 | 0.0474284 | 6.892277
Liqcreate Biomed | Rigid | EtOH | 1 | 2 | 11.213 | 0.2431742 | 35.25133 | 0.04767125 | 7.179497 | 0.04768122 | 14.10053 | 0.04786895 | 6.956946
Liqcreate Biomed | Rigid | EtOH | 1 | 2 | 11.313 | 0.2453105 | 35.58748 | 0.04809012 | 7.247959 | 0.04810009 | 14.23499 | 0.04828947 | 7.023285
Liqcreate Biomed | Rigid | EtOH | 1 | 2 | 11.413 | 0.2475484 | 35.99851 | 0.04852894 | 7.331672 | 0.04853891 | 14.3994 | 0.04873 | 7.104403
Liqcreate Biomed | Rigid | EtOH | 1 | 2 | 11.513 | 0.2498372 | 36.37607 | 0.04898769 | 7.4085685 | 0.04898769 | 14.55043 | 0.04918056 | 7.178916
Liqcreate Biomed | Rigid | EtOH | 1 | 2 | 11.613 | 0.2521261 | 36.71374 | 0.04943649 | 7.4773405 | 0.04943649 | 14.6855 | 0.04963112 | 7.245556
Liqcreate Biomed | Rigid | EtOH | 1 | 2 | 11.713 | 0.2543132 | 37.05273 | 0.04985535 | 7.546381 | 0.04986533 | 14.82109 | 0.05006165 | 7.312457
Liqcreate Biomed | Rigid | EtOH | 1 | 2 | 11.813 | 0.2563985 | 37.41027 | 0.05027422 | 7.6191995 | 0.05027422 | 14.96411 | 0.05047215 | 7.383018
Liqcreate Biomed | Rigid | EtOH | 1 | 2 | 11.913 | 0.2585348 | 37.74548 | 0.05068312 | 7.6874695 | 0.05069309 | 15.09819 | 0.05089267 | 7.449172
Liqcreate Biomed | Rigid | EtOH | 1 | 2 | 12.013 | 0.2605693 | 38.07286 | 0.05109201 | 7.7541475 | 0.05109201 | 15.22915 | 0.05129316 | 7.513783
Liqcreate Biomed | Rigid | EtOH | 1 | 2 | 12.113 | 0.2626546 | 38.40102 | 0.05150091 | 7.8209825 | 0.05150091 | 15.36041 | 0.05170367 | 7.578546
Liqcreate Biomed | Rigid | EtOH | 1 | 2 | 12.213 | 0.26474 | 38.73061 | 0.05189983 | 7.8881085 | 0.0519098 | 15.49225 | 0.05211417 | 7.643592
Liqcreate Biomed | Rigid | EtOH | 1 | 2 | 12.313 | 0.2669271 | 39.07559 | 0.05232867 | 7.958369 | 0.05233865 | 15.63024 | 0.0525447 | 7.711674
Liqcreate Biomed | Rigid | EtOH | 1 | 2 | 12.413 | 0.2692159 | 39.4465 | 0.05277746 | 8.033911 | 0.05278743 | 15.7786 | 0.05299526 | 7.784874
Liqcreate Biomed | Rigid | EtOH | 1 | 2 | 12.513 | 0.2715556 | 39.83305 | 0.05323622 | 8.1126365 | 0.05324619 | 15.93322 | 0.05345582 | 7.86116
Liqcreate Biomed | Rigid | EtOH | 1 | 2 | 12.613 | 0.2737936 | 40.1912 | 0.05368501 | 8.1855805 | 0.05368501 | 16.07648 | 0.05389637 | 7.931842
Liqcreate Biomed | Rigid | EtOH | 1 | 2 | 12.713 | 0.2760315 | 40.54767 | 0.05411385 | 8.258181 | 0.05412382 | 16.21907 | 0.05433691 | 8.002192
Liqcreate Biomed | Rigid | EtOH | 1 | 2 | 12.813 | 0.2782186 | 40.90849 | 0.05455266 | 8.331667 | 0.05455266 | 16.36339 | 0.05476744 | 8.0734
Liqcreate Biomed | Rigid | EtOH | 1 | 2 | 12.913 | 0.280304 | 41.24464 | 0.05496156 | 8.40013 | 0.05496156 | 16.49786 | 0.05517795 | 8.139742
Liqcreate Biomed | Rigid | EtOH | 1 | 2 | 13.013 | 0.2823893 | 41.58244 | 0.05537046 | 8.468929 | 0.05537046 | 16.63298 | 0.05558845 | 8.206407
Liqcreate Biomed | Rigid | EtOH | 1 | 2 | 13.113 | 0.2844238 | 41.89211 | 0.05576938 | 8.531999 | 0.05576938 | 16.75685 | 0.05598895 | 8.267522
Liqcreate Biomed | Rigid | EtOH | 1 | 2 | 13.213 | 0.2865092 | 42.23293 | 0.0561683 | 8.60141 | 0.05617827 | 16.89317 | 0.05639945 | 8.334782
Liqcreate Biomed | Rigid | EtOH | 1 | 2 | 13.313 | 0.2886454 | 42.57816 | 0.05659715 | 8.671722 | 0.05659715 | 17.03126 | 0.05681997 | 8.402914
Liqcreate Biomed | Rigid | EtOH | 1 | 2 | 13.413 | 0.2908325 | 42.93457 | 0.05701601 | 8.744312 | 0.05702599 | 17.17383 | 0.0572505 | 8.473255
Liqcreate Biomed | Rigid | EtOH | 1 | 2 | 13.513 | 0.2930705 | 43.28226 | 0.0574648 | 8.815124 | 0.0574648 | 17.3129 | 0.05769104 | 8.541871
Liqcreate Biomed | Rigid | EtOH | 1 | 2 | 13.613 | 0.2954102 | 43.66936 | 0.05792356 | 8.893964 | 0.05792356 | 17.46774 | 0.05815161 | 8.618267
Liqcreate Biomed | Rigid | EtOH | 1 | 2 | 13.713 | 0.297699 | 44.02548 | 0.05836238 | 8.966493 | 0.05837235 | 17.61019 | 0.05860216 | 8.688547
Liqcreate Biomed | Rigid | EtOH | 1 | 2 | 13.813 | 0.2998352 | 44.37708 | 0.05878125 | 9.038102 | 0.05879122 | 17.75083 | 0.05902268 | 8.757938
Liqcreate Biomed | Rigid | EtOH | 1 | 2 | 13.913 | 0.3019714 | 44.72935 | 0.05920011 | 9.109847 | 0.05921009 | 17.89174 | 0.0594432 | 8.827459
Liqcreate Biomed | Rigid | EtOH | 1 | 2 | 14.013 | 0.3040568 | 45.0433 | 0.05961898 | 9.173788 | 0.05961898 | 18.01732 | 0.0598537 | 8.889417
Liqcreate Biomed | Rigid | EtOH | 1 | 2 | 14.113 | 0.306193 | 45.39574 | 0.06002788 | 9.245568 | 0.06003785 | 18.1583 | 0.06027422 | 8.958972
Liqcreate Biomed | Rigid | EtOH | 1 | 2 | 14.213 | 0.3083293 | 45.73965 | 0.06044675 | 9.315612 | 0.06045672 | 18.29586 | 0.06069474 | 9.026845
Liqcreate Biomed | Rigid | EtOH | 1 | 2 | 14.313 | 0.3104146 | 46.08106 | 0.06085564 | 9.385144 | 0.06086562 | 18.43242 | 0.06110525 | 9.094222
Liqcreate Biomed | Rigid | EtOH | 1 | 2 | 14.413 | 0.3126017 | 46.43586 | 0.06128448 | 9.457406 | 0.06129446 | 18.57435 | 0.06153578 | 9.164244
Liqcreate Biomed | Rigid | EtOH | 1 | 2 | 14.513 | 0.3148397 | 46.78797 | 0.0617233 | 9.529118 | 0.06173327 | 18.71519 | 0.06197631 | 9.233732
Liqcreate Biomed | Rigid | EtOH | 1 | 2 | 14.613 | 0.3170776 | 47.16212 | 0.06216211 | 9.605321 | 0.06217209 | 18.86485 | 0.06241686 | 9.307573
Liqcreate Biomed | Rigid | EtOH | 1 | 2 | 14.713 | 0.3193156 | 47.52869 | 0.0626109 | 9.679977 | 0.0626109 | 19.01147 | 0.0628574 | 9.379915
Liqcreate Biomed | Rigid | EtOH | 1 | 2 | 14.813 | 0.3216044 | 47.9127 | 0.06304972 | 9.758188 | 0.06305969 | 19.16508 | 0.06330796 | 9.455702
Liqcreate Biomed | Rigid | EtOH | 1 | 2 | 14.843 | 0.3222656 | 48.03037 | 0.06318934 | 9.782153 | 0.06318934 | 19.21215 | 0.06343812 | 9.478924
Liqcreate Biomed | Rigid | EtOH | 1 | 1 | 0.113 | 0.0007629395 | -0.01191229 | 0.0001507785 | -0.002567304 | 0.0001507786 | -0.004784052 | 0.0001501849 | -0.002350923
Liqcreate Biomed | Rigid | EtOH | 1 | 1 | 0.213 | 0.001831055 | 0.003897659 | 0.0003618685 | 0.0008400128 | 0.0003618685 | 0.001565325 | 0.0003604439 | 0.0007692136
Liqcreate Biomed | Rigid | EtOH | 1 | 1 | 0.313 | 0.004018148 | 0.128293 | 0.0007941004 | 0.02764936 | 0.0007941004 | 0.0515233 | 0.000790974 | 0.02531898
Liqcreate Biomed | Rigid | EtOH | 1 | 1 | 0.413 | 0.007680257 | 0.4340689 | 0.001507786 | 0.09354934375 | 0.001517837 | 0.1743249 | 0.001511862 | 0.08566468
Liqcreate Biomed | Rigid | EtOH | 1 | 1 | 0.513 | 0.01037598 | 0.6443751 | 0.002050588 | 0.138874 | 0.002050588 | 0.2587852 | 0.002042515 | 0.1271692
Liqcreate Biomed | Rigid | EtOH | 1 | 1 | 0.613 | 0.01286825 | 0.8263769 | 0.00253308 | 0.1780985 | 0.002543132 | 0.3318783 | 0.002533119 | 0.1630877
Liqcreate Biomed | Rigid | EtOH | 1 | 1 | 0.713 | 0.01525879 | 0.9996031 | 0.003005519 | 0.2154317 | 0.003015571 | 0.401447 | 0.003003699 | 0.1972744
Liqcreate Biomed | Rigid | EtOH | 1 | 1 | 0.813 | 0.01759847 | 1.177163 | 0.003467906 | 0.253699 | 0.003477958 | 0.4727564 | 0.003464266 | 0.2323164
Liqcreate Biomed | Rigid | EtOH | 1 | 1 | 0.913 | 0.01983643 | 1.345355 | 0.003920243 | 0.28994725 | 0.003920242 | 0.5403033 | 0.003904808 | 0.2655095
Liqcreate Biomed | Rigid | EtOH | 1 | 1 | 1.013 | 0.02202352 | 1.505149 | 0.004352474 | 0.3243855 | 0.004352474 | 0.6044773 | 0.004335339 | 0.2970451
Liqcreate Biomed | Rigid | EtOH | 1 | 1 | 1.113 | 0.02410889 | 1.660158 | 0.004764602 | 0.3577927 | 0.004764602 | 0.6667301 | 0.004745844 | 0.3276367
Liqcreate Biomed | Rigid | EtOH | 1 | 1 | 1.213 | 0.02624512 | 1.813353 | 0.005186782 | 0.3908088 | 0.005186782 | 0.7282541 | 0.005166362 | 0.3578701
Liqcreate Biomed | Rigid | EtOH | 1 | 1 | 1.313 | 0.02838135 | 1.971388 | 0.005608962 | 0.4248681875 | 0.005608962 | 0.7917222 | 0.00558688 | 0.3890588
Liqcreate Biomed | Rigid | EtOH | 1 | 1 | 1.413 | 0.03041585 | 2.137533 | 0.006011038 | 0.4606753125 | 0.006011038 | 0.8584472 | 0.005987373 | 0.421848
Liqcreate Biomed | Rigid | EtOH | 1 | 1 | 1.513 | 0.03260295 | 2.318418 | 0.00644327 | 0.4996591 | 0.00644327 | 0.9310917 | 0.006417903 | 0.4575461
Liqcreate Biomed | Rigid | EtOH | 1 | 1 | 1.613 | 0.03479004 | 2.511411 | 0.006875501 | 0.5412523125 | 0.006875502 | 1.008599 | 0.006848433 | 0.4956337
Liqcreate Biomed | Rigid | EtOH | 1 | 1 | 1.713 | 0.037028 | 2.698154 | 0.007307734 | 0.58149875 | 0.007317786 | 1.083596 | 0.007288976 | 0.532488
Liqcreate Biomed | Rigid | EtOH | 1 | 1 | 1.813 | 0.03931682 | 2.891857 | 0.00776007 | 0.623245 | 0.007770122 | 1.161388 | 0.007739531 | 0.5707158
Liqcreate Biomed | Rigid | EtOH | 1 | 1 | 1.913 | 0.04165649 | 3.09172 | 0.008222457 | 0.666319 | 0.008232509 | 1.241655 | 0.008200097 | 0.6101593
Liqcreate Biomed | Rigid | EtOH | 1 | 1 | 2.013 | 0.04389445 | 3.287993 | 0.008674793 | 0.708619125 | 0.008674793 | 1.320479 | 0.00864064 | 0.6488943
Liqcreate Biomed | Rigid | EtOH | 1 | 1 | 2.113 | 0.04597982 | 3.473009 | 0.009086921 | 0.748493375 | 0.00908692 | 1.394783 | 0.009051145 | 0.6854078
Liqcreate Biomed | Rigid | EtOH | 1 | 1 | 2.213 | 0.04811605 | 3.66877 | 0.009509101 | 0.79068325 | 0.009509101 | 1.473402 | 0.009471663 | 0.7240418
Liqcreate Biomed | Rigid | EtOH | 1 | 1 | 2.313 | 0.05020142 | 3.856082 | 0.009911177 | 0.831052125 | 0.009921229 | 1.548627 | 0.009882169 | 0.7610082
Liqcreate Biomed | Rigid | EtOH | 1 | 1 | 2.413 | 0.05223592 | 4.081104 | 0.0103233 | 0.87954825 | 0.0103233 | 1.638998 | 0.01028266 | 0.8054169
Liqcreate Biomed | Rigid | EtOH | 1 | 1 | 2.513 | 0.05432129 | 4.269005 | 0.01073543 | 0.920044125 | 0.01073543 | 1.71446 | 0.01069317 | 0.8424997
Liqcreate Biomed | Rigid | EtOH | 1 | 1 | 2.613 | 0.05640666 | 4.464902 | 0.01114756 | 0.962263375 | 0.01114756 | 1.793133 | 0.01110367 | 0.8811605
Liqcreate Biomed | Rigid | EtOH | 1 | 1 | 2.713 | 0.05859375 | 4.68235 | 0.01157979 | 1.009127 | 0.01157979 | 1.880462 | 0.0115342 | 0.9240744
Liqcreate Biomed | Rigid | EtOH | 1 | 1 | 2.813 | 0.06083171 | 4.917512 | 0.01201202 | 1.05980875 | 0.01202208 | 1.974905 | 0.01197475 | 0.9704844
Liqcreate Biomed | Rigid | EtOH | 1 | 1 | 2.913 | 0.06312053 | 5.165248 | 0.01246436 | 1.1132 | 0.01247441 | 2.074397 | 0.0124253 | 1.019376
Liqcreate Biomed | Rigid | EtOH | 1 | 1 | 3.013 | 0.06535848 | 5.413528 | 0.0129167 | 1.16670875 | 0.0129167 | 2.174108 | 0.01286584 | 1.068375
Liqcreate Biomed | Rigid | EtOH | 1 | 1 | 3.113 | 0.06759644 | 5.642595 | 0.01334893 | 1.216076625 | 0.01335898 | 2.266103 | 0.01330639 | 1.113581
Liqcreate Biomed | Rigid | EtOH | 1 | 1 | 3.213 | 0.06963094 | 5.853234 | 0.01376106 | 1.261472875 | 0.01376106 | 2.350697 | 0.01370688 | 1.155152
Liqcreate Biomed | Rigid | EtOH | 1 | 1 | 3.313 | 0.07176717 | 6.086906 | 0.01418324 | 1.31183325 | 0.01418324 | 2.444541 | 0.0141274 | 1.201267
Liqcreate Biomed | Rigid | EtOH | 1 | 1 | 3.413 | 0.0739034 | 6.30865 | 0.01459536 | 1.359622875 | 0.01460542 | 2.533594 | 0.01454791 | 1.245029
Liqcreate Biomed | Rigid | EtOH | 1 | 1 | 3.513 | 0.07598877 | 6.54287 | 0.01501754 | 1.41010125 | 0.01501754 | 2.627659 | 0.01495842 | 1.291253
Liqcreate Biomed | Rigid | EtOH | 1 | 1 | 3.613 | 0.07817586 | 6.772756 | 0.01543972 | 1.459645625 | 0.01544978 | 2.719982 | 0.01538895 | 1.336622
Liqcreate Biomed | Rigid | EtOH | 1 | 1 | 3.713 | 0.08031209 | 7.000489 | 0.01587196 | 1.508726125 | 0.01587196 | 2.811441 | 0.01580947 | 1.381566
Liqcreate Biomed | Rigid | EtOH | 1 | 1 | 3.813 | 0.08249919 | 7.276661 | 0.01630419 | 1.568245875 | 0.01630419 | 2.922354 | 0.01624 | 1.436069
Liqcreate Biomed | Rigid | EtOH | 1 | 1 | 3.913 | 0.08478801 | 7.56202 | 0.01675652 | 1.62974575 | 0.01675652 | 3.036956 | 0.01669055 | 1.492385
Liqcreate Biomed | Rigid | EtOH | 1 | 1 | 4.013 | 0.08717855 | 7.847229 | 0.01721891 | 1.69121325 | 0.01722896 | 3.151498 | 0.01716113 | 1.548672
Liqcreate Biomed | Rigid | EtOH | 1 | 1 | 4.113 | 0.08946737 | 8.11657 | 0.0176813 | 1.749260625 | 0.0176813 | 3.259666 | 0.01761169 | 1.601827
Liqcreate Biomed | Rigid | EtOH | 1 | 1 | 4.213 | 0.0916036 | 8.36474 | 0.01809343 | 1.80274575 | 0.01810348 | 3.359333 | 0.0180322 | 1.650804
Liqcreate Biomed | Rigid | EtOH | 1 | 1 | 4.313 | 0.09373983 | 8.62396 | 0.01851561 | 1.858612 | 0.01852566 | 3.463438 | 0.01845272 | 1.701962
Liqcreate Biomed | Rigid | EtOH | 1 | 1 | 4.413 | 0.09577433 | 8.868998 | 0.01892773 | 1.911421875 | 0.01892773 | 3.561846 | 0.01885322 | 1.750321
Liqcreate Biomed | Rigid | EtOH | 1 | 1 | 4.513 | 0.0978597 | 9.122753 | 0.01933986 | 1.966110625 | 0.01933986 | 3.663756 | 0.01926372 | 1.8004
Liqcreate Biomed | Rigid | EtOH | 1 | 1 | 4.613 | 0.09994507 | 9.379753 | 0.01975199 | 2.0214985 | 0.01975199 | 3.766969 | 0.01967423 | 1.85112
Liqcreate Biomed | Rigid | EtOH | 1 | 1 | 4.713 | 0.1020304 | 9.654864 | 0.02016412 | 2.08078975 | 0.02016412 | 3.877456 | 0.02008473 | 1.905414
Liqcreate Biomed | Rigid | EtOH | 1 | 1 | 4.813 | 0.1042175 | 9.930806 | 0.02059635 | 2.14026 | 0.02059635 | 3.988276 | 0.02051526 | 1.959872
Liqcreate Biomed | Rigid | EtOH | 1 | 1 | 4.913 | 0.1064046 | 10.2063 | 0.02102858 | 2.19963425 | 0.02102858 | 4.098917 | 0.02094579 | 2.014241
Liqcreate Biomed | Rigid | EtOH | 1 | 1 | 5.013 | 0.1087443 | 10.52172 | 0.02148092 | 2.267611 | 0.02149097 | 4.225588 | 0.02140636 | 2.076489
Liqcreate Biomed | Rigid | EtOH | 1 | 1 | 5.113 | 0.1109823 | 10.82503 | 0.02193325 | 2.33298025 | 0.02193325 | 4.347401 | 0.0218469 | 2.136349
Liqcreate Biomed | Rigid | EtOH | 1 | 1 | 5.213 | 0.1132711 | 11.12654 | 0.02238559 | 2.39796125 | 0.02238559 | 4.46849 | 0.02229746 | 2.195853
Liqcreate Biomed | Rigid | EtOH | 1 | 1 | 5.313 | 0.1154582 | 11.4167 | 0.02281782 | 2.46049475 | 0.02281782 | 4.585018 | 0.02272799 | 2.253116
Liqcreate Biomed | Rigid | EtOH | 1 | 1 | 5.413 | 0.1175435 | 11.69815 | 0.0232199 | 2.521153 | 0.02322995 | 4.698052 | 0.02313849 | 2.308662
Liqcreate Biomed | Rigid | EtOH | 1 | 1 | 5.513 | 0.1196289 | 11.97675 | 0.02364208 | 2.581196 | 0.02364208 | 4.80994 | 0.023549 | 2.363644
Liqcreate Biomed | Rigid | EtOH | 1 | 1 | 5.613 | 0.1217143 | 12.27534 | 0.02404415 | 2.6455485 | 0.02405421 | 4.929857 | 0.0239595 | 2.422573
Liqcreate Biomed | Rigid | EtOH | 1 | 1 | 5.713 | 0.1237996 | 12.54446 | 0.02446633 | 2.703548 | 0.02446633 | 5.037937 | 0.02437001 | 2.475684
Liqcreate Biomed | Rigid | EtOH | 1 | 1 | 5.813 | 0.1259359 | 12.91141 | 0.02488851 | 2.782631 | 0.02488851 | 5.185304 | 0.02479053 | 2.548101
Liqcreate Biomed | Rigid | EtOH | 1 | 1 | 5.913 | 0.1281738 | 13.17225 | 0.02532074 | 2.83884725 | 0.0253308 | 5.290061 | 0.02523107 | 2.599579
Liqcreate Biomed | Rigid | EtOH | 1 | 1 | 6.013 | 0.1303609 | 13.39556 | 0.02575298 | 2.88697325 | 0.02576303 | 5.379741 | 0.0256616 | 2.643649
Liqcreate Biomed | Rigid | EtOH | 1 | 1 | 6.113 | 0.1327006 | 13.70427 | 0.02621537 | 2.953507 | 0.02622542 | 5.503724 | 0.02612217 | 2.704575
Liqcreate Biomed | Rigid | EtOH | 1 | 1 | 6.213 | 0.134786 | 14.00846 | 0.02663754 | 3.0190655 | 0.02663755 | 5.625889 | 0.02653267 | 2.764608
Liqcreate Biomed | Rigid | EtOH | 1 | 1 | 6.313 | 0.1370239 | 14.36123 | 0.02707983 | 3.095092 | 0.02707983 | 5.767561 | 0.02697322 | 2.834227
Liqcreate Biomed | Rigid | EtOH | 1 | 1 | 6.413 | 0.1391602 | 14.69217 | 0.02750201 | 3.1664155 | 0.02750201 | 5.900469 | 0.02739373 | 2.899539
Liqcreate Biomed | Rigid | EtOH | 1 | 1 | 6.513 | 0.1413472 | 15.01021 | 0.02792419 | 3.23496 | 0.02793424 | 6.028198 | 0.02782426 | 2.962306
Liqcreate Biomed | Rigid | EtOH | 1 | 1 | 6.613 | 0.1434326 | 15.33371 | 0.02834637 | 3.30467875 | 0.02834637 | 6.158116 | 0.02823477 | 3.026149
Liqcreate Biomed | Rigid | EtOH | 1 | 1 | 6.713 | 0.1455688 | 15.63921 | 0.0287585 | 3.37052025 | 0.02876855 | 6.280809 | 0.02865528 | 3.086441
Liqcreate Biomed | Rigid | EtOH | 1 | 1 | 6.813 | 0.1476034 | 15.93236 | 0.02917062 | 3.43369925 | 0.02917062 | 6.39854 | 0.02905578 | 3.144295
Liqcreate Biomed | Rigid | EtOH | 1 | 1 | 6.913 | 0.1497904 | 16.23512 | 0.02960286 | 3.49894725 | 0.02960285 | 6.520127 | 0.02948631 | 3.204044
Liqcreate Biomed | Rigid | EtOH | 1 | 1 | 7.013 | 0.1520284 | 16.55291 | 0.03003509 | 3.5674375 | 0.03004514 | 6.647755 | 0.02992685 | 3.266762
Liqcreate Biomed | Rigid | EtOH | 1 | 1 | 7.113 | 0.1542664 | 16.8869 | 0.03047737 | 3.639419 | 0.03048742 | 6.781889 | 0.0303674 | 3.332676
Liqcreate Biomed | Rigid | EtOH | 1 | 1 | 7.213 | 0.1565552 | 17.24394 | 0.03093976 | 3.71636725 | 0.03093976 | 6.925279 | 0.03081795 | 3.403139
Liqcreate Biomed | Rigid | EtOH | 1 | 1 | 7.313 | 0.158844 | 17.60957 | 0.03139209 | 3.795165 | 0.03139209 | 7.072115 | 0.0312685 | 3.475296
Liqcreate Biomed | Rigid | EtOH | 1 | 1 | 7.413 | 0.1611328 | 17.95491 | 0.03184443 | 3.869592 | 0.03184443 | 7.210806 | 0.03171906 | 3.543449
Liqcreate Biomed | Rigid | EtOH | 1 | 1 | 7.513 | 0.1631673 | 18.26869 | 0.03223646 | 3.93721775 | 0.03224651 | 7.336823 | 0.03211955 | 3.605376
Liqcreate Biomed | Rigid | EtOH | 1 | 1 | 7.613 | 0.1653036 | 18.58432 | 0.03265863 | 4.0052415 | 0.03266869 | 7.463582 | 0.03254007 | 3.667666
Liqcreate Biomed | Rigid | EtOH | 1 | 1 | 7.713 | 0.1673889 | 18.89532 | 0.03307076 | 4.072267 | 0.03308081 | 7.588482 | 0.03295057 | 3.729042
Liqcreate Biomed | Rigid | EtOH | 1 | 1 | 7.813 | 0.1694234 | 19.20503 | 0.03348289 | 4.139016 | 0.03348289 | 7.712865 | 0.03335107 | 3.790166
Liqcreate Biomed | Rigid | EtOH | 1 | 1 | 7.913 | 0.1716105 | 19.52866 | 0.03390507 | 4.208762 | 0.03391512 | 7.842834 | 0.0337816 | 3.854033
Liqcreate Biomed | Rigid | EtOH | 1 | 1 | 8.013 | 0.1737468 | 19.85947 | 0.03432725 | 4.280059 | 0.0343373 | 7.975692 | 0.03420212 | 3.919321
Liqcreate Biomed | Rigid | EtOH | 1 | 1 | 8.113 | 0.1759847 | 20.21297 | 0.03476954 | 4.356243 | 0.03477959 | 8.117657 | 0.03464266 | 3.989084
Liqcreate Biomed | Rigid | EtOH | 1 | 1 | 8.213 | 0.1782735 | 20.57018 | 0.03523192 | 4.4332285 | 0.03523192 | 8.261117 | 0.03509321 | 4.059581
Liqcreate Biomed | Rigid | EtOH | 1 | 1 | 8.313 | 0.1805623 | 20.91732 | 0.03568426 | 4.508043 | 0.03568426 | 8.40053 | 0.03554377 | 4.12809
Liqcreate Biomed | Rigid | EtOH | 1 | 1 | 8.413 | 0.1827494 | 21.25455 | 0.03610644 | 4.580722 | 0.03611649 | 8.535964 | 0.0359743 | 4.194643
Liqcreate Biomed | Rigid | EtOH | 1 | 1 | 8.513 | 0.1848857 | 21.5803 | 0.03653867 | 4.650926 | 0.03653867 | 8.666786 | 0.03639482 | 4.25893
Liqcreate Biomed | Rigid | EtOH | 1 | 1 | 8.613 | 0.1870219 | 21.90263 | 0.03696085 | 4.7203945 | 0.03696085 | 8.796237 | 0.03681533 | 4.322543
Liqcreate Biomed | Rigid | EtOH | 1 | 1 | 8.713 | 0.1890564 | 22.21779 | 0.03736293 | 4.788316 | 0.03736293 | 8.922806 | 0.03721583 | 4.38474
Liqcreate Biomed | Rigid | EtOH | 1 | 1 | 8.813 | 0.1911418 | 22.52254 | 0.037765 | 4.8539965 | 0.03777505 | 9.045199 | 0.03762633 | 4.444885
Liqcreate Biomed | Rigid | EtOH | 1 | 1 | 8.913 | 0.1931254 | 22.8323 | 0.03816708 | 4.9207535 | 0.03816708 | 9.169597 | 0.03801681 | 4.506016
Liqcreate Biomed | Rigid | EtOH | 1 | 1 | 9.013 | 0.1953125 | 23.16084 | 0.03858926 | 4.991561 | 0.03859931 | 9.301543 | 0.03844734 | 4.570855
Liqcreate Biomed | Rigid | EtOH | 1 | 1 | 9.113 | 0.1974487 | 23.5004 | 0.03902149 | 5.0647425 | 0.03902149 | 9.437913 | 0.03886786 | 4.637869
Liqcreate Biomed | Rigid | EtOH | 1 | 1 | 9.213 | 0.1996867 | 23.84166 | 0.03945372 | 5.1382885 | 0.03946377 | 9.574963 | 0.0393084 | 4.705216
Liqcreate Biomed | Rigid | EtOH | 1 | 1 | 9.313 | 0.2020264 | 24.20379 | 0.03991611 | 5.216335 | 0.03992616 | 9.720399 | 0.03976897 | 4.776684
Liqcreate Biomed | Rigid | EtOH | 1 | 1 | 9.413 | 0.204366 | 24.57098 | 0.0403785 | 5.29547 | 0.04038855 | 9.867863 | 0.04022954 | 4.84915
Liqcreate Biomed | Rigid | EtOH | 1 | 1 | 9.513 | 0.206604 | 24.92666 | 0.04083083 | 5.3721245 | 0.04083083 | 10.01071 | 0.04067008 | 4.919343
Liqcreate Biomed | Rigid | EtOH | 1 | 1 | 9.613 | 0.2086894 | 25.25582 | 0.04124296 | 5.4430645 | 0.04124296 | 10.1429 | 0.04108059 | 4.984304
Liqcreate Biomed | Rigid | EtOH | 1 | 1 | 9.713 | 0.2108256 | 25.59951 | 0.04166514 | 5.5171365 | 0.04166514 | 10.28093 | 0.0415011 | 5.052133
Liqcreate Biomed | Rigid | EtOH | 1 | 1 | 9.813 | 0.212911 | 25.9157 | 0.04206722 | 5.585281 | 0.04207727 | 10.40791 | 0.04191161 | 5.114535
Liqcreate Biomed | Rigid | EtOH | 1 | 1 | 9.913 | 0.2149963 | 26.24213 | 0.04247934 | 5.655631 | 0.0424894 | 10.53901 | 0.04232211 | 5.178955
Liqcreate Biomed | Rigid | EtOH | 1 | 1 | 10.013 | 0.2170817 | 26.56121 | 0.04290152 | 5.724399 | 0.04290153 | 10.66715 | 0.04273262 | 5.241927
Liqcreate Biomed | Rigid | EtOH | 1 | 1 | 10.113 | 0.2191671 | 26.8973 | 0.04331365 | 5.796833 | 0.04331365 | 10.80213 | 0.04314313 | 5.308256
Liqcreate Biomed | Rigid | EtOH | 1 | 1 | 10.213 | 0.221405 | 27.23828 | 0.04375593 | 5.870319 | 0.04375594 | 10.93907 | 0.04358367 | 5.375548
Liqcreate Biomed | Rigid | EtOH | 1 | 1 | 10.313 | 0.2236939 | 27.6042 | 0.04419822 | 5.949181 | 0.04420827 | 11.08602 | 0.04403422 | 5.447764
Liqcreate Biomed | Rigid | EtOH | 1 | 1 | 10.413 | 0.2260335 | 27.98248 | 0.04467066 | 6.0307065 | 0.04467066 | 11.23794 | 0.04449479 | 5.522418
Liqcreate Biomed | Rigid | EtOH | 1 | 1 | 10.513 | 0.2282715 | 28.34324 | 0.04511294 | 6.108457 | 0.04511294 | 11.38283 | 0.04493533 | 5.593615
Liqcreate Biomed | Rigid | EtOH | 1 | 1 | 10.613 | 0.2304586 | 28.69352 | 0.04554518 | 6.183949 | 0.04554517 | 11.5235 | 0.04536586 | 5.662745
Liqcreate Biomed | Rigid | EtOH | 1 | 1 | 10.713 | 0.2325948 | 29.02237 | 0.04596736 | 6.254821 | 0.04596735 | 11.65557 | 0.04578638 | 5.727643
Liqcreate Biomed | Rigid | EtOH | 1 | 1 | 10.813 | 0.2346802 | 29.35379 | 0.04637948 | 6.3262485 | 0.04637948 | 11.78867 | 0.04619689 | 5.793051
Liqcreate Biomed | Rigid | EtOH | 1 | 1 | 10.913 | 0.2368673 | 29.68657 | 0.04680166 | 6.3979685 | 0.04681171 | 11.92232 | 0.04662742 | 5.858726
Liqcreate Biomed | Rigid | EtOH | 1 | 1 | 11.013 | 0.2388001 | 30.0017 | 0.04719369 | 6.4658825 | 0.04719369 | 12.04887 | 0.04700789 | 5.920916
Liqcreate Biomed | Rigid | EtOH | 1 | 1 | 11.113 | 0.2408854 | 30.32684 | 0.04760581 | 6.535956 | 0.04760581 | 12.17945 | 0.04741839 | 5.985083
Liqcreate Biomed | Rigid | EtOH | 1 | 1 | 11.213 | 0.2430217 | 30.65727 | 0.048028 | 6.6071695 | 0.048028 | 12.31216 | 0.04783891 | 6.050295
Liqcreate Biomed | Rigid | EtOH | 1 | 1 | 11.313 | 0.2452087 | 31.01745 | 0.04846022 | 6.684796 | 0.04846022 | 12.45681 | 0.04826944 | 6.121379
Liqcreate Biomed | Rigid | EtOH | 1 | 1 | 11.413 | 0.2475484 | 31.38654 | 0.04892261 | 6.764341 | 0.04892261 | 12.60504 | 0.04873 | 6.194219
Liqcreate Biomed | Rigid | EtOH | 1 | 1 | 11.513 | 0.2498881 | 31.75225 | 0.04937495 | 6.8431585 | 0.049385 | 12.75191 | 0.04919057 | 6.266393
Liqcreate Biomed | Rigid | EtOH | 1 | 1 | 11.613 | 0.2520752 | 32.1141 | 0.04981723 | 6.9211425 | 0.04981723 | 12.89723 | 0.0496211 | 6.337805
Liqcreate Biomed | Rigid | EtOH | 1 | 1 | 11.713 | 0.2542623 | 32.4603 | 0.05023941 | 6.995755 | 0.05024947 | 13.03627 | 0.05005163 | 6.406129
Liqcreate Biomed | Rigid | EtOH | 1 | 1 | 11.813 | 0.2563985 | 32.79196 | 0.0506616 | 7.0672325 | 0.05067164 | 13.16946 | 0.05047215 | 6.471582
Liqcreate Biomed | Rigid | EtOH | 1 | 1 | 11.913 | 0.258433 | 33.12843 | 0.05107372 | 7.1397475 | 0.05107372 | 13.30459 | 0.05087264 | 6.537985
Liqcreate Biomed | Rigid | EtOH | 1 | 1 | 12.013 | 0.2605184 | 33.45353 | 0.05148585 | 7.2098115 | 0.05148585 | 13.43515 | 0.05128315 | 6.602144
Liqcreate Biomed | Rigid | EtOH | 1 | 1 | 12.113 | 0.2626038 | 33.78199 | 0.05189798 | 7.2806005 | 0.05189798 | 13.56706 | 0.05169366 | 6.666967
Liqcreate Biomed | Rigid | EtOH | 1 | 1 | 12.213 | 0.26474 | 34.1204 | 0.05232016 | 7.3535335 | 0.05232016 | 13.70297 | 0.05211417 | 6.733753
Liqcreate Biomed | Rigid | EtOH | 1 | 1 | 12.313 | 0.2669271 | 34.47458 | 0.05275239 | 7.429866 | 0.05275239 | 13.84521 | 0.0525447 | 6.803652
Liqcreate Biomed | Rigid | EtOH | 1 | 1 | 12.413 | 0.2692668 | 34.84657 | 0.05320472 | 7.5100375 | 0.05321478 | 13.99461 | 0.05300527 | 6.877066
Liqcreate Biomed | Rigid | EtOH | 1 | 1 | 12.513 | 0.2715556 | 35.22543 | 0.05365706 | 7.591688 | 0.05366711 | 14.14676 | 0.05345582 | 6.951835
Liqcreate Biomed | Rigid | EtOH | 1 | 1 | 12.613 | 0.2738444 | 35.60405 | 0.0541094 | 7.6732855 | 0.05411945 | 14.29881 | 0.05390638 | 7.026555
Liqcreate Biomed | Rigid | EtOH | 1 | 1 | 12.713 | 0.2760315 | 35.96771 | 0.05455168 | 7.7516615 | 0.05455168 | 14.44486 | 0.05433691 | 7.098325
Liqcreate Biomed | Rigid | EtOH | 1 | 1 | 12.813 | 0.2781677 | 36.29565 | 0.05496381 | 7.8223395 | 0.05497386 | 14.57657 | 0.05475742 | 7.163046
Liqcreate Biomed | Rigid | EtOH | 1 | 1 | 12.913 | 0.2802531 | 36.63784 | 0.05537594 | 7.8960865 | 0.05538599 | 14.71399 | 0.05516793 | 7.230577
Liqcreate Biomed | Rigid | EtOH | 1 | 1 | 13.013 | 0.2823385 | 36.97535 | 0.05579812 | 7.968826 | 0.05579812 | 14.84954 | 0.05557844 | 7.297186
Liqcreate Biomed | Rigid | EtOH | 1 | 1 | 13.113 | 0.284373 | 37.29836 | 0.05620019 | 8.0384385 | 0.05620019 | 14.97926 | 0.05597893 | 7.360931
Liqcreate Biomed | Rigid | EtOH | 1 | 1 | 13.213 | 0.2865092 | 37.63724 | 0.05662237 | 8.1114735 | 0.05662237 | 15.11536 | 0.05639945 | 7.427811
Liqcreate Biomed | Rigid | EtOH | 1 | 1 | 13.313 | 0.2886454 | 37.97844 | 0.05704455 | 8.1850075 | 0.05704455 | 15.25238 | 0.05681997 | 7.495147
Liqcreate Biomed | Rigid | EtOH | 1 | 1 | 13.413 | 0.2908325 | 38.34645 | 0.05747679 | 8.2643205 | 0.05747679 | 15.40018 | 0.0572505 | 7.567775
Liqcreate Biomed | Rigid | EtOH | 1 | 1 | 13.513 | 0.2931214 | 38.73289 | 0.05792912 | 8.347606 | 0.05792912 | 15.55538 | 0.05770105 | 7.644041
Liqcreate Biomed | Rigid | EtOH | 1 | 1 | 13.613 | 0.2954102 | 39.09465 | 0.05838146 | 8.425572 | 0.05838146 | 15.70066 | 0.05815161 | 7.715436
Liqcreate Biomed | Rigid | EtOH | 1 | 1 | 13.713 | 0.2977499 | 39.38018 | 0.05883379 | 8.487107 | 0.05884384 | 15.81533 | 0.05861218 | 7.771785
Liqcreate Biomed | Rigid | EtOH | 1 | 1 | 13.813 | 0.2998861 | 39.7286 | 0.05925597 | 8.562199 | 0.05926602 | 15.95526 | 0.05903269 | 7.840548
Liqcreate Biomed | Rigid | EtOH | 1 | 1 | 13.913 | 0.3020223 | 40.17793 | 0.05967815 | 8.659036 | 0.0596882 | 16.13571 | 0.05945321 | 7.929222
Liqcreate Biomed | Rigid | EtOH | 1 | 1 | 14.013 | 0.3040568 | 40.91383 | 0.06009028 | 8.817637 | 0.06009028 | 16.43126 | 0.0598537 | 8.074456
Liqcreate Biomed | Rigid | EtOH | 1 | 1 | 14.113 | 0.306193 | 40.84508 | 0.06050241 | 8.802819 | 0.06051246 | 16.40365 | 0.06027422 | 8.060888
Liqcreate Biomed | Rigid | EtOH | 1 | 1 | 14.213 | 0.3082276 | 40.96683 | 0.06091454 | 8.829058 | 0.06091454 | 16.45254 | 0.06067471 | 8.084914
Liqcreate Biomed | Rigid | EtOH | 1 | 1 | 14.313 | 0.3103129 | 41.40318 | 0.06132666 | 8.923098 | 0.06132667 | 16.62778 | 0.06108522 | 8.171029
Liqcreate Biomed | Rigid | EtOH | 1 | 1 | 14.413 | 0.3125509 | 41.79796 | 0.06176895 | 9.008181 | 0.06176895 | 16.78633 | 0.06152576 | 8.24894
Liqcreate Biomed | Rigid | EtOH | 1 | 1 | 14.513 | 0.3147888 | 42.11919 | 0.06220118 | 9.077411 | 0.06221123 | 16.91534 | 0.06196631 | 8.312336
Liqcreate Biomed | Rigid | EtOH | 1 | 1 | 14.613 | 0.3170776 | 42.51351 | 0.06266357 | 9.162395 | 0.06266357 | 17.0737 | 0.06241686 | 8.390157
Liqcreate Biomed | Rigid | EtOH | 1 | 1 | 14.713 | 0.3193665 | 42.89455 | 0.06310585 | 9.244515 | 0.0631159 | 17.22673 | 0.06286741 | 8.465356
Liqcreate Biomed | Rigid | EtOH | 1 | 1 | 14.813 | 0.3216044 | 43.26025 | 0.06354813 | 9.323331 | 0.06355819 | 17.3736 | 0.06330796 | 8.537528
Liqcreate Biomed | Rigid | EtOH | 1 | 1 | 14.913 | 0.3237406 | 43.61255 | 0.06397031 | 9.399257 | 0.06398037 | 17.51508 | 0.06372847 | 8.607055
Liqcreate Biomed | Rigid | EtOH | 1 | 1 | 15.013 | 0.325826 | 43.95889 | 0.06439249 | 9.473899 | 0.0643925 | 17.65417 | 0.06413898 | 8.675407
Liqcreate Biomed | Rigid | EtOH | 1 | 1 | 15.113 | 0.3280131 | 44.31012 | 0.06481467 | 9.549594 | 0.06482473 | 17.79523 | 0.06456951 | 8.744721
Liqcreate Biomed | Rigid | EtOH | 1 | 1 | 15.213 | 0.3300476 | 44.65326 | 0.0652268 | 9.623548 | 0.0652268 | 17.93304 | 0.06497 | 8.812443
Liqcreate Biomed | Rigid | EtOH | 1 | 1 | 15.313 | 0.332133 | 45.00244 | 0.06562888 | 9.698802 | 0.06563893 | 18.07327 | 0.06538051 | 8.881354
Liqcreate Biomed | Rigid | EtOH | 1 | 1 | 15.413 | 0.3342183 | 45.34641 | 0.06605106 | 9.772932 | 0.06605106 | 18.21141 | 0.06579101 | 8.949236
Liqcreate Biomed | Rigid | EtOH | 1 | 1 | 15.513 | 0.3363546 | 45.69556 | 0.06647324 | 9.848181 | 0.06647324 | 18.35163 | 0.06621153 | 9.018143
Liqcreate Biomed | Rigid | EtOH | 1 | 1 | 15.613 | 0.3385925 | 46.07779 | 0.06691552 | 9.930559 | 0.06691552 | 18.50514 | 0.06665207 | 9.093577
Liqcreate Biomed | Rigid | EtOH | 1 | 1 | 15.713 | 0.3409322 | 46.45325 | 0.06736786 | 10.011476 | 0.06737791 | 18.65592 | 0.06711264 | 9.167674
Liqcreate Biomed | Rigid | EtOH | 1 | 1 | 15.813 | 0.3431702 | 46.83308 | 0.06781014 | 10.093336 | 0.06782019 | 18.80847 | 0.06755318 | 9.242635
Liqcreate Biomed | Rigid | EtOH | 1 | 1 | 15.913 | 0.3453573 | 47.19981 | 0.06825242 | 10.172374 | 0.06825242 | 18.95575 | 0.06798371 | 9.315011
Liqcreate Biomed | Rigid | EtOH | 1 | 1 | 16.013 | 0.3475952 | 47.55256 | 0.06868465 | 10.248395 | 0.06869471 | 19.09741 | 0.06842426 | 9.384626
Liqcreate Biomed | Rigid | EtOH | 1 | 1 | 16.113 | 0.3496806 | 47.89202 | 0.06910684 | 10.321556 | 0.06910684 | 19.23374 | 0.06883476 | 9.45162
Liqcreate Biomed | Rigid | EtOH | 1 | 1 | 16.149 | 0.3504435 | 48.02939 | 0.06925762 | 10.351161 | 0.06925761 | 19.28891 | 0.06898495 | 9.47873
Liqcreate Biomed | Rigid | EtOH | 3 | 1 | 0.112999998 | 0.000610352 | -0.002255787 | 0.000121102 | -0.000478936 | 0.0001211016 | -0.0009207294 | 0.000120148 | -0.0004451857
Liqcreate Biomed | Rigid | EtOH | 3 | 1 | 0.213 | 0.001729329 | 0.040312443 | 0.000343121 | 0.008558905 | 0.0003431208 | 0.01645406 | 0.0003404191 | 0.00795577
Liqcreate Biomed | Rigid | EtOH | 3 | 1 | 0.312999994 | 0.004069011 | 0.279585332 | 0.000797252 | 0.059359941 | 0.0008073435 | 0.1141165 | 0.0008009864 | 0.05517692
Liqcreate Biomed | Rigid | EtOH | 3 | 1 | 0.412999988 | 0.00773112 | 0.820747256 | 0.00152386 | 0.174256313 | 0.001533952 | 0.33499888 | 0.001521874 | 0.1619767
Liqcreate Biomed | Rigid | EtOH | 3 | 1 | 0.513000011 | 0.01063029 | 1.241639376 | 0.002099093 | 0.263617688 | 0.002109185 | 0.5067916 | 0.002092577 | 0.2450409
Liqcreate Biomed | Rigid | EtOH | 3 | 1 | 0.612999976 | 0.013173421 | 1.605067253 | 0.002613774 | 0.340778625 | 0.002613774 | 0.6551295 | 0.002593193 | 0.3167644
Liqcreate Biomed | Rigid | EtOH | 3 | 1 | 0.713 | 0.015563965 | 1.925311923 | 0.003077996 | 0.408771094 | 0.003088088 | 0.7858416 | 0.003063773 | 0.3799655
Liqcreate Biomed | Rigid | EtOH | 3 | 1 | 0.813000023 | 0.017751059 | 2.218761683 | 0.003511944 | 0.471074656 | 0.003522036 | 0.905617 | 0.003494303 | 0.4378786
Liqcreate Biomed | Rigid | EtOH | 3 | 1 | 0.912999988 | 0.019836427 | 2.495013475 | 0.003925707 | 0.529726875 | 0.003935799 | 1.018373 | 0.003904808 | 0.4923977
Liqcreate Biomed | Rigid | EtOH | 3 | 1 | 1.013000011 | 0.021921795 | 2.775904179 | 0.004349562 | 0.589363938 | 0.0043495625 | 1.133022 | 0.004315314 | 0.5478322
Liqcreate Biomed | Rigid | EtOH | 3 | 1 | 1.113000035 | 0.0239563 | 3.047523975 | 0.004743142 | 0.647032688 | 0.004753234 | 1.243887 | 0.004715807 | 0.6014371
Liqcreate Biomed | Rigid | EtOH | 3 | 1 | 1.213000059 | 0.026041667 | 3.323676348 | 0.005156906 | 0.70566375 | 0.005166997 | 1.356603 | 0.005126312 | 0.6559365
Liqcreate Biomed | Rigid | EtOH | 3 | 1 | 1.312999964 | 0.028127035 | 3.596637011 | 0.005570669 | 0.763617188 | 0.005580761 | 1.468015 | 0.005536818 | 0.7098061
Liqcreate Biomed | Rigid | EtOH | 3 | 1 | 1.412999988 | 0.030263265 | 3.887050152 | 0.006004616 | 0.825276063 | 0.006004616 | 1.586551 | 0.005957336 | 0.7671199
Liqcreate Biomed | Rigid | EtOH | 3 | 1 | 1.513000011 | 0.032552085 | 4.17808485 | 0.006458747 | 0.887066875 | 0.006458747 | 1.705341 | 0.006407891 | 0.8245564
Liqcreate Biomed | Rigid | EtOH | 3 | 1 | 1.613000035 | 0.034891764 | 4.479074955 | 0.006912877 | 0.950971313 | 0.006922969 | 1.828194 | 0.006868457 | 0.8839576
Liqcreate Biomed | Rigid | EtOH | 3 | 1 | 1.713000059 | 0.037129721 | 4.758925438 | 0.007367008 | 1.010387563 | 0.007367008 | 1.942419 | 0.007309 | 0.9391868
Liqcreate Biomed | Rigid | EtOH | 3 | 1 | 1.812999964 | 0.039316816 | 5.050877571 | 0.007790864 | 1.072373125 | 0.007800956 | 2.061583 | 0.007739531 | 0.9968044
Liqcreate Biomed | Rigid | EtOH | 3 | 1 | 1.912999988 | 0.041453044 | 5.3373456 | 0.00822481 | 1.133194375 | 0.00822481 | 2.178508 | 0.008160048 | 1.05334
Liqcreate Biomed | Rigid | EtOH | 3 | 1 | 2.013000011 | 0.043589276 | 5.596087933 | 0.008638574 | 1.188129125 | 0.008648666 | 2.284118 | 0.008580566 | 1.104403
Liqcreate Biomed | Rigid | EtOH | 3 | 1 | 2.112999916 | 0.045674642 | 5.855165005 | 0.009062429 | 1.243134875 | 0.009062429 | 2.389863 | 0.008991071 | 1.155533
Liqcreate Biomed | Rigid | EtOH | 3 | 1 | 2.213000059 | 0.047810874 | 6.090199471 | 0.009486284 | 1.293036 | 0.009486285 | 2.485796 | 0.009411589 | 1.201917
Liqcreate Biomed | Rigid | EtOH | 3 | 1 | 2.312999964 | 0.04989624 | 6.336134911 | 0.009900047 | 1.345251625 | 0.009900048 | 2.586178 | 0.009822094 | 1.250453
Liqcreate Biomed | Rigid | EtOH | 3 | 1 | 2.413000107 | 0.052083335 | 6.600484371 | 0.010333995 | 1.40137675 | 0.010334 | 2.694075 | 0.010252625 | 1.302623
Liqcreate Biomed | Rigid | EtOH | 3 | 1 | 2.513000011 | 0.054321292 | 6.8726511 | 0.010767942 | 1.459161625 | 0.01077803 | 2.805164 | 0.01069317 | 1.356336
Liqcreate Biomed | Rigid | EtOH | 3 | 1 | 2.612999916 | 0.056559245 | 7.139901638 | 0.011211981 | 1.515902625 | 0.01122207 | 2.914246 | 0.01113371 | 1.409079
Liqcreate Biomed | Rigid | EtOH | 3 | 1 | 2.713000059 | 0.058898928 | 7.44939518 | 0.011676203 | 1.581612625 | 0.0116863 | 3.040569 | 0.01159428 | 1.470158
Liqcreate Biomed | Rigid | EtOH | 3 | 1 | 2.812999964 | 0.061187748 | 7.732192993 | 0.012130334 | 1.641654625 | 0.01214043 | 3.15599714 | 0.01204483 | 1.525969
Liqcreate Biomed | Rigid | EtOH | 3 | 1 | 2.913000107 | 0.063374842 | 7.979835033 | 0.012574374 | 1.6942325 | 0.01257437 | 3.257076 | 0.01247536 | 1.574842
Liqcreate Biomed | Rigid | EtOH | 3 | 1 | 3.013000011 | 0.065358479 | 8.227566719 | 0.012967953 | 1.7468295 | 0.01296795 | 3.35819 | 0.01286584 | 1.623733
Liqcreate Biomed | Rigid | EtOH | 3 | 1 | 3.112999916 | 0.067494715 | 8.49846077 | 0.013391809 | 1.804344125 | 0.01339181 | 3.468759 | 0.01328636 | 1.677194
Liqcreate Biomed | Rigid | EtOH | 3 | 1 | 3.213000059 | 0.069529218 | 8.774101257 | 0.01379548 | 1.8628665 | 0.01379548 | 3.581266 | 0.01368685 | 1.731593
Liqcreate Biomed | Rigid | EtOH | 3 | 1 | 3.312999964 | 0.071563722 | 8.99846077 | 0.014199151 | 1.91050125 | 0.01419915 | 3.672841 | 0.01408735 | 1.775871
Liqcreate Biomed | Rigid | EtOH | 3 | 1 | 3.413000107 | 0.073750816 | 9.248949051 | 0.014623006 | 1.9636835 | 0.0146331 | 3.775081 | 0.01451788 | 1.825305
Liqcreate Biomed | Rigid | EtOH | 3 | 1 | 3.513000011 | 0.075887045 | 9.549876213 | 0.015056954 | 2.027574625 | 0.01505695 | 3.897909 | 0.01493839 | 1.884694
Liqcreate Biomed | Rigid | EtOH | 3 | 1 | 3.612999916 | 0.078175864 | 9.866968155 | 0.015500993 | 2.09489775 | 0.01551108 | 4.027334 | 0.01538895 | 1.947273
Liqcreate Biomed | Rigid | EtOH | 3 | 1 | 3.713000059 | 0.080464684 | 10.18909931 | 0.015955122 | 2.16329075 | 0.01596522 | 4.158816 | 0.0158395 | 2.010846
Liqcreate Biomed | Rigid | EtOH | 3 | 1 | 3.812999964 | 0.082702638 | 10.50793171 | 0.016409254 | 2.2309835 | 0.01640925 | 4.288952 | 0.01628005 | 2.073769
Liqcreate Biomed | Rigid | EtOH | 3 | 1 | 3.913000107 | 0.084991458 | 10.80940723 | 0.016853292 | 2.294991 | 0.01686338 | 4.412003 | 0.0167306 | 2.133266
Liqcreate Biomed | Rigid | EtOH | 3 | 1 | 4.013000011 | 0.087178552 | 11.102005 | 0.017287239 | 2.3571135 | 0.01729733 | 4.531431 | 0.01716113 | 2.191011
Liqcreate Biomed | Rigid | EtOH | 3 | 1 | 4.112999916 | 0.089314781 | 11.39131927 | 0.017711096 | 2.418539 | 0.01772119 | 4.649518 | 0.01758165 | 2.248108
Liqcreate Biomed | Rigid | EtOH | 3 | 1 | 4.212999821 | 0.091349284 | 11.70836163 | 0.018124858 | 2.48585175 | 0.01812486 | 4.778923 | 0.01798214 | 2.310677
Liqcreate Biomed | Rigid | EtOH | 3 | 1 | 4.313000202 | 0.09348552 | 12.01097202 | 0.018548714 | 2.55010025 | 0.01854871 | 4.902438 | 0.01840266 | 2.370398
Liqcreate Biomed | Rigid | EtOH | 3 | 1 | 4.413000107 | 0.095520023 | 12.31609917 | 0.018952385 | 2.614883 | 0.01895239 | 5.026979 | 0.01880315 | 2.430616
Liqcreate Biomed | Rigid | EtOH | 3 | 1 | 4.513000011 | 0.097707118 | 12.64417076 | 0.019376241 | 2.68453725 | 0.01938633 | 5.160886 | 0.01923368 | 2.495361
Liqcreate Biomed | Rigid | EtOH | 3 | 1 | 4.612999916 | 0.099945071 | 12.9488678 | 0.019820279 | 2.74922875 | 0.01983037 | 5.285252 | 0.01967423 | 2.555494
Liqcreate Biomed | Rigid | EtOH | 3 | 1 | 4.712999821 | 0.1020813 | 13.26483917 | 0.020254226 | 2.816314 | 0.02025423 | 5.41422 | 0.02009474 | 2.617852
Liqcreate Biomed | Rigid | EtOH | 3 | 1 | 4.813000202 | 0.104420986 | 13.60574722 | 0.02071845 | 2.88869375 | 0.02071845 | 5.553366 | 0.02055531 | 2.685131
Liqcreate Biomed | Rigid | EtOH | 3 | 1 | 4.913000107 | 0.106709798 | 13.94306087 | 0.021172579 | 2.96031025 | 0.02117258 | 5.691045 | 0.02100587 | 2.751701
Liqcreate Biomed | Rigid | EtOH | 3 | 1 | 5.013000011 | 0.108896893 | 14.2518568 | 0.021606527 | 3.025872 | 0.02160653 | 5.817084 | 0.0214364 | 2.812643
Liqcreate Biomed | Rigid | EtOH | 3 | 1 | 5.112999916 | 0.111033121 | 14.56563759 | 0.02202029 | 3.092492 | 0.02203038 | 5.9451582 | 0.02185691 | 2.874568
Liqcreate Biomed | Rigid | EtOH | 3 | 1 | 5.212999821 | 0.113169357 | 14.892663 | 0.022454238 | 3.16192425 | 0.0224542375 | 6.078638 | 0.02227743 | 2.939107
Liqcreate Biomed | Rigid | EtOH | 3 | 1 | 5.313000202 | 0.11520386 | 15.19853973 | 0.022857908 | 3.22686625 | 0.02285791 | 6.203486 | 0.02267793 | 2.999473
Liqcreate Biomed | Rigid | EtOH | 3 | 1 | 5.413000107 | 0.117238364 | 15.4964056 | 0.023261581 | 3.29010725 | 0.02326158 | 6.325064 | 0.02307842 | 3.058258
Liqcreate Biomed | Rigid | EtOH | 3 | 1 | 5.513000011 | 0.119374599 | 15.8016367 | 0.023675343 | 3.35491225 | 0.02368544 | 6.449648 | 0.02349894 | 3.118496
Liqcreate Biomed | Rigid | EtOH | 3 | 1 | 5.612999916 | 0.121510828 | 16.11926842 | 0.024099199 | 3.42235 | 0.02410929 | 6.579293 | 0.02391945 | 3.181181
Liqcreate Biomed | Rigid | EtOH | 3 | 1 | 5.712999821 | 0.123748789 | 16.4600563 | 0.024543237 | 3.494704 | 0.02455333 | 6.71839 | 0.02436 | 3.248437
Liqcreate Biomed | Rigid | EtOH | 3 | 1 | 5.813000202 | 0.126037601 | 16.80877495 | 0.02500746 | 3.568742 | 0.02500746 | 6.860724 | 0.02481055 | 3.317257
Liqcreate Biomed | Rigid | EtOH | 3 | 1 | 5.913000107 | 0.128377287 | 17.16333389 | 0.02546159 | 3.64402 | 0.02547168 | 7.005442 | 0.02527112 | 3.38723
Liqcreate Biomed | Rigid | EtOH | 3 | 1 | 6.013000011 | 0.130615241 | 17.52059746 | 0.025915723 | 3.719872 | 0.02591572 | 7.151264 | 0.02571166 | 3.457737
Liqcreate Biomed | Rigid | EtOH | 3 | 1 | 6.112999916 | 0.132802335 | 17.86390686 | 0.026349669 | 3.7927615 | 0.02634967 | 7.291391 | 0.02614219 | 3.52549
Liqcreate Biomed | Rigid | EtOH | 3 | 1 | 6.212999821 | 0.134938557 | 18.20557404 | 0.026773524 | 3.86530225 | 0.02677352 | 7.430847 | 0.02656271 | 3.592919
Liqcreate Biomed | Rigid | EtOH | 3 | 1 | 6.313000202 | 0.137023933 | 18.52383995 | 0.027177194 | 3.93287475 | 0.02718729 | 7.560751 | 0.02697322 | 3.65573
Liqcreate Biomed | Rigid | EtOH | 3 | 1 | 6.413000107 | 0.139109296 | 18.82694817 | 0.02760105 | 3.997229 | 0.02760105 | 7.684469 | 0.02738372 | 3.715549
Liqcreate Biomed | Rigid | EtOH | 3 | 1 | 6.513000011 | 0.141194672 | 19.1421032 | 0.028004723 | 4.06414075 | 0.02801482 | 7.813103 | 0.02779423 | 3.777746
Liqcreate Biomed | Rigid | EtOH | 3 | 1 | 6.612999916 | 0.143280035 | 19.45766449 | 0.028428579 | 4.131139 | 0.02842858 | 7.941904 | 0.02820473 | 3.840023
Liqcreate Biomed | Rigid | EtOH | 3 | 1 | 6.712999821 | 0.145467129 | 19.79136848 | 0.028862525 | 4.201989 | 0.02886253 | 8.07811 | 0.02863526 | 3.90588
Liqcreate Biomed | Rigid | EtOH | 3 | 1 | 6.813000202 | 0.147705083 | 20.13720322 | 0.029296473 | 4.2754145 | 0.02930656 | 8.219267 | 0.0290758 | 3.974132
Liqcreate Biomed | Rigid | EtOH | 3 | 1 | 6.913000107 | 0.149943036 | 20.49378395 | 0.029750602 | 4.351122 | 0.0297506 | 8.36481 | 0.02951635 | 4.044504
Liqcreate Biomed | Rigid | EtOH | 3 | 1 | 7.013000011 | 0.152282722 | 20.85654259 | 0.030214826 | 4.4281405 | 0.03021483 | 8.512875 | 0.02997691 | 4.116095
Liqcreate Biomed | Rigid | EtOH | 3 | 1 | 7.112999916 | 0.154520676 | 21.19532013 | 0.030658863 | 4.500068 | 0.03065886 | 8.651151 | 0.03041746 | 4.182954
Liqcreate Biomed | Rigid | EtOH | 3 | 1 | 7.212999821 | 0.156606038 | 21.53440285 | 0.031072626 | 4.57206 | 0.03107263 | 8.789552 | 0.03082796 | 4.249873
Liqcreate Biomed | Rigid | EtOH | 3 | 1 | 7.313000202 | 0.158742274 | 21.85845757 | 0.031486392 | 4.6408615 | 0.03149648 | 8.921819 | 0.03124848 | 4.313826
Liqcreate Biomed | Rigid | EtOH | 3 | 1 | 7.413000107 | 0.160776777 | 22.17135429 | 0.031900153 | 4.707294 | 0.03190015 | 9.049532 | 0.03164897 | 4.375577
Liqcreate Biomed | Rigid | EtOH | 3 | 1 | 7.513000011 | 0.162862139 | 22.49290276 | 0.032303825 | 4.775563 | 0.03231392 | 9.180777 | 0.03205948 | 4.439035
Liqcreate Biomed | Rigid | EtOH | 3 | 1 | 7.612999916 | 0.164947516 | 22.82414055 | 0.032727681 | 4.8458895 | 0.03272768 | 9.315976 | 0.03246998 | 4.504406
Liqcreate Biomed | Rigid | EtOH | 3 | 1 | 7.712999821 | 0.167032878 | 23.1384697 | 0.033141445 | 4.9126265 | 0.03314144 | 9.444273 | 0.03288049 | 4.56644
Liqcreate Biomed | Rigid | EtOH | 3 | 1 | 7.813000202 | 0.169270832 | 23.49647141 | 0.033585481 | 4.988635 | 0.03358548 | 9.590396 | 0.03332103 | 4.637092
Liqcreate Biomed | Rigid | EtOH | 3 | 1 | 7.913000107 | 0.1715088 | 23.84904671 | 0.034019429 | 5.063492 | 0.03402952 | 9.734305 | 0.03376157 | 4.706674
Liqcreate Biomed | Rigid | EtOH | 3 | 1 | 8.012999535 | 0.173797613 | 24.21260262 | 0.034473561 | 5.14068 | 0.03448365 | 9.882695 | 0.03421213 | 4.778423
Liqcreate Biomed | Rigid | EtOH | 3 | 1 | 8.112999916 | 0.176086425 | 24.58011436 | 0.034937784 | 5.218708 | 0.03493778 | 10.0327 | 0.03466268 | 4.850952
Liqcreate Biomed | Rigid | EtOH | 3 | 1 | 8.213000298 | 0.178375252 | 24.95391083 | 0.035381824 | 5.29807 | 0.03539192 | 10.18527 | 0.03511324 | 4.924722
Liqcreate Biomed | Rigid | EtOH | 3 | 1 | 8.312999725 | 0.180511473 | 25.28982162 | 0.035815768 | 5.369389 | 0.03581577 | 10.32238 | 0.03553375 | 4.991015
Liqcreate Biomed | Rigid | EtOH | 3 | 1 | 8.413000107 | 0.18259685 | 25.62272644 | 0.036229532 | 5.4400695 | 0.03622953 | 10.45826 | 0.03594426 | 5.056715
Liqcreate Biomed | Rigid | EtOH | 3 | 1 | 8.512999535 | 0.184682212 | 25.94366837 | 0.036643296 | 5.50821 | 0.0366433 | 10.58925 | 0.03635477 | 5.120053
Liqcreate Biomed | Rigid | EtOH | 3 | 1 | 8.612999916 | 0.186716716 | 26.27951622 | 0.037046969 | 5.579515 | 0.03704697 | 10.72633 | 0.03675526 | 5.186334
Liqcreate Biomed | Rigid | EtOH | 3 | 1 | 8.713000298 | 0.18890381 | 26.61863708 | 0.037470825 | 5.6515155 | 0.03748091 | 10.86475 | 0.03718579 | 5.25326
Liqcreate Biomed | Rigid | EtOH | 3 | 1 | 8.812999725 | 0.191090905 | 26.96413422 | 0.037904769 | 5.7248695 | 0.03791486 | 11.00577 | 0.03761632 | 5.321445
Liqcreate Biomed | Rigid | EtOH | 3 | 1 | 8.913000107 | 0.193227141 | 27.30474091 | 0.038338717 | 5.797185 | 0.03833872 | 11.14479 | 0.03803684 | 5.388665
Liqcreate Biomed | Rigid | EtOH | 3 | 1 | 9.012999535 | 0.195515953 | 27.67366409 | 0.038782757 | 5.8755125 | 0.03879285 | 11.29537 | 0.03848739 | 5.461473
Liqcreate Biomed | Rigid | EtOH | 3 | 1 | 9.112999916 | 0.19780478 | 28.02977943 | 0.03924698 | 5.951121 | 0.03924698 | 11.44073 | 0.03893795 | 5.531753
Liqcreate Biomed | Rigid | EtOH | 3 | 1 | 9.213000298 | 0.200144452 | 28.39987183 | 0.039701108 | 6.029697 | 0.0397112 | 11.59178 | 0.03939851 | 5.604792
Liqcreate Biomed | Rigid | EtOH | 3 | 1 | 9.312999725 | 0.202229829 | 28.75659943 | 0.040124968 | 6.105435 | 0.04012497 | 11.73739 | 0.03980902 | 5.675193
Liqcreate Biomed | Rigid | EtOH | 3 | 1 | 9.413000107 | 0.20436605 | 29.10460663 | 0.04054882 | 6.179322 | 0.04054882 | 11.87943 | 0.04022954 | 5.743873
Liqcreate Biomed | Rigid | EtOH | 3 | 1 | 9.512999535 | 0.206502285 | 29.427948 | 0.040962584 | 6.247972 | 0.04097268 | 12.01141 | 0.04065006 | 5.807685
Liqcreate Biomed | Rigid | EtOH | 3 | 1 | 9.612999916 | 0.208536789 | 29.73952293 | 0.041366257 | 6.314124 | 0.04137635 | 12.13858 | 0.04105055 | 5.869175
Liqcreate Biomed | Rigid | EtOH | 3 | 1 | 9.713000298 | 0.210571292 | 30.05138779 | 0.041780017 | 6.380337 | 0.04178002 | 12.26587 | 0.04145104 | 5.930723
Liqcreate Biomed | Rigid | EtOH | 3 | 1 | 9.812999725 | 0.212605795 | 30.37146568 | 0.04218369 | 6.448294 | 0.04218369 | 12.39652 | 0.04185153 | 5.993891
Liqcreate Biomed | Rigid | EtOH | 3 | 1 | 9.913000107 | 0.214843749 | 30.73464203 | 0.042627729 | 6.5254015 | 0.04262773 | 12.54475 | 0.04229208 | 6.065565
Liqcreate Biomed | Rigid | EtOH | 3 | 1 | 10.01299953 | 0.217081717 | 31.08401871 | 0.043061674 | 6.5995795 | 0.04307177 | 12.68735 | 0.04273262 | 6.134515
Liqcreate Biomed | Rigid | EtOH | 3 | 1 | 10.11299992 | 0.219319671 | 31.45402718 | 0.043515809 | 6.6781375 | 0.04351581 | 12.83838 | 0.04317316 | 6.207538
Liqcreate Biomed | Rigid | EtOH | 3 | 1 | 10.2130003 | 0.221608483 | 31.82810974 | 0.043969937 | 6.7575605 | 0.04396994 | 12.9910652 | 0.04362372 | 6.281364
Liqcreate Biomed | Rigid | EtOH | 3 | 1 | 10.31299973 | 0.223846437 | 32.19089508 | 0.044413976 | 6.834585 | 0.04441398 | 13.13914 | 0.04406426 | 6.35296
Liqcreate Biomed | Rigid | EtOH | 3 | 1 | 10.41300011 | 0.22608439 | 32.55371857 | 0.044847924 | 6.9116175 | 0.04485801 | 13.28723 | 0.0445048 | 6.424565
Liqcreate Biomed | Rigid | EtOH | 3 | 1 | 10.51299953 | 0.228169767 | 32.87637711 | 0.045261689 | 6.9801225 | 0.04527178 | 13.41893 | 0.04491531 | 6.488242
Liqcreate Biomed | Rigid | EtOH | 3 | 1 | 10.61299992 | 0.230306003 | 33.21708679 | 0.045685541 | 7.05246 | 0.04569564 | 13.55799 | 0.04533583 | 6.555482
Liqcreate Biomed | Rigid | EtOH | 3 | 1 | 10.7130003 | 0.232391365 | 33.54176712 | 0.046099305 | 7.1213945 | 0.0461094 | 13.69052 | 0.04574633 | 6.619559
Liqcreate Biomed | Rigid | EtOH | 3 | 1 | 10.81299973 | 0.234476727 | 33.88217545 | 0.046513069 | 7.193668 | 0.04652316 | 13.82946 | 0.04615684 | 6.686739
Liqcreate Biomed | Rigid | EtOH | 3 | 1 | 10.91300011 | 0.236612963 | 34.23757935 | 0.046936926 | 7.269125 | 0.04694702 | 13.97452 | 0.04657735 | 6.756879
Liqcreate Biomed | Rigid | EtOH | 3 | 1 | 11.01299953 | 0.238698325 | 34.58899307 | 0.047360778 | 7.3437355 | 0.04736078 | 14.11796 | 0.04698786 | 6.826232
Liqcreate Biomed | Rigid | EtOH | 3 | 1 | 11.11299992 | 0.240987152 | 34.93312836 | 0.047814909 | 7.4168 | 0.04781491 | 14.25842 | 0.04743842 | 6.894148
Liqcreate Biomed | Rigid | EtOH | 3 | 1 | 11.2130003 | 0.243275965 | 35.28423691 | 0.048269041 | 7.4913455 | 0.04826904 | 14.40173 | 0.04788897 | 6.96344
Liqcreate Biomed | Rigid | EtOH | 3 | 1 | 11.31299973 | 0.245615636 | 35.65156555 | 0.04873326 | 7.5693345 | 0.04873326 | 14.55166 | 0.04834953 | 7.035933
Liqcreate Biomed | Rigid | EtOH | 3 | 1 | 11.41300011 | 0.247853604 | 36.01974487 | 0.049167208 | 7.647504 | 0.0491773 | 14.70194 | 0.04879008 | 7.108594
Liqcreate Biomed | Rigid | EtOH | 3 | 1 | 11.51299953 | 0.249989826 | 36.36943054 | 0.049591068 | 7.7217475 | 0.04960116 | 14.84467 | 0.0492106 | 7.177606
Liqcreate Biomed | Rigid | EtOH | 3 | 1 | 11.61299992 | 0.252126076 | 36.69510651 | 0.050014921 | 7.790893 | 0.05002502 | 14.97759 | 0.04963112 | 7.241879
Liqcreate Biomed | Rigid | EtOH | 3 | 1 | 11.7130003 | 0.254160579 | 37.01176834 | 0.050418593 | 7.858125 | 0.05042869 | 15.10684 | 0.05003161 | 7.304373
Liqcreate Biomed | Rigid | EtOH | 3 | 1 | 11.81299973 | 0.256245927 | 37.31850433 | 0.050832357 | 7.9232495 | 0.05084245 | 15.23204 | 0.05044211 | 7.364908
Liqcreate Biomed | Rigid | EtOH | 3 | 1 | 11.91300011 | 0.25828043 | 37.64077377 | 0.05123603 | 7.9916715 | 0.05124612 | 15.36358 | 0.0508426 | 7.428509
Liqcreate Biomed | Rigid | EtOH | 3 | 1 | 12.01299953 | 0.26041668 | 37.97005844 | 0.051669978 | 8.0615835 | 0.05166998 | 15.49798 | 0.05126313 | 7.493494
Liqcreate Biomed | Rigid | EtOH | 3 | 1 | 12.11299992 | 0.262603775 | 38.3103447 | 0.05209383 | 8.133831 | 0.05210392 | 15.63688 | 0.05169366 | 7.56065
Liqcreate Biomed | Rigid | EtOH | 3 | 1 | 12.2130003 | 0.264841714 | 38.67832184 | 0.052547958 | 8.211958 | 0.05254796 | 15.78707 | 0.0521342 | 7.633272
Liqcreate Biomed | Rigid | EtOH | 3 | 1 | 12.31299973 | 0.2671814 | 39.06071472 | 0.053012181 | 8.2931455 | 0.05301218 | 15.94315 | 0.05259476 | 7.708738
Liqcreate Biomed | Rigid | EtOH | 3 | 1 | 12.41300011 | 0.269521086 | 39.44101334 | 0.053466313 | 8.373888 | 0.05347641 | 16.09837 | 0.05305533 | 7.783791
Liqcreate Biomed | Rigid | EtOH | 3 | 1 | 12.51299953 | 0.271708181 | 39.78435516 | 0.05390026 | 8.446785 | 0.05391035 | 16.23851 | 0.05348586 | 7.85155
Liqcreate Biomed | Rigid | EtOH | 3 | 1 | 12.61299992 | 0.273793557 | 40.12075424 | 0.054314025 | 8.518207 | 0.05432412 | 16.37582 | 0.05389637 | 7.91794
Liqcreate Biomed | Rigid | EtOH | 3 | 1 | 12.7130003 | 0.275929779 | 40.46915436 | 0.054737877 | 8.592177 | 0.05474797 | 16.51802 | 0.05431689 | 7.986697
Liqcreate Biomed | Rigid | EtOH | 3 | 1 | 12.81299973 | 0.277964282 | 40.80330276 | 0.05514155 | 8.663122 | 0.05515164 | 16.65441 | 0.05471738 | 8.052642
Liqcreate Biomed | Rigid | EtOH | 3 | 1 | 12.91300011 | 0.280049659 | 41.156147 | 0.055565409 | 8.738035 | 0.05556541 | 16.79843 | 0.05512789 | 8.122277
Liqcreate Biomed | Rigid | EtOH | 3 | 1 | 13.01299953 | 0.282135006 | 41.49662018 | 0.055979166 | 8.810323 | 0.05597917 | 16.9374 | 0.05553839 | 8.18947
Liqcreate Biomed | Rigid | EtOH | 3 | 1 | 13.11299992 | 0.284322101 | 41.83888626 | 0.056403026 | 8.882991 | 0.05641312 | 17.0771 | 0.05596892 | 8.257018
Liqcreate Biomed | Rigid | EtOH | 3 | 1 | 13.2130003 | 0.286509196 | 42.20410538 | 0.056847062 | 8.960532 | 0.05684706 | 17.22617 | 0.05639945 | 8.329095
Liqcreate Biomed | Rigid | EtOH | 3 | 1 | 13.31299973 | 0.288848882 | 42.58561325 | 0.057311285 | 9.041531 | 0.05731129 | 17.38188 | 0.05686002 | 8.404386
Liqcreate Biomed | Rigid | EtOH | 3 | 1 | 13.41300011 | 0.291188568 | 42.97994614 | 0.057775509 | 9.125254 | 0.05777551 | 17.54284 | 0.05732058 | 8.482209
Liqcreate Biomed | Rigid | EtOH | 3 | 1 | 13.51299953 | 0.293375662 | 43.35945129 | 0.058209457 | 9.205828 | 0.05820946 | 17.69774 | 0.05775111 | 8.557105
Liqcreate Biomed | Rigid | EtOH | 3 | 1 | 13.61299992 | 0.295511883 | 43.6991806 | 0.058623221 | 9.277958 | 0.05863331 | 17.8364 | 0.05817163 | 8.624152
Liqcreate Biomed | Rigid | EtOH | 3 | 1 | 13.7130003 | 0.297648134 | 44.04529953 | 0.059047077 | 9.351444 | 0.05905717 | 17.97767 | 0.05859215 | 8.692459
Liqcreate Biomed | Rigid | EtOH | 3 | 1 | 13.81299973 | 0.299733481 | 44.38983917 | 0.059460841 | 9.424594 | 0.05947093 | 18.1183 | 0.05900265 | 8.760455
Liqcreate Biomed | Rigid | EtOH | 3 | 1 | 13.91300011 | 0.301818858 | 44.7384758 | 0.059884693 | 9.498615 | 0.05988469 | 18.2606 | 0.05941316 | 8.829259
Liqcreate Biomed | Rigid | EtOH | 3 | 1 | 14.01299953 | 0.303904235 | 45.06388092 | 0.060288366 | 9.567703 | 0.06029846 | 18.39342 | 0.05982367 | 8.893479
Liqcreate Biomed | Rigid | EtOH | 3 | 1 | 14.11299992 | 0.305989583 | 45.43478394 | 0.060712218 | 9.646451 | 0.06071222 | 18.54481 | 0.06023417 | 8.966678
Liqcreate Biomed | Rigid | EtOH | 3 | 1 | 14.2130003 | 0.308125833 | 45.79070282 | 0.061136078 | 9.722018 | 0.06113608 | 18.69008 | 0.06065469 | 9.036919
Liqcreate Biomed | Rigid | EtOH | 3 | 1 | 14.31299973 | 0.310363772 | 46.17050934 | 0.061580114 | 9.802656 | 0.06158011 | 18.84511 | 0.06109523 | 9.111875
Liqcreate Biomed | Rigid | EtOH | 3 | 1 | 14.41300011 | 0.312652584 | 46.54832458 | 0.062034242 | 9.882871 | 0.06203424 | 18.99932 | 0.06154578 | 9.186438
Liqcreate Biomed | Rigid | EtOH | 3 | 1 | 14.51299953 | 0.31499227 | 46.92847061 | 0.062488377 | 9.963582 | 0.06249847 | 19.1544778 | 0.06200635 | 9.261461
Liqcreate Biomed | Rigid | EtOH | 3 | 1 | 14.61299992 | 0.317230239 | 47.30921555 | 0.062942505 | 10.044419 | 0.06294251 | 19.30988 | 0.0624469 | 9.336602
Liqcreate Biomed | Rigid | EtOH | 3 | 1 | 14.7130003 | 0.319417333 | 47.66735077 | 0.063366361 | 10.120457 | 0.06337645 | 19.45606 | 0.06287743 | 9.407281
Liqcreate Biomed | Rigid | EtOH | 3 | 1 | 14.81400013 | 0.321553554 | 48.03035736 | 0.063800305 | 10.197528 | 0.06380031 | 19.60423 | 0.06329794 | 9.478921
Phrozen AquaGray | Rigid | EtOH | 3 | 1 | 0.114 | -5.086263e-05 | -0.001109106 | -9.934108e-06 | -0.0002277426 | -9.934108e-06 | -0.0004454243 | -1.001233e-05 | -0.0002188852
Phrozen AquaGray | Rigid | EtOH | 3 | 1 | 0.214 | 0.0002543132 | 0.001395053 | 4.967054e-05 | 0.0002864586 | 4.967054e-05 | 0.0005602623 | 5.006165e-05 | 0.0002753175
Phrozen AquaGray | Rigid | EtOH | 3 | 1 | 0.314 | 0.003509522 | 0.292426 | 0.0006655852 | 0.0600464 | 0.0006854534 | 0.1174401 | 0.0006908507 | 0.05771106
Phrozen AquaGray | Rigid | EtOH | 3 | 1 | 0.414 | 0.007578532 | 0.8075514 | 0.001480182 | 0.1658216 | 0.001480182 | 0.3243178 | 0.001491837 | 0.1593725
Phrozen AquaGray | Rigid | EtOH | 3 | 1 | 0.514 | 0.01063029 | 1.129102 | 0.002066294 | 0.2318485 | 0.002076228 | 0.4534548 | 0.002092577 | 0.2228314
Phrozen AquaGray | Rigid | EtOH | 3 | 1 | 0.614 | 0.01327515 | 1.405813 | 0.002582868 | 0.288668 | 0.002592802 | 0.5645836 | 0.002613218 | 0.277441
Phrozen AquaGray | Rigid | EtOH | 3 | 1 | 0.714 | 0.01566569 | 1.636779 | 0.003049771 | 0.3360942 | 0.003059705 | 0.6573408 | 0.003083797 | 0.3230227
Phrozen AquaGray | Rigid | EtOH | 3 | 1 | 0.814 | 0.01785278 | 1.844585 | 0.003476938 | 0.3787649375 | 0.003486872 | 0.7407973 | 0.003514328 | 0.3640339
Phrozen AquaGray | Rigid | EtOH | 3 | 1 | 0.914 | 0.01993815 | 2.046184 | 0.00389417 | 0.4201609375 | 0.00389417 | 0.8217606 | 0.003924833 | 0.4038199
Phrozen AquaGray | Rigid | EtOH | 3 | 1 | 1.014 | 0.02207438 | 2.242879 | 0.004301469 | 0.4605501875 | 0.004311403 | 0.9007548 | 0.004345351 | 0.4426383
Phrozen AquaGray | Rigid | EtOH | 3 | 1 | 1.114 | 0.02410889 | 2.430048 | 0.004698833 | 0.4989832 | 0.004708767 | 0.9759229 | 0.004745844 | 0.4795766
Phrozen AquaGray | Rigid | EtOH | 3 | 1 | 1.214 | 0.02619426 | 2.620583 | 0.005106132 | 0.538107375 | 0.005116065 | 1.052443 | 0.005156349 | 0.5171792
Phrozen AquaGray | Rigid | EtOH | 3 | 1 | 1.314 | 0.02827962 | 2.822134 | 0.00551343 | 0.579493625 | 0.005523364 | 1.133387 | 0.005566855 | 0.5569558
Phrozen AquaGray | Rigid | EtOH | 3 | 1 | 1.414 | 0.03046672 | 3.035311 | 0.005940596 | 0.62326725 | 0.00595053 | 1.219001 | 0.005997385 | 0.5990269
Phrozen AquaGray | Rigid | EtOH | 3 | 1 | 1.514 | 0.03270467 | 3.271823 | 0.006377697 | 0.67183225 | 0.006387631 | 1.313985 | 0.006437928 | 0.6457032
Phrozen AquaGray | Rigid | EtOH | 3 | 1 | 1.614 | 0.03494263 | 3.498562 | 0.006824732 | 0.7183905625 | 0.006824732 | 1.405045 | 0.00687847 | 0.6904507
Phrozen AquaGray | Rigid | EtOH | 3 | 1 | 1.714 | 0.03723145 | 3.726809 | 0.007271767 | 0.7652585625 | 0.007271767 | 1.496711 | 0.007329025 | 0.7354959
Phrozen AquaGray | Rigid | EtOH | 3 | 1 | 1.814 | 0.0394694 | 3.949491 | 0.007708868 | 0.81098375 | 0.007708868 | 1.586141 | 0.007769568 | 0.7794427
Phrozen AquaGray | Rigid | EtOH | 3 | 1 | 1.914 | 0.04165649 | 4.155612 | 0.008136034 | 0.8533085 | 0.008136034 | 1.668921 | 0.008200097 | 0.8201214
Phrozen AquaGray | Rigid | EtOH | 3 | 1 | 2.014 | 0.04374186 | 4.359894 | 0.008543333 | 0.895255375 | 0.008543333 | 1.750961 | 0.008610603 | 0.8604369
Phrozen AquaGray | Rigid | EtOH | 3 | 1 | 2.114 | 0.04582723 | 4.566272 | 0.008950631 | 0.9376328125 | 0.008950631 | 1.833844 | 0.009021108 | 0.9011661
Phrozen AquaGray | Rigid | EtOH | 3 | 1 | 2.214 | 0.04786174 | 4.77301 | 0.009347996 | 0.98008425 | 0.009347995 | 1.916872 | 0.009421602 | 0.9419665
Phrozen AquaGray | Rigid | EtOH | 3 | 1 | 2.314 | 0.04999797 | 4.979779 | 0.009765227 | 1.022542 | 0.009765228 | 1.999911 | 0.009842119 | 0.9827729
Phrozen AquaGray | Rigid | EtOH | 3 | 1 | 2.414 | 0.0521342 | 5.19665 | 0.01018246 | 1.067073875 | 0.01018246 | 2.087008 | 0.01026264 | 1.025573
Phrozen AquaGray | Rigid | EtOH | 3 | 1 | 2.514 | 0.05432129 | 5.421754 | 0.01060963 | 1.1132965 | 0.01060963 | 2.177411 | 0.01069317 | 1.069998
Phrozen AquaGray | Rigid | EtOH | 3 | 1 | 2.614 | 0.05655925 | 5.652831 | 0.01104673 | 1.160745625 | 0.01104673 | 2.270213 | 0.01113371 | 1.115602
Phrozen AquaGray | Rigid | EtOH | 3 | 1 | 2.714 | 0.05889893 | 5.890812 | 0.01149376 | 1.209612375 | 0.0115037 | 2.365788 | 0.01159428 | 1.162568
Phrozen AquaGray | Rigid | EtOH | 3 | 1 | 2.814 | 0.06118775 | 6.126823 | 0.0119408 | 1.2580745 | 0.01195073 | 2.460571 | 0.01204483 | 1.209145
Phrozen AquaGray | Rigid | EtOH | 3 | 1 | 2.914 | 0.06337484 | 6.352736 | 0.01236796 | 1.30446325 | 0.0123779 | 2.5513 | 0.01247536 | 1.25373
Phrozen AquaGray | Rigid | EtOH | 3 | 1 | 3.014 | 0.06551107 | 6.579668 | 0.01279513 | 1.351061125 | 0.01279513 | 2.642437 | 0.01289588 | 1.298515
Phrozen AquaGray | Rigid | EtOH | 3 | 1 | 3.114 | 0.0676473 | 6.800745 | 0.01321236 | 1.396457 | 0.01321236 | 2.731223 | 0.0133164 | 1.342146
Phrozen AquaGray | Rigid | EtOH | 3 | 1 | 3.214 | 0.0696818 | 7.014016 | 0.01360973 | 1.44024975 | 0.01360973 | 2.816874 | 0.01371689 | 1.384235
Phrozen AquaGray | Rigid | EtOH | 3 | 1 | 3.314 | 0.07176717 | 7.232335 | 0.01401703 | 1.485079 | 0.01401703 | 2.904552 | 0.0141274 | 1.427321
Phrozen AquaGray | Rigid | EtOH | 3 | 1 | 3.414 | 0.07380168 | 7.437707 | 0.01441439 | 1.52725 | 0.01441439 | 2.987031 | 0.01452789 | 1.467852
Phrozen AquaGray | Rigid | EtOH | 3 | 1 | 3.514 | 0.07598877 | 7.672051 | 0.01484156 | 1.575369875 | 0.01484156 | 3.081145 | 0.01495842 | 1.5141
Phrozen AquaGray | Rigid | EtOH | 3 | 1 | 3.614 | 0.07822673 | 7.908598 | 0.01526872 | 1.623942125 | 0.01527866 | 3.176144 | 0.01539896 | 1.560783
Phrozen AquaGray | Rigid | EtOH | 3 | 1 | 3.714 | 0.08041382 | 8.154726 | 0.01570582 | 1.67448175 | 0.01570582 | 3.27499 | 0.01582949 | 1.609357
Phrozen AquaGray | Rigid | EtOH | 3 | 1 | 3.814 | 0.0827535 | 8.411312 | 0.01616279 | 1.72716875 | 0.01616279 | 3.378037 | 0.01629006 | 1.659995
Phrozen AquaGray | Rigid | EtOH | 3 | 1 | 3.914 | 0.08509318 | 8.670997 | 0.01660983 | 1.780492125 | 0.01661976 | 3.482328 | 0.01675063 | 1.711245
Phrozen AquaGray | Rigid | EtOH | 3 | 1 | 4.014 | 0.08728028 | 8.907497 | 0.01704693 | 1.829054875 | 0.01704693 | 3.577308 | 0.01718116 | 1.757919
Phrozen AquaGray | Rigid | EtOH | 3 | 1 | 4.114 | 0.08936565 | 9.131329 | 0.01744429 | 1.875016125 | 0.01745423 | 3.6672 | 0.01759166 | 1.802092
Phrozen AquaGray | Rigid | EtOH | 3 | 1 | 4.214 | 0.09145101 | 9.353738 | 0.01785159 | 1.920685375 | 0.01786153 | 3.756521 | 0.01800217 | 1.845986
Phrozen AquaGray | Rigid | EtOH | 3 | 1 | 4.314 | 0.09348552 | 9.575231 | 0.01825889 | 1.9661665 | 0.01825889 | 3.845474 | 0.01840266 | 1.889698
Phrozen AquaGray | Rigid | EtOH | 3 | 1 | 4.414 | 0.09557088 | 9.795486 | 0.01866619 | 2.0113935 | 0.01866619 | 3.93393 | 0.01881317 | 1.933166
Phrozen AquaGray | Rigid | EtOH | 3 | 1 | 4.514 | 0.09770712 | 10.01955 | 0.01908342 | 2.05740275 | 0.01908342 | 4.023916 | 0.01923368 | 1.977386
Phrozen AquaGray | Rigid | EtOH | 3 | 1 | 4.614 | 0.09984335 | 10.26251 | 0.01950065 | 2.107291 | 0.01950065 | 4.121489 | 0.0196542 | 2.025334
Phrozen AquaGray | Rigid | EtOH | 3 | 1 | 4.714 | 0.1020813 | 10.50798 | 0.01993775 | 2.15769525 | 0.01993775 | 4.220071 | 0.02009474 | 2.073777
Phrozen AquaGray | Rigid | EtOH | 3 | 1 | 4.814 | 0.1044718 | 10.78058 | 0.02039472 | 2.21367125 | 0.02040466 | 4.32955 | 0.02056532 | 2.127577
Phrozen AquaGray | Rigid | EtOH | 3 | 1 | 4.914 | 0.1067607 | 11.03991 | 0.02085169 | 2.2669225 | 0.02085169 | 4.4337 | 0.02101588 | 2.178757
Phrozen AquaGray | Rigid | EtOH | 3 | 1 | 5.014 | 0.1089478 | 11.28529 | 0.02127886 | 2.31730875 | 0.02127886 | 4.532246 | 0.02144641 | 2.227183
Phrozen AquaGray | Rigid | EtOH | 3 | 1 | 5.114 | 0.111084 | 11.52402 | 0.02169609 | 2.36632775 | 0.02169609 | 4.628119 | 0.02186693 | 2.274296
Phrozen AquaGray | Rigid | EtOH | 3 | 1 | 5.214 | 0.1132711 | 11.7644 | 0.02212326 | 2.41568875 | 0.02212326 | 4.72466 | 0.02229746 | 2.321737
Phrozen AquaGray | Rigid | EtOH | 3 | 1 | 5.314 | 0.1153056 | 11.9955 | 0.02251069 | 2.46314125 | 0.02252062 | 4.817469 | 0.02269795 | 2.367344
Phrozen AquaGray | Rigid | EtOH | 3 | 1 | 5.414 | 0.117391 | 12.21885 | 0.02291799 | 2.509004 | 0.02292792 | 4.907168 | 0.02310846 | 2.411423
Phrozen AquaGray | Rigid | EtOH | 3 | 1 | 5.514 | 0.1194255 | 12.44633 | 0.02331535 | 2.5557145 | 0.02332528 | 4.998526 | 0.02350895 | 2.456317
Phrozen AquaGray | Rigid | EtOH | 3 | 1 | 5.614 | 0.1215617 | 12.69509 | 0.02374252 | 2.6067955 | 0.02374252 | 5.098431 | 0.02392947 | 2.505411
Phrozen AquaGray | Rigid | EtOH | 3 | 1 | 5.714 | 0.1237488 | 12.93935 | 0.02416969 | 2.65695175 | 0.02416969 | 5.196528 | 0.02436 | 2.553617
Phrozen AquaGray | Rigid | EtOH | 3 | 1 | 5.814 | 0.1259867 | 13.19601 | 0.02459685 | 2.7096535 | 0.02460679 | 5.299603 | 0.02480054 | 2.604269
Phrozen AquaGray | Rigid | EtOH | 3 | 1 | 5.914 | 0.1282756 | 13.46941 | 0.02505382 | 2.765792 | 0.02505382 | 5.4094 | 0.02525109 | 2.658224
Phrozen AquaGray | Rigid | EtOH | 3 | 1 | 6.014 | 0.1305644 | 13.73281 | 0.02550086 | 2.819879 | 0.02550086 | 5.515185 | 0.02570165 | 2.710207
Phrozen AquaGray | Rigid | EtOH | 3 | 1 | 6.114 | 0.1328023 | 13.98692 | 0.02593796 | 2.87205825 | 0.02593796 | 5.617238 | 0.02614219 | 2.760357
Phrozen AquaGray | Rigid | EtOH | 3 | 1 | 6.214 | 0.1348877 | 14.21937 | 0.02634525 | 2.919788 | 0.02634525 | 5.71059 | 0.0265527 | 2.806231
Phrozen AquaGray | Rigid | EtOH | 3 | 1 | 6.314 | 0.1369731 | 14.45689 | 0.02675255 | 2.9685615 | 0.02675255 | 5.805982 | 0.0269632 | 2.853107
Phrozen AquaGray | Rigid | EtOH | 3 | 1 | 6.414 | 0.1390584 | 14.69179 | 0.02715985 | 3.0167945 | 0.02715985 | 5.900317 | 0.02737371 | 2.899464
Phrozen AquaGray | Rigid | EtOH | 3 | 1 | 6.514 | 0.1411947 | 14.93521 | 0.02757708 | 3.06677925 | 0.02757708 | 5.998078 | 0.02779423 | 2.947505
Phrozen AquaGray | Rigid | EtOH | 3 | 1 | 6.614 | 0.1433818 | 15.1813 | 0.02800425 | 3.117311 | 0.02800425 | 6.09691 | 0.02822475 | 2.996072
Phrozen AquaGray | Rigid | EtOH | 3 | 1 | 6.714 | 0.145518 | 15.43182 | 0.02841155 | 3.1687505 | 0.02842148 | 6.197516 | 0.02864527 | 3.045511
Phrozen AquaGray | Rigid | EtOH | 3 | 1 | 6.814 | 0.1477051 | 15.68861 | 0.02884865 | 3.221481 | 0.02884865 | 6.300648 | 0.0290758 | 3.09619
Phrozen AquaGray | Rigid | EtOH | 3 | 1 | 6.914 | 0.1499939 | 15.95396 | 0.02929568 | 3.27596725 | 0.02929568 | 6.407213 | 0.02952636 | 3.148557
Phrozen AquaGray | Rigid | EtOH | 3 | 1 | 7.014 | 0.1523336 | 16.22644 | 0.02975265 | 3.33191875 | 0.02975265 | 6.516644 | 0.02998693 | 3.202333
Phrozen AquaGray | Rigid | EtOH | 3 | 1 | 7.114 | 0.1545715 | 16.49057 | 0.03018975 | 3.38615375 | 0.03018975 | 6.622718 | 0.03042747 | 3.254458
Phrozen AquaGray | Rigid | EtOH | 3 | 1 | 7.214 | 0.1567078 | 16.73768 | 0.03060699 | 3.43689625 | 0.03060699 | 6.721962 | 0.03084799 | 3.303227
Phrozen AquaGray | Rigid | EtOH | 3 | 1 | 7.314 | 0.158844 | 16.97804 | 0.03102422 | 3.48625025 | 0.03102422 | 6.818489 | 0.0312685 | 3.350662
Phrozen AquaGray | Rigid | EtOH | 3 | 1 | 7.414 | 0.1609294 | 17.21797 | 0.03143152 | 3.53551675 | 0.03143152 | 6.914846 | 0.03167901 | 3.398012
Phrozen AquaGray | Rigid | EtOH | 3 | 1 | 7.514 | 0.1630147 | 17.45895 | 0.03183882 | 3.5850005 | 0.03183881 | 7.011627 | 0.03208951 | 3.445571
Phrozen AquaGray | Rigid | EtOH | 3 | 1 | 7.614 | 0.1651001 | 17.69415 | 0.03223618 | 3.63329675 | 0.03224611 | 7.106086 | 0.03250002 | 3.491989
Phrozen AquaGray | Rigid | EtOH | 3 | 1 | 7.714 | 0.1671346 | 17.92673 | 0.03264348 | 3.6810525 | 0.03264348 | 7.199488 | 0.03290051 | 3.537888
Phrozen AquaGray | Rigid | EtOH | 3 | 1 | 7.814 | 0.1693726 | 18.18547 | 0.03307065 | 3.73418375 | 0.03308058 | 7.303403 | 0.03334106 | 3.588953
Phrozen AquaGray | Rigid | EtOH | 3 | 1 | 7.914 | 0.1715088 | 18.44111 | 0.03348788 | 3.786676 | 0.03349781 | 7.406069 | 0.03376157 | 3.639404
Phrozen AquaGray | Rigid | EtOH | 3 | 1 | 8.014 | 0.1737976 | 18.70198 | 0.03393491 | 3.84024275 | 0.03394485 | 7.510836 | 0.03421213 | 3.690887
Phrozen AquaGray | Rigid | EtOH | 3 | 1 | 8.114 | 0.1760864 | 18.97845 | 0.03439188 | 3.89701125 | 0.03439188 | 7.621865 | 0.03466268 | 3.745448
Phrozen AquaGray | Rigid | EtOH | 3 | 1 | 8.214 | 0.1783753 | 19.24034 | 0.03482898 | 3.9507875 | 0.03483892 | 7.727042 | 0.03511324 | 3.797132
Phrozen AquaGray | Rigid | EtOH | 3 | 1 | 8.314 | 0.1804606 | 19.48478 | 0.03524621 | 4.0009815 | 0.03524621 | 7.825213 | 0.03552374 | 3.845374
Phrozen AquaGray | Rigid | EtOH | 3 | 1 | 8.414 | 0.1825969 | 19.74006 | 0.03566345 | 4.05340025 | 0.03566345 | 7.927734 | 0.03594426 | 3.895754
Phrozen AquaGray | Rigid | EtOH | 3 | 1 | 8.514 | 0.1847331 | 19.97642 | 0.03607075 | 4.101935 | 0.03608068 | 8.02266 | 0.03636478 | 3.942401
Phrozen AquaGray | Rigid | EtOH | 3 | 1 | 8.614 | 0.1868184 | 20.22247 | 0.03647805 | 4.152457 | 0.03648798 | 8.121472 | 0.03677529 | 3.990958
Phrozen AquaGray | Rigid | EtOH | 3 | 1 | 8.714 | 0.1889038 | 20.47278 | 0.03689528 | 4.2038565 | 0.03689528 | 8.222 | 0.03718579 | 4.040359
Phrozen AquaGray | Rigid | EtOH | 3 | 1 | 8.814 | 0.19104 | 20.71519 | 0.03730258 | 4.253633 | 0.03731251 | 8.319355 | 0.03760631 | 4.088199
Phrozen AquaGray | Rigid | EtOH | 3 | 1 | 8.914 | 0.1932271 | 20.97635 | 0.03773968 | 4.3072595 | 0.03773968 | 8.424239 | 0.03803684 | 4.13974
Phrozen AquaGray | Rigid | EtOH | 3 | 1 | 9.014 | 0.1954651 | 21.2413 | 0.03817677 | 4.3616635 | 0.03817678 | 8.530643 | 0.03847738 | 4.192028
Phrozen AquaGray | Rigid | EtOH | 3 | 1 | 9.114 | 0.1978048 | 21.52508 | 0.03863375 | 4.419935 | 0.03863375 | 8.644612 | 0.03893795 | 4.248034
Phrozen AquaGray | Rigid | EtOH | 3 | 1 | 9.214 | 0.2000936 | 21.79373 | 0.03907084 | 4.475098 | 0.03908078 | 8.752501 | 0.0393885 | 4.301051
Phrozen AquaGray | Rigid | EtOH | 3 | 1 | 9.314 | 0.2022298 | 22.05717 | 0.03949801 | 4.529194 | 0.03949801 | 8.858303 | 0.03980902 | 4.353043
Phrozen AquaGray | Rigid | EtOH | 3 | 1 | 9.414 | 0.2044678 | 22.31645 | 0.03993511 | 4.582433 | 0.03993511 | 8.962429 | 0.04024956 | 4.404212
Phrozen AquaGray | Rigid | EtOH | 3 | 1 | 9.514 | 0.2065023 | 22.54362 | 0.04032255 | 4.6290795 | 0.04033248 | 9.053662 | 0.04065006 | 4.449044
Phrozen AquaGray | Rigid | EtOH | 3 | 1 | 9.614 | 0.2085876 | 22.79638 | 0.04073977 | 4.6809825 | 0.04073977 | 9.155175 | 0.04106056 | 4.498928
Phrozen AquaGray | Rigid | EtOH | 3 | 1 | 9.714 | 0.2106222 | 23.03386 | 0.04113714 | 4.729746 | 0.04113714 | 9.250547 | 0.04146105 | 4.545795
Phrozen AquaGray | Rigid | EtOH | 3 | 1 | 9.814 | 0.2127584 | 23.2804 | 0.04154444 | 4.78037 | 0.04155437 | 9.349559 | 0.04188157 | 4.59445
Phrozen AquaGray | Rigid | EtOH | 3 | 1 | 9.914 | 0.2148946 | 23.52975 | 0.04197161 | 4.8315715 | 0.04197161 | 9.4497 | 0.04230209 | 4.64366
Phrozen AquaGray | Rigid | EtOH | 3 | 1 | 10.014 | 0.2170817 | 23.79563 | 0.04239877 | 4.886166 | 0.04239877 | 9.556477 | 0.04273262 | 4.696132
Phrozen AquaGray | Rigid | EtOH | 3 | 1 | 10.114 | 0.2193705 | 24.07092 | 0.04283587 | 4.9426945 | 0.04284581 | 9.667037 | 0.04318318 | 4.750462
Phrozen AquaGray | Rigid | EtOH | 3 | 1 | 10.214 | 0.2217102 | 24.35928 | 0.04329284 | 5.0019055 | 0.04330278 | 9.782843 | 0.04364374 | 4.80737
Phrozen AquaGray | Rigid | EtOH | 3 | 1 | 10.314 | 0.2239482 | 24.6251 | 0.04373988 | 5.056489 | 0.04373988 | 9.889599 | 0.04408429 | 4.85983
Phrozen AquaGray | Rigid | EtOH | 3 | 1 | 10.414 | 0.2261353 | 24.8919 | 0.04416705 | 5.1112735 | 0.04416704 | 9.996748 | 0.04451482 | 4.912485
Phrozen AquaGray | Rigid | EtOH | 3 | 1 | 10.514 | 0.2282715 | 25.14529 | 0.04457434 | 5.1633035 | 0.04458427 | 10.09851 | 0.04493533 | 4.962491
Phrozen AquaGray | Rigid | EtOH | 3 | 1 | 10.614 | 0.2303569 | 25.38575 | 0.04499158 | 5.212679 | 0.04499157 | 10.19508 | 0.04534584 | 5.009946
Phrozen AquaGray | Rigid | EtOH | 3 | 1 | 10.714 | 0.2323914 | 25.62623 | 0.04538894 | 5.2620595 | 0.04538894 | 10.29166 | 0.04574633 | 5.057406
Phrozen AquaGray | Rigid | EtOH | 3 | 1 | 10.814 | 0.2345276 | 25.87914 | 0.04580617 | 5.313992 | 0.04580617 | 10.39323 | 0.04616685 | 5.107319
Phrozen AquaGray | Rigid | EtOH | 3 | 1 | 10.914 | 0.236613 | 26.1233 | 0.04620354 | 5.3641265 | 0.04621347 | 10.49128 | 0.04657735 | 5.155503
Phrozen AquaGray | Rigid | EtOH | 3 | 1 | 11.014 | 0.2388509 | 26.38869 | 0.04665057 | 5.418623 | 0.04665057 | 10.59787 | 0.0470179 | 5.20788
Phrozen AquaGray | Rigid | EtOH | 3 | 1 | 11.114 | 0.2410889 | 26.66137 | 0.04708767 | 5.474613 | 0.04708767 | 10.70738 | 0.04745844 | 5.261693
Phrozen AquaGray | Rigid | EtOH | 3 | 1 | 11.214 | 0.2433777 | 26.928 | 0.04752477 | 5.5293635 | 0.04753471 | 10.81446 | 0.047909 | 5.314314
Phrozen AquaGray | Rigid | EtOH | 3 | 1 | 11.314 | 0.2455648 | 27.18473 | 0.04795194 | 5.5820795 | 0.04796187 | 10.91756 | 0.04833953 | 5.36498
Phrozen AquaGray | Rigid | EtOH | 3 | 1 | 11.414 | 0.2477519 | 27.45497 | 0.04838904 | 5.637571 | 0.04838904 | 11.02609 | 0.04877006 | 5.418313
Phrozen AquaGray | Rigid | EtOH | 3 | 1 | 11.514 | 0.249939 | 27.70773 | 0.04881621 | 5.689472 | 0.04881621 | 11.1276 | 0.04920059 | 5.468195
Phrozen AquaGray | Rigid | EtOH | 3 | 1 | 11.614 | 0.2520243 | 27.94625 | 0.0492235 | 5.73845 | 0.0492235 | 11.22339 | 0.04961109 | 5.515268
Phrozen AquaGray | Rigid | EtOH | 3 | 1 | 11.714 | 0.2541606 | 28.19413 | 0.0496308 | 5.7893485 | 0.04964074 | 11.32294 | 0.05003161 | 5.564187
Phrozen AquaGray | Rigid | EtOH | 3 | 1 | 11.814 | 0.2561442 | 28.42904 | 0.05002816 | 5.837586 | 0.05002817 | 11.41729 | 0.05042209 | 5.610549
Phrozen AquaGray | Rigid | EtOH | 3 | 1 | 11.914 | 0.2582296 | 28.66638 | 0.05043546 | 5.8863195 | 0.05043547 | 11.5126 | 0.0508326 | 5.657387
Phrozen AquaGray | Rigid | EtOH | 3 | 1 | 12.014 | 0.2603658 | 28.91169 | 0.0508527 | 5.936691 | 0.0508527 | 11.61112 | 0.05125311 | 5.7058
Phrozen AquaGray | Rigid | EtOH | 3 | 1 | 12.114 | 0.2626038 | 29.1875 | 0.05127987 | 5.993327 | 0.0512898 | 11.72189 | 0.05169366 | 5.760233
Phrozen AquaGray | Rigid | EtOH | 3 | 1 | 12.214 | 0.2647909 | 29.44506 | 0.05171697 | 6.0462125 | 0.05171697 | 11.82532 | 0.05212419 | 5.811061
Phrozen AquaGray | Rigid | EtOH | 3 | 1 | 12.314 | 0.2671305 | 29.73238 | 0.05217393 | 6.1052105 | 0.05217393 | 11.94071 | 0.05258475 | 5.867765
Phrozen AquaGray | Rigid | EtOH | 3 | 1 | 12.414 | 0.2695211 | 30.01742 | 0.0526309 | 6.163742 | 0.05264084 | 12.05519 | 0.05305533 | 5.92402
Phrozen AquaGray | Rigid | EtOH | 3 | 1 | 12.514 | 0.2717082 | 30.2877 | 0.05305807 | 6.2192405 | 0.053068 | 12.16374 | 0.05348586 | 5.97736
Phrozen AquaGray | Rigid | EtOH | 3 | 1 | 12.614 | 0.2738444 | 30.54289 | 0.05347531 | 6.271641 | 0.05348523 | 12.26622 | 0.05390638 | 6.027723
Phrozen AquaGray | Rigid | EtOH | 3 | 1 | 12.714 | 0.2759807 | 30.78821 | 0.05389253 | 6.3220145 | 0.05390247 | 12.36474 | 0.0543269 | 6.076137
Phrozen AquaGray | Rigid | EtOH | 3 | 1 | 12.814 | 0.2780152 | 31.03247 | 0.0542899 | 6.37217 | 0.05429984 | 12.46284 | 0.05472739 | 6.124341
Phrozen AquaGray | Rigid | EtOH | 3 | 1 | 12.914 | 0.2801005 | 31.27388 | 0.05470713 | 6.4217405 | 0.05470713 | 12.55979 | 0.05513789 | 6.171984
Phrozen AquaGray | Rigid | EtOH | 3 | 1 | 13.014 | 0.2822368 | 31.52355 | 0.05511443 | 6.473009 | 0.05512437 | 12.66006 | 0.05555842 | 6.221259
Phrozen AquaGray | Rigid | EtOH | 3 | 1 | 13.114 | 0.2844238 | 31.78773 | 0.0555416 | 6.527255 | 0.05555153 | 12.76616 | 0.05598895 | 6.273395
Phrozen AquaGray | Rigid | EtOH | 3 | 1 | 13.214 | 0.2866109 | 32.05372 | 0.0559787 | 6.5818725 | 0.0559787 | 12.87298 | 0.05641948 | 6.325888
Phrozen AquaGray | Rigid | EtOH | 3 | 1 | 13.314 | 0.2888489 | 32.32108 | 0.0564158 | 6.6367725 | 0.0564158 | 12.98035 | 0.05686002 | 6.378653
Phrozen AquaGray | Rigid | EtOH | 3 | 1 | 13.414 | 0.2910868 | 32.59336 | 0.0568529 | 6.692682 | 0.0568529 | 13.0897 | 0.05730056 | 6.432388
Phrozen AquaGray | Rigid | EtOH | 3 | 1 | 13.514 | 0.2933757 | 32.86736 | 0.05729993 | 6.7489445 | 0.05729993 | 13.19974 | 0.05775111 | 6.486462
Phrozen AquaGray | Rigid | EtOH | 3 | 1 | 13.614 | 0.2955628 | 33.12719 | 0.0577271 | 6.8022985 | 0.0577271 | 13.30409 | 0.05818165 | 6.537741
Phrozen AquaGray | Rigid | EtOH | 3 | 1 | 13.714 | 0.297699 | 33.37536 | 0.0581344 | 6.853257 | 0.05814433 | 13.40376 | 0.05860216 | 6.586718
Phrozen AquaGray | Rigid | EtOH | 3 | 1 | 13.814 | 0.2998352 | 33.64216 | 0.05856156 | 6.908041 | 0.05856156 | 13.51091 | 0.05902268 | 6.639371
Phrozen AquaGray | Rigid | EtOH | 3 | 1 | 13.914 | 0.3019206 | 33.87982 | 0.05896886 | 6.9568415 | 0.05896886 | 13.60635 | 0.05943318 | 6.686274
Phrozen AquaGray | Rigid | EtOH | 3 | 1 | 14.014 | 0.304006 | 34.12983 | 0.05937616 | 7.0081775 | 0.05937616 | 13.70676 | 0.05984369 | 6.735614
Phrozen AquaGray | Rigid | EtOH | 3 | 1 | 14.114 | 0.3061422 | 34.39117 | 0.05979339 | 7.061843 | 0.05979339 | 13.81172 | 0.06026421 | 6.787191
Phrozen AquaGray | Rigid | EtOH | 3 | 1 | 14.214 | 0.3083801 | 34.64756 | 0.06022056 | 7.114488 | 0.0602305 | 13.91468 | 0.06070475 | 6.837789
Phrozen AquaGray | Rigid | EtOH | 3 | 1 | 14.314 | 0.3105164 | 34.91077 | 0.06063779 | 7.168537 | 0.06064773 | 14.02039 | 0.06112527 | 6.889736
Phrozen AquaGray | Rigid | EtOH | 3 | 1 | 14.414 | 0.3127543 | 35.18034 | 0.06108483 | 7.2238885 | 0.06108483 | 14.12865 | 0.06156581 | 6.942935
Phrozen AquaGray | Rigid | EtOH | 3 | 1 | 14.514 | 0.3149923 | 35.43712 | 0.061512 | 7.2766155 | 0.06152193 | 14.23177 | 0.06200635 | 6.993611
Phrozen AquaGray | Rigid | EtOH | 3 | 1 | 14.614 | 0.3171285 | 35.67722 | 0.06192923 | 7.3259175 | 0.06193916 | 14.3282 | 0.06242687 | 7.040996
Phrozen AquaGray | Rigid | EtOH | 3 | 1 | 14.714 | 0.3193665 | 35.95313 | 0.06237626 | 7.3825725 | 0.06237626 | 14.43901 | 0.06286741 | 7.095447
Phrozen AquaGray | Rigid | EtOH | 3 | 1 | 14.814 | 0.3214518 | 36.20844 | 0.06278356 | 7.4349985 | 0.06278356 | 14.54154 | 0.06327792 | 7.145834
Phrozen AquaGray | Rigid | EtOH | 3 | 1 | 14.914 | 0.3235372 | 36.46008 | 0.06319086 | 7.486669 | 0.06319086 | 14.6426 | 0.06368843 | 7.195495
Phrozen AquaGray | Rigid | EtOH | 3 | 1 | 15.014 | 0.3256734 | 36.73136 | 0.0636081 | 7.542374 | 0.06360809 | 14.75155 | 0.06410894 | 7.249034
Phrozen AquaGray | Rigid | EtOH | 3 | 1 | 15.114 | 0.3277588 | 36.9864 | 0.06400546 | 7.5947425 | 0.06401539 | 14.85397 | 0.06451945 | 7.299366
Phrozen AquaGray | Rigid | EtOH | 3 | 1 | 15.214 | 0.329895 | 37.20215 | 0.06443262 | 7.639045 | 0.06443262 | 14.94062 | 0.06493997 | 7.341945
Phrozen AquaGray | Rigid | EtOH | 3 | 1 | 15.314 | 0.3320821 | 37.44841 | 0.06485979 | 7.689612 | 0.06485979 | 15.03952 | 0.0653705 | 7.390545
Phrozen AquaGray | Rigid | EtOH | 3 | 1 | 15.414 | 0.3343201 | 37.70631 | 0.06529689 | 7.742568 | 0.06529689 | 15.14309 | 0.06581104 | 7.441442
Phrozen AquaGray | Rigid | EtOH | 3 | 1 | 15.514 | 0.3366598 | 37.97181 | 0.06574393 | 7.7970855 | 0.06575386 | 15.24972 | 0.0662716 | 7.493839
Phrozen AquaGray | Rigid | EtOH | 3 | 1 | 15.614 | 0.3390503 | 38.28384 | 0.06621083 | 7.861159 | 0.06622076 | 15.37504 | 0.06674219 | 7.55542
Phrozen AquaGray | Rigid | EtOH | 3 | 1 | 15.714 | 0.3411865 | 38.55016 | 0.06663799 | 7.9158445 | 0.06663799 | 15.48199 | 0.0671627 | 7.607979
Phrozen AquaGray | Rigid | EtOH | 3 | 1 | 15.814 | 0.3433228 | 38.79939 | 0.06704529 | 7.9670195 | 0.06705523 | 15.58208 | 0.06758322 | 7.657164
Phrozen AquaGray | Rigid | EtOH | 3 | 1 | 15.914 | 0.3454081 | 39.02077 | 0.06746253 | 8.0124785 | 0.06746253 | 15.67099 | 0.06799373 | 7.700855
Phrozen AquaGray | Rigid | EtOH | 3 | 1 | 16.014 | 0.3474935 | 39.27296 | 0.06785989 | 8.064262 | 0.06786983 | 15.77227 | 0.06840423 | 7.750624
Phrozen AquaGray | Rigid | EtOH | 3 | 1 | 16.114 | 0.349528 | 39.53089 | 0.06826719 | 8.117226 | 0.06826719 | 15.87586 | 0.06880473 | 7.801529
Phrozen AquaGray | Rigid | EtOH | 3 | 1 | 16.214 | 0.3516134 | 39.79696 | 0.06867448 | 8.17186 | 0.06867448 | 15.98271 | 0.06921523 | 7.854038
Phrozen AquaGray | Rigid | EtOH | 3 | 1 | 16.314 | 0.3537496 | 40.02583 | 0.06909172 | 8.218857 | 0.06909172 | 16.07463 | 0.06963575 | 7.899207
Phrozen AquaGray | Rigid | EtOH | 3 | 1 | 16.414 | 0.3559367 | 40.25285 | 0.06951889 | 8.265473 | 0.06951889 | 16.1658 | 0.07006628 | 7.94401
Phrozen AquaGray | Rigid | EtOH | 3 | 1 | 16.514 | 0.3582255 | 40.51143 | 0.06995598 | 8.3185695 | 0.06996592 | 16.26965 | 0.07051683 | 7.995041
Phrozen AquaGray | Rigid | EtOH | 3 | 1 | 16.614 | 0.3605652 | 40.80212 | 0.07041296 | 8.3782595 | 0.07042289 | 16.3864 | 0.0709774 | 8.05241
Phrozen AquaGray | Rigid | EtOH | 3 | 1 | 16.714 | 0.3627523 | 41.07063 | 0.07085006 | 8.433394 | 0.07085006 | 16.49423 | 0.07140793 | 8.1054
Phrozen AquaGray | Rigid | EtOH | 3 | 1 | 16.814 | 0.3649394 | 41.34402 | 0.07127722 | 8.489531 | 0.07127722 | 16.60402 | 0.07183846 | 8.159354
Phrozen AquaGray | Rigid | EtOH | 3 | 1 | 16.914 | 0.3671265 | 41.59719 | 0.0717044 | 8.541518 | 0.07170439 | 16.7057 | 0.07226899 | 8.209319
Phrozen AquaGray | Rigid | EtOH | 3 | 1 | 17.014 | 0.3692118 | 41.81986 | 0.07210176 | 8.587241 | 0.07211169 | 16.79513 | 0.07267949 | 8.253263
Phrozen AquaGray | Rigid | EtOH | 3 | 1 | 17.114 | 0.3712972 | 42.06749 | 0.07251899 | 8.638088 | 0.07251899 | 16.89457 | 0.07309 | 8.302133
Phrozen AquaGray | Rigid | EtOH | 3 | 1 | 17.214 | 0.3733826 | 42.30798 | 0.07291635 | 8.687471 | 0.07292629 | 16.99116 | 0.07350051 | 8.349595
Phrozen AquaGray | Rigid | EtOH | 3 | 1 | 17.314 | 0.3754679 | 42.54844 | 0.07333358 | 8.736847 | 0.07333358 | 17.08773 | 0.07391101 | 8.397051
Phrozen AquaGray | Rigid | EtOH | 3 | 1 | 17.414 | 0.3777059 | 42.80268 | 0.07376075 | 8.789051 | 0.07377068 | 17.18983 | 0.07435156 | 8.447224
Phrozen AquaGray | Rigid | EtOH | 3 | 1 | 17.514 | 0.379893 | 43.0634 | 0.07418791 | 8.842587 | 0.07419785 | 17.29454 | 0.07478209 | 8.498678
Phrozen AquaGray | Rigid | EtOH | 3 | 1 | 17.614 | 0.3821818 | 43.33858 | 0.07464489 | 8.899093 | 0.07464488 | 17.40505 | 0.07523264 | 8.552986
Phrozen AquaGray | Rigid | EtOH | 3 | 1 | 17.714 | 0.3845215 | 43.62811 | 0.07509192 | 8.958543 | 0.07510185 | 17.52133 | 0.07569321 | 8.610125
Phrozen AquaGray | Rigid | EtOH | 3 | 1 | 17.814 | 0.3867595 | 43.8836 | 0.07553896 | 9.011007 | 0.07553896 | 17.62394 | 0.07613375 | 8.660548
Phrozen AquaGray | Rigid | EtOH | 3 | 1 | 17.914 | 0.3888448 | 44.12862 | 0.07594625 | 9.061318 | 0.07594625 | 17.72234 | 0.07654425 | 8.708903
Phrozen AquaGray | Rigid | EtOH | 3 | 1 | 18.014 | 0.3910319 | 44.39214 | 0.07637342 | 9.115429 | 0.07637342 | 17.82817 | 0.07697478 | 8.760909
Phrozen AquaGray | Rigid | EtOH | 3 | 1 | 18.114 | 0.3931173 | 44.61865 | 0.07677078 | 9.161941 | 0.07678072 | 17.91914 | 0.07738529 | 8.805612
Phrozen AquaGray | Rigid | EtOH | 3 | 1 | 18.214 | 0.3951009 | 44.85185 | 0.07716814 | 9.209825 | 0.07716815 | 18.01279 | 0.07777577 | 8.851634
Phrozen AquaGray | Rigid | EtOH | 3 | 1 | 18.314 | 0.3971863 | 45.08182 | 0.07756551 | 9.257048 | 0.07757545 | 18.10515 | 0.07818628 | 8.89702
Phrozen AquaGray | Rigid | EtOH | 3 | 1 | 18.414 | 0.3992717 | 45.31092 | 0.07797281 | 9.30409 | 0.07798275 | 18.19716 | 0.07859678 | 8.942233
Phrozen AquaGray | Rigid | EtOH | 3 | 1 | 18.514 | 0.4014079 | 45.55176 | 0.07839998 | 9.353544 | 0.07839998 | 18.29388 | 0.0790173 | 8.989763
Phrozen AquaGray | Rigid | EtOH | 3 | 1 | 18.614 | 0.4036967 | 45.82381 | 0.07883708 | 9.409406 | 0.07884701 | 18.40314 | 0.07946785 | 9.043452
Phrozen AquaGray | Rigid | EtOH | 3 | 1 | 18.714 | 0.4059855 | 46.10657 | 0.07929405 | 9.467468 | 0.07929405 | 18.5167 | 0.07991841 | 9.099257
Phrozen AquaGray | Rigid | EtOH | 3 | 1 | 18.814 | 0.4083252 | 46.3842 | 0.07975101 | 9.524476 | 0.07975102 | 18.62819 | 0.08037898 | 9.154047
Phrozen AquaGray | Rigid | EtOH | 3 | 1 | 18.914 | 0.4105632 | 46.65192 | 0.08018812 | 9.57945 | 0.08018812 | 18.73571 | 0.08081952 | 9.206883
Phrozen AquaGray | Rigid | EtOH | 3 | 1 | 19.014 | 0.4127503 | 46.89112 | 0.08061528 | 9.628567 | 0.08061529 | 18.83178 | 0.08125005 | 9.25409
Phrozen AquaGray | Rigid | EtOH | 3 | 1 | 19.114 | 0.4148356 | 47.12589 | 0.08102258 | 9.676774 | 0.08102258 | 18.92606 | 0.08166055 | 9.300422
Phrozen AquaGray | Rigid | EtOH | 3 | 1 | 19.214 | 0.416921 | 47.35538 | 0.08142988 | 9.723897 | 0.08142988 | 19.01822 | 0.08207106 | 9.345712
Phrozen AquaGray | Rigid | EtOH | 3 | 1 | 19.314 | 0.4190064 | 47.5971 | 0.08183718 | 9.773532 | 0.08183718 | 19.1153 | 0.08248157 | 9.393417
Phrozen AquaGray | Rigid | EtOH | 3 | 1 | 19.414 | 0.4210917 | 47.82486 | 0.08223455 | 9.8203 | 0.08224448 | 19.20677 | 0.08289207 | 9.438366
Phrozen AquaGray | Rigid | EtOH | 3 | 1 | 19.501 | 0.4229228 | 48.03796 | 0.08260211 | 9.864057 | 0.08260211 | 19.29235 | 0.08325252 | 9.480421
Phrozen AquaGray | Rigid | EtOH | 2 | 1 | 0.115 | 0.0006612142 | -0.01369293 | 0.0001293961 | -0.00285865 | 0.0001293961 | -0.005543698 | 0.0001301603 | -0.002702337
Phrozen AquaGray | Rigid | EtOH | 2 | 1 | 0.215 | 0.001678467 | -0.01294067 | 0.0003185135 | -0.0027016 | 0.0003284671 | -0.005239136 | 0.0003304068 | -0.002553875
Phrozen AquaGray | Rigid | EtOH | 2 | 1 | 0.315 | 0.003458659 | 0.01491539 | 0.0006768413 | 0.003113861 | 0.0006768413 | 0.006038621 | 0.0006808384 | 0.002943594
Phrozen AquaGray | Rigid | EtOH | 2 | 1 | 0.415 | 0.007476807 | 0.1590511 | 0.001453218 | 0.03320483 | 0.001463172 | 0.06439317 | 0.001471812 | 0.03138917
Phrozen AquaGray | Rigid | EtOH | 2 | 1 | 0.515 | 0.01078288 | 0.273304 | 0.002100199 | 0.05705719 | 0.002110152 | 0.1106494 | 0.002122614 | 0.05393728
Phrozen AquaGray | Rigid | EtOH | 2 | 1 | 0.615 | 0.01322428 | 0.3510139 | 0.002587923 | 0.07328057 | 0.002587923 | 0.1421109 | 0.002603206 | 0.06927355
Phrozen AquaGray | Rigid | EtOH | 2 | 1 | 0.715 | 0.01546224 | 0.4188265 | 0.003015925 | 0.08743768 | 0.003025879 | 0.1695654 | 0.003043748 | 0.08265654
Phrozen AquaGray | Rigid | EtOH | 2 | 1 | 0.815 | 0.01759847 | 0.4877542 | 0.003443928 | 0.1018276 | 0.003443928 | 0.1974713 | 0.003464266 | 0.09625962
Phrozen AquaGray | Rigid | EtOH | 2 | 1 | 0.915 | 0.01963298 | 0.5401986 | 0.003832116 | 0.1127763 | 0.00384207 | 0.2187039 | 0.003864759 | 0.1066097
Phrozen AquaGray | Rigid | EtOH | 2 | 1 | 1.015 | 0.02166748 | 0.592737 | 0.004240212 | 0.1237447 | 0.004240212 | 0.2399745 | 0.004265252 | 0.1169783
Phrozen AquaGray | Rigid | EtOH | 2 | 1 | 1.115 | 0.02390544 | 0.6557932 | 0.004668214 | 0.1369088 | 0.004678168 | 0.2655033 | 0.004705795 | 0.1294226
Phrozen AquaGray | Rigid | EtOH | 2 | 1 | 1.215 | 0.02614339 | 0.7216148 | 0.00510617 | 0.1506503 | 0.005116124 | 0.2921517 | 0.005146337 | 0.1424126
Phrozen AquaGray | Rigid | EtOH | 2 | 1 | 1.315 | 0.02843221 | 0.7906336 | 0.005564034 | 0.1650592 | 0.005564033 | 0.3200946 | 0.005596892 | 0.1560337
Phrozen AquaGray | Rigid | EtOH | 2 | 1 | 1.415 | 0.03072103 | 0.8631831 | 0.006011943 | 0.1802052 | 0.006011943 | 0.3494668 | 0.006047447 | 0.1703515
Phrozen AquaGray | Rigid | EtOH | 2 | 1 | 1.515 | 0.03300985 | 0.9394271 | 0.006449899 | 0.1961226 | 0.006459853 | 0.3803349 | 0.006498002 | 0.1853985
Phrozen AquaGray | Rigid | EtOH | 2 | 1 | 1.615 | 0.0352478 | 1.007553 | 0.006887855 | 0.210345 | 0.006897809 | 0.4079161 | 0.006938544 | 0.1988433
Phrozen AquaGray | Rigid | EtOH | 2 | 1 | 1.715 | 0.03733317 | 1.075159 | 0.007295951 | 0.224459125 | 0.007305904 | 0.4352871 | 0.007349049 | 0.2121856
Phrozen AquaGray | Rigid | EtOH | 2 | 1 | 1.815 | 0.03941854 | 1.144103 | 0.007714 | 0.2388525 | 0.007714 | 0.4631998 | 0.007759555 | 0.2257919
Phrozen AquaGray | Rigid | EtOH | 2 | 1 | 1.915 | 0.04145304 | 1.214642 | 0.008112142 | 0.2535787 | 0.008112142 | 0.491758 | 0.008160048 | 0.2397129
Phrozen AquaGray | Rigid | EtOH | 2 | 1 | 2.015 | 0.04353841 | 1.288904 | 0.008520237 | 0.2690823125 | 0.008520237 | 0.5218236 | 0.008570554 | 0.2543688
Phrozen AquaGray | Rigid | EtOH | 2 | 1 | 2.115 | 0.04567464 | 1.366399 | 0.008938286 | 0.28526075 | 0.008938286 | 0.5531979 | 0.008991071 | 0.2696625
Phrozen AquaGray | Rigid | EtOH | 2 | 1 | 2.215 | 0.04786174 | 1.446997 | 0.009356336 | 0.3020871 | 0.009366289 | 0.5858288 | 0.009421602 | 0.2855688
Phrozen AquaGray | Rigid | EtOH | 2 | 1 | 2.315 | 0.05009969 | 1.534093 | 0.009794291 | 0.320269875 | 0.009804245 | 0.6210901 | 0.009862144 | 0.3027573
Phrozen AquaGray | Rigid | EtOH | 2 | 1 | 2.415 | 0.05238851 | 1.619244 | 0.0102422 | 0.33804675 | 0.01025215 | 0.6555643 | 0.0103127 | 0.3195622
Phrozen AquaGray | Rigid | EtOH | 2 | 1 | 2.515 | 0.05467733 | 1.7082 | 0.01069011 | 0.3566178 | 0.01070006 | 0.6915787 | 0.01076325 | 0.3371178
Phrozen AquaGray | Rigid | EtOH | 2 | 1 | 2.615 | 0.05686442 | 1.795047 | 0.01111811 | 0.37474875 | 0.01112807 | 0.7267395 | 0.01119378 | 0.3542573
Phrozen AquaGray | Rigid | EtOH | 2 | 1 | 2.715 | 0.05900065 | 1.880647 | 0.01154612 | 0.3926193 | 0.01154612 | 0.7613954 | 0.0116143 | 0.3711507
Phrozen AquaGray | Rigid | EtOH | 2 | 1 | 2.815 | 0.06108602 | 1.961969 | 0.01194426 | 0.4095968125 | 0.01195421 | 0.7943193 | 0.01202481 | 0.3871999
Phrozen AquaGray | Rigid | EtOH | 2 | 1 | 2.915 | 0.06317139 | 2.046679 | 0.01235235 | 0.4272815 | 0.01236231 | 0.8286148 | 0.01243531 | 0.4039176
Phrozen AquaGray | Rigid | EtOH | 2 | 1 | 3.015 | 0.06530762 | 2.140374 | 0.0127704 | 0.4468422 | 0.01278036 | 0.8665482 | 0.01285583 | 0.4224086
Phrozen AquaGray | Rigid | EtOH | 2 | 1 | 3.115 | 0.06734212 | 2.231199 | 0.01316854 | 0.4658035625 | 0.0131785 | 0.9033194 | 0.01325632 | 0.4403332
Phrozen AquaGray | Rigid | EtOH | 2 | 1 | 3.215 | 0.06952922 | 2.328931 | 0.01359655 | 0.4862068125 | 0.0136065 | 0.9428869 | 0.01368685 | 0.4596208
Phrozen AquaGray | Rigid | EtOH | 2 | 1 | 3.315 | 0.07176717 | 2.440376 | 0.0140345 | 0.5094730625 | 0.01404446 | 0.9880065 | 0.0141274 | 0.4816148
Phrozen AquaGray | Rigid | EtOH | 2 | 1 | 3.415 | 0.07400513 | 2.559371 | 0.01448241 | 0.5343155 | 0.01448241 | 1.036183 | 0.01456794 | 0.5050989
Phrozen AquaGray | Rigid | EtOH | 2 | 1 | 3.515 | 0.07629395 | 2.680153 | 0.01493032 | 0.559530875 | 0.01493032 | 1.085082 | 0.01501849 | 0.5289354
Phrozen AquaGray | Rigid | EtOH | 2 | 1 | 3.615 | 0.07863363 | 2.807825 | 0.01537823 | 0.58618475 | 0.01538819 | 1.136771 | 0.01547906 | 0.5541318
Phrozen AquaGray | Rigid | EtOH | 2 | 1 | 3.715 | 0.08087158 | 2.926763 | 0.01581619 | 0.611015125 | 0.01582614 | 1.184924 | 0.0159196 | 0.5776045
Phrozen AquaGray | Rigid | EtOH | 2 | 1 | 3.815 | 0.08285523 | 3.038939 | 0.01621433 | 0.634434 | 0.01621433 | 1.23034 | 0.01631008 | 0.5997428
Phrozen AquaGray | Rigid | EtOH | 2 | 1 | 3.915 | 0.08499146 | 3.155792 | 0.01662242 | 0.65882925 | 0.01663238 | 1.277649 | 0.0167306 | 0.6228042
Phrozen AquaGray | Rigid | EtOH | 2 | 1 | 4.015 | 0.08707683 | 3.277603 | 0.01703052 | 0.6842595 | 0.01704047 | 1.326965 | 0.01714111 | 0.6468438
Phrozen AquaGray | Rigid | EtOH | 2 | 1 | 4.115 | 0.0891622 | 3.406941 | 0.01743862 | 0.7112611875 | 0.01744857 | 1.379328 | 0.01755161 | 0.6723691
Phrozen AquaGray | Rigid | EtOH | 2 | 1 | 4.215 | 0.09124756 | 3.529731 | 0.01785666 | 0.7368958125 | 0.01785667 | 1.429041 | 0.01796212 | 0.696602
Phrozen AquaGray | Rigid | EtOH | 2 | 1 | 4.315 | 0.09343465 | 3.675425 | 0.01827472 | 0.767312125 | 0.01828467 | 1.488026 | 0.01839265 | 0.7253551
Phrozen AquaGray | Rigid | EtOH | 2 | 1 | 4.415 | 0.09567261 | 3.824137 | 0.01871267 | 0.7983585 | 0.01872262 | 1.548234 | 0.01883319 | 0.7547038
Phrozen AquaGray | Rigid | EtOH | 2 | 1 | 4.515 | 0.09801229 | 3.985808 | 0.01918049 | 0.83211025 | 0.01918049 | 1.613688 | 0.01929376 | 0.78661
Phrozen AquaGray | Rigid | EtOH | 2 | 1 | 4.615 | 0.1003011 | 4.148452 | 0.01961844 | 0.8660651875 | 0.0196284 | 1.679535 | 0.01974431 | 0.8187083
Phrozen AquaGray | Rigid | EtOH | 2 | 1 | 4.715 | 0.1024882 | 4.3011 | 0.0200564 | 0.89793325 | 0.0200564 | 1.741336 | 0.02017484 | 0.8488338
Phrozen AquaGray | Rigid | EtOH | 2 | 1 | 4.815 | 0.1046244 | 4.448355 | 0.02047445 | 0.9286753125 | 0.02047445 | 1.800953 | 0.02059536 | 0.8778949
Phrozen AquaGray | Rigid | EtOH | 2 | 1 | 4.915 | 0.1068115 | 4.593719 | 0.0208925 | 0.9590226875 | 0.02090245 | 1.859805 | 0.02102589 | 0.9065828
Phrozen AquaGray | Rigid | EtOH | 2 | 1 | 5.015 | 0.108846 | 4.7439 | 0.02130059 | 0.99037575 | 0.02130059 | 1.920607 | 0.02142638 | 0.9362215
Phrozen AquaGray | Rigid | EtOH | 2 | 1 | 5.115 | 0.1109314 | 4.900336 | 0.02170869 | 1.023035 | 0.02170869 | 1.983942 | 0.02183689 | 0.9670946
Phrozen AquaGray | Rigid | EtOH | 2 | 1 | 5.215 | 0.1129659 | 5.038093 | 0.02209688 | 1.051794 | 0.02210683 | 2.039714 | 0.02223738 | 0.9942813
Phrozen AquaGray | Rigid | EtOH | 2 | 1 | 5.315 | 0.1151021 | 5.200799 | 0.02251493 | 1.085761875 | 0.02252488 | 2.105587 | 0.0226579 | 1.026392
Phrozen AquaGray | Rigid | EtOH | 2 | 1 | 5.415 | 0.1172384 | 5.371408 | 0.02294293 | 1.1213795 | 0.02294293 | 2.174659 | 0.02307842 | 1.060062
Phrozen AquaGray | Rigid | EtOH | 2 | 1 | 5.515 | 0.1194255 | 5.538575 | 0.02337093 | 1.15627875 | 0.02337093 | 2.242338 | 0.02350895 | 1.093053
Phrozen AquaGray | Rigid | EtOH | 2 | 1 | 5.615 | 0.1217143 | 5.72658 | 0.02381884 | 1.19552825 | 0.02381884 | 2.318453 | 0.0239595 | 1.130156
Phrozen AquaGray | Rigid | EtOH | 2 | 1 | 5.715 | 0.124054 | 5.919641 | 0.0242767 | 1.23583325 | 0.0242767 | 2.396616 | 0.02442007 | 1.168257
Phrozen AquaGray | Rigid | EtOH | 2 | 1 | 5.815 | 0.1262919 | 6.095456 | 0.02470471 | 1.27253775 | 0.02471466 | 2.467796 | 0.02486061 | 1.202955
Phrozen AquaGray | Rigid | EtOH | 2 | 1 | 5.915 | 0.1284281 | 6.264137 | 0.02513271 | 1.307753125 | 0.02513271 | 2.536088 | 0.02528113 | 1.236244
Phrozen AquaGray | Rigid | EtOH | 2 | 1 | 6.015 | 0.1306152 | 6.434625 | 0.02555076 | 1.3433455 | 0.02556071 | 2.605111 | 0.02571166 | 1.269891
Phrozen AquaGray | Rigid | EtOH | 2 | 1 | 6.115 | 0.1327006 | 6.597077 | 0.02595885 | 1.377260375 | 0.02596881 | 2.670882 | 0.02612217 | 1.301951
Phrozen AquaGray | Rigid | EtOH | 2 | 1 | 6.215 | 0.134786 | 6.767308 | 0.02636695 | 1.412799125 | 0.0263769 | 2.739801 | 0.02653267 | 1.335547
Phrozen AquaGray | Rigid | EtOH | 2 | 1 | 6.315 | 0.1369222 | 6.944304 | 0.026785 | 1.44975025 | 0.02679495 | 2.811459 | 0.02695319 | 1.370477
Phrozen AquaGray | Rigid | EtOH | 2 | 1 | 6.415 | 0.1390076 | 7.124333 | 0.02719309 | 1.48733475 | 0.02720305 | 2.884345 | 0.0273637 | 1.406007
Phrozen AquaGray | Rigid | EtOH | 2 | 1 | 6.515 | 0.1411947 | 7.318876 | 0.02763105 | 1.527949 | 0.02763105 | 2.963108 | 0.02779423 | 1.4444
Phrozen AquaGray | Rigid | EtOH | 2 | 1 | 6.615 | 0.1434326 | 7.509796 | 0.02805905 | 1.567807125 | 0.02806901 | 3.040403 | 0.02823477 | 1.482079
Phrozen AquaGray | Rigid | EtOH | 2 | 1 | 6.715 | 0.1457214 | 7.700971 | 0.02850696 | 1.60771825 | 0.02851692 | 3.117802 | 0.02868532 | 1.519807
Phrozen AquaGray | Rigid | EtOH | 2 | 1 | 6.815 | 0.1480611 | 7.901162 | 0.02896482 | 1.649511875 | 0.02897478 | 3.198851 | 0.02914589 | 1.559316
Phrozen AquaGray | Rigid | EtOH | 2 | 1 | 6.915 | 0.1502991 | 8.099325 | 0.02941274 | 1.690882125 | 0.02941274 | 3.279079 | 0.02958643 | 1.598424
Phrozen AquaGray | Rigid | EtOH | 2 | 1 | 7.015 | 0.1523844 | 8.271718 | 0.02982083 | 1.72687225 | 0.02982083 | 3.348874 | 0.02999694 | 1.632446
Phrozen AquaGray | Rigid | EtOH | 2 | 1 | 7.115 | 0.1544189 | 8.449044 | 0.03021897 | 1.763892375 | 0.03021897 | 3.420666 | 0.03039743 | 1.667442
Phrozen AquaGray | Rigid | EtOH | 2 | 1 | 7.215 | 0.1565552 | 8.649923 | 0.03062707 | 1.8058295 | 0.03063702 | 3.501993 | 0.03081795 | 1.707086
Phrozen AquaGray | Rigid | EtOH | 2 | 1 | 7.315 | 0.1585388 | 8.800378 | 0.03102521 | 1.837239625 | 0.03102521 | 3.562906 | 0.03120843 | 1.736778
Phrozen AquaGray | Rigid | EtOH | 2 | 1 | 7.415 | 0.1606751 | 8.947456 | 0.03144326 | 1.867945 | 0.03144326 | 3.622452 | 0.03162895 | 1.765805
Phrozen AquaGray | Rigid | EtOH | 2 | 1 | 7.515 | 0.1628621 | 9.186021 | 0.03187126 | 1.917749625 | 0.03187126 | 3.719037 | 0.03205948 | 1.812886
Phrozen AquaGray | Rigid | EtOH | 2 | 1 | 7.615 | 0.1650492 | 9.383584 | 0.03228931 | 1.958994625 | 0.03229926 | 3.799022 | 0.03249001 | 1.851876
Phrozen AquaGray | Rigid | EtOH | 2 | 1 | 7.715 | 0.1673381 | 9.599198 | 0.03274718 | 2.004008 | 0.03274717 | 3.886315 | 0.03294056 | 1.894428
Phrozen AquaGray | Rigid | EtOH | 2 | 1 | 7.815 | 0.1696269 | 9.80764 | 0.03318513 | 2.047524 | 0.03319508 | 3.970704 | 0.03339112 | 1.935564
Phrozen AquaGray | Rigid | EtOH | 2 | 1 | 7.915 | 0.1718648 | 10.00298 | 0.03362308 | 2.088305 | 0.03363304 | 4.04979 | 0.03383166 | 1.974115
Phrozen AquaGray | Rigid | EtOH | 2 | 1 | 8.015 | 0.1740011 | 10.19601 | 0.03405109 | 2.1286025 | 0.03405109 | 4.127938 | 0.03425218 | 2.012209
Phrozen AquaGray | Rigid | EtOH | 2 | 1 | 8.115 | 0.1761373 | 10.38694 | 0.03446914 | 2.168464 | 0.03446914 | 4.20524 | 0.0346727 | 2.049891
Phrozen AquaGray | Rigid | EtOH | 2 | 1 | 8.215 | 0.1782227 | 10.57278 | 0.03487723 | 2.2072615 | 0.03487723 | 4.280479 | 0.0350832 | 2.086567
Phrozen AquaGray | Rigid | EtOH | 2 | 1 | 8.315 | 0.1803589 | 10.77185 | 0.03528533 | 2.2488205 | 0.03529528 | 4.361073 | 0.03550372 | 2.125854
Phrozen AquaGray | Rigid | EtOH | 2 | 1 | 8.415 | 0.1824951 | 10.95936 | 0.03570338 | 2.28796575 | 0.03571333 | 4.436986 | 0.03592424 | 2.162858
Phrozen AquaGray | Rigid | EtOH | 2 | 1 | 8.515 | 0.1845296 | 11.1554 | 0.03611147 | 2.3288945 | 0.03611147 | 4.516358 | 0.03632473 | 2.201549
Phrozen AquaGray | Rigid | EtOH | 2 | 1 | 8.615 | 0.1867676 | 11.35951 | 0.03653948 | 2.371505 | 0.03654943 | 4.598991 | 0.03676527 | 2.24183
Phrozen AquaGray | Rigid | EtOH | 2 | 1 | 8.715 | 0.1889547 | 11.55622 | 0.03696748 | 2.41257175 | 0.03697743 | 4.678631 | 0.0371958 | 2.280651
Phrozen AquaGray | Rigid | EtOH | 2 | 1 | 8.815 | 0.1912435 | 11.77403 | 0.03741539 | 2.45804375 | 0.03742534 | 4.766814 | 0.03764636 | 2.323637
Phrozen AquaGray | Rigid | EtOH | 2 | 1 | 8.915 | 0.1935323 | 11.9915 | 0.0378633 | 2.50344375 | 0.03787325 | 4.854857 | 0.03809691 | 2.366554
Phrozen AquaGray | Rigid | EtOH | 2 | 1 | 9.015 | 0.1957703 | 12.20199 | 0.03831121 | 2.54738875 | 0.03831121 | 4.940078 | 0.03853745 | 2.408096
Phrozen AquaGray | Rigid | EtOH | 2 | 1 | 9.115 | 0.1979574 | 12.40719 | 0.03873921 | 2.590228 | 0.03873921 | 5.023155 | 0.03896798 | 2.448593
Phrozen AquaGray | Rigid | EtOH | 2 | 1 | 9.215 | 0.2000427 | 12.60018 | 0.03913735 | 2.630518 | 0.03914731 | 5.101288 | 0.03937849 | 2.48668
Phrozen AquaGray | Rigid | EtOH | 2 | 1 | 9.315 | 0.2021281 | 12.78581 | 0.0395554 | 2.6692715 | 0.0395554 | 5.176441 | 0.039789 | 2.523314
Phrozen AquaGray | Rigid | EtOH | 2 | 1 | 9.415 | 0.2041626 | 12.97051 | 0.03994359 | 2.70783025 | 0.03995354 | 5.251217 | 0.04018949 | 2.559765
Phrozen AquaGray | Rigid | EtOH | 2 | 1 | 9.515 | 0.2062988 | 13.16873 | 0.04036164 | 2.749212 | 0.04037159 | 5.331468 | 0.04061001 | 2.598884
Phrozen AquaGray | Rigid | EtOH | 2 | 1 | 9.615 | 0.2084351 | 13.37026 | 0.04077969 | 2.7912865 | 0.04078964 | 5.413062 | 0.04103053 | 2.638657
Phrozen AquaGray | Rigid | EtOH | 2 | 1 | 9.715 | 0.2105713 | 13.58807 | 0.04120769 | 2.8367585 | 0.04120769 | 5.501244 | 0.04145104 | 2.681643
Phrozen AquaGray | Rigid | EtOH | 2 | 1 | 9.815 | 0.2128092 | 13.79601 | 0.04164565 | 2.88017 | 0.04164564 | 5.585431 | 0.04189158 | 2.722681
Phrozen AquaGray | Rigid | EtOH | 2 | 1 | 9.915 | 0.2150981 | 14.01309 | 0.04209356 | 2.92548775 | 0.04209356 | 5.673314 | 0.04234214 | 2.765521
Phrozen AquaGray | Rigid | EtOH | 2 | 1 | 10.015 | 0.2173869 | 14.24117 | 0.04254147 | 2.97310425 | 0.04254146 | 5.765655 | 0.04279269 | 2.810533
Phrozen AquaGray | Rigid | EtOH | 2 | 1 | 10.115 | 0.2196248 | 14.4566 | 0.04297942 | 3.0180785 | 0.04297942 | 5.852873 | 0.04323324 | 2.853048
Phrozen AquaGray | Rigid | EtOH | 2 | 1 | 10.215 | 0.2218119 | 14.66527 | 0.04340742 | 3.06164275 | 0.04340742 | 5.937356 | 0.04366377 | 2.894231
Phrozen AquaGray | Rigid | EtOH | 2 | 1 | 10.315 | 0.2238973 | 14.84901 | 0.04380557 | 3.1000015 | 0.04381552 | 6.011744 | 0.04407427 | 2.930492
Phrozen AquaGray | Rigid | EtOH | 2 | 1 | 10.415 | 0.2259827 | 15.04797 | 0.04421366 | 3.1415385 | 0.04422361 | 6.092295 | 0.04448478 | 2.969758
Phrozen AquaGray | Rigid | EtOH | 2 | 1 | 10.515 | 0.228068 | 15.2456 | 0.04462176 | 3.182797 | 0.04463171 | 6.172307 | 0.04489528 | 3.00876
Phrozen AquaGray | Rigid | EtOH | 2 | 1 | 10.615 | 0.2301025 | 15.44088 | 0.04502985 | 3.223566 | 0.04502985 | 6.251369 | 0.04529578 | 3.0473
Phrozen AquaGray | Rigid | EtOH | 2 | 1 | 10.715 | 0.2323405 | 15.64494 | 0.04545785 | 3.2661665 | 0.04546781 | 6.333983 | 0.04573632 | 3.087571
Phrozen AquaGray | Rigid | EtOH | 2 | 1 | 10.815 | 0.2345276 | 15.85284 | 0.04588586 | 3.309569 | 0.04589581 | 6.418152 | 0.04616685 | 3.1286
Phrozen AquaGray | Rigid | EtOH | 2 | 1 | 10.915 | 0.2368164 | 16.07995 | 0.04633377 | 3.3569825 | 0.04634372 | 6.5101 | 0.0466174 | 3.173421
Phrozen AquaGray | Rigid | EtOH | 2 | 1 | 11.015 | 0.2391052 | 16.30311 | 0.04679163 | 3.403572 | 0.04679163 | 6.600449 | 0.04706796 | 3.217463
Phrozen AquaGray | Rigid | EtOH | 2 | 1 | 11.115 | 0.2412923 | 16.51315 | 0.04721963 | 3.447422 | 0.04721963 | 6.685486 | 0.04749849 | 3.258915
Phrozen AquaGray | Rigid | EtOH | 2 | 1 | 11.215 | 0.2434286 | 16.70287 | 0.04762773 | 3.48702875 | 0.04763768 | 6.762295 | 0.04791901 | 3.296356
Phrozen AquaGray | Rigid | EtOH | 2 | 1 | 11.315 | 0.2456156 | 16.9108 | 0.04805573 | 3.53043825 | 0.04806568 | 6.846477 | 0.04834953 | 3.337392
Phrozen AquaGray | Rigid | EtOH | 2 | 1 | 11.415 | 0.2477519 | 17.1136 | 0.04847378 | 3.57277575 | 0.04848374 | 6.928581 | 0.04877006 | 3.377415
Phrozen AquaGray | Rigid | EtOH | 2 | 1 | 11.515 | 0.2497355 | 17.29697 | 0.04886197 | 3.61105925 | 0.04887192 | 7.002824 | 0.04916053 | 3.413605
Phrozen AquaGray | Rigid | EtOH | 2 | 1 | 11.615 | 0.2518209 | 17.49387 | 0.04928002 | 3.65216525 | 0.04928002 | 7.082539 | 0.04957104 | 3.452463
Phrozen AquaGray | Rigid | EtOH | 2 | 1 | 11.715 | 0.2539063 | 17.67942 | 0.04967816 | 3.690902 | 0.04968812 | 7.15766 | 0.04998155 | 3.489082
Phrozen AquaGray | Rigid | EtOH | 2 | 1 | 11.815 | 0.2560425 | 17.88419 | 0.05010616 | 3.733652 | 0.05010616 | 7.240564 | 0.05040207 | 3.529494
Phrozen AquaGray | Rigid | EtOH | 2 | 1 | 11.915 | 0.2583313 | 18.10506 | 0.05054412 | 3.7797625 | 0.05055407 | 7.329985 | 0.05085262 | 3.573083
Phrozen AquaGray | Rigid | EtOH | 2 | 1 | 12.015 | 0.2606201 | 18.33541 | 0.05100198 | 3.827852 | 0.05100198 | 7.423243 | 0.05130317 | 3.618543
Phrozen AquaGray | Rigid | EtOH | 2 | 1 | 12.115 | 0.2629089 | 18.56328 | 0.05144989 | 3.8754235 | 0.05144989 | 7.515497 | 0.05175373 | 3.663513
Phrozen AquaGray | Rigid | EtOH | 2 | 1 | 12.215 | 0.2651978 | 18.78483 | 0.05188785 | 3.92167725 | 0.0518978 | 7.605196 | 0.05220429 | 3.707238
Phrozen AquaGray | Rigid | EtOH | 2 | 1 | 12.315 | 0.2673849 | 18.99664 | 0.0523258 | 3.9658955 | 0.05232581 | 7.690947 | 0.05263482 | 3.749038
Phrozen AquaGray | Rigid | EtOH | 2 | 1 | 12.415 | 0.2695211 | 19.20148 | 0.0527339 | 4.00866075 | 0.05274385 | 7.77388 | 0.05305533 | 3.789465
Phrozen AquaGray | Rigid | EtOH | 2 | 1 | 12.515 | 0.2715556 | 19.39348 | 0.05314199 | 4.0487425 | 0.05314199 | 7.85161 | 0.05345582 | 3.827355
Phrozen AquaGray | Rigid | EtOH | 2 | 1 | 12.615 | 0.273641 | 19.59107 | 0.05355009 | 4.08999425 | 0.05355009 | 7.931608 | 0.05386633 | 3.866351
Phrozen AquaGray | Rigid | EtOH | 2 | 1 | 12.715 | 0.2757263 | 19.79024 | 0.05395818 | 4.131574 | 0.05395818 | 8.012243 | 0.05427683 | 3.905657
Phrozen AquaGray | Rigid | EtOH | 2 | 1 | 12.815 | 0.2779134 | 19.99535 | 0.05437624 | 4.1743945 | 0.05438619 | 8.095283 | 0.05470736 | 3.946137
Phrozen AquaGray | Rigid | EtOH | 2 | 1 | 12.915 | 0.2801005 | 20.20809 | 0.05480424 | 4.218807 | 0.05481419 | 8.181411 | 0.05513789 | 3.988121
Phrozen AquaGray | Rigid | EtOH | 2 | 1 | 13.015 | 0.2823385 | 20.42996 | 0.05524219 | 4.2651265 | 0.05525215 | 8.271237 | 0.05557844 | 4.031907
Phrozen AquaGray | Rigid | EtOH | 2 | 1 | 13.115 | 0.2846273 | 20.65944 | 0.0556901 | 4.313036 | 0.05570006 | 8.364147 | 0.05602899 | 4.077197
Phrozen AquaGray | Rigid | EtOH | 2 | 1 | 13.215 | 0.286967 | 20.89928 | 0.05614796 | 4.3631075 | 0.05615792 | 8.461249 | 0.05648956 | 4.12453
Phrozen AquaGray | Rigid | EtOH | 2 | 1 | 13.315 | 0.2892049 | 21.11231 | 0.05658592 | 4.407581 | 0.05659587 | 8.547495 | 0.0569301 | 4.166572
Phrozen AquaGray | Rigid | EtOH | 2 | 1 | 13.415 | 0.2913412 | 21.32772 | 0.05700397 | 4.452552 | 0.05701393 | 8.634706 | 0.05735062 | 4.209084
Phrozen AquaGray | Rigid | EtOH | 2 | 1 | 13.515 | 0.2934774 | 21.53228 | 0.05743197 | 4.495257 | 0.05743197 | 8.717522 | 0.05777114 | 4.249454
Phrozen AquaGray | Rigid | EtOH | 2 | 1 | 13.615 | 0.2955628 | 21.73029 | 0.05784007 | 4.5365945 | 0.05784007 | 8.797687 | 0.05818165 | 4.288531
Phrozen AquaGray | Rigid | EtOH | 2 | 1 | 13.715 | 0.2974955 | 21.90485 | 0.05820835 | 4.573037 | 0.05821831 | 8.86836 | 0.05856211 | 4.322981
Phrozen AquaGray | Rigid | EtOH | 2 | 1 | 13.815 | 0.29953 | 22.09203 | 0.05860649 | 4.612115 | 0.05861645 | 8.944142 | 0.05896261 | 4.359922
Phrozen AquaGray | Rigid | EtOH | 2 | 1 | 13.915 | 0.3017171 | 22.30283 | 0.05903449 | 4.656123 | 0.05904445 | 9.029486 | 0.05939314 | 4.401524
Phrozen AquaGray | Rigid | EtOH | 2 | 1 | 14.015 | 0.3039042 | 22.52093 | 0.05947245 | 4.701656 | 0.05947245 | 9.117787 | 0.05982367 | 4.444567
Phrozen AquaGray | Rigid | EtOH | 2 | 1 | 14.115 | 0.306193 | 22.74968 | 0.05992036 | 4.7494115 | 0.05992036 | 9.210397 | 0.06027422 | 4.489711
Phrozen AquaGray | Rigid | EtOH | 2 | 1 | 14.215 | 0.3084819 | 22.9764 | 0.06036827 | 4.7967435 | 0.06036827 | 9.302186 | 0.06072478 | 4.534455
Phrozen AquaGray | Rigid | EtOH | 2 | 1 | 14.315 | 0.3107198 | 23.19629 | 0.06079627 | 4.84265 | 0.06080623 | 9.391212 | 0.06116532 | 4.577851
Phrozen AquaGray | Rigid | EtOH | 2 | 1 | 14.415 | 0.3129069 | 23.41169 | 0.06123423 | 4.887618 | 0.06123423 | 9.478417 | 0.06159585 | 4.62036
Phrozen AquaGray | Rigid | EtOH | 2 | 1 | 14.515 | 0.3150431 | 23.61216 | 0.06164232 | 4.9294705 | 0.06165228 | 9.55958 | 0.06201637 | 4.659924
Phrozen AquaGray | Rigid | EtOH | 2 | 1 | 14.615 | 0.3171285 | 23.83751 | 0.06206037 | 4.9765165 | 0.06206038 | 9.650815 | 0.06242687 | 4.704398
Phrozen AquaGray | Rigid | EtOH | 2 | 1 | 14.715 | 0.3192139 | 24.04343 | 0.06246847 | 5.019505 | 0.06246847 | 9.734182 | 0.06283738 | 4.745036
Phrozen AquaGray | Rigid | EtOH | 2 | 1 | 14.815 | 0.3212992 | 24.2314 | 0.06286661 | 5.0587475 | 0.06287656 | 9.810284 | 0.06324788 | 4.782133
Phrozen AquaGray | Rigid | EtOH | 2 | 1 | 14.915 | 0.3234355 | 24.34249 | 0.06328467 | 5.0819385 | 0.06329461 | 9.855257 | 0.0636684 | 4.804055
Phrozen AquaGray | Rigid | EtOH | 2 | 1 | 15.015 | 0.3255208 | 24.52973 | 0.06370271 | 5.12103 | 0.06370271 | 9.931066 | 0.06407891 | 4.841009
Phrozen AquaGray | Rigid | EtOH | 2 | 1 | 15.115 | 0.3278097 | 24.76773 | 0.06414067 | 5.170717 | 0.06415062 | 10.02742 | 0.06452946 | 4.88798
Phrozen AquaGray | Rigid | EtOH | 2 | 1 | 15.215 | 0.3301493 | 25.03019 | 0.06459852 | 5.2255095 | 0.06460848 | 10.13368 | 0.06499003 | 4.939776
Phrozen AquaGray | Rigid | EtOH | 2 | 1 | 15.315 | 0.3324382 | 25.28428 | 0.06505639 | 5.2785565 | 0.06505639 | 10.23655 | 0.06544058 | 4.989922
Phrozen AquaGray | Rigid | EtOH | 2 | 1 | 15.415 | 0.334727 | 25.52687 | 0.0655043 | 5.3291995 | 0.0655043 | 10.33476 | 0.06589114 | 5.037796
Phrozen AquaGray | Rigid | EtOH | 2 | 1 | 15.515 | 0.3368632 | 25.7382 | 0.0659124 | 5.3733205 | 0.06592235 | 10.42033 | 0.06631166 | 5.079505
Phrozen AquaGray | Rigid | EtOH | 2 | 1 | 15.615 | 0.3388977 | 25.93413 | 0.06632049 | 5.4142235 | 0.06632049 | 10.49965 | 0.06671215 | 5.118171
Phrozen AquaGray | Rigid | EtOH | 2 | 1 | 15.715 | 0.3409322 | 26.1205 | 0.06671864 | 5.4531315 | 0.06671863 | 10.5751 | 0.06711264 | 5.154952
Phrozen AquaGray | Rigid | EtOH | 2 | 1 | 15.815 | 0.3430176 | 26.31501 | 0.06712673 | 5.4937385 | 0.06712673 | 10.65385 | 0.06752315 | 5.193338
Phrozen AquaGray | Rigid | EtOH | 2 | 1 | 15.915 | 0.3451029 | 26.49281 | 0.06752487 | 5.5308585 | 0.06753482 | 10.72584 | 0.06793365 | 5.228428
Phrozen AquaGray | Rigid | EtOH | 2 | 1 | 16.015 | 0.3472392 | 26.70343 | 0.06795288 | 5.574829 | 0.06795288 | 10.81111 | 0.06835417 | 5.269995
Phrozen AquaGray | Rigid | EtOH | 2 | 1 | 16.115 | 0.3494771 | 26.92488 | 0.06839083 | 5.6210595 | 0.06839083 | 10.90076 | 0.06879471 | 5.313697
Phrozen AquaGray | Rigid | EtOH | 2 | 1 | 16.215 | 0.3517659 | 27.14544 | 0.06883874 | 5.6671065 | 0.06883874 | 10.99006 | 0.06924527 | 5.357226
Phrozen AquaGray | Rigid | EtOH | 2 | 1 | 16.315 | 0.3540548 | 27.37107 | 0.0692767 | 5.7142115 | 0.06928665 | 11.08141 | 0.06969583 | 5.401755
Phrozen AquaGray | Rigid | EtOH | 2 | 1 | 16.415 | 0.3563436 | 27.60502 | 0.06973456 | 5.763052 | 0.06973456 | 11.17612 | 0.07014638 | 5.447925
Phrozen AquaGray | Rigid | EtOH | 2 | 1 | 16.515 | 0.3584798 | 27.80061 | 0.07014265 | 5.8038855 | 0.07015261 | 11.25531 | 0.07056689 | 5.486526
Phrozen AquaGray | Rigid | EtOH | 2 | 1 | 16.615 | 0.3605652 | 27.99449 | 0.07055075 | 5.8443615 | 0.0705607 | 11.3338 | 0.0709774 | 5.524789
Phrozen AquaGray | Rigid | EtOH | 2 | 1 | 16.715 | 0.3626505 | 28.18624 | 0.07095885 | 5.884393 | 0.0709688 | 11.41143 | 0.0713879 | 5.562631
Phrozen AquaGray | Rigid | EtOH | 2 | 1 | 16.815 | 0.3647359 | 28.36807 | 0.07136694 | 5.9223535 | 0.07137689 | 11.48505 | 0.07179841 | 5.598516
Phrozen AquaGray | Rigid | EtOH | 2 | 1 | 16.915 | 0.3668213 | 28.5666 | 0.07178499 | 5.9637995 | 0.07178499 | 11.56542 | 0.07220892 | 5.637696
Phrozen AquaGray | Rigid | EtOH | 2 | 1 | 17.015 | 0.3690084 | 28.76754 | 0.07221299 | 6.00575 | 0.07221299 | 11.64678 | 0.07263945 | 5.677352
Phrozen AquaGray | Rigid | EtOH | 2 | 1 | 17.115 | 0.3711955 | 28.97836 | 0.07263104 | 6.049761 | 0.072641 | 11.73213 | 0.07306998 | 5.718957
Phrozen AquaGray | Rigid | EtOH | 2 | 1 | 17.215 | 0.3733826 | 29.1898 | 0.07305904 | 6.0939035 | 0.073069 | 11.81773 | 0.07350051 | 5.760686
Phrozen AquaGray | Rigid | EtOH | 2 | 1 | 17.315 | 0.3756714 | 29.41916 | 0.07351691 | 6.141787 | 0.07351691 | 11.91059 | 0.07395106 | 5.805951
Phrozen AquaGray | Rigid | EtOH | 2 | 1 | 17.415 | 0.3779602 | 29.63877 | 0.07396482 | 6.187634 | 0.07396482 | 11.9995 | 0.07440162 | 5.849291
Phrozen AquaGray | Rigid | EtOH | 2 | 1 | 17.515 | 0.3802999 | 29.86303 | 0.07441273 | 6.234453 | 0.07442268 | 12.0903 | 0.07486218 | 5.89355
Phrozen AquaGray | Rigid | EtOH | 2 | 1 | 17.615 | 0.3823853 | 30.06945 | 0.07483078 | 6.2775465 | 0.07483078 | 12.17387 | 0.07527269 | 5.934287
Phrozen AquaGray | Rigid | EtOH | 2 | 1 | 17.715 | 0.3845215 | 30.26034 | 0.07523887 | 6.3173995 | 0.07524883 | 12.25115 | 0.07569321 | 5.971961
Phrozen AquaGray | Rigid | EtOH | 2 | 1 | 17.815 | 0.386556 | 30.44631 | 0.07564697 | 6.356224 | 0.07564697 | 12.32644 | 0.0760937 | 6.008662
Phrozen AquaGray | Rigid | EtOH | 2 | 1 | 17.915 | 0.3886414 | 30.64139 | 0.07604511 | 6.3969505 | 0.07605506 | 12.40542 | 0.07650421 | 6.047162
Phrozen AquaGray | Rigid | EtOH | 2 | 1 | 18.015 | 0.3906759 | 30.81688 | 0.07644325 | 6.4335855 | 0.07645321 | 12.47647 | 0.0769047 | 6.081794
Phrozen AquaGray | Rigid | EtOH | 2 | 1 | 18.115 | 0.3927612 | 31.02034 | 0.0768613 | 6.476062 | 0.0768613 | 12.55884 | 0.0773152 | 6.121947
Phrozen AquaGray | Rigid | EtOH | 2 | 1 | 18.215 | 0.3949992 | 31.22937 | 0.0772893 | 6.5197025 | 0.07729926 | 12.64347 | 0.07775575 | 6.163202
Phrozen AquaGray | Rigid | EtOH | 2 | 1 | 18.315 | 0.3971863 | 31.44213 | 0.07772726 | 6.564119 | 0.07772726 | 12.72961 | 0.07818628 | 6.205189
Phrozen AquaGray | Rigid | EtOH | 2 | 1 | 18.415 | 0.3994751 | 31.67156 | 0.07817516 | 6.6120175 | 0.07817517 | 12.8225 | 0.07863683 | 6.250469
Phrozen AquaGray | Rigid | EtOH | 2 | 1 | 18.515 | 0.4018148 | 31.90307 | 0.07862308 | 6.6603485 | 0.07863303 | 12.91622 | 0.0790974 | 6.296157
Phrozen AquaGray | Rigid | EtOH | 2 | 1 | 18.615 | 0.4041036 | 32.12166 | 0.07907099 | 6.7059835 | 0.07908094 | 13.00472 | 0.07954795 | 6.339297
Phrozen AquaGray | Rigid | EtOH | 2 | 1 | 18.715 | 0.4062907 | 32.32932 | 0.07950895 | 6.749336 | 0.07950894 | 13.08879 | 0.07997848 | 6.380279
Phrozen AquaGray | Rigid | EtOH | 2 | 1 | 18.815 | 0.4084269 | 32.53304 | 0.07991704 | 6.7918655 | 0.079927 | 13.17127 | 0.08039901 | 6.420483
Phrozen AquaGray | Rigid | EtOH | 2 | 1 | 18.915 | 0.4105123 | 32.72031 | 0.08033509 | 6.8309615 | 0.08033509 | 13.24709 | 0.08080951 | 6.457441
Phrozen AquaGray | Rigid | EtOH | 2 | 1 | 19.015 | 0.4125468 | 32.90069 | 0.08073322 | 6.8686205 | 0.08073323 | 13.32012 | 0.08121 | 6.493041
Phrozen AquaGray | Rigid | EtOH | 2 | 1 | 19.115 | 0.414683 | 33.09922 | 0.08114132 | 6.910067 | 0.08115128 | 13.40049 | 0.08163052 | 6.532221
Phrozen AquaGray | Rigid | EtOH | 2 | 1 | 19.215 | 0.4167684 | 33.29057 | 0.08155937 | 6.9500155 | 0.08155937 | 13.47796 | 0.08204102 | 6.569985
Phrozen AquaGray | Rigid | EtOH | 2 | 1 | 19.315 | 0.4189555 | 33.50542 | 0.08198737 | 6.9948695 | 0.08198738 | 13.56495 | 0.08247155 | 6.612386
Phrozen AquaGray | Rigid | EtOH | 2 | 1 | 19.415 | 0.4212952 | 33.73607 | 0.08244524 | 7.0430205 | 0.08244524 | 13.65833 | 0.08293212 | 6.657905
Phrozen AquaGray | Rigid | EtOH | 2 | 1 | 19.515 | 0.4236349 | 33.96472 | 0.08289315 | 7.090756 | 0.0829031 | 13.7509 | 0.08339269 | 6.70303
Phrozen AquaGray | Rigid | EtOH | 2 | 1 | 19.615 | 0.4259237 | 34.19181 | 0.08335102 | 7.138166 | 0.08335101 | 13.84284 | 0.08384324 | 6.747847
Phrozen AquaGray | Rigid | EtOH | 2 | 1 | 19.715 | 0.4279582 | 34.3703 | 0.08373921 | 7.175429 | 0.08374915 | 13.9151 | 0.08424374 | 6.783073
Phrozen AquaGray | Rigid | EtOH | 2 | 1 | 19.815 | 0.4301453 | 34.5756 | 0.0841672 | 7.218288 | 0.08417716 | 13.99822 | 0.08467427 | 6.823588
Phrozen AquaGray | Rigid | EtOH | 2 | 1 | 19.915 | 0.4321798 | 34.75643 | 0.08456535 | 7.256039 | 0.0845753 | 14.07143 | 0.08507476 | 6.859275
Phrozen AquaGray | Rigid | EtOH | 2 | 1 | 20.015 | 0.4342652 | 34.95084 | 0.08498339 | 7.296627 | 0.0849834 | 14.15014 | 0.08548527 | 6.897644
Phrozen AquaGray | Rigid | EtOH | 2 | 1 | 20.115 | 0.4362488 | 35.12051 | 0.08537158 | 7.332048 | 0.08537158 | 14.21883 | 0.08587574 | 6.931128
Phrozen AquaGray | Rigid | EtOH | 2 | 1 | 20.215 | 0.438385 | 35.31676 | 0.08578964 | 7.37302 | 0.08578963 | 14.29829 | 0.08629627 | 6.969859
Phrozen AquaGray | Rigid | EtOH | 2 | 1 | 20.315 | 0.4405721 | 35.52208 | 0.08621763 | 7.415884 | 0.08621764 | 14.38141 | 0.0867268 | 7.010379
Phrozen AquaGray | Rigid | EtOH | 2 | 1 | 20.415 | 0.4427592 | 35.73206 | 0.08663569 | 7.4597195 | 0.08664564 | 14.46642 | 0.08715733 | 7.051818
Phrozen AquaGray | Rigid | EtOH | 2 | 1 | 20.515 | 0.445048 | 35.96046 | 0.08709355 | 7.507403 | 0.08709355 | 14.55889 | 0.08760788 | 7.096894
Phrozen AquaGray | Rigid | EtOH | 2 | 1 | 20.615 | 0.4473877 | 36.17871 | 0.08754145 | 7.552966 | 0.08755141 | 14.64725 | 0.08806845 | 7.139966
Phrozen AquaGray | Rigid | EtOH | 2 | 1 | 20.715 | 0.4496257 | 36.40097 | 0.08798937 | 7.5993665 | 0.08798937 | 14.73723 | 0.08850899 | 7.183829
Phrozen AquaGray | Rigid | EtOH | 2 | 1 | 20.815 | 0.4518636 | 36.61585 | 0.08842733 | 7.6442275 | 0.08842732 | 14.82423 | 0.08894953 | 7.226237
Phrozen AquaGray | Rigid | EtOH | 2 | 1 | 20.915 | 0.453949 | 36.79601 | 0.08883542 | 7.68184 | 0.08883542 | 14.89717 | 0.08936003 | 7.261793
Phrozen AquaGray | Rigid | EtOH | 2 | 1 | 21.015 | 0.4560852 | 36.9836 | 0.08924352 | 7.7210015 | 0.08925347 | 14.97312 | 0.08978056 | 7.298813
Phrozen AquaGray | Rigid | EtOH | 2 | 1 | 21.115 | 0.4580689 | 37.19217 | 0.08964165 | 7.764544 | 0.08964165 | 15.05756 | 0.09017103 | 7.339975
Phrozen AquaGray | Rigid | EtOH | 2 | 1 | 21.215 | 0.4602051 | 37.40551 | 0.09005971 | 7.8090835 | 0.0900597 | 15.14393 | 0.09059155 | 7.382079
Phrozen AquaGray | Rigid | EtOH | 2 | 1 | 21.315 | 0.4623413 | 37.62258 | 0.09047776 | 7.8544005 | 0.09047775 | 15.23181 | 0.09101207 | 7.424918
Phrozen AquaGray | Rigid | EtOH | 2 | 1 | 21.415 | 0.4644775 | 37.80051 | 0.0908958 | 7.891548 | 0.0908958 | 15.30385 | 0.09143259 | 7.460034
Phrozen AquaGray | Rigid | EtOH | 2 | 1 | 21.515 | 0.4667664 | 37.96425 | 0.09133376 | 7.925731 | 0.09134371 | 15.37014 | 0.09188314 | 7.492348
Phrozen AquaGray | Rigid | EtOH | 2 | 1 | 21.615 | 0.469106 | 38.16709 | 0.09179162 | 7.9680765 | 0.09180157 | 15.45226 | 0.09234371 | 7.532378
Phrozen AquaGray | Rigid | EtOH | 2 | 1 | 21.715 | 0.4714457 | 38.39991 | 0.09224948 | 8.0166825 | 0.09225944 | 15.54652 | 0.09280428 | 7.578326
Phrozen AquaGray | Rigid | EtOH | 2 | 1 | 21.815 | 0.4736328 | 38.60721 | 0.09267749 | 8.05996 | 0.09268744 | 15.63045 | 0.09323481 | 7.619237
Phrozen AquaGray | Rigid | EtOH | 2 | 1 | 21.915 | 0.475769 | 38.81516 | 0.09310549 | 8.1033725 | 0.09310549 | 15.71464 | 0.09365532 | 7.660276
Phrozen AquaGray | Rigid | EtOH | 2 | 1 | 22.015 | 0.4778544 | 39.00016 | 0.09351359 | 8.1419965 | 0.09351359 | 15.78954 | 0.09406583 | 7.696788
Phrozen AquaGray | Rigid | EtOH | 2 | 1 | 22.115 | 0.4798889 | 39.17442 | 0.09390177 | 8.178375 | 0.09391173 | 15.86009 | 0.09446632 | 7.731177
Phrozen AquaGray | Rigid | EtOH | 2 | 1 | 22.215 | 0.4819743 | 39.35484 | 0.09430987 | 8.2160425 | 0.09431982 | 15.93313 | 0.09487683 | 7.766785
Phrozen AquaGray | Rigid | EtOH | 2 | 1 | 22.315 | 0.4840088 | 39.53692 | 0.09470801 | 8.254055 | 0.09471797 | 16.00685 | 0.09527732 | 7.802719
Phrozen AquaGray | Rigid | EtOH | 2 | 1 | 22.415 | 0.486145 | 39.72206 | 0.09513602 | 8.292705 | 0.09513601 | 16.0818 | 0.09569784 | 7.839256
Phrozen AquaGray | Rigid | EtOH | 2 | 1 | 22.515 | 0.4883321 | 39.91462 | 0.09556402 | 8.332906 | 0.09556402 | 16.15976 | 0.09612837 | 7.877258
Phrozen AquaGray | Rigid | EtOH | 2 | 1 | 22.615 | 0.4905701 | 40.12297 | 0.09599202 | 8.376402 | 0.09600197 | 16.24412 | 0.09656892 | 7.918376
Phrozen AquaGray | Rigid | EtOH | 2 | 1 | 22.715 | 0.4928081 | 40.33405 | 0.09643994 | 8.420469 | 0.09643993 | 16.32957 | 0.09700946 | 7.960033
Phrozen AquaGray | Rigid | EtOH | 2 | 1 | 22.815 | 0.4951986 | 40.5694 | 0.09690775 | 8.469604 | 0.09690775 | 16.42486 | 0.09748004 | 8.006482
Phrozen AquaGray | Rigid | EtOH | 2 | 1 | 22.915 | 0.4974874 | 40.77333 | 0.09734571 | 8.512178 | 0.09735565 | 16.50742 | 0.09793059 | 8.046727
Phrozen AquaGray | Rigid | EtOH | 2 | 1 | 23.015 | 0.4995728 | 40.9615 | 0.09776375 | 8.551462 | 0.09776375 | 16.5836 | 0.0983411 | 8.083863
Phrozen AquaGray | Rigid | EtOH | 2 | 1 | 23.115 | 0.501709 | 41.15381 | 0.0981818 | 8.59161 | 0.0981818 | 16.66146 | 0.09876161 | 8.121816
Phrozen AquaGray | Rigid | EtOH | 2 | 1 | 23.215 | 0.5037435 | 41.32845 | 0.09857994 | 8.628068 | 0.09857994 | 16.73216 | 0.0991621 | 8.156281
Phrozen AquaGray | Rigid | EtOH | 2 | 1 | 23.315 | 0.5058289 | 41.50198 | 0.09898804 | 8.664297 | 0.09898804 | 16.80242 | 0.09957261 | 8.190529
Phrozen AquaGray | Rigid | EtOH | 2 | 1 | 23.415 | 0.5078634 | 41.67695 | 0.09938618 | 8.700824 | 0.09938618 | 16.87326 | 0.0999731 | 8.225059
Phrozen AquaGray | Rigid | EtOH | 2 | 1 | 23.515 | 0.5100504 | 41.85817 | 0.09980423 | 8.738658 | 0.09981418 | 16.94663 | 0.1004036 | 8.260823
Phrozen AquaGray | Rigid | EtOH | 2 | 1 | 23.615 | 0.5122375 | 42.05441 | 0.1002322 | 8.779625 | 0.1002422 | 17.02607 | 0.1008342 | 8.299551
Phrozen AquaGray | Rigid | EtOH | 2 | 1 | 23.715 | 0.5145773 | 42.25748 | 0.1007001 | 8.822021 | 0.1007001 | 17.10829 | 0.1012947 | 8.339628
Phrozen AquaGray | Rigid | EtOH | 2 | 1 | 23.815 | 0.5169169 | 42.48263 | 0.101148 | 8.869025 | 0.1011579 | 17.19945 | 0.1017553 | 8.384063
Phrozen AquaGray | Rigid | EtOH | 2 | 1 | 23.915 | 0.5192058 | 42.69885 | 0.1015959 | 8.914165 | 0.1016058 | 17.28698 | 0.1022059 | 8.426734
Phrozen AquaGray | Rigid | EtOH | 2 | 1 | 24.015 | 0.5212911 | 42.87608 | 0.1020139 | 8.951164 | 0.1020139 | 17.35874 | 0.1026164 | 8.46171
Phrozen AquaGray | Rigid | EtOH | 2 | 1 | 24.115 | 0.5233765 | 43.05107 | 0.102422 | 8.987697 | 0.102422 | 17.42958 | 0.1030269 | 8.496245
Phrozen AquaGray | Rigid | EtOH | 2 | 1 | 24.215 | 0.525411 | 43.21299 | 0.1028202 | 9.021501 | 0.1028202 | 17.49514 | 0.1034274 | 8.528201
Phrozen AquaGray | Rigid | EtOH | 2 | 1 | 24.315 | 0.5274963 | 43.38129 | 0.1032183 | 9.056638 | 0.1032282 | 17.56328 | 0.1038379 | 8.561416
Phrozen AquaGray | Rigid | EtOH | 2 | 1 | 24.415 | 0.5295309 | 43.55862 | 0.1036264 | 9.093659 | 0.1036264 | 17.63507 | 0.1042384 | 8.596413
Phrozen AquaGray | Rigid | EtOH | 2 | 1 | 24.515 | 0.531718 | 43.74342 | 0.1040544 | 9.132238 | 0.1040544 | 17.70989 | 0.1046689 | 8.632882
Phrozen AquaGray | Rigid | EtOH | 2 | 1 | 24.615 | 0.5338542 | 43.93023 | 0.1044724 | 9.171237 | 0.1044724 | 17.78552 | 0.1050894 | 8.669749
Phrozen AquaGray | Rigid | EtOH | 2 | 1 | 24.715 | 0.5360921 | 44.1418 | 0.1049004 | 9.215408 | 0.1049104 | 17.87118 | 0.10553 | 8.711505
Phrozen AquaGray | Rigid | EtOH | 2 | 1 | 24.815 | 0.5383809 | 44.3275 | 0.1053484 | 9.254176 | 0.1053583 | 17.94636 | 0.1059805 | 8.748153
Phrozen AquaGray | Rigid | EtOH | 2 | 1 | 24.915 | 0.5407206 | 44.53086 | 0.1058062 | 9.296631 | 0.1058162 | 18.02869 | 0.1064411 | 8.788286
Phrozen AquaGray | Rigid | EtOH | 2 | 1 | 25.015 | 0.5430094 | 44.73735 | 0.1062541 | 9.33974 | 0.1062641 | 18.11229 | 0.1068916 | 8.829038
Phrozen AquaGray | Rigid | EtOH | 2 | 1 | 25.115 | 0.5451457 | 44.94359 | 0.1066821 | 9.382795 | 0.1066821 | 18.19578 | 0.1073121 | 8.869739
Phrozen AquaGray | Rigid | EtOH | 2 | 1 | 25.215 | 0.5472819 | 45.11759 | 0.1071002 | 9.419121 | 0.1071002 | 18.26623 | 0.1077327 | 8.904078
Phrozen AquaGray | Rigid | EtOH | 2 | 1 | 25.315 | 0.5493164 | 45.273 | 0.1074983 | 9.451566 | 0.1074983 | 18.32915 | 0.1081332 | 8.934749
Phrozen AquaGray | Rigid | EtOH | 2 | 1 | 25.415 | 0.5514018 | 45.44328 | 0.1078965 | 9.487115 | 0.1079064 | 18.39809 | 0.1085437 | 8.968354
Phrozen AquaGray | Rigid | EtOH | 2 | 1 | 25.515 | 0.5534872 | 45.62336 | 0.1083145 | 9.524709 | 0.1083145 | 18.47099 | 0.1089542 | 9.003893
Phrozen AquaGray | Rigid | EtOH | 2 | 1 | 25.615 | 0.5556743 | 45.80618 | 0.1087326 | 9.562877 | 0.1087425 | 18.54501 | 0.1093847 | 9.039974
Phrozen AquaGray | Rigid | EtOH | 2 | 1 | 25.715 | 0.5578613 | 45.98944 | 0.1091705 | 9.601137 | 0.1091705 | 18.61921 | 0.1098152 | 9.076142
Phrozen AquaGray | Rigid | EtOH | 2 | 1 | 25.815 | 0.5600993 | 46.18219 | 0.1095985 | 9.641377 | 0.1096085 | 18.69724 | 0.1102558 | 9.114181
Phrozen AquaGray | Rigid | EtOH | 2 | 1 | 25.915 | 0.5623881 | 46.39472 | 0.1100464 | 9.685745 | 0.1100564 | 18.78329 | 0.1107063 | 9.156123
Phrozen AquaGray | Rigid | EtOH | 2 | 1 | 26.015 | 0.5646769 | 46.591 | 0.1105043 | 9.726722 | 0.1105043 | 18.86275 | 0.1111569 | 9.19486
Phrozen AquaGray | Rigid | EtOH | 2 | 1 | 26.115 | 0.5669149 | 46.77707 | 0.1109323 | 9.765567 | 0.1109423 | 18.93808 | 0.1115974 | 9.231581
Phrozen AquaGray | Rigid | EtOH | 2 | 1 | 26.215 | 0.569102 | 46.95129 | 0.1113603 | 9.80194 | 0.1113703 | 19.00862 | 0.112028 | 9.265965
Phrozen AquaGray | Rigid | EtOH | 2 | 1 | 26.315 | 0.5710856 | 47.11916 | 0.1117584 | 9.836985 | 0.1117584 | 19.07658 | 0.1124184 | 9.299094
Phrozen AquaGray | Rigid | EtOH | 2 | 1 | 26.415 | 0.5732219 | 47.27517 | 0.1121665 | 9.869555 | 0.1121765 | 19.13974 | 0.112839 | 9.329883
Phrozen AquaGray | Rigid | EtOH | 2 | 1 | 26.515 | 0.5752055 | 47.42546 | 0.1125547 | 9.90093 | 0.1125647 | 19.20059 | 0.1132294 | 9.359542
Phrozen AquaGray | Rigid | EtOH | 2 | 1 | 26.615 | 0.5773417 | 47.59487 | 0.1129728 | 9.936299 | 0.1129827 | 19.26918 | 0.1136499 | 9.392977
Phrozen AquaGray | Rigid | EtOH | 2 | 1 | 26.715 | 0.579478 | 47.77574 | 0.1134008 | 9.974059 | 0.1134008 | 19.34241 | 0.1140705 | 9.428672
Phrozen AquaGray | Rigid | EtOH | 2 | 1 | 26.815 | 0.5816651 | 47.96413 | 0.1138188 | 10.013389 | 0.1138288 | 19.41868 | 0.114501 | 9.465852
Phrozen AquaGray | Rigid | EtOH | 2 | 1 | 26.84 | 0.5822245 | 48.01532 | 0.1139383 | 10.024076 | 0.1139383 | 19.4394 | 0.1146111 | 9.475954
Phrozen AquaGray | Rigid | EtOH | 1 | 2 | 0.112999998 | -5.09e-05 | -0.015758013 | -9.78e-06 | -0.003157918 | -9.788462e-06 | -0.00625318 | -1.001969e-05 | -0.003109887
Phrozen AquaGray | Rigid | EtOH | 1 | 2 | 0.213 | 0.000254313 | -0.020589069 | 4.89e-05 | -0.004126066 | 4.890635e-05 | -0.008170265 | 5.006161e-05 | -0.004063309
Phrozen AquaGray | Rigid | EtOH | 1 | 2 | 0.312999994 | 0.002441406 | 0.137795925 | 0.00045972 | 0.027614414 | 0.0004695012 | 0.05468092 | 0.0004805917 | 0.0271944
Phrozen AquaGray | Rigid | EtOH | 1 | 2 | 0.412999988 | 0.007324219 | 0.83058697 | 0.001398722 | 0.166450297 | 0.001408504 | 0.329598 | 0.001441775 | 0.1639186
Phrozen AquaGray | Rigid | EtOH | 1 | 2 | 0.513000011 | 0.010375977 | 1.229540467 | 0.001985599 | 0.246400891 | 0.00199538 | 0.4879129 | 0.002042515 | 0.2426531
Phrozen AquaGray | Rigid | EtOH | 1 | 2 | 0.612999976 | 0.012868246 | 1.527304769 | 0.002464881 | 0.306073094 | 0.002474663 | 0.6060733 | 0.002533119 | 0.3014177
Phrozen AquaGray | Rigid | EtOH | 1 | 2 | 0.713 | 0.015207926 | 1.82158637 | 0.002924601 | 0.365047375 | 0.002924601 | 0.7228517 | 0.002993686 | 0.359495
Phrozen AquaGray | Rigid | EtOH | 1 | 2 | 0.813000023 | 0.017496744 | 2.077989817 | 0.003364759 | 0.416430813 | 0.003364758 | 0.8245991 | 0.003444241 | 0.4100969
Phrozen AquaGray | Rigid | EtOH | 1 | 2 | 0.912999988 | 0.019785564 | 2.35959816 | 0.003804916 | 0.472865375 | 0.003804916 | 0.9363485 | 0.003894796 | 0.4656731
Phrozen AquaGray | Rigid | EtOH | 1 | 2 | 1.013000011 | 0.022074382 | 2.615720034 | 0.004235292 | 0.524192406 | 0.004245073 | 1.037984 | 0.004345351 | 0.5162194
Phrozen AquaGray | Rigid | EtOH | 1 | 2 | 1.113000035 | 0.024261475 | 2.855576992 | 0.004655887 | 0.572259938 | 0.004665668 | 1.133165 | 0.004775881 | 0.5635559
Phrozen AquaGray | Rigid | EtOH | 1 | 2 | 1.213000059 | 0.026448568 | 3.1004076 | 0.005086263 | 0.621324188 | 0.005086263 | 1.23032 | 0.005206411 | 0.6118738
Phrozen AquaGray | Rigid | EtOH | 1 | 2 | 1.312999964 | 0.028584798 | 3.410704374 | 0.005497077 | 0.683507875 | 0.005497077 | 1.353454 | 0.005626929 | 0.6731118
Phrozen AquaGray | Rigid | EtOH | 1 | 2 | 1.412999988 | 0.030721028 | 3.604502201 | 0.005898109 | 0.722345125 | 0.00590789 | 1.430358 | 0.006047446 | 0.7113583
Phrozen AquaGray | Rigid | EtOH | 1 | 2 | 1.513000011 | 0.032806398 | 3.752860546 | 0.006299141 | 0.75207625 | 0.006308923 | 1.48923 | 0.006457952 | 0.7406372
Phrozen AquaGray | Rigid | EtOH | 1 | 2 | 1.613000035 | 0.034840901 | 3.961457491 | 0.006690392 | 0.79387925 | 0.006700173 | 1.572007 | 0.006858445 | 0.7818044
Phrozen AquaGray | Rigid | EtOH | 1 | 2 | 1.713000059 | 0.036926271 | 4.200048447 | 0.007101206 | 0.841693063 | 0.007101206 | 1.666686 | 0.007268951 | 0.8288909
Phrozen AquaGray | Rigid | EtOH | 1 | 2 | 1.812999964 | 0.039062503 | 4.449493885 | 0.007502238 | 0.891682125 | 0.00751202 | 1.765672 | 0.007689469 | 0.8781197
Phrozen AquaGray | Rigid | EtOH | 1 | 2 | 1.912999988 | 0.041300456 | 4.718155861 | 0.007932615 | 0.945522188 | 0.007942395 | 1.872284 | 0.008130011 | 0.9311408
Phrozen AquaGray | Rigid | EtOH | 1 | 2 | 2.013000011 | 0.043589276 | 4.982557774 | 0.008382553 | 0.998508563 | 0.008382553 | 1.977205 | 0.008580566 | 0.9833213
Phrozen AquaGray | Rigid | EtOH | 1 | 2 | 2.112999916 | 0.045928955 | 5.247264862 | 0.00882271 | 1.051556125 | 0.008832491 | 2.082248 | 0.009041133 | 1.035562
Phrozen AquaGray | Rigid | EtOH | 1 | 2 | 2.213000059 | 0.048166912 | 5.495363712 | 0.009253087 | 1.10127525 | 0.009262868 | 2.1807 | 0.009481676 | 1.084525
Phrozen AquaGray | Rigid | EtOH | 1 | 2 | 2.312999964 | 0.050303144 | 5.724991798 | 0.009673682 | 1.147293 | 0.009673682 | 2.271822 | 0.009902194 | 1.129843
Phrozen AquaGray | Rigid | EtOH | 1 | 2 | 2.413000107 | 0.052490235 | 5.947746277 | 0.010094276 | 1.191933125 | 0.01009428 | 2.360217 | 0.01033272 | 1.173804
Phrozen AquaGray | Rigid | EtOH | 1 | 2 | 2.513000011 | 0.054524742 | 6.161901951 | 0.010485527 | 1.234850125 | 0.01048553 | 2.445199 | 0.01073322 | 1.216068
Phrozen AquaGray | Rigid | EtOH | 1 | 2 | 2.612999916 | 0.056610108 | 6.369248867 | 0.010886559 | 1.276402625 | 0.01088656 | 2.52748 | 0.01114372 | 1.256989
Phrozen AquaGray | Rigid | EtOH | 1 | 2 | 2.713000059 | 0.058644615 | 6.578061104 | 0.011268029 | 1.31824875 | 0.01127781 | 2.610342 | 0.01154422 | 1.298198
Phrozen AquaGray | Rigid | EtOH | 1 | 2 | 2.812999964 | 0.060780843 | 6.810554504 | 0.011688624 | 1.364840625 | 0.01168862 | 2.702601 | 0.01196473 | 1.344081
Phrozen AquaGray | Rigid | EtOH | 1 | 2 | 2.913000107 | 0.063018801 | 7.043587208 | 0.012109218 | 1.4115405 | 0.012119 | 2.795074 | 0.01240528 | 1.390071
Phrozen AquaGray | Rigid | EtOH | 1 | 2 | 3.013000011 | 0.065256754 | 7.291902542 | 0.012549376 | 1.461303125 | 0.01254938 | 2.893612 | 0.01284582 | 1.439077
Phrozen AquaGray | Rigid | EtOH | 1 | 2 | 3.112999916 | 0.067545574 | 7.542575836 | 0.012989533 | 1.51153825 | 0.01298953 | 2.993086 | 0.01329637 | 1.488548
Phrozen AquaGray | Rigid | EtOH | 1 | 2 | 3.213000059 | 0.069885253 | 7.792752266 | 0.013429691 | 1.56167375 | 0.01343947 | 3.092362 | 0.01375694 | 1.537921
Phrozen AquaGray | Rigid | EtOH | 1 | 2 | 3.312999964 | 0.072072347 | 8.015394211 | 0.013850287 | 1.606291375 | 0.01386007 | 3.180712 | 0.01418747 | 1.58186
Phrozen AquaGray | Rigid | EtOH | 1 | 2 | 3.413000107 | 0.074157717 | 8.240177155 | 0.0142611 | 1.651338125 | 0.0142611 | 3.269912 | 0.01459798 | 1.626221
Phrozen AquaGray | Rigid | EtOH | 1 | 2 | 3.513000011 | 0.076293945 | 8.465561867 | 0.014671912 | 1.696505375 | 0.0146719125 | 3.35935 | 0.01501849 | 1.670702
Phrozen AquaGray | Rigid | EtOH | 1 | 2 | 3.612999916 | 0.078328456 | 8.666548729 | 0.015063165 | 1.73678325 | 0.01506316 | 3.439107 | 0.01541899 | 1.710367
Phrozen AquaGray | Rigid | EtOH | 1 | 2 | 3.713000059 | 0.080413818 | 8.882976532 | 0.015464196 | 1.780155625 | 0.0154642 | 3.524991 | 0.01582949 | 1.753079
Phrozen AquaGray | Rigid | EtOH | 1 | 2 | 3.812999964 | 0.082550054 | 9.10594368 | 0.01587501 | 1.824838375 | 0.01587501 | 3.61347 | 0.01625001 | 1.797083
Phrozen AquaGray | Rigid | EtOH | 1 | 2 | 3.913000107 | 0.084686282 | 9.333619118 | 0.016276041 | 1.87046475 | 0.01628582 | 3.703817 | 0.01667053 | 1.842015
Phrozen AquaGray | Rigid | EtOH | 1 | 2 | 4.013000011 | 0.086873377 | 9.580992699 | 0.016706418 | 1.920038625 | 0.01670642 | 3.801981 | 0.01710106 | 1.890835
Phrozen AquaGray | Rigid | EtOH | 1 | 2 | 4.112999916 | 0.089162197 | 9.830620766 | 0.017146576 | 1.97006425 | 0.01714658 | 3.90104 | 0.01755161 | 1.9401
Phrozen AquaGray | Rigid | EtOH | 1 | 2 | 4.212999821 | 0.091501875 | 10.08163643 | 0.017596515 | 2.020368 | 0.01759651 | 4.000649 | 0.01801218 | 1.989638
Phrozen AquaGray | Rigid | EtOH | 1 | 2 | 4.313000202 | 0.093739829 | 10.31737328 | 0.01802689 | 2.067609875 | 0.01802689 | 4.094196 | 0.01845272 | 2.036162
Phrozen AquaGray | Rigid | EtOH | 1 | 2 | 4.413000107 | 0.095876057 | 10.55079746 | 0.018437704 | 2.11438825 | 0.0184377 | 4.186824 | 0.01887324 | 2.082228
Phrozen AquaGray | Rigid | EtOH | 1 | 2 | 4.513000011 | 0.098012293 | 10.77068615 | 0.018848518 | 2.15845425 | 0.01884852 | 4.274082 | 0.01929376 | 2.125624
Phrozen AquaGray | Rigid | EtOH | 1 | 2 | 4.612999916 | 0.100046796 | 10.98914814 | 0.019239768 | 2.202234 | 0.01923977 | 4.360773 | 0.01969425 | 2.168738
Phrozen AquaGray | Rigid | EtOH | 1 | 2 | 4.712999821 | 0.102183025 | 11.2097578 | 0.019650582 | 2.2464445 | 0.01965058 | 4.448317 | 0.02011477 | 2.212276
Phrozen AquaGray | Rigid | EtOH | 1 | 2 | 4.813000202 | 0.104268394 | 11.43508816 | 0.020051613 | 2.29160075 | 0.02005161 | 4.537733 | 0.02052527 | 2.256746
Phrozen AquaGray | Rigid | EtOH | 1 | 2 | 4.913000107 | 0.106455489 | 11.6689682 | 0.020462427 | 2.3384705 | 0.02047221 | 4.630543 | 0.0209558 | 2.302903
Phrozen AquaGray | Rigid | EtOH | 1 | 2 | 5.013000011 | 0.108693443 | 11.90902233 | 0.020902585 | 2.3865775 | 0.02090259 | 4.725803 | 0.02139635 | 2.350278
Phrozen AquaGray | Rigid | EtOH | 1 | 2 | 5.112999916 | 0.110931396 | 12.16090012 | 0.021332961 | 2.43705425 | 0.02133296 | 4.825754 | 0.02183689 | 2.399987
Phrozen AquaGray | Rigid | EtOH | 1 | 2 | 5.212999821 | 0.113169357 | 12.3972559 | 0.021763338 | 2.48442 | 0.02176334 | 4.919546 | 0.02227743 | 2.446632
Phrozen AquaGray | Rigid | EtOH | 1 | 2 | 5.313000202 | 0.115509036 | 12.66558361 | 0.022213276 | 2.538193 | 0.02221328 | 5.026025 | 0.022738 | 2.499587
Phrozen AquaGray | Rigid | EtOH | 1 | 2 | 5.413000107 | 0.117746989 | 12.90880394 | 0.022633871 | 2.58693475 | 0.02264365 | 5.122541 | 0.02317854 | 2.547587
Phrozen AquaGray | Rigid | EtOH | 1 | 2 | 5.513000011 | 0.119832359 | 13.13035202 | 0.023034904 | 2.631333 | 0.02304468 | 5.210457 | 0.02358905 | 2.591311
Phrozen AquaGray | Rigid | EtOH | 1 | 2 | 5.612999916 | 0.121917728 | 13.35242558 | 0.023445716 | 2.67583675 | 0.02344572 | 5.298582 | 0.02399955 | 2.635137
Phrozen AquaGray | Rigid | EtOH | 1 | 2 | 5.712999821 | 0.124003098 | 13.5696106 | 0.023836968 | 2.71936075 | 0.02384675 | 5.384766 | 0.02441006 | 2.677999
Phrozen AquaGray | Rigid | EtOH | 1 | 2 | 5.813000202 | 0.126037601 | 13.77804184 | 0.024228219 | 2.76113075 | 0.024238 | 5.467477 | 0.02481055 | 2.719134
Phrozen AquaGray | Rigid | EtOH | 1 | 2 | 5.913000107 | 0.128122963 | 13.9972496 | 0.024639031 | 2.80506 | 0.02463903 | 5.554464 | 0.02522106 | 2.762395
Phrozen AquaGray | Rigid | EtOH | 1 | 2 | 6.013000011 | 0.13020834 | 14.22207451 | 0.025040066 | 2.85011525 | 0.02504007 | 5.64368 | 0.02563156 | 2.806765
Phrozen AquaGray | Rigid | EtOH | 1 | 2 | 6.112999916 | 0.132446294 | 14.45815086 | 0.02546066 | 2.897425 | 0.02547044 | 5.737361 | 0.02607211 | 2.853355
Phrozen AquaGray | Rigid | EtOH | 1 | 2 | 6.212999821 | 0.134633388 | 14.69931412 | 0.025891036 | 2.94575425 | 0.02589104 | 5.833061 | 0.02650264 | 2.900949
Phrozen AquaGray | Rigid | EtOH | 1 | 2 | 6.313000202 | 0.136922201 | 14.94982815 | 0.026321411 | 2.9959575 | 0.0263311925 | 5.932471 | 0.02695319 | 2.950389
Phrozen AquaGray | Rigid | EtOH | 1 | 2 | 6.413000107 | 0.139160155 | 15.18077087 | 0.026751788 | 3.04223875 | 0.02676157 | 6.024115 | 0.02739373 | 2.995966
Phrozen AquaGray | Rigid | EtOH | 1 | 2 | 6.513000011 | 0.141448982 | 15.43429279 | 0.027191946 | 3.09304475 | 0.02720173 | 6.124719 | 0.02784429 | 3.046
Phrozen AquaGray | Rigid | EtOH | 1 | 2 | 6.612999916 | 0.143585203 | 15.67176056 | 0.027612539 | 3.1406335 | 0.02761254 | 6.218953 | 0.0282648 | 3.092864
Phrozen AquaGray | Rigid | EtOH | 1 | 2 | 6.712999821 | 0.145619721 | 15.88970375 | 0.028003793 | 3.18430925 | 0.0280037925 | 6.305438 | 0.0286653 | 3.135876
Phrozen AquaGray | Rigid | EtOH | 1 | 2 | 6.813000202 | 0.147806801 | 16.11850357 | 0.028414603 | 3.230161 | 0.02842438 | 6.396232 | 0.02909583 | 3.18103
Phrozen AquaGray | Rigid | EtOH | 1 | 2 | 6.913000107 | 0.149841318 | 16.34071159 | 0.028815638 | 3.27469175 | 0.02881564 | 6.484409 | 0.02949632 | 3.224884
Phrozen AquaGray | Rigid | EtOH | 1 | 2 | 7.013000011 | 0.15197754 | 16.57134438 | 0.029216669 | 3.32091075 | 0.02922645 | 6.57593 | 0.02991684 | 3.2704
Phrozen AquaGray | Rigid | EtOH | 1 | 2 | 7.112999916 | 0.154164634 | 16.80084801 | 0.029637264 | 3.3669035 | 0.029647045 | 6.667003 | 0.03034737 | 3.315693
Phrozen AquaGray | Rigid | EtOH | 1 | 2 | 7.212999821 | 0.156351729 | 17.05297661 | 0.030057861 | 3.41743025 | 0.03006764 | 6.767054 | 0.0307779 | 3.365451
Phrozen AquaGray | Rigid | EtOH | 1 | 2 | 7.313000202 | 0.158640541 | 17.31025887 | 0.030507796 | 3.46898975 | 0.0305078 | 6.86915 | 0.03122845 | 3.416227
Phrozen AquaGray | Rigid | EtOH | 1 | 2 | 7.413000107 | 0.160980228 | 17.57377052 | 0.030957736 | 3.52179775 | 0.03095774 | 6.973718 | 0.03168902 | 3.468231
Phrozen AquaGray | Rigid | EtOH | 1 | 2 | 7.513000011 | 0.163218181 | 17.82204819 | 0.031388111 | 3.57155275 | 0.03138811 | 7.072241 | 0.03212956 | 3.51723
Phrozen AquaGray | Rigid | EtOH | 1 | 2 | 7.612999916 | 0.165354417 | 18.05501747 | 0.031798925 | 3.61824 | 0.03179893 | 7.164689 | 0.03255008 | 3.563207
Phrozen AquaGray | Rigid | EtOH | 1 | 2 | 7.712999821 | 0.167439779 | 18.28063774 | 0.032199956 | 3.6634545 | 0.0321999575 | 7.254221 | 0.03296059 | 3.607733
Phrozen AquaGray | Rigid | EtOH | 1 | 2 | 7.813000202 | 0.169576015 | 18.50296974 | 0.032600991 | 3.70801 | 0.03261077 | 7.342448 | 0.03338111 | 3.651611
Phrozen AquaGray | Rigid | EtOH | 1 | 2 | 7.913000107 | 0.1715088 | 18.71377563 | 0.032982461 | 3.75025575 | 0.03298246 | 7.426101 | 0.03376157 | 3.693214
Phrozen AquaGray | Rigid | EtOH | 1 | 2 | 8.012999535 | 0.173645021 | 18.93921471 | 0.033393275 | 3.79543375 | 0.03339327 | 7.515561 | 0.03418209 | 3.737705
Phrozen AquaGray | Rigid | EtOH | 1 | 2 | 8.112999916 | 0.175730398 | 19.17005157 | 0.033794306 | 3.84169375 | 0.03379431 | 7.607163 | 0.0345926 | 3.783262
Phrozen AquaGray | Rigid | EtOH | 1 | 2 | 8.213000298 | 0.177968352 | 19.40693283 | 0.034214899 | 3.889165 | 0.03422468 | 7.701164 | 0.03503314 | 3.830011
Phrozen AquaGray | Rigid | EtOH | 1 | 2 | 8.312999725 | 0.180206305 | 19.65359116 | 0.034655057 | 3.9385955 | 0.03465506 | 7.799044 | 0.03547368 | 3.878689
Phrozen AquaGray | Rigid | EtOH | 1 | 2 | 8.413000107 | 0.182495118 | 19.91104889 | 0.035085436 | 3.99019025 | 0.035095215 | 7.90121 | 0.03592424 | 3.929499
Phrozen AquaGray | Rigid | EtOH | 1 | 2 | 8.512999535 | 0.184783945 | 20.17126656 | 0.03552559 | 4.042338 | 0.03553537 | 8.004471 | 0.03637479 | 3.980854
Phrozen AquaGray | Rigid | EtOH | 1 | 2 | 8.612999916 | 0.187021898 | 20.42240143 | 0.035965748 | 4.0926655 | 0.03596575 | 8.104128 | 0.03681533 | 4.030416
Phrozen AquaGray | Rigid | EtOH | 1 | 2 | 8.713000298 | 0.189208993 | 20.66460419 | 0.036386345 | 4.14120325 | 0.03638634 | 8.20024 | 0.03724586 | 4.078216
Phrozen AquaGray | Rigid | EtOH | 1 | 2 | 8.812999725 | 0.191243496 | 20.88570023 | 0.036777597 | 4.185511 | 0.0367776 | 8.287976 | 0.03764636 | 4.12185
Phrozen AquaGray | Rigid | EtOH | 1 | 2 | 8.913000107 | 0.193379732 | 21.11544991 | 0.037188411 | 4.231553 | 0.03718841 | 8.379147 | 0.03806688 | 4.167191
Phrozen AquaGray | Rigid | EtOH | 1 | 2 | 9.012999535 | 0.195465094 | 21.33020592 | 0.037589442 | 4.2745905 | 0.03758944 | 8.464367 | 0.03847738 | 4.209574
Phrozen AquaGray | Rigid | EtOH | 1 | 2 | 9.112999916 | 0.197550457 | 21.55928993 | 0.037990473 | 4.320499 | 0.0379904725 | 8.555274 | 0.03888789 | 4.254784
Phrozen AquaGray | Rigid | EtOH | 1 | 2 | 9.213000298 | 0.199737551 | 21.79071426 | 0.038411066 | 4.3668765 | 0.0384110675 | 8.647109 | 0.03931842 | 4.300457
Phrozen AquaGray | Rigid | EtOH | 1 | 2 | 9.312999725 | 0.201873787 | 22.02912521 | 0.038821883 | 4.4146545 | 0.03882188 | 8.741716 | 0.03973893 | 4.347508
Phrozen AquaGray | Rigid | EtOH | 1 | 2 | 9.413000107 | 0.204213473 | 22.28998756 | 0.039262038 | 4.4669315 | 0.03927182 | 8.845233 | 0.0401995 | 4.398989
Phrozen AquaGray | Rigid | EtOH | 1 | 2 | 9.512999535 | 0.206451426 | 22.54265976 | 0.039702196 | 4.517567 | 0.0397022 | 8.9455 | 0.04064004 | 4.448855
Phrozen AquaGray | Rigid | EtOH | 1 | 2 | 9.612999916 | 0.208740239 | 22.79820824 | 0.040142354 | 4.568779 | 0.04014235 | 9.046908 | 0.0410906 | 4.499288
Phrozen AquaGray | Rigid | EtOH | 1 | 2 | 9.713000298 | 0.210876475 | 23.02083015 | 0.040553167 | 4.613393 | 0.04055317 | 9.13525 | 0.04151112 | 4.543223
Phrozen AquaGray | Rigid | EtOH | 1 | 2 | 9.812999725 | 0.213012696 | 23.24627876 | 0.040954199 | 4.658573 | 0.04096398 | 9.224714 | 0.04193163 | 4.587716
Phrozen AquaGray | Rigid | EtOH | 1 | 2 | 9.913000107 | 0.215148932 | 23.46676826 | 0.041365013 | 4.702759 | 0.04137479 | 9.31221 | 0.04235215 | 4.63123
Phrozen AquaGray | Rigid | EtOH | 1 | 2 | 10.01299953 | 0.217132576 | 23.68029594 | 0.041756265 | 4.7455505 | 0.04175626 | 9.396943 | 0.04274263 | 4.673371
Phrozen AquaGray | Rigid | EtOH | 1 | 2 | 10.11299992 | 0.219217938 | 23.89937401 | 0.042157296 | 4.7894535 | 0.0421573 | 9.483879 | 0.04315314 | 4.716606
Phrozen AquaGray | Rigid | EtOH | 1 | 2 | 10.2130003 | 0.221303315 | 24.1214962 | 0.042548545 | 4.833967 | 0.04255833 | 9.572022 | 0.04356364 | 4.760443
Phrozen AquaGray | Rigid | EtOH | 1 | 2 | 10.31299973 | 0.22349041 | 24.36387634 | 0.042978924 | 4.8825405 | 0.042978925 | 9.668205 | 0.04399418 | 4.808277
Phrozen AquaGray | Rigid | EtOH | 1 | 2 | 10.41300011 | 0.22567749 | 24.59495735 | 0.043399516 | 4.928849 | 0.04339952 | 9.759904 | 0.0444247 | 4.853882
Phrozen AquaGray | Rigid | EtOH | 1 | 2 | 10.51299953 | 0.227966317 | 24.84198952 | 0.043829896 | 4.9783545 | 0.04383968 | 9.857932 | 0.04487526 | 4.902634
Phrozen AquaGray | Rigid | EtOH | 1 | 2 | 10.61299992 | 0.230255129 | 25.10341072 | 0.044279832 | 5.0307435 | 0.0442798325 | 9.961671 | 0.04532581 | 4.954226
Phrozen AquaGray | Rigid | EtOH | 1 | 2 | 10.7130003 | 0.232543956 | 25.35543823 | 0.04471999 | 5.08125 | 0.04471999 | 10.06168 | 0.04577637 | 5.003964
Phrozen AquaGray | Rigid | EtOH | 1 | 2 | 10.81299973 | 0.234832769 | 25.60178566 | 0.045150366 | 5.1306185 | 0.04516015 | 10.15944 | 0.04622692 | 5.052582
Phrozen AquaGray | Rigid | EtOH | 1 | 2 | 10.91300011 | 0.236918131 | 25.83162117 | 0.04556118 | 5.1766775 | 0.04556118 | 10.25064 | 0.04663743 | 5.09794
Phrozen AquaGray | Rigid | EtOH | 1 | 2 | 11.01299953 | 0.239003508 | 26.05581474 | 0.045962214 | 5.221606 | 0.04596221 | 10.33961 | 0.04704793 | 5.142186
Phrozen AquaGray | Rigid | EtOH | 1 | 2 | 11.11299992 | 0.24108887 | 26.26661873 | 0.046363246 | 5.2638515 | 0.04636324 | 10.42326 | 0.04745844 | 5.183788
Phrozen AquaGray | Rigid | EtOH | 1 | 2 | 11.2130003 | 0.243174247 | 26.49367332 | 0.046764277 | 5.3093535 | 0.04676428 | 10.51336 | 0.04786895 | 5.228598
Phrozen AquaGray | Rigid | EtOH | 1 | 2 | 11.31299973 | 0.245310483 | 26.72439575 | 0.047175094 | 5.3555905 | 0.04717509 | 10.60492 | 0.04828947 | 5.274132
Phrozen AquaGray | Rigid | EtOH | 1 | 2 | 11.41300011 | 0.247497577 | 26.96357918 | 0.047595687 | 5.403523 | 0.04759569 | 10.69983 | 0.04872 | 5.321335
Phrozen AquaGray | Rigid | EtOH | 1 | 2 | 11.51299953 | 0.24978639 | 27.21302986 | 0.048035845 | 5.453513 | 0.04803584 | 10.79882 | 0.04917055 | 5.370565
Phrozen AquaGray | Rigid | EtOH | 1 | 2 | 11.61299992 | 0.252126076 | 27.48346138 | 0.048485782 | 5.5077075 | 0.04848578 | 10.90614 | 0.04963112 | 5.423936
Phrozen AquaGray | Rigid | EtOH | 1 | 2 | 11.7130003 | 0.254465733 | 27.74306107 | 0.048935719 | 5.5597315 | 0.04893572 | 11.00915 | 0.05009168 | 5.475168
Phrozen AquaGray | Rigid | EtOH | 1 | 2 | 11.81299973 | 0.256601983 | 27.96973038 | 0.049346536 | 5.6051565 | 0.04934654 | 11.0991 | 0.0505122 | 5.519902
Phrozen AquaGray | Rigid | EtOH | 1 | 2 | 11.91300011 | 0.258636486 | 28.1866169 | 0.049737785 | 5.6486205 | 0.04973779 | 11.18517 | 0.05091269 | 5.562705
Phrozen AquaGray | Rigid | EtOH | 1 | 2 | 12.01299953 | 0.260772707 | 28.41253281 | 0.050148599 | 5.6938945 | 0.0501485975 | 11.27481 | 0.05133321 | 5.60729
Phrozen AquaGray | Rigid | EtOH | 1 | 2 | 12.11299992 | 0.262807211 | 28.62726402 | 0.050539847 | 5.7369265 | 0.05053985 | 11.36003 | 0.0517337 | 5.649668
Phrozen AquaGray | Rigid | EtOH | 1 | 2 | 12.2130003 | 0.264892587 | 28.83911896 | 0.050940882 | 5.7793825 | 0.05094088 | 11.44409 | 0.05214421 | 5.691478
Phrozen AquaGray | Rigid | EtOH | 1 | 2 | 12.31299973 | 0.266927091 | 29.05271721 | 0.051332131 | 5.822188 | 0.05133213 | 11.52886 | 0.0525447 | 5.733632
Phrozen AquaGray | Rigid | EtOH | 1 | 2 | 12.41300011 | 0.269114185 | 29.28363419 | 0.051742945 | 5.868464 | 0.05175273 | 11.62049 | 0.05297523 | 5.779205
Phrozen AquaGray | Rigid | EtOH | 1 | 2 | 12.51299953 | 0.27130128 | 29.52310944 | 0.052173324 | 5.916455 | 0.05217332 | 11.71552 | 0.05340576 | 5.826466
Phrozen AquaGray | Rigid | EtOH | 1 | 2 | 12.61299992 | 0.273539219 | 29.76506233 | 0.052603696 | 5.9649425 | 0.0526037 | 11.81153 | 0.0538463 | 5.874216
Phrozen AquaGray | Rigid | EtOH | 1 | 2 | 12.7130003 | 0.275878905 | 30.02786827 | 0.053043857 | 6.017609 | 0.05305364 | 11.91582 | 0.05430687 | 5.926081
Phrozen AquaGray | Rigid | EtOH | 1 | 2 | 12.81299973 | 0.278116873 | 30.26780701 | 0.053484015 | 6.065693 | 0.05348401 | 12.01103 | 0.05474742 | 5.973434
Phrozen AquaGray | Rigid | EtOH | 1 | 2 | 12.91300011 | 0.280354812 | 30.50659943 | 0.053904608 | 6.113547 | 0.05391439 | 12.10579 | 0.05518796 | 6.02056
Phrozen AquaGray | Rigid | EtOH | 1 | 2 | 13.01299953 | 0.282440189 | 30.73914337 | 0.054315422 | 6.160149 | 0.05431542 | 12.19807 | 0.05559846 | 6.066453
Phrozen AquaGray | Rigid | EtOH | 1 | 2 | 13.11299992 | 0.28457641 | 30.95705795 | 0.054716457 | 6.203819 | 0.05472623 | 12.28455 | 0.05601898 | 6.109459
Phrozen AquaGray | Rigid | EtOH | 1 | 2 | 13.2130003 | 0.286610943 | 31.16882706 | 0.055117488 | 6.246258 | 0.05511749 | 12.36858 | 0.05641948 | 6.151253
Phrozen AquaGray | Rigid | EtOH | 1 | 2 | 13.31299973 | 0.28869629 | 31.38611031 | 0.055518519 | 6.2898015 | 0.05551852 | 12.45481 | 0.05682998 | 6.194134
Phrozen AquaGray | Rigid | EtOH | 1 | 2 | 13.41300011 | 0.29083254 | 31.59977531 | 0.05591955 | 6.3326205 | 0.05592933 | 12.53959 | 0.0572505 | 6.236301
Phrozen AquaGray | Rigid | EtOH | 1 | 2 | 13.51299953 | 0.292968762 | 31.83178139 | 0.056340147 | 6.3791145 | 0.05634015 | 12.63166 | 0.05767102 | 6.282088
Phrozen AquaGray | Rigid | EtOH | 1 | 2 | 13.61299992 | 0.295206701 | 32.07354736 | 0.056770518 | 6.4275645 | 0.05677052 | 12.7276 | 0.05811156 | 6.329802
Phrozen AquaGray | Rigid | EtOH | 1 | 2 | 13.7130003 | 0.297546387 | 32.32372665 | 0.05721068 | 6.4777005 | 0.05722046 | 12.82688 | 0.05857212 | 6.379175
Phrozen AquaGray | Rigid | EtOH | 1 | 2 | 13.81299973 | 0.299835199 | 32.57442093 | 0.057660617 | 6.52794 | 0.05766062 | 12.92636 | 0.05902268 | 6.42865
Phrozen AquaGray | Rigid | EtOH | 1 | 2 | 13.91300011 | 0.302073167 | 32.8207016 | 0.058090992 | 6.577295 | 0.05809099 | 13.02409 | 0.05946322 | 6.477254
Phrozen AquaGray | Rigid | EtOH | 1 | 2 | 14.01299953 | 0.304209389 | 33.04286575 | 0.058501806 | 6.621817 | 0.05850181 | 13.11225 | 0.05988374 | 6.521099
Phrozen AquaGray | Rigid | EtOH | 1 | 2 | 14.11299992 | 0.306396483 | 33.25918579 | 0.058912624 | 6.6651675 | 0.0589224 | 13.19809 | 0.06031427 | 6.56379
Phrozen AquaGray | Rigid | EtOH | 1 | 2 | 14.2130003 | 0.308430986 | 33.4722023 | 0.059303872 | 6.707856 | 0.05931365 | 13.28262 | 0.06071476 | 6.60583
Phrozen AquaGray | Rigid | EtOH | 1 | 2 | 14.31299973 | 0.310516363 | 33.67726517 | 0.059704904 | 6.748951 | 0.05971469 | 13.36399 | 0.06112527 | 6.6463
Phrozen AquaGray | Rigid | EtOH | 1 | 2 | 14.41300011 | 0.312500022 | 33.87794876 | 0.06009616 | 6.789168 | 0.06009616 | 13.44363 | 0.06151575 | 6.685905
Phrozen AquaGray | Rigid | EtOH | 1 | 2 | 14.51299953 | 0.314636243 | 34.09804535 | 0.06050697 | 6.8332755 | 0.06050697 | 13.53097 | 0.06193627 | 6.729342
Phrozen AquaGray | Rigid | EtOH | 1 | 2 | 14.61299992 | 0.316874182 | 34.32258224 | 0.060927566 | 6.878273 | 0.06093734 | 13.62007 | 0.06237681 | 6.773655
Phrozen AquaGray | Rigid | EtOH | 1 | 2 | 14.7130003 | 0.319061277 | 34.56307602 | 0.061357938 | 6.926468 | 0.06135794 | 13.71551 | 0.06280734 | 6.821117
Phrozen AquaGray | Rigid | EtOH | 1 | 2 | 14.81299973 | 0.321350119 | 34.81267929 | 0.061798099 | 6.976489 | 0.0617981 | 13.81456 | 0.0632579 | 6.870377
Phrozen AquaGray | Rigid | EtOH | 1 | 2 | 14.91300011 | 0.323689776 | 35.06459808 | 0.062238257 | 7.0269735 | 0.06224803 | 13.91452 | 0.06371846 | 6.920093
Phrozen AquaGray | Rigid | EtOH | 1 | 2 | 15.01299953 | 0.325927744 | 35.29247284 | 0.062668629 | 7.07264 | 0.06267841 | 14.00495 | 0.064159 | 6.965065
Phrozen AquaGray | Rigid | EtOH | 1 | 2 | 15.11299992 | 0.32801312 | 35.50071335 | 0.063069664 | 7.1143715 | 0.06307945 | 14.08758 | 0.06456951 | 7.006162
Phrozen AquaGray | Rigid | EtOH | 1 | 2 | 15.2130003 | 0.330200215 | 35.73216248 | 0.063490257 | 7.160754 | 0.06350004 | 14.17943 | 0.06500004 | 7.051839
Phrozen AquaGray | Rigid | EtOH | 1 | 2 | 15.31299973 | 0.332234718 | 35.94098282 | 0.063891292 | 7.202602 | 0.06389129 | 14.26229 | 0.06540054 | 7.09305
Phrozen AquaGray | Rigid | EtOH | 1 | 2 | 15.41300011 | 0.334320066 | 36.15316391 | 0.064292319 | 7.245123 | 0.06429232 | 14.34649 | 0.06581104 | 7.134925
Phrozen AquaGray | Rigid | EtOH | 1 | 2 | 15.51299953 | 0.336456316 | 36.36566162 | 0.064703137 | 7.2877075 | 0.06470314 | 14.43082 | 0.06623156 | 7.176862
Phrozen AquaGray | Rigid | EtOH | 1 | 2 | 15.61299992 | 0.338592537 | 36.59267044 | 0.065113947 | 7.3332005 | 0.06511395 | 14.5209 | 0.06665207 | 7.221663
Phrozen AquaGray | Rigid | EtOH | 1 | 2 | 15.7130003 | 0.340779632 | 36.81830597 | 0.065534547 | 7.378418 | 0.06553454 | 14.61044 | 0.0670826 | 7.266192
Phrozen AquaGray | Rigid | EtOH | 1 | 2 | 15.81299973 | 0.343068445 | 37.05931854 | 0.065974697 | 7.426717 | 0.0659747 | 14.70608 | 0.06753316 | 7.313757
Phrozen AquaGray | Rigid | EtOH | 1 | 2 | 15.91300011 | 0.345357257 | 37.3020401 | 0.066414855 | 7.4753585 | 0.06641486 | 14.8024 | 0.06798371 | 7.361659
Phrozen AquaGray | Rigid | EtOH | 1 | 2 | 16.01300049 | 0.347646099 | 37.53952789 | 0.066845238 | 7.5229515 | 0.06685502 | 14.89664 | 0.06843427 | 7.408528
Phrozen AquaGray | Rigid | EtOH | 1 | 2 | 16.11300087 | 0.349833193 | 37.76622009 | 0.067265831 | 7.568381 | 0.06727561 | 14.9866 | 0.0688648 | 7.453266
Phrozen AquaGray | Rigid | EtOH | 1 | 2 | 16.21299934 | 0.351969415 | 37.98381424 | 0.067686424 | 7.611987 | 0.06768643 | 15.07294 | 0.06928532 | 7.496209
Phrozen AquaGray | Rigid | EtOH | 1 | 2 | 16.31299973 | 0.354105636 | 38.2040863 | 0.068087459 | 7.6561295 | 0.06809724 | 15.16035 | 0.06970583 | 7.53968
Phrozen AquaGray | Rigid | EtOH | 1 | 2 | 16.41300011 | 0.356140139 | 38.40887451 | 0.068488486 | 7.697169 | 0.06848849 | 15.24162 | 0.07010633 | 7.580096
Phrozen AquaGray | Rigid | EtOH | 1 | 2 | 16.51300049 | 0.358174642 | 38.60477448 | 0.068869963 | 7.736428 | 0.06887974 | 15.31935 | 0.07050682 | 7.618757
Phrozen AquaGray | Rigid | EtOH | 1 | 2 | 16.61300087 | 0.360260019 | 38.80722046 | 0.069270991 | 7.776998 | 0.06928077 | 15.39969 | 0.07091733 | 7.65871
Phrozen AquaGray | Rigid | EtOH | 1 | 2 | 16.71299934 | 0.362345396 | 39.01733398 | 0.069672026 | 7.819105 | 0.06968181 | 15.48307 | 0.07132783 | 7.700177
Phrozen AquaGray | Rigid | EtOH | 1 | 2 | 16.81299973 | 0.36453249 | 39.2395401 | 0.070102401 | 7.8636355 | 0.0701024 | 15.57125 | 0.07175836 | 7.74403
Phrozen AquaGray | Rigid | EtOH | 1 | 2 | 16.91300011 | 0.366821303 | 39.47504044 | 0.070542559 | 7.9108295 | 0.07054256 | 15.6647 | 0.07220892 | 7.790506
Phrozen AquaGray | Rigid | EtOH | 1 | 2 | 17.01300049 | 0.369160989 | 39.72118378 | 0.0709925 | 7.960157 | 0.0709925 | 15.76237 | 0.07266949 | 7.839083
Phrozen AquaGray | Rigid | EtOH | 1 | 2 | 17.11300087 | 0.371500675 | 39.9630928 | 0.071432658 | 8.008636 | 0.0714424375 | 15.85837 | 0.07313005 | 7.886825
Phrozen AquaGray | Rigid | EtOH | 1 | 2 | 17.21299934 | 0.373687741 | 40.18448639 | 0.07185325 | 8.0530035 | 0.07186303 | 15.94622 | 0.07356058 | 7.930517
Phrozen AquaGray | Rigid | EtOH | 1 | 2 | 17.31299973 | 0.375823991 | 40.3899231 | 0.07226406 | 8.094173 | 0.07227384 | 16.02775 | 0.0739811 | 7.971061
Phrozen AquaGray | Rigid | EtOH | 1 | 2 | 17.41300011 | 0.377909339 | 40.58320236 | 0.072665095 | 8.1329065 | 0.07267487 | 16.10445 | 0.0743916 | 8.009205
Phrozen AquaGray | Rigid | EtOH | 1 | 2 | 17.51300049 | 0.379943871 | 40.79121399 | 0.07306613 | 8.174592 | 0.07306613 | 16.18699 | 0.0747921 | 8.050257
Phrozen AquaGray | Rigid | EtOH | 1 | 2 | 17.61300087 | 0.382080092 | 41.028965 | 0.07347694 | 8.2222375 | 0.07347694 | 16.28134 | 0.07521262 | 8.097177
Phrozen AquaGray | Rigid | EtOH | 1 | 2 | 17.71299934 | 0.384165469 | 41.26118469 | 0.073877975 | 8.2687745 | 0.07387797 | 16.37349 | 0.07562312 | 8.143007
Phrozen AquaGray | Rigid | EtOH | 1 | 2 | 17.81299973 | 0.386352564 | 41.48816299 | 0.074298568 | 8.314261 | 0.07429857 | 16.46356 | 0.07605365 | 8.187801
Phrozen AquaGray | Rigid | EtOH | 1 | 2 | 17.91300011 | 0.388641376 | 41.67351913 | 0.074728943 | 8.3514065 | 0.07473873 | 16.53711 | 0.07650421 | 8.224382
Phrozen AquaGray | Rigid | EtOH | 1 | 2 | 18.01300049 | 0.390930189 | 41.84008026 | 0.075169101 | 8.3847855 | 0.0751788825 | 16.60321 | 0.07695476 | 8.257253
Phrozen AquaGray | Rigid | EtOH | 1 | 2 | 18.11300087 | 0.393269875 | 42.09798813 | 0.075619042 | 8.436471 | 0.07562882 | 16.70555 | 0.07741533 | 8.308152
Phrozen AquaGray | Rigid | EtOH | 1 | 2 | 18.21299934 | 0.395456969 | 42.36746216 | 0.076049417 | 8.490473 | 0.07604942 | 16.81248 | 0.07784586 | 8.361334
Phrozen AquaGray | Rigid | EtOH | 1 | 2 | 18.31299973 | 0.397542317 | 42.58418655 | 0.076450445 | 8.533905 | 0.07645045 | 16.89849 | 0.07825636 | 8.404105
Phrozen AquaGray | Rigid | EtOH | 1 | 2 | 18.41300011 | 0.39957682 | 42.77368546 | 0.076831922 | 8.571881 | 0.0768417 | 16.97368 | 0.07865685 | 8.441503
Phrozen AquaGray | Rigid | EtOH | 1 | 2 | 18.51300049 | 0.401662197 | 42.94914627 | 0.077232949 | 8.607043 | 0.07724273 | 17.04331 | 0.07906736 | 8.47613
Phrozen AquaGray | Rigid | EtOH | 1 | 2 | 18.61300087 | 0.403645856 | 43.10068512 | 0.077624202 | 8.637412 | 0.0776242 | 17.10345 | 0.07945785 | 8.506037
Phrozen AquaGray | Rigid | EtOH | 1 | 2 | 18.71299934 | 0.405731204 | 43.2893219 | 0.078025229 | 8.675215 | 0.07802523 | 17.1783 | 0.07986835 | 8.543265
Phrozen AquaGray | Rigid | EtOH | 1 | 2 | 18.81299973 | 0.407867454 | 43.47436142 | 0.078426264 | 8.712297 | 0.07843605 | 17.25173 | 0.08028887 | 8.579783
Phrozen AquaGray | Rigid | EtOH | 1 | 2 | 18.91300011 | 0.410003675 | 43.68748093 | 0.078846857 | 8.755006 | 0.07884686 | 17.3363 | 0.08070938 | 8.621843
Phrozen AquaGray | Rigid | EtOH | 1 | 2 | 19.01300049 | 0.412292487 | 43.93092346 | 0.079287015 | 8.803792 | 0.07928702 | 17.43291 | 0.08115994 | 8.669887
Phrozen AquaGray | Rigid | EtOH | 1 | 2 | 19.11300087 | 0.414632173 | 44.16687775 | 0.079727173 | 8.851078 | 0.07973696 | 17.52654 | 0.08162051 | 8.716453
Phrozen AquaGray | Rigid | EtOH | 1 | 2 | 19.21299934 | 0.416920986 | 44.40330505 | 0.080177113 | 8.898458 | 0.08017711 | 17.62036 | 0.08207106 | 8.763113
Phrozen AquaGray | Rigid | EtOH | 1 | 2 | 19.31299973 | 0.419108081 | 44.60656357 | 0.080597706 | 8.939191 | 0.08059771 | 17.70102 | 0.08250159 | 8.803226
Phrozen AquaGray | Rigid | EtOH | 1 | 2 | 19.41300011 | 0.421244302 | 44.79889679 | 0.081008516 | 8.977735 | 0.08100852 | 17.77734 | 0.08292211 | 8.841184
Phrozen AquaGray | Rigid | EtOH | 1 | 2 | 19.51300049 | 0.423380552 | 44.99238205 | 0.081409551 | 9.016509 | 0.08141934 | 17.85412 | 0.08334263 | 8.879369
Phrozen AquaGray | Rigid | EtOH | 1 | 2 | 19.61300087 | 0.4254659 | 45.18684006 | 0.081820369 | 9.055479 | 0.08182037 | 17.93129 | 0.08375313 | 8.917745
Phrozen AquaGray | Rigid | EtOH | 1 | 2 | 19.71299934 | 0.42760215 | 45.39187622 | 0.082231186 | 9.096568 | 0.08223118 | 18.01265 | 0.08417365 | 8.95821
Phrozen AquaGray | Rigid | EtOH | 1 | 2 | 19.81299973 | 0.429738371 | 45.59250641 | 0.082632214 | 9.136775 | 0.08264199 | 18.09226 | 0.08459417 | 8.997805
Phrozen AquaGray | Rigid | EtOH | 1 | 2 | 19.91300011 | 0.431874592 | 45.80170059 | 0.083052807 | 9.178698 | 0.08305281 | 18.17528 | 0.08501468 | 9.03909
Phrozen AquaGray | Rigid | EtOH | 1 | 2 | 20.01300049 | 0.43411256 | 46.00548172 | 0.083473399 | 9.219535 | 0.08348318 | 18.25614 | 0.08545523 | 9.079307
Phrozen AquaGray | Rigid | EtOH | 1 | 2 | 20.11300087 | 0.436350529 | 46.22027588 | 0.083913565 | 9.26258 | 0.08391356 | 18.34138 | 0.08589577 | 9.121697
Phrozen AquaGray | Rigid | EtOH | 1 | 2 | 20.21299934 | 0.438690186 | 46.45812225 | 0.084363498 | 9.310245 | 0.0843635 | 18.43576 | 0.08635634 | 9.168636
Phrozen AquaGray | Rigid | EtOH | 1 | 2 | 20.31299973 | 0.441029872 | 46.69779205 | 0.084813438 | 9.358275 | 0.08481344 | 18.53087 | 0.0868169 | 9.215936
Phrozen AquaGray | Rigid | EtOH | 1 | 2 | 20.41300011 | 0.443216966 | 46.8863678 | 0.085224256 | 9.396066 | 0.08523403 | 18.6057 | 0.08724743 | 9.253152
Phrozen AquaGray | Rigid | EtOH | 1 | 2 | 20.51300049 | 0.445302343 | 47.08576965 | 0.085625283 | 9.436026 | 0.08563507 | 18.68483 | 0.08765794 | 9.292504
Phrozen AquaGray | Rigid | EtOH | 1 | 2 | 20.61300087 | 0.447336846 | 47.27026367 | 0.086026318 | 9.472999 | 0.08602632 | 18.75804 | 0.08805843 | 9.328915
Phrozen AquaGray | Rigid | EtOH | 1 | 2 | 20.71299934 | 0.449422223 | 47.44620132 | 0.086417571 | 9.508257 | 0.08642735 | 18.82786 | 0.08846894 | 9.363636
Phrozen AquaGray | Rigid | EtOH | 1 | 2 | 20.81299973 | 0.451405853 | 47.6271286 | 0.086808816 | 9.544515 | 0.08680882 | 18.89965 | 0.08885942 | 9.399343
Phrozen AquaGray | Rigid | EtOH | 1 | 2 | 20.91300011 | 0.45349123 | 47.80113602 | 0.087200068 | 9.579386 | 0.08720985 | 18.9687 | 0.08926993 | 9.433684
Phrozen AquaGray | Rigid | EtOH | 1 | 2 | 21.01300049 | 0.455678324 | 48.0066452 | 0.087630443 | 9.62057 | 0.08763045 | 19.05026 | 0.08970046 | 9.474242
Phrozen AquaGray | Rigid | EtOH | 1 | 2 | 21.01600075 | 0.455729169 | 48.01272964 | 0.087640226 | 9.62179 | 0.08764022 | 19.05267 | 0.08971047 | 9.475442
Phrozen AquaGray | Rigid | EtOH | 1 | 1 | 0.112999998 | -0.000101725 | -0.005261838 | -1.99e-05 | -0.001107755 | -1.990705e-05 | -0.002138959 | -2.002461e-05 | -0.001038438
Phrozen AquaGray | Rigid | EtOH | 1 | 1 | 0.213 | 0.000203451 | 0.000950873 | 3.98e-05 | 0.000200184 | 3.981429e-05 | 0.0003865337 | 4.004941e-05 | 0.0001876574
Phrozen AquaGray | Rigid | EtOH | 1 | 1 | 0.312999994 | 0.00310262 | 0.250805527 | 0.000587259 | 0.052801164 | 0.0006071663 | 0.1019535 | 0.000610752 | 0.04949715
Phrozen AquaGray | Rigid | EtOH | 1 | 1 | 0.412999988 | 0.007832845 | 0.920696795 | 0.001522893 | 0.193830906 | 0.001532846 | 0.374267 | 0.001541899 | 0.181702
Phrozen AquaGray | Rigid | EtOH | 1 | 1 | 0.513000011 | 0.01063029 | 1.172434211 | 0.002070338 | 0.24682825 | 0.002080292 | 0.4765993 | 0.002092577 | 0.2313831
Phrozen AquaGray | Rigid | EtOH | 1 | 1 | 0.612999976 | 0.012969971 | 1.400936365 | 0.002538155 | 0.294933969 | 0.002538155 | 0.5694863 | 0.002553144 | 0.2764786
Phrozen AquaGray | Rigid | EtOH | 1 | 1 | 0.713 | 0.015207926 | 1.646241784 | 0.002966157 | 0.346577219 | 0.002976111 | 0.669204 | 0.002993686 | 0.3248903
Phrozen AquaGray | Rigid | EtOH | 1 | 1 | 0.813000023 | 0.017445882 | 1.895765901 | 0.003414067 | 0.399108625 | 0.003414067 | 0.7706365 | 0.003434229 | 0.3741345
Phrozen AquaGray | Rigid | EtOH | 1 | 1 | 0.912999988 | 0.019683839 | 2.1516819 | 0.00384207 | 0.452985656 | 0.003852023 | 0.8746674 | 0.003874771 | 0.4246403
Phrozen AquaGray | Rigid | EtOH | 1 | 1 | 1.013000011 | 0.021921795 | 2.403439045 | 0.004280026 | 0.505987156 | 0.004289979 | 0.9770077 | 0.004315314 | 0.4743252
Phrozen AquaGray | Rigid | EtOH | 1 | 1 | 1.113000035 | 0.024210613 | 2.646184444 | 0.004737889 | 0.557091438 | 0.004737889 | 1.075685 | 0.004765869 | 0.5222317
Phrozen AquaGray | Rigid | EtOH | 1 | 1 | 1.213000059 | 0.026448568 | 2.883570194 | 0.005175845 | 0.607067438 | 0.005175845 | 1.172183 | 0.005206411 | 0.5690804
Phrozen AquaGray | Rigid | EtOH | 1 | 1 | 1.312999964 | 0.028635661 | 3.097519398 | 0.005603848 | 0.652109375 | 0.005603848 | 1.259154 | 0.005636941 | 0.6113038
Phrozen AquaGray | Rigid | EtOH | 1 | 1 | 1.412999988 | 0.030721028 | 3.30738616 | 0.006011943 | 0.696291813 | 0.006011943 | 1.344466 | 0.006047446 | 0.6527216
Phrozen AquaGray | Rigid | EtOH | 1 | 1 | 1.513000011 | 0.032857261 | 3.511816025 | 0.006429992 | 0.739329688 | 0.006429992 | 1.427567 | 0.006467965 | 0.6930664
Phrozen AquaGray | Rigid | EtOH | 1 | 1 | 1.613000035 | 0.034891764 | 3.707561255 | 0.006828134 | 0.780539188 | 0.006828134 | 1.507139 | 0.006868457 | 0.7316973
Phrozen AquaGray | Rigid | EtOH | 1 | 1 | 1.713000059 | 0.037027996 | 3.917093992 | 0.00723623 | 0.824651375 | 0.007246183 | 1.592315 | 0.007288976 | 0.7730491
Phrozen AquaGray | Rigid | EtOH | 1 | 1 | 1.812999964 | 0.039164228 | 4.131385803 | 0.007664233 | 0.869765438 | 0.007664232 | 1.679425 | 0.007709494 | 0.8153402
Phrozen AquaGray | Rigid | EtOH | 1 | 1 | 1.912999988 | 0.041300456 | 4.34930706 | 0.008082281 | 0.915643563 | 0.008082281 | 1.768011 | 0.008130011 | 0.8583475
Phrozen AquaGray | Rigid | EtOH | 1 | 1 | 2.013000011 | 0.043538414 | 4.576787472 | 0.008520237 | 0.963534188 | 0.008520238 | 1.860483 | 0.008570554 | 0.9032414
Phrozen AquaGray | Rigid | EtOH | 1 | 1 | 2.112999916 | 0.045878092 | 4.812765598 | 0.0089781 | 1.013213813 | 0.0089781 | 1.956409 | 0.00903112 | 0.9498123
Phrozen AquaGray | Rigid | EtOH | 1 | 1 | 2.213000059 | 0.048166912 | 5.035187721 | 0.00942601 | 1.0600395 | 0.00942601 | 2.046824 | 0.009481676 | 0.9937079
Phrozen AquaGray | Rigid | EtOH | 1 | 1 | 2.312999964 | 0.050303144 | 5.245982647 | 0.009844059 | 1.104417375 | 0.009844059 | 2.132513 | 0.009902194 | 1.035309
Phrozen AquaGray | Rigid | EtOH | 1 | 1 | 2.413000107 | 0.052490235 | 5.456637859 | 0.010272061 | 1.148765875 | 0.01027206 | 2.218145 | 0.01033272 | 1.076882
Phrozen AquaGray | Rigid | EtOH | 1 | 1 | 2.513000011 | 0.054575605 | 5.647750378 | 0.010670204 | 1.189000125 | 0.01068016 | 2.295833 | 0.01074323 | 1.114599
Phrozen AquaGray | Rigid | EtOH | 1 | 1 | 2.612999916 | 0.056610108 | 5.851209641 | 0.011078299 | 1.231833625 | 0.0110783 | 2.378541 | 0.01114372 | 1.154752
Phrozen AquaGray | Rigid | EtOH | 1 | 1 | 2.713000059 | 0.05874634 | 6.062030315 | 0.011486395 | 1.276216875 | 0.01149635 | 2.46424 | 0.01156424 | 1.196358
Phrozen AquaGray | Rigid | EtOH | 1 | 1 | 2.812999964 | 0.060831706 | 6.265805721 | 0.011904444 | 1.319117 | 0.01190444 | 2.547075 | 0.01197475 | 1.236574
Phrozen AquaGray | Rigid | EtOH | 1 | 1 | 2.913000107 | 0.063018801 | 6.48228693 | 0.012322492 | 1.364692 | 0.01233245 | 2.635076 | 0.01240528 | 1.279297
Phrozen AquaGray | Rigid | EtOH | 1 | 1 | 3.013000011 | 0.065256754 | 6.701197624 | 0.012770402 | 1.4107785 | 0.0127704 | 2.724064 | 0.01284582 | 1.3225
Phrozen AquaGray | Rigid | EtOH | 1 | 1 | 3.112999916 | 0.067545574 | 6.934963226 | 0.013218312 | 1.45999225 | 0.01321831 | 2.819091 | 0.01329637 | 1.368634
Phrozen AquaGray | Rigid | EtOH | 1 | 1 | 3.213000059 | 0.069936119 | 7.173536777 | 0.013676175 | 1.51021825 | 0.01368613 | 2.916072 | 0.01376695 | 1.415717
Phrozen AquaGray | Rigid | EtOH | 1 | 1 | 3.312999964 | 0.072123214 | 7.3919487 | 0.014104177 | 1.55619975 | 0.01411413 | 3.004857 | 0.01419748 | 1.458821
Phrozen AquaGray | Rigid | EtOH | 1 | 1 | 3.413000107 | 0.074259442 | 7.600413322 | 0.014532181 | 1.600087 | 0.01453218 | 3.089599 | 0.014618 | 1.499962
Phrozen AquaGray | Rigid | EtOH | 1 | 1 | 3.513000011 | 0.076344812 | 7.790636539 | 0.014930322 | 1.640134 | 0.01494028 | 3.166925 | 0.01502851 | 1.537503
Phrozen AquaGray | Rigid | EtOH | 1 | 1 | 3.612999916 | 0.078430181 | 7.993943214 | 0.015348372 | 1.682935375 | 0.01534837 | 3.24957 | 0.01543901 | 1.577626
Phrozen AquaGray | Rigid | EtOH | 1 | 1 | 3.713000059 | 0.080464684 | 8.189875603 | 0.015746513 | 1.724184375 | 0.01574651 | 3.329218 | 0.0158395 | 1.616294
Phrozen AquaGray | Rigid | EtOH | 1 | 1 | 3.812999964 | 0.082550054 | 8.394691467 | 0.01615461 | 1.7673035 | 0.01615461 | 3.412476 | 0.01625001 | 1.656715
Phrozen AquaGray | Rigid | EtOH | 1 | 1 | 3.913000107 | 0.084635416 | 8.58896637 | 0.016562704 | 1.8082035 | 0.0165627 | 3.49145 | 0.01666051 | 1.695056
Phrozen AquaGray | Rigid | EtOH | 1 | 1 | 4.013000011 | 0.086822511 | 8.807798386 | 0.016990706 | 1.854273375 | 0.01699071 | 3.580406 | 0.01709105 | 1.738243
Phrozen AquaGray | Rigid | EtOH | 1 | 1 | 4.112999916 | 0.089060464 | 9.033877373 | 0.017428663 | 1.901868875 | 0.01742866 | 3.672308 | 0.01753159 | 1.78286
Phrozen AquaGray | Rigid | EtOH | 1 | 1 | 4.212999821 | 0.09140015 | 9.261553764 | 0.017876573 | 1.94980075 | 0.01788653 | 3.764859 | 0.01799216 | 1.827793
Phrozen AquaGray | Rigid | EtOH | 1 | 1 | 4.313000202 | 0.093638104 | 9.482128143 | 0.018324481 | 1.9962375 | 0.01832448 | 3.854524 | 0.0184327 | 1.871324
Phrozen AquaGray | Rigid | EtOH | 1 | 1 | 4.413000107 | 0.095876057 | 9.70548439 | 0.018762438 | 2.043259875 | 0.01876244 | 3.945319 | 0.01887324 | 1.915404
Phrozen AquaGray | Rigid | EtOH | 1 | 1 | 4.513000011 | 0.098012293 | 9.91382885 | 0.019180488 | 2.087121875 | 0.01918049 | 4.030012 | 0.01929376 | 1.956521
Phrozen AquaGray | Rigid | EtOH | 1 | 1 | 4.612999916 | 0.100097655 | 10.114501 | 0.019588582 | 2.12936875 | 0.01958858 | 4.111586 | 0.01970426 | 1.996124
Phrozen AquaGray | Rigid | EtOH | 1 | 1 | 4.712999821 | 0.102183025 | 10.31930923 | 0.019996678 | 2.17248625 | 0.01999668 | 4.194841 | 0.02011477 | 2.036544
Phrozen AquaGray | Rigid | EtOH | 1 | 1 | 4.813000202 | 0.104319261 | 10.52630138 | 0.020404775 | 2.2160635 | 0.02041473 | 4.278984 | 0.02053529 | 2.077394
Phrozen AquaGray | Rigid | EtOH | 1 | 1 | 4.913000107 | 0.106404623 | 10.73036957 | 0.020822823 | 2.25902525 | 0.02082282 | 4.361939 | 0.02094579 | 2.117668
Phrozen AquaGray | Rigid | EtOH | 1 | 1 | 5.013000011 | 0.108591717 | 10.95134068 | 0.021250825 | 2.3055455 | 0.02125083 | 4.451765 | 0.02137632 | 2.161277
Phrozen AquaGray | Rigid | EtOH | 1 | 1 | 5.112999916 | 0.110829671 | 11.17483711 | 0.021688782 | 2.35259725 | 0.02168878 | 4.542617 | 0.02181686 | 2.205384
Phrozen AquaGray | Rigid | EtOH | 1 | 1 | 5.212999821 | 0.113067632 | 11.41145039 | 0.022126738 | 2.4024105 | 0.02212674 | 4.638801 | 0.02225741 | 2.252081
Phrozen AquaGray | Rigid | EtOH | 1 | 1 | 5.313000202 | 0.115356452 | 11.64127445 | 0.022574648 | 2.4507945 | 0.02257465 | 4.732225 | 0.02270796 | 2.297437
Phrozen AquaGray | Rigid | EtOH | 1 | 1 | 5.413000107 | 0.117645264 | 11.87104416 | 0.023012605 | 2.49916725 | 0.02302256 | 4.825628 | 0.02315852 | 2.342783
Phrozen AquaGray | Rigid | EtOH | 1 | 1 | 5.513000011 | 0.119832359 | 12.08693027 | 0.023440607 | 2.544617 | 0.02345056 | 4.913386 | 0.02358905 | 2.385388
Phrozen AquaGray | Rigid | EtOH | 1 | 1 | 5.612999916 | 0.121866862 | 12.29156208 | 0.023838747 | 2.58769725 | 0.0238487 | 4.99657 | 0.02398954 | 2.425773
Phrozen AquaGray | Rigid | EtOH | 1 | 1 | 5.712999821 | 0.123952239 | 12.4885006 | 0.024256798 | 2.629158 | 0.0242568 | 5.076626 | 0.02440005 | 2.464639
Phrozen AquaGray | Rigid | EtOH | 1 | 1 | 5.813000202 | 0.125986742 | 12.68576241 | 0.02465494 | 2.67068675 | 0.02465494 | 5.156814 | 0.02480054 | 2.50357
Phrozen AquaGray | Rigid | EtOH | 1 | 1 | 5.913000107 | 0.128072104 | 12.88974285 | 0.025053082 | 2.71363 | 0.02506303 | 5.239733 | 0.02521104 | 2.543826
Phrozen AquaGray | Rigid | EtOH | 1 | 1 | 6.013000011 | 0.13020834 | 13.10090256 | 0.025471132 | 2.75808475 | 0.02548108 | 5.32557 | 0.02563156 | 2.585499
Phrozen AquaGray | Rigid | EtOH | 1 | 1 | 6.112999916 | 0.132344561 | 13.32167149 | 0.025899131 | 2.8045625 | 0.02589913 | 5.415314 | 0.02605208 | 2.629068
Phrozen AquaGray | Rigid | EtOH | 1 | 1 | 6.212999821 | 0.134633388 | 13.54732609 | 0.026337089 | 2.85206875 | 0.02634704 | 5.507043 | 0.02650264 | 2.673602
Phrozen AquaGray | Rigid | EtOH | 1 | 1 | 6.313000202 | 0.136922201 | 13.77850628 | 0.026794951 | 2.90073825 | 0.02679495 | 5.601019 | 0.02695319 | 2.719226
Phrozen AquaGray | Rigid | EtOH | 1 | 1 | 6.413000107 | 0.139261887 | 14.0134306 | 0.027242864 | 2.950196 | 0.02725282 | 5.696517 | 0.02741376 | 2.765589
Phrozen AquaGray | Rigid | EtOH | 1 | 1 | 6.513000011 | 0.141398123 | 14.23203659 | 0.027670866 | 2.99621825 | 0.02767087 | 5.785381 | 0.02783428 | 2.808731
Phrozen AquaGray | Rigid | EtOH | 1 | 1 | 6.612999916 | 0.143585203 | 14.45158768 | 0.028098866 | 3.0424395 | 0.02809887 | 5.874629 | 0.0282648 | 2.85206
Phrozen AquaGray | Rigid | EtOH | 1 | 1 | 6.712999821 | 0.145772297 | 14.66630363 | 0.028516915 | 3.08764275 | 0.02852687 | 5.961912 | 0.02869533 | 2.894435
Phrozen AquaGray | Rigid | EtOH | 1 | 1 | 6.813000202 | 0.147857674 | 14.87103748 | 0.028925009 | 3.13074475 | 0.02893497 | 6.045137 | 0.02910584 | 2.93484
Phrozen AquaGray | Rigid | EtOH | 1 | 1 | 6.913000107 | 0.149943036 | 15.07395267 | 0.029343059 | 3.17346375 | 0.02934306 | 6.127623 | 0.02951635 | 2.974885
Phrozen AquaGray | Rigid | EtOH | 1 | 1 | 7.013000011 | 0.152028399 | 15.28364182 | 0.029741202 | 3.21760875 | 0.02975115 | 6.212863 | 0.02992685 | 3.016268
Phrozen AquaGray | Rigid | EtOH | 1 | 1 | 7.112999916 | 0.154113775 | 15.47871685 | 0.030159252 | 3.25867725 | 0.03015925 | 6.292161 | 0.03033736 | 3.054767
Phrozen AquaGray | Rigid | EtOH | 1 | 1 | 7.212999821 | 0.156351729 | 15.70468712 | 0.030597208 | 3.30625 | 0.03059721 | 6.384019 | 0.0307779 | 3.099363
Phrozen AquaGray | Rigid | EtOH | 1 | 1 | 7.313000202 | 0.158538824 | 15.92489052 | 0.031015256 | 3.3526085 | 0.03102521 | 6.473533 | 0.03120843 | 3.14282
Phrozen AquaGray | Rigid | EtOH | 1 | 1 | 7.413000107 | 0.160827636 | 16.15457535 | 0.031463165 | 3.40096325 | 0.03147312 | 6.566901 | 0.03165898 | 3.188149
Phrozen AquaGray | Rigid | EtOH | 1 | 1 | 7.513000011 | 0.163116463 | 16.37699699 | 0.031911075 | 3.44778875 | 0.03192103 | 6.657316 | 0.03210954 | 3.232045
Phrozen AquaGray | Rigid | EtOH | 1 | 1 | 7.612999916 | 0.165303558 | 16.59099007 | 0.032349031 | 3.49284 | 0.03234903 | 6.744305 | 0.03254007 | 3.274277
Phrozen AquaGray | Rigid | EtOH | 1 | 1 | 7.712999821 | 0.167439779 | 16.80377007 | 0.032757126 | 3.53763575 | 0.03276708 | 6.830801 | 0.03296059 | 3.31627
Phrozen AquaGray | Rigid | EtOH | 1 | 1 | 7.813000202 | 0.169576015 | 17.01029396 | 0.033185132 | 3.5811145 | 0.03318513 | 6.914754 | 0.03338111 | 3.357028
Phrozen AquaGray | Rigid | EtOH | 1 | 1 | 7.913000107 | 0.171610518 | 17.20687485 | 0.033583272 | 3.6225 | 0.03358327 | 6.994665 | 0.0337816 | 3.395823
Phrozen AquaGray | Rigid | EtOH | 1 | 1 | 8.012999535 | 0.17369588 | 17.4020443 | 0.033991367 | 3.66358825 | 0.03399137 | 7.074002 | 0.0341921 | 3.434341
Phrozen AquaGray | Rigid | EtOH | 1 | 1 | 8.112999916 | 0.175781257 | 17.60944176 | 0.034389511 | 3.707251 | 0.03439946 | 7.15831 | 0.03460261 | 3.475271
Phrozen AquaGray | Rigid | EtOH | 1 | 1 | 8.213000298 | 0.177917478 | 17.82972908 | 0.034817509 | 3.75362725 | 0.03481751 | 7.247857 | 0.03502313 | 3.518745
Phrozen AquaGray | Rigid | EtOH | 1 | 1 | 8.312999725 | 0.180155446 | 18.04816628 | 0.035245512 | 3.799614 | 0.03525547 | 7.336653 | 0.03546367 | 3.561855
Phrozen AquaGray | Rigid | EtOH | 1 | 1 | 8.413000107 | 0.1823934 | 18.26601219 | 0.035683472 | 3.84547625 | 0.03569342 | 7.425208 | 0.03590421 | 3.604847
Phrozen AquaGray | Rigid | EtOH | 1 | 1 | 8.512999535 | 0.184682212 | 18.49437523 | 0.036141332 | 3.89355275 | 0.03614133 | 7.518039 | 0.03635477 | 3.649915
Phrozen AquaGray | Rigid | EtOH | 1 | 1 | 8.612999916 | 0.18697104 | 18.72728539 | 0.036579289 | 3.9425865 | 0.03658924 | 7.612718 | 0.03680532 | 3.695881
Phrozen AquaGray | Rigid | EtOH | 1 | 1 | 8.713000298 | 0.189208993 | 18.94994164 | 0.037017245 | 3.9894615 | 0.0370272 | 7.703228 | 0.03724586 | 3.739822
Phrozen AquaGray | Rigid | EtOH | 1 | 1 | 8.812999725 | 0.191345214 | 19.16396141 | 0.037445247 | 4.03451825 | 0.03744525 | 7.790228 | 0.03766638 | 3.78206
Phrozen AquaGray | Rigid | EtOH | 1 | 1 | 8.913000107 | 0.193430591 | 19.36422729 | 0.037853345 | 4.0766795 | 0.03785334 | 7.871637 | 0.03807689 | 3.821583
Phrozen AquaGray | Rigid | EtOH | 1 | 1 | 9.012999535 | 0.195515953 | 19.56008339 | 0.03826144 | 4.11791225 | 0.03826144 | 7.951253 | 0.03848739 | 3.860235
Phrozen AquaGray | Rigid | EtOH | 1 | 1 | 9.112999916 | 0.197550457 | 19.75897026 | 0.03865958 | 4.15978325 | 0.03865958 | 8.032102 | 0.03888789 | 3.899486
Phrozen AquaGray | Rigid | EtOH | 1 | 1 | 9.213000298 | 0.199737551 | 19.97060394 | 0.039077632 | 4.2043375 | 0.03908758 | 8.118132 | 0.03931842 | 3.941253
Phrozen AquaGray | Rigid | EtOH | 1 | 1 | 9.312999725 | 0.201924646 | 20.18061638 | 0.039505634 | 4.248551 | 0.03951559 | 8.203503 | 0.03974895 | 3.982699
Phrozen AquaGray | Rigid | EtOH | 1 | 1 | 9.413000107 | 0.20411174 | 20.40672684 | 0.039943591 | 4.296153 | 0.03994359 | 8.295417 | 0.04017948 | 4.027323
Phrozen AquaGray | Rigid | EtOH | 1 | 1 | 9.512999535 | 0.206502285 | 20.66029167 | 0.040411405 | 4.349535 | 0.04041141 | 8.398493 | 0.04065006 | 4.077365
Phrozen AquaGray | Rigid | EtOH | 1 | 1 | 9.612999916 | 0.208943689 | 20.92565918 | 0.040879223 | 4.405402 | 0.04088918 | 8.506366 | 0.04113065 | 4.129736
Phrozen AquaGray | Rigid | EtOH | 1 | 1 | 9.713000298 | 0.211029052 | 21.13356018 | 0.041297272 | 4.4491705 | 0.04129727 | 8.590878 | 0.04154115 | 4.170765
Phrozen AquaGray | Rigid | EtOH | 1 | 1 | 9.812999725 | 0.213114428 | 21.33427048 | 0.041705366 | 4.4914255 | 0.04170537 | 8.672468 | 0.04195166 | 4.210376
Phrozen AquaGray | Rigid | EtOH | 1 | 1 | 9.913000107 | 0.215199791 | 21.52888489 | 0.042113461 | 4.532397 | 0.04211346 | 8.751579 | 0.04236216 | 4.248784
Phrozen AquaGray | Rigid | EtOH | 1 | 1 | 10.01299953 | 0.217285167 | 21.7334404 | 0.042521559 | 4.575461 | 0.04252156 | 8.834732 | 0.04277267 | 4.289153
Phrozen AquaGray | Rigid | EtOH | 1 | 1 | 10.11299992 | 0.21937053 | 21.93416405 | 0.042919699 | 4.6177185 | 0.04292965 | 8.916327 | 0.04318318 | 4.328767
Phrozen AquaGray | Rigid | EtOH | 1 | 1 | 10.2130003 | 0.221455892 | 22.12413979 | 0.043327793 | 4.6577135 | 0.04333775 | 8.993553 | 0.04359368 | 4.366259
Phrozen AquaGray | Rigid | EtOH | 1 | 1 | 10.31299973 | 0.22349041 | 22.32601547 | 0.043725938 | 4.700214 | 0.04373589 | 9.075616 | 0.04399418 | 4.4061
Phrozen AquaGray | Rigid | EtOH | 1 | 1 | 10.41300011 | 0.225779222 | 22.56035233 | 0.044173848 | 4.749548 | 0.0441838 | 9.170875 | 0.04444473 | 4.452347
Phrozen AquaGray | Rigid | EtOH | 1 | 1 | 10.51299953 | 0.227966317 | 22.76446724 | 0.04460185 | 4.7925195 | 0.0446118 | 9.253848 | 0.04487526 | 4.492629
Phrozen AquaGray | Rigid | EtOH | 1 | 1 | 10.61299992 | 0.230306003 | 23.0137825 | 0.045059711 | 4.845007 | 0.04506967 | 9.355196 | 0.04533583 | 4.541832
Phrozen AquaGray | Rigid | EtOH | 1 | 1 | 10.7130003 | 0.232493083 | 23.23099709 | 0.045497667 | 4.890736 | 0.04549767 | 9.443495 | 0.04576635 | 4.5847
Phrozen AquaGray | Rigid | EtOH | 1 | 1 | 10.81299973 | 0.234731051 | 23.44895363 | 0.045935627 | 4.936622 | 0.04593563 | 9.532095 | 0.0462069 | 4.627715
Phrozen AquaGray | Rigid | EtOH | 1 | 1 | 10.91300011 | 0.236918131 | 23.65327263 | 0.046353675 | 4.9796365 | 0.04636363 | 9.615151 | 0.04663743 | 4.668037
Phrozen AquaGray | Rigid | EtOH | 1 | 1 | 11.01299953 | 0.238952649 | 23.85650635 | 0.04676177 | 5.0224225 | 0.04676177 | 9.697767 | 0.04703792 | 4.708146
Phrozen AquaGray | Rigid | EtOH | 1 | 1 | 11.11299992 | 0.241139729 | 24.05418777 | 0.047179818 | 5.0640395 | 0.04718977 | 9.778125 | 0.04746845 | 4.747159
Phrozen AquaGray | Rigid | EtOH | 1 | 1 | 11.2130003 | 0.243174247 | 24.24885559 | 0.047577959 | 5.105022 | 0.04758792 | 9.857258 | 0.04786895 | 4.785577
Phrozen AquaGray | Rigid | EtOH | 1 | 1 | 11.31299973 | 0.245259609 | 24.44805908 | 0.047996011 | 5.14696 | 0.04799601 | 9.938235 | 0.04827945 | 4.824891
Phrozen AquaGray | Rigid | EtOH | 1 | 1 | 11.41300011 | 0.247446704 | 24.65897942 | 0.048424013 | 5.191364 | 0.04842401 | 10.02398 | 0.04870998 | 4.866516
Phrozen AquaGray | Rigid | EtOH | 1 | 1 | 11.51299953 | 0.249633798 | 24.86141968 | 0.048842061 | 5.233983 | 0.04885202 | 10.10627 | 0.04914051 | 4.906469
Phrozen AquaGray | Rigid | EtOH | 1 | 1 | 11.61299992 | 0.251871737 | 25.086092 | 0.049280018 | 5.2812825 | 0.04928997 | 10.1976 | 0.04958105 | 4.950808
Phrozen AquaGray | Rigid | EtOH | 1 | 1 | 11.7130003 | 0.254160579 | 25.30838394 | 0.049737882 | 5.328081 | 0.04973788 | 10.28796 | 0.05003161 | 4.994678
Phrozen AquaGray | Rigid | EtOH | 1 | 1 | 11.81299973 | 0.256500265 | 25.54662132 | 0.050195746 | 5.378236 | 0.05019575 | 10.38481 | 0.05049218 | 5.041695
Phrozen AquaGray | Rigid | EtOH | 1 | 1 | 11.91300011 | 0.258687331 | 25.75086975 | 0.050613794 | 5.4212355 | 0.05062374 | 10.46783 | 0.0509227 | 5.082004
Phrozen AquaGray | Rigid | EtOH | 1 | 1 | 12.01299953 | 0.260823581 | 25.96358299 | 0.051041797 | 5.4660175 | 0.0510418 | 10.5543 | 0.05134322 | 5.123983
Phrozen AquaGray | Rigid | EtOH | 1 | 1 | 12.11299992 | 0.262908929 | 26.14725494 | 0.051439937 | 5.5046855 | 0.05144989 | 10.62897 | 0.05175373 | 5.160232
Phrozen AquaGray | Rigid | EtOH | 1 | 1 | 12.2130003 | 0.264943461 | 26.33613396 | 0.051848035 | 5.5444495 | 0.05184804 | 10.70575 | 0.05215422 | 5.197507
Phrozen AquaGray | Rigid | EtOH | 1 | 1 | 12.31299973 | 0.267079682 | 26.53754997 | 0.052256126 | 5.5868525 | 0.05226608 | 10.78762 | 0.05257474 | 5.237257
Phrozen AquaGray | Rigid | EtOH | 1 | 1 | 12.41300011 | 0.269114185 | 26.72793579 | 0.052664224 | 5.626934 | 0.05266422 | 10.86501 | 0.05297523 | 5.274831
Phrozen AquaGray | Rigid | EtOH | 1 | 1 | 12.51299953 | 0.27130128 | 26.94031906 | 0.053092226 | 5.671646 | 0.05309223 | 10.95135 | 0.05340576 | 5.316745
Phrozen AquaGray | Rigid | EtOH | 1 | 1 | 12.61299992 | 0.273488375 | 27.14919853 | 0.053520229 | 5.7156205 | 0.05352023 | 11.03626 | 0.05383629 | 5.357968
Phrozen AquaGray | Rigid | EtOH | 1 | 1 | 12.7130003 | 0.275726314 | 27.36028862 | 0.053958181 | 5.760061 | 0.05395818 | 11.12207 | 0.05427683 | 5.399627
Phrozen AquaGray | Rigid | EtOH | 1 | 1 | 12.81299973 | 0.278066 | 27.58850479 | 0.054406095 | 5.8081065 | 0.05441605 | 11.21484 | 0.0547374 | 5.444666
Phrozen AquaGray | Rigid | EtOH | 1 | 1 | 12.91300011 | 0.280354812 | 27.80533981 | 0.054854006 | 5.853756 | 0.05486396 | 11.30298 | 0.05518796 | 5.487459
Phrozen AquaGray | Rigid | EtOH | 1 | 1 | 13.01299953 | 0.282491063 | 28.00716209 | 0.055272054 | 5.8962445 | 0.05528201 | 11.38503 | 0.05560848 | 5.527289
Phrozen AquaGray | Rigid | EtOH | 1 | 1 | 13.11299992 | 0.284627284 | 28.20073891 | 0.055690099 | 5.9369975 | 0.05570006 | 11.46372 | 0.05602899 | 5.565492
Phrozen AquaGray | Rigid | EtOH | 1 | 1 | 13.2130003 | 0.28671266 | 28.39254189 | 0.056108154 | 5.977377 | 0.05610815 | 11.54168 | 0.0564395 | 5.603345
Phrozen AquaGray | Rigid | EtOH | 1 | 1 | 13.31299973 | 0.288747164 | 28.58087921 | 0.056506295 | 6.017027 | 0.05650629 | 11.61824 | 0.05683999 | 5.640514
Phrozen AquaGray | Rigid | EtOH | 1 | 1 | 13.41300011 | 0.290883385 | 28.782547 | 0.056924343 | 6.0594835 | 0.05692434 | 11.70022 | 0.05726051 | 5.680314
Phrozen AquaGray | Rigid | EtOH | 1 | 1 | 13.51299953 | 0.292968762 | 28.96728706 | 0.057332437 | 6.098376 | 0.05733244 | 11.77532 | 0.05767102 | 5.716773
Phrozen AquaGray | Rigid | EtOH | 1 | 1 | 13.61299992 | 0.295206701 | 29.18353271 | 0.05776044 | 6.1439015 | 0.05777039 | 11.86322 | 0.05811156 | 5.759449
Phrozen AquaGray | Rigid | EtOH | 1 | 1 | 13.7130003 | 0.297444669 | 29.40532875 | 0.05820835 | 6.1905955 | 0.05820835 | 11.95339 | 0.0585521 | 5.803221
Phrozen AquaGray | Rigid | EtOH | 1 | 1 | 13.81299973 | 0.299784355 | 29.63531494 | 0.058666214 | 6.2390135 | 0.05866621 | 12.04688 | 0.05901267 | 5.84861
Phrozen AquaGray | Rigid | EtOH | 1 | 1 | 13.91300011 | 0.302124041 | 29.85461426 | 0.059124079 | 6.285182 | 0.05912408 | 12.13602 | 0.05947324 | 5.891889
Phrozen AquaGray | Rigid | EtOH | 1 | 1 | 14.01299953 | 0.304260262 | 30.0577507 | 0.059532169 | 6.3279475 | 0.05954213 | 12.2186 | 0.05989375 | 5.931979
Phrozen AquaGray | Rigid | EtOH | 1 | 1 | 14.11299992 | 0.306345639 | 30.25527191 | 0.059950221 | 6.369531 | 0.05995022 | 12.29889 | 0.06030426 | 5.97096
Phrozen AquaGray | Rigid | EtOH | 1 | 1 | 14.2130003 | 0.30848186 | 30.4533062 | 0.06036827 | 6.4112225 | 0.06036827 | 12.37939 | 0.06072478 | 6.010043
Phrozen AquaGray | Rigid | EtOH | 1 | 1 | 14.31299973 | 0.310516363 | 30.63359642 | 0.06076641 | 6.449178 | 0.06076641 | 12.45268 | 0.06112527 | 6.045623
Phrozen AquaGray | Rigid | EtOH | 1 | 1 | 14.41300011 | 0.31260174 | 30.82285309 | 0.061174508 | 6.4890215 | 0.06117451 | 12.52962 | 0.06153578 | 6.082974
Phrozen AquaGray | Rigid | EtOH | 1 | 1 | 14.51299953 | 0.314636243 | 31.00626564 | 0.061572649 | 6.527635 | 0.06157265 | 12.60417 | 0.06193627 | 6.119171
Phrozen AquaGray | Rigid | EtOH | 1 | 1 | 14.61299992 | 0.316823338 | 31.20736504 | 0.062000655 | 6.5699715 | 0.06200065 | 12.68592 | 0.0623668 | 6.158858
Phrozen AquaGray | Rigid | EtOH | 1 | 1 | 14.7130003 | 0.319010433 | 31.40989876 | 0.062418699 | 6.6126105 | 0.06242866 | 12.76825 | 0.06279733 | 6.198829
Phrozen AquaGray | Rigid | EtOH | 1 | 1 | 14.81299973 | 0.321248372 | 31.63906288 | 0.062866606 | 6.6608555 | 0.06286661 | 12.86141 | 0.06323787 | 6.244055
Phrozen AquaGray | Rigid | EtOH | 1 | 1 | 14.91300011 | 0.323588058 | 31.8719101 | 0.063324474 | 6.709876 | 0.06332447 | 12.95606 | 0.06369844 | 6.290008
Phrozen AquaGray | Rigid | EtOH | 1 | 1 | 15.01299953 | 0.325927744 | 32.08492279 | 0.06377238 | 6.7547205 | 0.06378234 | 13.04265 | 0.064159 | 6.332046
Phrozen AquaGray | Rigid | EtOH | 1 | 1 | 15.11299992 | 0.328114838 | 32.28854752 | 0.064200386 | 6.797589 | 0.06421034 | 13.12543 | 0.06458954 | 6.372232
Phrozen AquaGray | Rigid | EtOH | 1 | 1 | 15.2130003 | 0.330200215 | 32.48048019 | 0.064618438 | 6.837996 | 0.06461844 | 13.20345 | 0.06500004 | 6.410111
Phrozen AquaGray | Rigid | EtOH | 1 | 1 | 15.31299973 | 0.332336436 | 32.67393875 | 0.065036483 | 6.878724 | 0.06503648 | 13.28209 | 0.06542056 | 6.44829
Phrozen AquaGray | Rigid | EtOH | 1 | 1 | 15.41300011 | 0.334421813 | 32.85469437 | 0.065434627 | 6.916778 | 0.06544458 | 13.35557 | 0.06583107 | 6.483963
Phrozen AquaGray | Rigid | EtOH | 1 | 1 | 15.51299953 | 0.336507161 | 33.04161835 | 0.065852672 | 6.95613 | 0.06585267 | 13.43155 | 0.06624157 | 6.520853
Phrozen AquaGray | Rigid | EtOH | 1 | 1 | 15.61299992 | 0.338643411 | 33.23577499 | 0.06626077 | 6.9970055 | 0.06627073 | 13.51048 | 0.06666209 | 6.55917
Phrozen AquaGray | Rigid | EtOH | 1 | 1 | 15.7130003 | 0.340779632 | 33.43609238 | 0.066688776 | 7.0391775 | 0.06668877 | 13.59191 | 0.0670826 | 6.598703
Phrozen AquaGray | Rigid | EtOH | 1 | 1 | 15.81299973 | 0.3430176 | 33.64283752 | 0.067116775 | 7.0827025 | 0.06712673 | 13.67595 | 0.06752315 | 6.639505
Phrozen AquaGray | Rigid | EtOH | 1 | 1 | 15.91300011 | 0.345306413 | 33.85560608 | 0.067574643 | 7.127496 | 0.06757464 | 13.76244 | 0.0679737 | 6.681496
Phrozen AquaGray | Rigid | EtOH | 1 | 1 | 16.01300049 | 0.347696943 | 34.07318115 | 0.068032503 | 7.1733015 | 0.06804245 | 13.85089 | 0.06844428 | 6.724435
Phrozen AquaGray | Rigid | EtOH | 1 | 1 | 16.11300087 | 0.349833193 | 34.27186203 | 0.068460509 | 7.215129 | 0.06846051 | 13.93165 | 0.0688648 | 6.763645
Phrozen AquaGray | Rigid | EtOH | 1 | 1 | 16.21299934 | 0.352020259 | 34.4564209 | 0.068878554 | 7.2539835 | 0.0688885 | 14.00668 | 0.06929533 | 6.800068
Phrozen AquaGray | Rigid | EtOH | 1 | 1 | 16.31299973 | 0.354156509 | 34.641922 | 0.069296598 | 7.293036 | 0.06930656 | 14.08208 | 0.06971585 | 6.836677
Phrozen AquaGray | Rigid | EtOH | 1 | 1 | 16.41300011 | 0.356191013 | 34.8220787 | 0.069704697 | 7.330964 | 0.0697047 | 14.15532 | 0.07011634 | 6.872232
Phrozen AquaGray | Rigid | EtOH | 1 | 1 | 16.51300049 | 0.358225516 | 34.99120331 | 0.070092887 | 7.366569 | 0.07010284 | 14.22407 | 0.07051683 | 6.905609
Phrozen AquaGray | Rigid | EtOH | 1 | 1 | 16.61300087 | 0.360209146 | 35.16529083 | 0.070491023 | 7.403219 | 0.07049103 | 14.29483 | 0.07090731 | 6.939965
Phrozen AquaGray | Rigid | EtOH | 1 | 1 | 16.71299934 | 0.362345396 | 35.34436417 | 0.070909083 | 7.440919 | 0.07090908 | 14.36763 | 0.07132783 | 6.975306
Phrozen AquaGray | Rigid | EtOH | 1 | 1 | 16.81299973 | 0.36453249 | 35.53885651 | 0.071327128 | 7.4818645 | 0.07133708 | 14.44669 | 0.07175836 | 7.01369
Phrozen AquaGray | Rigid | EtOH | 1 | 1 | 16.91300011 | 0.36677043 | 35.74568939 | 0.071765088 | 7.5254085 | 0.07177504 | 14.53077 | 0.0721989 | 7.054509
Phrozen AquaGray | Rigid | EtOH | 1 | 1 | 17.01300049 | 0.369160989 | 35.97032166 | 0.072232902 | 7.5726995 | 0.07224285 | 14.62208 | 0.07266949 | 7.09884
Phrozen AquaGray | Rigid | EtOH | 1 | 1 | 17.11300087 | 0.371449802 | 36.18027115 | 0.072680809 | 7.616899 | 0.07269076 | 14.70743 | 0.07312004 | 7.140275
Phrozen AquaGray | Rigid | EtOH | 1 | 1 | 17.21299934 | 0.373586023 | 36.37620544 | 0.073098861 | 7.6581485 | 0.07310881 | 14.78708 | 0.07354056 | 7.178943
Phrozen AquaGray | Rigid | EtOH | 1 | 1 | 17.31299973 | 0.3756714 | 36.55562973 | 0.073506951 | 7.695922 | 0.07351691 | 14.86001 | 0.07395106 | 7.214353
Phrozen AquaGray | Rigid | EtOH | 1 | 1 | 17.41300011 | 0.377858494 | 36.73336792 | 0.073934957 | 7.7333405 | 0.07394491 | 14.93226 | 0.07438159 | 7.24943
Phrozen AquaGray | Rigid | EtOH | 1 | 1 | 17.51300049 | 0.379943871 | 36.91923523 | 0.074343055 | 7.7724705 | 0.07435301 | 15.00782 | 0.0747921 | 7.286111
Phrozen AquaGray | Rigid | EtOH | 1 | 1 | 17.61300087 | 0.382029219 | 37.10455704 | 0.0747611 | 7.8114855 | 0.0747611 | 15.08315 | 0.0752026 | 7.322685
Phrozen AquaGray | Rigid | EtOH | 1 | 1 | 17.71299934 | 0.384165469 | 37.28080368 | 0.075169198 | 7.84859 | 0.07517915 | 15.1548 | 0.07562312 | 7.357468
Phrozen AquaGray | Rigid | EtOH | 1 | 1 | 17.81299973 | 0.386250817 | 37.46617508 | 0.075587243 | 7.887616 | 0.07558724 | 15.23015 | 0.07603363 | 7.394051
Phrozen AquaGray | Rigid | EtOH | 1 | 1 | 17.91300011 | 0.388488785 | 37.66648483 | 0.076025203 | 7.9297865 | 0.0760252 | 15.31158 | 0.07647417 | 7.433583
Phrozen AquaGray | Rigid | EtOH | 1 | 1 | 18.01300049 | 0.390828471 | 37.88085556 | 0.076473109 | 7.974917 | 0.07648307 | 15.39872 | 0.07693474 | 7.47589
Phrozen AquaGray | Rigid | EtOH | 1 | 1 | 18.11300087 | 0.393168128 | 38.07984161 | 0.076930977 | 8.016809 | 0.07694093 | 15.47961 | 0.0773953 | 7.51516
Phrozen AquaGray | Rigid | EtOH | 1 | 1 | 18.21299934 | 0.395456969 | 38.28520966 | 0.077388838 | 8.060044 | 0.07738884 | 15.56309 | 0.07784586 | 7.55569
Phrozen AquaGray | Rigid | EtOH | 1 | 1 | 18.31299973 | 0.397644064 | 38.47899628 | 0.07780689 | 8.1008415 | 0.07781684 | 15.64187 | 0.07827639 | 7.593934
Phrozen AquaGray | Rigid | EtOH | 1 | 1 | 18.41300011 | 0.399780285 | 38.67595673 | 0.078234889 | 8.1423065 | 0.07823489 | 15.72193 | 0.07869691 | 7.632805
Phrozen AquaGray | Rigid | EtOH | 1 | 1 | 18.51300049 | 0.401763915 | 38.83506775 | 0.078623079 | 8.1758035 | 0.07862308 | 15.78661 | 0.07908738 | 7.664206
Phrozen AquaGray | Rigid | EtOH | 1 | 1 | 18.61300087 | 0.403849292 | 39.00606155 | 0.079031169 | 8.2118025 | 0.07903117 | 15.85612 | 0.07949789 | 7.697952
Phrozen AquaGray | Rigid | EtOH | 1 | 1 | 18.71299934 | 0.405883795 | 39.17019272 | 0.079419367 | 8.2463565 | 0.07942931 | 15.92284 | 0.07989838 | 7.730344
Phrozen AquaGray | Rigid | EtOH | 1 | 1 | 18.81299973 | 0.407969172 | 39.33410645 | 0.079837412 | 8.2808645 | 0.07983741 | 15.98947 | 0.08030889 | 7.762693
Phrozen AquaGray | Rigid | EtOH | 1 | 1 | 18.91300011 | 0.410105393 | 39.51213074 | 0.080255456 | 8.3183435 | 0.08025546 | 16.06184 | 0.08072941 | 7.797826
Phrozen AquaGray | Rigid | EtOH | 1 | 1 | 19.01300049 | 0.412343361 | 39.71293259 | 0.080693416 | 8.3606175 | 0.08069342 | 16.14347 | 0.08116995 | 7.837455
Phrozen AquaGray | Rigid | EtOH | 1 | 1 | 19.11300087 | 0.414632173 | 39.91505432 | 0.081141323 | 8.403169 | 0.08114133 | 16.22563 | 0.08162051 | 7.877344
Phrozen AquaGray | Rigid | EtOH | 1 | 1 | 19.21299934 | 0.41697186 | 40.11016846 | 0.081599191 | 8.444246 | 0.08159919 | 16.30495 | 0.08208107 | 7.91585
Phrozen AquaGray | Rigid | EtOH | 1 | 1 | 19.31299973 | 0.41936239 | 40.31976318 | 0.082057051 | 8.488371 | 0.082067 | 16.39015 | 0.08255165 | 7.957215
Phrozen AquaGray | Rigid | EtOH | 1 | 1 | 19.41300011 | 0.421447767 | 40.52497101 | 0.082475103 | 8.531573 | 0.0824751 | 16.47357 | 0.08296216 | 7.997713
Phrozen AquaGray | Rigid | EtOH | 1 | 1 | 19.51300049 | 0.423583988 | 40.72153091 | 0.082893148 | 8.572954 | 0.08289315 | 16.55347 | 0.08338267 | 8.036505
Phrozen AquaGray | Rigid | EtOH | 1 | 1 | 19.61300087 | 0.425618491 | 40.87489319 | 0.083281338 | 8.605241 | 0.08329129 | 16.61581 | 0.08378317 | 8.066771
Phrozen AquaGray | Rigid | EtOH | 1 | 1 | 19.71299934 | 0.427652994 | 41.0269928 | 0.083679482 | 8.637262 | 0.08368943 | 16.67764 | 0.08418366 | 8.096788
Phrozen AquaGray | Rigid | EtOH | 1 | 1 | 19.81299973 | 0.429789245 | 41.21137238 | 0.084097527 | 8.676078 | 0.08410748 | 16.75259 | 0.08460418 | 8.133176
Phrozen AquaGray | Rigid | EtOH | 1 | 1 | 19.91300011 | 0.431874592 | 41.36747742 | 0.084505625 | 8.708943 | 0.08451558 | 16.81605 | 0.08501468 | 8.163984
Phrozen AquaGray | Rigid | EtOH | 1 | 1 | 20.01300049 | 0.43411256 | 41.51865768 | 0.084953532 | 8.74077 | 0.08495353 | 16.8775 | 0.08545523 | 8.19382
Phrozen AquaGray | Rigid | EtOH | 1 | 1 | 20.11300087 | 0.436350529 | 41.71373367 | 0.085391492 | 8.781839 | 0.08539149 | 16.9568 | 0.08589577 | 8.232318
Phrozen AquaGray | Rigid | EtOH | 1 | 1 | 20.21299934 | 0.438690186 | 41.92083359 | 0.085839398 | 8.825439 | 0.08584935 | 17.04099 | 0.08635634 | 8.27319
Phrozen AquaGray | Rigid | EtOH | 1 | 1 | 20.31299973 | 0.440928154 | 42.11960602 | 0.086287312 | 8.867285 | 0.08628731 | 17.12179 | 0.08679688 | 8.312418
Phrozen AquaGray | Rigid | EtOH | 1 | 1 | 20.41300011 | 0.443115248 | 42.32935715 | 0.086715311 | 8.911444 | 0.08671531 | 17.20706 | 0.08722741 | 8.353813
Phrozen AquaGray | Rigid | EtOH | 1 | 1 | 20.51300049 | 0.445302343 | 42.51613235 | 0.087143317 | 8.950765 | 0.08714332 | 17.28298 | 0.08765794 | 8.390674
Phrozen AquaGray | Rigid | EtOH | 1 | 1 | 20.61300087 | 0.447336846 | 42.66317368 | 0.087541454 | 8.981721 | 0.08754146 | 17.34275 | 0.08805843 | 8.419693
Phrozen AquaGray | Rigid | EtOH | 1 | 1 | 20.71299934 | 0.449473067 | 42.79057693 | 0.087959506 | 9.008543 | 0.0879595 | 17.39454 | 0.08847895 | 8.444836
Phrozen AquaGray | Rigid | EtOH | 1 | 1 | 20.81299973 | 0.451507571 | 42.95682144 | 0.088357642 | 9.043541 | 0.08835765 | 17.46212 | 0.08887944 | 8.477645
Phrozen AquaGray | Rigid | EtOH | 1 | 1 | 20.91300011 | 0.453592947 | 43.10591125 | 0.08876574 | 9.074929 | 0.08876574 | 17.52273 | 0.08928995 | 8.507068
Phrozen AquaGray | Rigid | EtOH | 1 | 1 | 21.01300049 | 0.455729169 | 43.27889252 | 0.089183792 | 9.111346 | 0.08918379 | 17.59305 | 0.08971047 | 8.541207
Phrozen AquaGray | Rigid | EtOH | 1 | 1 | 21.11300087 | 0.457916263 | 43.4753685 | 0.089601845 | 9.152709 | 0.08961179 | 17.67291 | 0.090141 | 8.579982
Phrozen AquaGray | Rigid | EtOH | 1 | 1 | 21.21299934 | 0.460205076 | 43.66945648 | 0.090049751 | 9.19357 | 0.0900597 | 17.75181 | 0.09059155 | 8.618286
Phrozen AquaGray | Rigid | EtOH | 1 | 1 | 21.31299973 | 0.462493917 | 43.86312103 | 0.090507619 | 9.234341 | 0.09050762 | 17.83054 | 0.09104211 | 8.656506
Phrozen AquaGray | Rigid | EtOH | 1 | 1 | 21.41300011 | 0.46478273 | 44.05275726 | 0.090955526 | 9.274265 | 0.09095552 | 17.90762 | 0.09149266 | 8.693931
Phrozen AquaGray | Rigid | EtOH | 1 | 1 | 21.51300049 | 0.466969825 | 44.24524307 | 0.091383524 | 9.314788 | 0.09138353 | 17.98587 | 0.09192319 | 8.731919
Phrozen AquaGray | Rigid | EtOH | 1 | 1 | 21.61300087 | 0.469106046 | 44.40553284 | 0.091801576 | 9.348533 | 0.09180157 | 18.05103 | 0.09234371 | 8.763552
Phrozen AquaGray | Rigid | EtOH | 1 | 1 | 21.71299934 | 0.471191423 | 44.56327057 | 0.092209674 | 9.381741 | 0.09220967 | 18.11515 | 0.09275422 | 8.794682
Phrozen AquaGray | Rigid | EtOH | 1 | 1 | 21.81299973 | 0.473276799 | 44.71390152 | 0.092617773 | 9.413453 | 0.09261777 | 18.17638 | 0.09316472 | 8.82441
Phrozen AquaGray | Rigid | EtOH | 1 | 1 | 21.91300011 | 0.47541302 | 44.8957901 | 0.093025863 | 9.451745 | 0.09303582 | 18.25032 | 0.09358524 | 8.860306
Phrozen AquaGray | Rigid | EtOH | 1 | 1 | 22.01300049 | 0.477498397 | 45.08161163 | 0.093443915 | 9.490866 | 0.09344391 | 18.32586 | 0.09399575 | 8.896978
Phrozen AquaGray | Rigid | EtOH | 1 | 1 | 22.11300087 | 0.479685492 | 45.2321434 | 0.09386196 | 9.522557 | 0.09387192 | 18.38705 | 0.09442628 | 8.926686
Phrozen AquaGray | Rigid | EtOH | 1 | 1 | 22.21299934 | 0.481923431 | 45.39459991 | 0.094299912 | 9.556758 | 0.09430987 | 18.45309 | 0.09486682 | 8.958747
Phrozen AquaGray | Rigid | EtOH | 1 | 1 | 22.31299973 | 0.484161399 | 45.58639145 | 0.094737872 | 9.597135 | 0.09474783 | 18.53105 | 0.09530736 | 8.996598
Phrozen AquaGray | Rigid | EtOH | 1 | 1 | 22.41300011 | 0.486501085 | 45.78639984 | 0.095195733 | 9.639242 | 0.09520569 | 18.61236 | 0.09576793 | 9.03607
Phrozen AquaGray | Rigid | EtOH | 1 | 1 | 22.51300049 | 0.48868818 | 45.95229721 | 0.095633693 | 9.674168 | 0.09563369 | 18.6798 | 0.09619846 | 9.06881
Phrozen AquaGray | Rigid | EtOH | 1 | 1 | 22.61300087 | 0.490875274 | 46.11864471 | 0.096061699 | 9.709188 | 0.0960617 | 18.74742 | 0.09662899 | 9.10164
Phrozen AquaGray | Rigid | EtOH | 1 | 1 | 22.71299934 | 0.492960622 | 46.27381134 | 0.09646979 | 9.741855 | 0.09646979 | 18.81049 | 0.09703949 | 9.132262
Phrozen AquaGray | Rigid | EtOH | 1 | 1 | 22.81299973 | 0.49504597 | 46.42191315 | 0.09687788 | 9.773034 | 0.09687788 | 18.8707 | 0.09744999 | 9.16149
Phrozen AquaGray | Rigid | EtOH | 1 | 1 | 22.91300011 | 0.497131376 | 46.57122421 | 0.097276025 | 9.804468 | 0.09728598 | 18.93139 | 0.09786051 | 9.190957
Phrozen AquaGray | Rigid | EtOH | 1 | 1 | 23.01300049 | 0.499216723 | 46.74139023 | 0.097694077 | 9.840293 | 0.09769407 | 19.00057 | 0.09827101 | 9.22454
Phrozen AquaGray | Rigid | EtOH | 1 | 1 | 23.11300087 | 0.501302071 | 46.87755203 | 0.098102167 | 9.868958 | 0.09810217 | 19.05592 | 0.09868151 | 9.251412
Phrozen AquaGray | Rigid | EtOH | 1 | 1 | 23.21299934 | 0.503489166 | 47.03907013 | 0.098520227 | 9.902962 | 0.09853017 | 19.12157 | 0.09911204 | 9.283288
Phrozen AquaGray | Rigid | EtOH | 1 | 1 | 23.31299973 | 0.50567626 | 47.20249176 | 0.098948225 | 9.937367 | 0.09895817 | 19.188 | 0.09954257 | 9.31554
Phrozen AquaGray | Rigid | EtOH | 1 | 1 | 23.41300011 | 0.508015975 | 47.38399506 | 0.099406086 | 9.975578 | 0.09941604 | 19.26179 | 0.1000031 | 9.35136
Phrozen AquaGray | Rigid | EtOH | 1 | 1 | 23.51300049 | 0.510355632 | 47.58229065 | 0.0998739 | 10.017324 | 0.0998739 | 19.34239 | 0.1004637 | 9.390494
Phrozen AquaGray | Rigid | EtOH | 1 | 1 | 23.61300087 | 0.512491853 | 47.75087738 | 0.100291945 | 10.052816 | 0.1002919 | 19.41093 | 0.1008842 | 9.423765
Phrozen AquaGray | Rigid | EtOH | 1 | 1 | 23.71299934 | 0.514678948 | 47.89968109 | 0.100710005 | 10.084143 | 0.10072 | 19.47142 | 0.1013148 | 9.453132
Phrozen AquaGray | Rigid | EtOH | 1 | 1 | 23.78899956 | 0.516306551 | 48.01666641 | 0.101028517 | 10.108772 | 0.1010385 | 19.51897 | 0.1016351 | 9.476219
Phrozen AquaGray | Rigid | EtOH | 3 | 2 | 0.115 | 0.0003560384 | -0.01327944 | 7.036332e-05 | -0.002749366 | 7.036332e-05 | -0.005354611 | 7.00863e-05 | -0.002620733
Phrozen AquaGray | Rigid | EtOH | 3 | 2 | 0.215 | 0.001424154 | -0.02559888 | 0.0002714014 | -0.005299975 | 0.0002814533 | -0.01032213 | 0.0002803452 | -0.005052008
Phrozen AquaGray | Rigid | EtOH | 3 | 2 | 0.315 | 0.002644857 | -0.01965439 | 0.0005126471 | -0.004069232 | 0.000522699 | -0.007925158 | 0.0005206411 | -0.003878847
Phrozen AquaGray | Rigid | EtOH | 3 | 2 | 0.415 | 0.006917318 | 0.2053442 | 0.001357007 | 0.04251434 | 0.001367059 | 0.0828001 | 0.001361677 | 0.04052524
Phrozen AquaGray | Rigid | EtOH | 3 | 2 | 0.515 | 0.01022339 | 0.3591517 | 0.002010381 | 0.07435853125 | 0.002020433 | 0.1448192 | 0.002012478 | 0.07087957
Phrozen AquaGray | Rigid | EtOH | 3 | 2 | 0.615 | 0.01291911 | 0.4753954 | 0.002553184 | 0.09842554 | 0.002553183 | 0.1916917 | 0.002543132 | 0.09382056
Phrozen AquaGray | Rigid | EtOH | 3 | 2 | 0.715 | 0.01546224 | 0.5747437 | 0.003055779 | 0.1189946 | 0.003055779 | 0.2317515 | 0.003043748 | 0.1134272
Phrozen AquaGray | Rigid | EtOH | 3 | 2 | 0.815 | 0.01785278 | 0.6624816 | 0.003518166 | 0.13715975 | 0.003528218 | 0.2671297 | 0.003514328 | 0.1307425
Phrozen AquaGray | Rigid | EtOH | 3 | 2 | 0.915 | 0.01998901 | 0.7361745 | 0.003950398 | 0.1524171 | 0.003950398 | 0.2968446 | 0.003934845 | 0.145286
Phrozen AquaGray | Rigid | EtOH | 3 | 2 | 1.015 | 0.02212524 | 0.8158309 | 0.004362526 | 0.1689091 | 0.004372578 | 0.3289641 | 0.004355363 | 0.1610064
Phrozen AquaGray | Rigid | EtOH | 3 | 2 | 1.115 | 0.02426148 | 0.8901088 | 0.004784706 | 0.1842875 | 0.004794758 | 0.3589148 | 0.004775881 | 0.1756654
Phrozen AquaGray | Rigid | EtOH | 3 | 2 | 1.215 | 0.02634684 | 0.9646317 | 0.005196834 | 0.1997167 | 0.005206886 | 0.3889644 | 0.005186386 | 0.1903727
Phrozen AquaGray | Rigid | EtOH | 3 | 2 | 1.315 | 0.02838135 | 1.043014 | 0.005608962 | 0.215945 | 0.005608962 | 0.4205703 | 0.00558688 | 0.2058417
Phrozen AquaGray | Rigid | EtOH | 3 | 2 | 1.415 | 0.03051758 | 1.117434 | 0.00602109 | 0.23135275 | 0.006031142 | 0.4505781 | 0.006007397 | 0.2205286
Phrozen AquaGray | Rigid | EtOH | 3 | 2 | 1.515 | 0.03260295 | 1.192794 | 0.006433218 | 0.2469553 | 0.00644327 | 0.4809653 | 0.006417903 | 0.2354011
Phrozen AquaGray | Rigid | EtOH | 3 | 2 | 1.615 | 0.03479004 | 1.276649 | 0.006875501 | 0.2643166 | 0.006875502 | 0.5147779 | 0.006848433 | 0.2519502
Phrozen AquaGray | Rigid | EtOH | 3 | 2 | 1.715 | 0.037028 | 1.356791 | 0.007317786 | 0.280909 | 0.007317786 | 0.547093 | 0.007288976 | 0.2677663
Phrozen AquaGray | Rigid | EtOH | 3 | 2 | 1.815 | 0.03941854 | 1.445017 | 0.007790226 | 0.2991755 | 0.007790225 | 0.5826683 | 0.007759555 | 0.2851781
Phrozen AquaGray | Rigid | EtOH | 3 | 2 | 1.915 | 0.04165649 | 1.538302 | 0.008232509 | 0.318489 | 0.008232509 | 0.620283 | 0.008200097 | 0.3035881
Phrozen AquaGray | Rigid | EtOH | 3 | 2 | 2.015 | 0.04384359 | 1.617137 | 0.008664741 | 0.334811 | 0.008664741 | 0.6520714 | 0.008630628 | 0.3191464
Phrozen AquaGray | Rigid | EtOH | 3 | 2 | 2.115 | 0.04597982 | 1.700608 | 0.009086921 | 0.3520928 | 0.00908692 | 0.6857292 | 0.009051145 | 0.3356197
Phrozen AquaGray | Rigid | EtOH | 3 | 2 | 2.215 | 0.04801432 | 1.775357 | 0.009488997 | 0.3675687 | 0.009488997 | 0.7158696 | 0.009451639 | 0.3503714
Phrozen AquaGray | Rigid | EtOH | 3 | 2 | 2.315 | 0.05009969 | 1.854711 | 0.009901125 | 0.3839980625 | 0.009901125 | 0.7478672 | 0.009862144 | 0.3660322
Phrozen AquaGray | Rigid | EtOH | 3 | 2 | 2.415 | 0.05218506 | 1.940281 | 0.0103032 | 0.4017145625 | 0.01031325 | 0.7823715 | 0.01027265 | 0.3829198
Phrozen AquaGray | Rigid | EtOH | 3 | 2 | 2.515 | 0.05427043 | 2.028492 | 0.01072538 | 0.4199776875 | 0.01072538 | 0.8179404 | 0.01068316 | 0.4003284
Phrozen AquaGray | Rigid | EtOH | 3 | 2 | 2.615 | 0.05650838 | 2.116067 | 0.01115761 | 0.4381091 | 0.01116766 | 0.8532528 | 0.0111237 | 0.4176115
Phrozen AquaGray | Rigid | EtOH | 3 | 2 | 2.715 | 0.05869548 | 2.214979 | 0.0115999 | 0.4585878 | 0.0115999 | 0.8931367 | 0.01155423 | 0.4371321
Phrozen AquaGray | Rigid | EtOH | 3 | 2 | 2.815 | 0.06103515625 | 2.319231 | 0.01205223 | 0.4801721 | 0.01206228 | 0.9351739 | 0.01201479 | 0.4577066
Phrozen AquaGray | Rigid | EtOH | 3 | 2 | 2.915 | 0.06332398 | 2.42374 | 0.01251462 | 0.5018095625 | 0.01251462 | 0.9773146 | 0.01246535 | 0.4783317
Phrozen AquaGray | Rigid | EtOH | 3 | 2 | 3.015 | 0.06556193 | 2.528397 | 0.0129569 | 0.5234776 | 0.0129569 | 1.019515 | 0.01290589 | 0.498986
Phrozen AquaGray | Rigid | EtOH | 3 | 2 | 3.115 | 0.0676473 | 2.622572 | 0.01336903 | 0.5429755625 | 0.01336903 | 1.057489 | 0.0133164 | 0.5175717
Phrozen AquaGray | Rigid | EtOH | 3 | 2 | 3.215 | 0.06978353 | 2.726268 | 0.01379121 | 0.564444625 | 0.01379121 | 1.099301 | 0.01373691 | 0.5380363
Phrozen AquaGray | Rigid | EtOH | 3 | 2 | 3.315 | 0.0718689 | 2.823529 | 0.01420334 | 0.5845815625 | 0.01420334 | 1.13852 | 0.01414742 | 0.5572311
Phrozen AquaGray | Rigid | EtOH | 3 | 2 | 3.415 | 0.07395427 | 2.941454 | 0.01461547 | 0.60899675 | 0.01461547 | 1.18607 | 0.01455793 | 0.580504
Phrozen AquaGray | Rigid | EtOH | 3 | 2 | 3.515 | 0.07609049 | 3.053865 | 0.01503765 | 0.63227025 | 0.01503765 | 1.231397 | 0.01497844 | 0.6026886
Phrozen AquaGray | Rigid | EtOH | 3 | 2 | 3.615 | 0.07817586 | 3.18482 | 0.01544978 | 0.659383125 | 0.01544978 | 1.284202 | 0.01538895 | 0.6285329
Phrozen AquaGray | Rigid | EtOH | 3 | 2 | 3.715 | 0.08041382 | 3.32477 | 0.01589206 | 0.68835825 | 0.01589206 | 1.340633 | 0.01582949 | 0.6561524
Phrozen AquaGray | Rigid | EtOH | 3 | 2 | 3.815 | 0.08265178 | 3.464196 | 0.01633434 | 0.7172248125 | 0.01633434 | 1.396853 | 0.01627004 | 0.6836685
Phrozen AquaGray | Rigid | EtOH | 3 | 2 | 3.915 | 0.08488973 | 3.609178 | 0.01676657 | 0.7472418125 | 0.01677663 | 1.455314 | 0.01671058 | 0.712281
Phrozen AquaGray | Rigid | EtOH | 3 | 2 | 4.015 | 0.08717855 | 3.768022 | 0.01721891 | 0.78012875 | 0.01722896 | 1.519364 | 0.01716113 | 0.7436293
Phrozen AquaGray | Rigid | EtOH | 3 | 2 | 4.115 | 0.08941651 | 3.9355 | 0.01767125 | 0.814803375 | 0.01767125 | 1.586895 | 0.01760167 | 0.7766817
Phrozen AquaGray | Rigid | EtOH | 3 | 2 | 4.215 | 0.0916036 | 4.104614 | 0.01810348 | 0.8498165 | 0.01810348 | 1.655086 | 0.0180322 | 0.8100567
Phrozen AquaGray | Rigid | EtOH | 3 | 2 | 4.315 | 0.09368897 | 4.267819 | 0.01851561 | 0.883606375 | 0.01851561 | 1.720895 | 0.01844271 | 0.8422656
Phrozen AquaGray | Rigid | EtOH | 3 | 2 | 4.415 | 0.09577433 | 4.427609 | 0.01892773 | 0.91668925 | 0.01892773 | 1.785326 | 0.01885322 | 0.8738006
Phrozen AquaGray | Rigid | EtOH | 3 | 2 | 4.515 | 0.0978597 | 4.590112 | 0.01932981 | 0.9503338125 | 0.01933986 | 1.850852 | 0.01926372 | 0.9058711
Phrozen AquaGray | Rigid | EtOH | 3 | 2 | 4.615 | 0.09994507 | 4.758943 | 0.01974194 | 0.9852883125 | 0.01975199 | 1.918928 | 0.01967423 | 0.9391902
Phrozen AquaGray | Rigid | EtOH | 3 | 2 | 4.715 | 0.1020813 | 4.934879 | 0.02017417 | 1.021714 | 0.02017417 | 1.98987 | 0.02009474 | 0.9739117
Phrozen AquaGray | Rigid | EtOH | 3 | 2 | 4.815 | 0.1042175 | 5.123257 | 0.0205863 | 1.060715625 | 0.02059635 | 2.065829 | 0.02051526 | 1.011089
Phrozen AquaGray | Rigid | EtOH | 3 | 2 | 4.915 | 0.1065572 | 5.332835 | 0.02105874 | 1.104106625 | 0.02105874 | 2.150337 | 0.02097583 | 1.052449
Phrozen AquaGray | Rigid | EtOH | 3 | 2 | 5.015 | 0.1089478 | 5.550703 | 0.02153118 | 1.149213875 | 0.02153118 | 2.238187 | 0.02144641 | 1.095446
Phrozen AquaGray | Rigid | EtOH | 3 | 2 | 5.115 | 0.1112366 | 5.748515 | 0.02198351 | 1.19016875 | 0.02198351 | 2.31795 | 0.02189696 | 1.134485
Phrozen AquaGray | Rigid | EtOH | 3 | 2 | 5.215 | 0.1133728 | 5.945453 | 0.02240569 | 1.230942625 | 0.02240569 | 2.39736 | 0.02231748 | 1.173351
Phrozen AquaGray | Rigid | EtOH | 3 | 2 | 5.315 | 0.1154582 | 6.123459 | 0.02280777 | 1.267797 | 0.02281782 | 2.469137 | 0.02272799 | 1.208481
Phrozen AquaGray | Rigid | EtOH | 3 | 2 | 5.415 | 0.1175435 | 6.305221 | 0.0232199 | 1.30542875 | 0.02322995 | 2.542428 | 0.02313849 | 1.244352
Phrozen AquaGray | Rigid | EtOH | 3 | 2 | 5.515 | 0.119578 | 6.492208 | 0.02363203 | 1.344142375 | 0.02363203 | 2.617826 | 0.02353899 | 1.281255
Phrozen AquaGray | Rigid | EtOH | 3 | 2 | 5.615 | 0.1217143 | 6.678412 | 0.02404415 | 1.382694 | 0.02405421 | 2.692908 | 0.0239595 | 1.318003
Phrozen AquaGray | Rigid | EtOH | 3 | 2 | 5.715 | 0.1237488 | 6.863636 | 0.02444623 | 1.42104275 | 0.02445628 | 2.767595 | 0.02436 | 1.354557
Phrozen AquaGray | Rigid | EtOH | 3 | 2 | 5.815 | 0.1259359 | 7.075813 | 0.02487846 | 1.46497175 | 0.02488851 | 2.853151 | 0.02479053 | 1.396431
Phrozen AquaGray | Rigid | EtOH | 3 | 2 | 5.915 | 0.1281738 | 7.278167 | 0.02532074 | 1.506866875 | 0.0253308 | 2.934745 | 0.02523107 | 1.436366
Phrozen AquaGray | Rigid | EtOH | 3 | 2 | 6.015 | 0.1304626 | 7.510922 | 0.02577308 | 1.555056375 | 0.02578313 | 3.028598 | 0.02568162 | 1.482301
Phrozen AquaGray | Rigid | EtOH | 3 | 2 | 6.115 | 0.1327515 | 7.74139 | 0.02623547 | 1.60277225 | 0.02623547 | 3.121528 | 0.02613218 | 1.527784
Phrozen AquaGray | Rigid | EtOH | 3 | 2 | 6.215 | 0.1349894 | 7.95478 | 0.02667775 | 1.646952375 | 0.02667775 | 3.207573 | 0.02657272 | 1.569897
Phrozen AquaGray | Rigid | EtOH | 3 | 2 | 6.315 | 0.1371257 | 8.15406 | 0.02709993 | 1.68821125 | 0.02709993 | 3.287928 | 0.02699324 | 1.609226
Phrozen AquaGray | Rigid | EtOH | 3 | 2 | 6.415 | 0.139211 | 8.350257 | 0.02750201 | 1.728831625 | 0.02751206 | 3.367039 | 0.02740375 | 1.647946
Phrozen AquaGray | Rigid | EtOH | 3 | 2 | 6.515 | 0.1413472 | 8.556925 | 0.02793424 | 1.77162 | 0.02793424 | 3.450373 | 0.02782426 | 1.688732
Phrozen AquaGray | Rigid | EtOH | 3 | 2 | 6.615 | 0.1434326 | 8.756048 | 0.02834637 | 1.812846375 | 0.02834637 | 3.530665 | 0.02823477 | 1.72803
Phrozen AquaGray | Rigid | EtOH | 3 | 2 | 6.715 | 0.145518 | 8.963243 | 0.0287585 | 1.855744 | 0.0287585 | 3.614211 | 0.02864527 | 1.76892
Phrozen AquaGray | Rigid | EtOH | 3 | 2 | 6.815 | 0.1477051 | 9.18061 | 0.02918068 | 1.900747375 | 0.02919073 | 3.701859 | 0.0290758 | 1.811818
Phrozen AquaGray | Rigid | EtOH | 3 | 2 | 6.915 | 0.1498922 | 9.409431 | 0.02961291 | 1.9481225 | 0.02962296 | 3.794126 | 0.02950633 | 1.856977
Phrozen AquaGray | Rigid | EtOH | 3 | 2 | 7.015 | 0.1521301 | 9.637271 | 0.03006524 | 1.99529425 | 0.03006524 | 3.885996 | 0.02994688 | 1.901942
Phrozen AquaGray | Rigid | EtOH | 3 | 2 | 7.115 | 0.1544698 | 9.87651 | 0.03051758 | 2.044826 | 0.03052763 | 3.982464 | 0.03040744 | 1.949156
Phrozen AquaGray | Rigid | EtOH | 3 | 2 | 7.215 | 0.1568095 | 10.11857 | 0.03097997 | 2.0949415 | 0.03099002 | 4.080068 | 0.03086801 | 1.996927
Phrozen AquaGray | Rigid | EtOH | 3 | 2 | 7.315 | 0.1589966 | 10.34681 | 0.03142225 | 2.14219625 | 0.03142225 | 4.1721 | 0.03129854 | 2.041971
Phrozen AquaGray | Rigid | EtOH | 3 | 2 | 7.415 | 0.161082 | 10.55429 | 0.03182432 | 2.18515325 | 0.03183438 | 4.255762 | 0.03170905 | 2.082918
Phrozen AquaGray | Rigid | EtOH | 3 | 2 | 7.515 | 0.1631673 | 10.76512 | 0.03224651 | 2.22880275 | 0.03224651 | 4.340773 | 0.03211955 | 2.124525
Phrozen AquaGray | Rigid | EtOH | 3 | 2 | 7.615 | 0.165151 | 10.96517 | 0.03263853 | 2.270222 | 0.03263853 | 4.42144 | 0.03251003 | 2.164006
Phrozen AquaGray | Rigid | EtOH | 3 | 2 | 7.715 | 0.1672872 | 11.17884 | 0.03306071 | 2.3144605 | 0.03306071 | 4.507599 | 0.03293055 | 2.206175
Phrozen AquaGray | Rigid | EtOH | 3 | 2 | 7.815 | 0.1693217 | 11.39111 | 0.03345273 | 2.35840825 | 0.03346279 | 4.59319 | 0.03333104 | 2.248067
Phrozen AquaGray | Rigid | EtOH | 3 | 2 | 7.915 | 0.1715088 | 11.62317 | 0.03389502 | 2.4064525 | 0.03389502 | 4.68676 | 0.03376157 | 2.293863
Phrozen AquaGray | Rigid | EtOH | 3 | 2 | 8.015 | 0.1737468 | 11.84802 | 0.03432725 | 2.45300525 | 0.0343373 | 4.777426 | 0.03420212 | 2.338238
Phrozen AquaGray | Rigid | EtOH | 3 | 2 | 8.115 | 0.1759338 | 12.08954 | 0.03476954 | 2.50301075 | 0.03476954 | 4.874815 | 0.03463265 | 2.385904
Phrozen AquaGray | Rigid | EtOH | 3 | 2 | 8.215 | 0.1782735 | 12.34818 | 0.03522187 | 2.5565585 | 0.03523192 | 4.979104 | 0.03509321 | 2.436946
Phrozen AquaGray | Rigid | EtOH | 3 | 2 | 8.315 | 0.1805115 | 12.58548 | 0.0356742 | 2.60569025 | 0.0356742 | 5.074792 | 0.03553375 | 2.483779
Phrozen AquaGray | Rigid | EtOH | 3 | 2 | 8.415 | 0.1827494 | 12.82084 | 0.03611649 | 2.6544175 | 0.03611649 | 5.169692 | 0.0359743 | 2.530227
Phrozen AquaGray | Rigid | EtOH | 3 | 2 | 8.515 | 0.1848348 | 13.04118 | 0.03651857 | 2.7000375 | 0.03652862 | 5.258541 | 0.0363848 | 2.573712
Phrozen AquaGray | Rigid | EtOH | 3 | 2 | 8.615 | 0.1869202 | 13.25238 | 0.03693069 | 2.74376375 | 0.03694074 | 5.343701 | 0.03679531 | 2.615393
Phrozen AquaGray | Rigid | EtOH | 3 | 2 | 8.715 | 0.1890055 | 13.46962 | 0.03734282 | 2.78874125 | 0.03735287 | 5.431298 | 0.03720582 | 2.658266
Phrozen AquaGray | Rigid | EtOH | 3 | 2 | 8.815 | 0.1910909 | 13.68857 | 0.037765 | 2.8340735 | 0.037765 | 5.519587 | 0.03761632 | 2.701477
Phrozen AquaGray | Rigid | EtOH | 3 | 2 | 8.915 | 0.193278 | 13.92755 | 0.03818718 | 2.88355025 | 0.03819723 | 5.615947 | 0.03804685 | 2.748639
Phrozen AquaGray | Rigid | EtOH | 3 | 2 | 9.015 | 0.1954142 | 14.16363 | 0.03860936 | 2.93242825 | 0.03861941 | 5.711141 | 0.03846737 | 2.79523
Phrozen AquaGray | Rigid | EtOH | 3 | 2 | 9.115 | 0.1976522 | 14.41208 | 0.03905164 | 2.983867 | 0.0390617 | 5.811322 | 0.03890791 | 2.844263
Phrozen AquaGray | Rigid | EtOH | 3 | 2 | 9.215 | 0.2000427 | 14.68487 | 0.03952408 | 3.04034525 | 0.03953414 | 5.921318 | 0.03937849 | 2.898098
Phrozen AquaGray | Rigid | EtOH | 3 | 2 | 9.315 | 0.2023315 | 14.94175 | 0.03998647 | 3.09353075 | 0.03998647 | 6.024901 | 0.03982904 | 2.948796
Phrozen AquaGray | Rigid | EtOH | 3 | 2 | 9.415 | 0.2044678 | 15.17226 | 0.0403986 | 3.141255 | 0.04040865 | 6.117847 | 0.04024956 | 2.994287
Phrozen AquaGray | Rigid | EtOH | 3 | 2 | 9.515 | 0.206604 | 15.4082 | 0.04082078 | 3.190104 | 0.04083083 | 6.212985 | 0.04067008 | 3.04085
Phrozen AquaGray | Rigid | EtOH | 3 | 2 | 9.615 | 0.2086894 | 15.63219 | 0.04123291 | 3.2364785 | 0.04124296 | 6.303303 | 0.04108059 | 3.085055
Phrozen AquaGray | Rigid | EtOH | 3 | 2 | 9.715 | 0.2107239 | 15.86098 | 0.04163498 | 3.2838465 | 0.04164504 | 6.395556 | 0.04148108 | 3.130207
Phrozen AquaGray | Rigid | EtOH | 3 | 2 | 9.815 | 0.2128601 | 16.09716 | 0.04205716 | 3.3327455 | 0.04206722 | 6.49079 | 0.0419016 | 3.176818
Phrozen AquaGray | Rigid | EtOH | 3 | 2 | 9.915 | 0.2148946 | 16.32352 | 0.04246929 | 3.3796105 | 0.04246929 | 6.582064 | 0.04230209 | 3.221491
Phrozen AquaGray | Rigid | EtOH | 3 | 2 | 10.015 | 0.2170817 | 16.55868 | 0.04289147 | 3.428298 | 0.04290153 | 6.676887 | 0.04273262 | 3.2679
Phrozen AquaGray | Rigid | EtOH | 3 | 2 | 10.115 | 0.2192688 | 16.80341 | 0.04333376 | 3.47896675 | 0.04333376 | 6.775568 | 0.04316315 | 3.316198
Phrozen AquaGray | Rigid | EtOH | 3 | 2 | 10.215 | 0.2215068 | 17.0549 | 0.04376599 | 3.53103625 | 0.04377604 | 6.876978 | 0.04360369 | 3.365832
Phrozen AquaGray | Rigid | EtOH | 3 | 2 | 10.315 | 0.2237956 | 17.32514 | 0.04421832 | 3.58698625 | 0.04422838 | 6.985945 | 0.04405425 | 3.419164
Phrozen AquaGray | Rigid | EtOH | 3 | 2 | 10.415 | 0.2260844 | 17.59293 | 0.04468071 | 3.64242925 | 0.04468071 | 7.093925 | 0.0445048 | 3.472013
Phrozen AquaGray | Rigid | EtOH | 3 | 2 | 10.515 | 0.2283732 | 17.85582 | 0.04513305 | 3.69685675 | 0.04513305 | 7.199927 | 0.04495536 | 3.523894
Phrozen AquaGray | Rigid | EtOH | 3 | 2 | 10.615 | 0.2305095 | 18.09595 | 0.04554518 | 3.74657325 | 0.04555523 | 7.296754 | 0.04537588 | 3.571285
Phrozen AquaGray | Rigid | EtOH | 3 | 2 | 10.715 | 0.2326457 | 18.34268 | 0.04596736 | 3.797656 | 0.04597741 | 7.396241 | 0.04579639 | 3.619977
Phrozen AquaGray | Rigid | EtOH | 3 | 2 | 10.815 | 0.2346293 | 18.55766 | 0.04636943 | 3.8421655 | 0.04636943 | 7.482927 | 0.04618687 | 3.662404
Phrozen AquaGray | Rigid | EtOH | 3 | 2 | 10.915 | 0.2367656 | 18.79308 | 0.04678156 | 3.890907 | 0.04679161 | 7.577855 | 0.04660739 | 3.708866
Phrozen AquaGray | Rigid | EtOH | 3 | 2 | 11.015 | 0.2388509 | 19.04296875 | 0.04720374 | 3.94264375 | 0.04720374 | 7.678616 | 0.0470179 | 3.758182
Phrozen AquaGray | Rigid | EtOH | 3 | 2 | 11.115 | 0.2409872 | 19.28168 | 0.04761587 | 3.99206725 | 0.04762592 | 7.774873 | 0.04743842 | 3.805293
Phrozen AquaGray | Rigid | EtOH | 3 | 2 | 11.215 | 0.2432251 | 19.5237 | 0.04805815 | 4.04217475 | 0.0480682 | 7.872462 | 0.04787896 | 3.853056
Phrozen AquaGray | Rigid | EtOH | 3 | 2 | 11.315 | 0.2455139 | 19.78988 | 0.04851049 | 4.09728375 | 0.04852054 | 7.979791 | 0.04832951 | 3.905587
Phrozen AquaGray | Rigid | EtOH | 3 | 2 | 11.415 | 0.2478536 | 20.06153 | 0.04898293 | 4.15352575 | 0.04898293 | 8.089326 | 0.04879008 | 3.959197
Phrozen AquaGray | Rigid | EtOH | 3 | 2 | 11.515 | 0.2500407 | 20.32231 | 0.04941516 | 4.2075175 | 0.04941516 | 8.19448 | 0.04922061 | 4.010663
Phrozen AquaGray | Rigid | EtOH | 3 | 2 | 11.615 | 0.2521769 | 20.56818 | 0.04983734 | 4.2584215 | 0.04983734 | 8.293619 | 0.04964113 | 4.059185
Phrozen AquaGray | Rigid | EtOH | 3 | 2 | 11.715 | 0.254364 | 20.80253 | 0.05025952 | 4.3069415 | 0.05026957 | 8.388116 | 0.05007166 | 4.105435
Phrozen AquaGray | Rigid | EtOH | 3 | 2 | 11.815 | 0.2563985 | 21.04161 | 0.0506616 | 4.3564405 | 0.05067164 | 8.48452 | 0.05047215 | 4.152619
Phrozen AquaGray | Rigid | EtOH | 3 | 2 | 11.915 | 0.2584839 | 21.26748 | 0.05107372 | 4.403204 | 0.05108377 | 8.575595 | 0.05088266 | 4.197194
Phrozen AquaGray | Rigid | EtOH | 3 | 2 | 12.015 | 0.2604675 | 21.48579 | 0.0514758 | 4.448404 | 0.0514758 | 8.663626 | 0.05127313 | 4.240279
Phrozen AquaGray | Rigid | EtOH | 3 | 2 | 12.115 | 0.2626038 | 21.72612 | 0.05189798 | 4.4981615 | 0.05189798 | 8.760532 | 0.05169366 | 4.287709
Phrozen AquaGray | Rigid | EtOH | 3 | 2 | 12.215 | 0.2648417 | 21.98357 | 0.05233021 | 4.551463 | 0.05234026 | 8.864341 | 0.0521342 | 4.338516
Phrozen AquaGray | Rigid | EtOH | 3 | 2 | 12.315 | 0.266978 | 22.23297 | 0.05276245 | 4.603099 | 0.05276244 | 8.964906 | 0.05255472 | 4.387736
Phrozen AquaGray | Rigid | EtOH | 3 | 2 | 12.415 | 0.2692668 | 22.50206 | 0.05321478 | 4.658812 | 0.05321478 | 9.073412 | 0.05300527 | 4.440843
Phrozen AquaGray | Rigid | EtOH | 3 | 2 | 12.515 | 0.2716573 | 22.7863 | 0.05368721 | 4.71766 | 0.05368721 | 9.188024 | 0.05347585 | 4.496938
Phrozen AquaGray | Rigid | EtOH | 3 | 2 | 12.615 | 0.2739461 | 23.04985 | 0.0541295 | 4.772225 | 0.05413955 | 9.294293 | 0.0539264 | 4.54895
Phrozen AquaGray | Rigid | EtOH | 3 | 2 | 12.715 | 0.2760824 | 23.2894 | 0.05455168 | 4.821821 | 0.05456173 | 9.390886 | 0.05434692 | 4.596225
Phrozen AquaGray | Rigid | EtOH | 3 | 2 | 12.815 | 0.2781677 | 23.52329 | 0.05496381 | 4.870247 | 0.05497386 | 9.485199 | 0.05475742 | 4.642386
Phrozen AquaGray | Rigid | EtOH | 3 | 2 | 12.915 | 0.2802022 | 23.74894 | 0.05537594 | 4.9169645 | 0.05537594 | 9.576185 | 0.05515792 | 4.686918
Phrozen AquaGray | Rigid | EtOH | 3 | 2 | 13.015 | 0.2822876 | 23.99533 | 0.05577802 | 4.967976 | 0.05578806 | 9.675534 | 0.05556842 | 4.735542
Phrozen AquaGray | Rigid | EtOH | 3 | 2 | 13.115 | 0.2844747 | 24.24414 | 0.05621025 | 5.0194905 | 0.05622029 | 9.775862 | 0.05599896 | 4.784646
Phrozen AquaGray | Rigid | EtOH | 3 | 2 | 13.215 | 0.2866109 | 24.47984 | 0.05664248 | 5.0682895 | 0.05664248 | 9.870902 | 0.05641948 | 4.831162
Phrozen AquaGray | Rigid | EtOH | 3 | 2 | 13.315 | 0.288798 | 24.74131 | 0.05706466 | 5.122425 | 0.05707471 | 9.976335 | 0.05685 | 4.882765
Phrozen AquaGray | Rigid | EtOH | 3 | 2 | 13.415 | 0.291036 | 25.00132 | 0.05751699 | 5.1762565 | 0.05751699 | 10.08118 | 0.05729055 | 4.934078
Phrozen AquaGray | Rigid | EtOH | 3 | 2 | 13.515 | 0.2933248 | 25.2666 | 0.05796932 | 5.231181 | 0.05796933 | 10.18815 | 0.0577411 | 4.986433
Phrozen AquaGray | Rigid | EtOH | 3 | 2 | 13.615 | 0.2956136 | 25.53331 | 0.05841161 | 5.286399 | 0.05842166 | 10.29569 | 0.05819165 | 5.039067
Phrozen AquaGray | Rigid | EtOH | 3 | 2 | 13.715 | 0.2978007 | 25.78983 | 0.05884384 | 5.339509 | 0.05885389 | 10.39912 | 0.05862218 | 5.089692
Phrozen AquaGray | Rigid | EtOH | 3 | 2 | 13.815 | 0.2999369 | 26.0354 | 0.05926602 | 5.3903525 | 0.05927608 | 10.49815 | 0.05904271 | 5.138157
Phrozen AquaGray | Rigid | EtOH | 3 | 2 | 13.915 | 0.3020223 | 26.27306 | 0.05967815 | 5.4395575 | 0.0596882 | 10.59398 | 0.05945321 | 5.18506
Phrozen AquaGray | Rigid | EtOH | 3 | 2 | 14.015 | 0.3040568 | 26.4922 | 0.06008023 | 5.4849275 | 0.06009028 | 10.68234 | 0.0598537 | 5.228308
Phrozen AquaGray | Rigid | EtOH | 3 | 2 | 14.115 | 0.3060913 | 26.72311 | 0.0604823 | 5.5327355 | 0.06049236 | 10.77545 | 0.0602542 | 5.273879
Phrozen AquaGray | Rigid | EtOH | 3 | 2 | 14.215 | 0.3081767 | 26.9577 | 0.06089443 | 5.5813035 | 0.06090448 | 10.87004 | 0.0606647 | 5.320175
Phrozen AquaGray | Rigid | EtOH | 3 | 2 | 14.315 | 0.3102621 | 27.18855 | 0.06130656 | 5.629099 | 0.06131661 | 10.96312 | 0.06107521 | 5.365734
Phrozen AquaGray | Rigid | EtOH | 3 | 2 | 14.415 | 0.3123983 | 27.42976 | 0.06173879 | 5.6790395 | 0.06173879 | 11.06039 | 0.06149572 | 5.413337
Phrozen AquaGray | Rigid | EtOH | 3 | 2 | 14.515 | 0.3147888 | 27.72902 | 0.06221123 | 5.740997 | 0.06221123 | 11.18105 | 0.06196631 | 5.472396
Phrozen AquaGray | Rigid | EtOH | 3 | 2 | 14.615 | 0.3171794 | 28.00541 | 0.06267362 | 5.798222 | 0.06268367 | 11.2925 | 0.06243688 | 5.526944
Phrozen AquaGray | Rigid | EtOH | 3 | 2 | 14.715 | 0.3194682 | 28.27125 | 0.063136 | 5.8532615 | 0.063136 | 11.3997 | 0.06288744 | 5.579409
Phrozen AquaGray | Rigid | EtOH | 3 | 2 | 14.815 | 0.3216044 | 28.53568 | 0.06355818 | 5.908009 | 0.06355819 | 11.50632 | 0.06330796 | 5.631594
Phrozen AquaGray | Rigid | EtOH | 3 | 2 | 14.915 | 0.3237406 | 28.77727 | 0.06397031 | 5.958027 | 0.06398037 | 11.60374 | 0.06372847 | 5.679272
Phrozen AquaGray | Rigid | EtOH | 3 | 2 | 15.015 | 0.325826 | 29.01005 | 0.06439249 | 6.006222 | 0.0643925 | 11.6976 | 0.06413898 | 5.725212
Phrozen AquaGray | Rigid | EtOH | 3 | 2 | 15.115 | 0.3279114 | 29.24728 | 0.06479457 | 6.0553365 | 0.06480462 | 11.79326 | 0.06454948 | 5.772029
Phrozen AquaGray | Rigid | EtOH | 3 | 2 | 15.215 | 0.3300476 | 29.50426 | 0.0652268 | 6.108543 | 0.0652268 | 11.89688 | 0.06497 | 5.822746
Phrozen AquaGray | Rigid | EtOH | 3 | 2 | 15.315 | 0.332133 | 29.74261 | 0.06563893 | 6.1578895 | 0.06563893 | 11.99299 | 0.06538051 | 5.869784
Phrozen AquaGray | Rigid | EtOH | 3 | 2 | 15.415 | 0.3342692 | 29.96708 | 0.06606111 | 6.2043645 | 0.06606111 | 12.0835 | 0.06580103 | 5.914085
Phrozen AquaGray | Rigid | EtOH | 3 | 2 | 15.515 | 0.3364563 | 30.22077 | 0.06649334 | 6.256888 | 0.06649334 | 12.18579 | 0.06623156 | 5.96415
Phrozen AquaGray | Rigid | EtOH | 3 | 2 | 15.615 | 0.3387451 | 30.48594 | 0.06693562 | 6.3117885 | 0.06694568 | 12.29272 | 0.06668211 | 6.016483
Phrozen AquaGray | Rigid | EtOH | 3 | 2 | 15.715 | 0.3411357 | 30.76866 | 0.06740806 | 6.3703235 | 0.06741811 | 12.40672 | 0.06715269 | 6.072279
Phrozen AquaGray | Rigid | EtOH | 3 | 2 | 15.815 | 0.3433736 | 31.04009 | 0.0678604 | 6.42652 | 0.0678604 | 12.51617 | 0.06759323 | 6.125846
Phrozen AquaGray | Rigid | EtOH | 3 | 2 | 15.915 | 0.3455607 | 31.28593 | 0.06828258 | 6.477419 | 0.06829263 | 12.6153 | 0.06802376 | 6.174364
Phrozen AquaGray | Rigid | EtOH | 3 | 2 | 16.015 | 0.3476461 | 31.52345 | 0.06869471 | 6.526593 | 0.06870476 | 12.71107 | 0.06843427 | 6.221237
Phrozen AquaGray | Rigid | EtOH | 3 | 2 | 16.115 | 0.3497314 | 31.75507 | 0.06910684 | 6.574549 | 0.06911689 | 12.80446 | 0.06884477 | 6.266949
Phrozen AquaGray | Rigid | EtOH | 3 | 2 | 16.215 | 0.3517659 | 31.98766 | 0.06950892 | 6.6227035 | 0.06951896 | 12.89825 | 0.06924527 | 6.312851
Phrozen AquaGray | Rigid | EtOH | 3 | 2 | 16.315 | 0.3538005 | 32.21245 | 0.06992104 | 6.6692445 | 0.06992104 | 12.98889 | 0.06964576 | 6.357215
Phrozen AquaGray | Rigid | EtOH | 3 | 2 | 16.415 | 0.3558858 | 32.44889 | 0.07033317 | 6.718197 | 0.07033317 | 13.08423 | 0.07005627 | 6.403877
Phrozen AquaGray | Rigid | EtOH | 3 | 2 | 16.515 | 0.3580729 | 32.70013 | 0.07075535 | 6.770214 | 0.0707654 | 13.18554 | 0.0704868 | 6.45346
Phrozen AquaGray | Rigid | EtOH | 3 | 2 | 16.615 | 0.3603617 | 32.96795 | 0.07121774 | 6.825663 | 0.07121773 | 13.29353 | 0.07093735 | 6.506315
Phrozen AquaGray | Rigid | EtOH | 3 | 2 | 16.715 | 0.3627523 | 33.25049 | 0.07168012 | 6.88416 | 0.07169018 | 13.40746 | 0.07140793 | 6.562075
Phrozen AquaGray | Rigid | EtOH | 3 | 2 | 16.815 | 0.3650411 | 33.52203 | 0.07213246 | 6.940378 | 0.07214251 | 13.51695 | 0.07185849 | 6.615663
Phrozen AquaGray | Rigid | EtOH | 3 | 2 | 16.915 | 0.3671265 | 33.76289 | 0.07255464 | 6.990247 | 0.07255464 | 13.61407 | 0.07226899 | 6.663199
Phrozen AquaGray | Rigid | EtOH | 3 | 2 | 17.015 | 0.3692118 | 33.99511 | 0.07296676 | 7.038325 | 0.07296677 | 13.70771 | 0.07267949 | 6.709027
Phrozen AquaGray | Rigid | EtOH | 3 | 2 | 17.115 | 0.3713989 | 34.23507 | 0.07338895 | 7.088006 | 0.073399 | 13.80446 | 0.07311003 | 6.756384
Phrozen AquaGray | Rigid | EtOH | 3 | 2 | 17.215 | 0.3734843 | 34.47677 | 0.07380107 | 7.1380475 | 0.07381113 | 13.90192 | 0.07352053 | 6.804084
Phrozen AquaGray | Rigid | EtOH | 3 | 2 | 17.315 | 0.3756205 | 34.71664 | 0.07423331 | 7.1877095 | 0.07423331 | 13.99864 | 0.07394105 | 6.851422
Phrozen AquaGray | Rigid | EtOH | 3 | 2 | 17.415 | 0.3777059 | 34.95488 | 0.07463538 | 7.237035 | 0.07464544 | 14.09471 | 0.07435156 | 6.89844
Phrozen AquaGray | Rigid | EtOH | 3 | 2 | 17.515 | 0.379893 | 35.20851 | 0.07506762 | 7.289546 | 0.07507767 | 14.19698 | 0.07478209 | 6.948494
Phrozen AquaGray | Rigid | EtOH | 3 | 2 | 17.615 | 0.3820801 | 35.4611 | 0.0755099 | 7.341842 | 0.0755099 | 14.29883 | 0.07521262 | 6.998344
Phrozen AquaGray | Rigid | EtOH | 3 | 2 | 17.715 | 0.3843689 | 35.7215 | 0.07595218 | 7.395756 | 0.07596223 | 14.40383 | 0.07566317 | 7.049735
Phrozen AquaGray | Rigid | EtOH | 3 | 2 | 17.815 | 0.3866577 | 35.99324 | 0.07640452 | 7.452016 | 0.07641457 | 14.5134 | 0.07611372 | 7.103363
Phrozen AquaGray | Rigid | EtOH | 3 | 2 | 17.915 | 0.3889465 | 36.26611 | 0.07685685 | 7.5085105 | 0.0768669 | 14.62343 | 0.07656428 | 7.157214
Phrozen AquaGray | Rigid | EtOH | 3 | 2 | 18.015 | 0.3910828 | 36.51993 | 0.07728909 | 7.5610625 | 0.07728909 | 14.72578 | 0.0769848 | 7.207308
Phrozen AquaGray | Rigid | EtOH | 3 | 2 | 18.115 | 0.3932699 | 36.77257 | 0.07772132 | 7.613368 | 0.07772132 | 14.82765 | 0.07741533 | 7.257166
Phrozen AquaGray | Rigid | EtOH | 3 | 2 | 18.215 | 0.3953552 | 37.00414 | 0.07813344 | 7.6613125 | 0.07813344 | 14.92102 | 0.07782583 | 7.302867
Phrozen AquaGray | Rigid | EtOH | 3 | 2 | 18.315 | 0.3973898 | 37.22849 | 0.07853553 | 7.707761 | 0.07853552 | 15.01149 | 0.07822633 | 7.347142
Phrozen AquaGray | Rigid | EtOH | 3 | 2 | 18.415 | 0.3994243 | 37.45317 | 0.0789376 | 7.7542805 | 0.0789376 | 15.10209 | 0.07862682 | 7.391486
Phrozen AquaGray | Rigid | EtOH | 3 | 2 | 18.515 | 0.4015096 | 37.68792 | 0.07934973 | 7.802882 | 0.07934972 | 15.19674 | 0.07903732 | 7.437813
Phrozen AquaGray | Rigid | EtOH | 3 | 2 | 18.615 | 0.403595 | 37.91719 | 0.07976186 | 7.850349 | 0.07976185 | 15.28919 | 0.07944783 | 7.48306
Phrozen AquaGray | Rigid | EtOH | 3 | 2 | 18.715 | 0.405833 | 38.1904 | 0.08020414 | 7.906914 | 0.08020414 | 15.39935 | 0.07988838 | 7.536978
Phrozen AquaGray | Rigid | EtOH | 3 | 2 | 18.815 | 0.4082235 | 38.48015 | 0.08066652 | 7.9669045 | 0.08067658 | 15.51619 | 0.08035895 | 7.594162
Phrozen AquaGray | Rigid | EtOH | 3 | 2 | 18.915 | 0.4105123 | 38.74034 | 0.08112891 | 8.0207745 | 0.08112891 | 15.62111 | 0.08080951 | 7.645511
Phrozen AquaGray | Rigid | EtOH | 3 | 2 | 19.015 | 0.4128011 | 39.0113 | 0.0815712 | 8.0768725 | 0.08158125 | 15.73036 | 0.08126006 | 7.698985
Phrozen AquaGray | Rigid | EtOH | 3 | 2 | 19.115 | 0.4149374 | 39.25531 | 0.08200343 | 8.127394 | 0.08200343 | 15.82876 | 0.08168058 | 7.747143
Phrozen AquaGray | Rigid | EtOH | 3 | 2 | 19.215 | 0.4171245 | 39.49647 | 0.08242561 | 8.1773235 | 0.08243566 | 15.926 | 0.08211111 | 7.794736
Phrozen AquaGray | Rigid | EtOH | 3 | 2 | 19.315 | 0.419159 | 39.71326 | 0.08282769 | 8.2222065 | 0.08283774 | 16.01341 | 0.08251161 | 7.837519
Phrozen AquaGray | Rigid | EtOH | 3 | 2 | 19.415 | 0.4212443 | 39.94031 | 0.08324986 | 8.2692155 | 0.08324986 | 16.10496 | 0.08292211 | 7.882329
Phrozen AquaGray | Rigid | EtOH | 3 | 2 | 19.515 | 0.4233297 | 40.17232 | 0.08366199 | 8.31725 | 0.08366199 | 16.19852 | 0.08333261 | 7.928116
Phrozen AquaGray | Rigid | EtOH | 3 | 2 | 19.615 | 0.4254659 | 40.41434 | 0.08407412 | 8.3673585 | 0.08408417 | 16.29611 | 0.08375313 | 7.97588
Phrozen AquaGray | Rigid | EtOH | 3 | 2 | 19.715 | 0.427653 | 40.67425 | 0.0845164 | 8.421169 | 0.0845164 | 16.40091 | 0.08418366 | 8.027173
Phrozen AquaGray | Rigid | EtOH | 3 | 2 | 19.815 | 0.429891 | 40.93829 | 0.08495869 | 8.475837 | 0.08495869 | 16.50738 | 0.08462421 | 8.079283
Phrozen AquaGray | Rigid | EtOH | 3 | 2 | 19.915 | 0.4322306 | 41.2 | 0.08542108 | 8.53002 | 0.08542108 | 16.6129 | 0.08508477 | 8.130931
Phrozen AquaGray | Rigid | EtOH | 3 | 2 | 20.015 | 0.4345703 | 41.47105 | 0.08587341 | 8.586139 | 0.08588347 | 16.7222 | 0.08554534 | 8.184424
Phrozen AquaGray | Rigid | EtOH | 3 | 2 | 20.115 | 0.4367574 | 41.71629 | 0.0863157 | 8.636912 | 0.0863157 | 16.82108 | 0.08597587 | 8.232822
Phrozen AquaGray | Rigid | EtOH | 3 | 2 | 20.215 | 0.4387919 | 41.94238 | 0.08671778 | 8.683722 | 0.08671777 | 16.91225 | 0.08637636 | 8.277442
Phrozen AquaGray | Rigid | EtOH | 3 | 2 | 20.315 | 0.4409282 | 42.1816 | 0.08713995 | 8.73325 | 0.08713995 | 17.00871 | 0.08679688 | 8.324653
Phrozen AquaGray | Rigid | EtOH | 3 | 2 | 20.415 | 0.4429627 | 42.39025 | 0.08753198 | 8.77645 | 0.08754203 | 17.09284 | 0.08719737 | 8.365832
Phrozen AquaGray | Rigid | EtOH | 3 | 2 | 20.515 | 0.4449972 | 42.61915 | 0.08794411 | 8.82384 | 0.0879441 | 17.18514 | 0.08759787 | 8.411004
Phrozen AquaGray | Rigid | EtOH | 3 | 2 | 20.615 | 0.4471334 | 42.85403 | 0.08835623 | 8.872469 | 0.08836628 | 17.27985 | 0.08801838 | 8.457358
Phrozen AquaGray | Rigid | EtOH | 3 | 2 | 20.715 | 0.4492188 | 43.07893 | 0.08877841 | 8.919033 | 0.08877841 | 17.37054 | 0.08842889 | 8.501744
Phrozen AquaGray | Rigid | EtOH | 3 | 2 | 20.815 | 0.4514567 | 43.33022 | 0.08921064 | 8.971061 | 0.0892207 | 17.47186 | 0.08886943 | 8.551337
Phrozen AquaGray | Rigid | EtOH | 3 | 2 | 20.915 | 0.4537455 | 43.59092 | 0.08966298 | 9.025036 | 0.08967303 | 17.57699 | 0.08931999 | 8.602787
Phrozen AquaGray | Rigid | EtOH | 3 | 2 | 21.015 | 0.4560344 | 43.85146 | 0.09011531 | 9.078977 | 0.09012537 | 17.68204 | 0.08977054 | 8.654204
Phrozen AquaGray | Rigid | EtOH | 3 | 2 | 21.115 | 0.4582723 | 44.10676 | 0.09056765 | 9.131834 | 0.09056765 | 17.78498 | 0.09021109 | 8.704588
Phrozen AquaGray | Rigid | EtOH | 3 | 2 | 21.215 | 0.4604594 | 44.37405 | 0.09099989 | 9.187174 | 0.09099988 | 17.89276 | 0.09064162 | 8.757339
Phrozen AquaGray | Rigid | EtOH | 3 | 2 | 21.315 | 0.4626465 | 44.60677 | 0.09142206 | 9.235355 | 0.09143212 | 17.9866 | 0.09107215 | 8.803266
Phrozen AquaGray | Rigid | EtOH | 3 | 2 | 21.415 | 0.464681 | 44.82809 | 0.09183419 | 9.281178 | 0.09183419 | 18.07584 | 0.09147264 | 8.846945
Phrozen AquaGray | Rigid | EtOH | 3 | 2 | 21.515 | 0.4668172 | 45.0505 | 0.09224632 | 9.327225 | 0.09225637 | 18.16552 | 0.09189316 | 8.890837
Phrozen AquaGray | Rigid | EtOH | 3 | 2 | 21.615 | 0.4688517 | 45.27335 | 0.09265845 | 9.373364 | 0.09265845 | 18.25538 | 0.09229365 | 8.934818
Phrozen AquaGray | Rigid | EtOH | 3 | 2 | 21.715 | 0.470988 | 45.50941 | 0.09308062 | 9.422238 | 0.09308062 | 18.35057 | 0.09271416 | 8.981406
Phrozen AquaGray | Rigid | EtOH | 3 | 2 | 21.815 | 0.4731751 | 45.75277 | 0.0935028 | 9.472623 | 0.09351286 | 18.4487 | 0.0931447 | 9.029433
Phrozen AquaGray | Rigid | EtOH | 3 | 2 | 21.915 | 0.4753621 | 45.99987 | 0.09394509 | 9.523783 | 0.09394509 | 18.54833 | 0.09357523 | 9.078199
Phrozen AquaGray | Rigid | EtOH | 3 | 2 | 22.015 | 0.4777018 | 46.2632 | 0.09439743 | 9.578301 | 0.09440748 | 18.65451 | 0.09403579 | 9.130167
Phrozen AquaGray | Rigid | EtOH | 3 | 2 | 22.115 | 0.4800415 | 46.52163 | 0.09485981 | 9.631807 | 0.09486987 | 18.75872 | 0.09449636 | 9.18117
Phrozen AquaGray | Rigid | EtOH | 3 | 2 | 22.215 | 0.4822286 | 46.7685 | 0.0953021 | 9.682919 | 0.0953021 | 18.85827 | 0.09492689 | 9.22989
Phrozen AquaGray | Rigid | EtOH | 3 | 2 | 22.315 | 0.4843648 | 47.00532 | 0.09572428 | 9.73195 | 0.09572428 | 18.95376 | 0.09534741 | 9.276627
Phrozen AquaGray | Rigid | EtOH | 3 | 2 | 22.415 | 0.4865011 | 47.23923 | 0.09614646 | 9.780379 | 0.09614646 | 19.04808 | 0.09576793 | 9.32279
Phrozen AquaGray | Rigid | EtOH | 3 | 2 | 22.515 | 0.4886373 | 47.4655 | 0.09655859 | 9.827225 | 0.09656864 | 19.13931 | 0.09618845 | 9.367444
Phrozen AquaGray | Rigid | EtOH | 3 | 2 | 22.615 | 0.490621 | 47.68373 | 0.09696066 | 9.872408 | 0.09696067 | 19.22731 | 0.09657893 | 9.410514
Phrozen AquaGray | Rigid | EtOH | 3 | 2 | 22.715 | 0.4927063 | 47.89513 | 0.09737279 | 9.916176 | 0.09737279 | 19.31255 | 0.09698943 | 9.452234
Phrozen AquaGray | Rigid | EtOH | 3 | 2 | 22.771 | 0.4938762 | 48.01667 | 0.09759393 | 9.941339 | 0.09760399 | 19.36156 | 0.09721972 | 9.476219
Phrozen AquaGray | Rigid | Autoclave | 3 | 2 | 0.115000002 | 0.000406901 | -0.006066909 | 7.83e-05 | -0.001277244 | 7.825019e-05 | -0.002466223 | 8.009862e-05 | -0.001197321
Phrozen AquaGray | Rigid | Autoclave | 3 | 2 | 0.215000004 | 0.001322428 | -0.008063812 | 0.000254313 | -0.001697645 | 0.0002543131 | -0.003277972 | 0.0002603205 | -0.001591415
Phrozen AquaGray | Rigid | Autoclave | 3 | 2 | 0.314999998 | 0.002746582 | 0.009120335 | 0.000528189 | 0.001920071 | 0.0005281888 | 0.003707453 | 0.0005406657 | 0.001799923
Phrozen AquaGray | Rigid | Autoclave | 3 | 2 | 0.414999992 | 0.007273356 | 0.271840543 | 0.001388941 | 0.05722959 | 0.001398722 | 0.1105043 | 0.001431763 | 0.05364847
Phrozen AquaGray | Rigid | Autoclave | 3 | 2 | 0.514999986 | 0.010579427 | 0.456260532 | 0.002024724 | 0.096054852 | 0.002034505 | 0.1854718 | 0.002082564 | 0.09004425
Phrozen AquaGray | Rigid | Autoclave | 3 | 2 | 0.61500001 | 0.013020834 | 0.544709265 | 0.002504006 | 0.114675633 | 0.002504007 | 0.2214265 | 0.002563156 | 0.1074999
Phrozen AquaGray | Rigid | Autoclave | 3 | 2 | 0.714999974 | 0.015258789 | 0.621907592 | 0.002924601 | 0.130927914 | 0.0029343825 | 0.252808 | 0.003003699 | 0.1227351
Phrozen AquaGray | Rigid | Autoclave | 3 | 2 | 0.814999998 | 0.017445882 | 0.715597034 | 0.003354977 | 0.150652 | 0.003354977 | 0.2908931 | 0.003434229 | 0.141225
Phrozen AquaGray | Rigid | Autoclave | 3 | 2 | 0.915000021 | 0.019683839 | 0.812845826 | 0.003775572 | 0.171125438 | 0.003785354 | 0.3304251 | 0.003874771 | 0.1604173
Phrozen AquaGray | Rigid | Autoclave | 3 | 2 | 1.014999986 | 0.021820069 | 0.90865773 | 0.004186386 | 0.191296359 | 0.004196167 | 0.3693731 | 0.004295289 | 0.1793261
Phrozen AquaGray | Rigid | Autoclave | 3 | 2 | 1.11500001 | 0.024108887 | 1.022249937 | 0.004626543 | 0.215210516 | 0.004636324 | 0.4155488 | 0.004745844 | 0.2017438
Phrozen AquaGray | Rigid | Autoclave | 3 | 2 | 1.215000033 | 0.026397705 | 1.130314469 | 0.005066701 | 0.237960938 | 0.005076482 | 0.4594774 | 0.005196399 | 0.2230706
Phrozen AquaGray | Rigid | Autoclave | 3 | 2 | 1.315000057 | 0.028635661 | 1.229241729 | 0.005506858 | 0.258787734 | 0.005506858 | 0.4996918 | 0.005636941 | 0.2425942
Phrozen AquaGray | Rigid | Autoclave | 3 | 2 | 1.414999962 | 0.030771891 | 1.325615525 | 0.005917671 | 0.279076938 | 0.005917671 | 0.5388681 | 0.006057459 | 0.2616138
Phrozen AquaGray | Rigid | Autoclave | 3 | 2 | 1.514999986 | 0.032958986 | 1.42052722 | 0.006328485 | 0.299058375 | 0.006338267 | 0.5774501 | 0.006487989 | 0.2803449
Phrozen AquaGray | Rigid | Autoclave | 3 | 2 | 1.61500001 | 0.034993489 | 1.503102183 | 0.006729517 | 0.316442563 | 0.006729517 | 0.6110171 | 0.006888482 | 0.2966413
Phrozen AquaGray | Rigid | Autoclave | 3 | 2 | 1.715000033 | 0.037078858 | 1.595866084 | 0.00713055 | 0.335971813 | 0.00713055 | 0.6487261 | 0.007298988 | 0.3149485
Phrozen AquaGray | Rigid | Autoclave | 3 | 2 | 1.815000057 | 0.039215091 | 1.683332086 | 0.007531582 | 0.354385688 | 0.007541364 | 0.6842813 | 0.007719506 | 0.3322102
Phrozen AquaGray | Rigid | Autoclave | 3 | 2 | 1.914999962 | 0.041300456 | 1.771878362 | 0.007932615 | 0.373027031 | 0.007942395 | 0.7202758 | 0.008130011 | 0.349685
Phrozen AquaGray | Rigid | Autoclave | 3 | 2 | 2.015000105 | 0.043487551 | 1.87322402 | 0.008353209 | 0.394362938 | 0.008362991 | 0.7614732 | 0.008560542 | 0.3696858
Phrozen AquaGray | Rigid | Autoclave | 3 | 2 | 2.11500001 | 0.045776367 | 1.982350826 | 0.008803148 | 0.417337031 | 0.0088031475 | 0.8058337 | 0.009011096 | 0.3912223
Phrozen AquaGray | Rigid | Autoclave | 3 | 2 | 2.214999914 | 0.048166912 | 2.100268602 | 0.009253087 | 0.442161813 | 0.009262868 | 0.8537677 | 0.009481676 | 0.4144937
Phrozen AquaGray | Rigid | Autoclave | 3 | 2 | 2.315000057 | 0.050404869 | 2.213755608 | 0.009693244 | 0.466053813 | 0.009693244 | 0.8999007 | 0.009922218 | 0.4368907
Phrozen AquaGray | Rigid | Autoclave | 3 | 2 | 2.414999962 | 0.052642823 | 2.322826624 | 0.010113838 | 0.489016125 | 0.01012362 | 0.9442385 | 0.01036276 | 0.4584161
Phrozen AquaGray | Rigid | Autoclave | 3 | 2 | 2.515000105 | 0.054779055 | 2.423631668 | 0.010534434 | 0.51023825 | 0.01053443 | 0.9852161 | 0.01078328 | 0.4783103
Phrozen AquaGray | Rigid | Autoclave | 3 | 2 | 2.61500001 | 0.056864421 | 2.523867607 | 0.010925684 | 0.531340563 | 0.01093547 | 1.025962 | 0.01119378 | 0.4980921
Phrozen AquaGray | Rigid | Autoclave | 3 | 2 | 2.714999914 | 0.058898928 | 2.617043734 | 0.011316936 | 0.550956563 | 0.01132672 | 1.063839 | 0.01159428 | 0.5164807
Phrozen AquaGray | Rigid | Autoclave | 3 | 2 | 2.815000057 | 0.060933431 | 2.713886261 | 0.011708186 | 0.5713445 | 0.0117179675 | 1.103206 | 0.01199477 | 0.5355928
Phrozen AquaGray | Rigid | Autoclave | 3 | 2 | 2.914999962 | 0.063018801 | 2.815139771 | 0.012109218 | 0.592661 | 0.012119 | 1.144366 | 0.01240528 | 0.5555755
Phrozen AquaGray | Rigid | Autoclave | 3 | 2 | 3.015000105 | 0.06510417 | 2.917404175 | 0.012520033 | 0.614190375 | 0.01252003 | 1.185937 | 0.01281578 | 0.5757576
Phrozen AquaGray | Rigid | Autoclave | 3 | 2 | 3.11500001 | 0.067291265 | 3.033780575 | 0.012940628 | 0.638690625 | 0.01294063 | 1.233244 | 0.01324631 | 0.5987248
Phrozen AquaGray | Rigid | Autoclave | 3 | 2 | 3.214999914 | 0.069630943 | 3.160015345 | 0.013380785 | 0.665266375 | 0.01339057 | 1.284559 | 0.01370688 | 0.6236376
Phrozen AquaGray | Rigid | Autoclave | 3 | 2 | 3.315000057 | 0.071919763 | 3.278736591 | 0.013820942 | 0.690260313 | 0.01383072 | 1.33282 | 0.01415743 | 0.6470676
Phrozen AquaGray | Rigid | Autoclave | 3 | 2 | 3.414999962 | 0.074208576 | 3.40365243 | 0.01427088 | 0.716558375 | 0.01427088 | 1.383599 | 0.01460799 | 0.67172
Phrozen AquaGray | Rigid | Autoclave | 3 | 2 | 3.515000105 | 0.07639567 | 3.51773572 | 0.014681694 | 0.740575938 | 0.014691475 | 1.429974 | 0.01503852 | 0.6942347
Phrozen AquaGray | Rigid | Autoclave | 3 | 2 | 3.61500001 | 0.078531906 | 3.624920607 | 0.015092508 | 0.763141188 | 0.01510229 | 1.473545 | 0.01545904 | 0.7153879
Phrozen AquaGray | Rigid | Autoclave | 3 | 2 | 3.714999914 | 0.080668135 | 3.735538721 | 0.015503321 | 0.786429188 | 0.0155131 | 1.518512 | 0.01587955 | 0.7372187
Phrozen AquaGray | Rigid | Autoclave | 3 | 2 | 3.815000057 | 0.082702638 | 3.838180542 | 0.015894573 | 0.808038 | 0.01590435 | 1.560236 | 0.01628005 | 0.7574753
Phrozen AquaGray | Rigid | Autoclave | 3 | 2 | 3.914999962 | 0.084838866 | 3.947646618 | 0.016305385 | 0.8310835 | 0.01631517 | 1.604734 | 0.01670056 | 0.7790788
Phrozen AquaGray | Rigid | Autoclave | 3 | 2 | 4.014999866 | 0.086924236 | 4.064186096 | 0.016706418 | 0.855618125 | 0.0167162 | 1.652108 | 0.01711107 | 0.8020781
Phrozen AquaGray | Rigid | Autoclave | 3 | 2 | 4.114999771 | 0.089162197 | 4.190822124 | 0.017136794 | 0.882278313 | 0.01714658 | 1.703586 | 0.01755161 | 0.8270701
Phrozen AquaGray | Rigid | Autoclave | 3 | 2 | 4.215000153 | 0.09140015 | 4.315839767 | 0.017576952 | 0.908597875 | 0.01757695 | 1.754406 | 0.01799216 | 0.8517427
Phrozen AquaGray | Rigid | Autoclave | 3 | 2 | 4.315000057 | 0.09368897 | 4.448405743 | 0.018017109 | 0.9365065 | 0.01801711 | 1.808295 | 0.01844271 | 0.8779049
Phrozen AquaGray | Rigid | Autoclave | 3 | 2 | 4.414999962 | 0.095926924 | 4.571000576 | 0.018447485 | 0.962315938 | 0.01844749 | 1.85813 | 0.01888325 | 0.9020994
Phrozen AquaGray | Rigid | Autoclave | 3 | 2 | 4.514999866 | 0.098114018 | 4.693039894 | 0.018868081 | 0.988008375 | 0.01886808 | 1.90774 | 0.01931378 | 0.9261841
Phrozen AquaGray | Rigid | Autoclave | 3 | 2 | 4.614999771 | 0.100250247 | 4.809773445 | 0.019278893 | 1.012583875 | 0.01927889 | 1.955192 | 0.0197343 | 0.9492218
Phrozen AquaGray | Rigid | Autoclave | 3 | 2 | 4.715000153 | 0.102335616 | 4.929486752 | 0.019679926 | 1.037786688 | 0.01967993 | 2.003856 | 0.02014481 | 0.9728476
Phrozen AquaGray | Rigid | Autoclave | 3 | 2 | 4.815000057 | 0.104471845 | 5.046397686 | 0.020080959 | 1.0623995 | 0.02009074 | 2.051381 | 0.02056532 | 0.9959203
Phrozen AquaGray | Rigid | Autoclave | 3 | 2 | 4.914999962 | 0.106506348 | 5.161602974 | 0.02047221 | 1.08665325 | 0.02048199 | 2.098213 | 0.02096582 | 1.018656
Phrozen AquaGray | Rigid | Autoclave | 3 | 2 | 5.014999866 | 0.108591717 | 5.286346436 | 0.020883022 | 1.112915 | 0.0208830225 | 2.148921 | 0.02137632 | 1.043275
Phrozen AquaGray | Rigid | Autoclave | 3 | 2 | 5.114999771 | 0.110778812 | 5.411133766 | 0.021293836 | 1.139186 | 0.02130362 | 2.199648 | 0.02180685 | 1.067902
Phrozen AquaGray | Rigid | Autoclave | 3 | 2 | 5.215000153 | 0.112915041 | 5.538243771 | 0.02170465 | 1.165946 | 0.02171443 | 2.251319 | 0.02222737 | 1.092987
Phrozen AquaGray | Rigid | Autoclave | 3 | 2 | 5.315000057 | 0.115102135 | 5.668347359 | 0.022135027 | 1.19333625 | 0.02213503 | 2.304206 | 0.0226579 | 1.118664
Phrozen AquaGray | Rigid | Autoclave | 3 | 2 | 5.414999962 | 0.117390955 | 5.809512138 | 0.022575183 | 1.223055125 | 0.02257518 | 2.3615903 | 0.02310846 | 1.146523
Phrozen AquaGray | Rigid | Autoclave | 3 | 2 | 5.514999866 | 0.119730634 | 5.953948498 | 0.023025122 | 1.253462875 | 0.02302512 | 2.420304 | 0.02356902 | 1.175028
Phrozen AquaGray | Rigid | Autoclave | 3 | 2 | 5.614999771 | 0.121917728 | 6.080049992 | 0.023445716 | 1.2800105 | 0.02344572 | 2.471565 | 0.02399955 | 1.199914
Phrozen AquaGray | Rigid | Autoclave | 3 | 2 | 5.715000153 | 0.124104816 | 6.210764408 | 0.02385653 | 1.307529375 | 0.02386631 | 2.524701 | 0.02443008 | 1.225711
Phrozen AquaGray | Rigid | Autoclave | 3 | 2 | 5.815000057 | 0.126241051 | 6.338245869 | 0.024277125 | 1.3343675 | 0.02427713 | 2.576523 | 0.0248506 | 1.25087
Phrozen AquaGray | Rigid | Autoclave | 3 | 2 | 5.914999962 | 0.128275555 | 6.456980228 | 0.024668375 | 1.35936425 | 0.02466838 | 2.624789 | 0.02525109 | 1.274303
Phrozen AquaGray | Rigid | Autoclave | 3 | 2 | 6.014999866 | 0.13041179 | 6.583665848 | 0.025079191 | 1.386034875 | 0.02507919 | 2.676287 | 0.02567161 | 1.299304
Phrozen AquaGray | Rigid | Autoclave | 3 | 2 | 6.114999771 | 0.132497153 | 6.705355644 | 0.025480222 | 1.411653875 | 0.02548022 | 2.725754 | 0.02608212 | 1.32332
Phrozen AquaGray | Rigid | Autoclave | 3 | 2 | 6.215000153 | 0.134684247 | 6.83652544 | 0.025891036 | 1.4392685 | 0.02590082 | 2.779075 | 0.02651265 | 1.349207
Phrozen AquaGray | Rigid | Autoclave | 3 | 2 | 6.315000057 | 0.136871342 | 6.965176582 | 0.026321411 | 1.466353 | 0.02632141 | 2.831373 | 0.02694318 | 1.374596
Phrozen AquaGray | Rigid | Autoclave | 3 | 2 | 6.414999962 | 0.139160155 | 7.110109806 | 0.026761569 | 1.49686525 | 0.02676157 | 2.890289 | 0.02739373 | 1.403199
Phrozen AquaGray | Rigid | Autoclave | 3 | 2 | 6.514999866 | 0.141499841 | 7.259234905 | 0.027201727 | 1.52826 | 0.02721151 | 2.950908 | 0.0278543 | 1.43263
Phrozen AquaGray | Rigid | Autoclave | 3 | 2 | 6.614999771 | 0.143686935 | 7.38906002 | 0.027632102 | 1.555591625 | 0.0276321 | 3.003683 | 0.02828483 | 1.458251
Phrozen AquaGray | Rigid | Autoclave | 3 | 2 | 6.715000153 | 0.14587403 | 7.517966747 | 0.028052699 | 1.582729875 | 0.0280527 | 3.056084 | 0.02871536 | 1.483691
Phrozen AquaGray | Rigid | Autoclave | 3 | 2 | 6.815000057 | 0.147959392 | 7.644979 | 0.02845373 | 1.60946925 | 0.02845373 | 3.107715 | 0.02912586 | 1.508757
Phrozen AquaGray | Rigid | Autoclave | 3 | 2 | 6.914999962 | 0.150044769 | 7.766059875 | 0.028854763 | 1.63496 | 0.02885476 | 3.156935 | 0.02953637 | 1.532653
Phrozen AquaGray | Rigid | Autoclave | 3 | 2 | 7.014999866 | 0.152130131 | 7.891002178 | 0.029246014 | 1.661263625 | 0.02925579 | 3.207724 | 0.02994688 | 1.557311
Phrozen AquaGray | Rigid | Autoclave | 3 | 2 | 7.114999771 | 0.154215493 | 8.020661354 | 0.029656826 | 1.68856025 | 0.02965683 | 3.260431 | 0.03035738 | 1.582899
Phrozen AquaGray | Rigid | Autoclave | 3 | 2 | 7.215000153 | 0.156351729 | 8.144365311 | 0.030057861 | 1.71460325 | 0.03006764 | 3.310718 | 0.0307779 | 1.607313
Phrozen AquaGray | Rigid | Autoclave | 3 | 2 | 7.315000057 | 0.158487965 | 8.280707359 | 0.030468671 | 1.74330675 | 0.03047845 | 3.366141 | 0.03119842 | 1.63422
Phrozen AquaGray | Rigid | Autoclave | 3 | 2 | 7.414999962 | 0.160675059 | 8.418711662 | 0.03089905 | 1.772360375 | 0.03089905 | 3.422241 | 0.03162895 | 1.661456
Phrozen AquaGray | Rigid | Autoclave | 3 | 2 | 7.514999866 | 0.163014731 | 8.567165375 | 0.031339206 | 1.80361375 | 0.03134899 | 3.482588 | 0.03208951 | 1.690753
Phrozen AquaGray | Rigid | Autoclave | 3 | 2 | 7.614999771 | 0.165303558 | 8.719050407 | 0.031789146 | 1.8355895 | 0.03178915 | 3.544329 | 0.03254007 | 1.720728
Phrozen AquaGray | Rigid | Autoclave | 3 | 2 | 7.715000153 | 0.167541511 | 8.862426758 | 0.032209739 | 1.865774 | 0.03221952 | 3.602613 | 0.03298061 | 1.749024
Phrozen AquaGray | Rigid | Autoclave | 3 | 2 | 7.815000057 | 0.169677733 | 8.999795914 | 0.032630332 | 1.894693875 | 0.03263033 | 3.658454 | 0.03340113 | 1.776134
Phrozen AquaGray | Rigid | Autoclave | 3 | 2 | 7.914999962 | 0.171813968 | 9.125347137 | 0.033031367 | 1.92112575 | 0.03304115 | 3.709491 | 0.03382165 | 1.800912
Phrozen AquaGray | Rigid | Autoclave | 3 | 2 | 8.015000343 | 0.173848472 | 9.246649742 | 0.033422619 | 1.946663125 | 0.0334324 | 3.758801 | 0.03422214 | 1.824851
Phrozen AquaGray | Rigid | Autoclave | 3 | 2 | 8.114999771 | 0.175933848 | 9.371982574 | 0.033833433 | 1.973049 | 0.03383343 | 3.809749 | 0.03463265 | 1.849586
Phrozen AquaGray | Rigid | Autoclave | 3 | 2 | 8.215000153 | 0.178019211 | 9.505440712 | 0.034234464 | 2.001145375 | 0.03423446 | 3.864 | 0.03504315 | 1.875924
Phrozen AquaGray | Rigid | Autoclave | 3 | 2 | 8.31499958 | 0.180206305 | 9.645272255 | 0.034655057 | 2.030583625 | 0.03465506 | 3.920842 | 0.03547368 | 1.903521
Phrozen AquaGray | Rigid | Autoclave | 3 | 2 | 8.414999962 | 0.182444259 | 9.786130905 | 0.035075653 | 2.060238125 | 0.03508543 | 3.978102 | 0.03591422 | 1.931319
Phrozen AquaGray | Rigid | Autoclave | 3 | 2 | 8.515000343 | 0.184631353 | 9.934142113 | 0.035506029 | 2.091398375 | 0.03550603 | 4.038269 | 0.03634475 | 1.96053
Phrozen AquaGray | Rigid | Autoclave | 3 | 2 | 8.614999771 | 0.18697104 | 10.09033012 | 0.035955969 | 2.12428 | 0.03595597 | 4.10176 | 0.03680532 | 1.991354
Phrozen AquaGray | Rigid | Autoclave | 3 | 2 | 8.715000153 | 0.189259852 | 10.23620701 | 0.036396127 | 2.154991 | 0.03639613 | 4.16106 | 0.03725588 | 2.020143
Phrozen AquaGray | Rigid | Autoclave | 3 | 2 | 8.81499958 | 0.191497806 | 10.37998676 | 0.03681672 | 2.18526025 | 0.0368265 | 4.219507 | 0.03769642 | 2.048519
Phrozen AquaGray | Rigid | Autoclave | 3 | 2 | 8.914999962 | 0.193532309 | 10.50089359 | 0.037217751 | 2.2107145 | 0.03721775 | 4.268656 | 0.03809691 | 2.07238
Phrozen AquaGray | Rigid | Autoclave | 3 | 2 | 9.015000343 | 0.195617686 | 10.62141132 | 0.037618786 | 2.2360865 | 0.03761879 | 4.317647 | 0.03850742 | 2.096164
Phrozen AquaGray | Rigid | Autoclave | 3 | 2 | 9.114999771 | 0.197652189 | 10.74214363 | 0.038010035 | 2.261504 | 0.03801004 | 4.366725 | 0.03890791 | 2.119991
Phrozen AquaGray | Rigid | Autoclave | 3 | 2 | 9.215000153 | 0.19978841 | 10.87122345 | 0.038411066 | 2.2886785 | 0.03842085 | 4.419197 | 0.03932843 | 2.145465
Phrozen AquaGray | Rigid | Autoclave | 3 | 2 | 9.31499958 | 0.201873787 | 10.99747276 | 0.038821883 | 2.3152575 | 0.03882188 | 4.470517 | 0.03973893 | 2.170381
Phrozen AquaGray | Rigid | Autoclave | 3 | 2 | 9.414999962 | 0.204060882 | 11.14617825 | 0.039232694 | 2.34656375 | 0.03924248 | 4.530967 | 0.04016946 | 2.199728
Phrozen AquaGray | Rigid | Autoclave | 3 | 2 | 9.515000343 | 0.206247976 | 11.28759003 | 0.039663073 | 2.37633475 | 0.03966307 | 4.588451 | 0.0406 | 2.227636
Phrozen AquaGray | Rigid | Autoclave | 3 | 2 | 9.614999771 | 0.208536789 | 11.43700886 | 0.040103227 | 2.40779125 | 0.04010323 | 4.649191 | 0.04105055 | 2.257125
Phrozen AquaGray | Rigid | Autoclave | 3 | 2 | 9.715000153 | 0.210876475 | 11.59275818 | 0.040553167 | 2.44058075 | 0.04055317 | 4.712503 | 0.04151112 | 2.287862
Phrozen AquaGray | Rigid | Autoclave | 3 | 2 | 9.81499958 | 0.213114428 | 11.74081326 | 0.040983543 | 2.47175025 | 0.04098354 | 4.772688 | 0.04195166 | 2.317081
Phrozen AquaGray | Rigid | Autoclave | 3 | 2 | 9.914999962 | 0.215250649 | 11.86941814 | 0.041394357 | 2.49882475 | 0.04139436 | 4.824967 | 0.042372175 | 2.342462
Phrozen AquaGray | Rigid | Autoclave | 3 | 2 | 10.01500034 | 0.217386885 | 12.00074768 | 0.04180517 | 2.52647325 | 0.04180517 | 4.878353 | 0.04279269 | 2.36838
Phrozen AquaGray | Rigid | Autoclave | 3 | 2 | 10.11499977 | 0.219472262 | 12.12736416 | 0.042206205 | 2.55312925 | 0.0422062 | 4.929823 | 0.0432032 | 2.393368
Phrozen AquaGray | Rigid | Autoclave | 3 | 2 | 10.21500015 | 0.221557624 | 12.25158978 | 0.042607237 | 2.579282 | 0.04260724 | 4.980321 | 0.04361371 | 2.417884
Phrozen AquaGray | Rigid | Autoclave | 3 | 2 | 10.31499958 | 0.223642986 | 12.38137722 | 0.042998485 | 2.60660575 | 0.04300827 | 5.03308 | 0.04402421 | 2.443498
Phrozen AquaGray | Rigid | Autoclave | 3 | 2 | 10.41499996 | 0.225779222 | 12.51300621 | 0.043409299 | 2.634317 | 0.04341908 | 5.086588 | 0.04444473 | 2.469476
Phrozen AquaGray | Rigid | Autoclave | 3 | 2 | 10.51500034 | 0.227966317 | 12.6479845 | 0.043829896 | 2.6627335 | 0.04383968 | 5.141457 | 0.04487526 | 2.496114
Phrozen AquaGray | Rigid | Autoclave | 3 | 2 | 10.61499977 | 0.230153411 | 12.78989697 | 0.044250488 | 2.69261 | 0.04426027 | 5.199145 | 0.04530579 | 2.524121
Phrozen AquaGray | Rigid | Autoclave | 3 | 2 | 10.71500015 | 0.232493083 | 12.95420647 | 0.044710208 | 2.72720125 | 0.04471021 | 5.265938 | 0.04576635 | 2.556548
Phrozen AquaGray | Rigid | Autoclave | 3 | 2 | 10.81499958 | 0.234832769 | 13.11700916 | 0.045160148 | 2.7614755 | 0.04516015 | 5.332118 | 0.04622692 | 2.588677
Phrozen AquaGray | Rigid | Autoclave | 3 | 2 | 10.91499996 | 0.237121581 | 13.26585865 | 0.045590524 | 2.79281225 | 0.0456003 | 5.392625 | 0.04667748 | 2.618053
Phrozen AquaGray | Rigid | Autoclave | 3 | 2 | 11.01500034 | 0.239206958 | 13.39419365 | 0.045991559 | 2.81983025 | 0.04600134 | 5.444794 | 0.04708798 | 2.64338
Phrozen AquaGray | Rigid | Autoclave | 3 | 2 | 11.11499977 | 0.24129232 | 13.52355576 | 0.046402369 | 2.84706425 | 0.04640237 | 5.49738 | 0.04749849 | 2.66891
Phrozen AquaGray | Rigid | Autoclave | 3 | 2 | 11.21500015 | 0.243428556 | 13.64521694 | 0.046803404 | 2.87267725 | 0.04681318 | 5.546836 | 0.04791901 | 2.692921
Phrozen AquaGray | Rigid | Autoclave | 3 | 2 | 11.31499958 | 0.2454122 | 13.76361084 | 0.047194652 | 2.89760225 | 0.04719465 | 5.594964 | 0.04830949 | 2.716286
Phrozen AquaGray | Rigid | Autoclave | 3 | 2 | 11.41499996 | 0.247497577 | 13.89583874 | 0.047595687 | 2.92543975 | 0.04759569 | 5.648715 | 0.04872 | 2.742381
Phrozen AquaGray | Rigid | Autoclave | 3 | 2 | 11.51500034 | 0.249582925 | 14.02391243 | 0.047996715 | 2.9524025 | 0.04799672 | 5.700777 | 0.0491305 | 2.767657
Phrozen AquaGray | Rigid | Autoclave | 3 | 2 | 11.61499977 | 0.251820893 | 14.16677475 | 0.048417311 | 2.982479 | 0.04842709 | 5.758852 | 0.04957104 | 2.795851
Phrozen AquaGray | Rigid | Autoclave | 3 | 2 | 11.71500015 | 0.254058832 | 14.31252956 | 0.048857469 | 3.013164 | 0.04885747 | 5.818101 | 0.05001158 | 2.824617
Phrozen AquaGray | Rigid | Autoclave | 3 | 2 | 11.81499958 | 0.2562968 | 14.46482849 | 0.049287844 | 3.045227 | 0.04928785 | 5.880012 | 0.05045213 | 2.854673
Phrozen AquaGray | Rigid | Autoclave | 3 | 2 | 11.91499996 | 0.258636486 | 14.61885262 | 0.049728002 | 3.07765325 | 0.04973779 | 5.942623 | 0.05091269 | 2.88507
Phrozen AquaGray | Rigid | Autoclave | 3 | 2 | 12.01500034 | 0.260874425 | 14.7593174 | 0.050158381 | 3.10722475 | 0.05016816 | 5.999723 | 0.05135323 | 2.912791
Phrozen AquaGray | Rigid | Autoclave | 3 | 2 | 12.11499977 | 0.263010676 | 14.89660358 | 0.050578978 | 3.136127 | 0.05057898 | 6.05553 | 0.05177376 | 2.939885
Phrozen AquaGray | Rigid | Autoclave | 3 | 2 | 12.21500015 | 0.265045179 | 15.01921368 | 0.050970227 | 3.16193975 | 0.05097023 | 6.105371 | 0.05217425 | 2.964083
Phrozen AquaGray | Rigid | Autoclave | 3 | 2 | 12.31499958 | 0.2671814 | 15.15136909 | 0.051371254 | 3.189762 | 0.05138104 | 6.159093 | 0.05259476 | 2.990164
Phrozen AquaGray | Rigid | Autoclave | 3 | 2 | 12.41499996 | 0.269215903 | 15.27565384 | 0.051772289 | 3.215927 | 0.05177229 | 6.209615 | 0.05299526 | 3.014692
Phrozen AquaGray | Rigid | Autoclave | 3 | 2 | 12.51500034 | 0.271352154 | 15.41274834 | 0.052183107 | 3.244789 | 0.05218311 | 6.265345 | 0.05341578 | 3.041748
Phrozen AquaGray | Rigid | Autoclave | 3 | 2 | 12.61499977 | 0.273590093 | 15.55369091 | 0.052603696 | 3.27446125 | 0.05261348 | 6.322639 | 0.05385632 | 3.069563
Phrozen AquaGray | Rigid | Autoclave | 3 | 2 | 12.71500015 | 0.275726314 | 15.69169331 | 0.053024292 | 3.3035145 | 0.05302429 | 6.378737 | 0.05427683 | 3.096798
Phrozen AquaGray | Rigid | Autoclave | 3 | 2 | 12.81499958 | 0.278015155 | 15.84362984 | 0.053464454 | 3.335501 | 0.05346445 | 6.4405 | 0.05472739 | 3.126783
Phrozen AquaGray | Rigid | Autoclave | 3 | 2 | 12.91499996 | 0.280354812 | 16.00775528 | 0.053914387 | 3.37005375 | 0.05391439 | 6.507218 | 0.05518796 | 3.159174
Phrozen AquaGray | Rigid | Autoclave | 3 | 2 | 13.01500034 | 0.282694498 | 16.15987396 | 0.054354548 | 3.40207875 | 0.05436433 | 6.569054 | 0.05564852 | 3.189195
Phrozen AquaGray | Rigid | Autoclave | 3 | 2 | 13.11499977 | 0.284779875 | 16.28871918 | 0.054765362 | 3.429204 | 0.05476536 | 6.621431 | 0.05605903 | 3.214623
Phrozen AquaGray | Rigid | Autoclave | 3 | 2 | 13.21500015 | 0.286865252 | 16.40983009 | 0.055166394 | 3.454701 | 0.05516639 | 6.670663 | 0.05646954 | 3.238524
Phrozen AquaGray | Rigid | Autoclave | 3 | 2 | 13.31499958 | 0.288950599 | 16.53351212 | 0.055567425 | 3.4807395 | 0.05556742 | 6.72094 | 0.05688004 | 3.262933
Phrozen AquaGray | Rigid | Autoclave | 3 | 2 | 13.41499996 | 0.290985103 | 16.64924812 | 0.055948894 | 3.50510475 | 0.05595867 | 6.767987 | 0.05728053 | 3.285774
Phrozen AquaGray | Rigid | Autoclave | 3 | 2 | 13.51500034 | 0.29307048 | 16.7770443 | 0.056359708 | 3.53200925 | 0.05635971 | 6.819937 | 0.05769104 | 3.310995
Phrozen AquaGray | Rigid | Autoclave | 3 | 2 | 13.61499977 | 0.295104983 | 16.90170288 | 0.056750957 | 3.55825325 | 0.05675096 | 6.870611 | 0.05809153 | 3.335597
Phrozen AquaGray | Rigid | Autoclave | 3 | 2 | 13.71500015 | 0.297393795 | 17.05092621 | 0.057181336 | 3.58966875 | 0.05719111 | 6.931271 | 0.05854209 | 3.365047
Phrozen AquaGray | Rigid | Autoclave | 3 | 2 | 13.81499958 | 0.29958089 | 17.19254684 | 0.057611711 | 3.6194835 | 0.05761171 | 6.98884 | 0.05897262 | 3.392996
Phrozen AquaGray | Rigid | Autoclave | 3 | 2 | 13.91499996 | 0.301920576 | 17.34831429 | 0.058051873 | 3.65227675 | 0.05806165 | 7.05216 | 0.05943318 | 3.423737
Phrozen AquaGray | Rigid | Autoclave | 3 | 2 | 14.01500034 | 0.304158544 | 17.50101471 | 0.058492027 | 3.68442425 | 0.05849203 | 7.114234 | 0.05987373 | 3.453873
Phrozen AquaGray | Rigid | Autoclave | 3 | 2 | 14.11499977 | 0.306396483 | 17.64385605 | 0.058922399 | 3.714496 | 0.0589224 | 7.172299 | 0.06031427 | 3.482063
Phrozen AquaGray | Rigid | Autoclave | 3 | 2 | 14.21500015 | 0.308583578 | 17.77135849 | 0.059342995 | 3.74133875 | 0.059343 | 7.224129 | 0.0607448 | 3.507226
Phrozen AquaGray | Rigid | Autoclave | 3 | 2 | 14.31499958 | 0.310618081 | 17.89460373 | 0.059734248 | 3.767285 | 0.05973425 | 7.274229 | 0.06114529 | 3.531549
Phrozen AquaGray | Rigid | Autoclave | 3 | 2 | 14.41499996 | 0.312805176 | 18.03298569 | 0.060145065 | 3.796418 | 0.06015484 | 7.330482 | 0.06157582 | 3.558859
Phrozen AquaGray | Rigid | Autoclave | 3 | 2 | 14.51500034 | 0.314839679 | 18.15750885 | 0.060546093 | 3.8226335 | 0.06054609 | 7.381101 | 0.06197631 | 3.583434
Phrozen AquaGray | Rigid | Autoclave | 3 | 2 | 14.61499977 | 0.316925056 | 18.29039001 | 0.060947128 | 3.8506085 | 0.06094713 | 7.435118 | 0.06238682 | 3.609658
Phrozen AquaGray | Rigid | Autoclave | 3 | 2 | 14.71500015 | 0.319010433 | 18.42413139 | 0.061348159 | 3.8787645 | 0.06134816 | 7.489484 | 0.06279733 | 3.636052
Phrozen AquaGray | Rigid | Autoclave | 3 | 2 | 14.81499958 | 0.321197527 | 18.56559181 | 0.061758973 | 3.90854575 | 0.06176876 | 7.546989 | 0.06322786 | 3.66397
Phrozen AquaGray | Rigid | Autoclave | 3 | 2 | 14.91499996 | 0.32348634 | 18.72739792 | 0.062208913 | 3.94261 | 0.06220891 | 7.612763 | 0.06367841 | 3.695903
Phrozen AquaGray | Rigid | Autoclave | 3 | 2 | 15.01500034 | 0.32587687 | 18.86808395 | 0.062668629 | 3.97222825 | 0.06266863 | 7.669953 | 0.06414899 | 3.723668
Phrozen AquaGray | Rigid | Autoclave | 3 | 2 | 15.11499977 | 0.32826743 | 19.01638603 | 0.063128352 | 4.00344975 | 0.06312835 | 7.730238 | 0.06461957 | 3.752935
Phrozen AquaGray | Rigid | Autoclave | 3 | 2 | 15.21500015 | 0.330403651 | 19.14979172 | 0.063539162 | 4.031535 | 0.06353916 | 7.784468 | 0.06504009 | 3.779263
Phrozen AquaGray | Rigid | Autoclave | 3 | 2 | 15.31499958 | 0.332489028 | 19.27283478 | 0.063930415 | 4.057439 | 0.0639402 | 7.834486 | 0.0654506 | 3.803546
Phrozen AquaGray | Rigid | Autoclave | 3 | 2 | 15.41499996 | 0.334574404 | 19.40961075 | 0.064341232 | 4.08623375 | 0.06434123 | 7.890086 | 0.0658611 | 3.830539
Phrozen AquaGray | Rigid | Autoclave | 3 | 2 | 15.51500034 | 0.336608908 | 19.5395546 | 0.064722702 | 4.1135905 | 0.06473248 | 7.942908 | 0.0662616 | 3.856184
Phrozen AquaGray | Rigid | Autoclave | 3 | 2 | 15.61499977 | 0.338694255 | 19.6615963 | 0.065123729 | 4.1392835 | 0.06513351 | 7.992519 | 0.0666721 | 3.880269
Phrozen AquaGray | Rigid | Autoclave | 3 | 2 | 15.71500015 | 0.340779632 | 19.79343414 | 0.065524764 | 4.16703875 | 0.06553454 | 8.046111 | 0.0670826 | 3.906288
Phrozen AquaGray | Rigid | Autoclave | 3 | 2 | 15.81499958 | 0.342915853 | 19.91353989 | 0.065945357 | 4.19232425 | 0.06594536 | 8.094935 | 0.06750312 | 3.929991
Phrozen AquaGray | Rigid | Autoclave | 3 | 2 | 15.91499996 | 0.345153821 | 20.05072403 | 0.066375732 | 4.221205 | 0.06637573 | 8.150701 | 0.06794367 | 3.957065
Phrozen AquaGray | Rigid | Autoclave | 3 | 2 | 16.01499939 | 0.34739176 | 20.20234299 | 0.066806108 | 4.253125 | 0.06680611 | 8.212335 | 0.0683842 | 3.986987
Phrozen AquaGray | Rigid | Autoclave | 3 | 2 | 16.11499977 | 0.349731446 | 20.36595154 | 0.067246273 | 4.2875685 | 0.06725605 | 8.278842 | 0.06884477 | 4.019276
Phrozen AquaGray | Rigid | Autoclave | 3 | 2 | 16.21500015 | 0.352020259 | 20.53444672 | 0.067696206 | 4.3230415 | 0.0676962 | 8.347336 | 0.06929533 | 4.052529
Phrozen AquaGray | Rigid | Autoclave | 3 | 2 | 16.31500053 | 0.354207354 | 20.66869545 | 0.068116799 | 4.3513045 | 0.0681168 | 8.401909 | 0.06972586 | 4.079023
Phrozen AquaGray | Rigid | Autoclave | 3 | 2 | 16.41500092 | 0.35629273 | 20.79586983 | 0.068517834 | 4.378078 | 0.06851783 | 8.453606 | 0.07013636 | 4.104121
Phrozen AquaGray | Rigid | Autoclave | 3 | 2 | 16.51499939 | 0.358428952 | 20.92383003 | 0.068928644 | 4.405017 | 0.06892864 | 8.505622 | 0.07055688 | 4.129375
Phrozen AquaGray | Rigid | Autoclave | 3 | 2 | 16.61499977 | 0.360463484 | 21.03808403 | 0.069319904 | 4.4290705 | 0.0693199 | 8.552067 | 0.07095738 | 4.151923
Phrozen AquaGray | Rigid | Autoclave | 3 | 2 | 16.71500015 | 0.362548832 | 21.16565132 | 0.069720931 | 4.4559265 | 0.06972093 | 8.603923 | 0.07136788 | 4.177099
Phrozen AquaGray | Rigid | Autoclave | 3 | 2 | 16.81500053 | 0.364735926 | 21.29726791 | 0.070131749 | 4.4836355 | 0.07014152 | 8.657426 | 0.07179841 | 4.203074
Phrozen AquaGray | Rigid | Autoclave | 3 | 2 | 16.91500092 | 0.366872147 | 21.43527794 | 0.070552334 | 4.51269 | 0.07055234 | 8.713528 | 0.07221893 | 4.23031
Phrozen AquaGray | Rigid | Autoclave | 3 | 2 | 17.01499939 | 0.369110116 | 21.58559799 | 0.070982717 | 4.5443365 | 0.07098271 | 8.774633 | 0.07265947 | 4.259976
Phrozen AquaGray | Rigid | Autoclave | 3 | 2 | 17.11499977 | 0.371449802 | 21.74580765 | 0.071432658 | 4.578065 | 0.07143265 | 8.839759 | 0.07312004 | 4.291594
Phrozen AquaGray | Rigid | Autoclave | 3 | 2 | 17.21500015 | 0.373789488 | 21.90012932 | 0.071882591 | 4.6105535 | 0.07188259 | 8.902492 | 0.07358061 | 4.32205
Phrozen AquaGray | Rigid | Autoclave | 3 | 2 | 17.31500053 | 0.375925709 | 22.02299118 | 0.072293408 | 4.636419 | 0.07229341 | 8.952435 | 0.07400112 | 4.346297
Phrozen AquaGray | Rigid | Autoclave | 3 | 2 | 17.41500092 | 0.37806193 | 22.14781189 | 0.072694443 | 4.662697 | 0.07270422 | 9.003176 | 0.07442164 | 4.370931
Phrozen AquaGray | Rigid | Autoclave | 3 | 2 | 17.51499939 | 0.380096433 | 22.26353264 | 0.073095471 | 4.6870595 | 0.07309547 | 9.050217 | 0.07482213 | 4.393769
Phrozen AquaGray | Rigid | Autoclave | 3 | 2 | 17.61499977 | 0.38218181 | 22.38054848 | 0.073486716 | 4.7116945 | 0.0734965 | 9.097784 | 0.07523264 | 4.416862
Phrozen AquaGray | Rigid | Autoclave | 3 | 2 | 17.71500015 | 0.384318031 | 22.51144791 | 0.073897533 | 4.739252 | 0.07390731 | 9.150995 | 0.07565316 | 4.442695
Phrozen AquaGray | Rigid | Autoclave | 3 | 2 | 17.81500053 | 0.386352564 | 22.62853432 | 0.074288785 | 4.763902 | 0.07429857 | 9.198591 | 0.07605365 | 4.465803
Phrozen AquaGray | Rigid | Autoclave | 3 | 2 | 17.91500092 | 0.388488785 | 22.75840569 | 0.074709378 | 4.7912435 | 0.07470938 | 9.251384 | 0.07647417 | 4.491433
Phrozen AquaGray | Rigid | Autoclave | 3 | 2 | 18.01499939 | 0.390675879 | 22.89754486 | 0.075129978 | 4.820536 | 0.07512998 | 9.307945 | 0.0769047 | 4.518893
Phrozen AquaGray | Rigid | Autoclave | 3 | 2 | 18.11499977 | 0.392913818 | 23.03271103 | 0.075550571 | 4.848992 | 0.07556035 | 9.362891 | 0.07734524 | 4.545568
Phrozen AquaGray | Rigid | Autoclave | 3 | 2 | 18.21500015 | 0.395253504 | 23.19913483 | 0.076000512 | 4.8840285 | 0.07601029 | 9.430543 | 0.07780581 | 4.578412
Phrozen AquaGray | Rigid | Autoclave | 3 | 2 | 18.31500053 | 0.397542317 | 23.34517097 | 0.076450445 | 4.914773 | 0.07645045 | 9.489907 | 0.07825636 | 4.607233
Phrozen AquaGray | Rigid | Autoclave | 3 | 2 | 18.41500092 | 0.399780285 | 23.46846581 | 0.076871037 | 4.9407295 | 0.07688082 | 9.540027 | 0.07869691 | 4.631565
Phrozen AquaGray | Rigid | Autoclave | 3 | 2 | 18.51499939 | 0.401865662 | 23.59606743 | 0.077272072 | 4.967593 | 0.07728186 | 9.591897 | 0.07910741 | 4.656748
Phrozen AquaGray | Rigid | Autoclave | 3 | 2 | 18.61499977 | 0.40395101 | 23.70954514 | 0.077673107 | 4.991483 | 0.07768289 | 9.638026 | 0.07951792 | 4.679143
Phrozen AquaGray | Rigid | Autoclave | 3 | 2 | 18.71500015 | 0.406036386 | 23.83970261 | 0.078083917 | 5.018885 | 0.07808392 | 9.690936 | 0.07992842 | 4.70483
Phrozen AquaGray | Rigid | Autoclave | 3 | 2 | 18.81500053 | 0.408121763 | 23.96629715 | 0.078484952 | 5.045536 | 0.07848495 | 9.742397 | 0.08033893 | 4.729814
Phrozen AquaGray | Rigid | Autoclave | 3 | 2 | 18.91500092 | 0.410308858 | 24.09193039 | 0.078895763 | 5.0719855 | 0.07890555 | 9.793468 | 0.08076946 | 4.754608
Phrozen AquaGray | Rigid | Autoclave | 3 | 2 | 19.01499939 | 0.412445079 | 24.22867584 | 0.079316363 | 5.100774 | 0.07931636 | 9.849055 | 0.08118998 | 4.781595
Phrozen AquaGray | Rigid | Autoclave | 3 | 2 | 19.11499977 | 0.414683047 | 24.36097717 | 0.079736955 | 5.128627 | 0.07974674 | 9.902836 | 0.08163052 | 4.807705
Phrozen AquaGray | Rigid | Autoclave | 3 | 2 | 19.21500015 | 0.416920986 | 24.49964523 | 0.080177113 | 5.15782 | 0.08017711 | 9.959205 | 0.08207106 | 4.835071
Phrozen AquaGray | Rigid | Autoclave | 3 | 2 | 19.31500053 | 0.419209799 | 24.64804649 | 0.080617271 | 5.1890625 | 0.08061727 | 10.01953 | 0.08252161 | 4.864359
Phrozen AquaGray | Rigid | Autoclave | 3 | 2 | 19.41500092 | 0.421447767 | 24.78982925 | 0.081047647 | 5.2189115 | 0.0810476475 | 10.07717 | 0.08296216 | 4.89234
Phrozen AquaGray | Rigid | Autoclave | 3 | 2 | 19.51499939 | 0.423634861 | 24.93399239 | 0.081468239 | 5.2492615 | 0.0814682425 | 10.13577 | 0.08339269 | 4.920791
Phrozen AquaGray | Rigid | Autoclave | 3 | 2 | 19.61499977 | 0.425771083 | 25.04903793 | 0.081879057 | 5.2734815 | 0.08187905 | 10.18254 | 0.08381321 | 4.943496
Phrozen AquaGray | Rigid | Autoclave | 3 | 2 | 19.71500015 | 0.427856459 | 25.16726685 | 0.082280092 | 5.298372 | 0.08228009 | 10.2306 | 0.08422371 | 4.966828
Phrozen AquaGray | Rigid | Autoclave | 3 | 2 | 19.81500053 | 0.429941836 | 25.28477287 | 0.082671337 | 5.32311 | 0.08268112 | 10.27836 | 0.08463422 | 4.990018
Phrozen AquaGray | Rigid | Autoclave | 3 | 2 | 19.91500092 | 0.431925466 | 25.39271164 | 0.083062589 | 5.345834 | 0.08306259 | 10.32224 | 0.0850247 | 5.01132
Phrozen AquaGray | Rigid | Autoclave | 3 | 2 | 20.01499939 | 0.434061687 | 25.51909447 | 0.083473399 | 5.372441 | 0.0834734 | 10.37362 | 0.08544521 | 5.036262
Phrozen AquaGray | Rigid | Autoclave | 3 | 2 | 20.11499977 | 0.436299655 | 25.65861893 | 0.083893999 | 5.4018145 | 0.08390378 | 10.43033 | 0.08588576 | 5.063798
Phrozen AquaGray | Rigid | Autoclave | 3 | 2 | 20.21500015 | 0.43848675 | 25.78966522 | 0.084314592 | 5.429403 | 0.084324375 | 10.4836 | 0.08631629 | 5.08966
Phrozen AquaGray | Rigid | Autoclave | 3 | 2 | 20.31500053 | 0.440775562 | 25.94270706 | 0.08475475 | 5.4616225 | 0.08476453 | 10.54582 | 0.08676684 | 5.119864
Phrozen AquaGray | Rigid | Autoclave | 3 | 2 | 20.41500092 | 0.443115248 | 26.08556175 | 0.085204691 | 5.491697 | 0.08521447 | 10.60389 | 0.08722741 | 5.148056
Phrozen AquaGray | Rigid | Autoclave | 3 | 2 | 20.51499939 | 0.445353187 | 26.22838211 | 0.085635066 | 5.5217645 | 0.08564484 | 10.66194 | 0.08766795 | 5.176242
Phrozen AquaGray | Rigid | Autoclave | 3 | 2 | 20.61499977 | 0.447489438 | 26.34917259 | 0.086045876 | 5.547194 | 0.08605566 | 10.71105 | 0.08808847 | 5.200081
Phrozen AquaGray | Rigid | Autoclave | 3 | 2 | 20.71500015 | 0.449574814 | 26.46302795 | 0.086456694 | 5.571164 | 0.086456695 | 10.75733 | 0.08849898 | 5.22255
Phrozen AquaGray | Rigid | Autoclave | 3 | 2 | 20.81500053 | 0.451660162 | 26.58211899 | 0.086847946 | 5.5962355 | 0.08685772 | 10.80574 | 0.08890948 | 5.246053
Phrozen AquaGray | Rigid | Autoclave | 3 | 2 | 20.91500092 | 0.453694665 | 26.68605995 | 0.087239198 | 5.618118 | 0.08724897 | 10.84799 | 0.08930997 | 5.266566
Phrozen AquaGray | Rigid | Autoclave | 3 | 2 | 21.01499939 | 0.455729169 | 26.79649925 | 0.087640226 | 5.6413685 | 0.08764022 | 10.89289 | 0.08971047 | 5.288362
Phrozen AquaGray | Rigid | Autoclave | 3 | 2 | 21.11499977 | 0.457865419 | 26.91362 | 0.088041261 | 5.6660255 | 0.08805104 | 10.9405 | 0.09013099 | 5.311476
Phrozen AquaGray | Rigid | Autoclave | 3 | 2 | 21.21500015 | 0.460103358 | 27.04689598 | 0.088481411 | 5.6940835 | 0.088481415 | 10.99467 | 0.09057153 | 5.337778
Phrozen AquaGray | Rigid | Autoclave | 3 | 2 | 21.31500053 | 0.46239217 | 27.19626045 | 0.088921569 | 5.7255285 | 0.08892157 | 11.05539 | 0.09102208 | 5.367256
Phrozen AquaGray | Rigid | Autoclave | 3 | 2 | 21.41500092 | 0.464681012 | 27.33450699 | 0.089361735 | 5.754633 | 0.08936173 | 11.11159 | 0.09147264 | 5.394539
Phrozen AquaGray | Rigid | Autoclave | 3 | 2 | 21.51499939 | 0.467020669 | 27.48925972 | 0.089811668 | 5.7872125 | 0.08981167 | 11.1745 | 0.0919332 | 5.42508
Phrozen AquaGray | Rigid | Autoclave | 3 | 2 | 21.61499977 | 0.469258637 | 27.62436867 | 0.090232261 | 5.8156565 | 0.09024205 | 11.22942 | 0.09237375 | 5.451744
Phrozen AquaGray | Rigid | Autoclave | 3 | 2 | 21.71500015 | 0.471394858 | 27.75121307 | 0.090652861 | 5.8423605 | 0.09065286 | 11.28098 | 0.09279426 | 5.476777
Phrozen AquaGray | Rigid | Autoclave | 3 | 2 | 21.81500053 | 0.473480235 | 27.86306953 | 0.091053888 | 5.8659095 | 0.09105389 | 11.32645 | 0.09320477 | 5.498852
Phrozen AquaGray | Rigid | Autoclave | 3 | 2 | 21.91500092 | 0.475565612 | 27.9698658 | 0.091445141 | 5.888393 | 0.09145493 | 11.36986 | 0.09361528 | 5.519929
Phrozen AquaGray | Rigid | Autoclave | 3 | 2 | 22.01499939 | 0.477600115 | 28.07732773 | 0.091836393 | 5.9110165 | 0.09184618 | 11.41355 | 0.09401577 | 5.541137
Phrozen AquaGray | Rigid | Autoclave | 3 | 2 | 22.11499977 | 0.479685492 | 28.19110489 | 0.092237428 | 5.9349695 | 0.09224721 | 11.4598 | 0.09442628 | 5.563591
Phrozen AquaGray | Rigid | Autoclave | 3 | 2 | 22.21500015 | 0.481821713 | 28.31811523 | 0.092648238 | 5.9617085 | 0.09265802 | 11.51143 | 0.09484679 | 5.588657
Phrozen AquaGray | Rigid | Autoclave | 3 | 2 | 22.31500053 | 0.484008808 | 28.44771194 | 0.093078613 | 5.988992 | 0.09307862 | 11.56411 | 0.09527732 | 5.614233
Phrozen AquaGray | Rigid | Autoclave | 3 | 2 | 22.41500092 | 0.48629762 | 28.59418488 | 0.093518771 | 6.0198285 | 0.09351877 | 11.62365 | 0.09572788 | 5.64314
Phrozen AquaGray | Rigid | Autoclave | 3 | 2 | 22.51499939 | 0.488637306 | 28.73457527 | 0.093968712 | 6.0493845 | 0.09396871 | 11.68072 | 0.09618845 | 5.670846
Phrozen AquaGray | Rigid | Autoclave | 3 | 2 | 22.61499977 | 0.490875274 | 28.85944176 | 0.094399095 | 6.075672 | 0.09439909 | 11.73148 | 0.09662899 | 5.695489
Phrozen AquaGray | Rigid | Autoclave | 3 | 2 | 22.71500015 | 0.492960622 | 28.97437859 | 0.094800122 | 6.099869 | 0.09480012 | 11.7782 | 0.09703949 | 5.718172
Phrozen AquaGray | Rigid | Autoclave | 3 | 2 | 22.81500053 | 0.495147717 | 29.0949955 | 0.095210932 | 6.125262 | 0.09522071 | 11.82723 | 0.09747002 | 5.741976
Phrozen AquaGray | Rigid | Autoclave | 3 | 2 | 22.91500092 | 0.497283938 | 29.21159744 | 0.095621742 | 6.14981 | 0.09563153 | 11.87463 | 0.09789054 | 5.764988
Phrozen AquaGray | Rigid | Autoclave | 3 | 2 | 23.01499939 | 0.49931847 | 29.32198143 | 0.096022785 | 6.1730485 | 0.09602278 | 11.9195 | 0.09829104 | 5.786773
Phrozen AquaGray | Rigid | Autoclave | 3 | 2 | 23.11499977 | 0.501454691 | 29.44167519 | 0.096433595 | 6.1982475 | 0.09643359 | 11.96816 | 0.09871155 | 5.810394
Phrozen AquaGray | Rigid | Autoclave | 3 | 2 | 23.21500015 | 0.503540039 | 29.55427361 | 0.09682484 | 6.2219525 | 0.09683462 | 12.01393 | 0.09912205 | 5.832616
Phrozen AquaGray | Rigid | Autoclave | 3 | 2 | 23.31500053 | 0.505727134 | 29.68283272 | 0.097255215 | 6.2490175 | 0.09725522 | 12.06619 | 0.09955259 | 5.857987
Phrozen AquaGray | Rigid | Autoclave | 3 | 2 | 23.41500092 | 0.507965102 | 29.81231499 | 0.097675815 | 6.276277 | 0.0976856 | 12.11883 | 0.09999313 | 5.883541
Phrozen AquaGray | Rigid | Autoclave | 3 | 2 | 23.51499939 | 0.510253944 | 29.95954704 | 0.098115973 | 6.307273 | 0.09812576 | 12.17868 | 0.1004437 | 5.912598
Phrozen AquaGray | Rigid | Autoclave | 3 | 2 | 23.61499977 | 0.5125936 | 30.1059227 | 0.098565906 | 6.338089 | 0.09857569 | 12.23818 | 0.1009043 | 5.941485
Phrozen AquaGray | Rigid | Autoclave | 3 | 2 | 23.71500015 | 0.514831569 | 30.23766136 | 0.098996289 | 6.3658235 | 0.09900607 | 12.29173 | 0.1013448 | 5.967484
Phrozen AquaGray | Rigid | Autoclave | 3 | 2 | 23.81500053 | 0.516916916 | 30.35311127 | 0.099407099 | 6.3901285 | 0.0994071 | 12.33866 | 0.1017553 | 5.990269
Phrozen AquaGray | Rigid | Autoclave | 3 | 2 | 23.91500092 | 0.519053137 | 30.47373199 | 0.099808127 | 6.4155225 | 0.09981791 | 12.3877 | 0.1021758 | 6.014074
Phrozen AquaGray | Rigid | Autoclave | 3 | 2 | 24.01499939 | 0.521138543 | 30.59000587 | 0.100218952 | 6.440001 | 0.100219 | 12.43496 | 0.1025863 | 6.037021
Phrozen AquaGray | Rigid | Autoclave | 3 | 2 | 24.11499977 | 0.523173017 | 30.70463181 | 0.100600414 | 6.464133 | 0.1006102 | 12.48156 | 0.1029868 | 6.059642
Phrozen AquaGray | Rigid | Autoclave | 3 | 2 | 24.21500015 | 0.525258423 | 30.80636597 | 0.101001449 | 6.4855505 | 0.1010112 | 12.52291 | 0.1033973 | 6.07972
Phrozen AquaGray | Rigid | Autoclave | 3 | 2 | 24.31500053 | 0.527394644 | 30.91443443 | 0.101412266 | 6.508302 | 0.101422 | 12.56684 | 0.1038178 | 6.101047
Phrozen AquaGray | Rigid | Autoclave | 3 | 2 | 24.41500092 | 0.529479992 | 31.03123283 | 0.101823077 | 6.532891 | 0.1018231 | 12.61432 | 0.1042283 | 6.124098
Phrozen AquaGray | Rigid | Autoclave | 3 | 2 | 24.51499939 | 0.531768834 | 31.17195129 | 0.102253452 | 6.562516 | 0.1022632 | 12.67152 | 0.1046789 | 6.151869
Phrozen AquaGray | Rigid | Autoclave | 3 | 2 | 24.61499977 | 0.534108491 | 31.3265419 | 0.102703385 | 6.5950615 | 0.1027132 | 12.73437 | 0.1051395 | 6.182378
Phrozen AquaGray | Rigid | Autoclave | 3 | 2 | 24.71500015 | 0.536397332 | 31.46077919 | 0.103153333 | 6.623322 | 0.1031533 | 12.78893 | 0.10559 | 6.20887
Phrozen AquaGray | Rigid | Autoclave | 3 | 2 | 24.81500053 | 0.538635242 | 31.58737755 | 0.103573926 | 6.649974 | 0.1035837 | 12.8404 | 0.1060306 | 6.233855
Phrozen AquaGray | Rigid | Autoclave | 3 | 2 | 24.91500092 | 0.540771522 | 31.68945122 | 0.103994526 | 6.6714635 | 0.1039945 | 12.88189 | 0.1064511 | 6.253999
Phrozen AquaGray | Rigid | Autoclave | 3 | 2 | 25.01499939 | 0.542907743 | 31.81801033 | 0.104405336 | 6.6985285 | 0.1044053 | 12.93415 | 0.1068716 | 6.279371
Phrozen AquaGray | Rigid | Autoclave | 3 | 2 | 25.11499977 | 0.544942217 | 31.91865921 | 0.104796581 | 6.7197175 | 0.1047966 | 12.97506 | 0.1072721 | 6.299234
Phrozen AquaGray | Rigid | Autoclave | 3 | 2 | 25.21500015 | 0.547078438 | 32.0300293 | 0.105207391 | 6.743164 | 0.1052074 | 13.02034 | 0.1076926 | 6.321213
Phrozen AquaGray | Rigid | Autoclave | 3 | 2 | 25.31500053 | 0.549163844 | 32.14417648 | 0.105598651 | 6.767195 | 0.1056084 | 13.06674 | 0.1081031 | 6.34374
Phrozen AquaGray | Rigid | Autoclave | 3 | 2 | 25.41500092 | 0.551300065 | 32.26680756 | 0.106019244 | 6.793012 | 0.1060192 | 13.11659 | 0.1085236 | 6.367942
Phrozen AquaGray | Rigid | Autoclave | 3 | 2 | 25.51499939 | 0.553538033 | 32.37485123 | 0.106449619 | 6.815758 | 0.1064496 | 13.16051 | 0.1089642 | 6.389265
Phrozen AquaGray | Rigid | Autoclave | 3 | 2 | 25.61499977 | 0.555776001 | 32.51129913 | 0.106880002 | 6.844484 | 0.10688 | 13.21598 | 0.1094047 | 6.416193
Phrozen AquaGray | Rigid | Autoclave | 3 | 2 | 25.71500015 | 0.558115658 | 32.64857864 | 0.107329935 | 6.873385 | 0.1073299 | 13.27178 | 0.1098653 | 6.443285
Phrozen AquaGray | Rigid | Autoclave | 3 | 2 | 25.81500053 | 0.5604045 | 32.78398514 | 0.107770093 | 6.9018915 | 0.1077701 | 13.32682 | 0.1103158 | 6.470008
Phrozen AquaGray | Rigid | Autoclave | 3 | 2 | 25.91500092 | 0.562591595 | 32.91271973 | 0.108190693 | 6.9289935 | 0.1081907 | 13.37915 | 0.1107464 | 6.495414
Phrozen AquaGray | Rigid | Autoclave | 3 | 2 | 26.01499939 | 0.564676942 | 33.02297592 | 0.10859172 | 6.9522055 | 0.1085917 | 13.42397 | 0.1111569 | 6.517174
Phrozen AquaGray | Rigid | Autoclave | 3 | 2 | 26.11499977 | 0.56676229 | 33.12708282 | 0.108992748 | 6.9741225 | 0.1089927 | 13.46629 | 0.1115674 | 6.53772
Phrozen AquaGray | Rigid | Autoclave | 3 | 2 | 26.21500015 | 0.568796822 | 33.21561432 | 0.109384008 | 6.992761 | 0.109384 | 13.50228 | 0.1119679 | 6.555192
Phrozen AquaGray | Rigid | Autoclave | 3 | 2 | 26.31500053 | 0.57088217 | 33.31744766 | 0.109785035 | 7.0141995 | 0.109785 | 13.54368 | 0.1123784 | 6.575289
Phrozen AquaGray | Rigid | Autoclave | 3 | 2 | 26.41500092 | 0.572916702 | 33.42015839 | 0.110176288 | 7.035823 | 0.1101763 | 13.58543 | 0.1127789 | 6.595559
Phrozen AquaGray | Rigid | Autoclave | 3 | 2 | 26.51499939 | 0.575103797 | 33.54438019 | 0.11059688 | 7.061975 | 0.1105969 | 13.63593 | 0.1132094 | 6.620074
Phrozen AquaGray | Rigid | Autoclave | 3 | 2 | 26.61499977 | 0.577341707 | 33.67496109 | 0.111027248 | 7.0894655 | 0.1110273 | 13.68901 | 0.1136499 | 6.645845
Phrozen AquaGray | Rigid | Autoclave | 3 | 2 | 26.71500015 | 0.579630549 | 33.80953979 | 0.111467414 | 7.117798 | 0.1114674 | 13.74372 | 0.1141005 | 6.672404
Phrozen AquaGray | Rigid | Autoclave | 3 | 2 | 26.81500053 | 0.58191939 | 33.94089508 | 0.111907572 | 7.1454515 | 0.111907575 | 13.79711 | 0.1145511 | 6.698328
Phrozen AquaGray | Rigid | Autoclave | 3 | 2 | 26.91500092 | 0.5841573 | 34.06581879 | 0.112337939 | 7.1717515 | 0.1123379 | 13.84789 | 0.1149916 | 6.722982
Phrozen AquaGray | Rigid | Autoclave | 3 | 2 | 27.01499939 | 0.586344395 | 34.17760086 | 0.112748764 | 7.1952845 | 0.1127585375 | 13.89333 | 0.115422125 | 6.745042
Phrozen AquaGray | Rigid | Autoclave | 3 | 2 | 27.11499977 | 0.588429801 | 34.28673935 | 0.113159575 | 7.218261 | 0.1131596 | 13.9377 | 0.1158326 | 6.766581
Phrozen AquaGray | Rigid | Autoclave | 3 | 2 | 27.21500015 | 0.590464275 | 34.38853836 | 0.113550819 | 7.2396925 | 0.1135508 | 13.97908 | 0.116233125 | 6.786671
Phrozen AquaGray | Rigid | Autoclave | 3 | 2 | 27.31500053 | 0.592600496 | 34.49100494 | 0.113961637 | 7.261264 | 0.1139616 | 14.02073 | 0.1166536 | 6.806893
Phrozen AquaGray | Rigid | Autoclave | 3 | 2 | 27.41500092 | 0.594685902 | 34.60046768 | 0.114352889 | 7.284309 | 0.1143627 | 14.06523 | 0.1170642 | 6.828496
Phrozen AquaGray | Rigid | Autoclave | 3 | 2 | 27.51499939 | 0.596872997 | 34.71261978 | 0.114773482 | 7.30792 | 0.1147833 | 14.11082 | 0.1174947 | 6.85063
Phrozen AquaGray | Rigid | Autoclave | 3 | 2 | 27.61499977 | 0.599110965 | 34.83660126 | 0.115203865 | 7.3340215 | 0.1152136 | 14.16122 | 0.1179352 | 6.875098
Phrozen AquaGray | Rigid | Autoclave | 3 | 2 | 27.71500015 | 0.601298059 | 34.96061325 | 0.11563424 | 7.360129 | 0.1156342 | 14.21163 | 0.1183658 | 6.899572
Phrozen AquaGray | Rigid | Autoclave | 3 | 2 | 27.81500053 | 0.603637716 | 35.0943222 | 0.116074391 | 7.3882785 | 0.1160842 | 14.26598 | 0.1188263 | 6.92596
Phrozen AquaGray | Rigid | Autoclave | 3 | 2 | 27.91500092 | 0.605926558 | 35.22296524 | 0.116514556 | 7.415361 | 0.1165243 | 14.31828 | 0.1192769 | 6.951348
Phrozen AquaGray | Rigid | Autoclave | 3 | 2 | 28.01499939 | 0.608062779 | 35.33261871 | 0.116935149 | 7.438446 | 0.1169351 | 14.36285 | 0.1196974 | 6.972988
Phrozen AquaGray | Rigid | Autoclave | 3 | 2 | 28.11499977 | 0.610199 | 35.44391632 | 0.117345959 | 7.461877 | 0.117346 | 14.4081 | 0.1201179 | 6.994953
Phrozen AquaGray | Rigid | Autoclave | 3 | 2 | 28.21500015 | 0.612335221 | 35.54958344 | 0.117756777 | 7.484123 | 0.1177568 | 14.45105 | 0.1205384 | 7.015807
Phrozen AquaGray | Rigid | Autoclave | 3 | 2 | 28.31500053 | 0.614369754 | 35.64963531 | 0.118148029 | 7.5051865 | 0.118148 | 14.49172 | 0.1209389 | 7.035552
Phrozen AquaGray | Rigid | Autoclave | 3 | 2 | 28.41500092 | 0.616455101 | 35.75394058 | 0.118549056 | 7.5271455 | 0.1185491 | 14.53412 | 0.1213494 | 7.056137
Phrozen AquaGray | Rigid | Autoclave | 3 | 2 | 28.51499939 | 0.618540449 | 35.85471344 | 0.118940301 | 7.5483605 | 0.1189501 | 14.57509 | 0.1217599 | 7.076025
Phrozen AquaGray | Rigid | Autoclave | 3 | 2 | 28.61499977 | 0.620625855 | 35.96037674 | 0.119351126 | 7.5706055 | 0.1193511 | 14.61804 | 0.1221704 | 7.096878
Phrozen AquaGray | Rigid | Autoclave | 3 | 2 | 28.71500015 | 0.622863765 | 36.07601929 | 0.119781494 | 7.5949515 | 0.1197815 | 14.66505 | 0.122611 | 7.1197
Phrozen AquaGray | Rigid | Autoclave | 3 | 2 | 28.81500053 | 0.625152607 | 36.19847488 | 0.120211869 | 7.6207315 | 0.1202217 | 14.71483 | 0.1230615 | 7.143867
Phrozen AquaGray | Rigid | Autoclave | 3 | 2 | 28.91500092 | 0.627441448 | 36.33485794 | 0.120661817 | 7.649444 | 0.1206618 | 14.77027 | 0.1235121 | 7.170783
Phrozen AquaGray | Rigid | Autoclave | 3 | 2 | 29.01499939 | 0.629781105 | 36.4655838 | 0.121101968 | 7.676965 | 0.1211118 | 14.82341 | 0.1239727 | 7.196582
Phrozen AquaGray | Rigid | Autoclave | 3 | 2 | 29.11499977 | 0.6319682 | 36.58382797 | 0.121532343 | 7.7018585 | 0.1215323 | 14.87147 | 0.1244032 | 7.219918
Phrozen AquaGray | Rigid | Autoclave | 3 | 2 | 29.21500015 | 0.634053547 | 36.68073654 | 0.121933371 | 7.7222605 | 0.1219334 | 14.91087 | 0.1248137 | 7.239043
Phrozen AquaGray | Rigid | Autoclave | 3 | 2 | 29.31500053 | 0.63608808 | 36.77226639 | 0.122324631 | 7.74153 | 0.1223246 | 14.94808 | 0.1252142 | 7.257106
Phrozen AquaGray | Rigid | Autoclave | 3 | 2 | 29.41500092 | 0.638224301 | 36.88140106 | 0.122735441 | 7.7645055 | 0.1227354425 | 14.99244 | 0.1256347 | 7.278644
Phrozen AquaGray | Rigid | Autoclave | 3 | 2 | 29.51499939 | 0.640309649 | 36.97844315 | 0.123136468 | 7.7849355 | 0.1231365 | 15.03189 | 0.1260452 | 7.297796
Phrozen AquaGray | Rigid | Autoclave | 3 | 2 | 29.61499977 | 0.642445928 | 37.08309937 | 0.123547293 | 7.8069685 | 0.1235473 | 15.07443 | 0.1264657 | 7.31845
Phrozen AquaGray | Rigid | Autoclave | 3 | 2 | 29.71500015 | 0.644683838 | 37.19608688 | 0.123967879 | 7.830755 | 0.1239777 | 15.12036 | 0.1269063 | 7.340749
Phrozen AquaGray | Rigid | Autoclave | 3 | 2 | 29.81500053 | 0.646870933 | 37.31417084 | 0.124388471 | 7.855615 | 0.1243983 | 15.16836 | 0.1273368 | 7.364053
Phrozen AquaGray | Rigid | Autoclave | 3 | 2 | 29.91500092 | 0.649159774 | 37.44591141 | 0.124838419 | 7.88335 | 0.1248384 | 15.22192 | 0.1277874 | 7.390052
Phrozen AquaGray | Rigid | Autoclave | 3 | 2 | 30.01499939 | 0.651397742 | 37.56198883 | 0.125268802 | 7.907787 | 0.1252688 | 15.2691 | 0.1282279 | 7.41296
Phrozen AquaGray | Rigid | Autoclave | 3 | 2 | 30.11499977 | 0.653635652 | 37.67083359 | 0.125699162 | 7.930702 | 0.1256992 | 15.31335 | 0.1286684 | 7.434441
Phrozen AquaGray | Rigid | Autoclave | 3 | 2 | 30.21500015 | 0.655721058 | 37.77268982 | 0.126100197 | 7.952145 | 0.1261002 | 15.35475 | 0.1290789 | 7.454543
Phrozen AquaGray | Rigid | Autoclave | 3 | 2 | 30.31500053 | 0.657857279 | 37.87458038 | 0.126511022 | 7.973596 | 0.126511 | 15.39617 | 0.1294995 | 7.474651
Phrozen AquaGray | Rigid | Autoclave | 3 | 2 | 30.41500092 | 0.659942627 | 37.97589493 | 0.126912042 | 7.994925 | 0.126912 | 15.43736 | 0.12991 | 7.494646
Phrozen AquaGray | Rigid | Autoclave | 3 | 2 | 30.51499939 | 0.661977159 | 38.07076263 | 0.127303302 | 8.0148975 | 0.1273033 | 15.47592 | 0.1303105 | 7.513368
Phrozen AquaGray | Rigid | Autoclave | 3 | 2 | 30.61499977 | 0.66411338 | 38.16931152 | 0.127704322 | 8.0356445 | 0.1277141 | 15.51598 | 0.130731 | 7.532817
Phrozen AquaGray | Rigid | Autoclave | 3 | 2 | 30.71500015 | 0.666198728 | 38.27729416 | 0.128115147 | 8.0583775 | 0.12811514 | 15.55988 | 0.1311415 | 7.554128
Phrozen AquaGray | Rigid | Autoclave | 3 | 2 | 30.81500053 | 0.668436696 | 38.39784622 | 0.128545523 | 8.083757 | 0.1285455 | 15.60888 | 0.131582 | 7.577919
Phrozen AquaGray | Rigid | Autoclave | 3 | 2 | 30.91500092 | 0.670725538 | 38.52229309 | 0.128985673 | 8.1099565 | 0.1289857 | 15.65947 | 0.1320326 | 7.602479
Phrozen AquaGray | Rigid | Autoclave | 3 | 2 | 31.01499939 | 0.673065195 | 38.66263962 | 0.129425824 | 8.139503 | 0.1294356 | 15.71652 | 0.1324931 | 7.630177
Phrozen AquaGray | Rigid | Autoclave | 3 | 2 | 31.11499977 | 0.675303163 | 38.7877121 | 0.129865989 | 8.165834 | 0.129866 | 15.76736 | 0.1329337 | 7.65486
Phrozen AquaGray | Rigid | Autoclave | 3 | 2 | 31.21500015 | 0.677541131 | 38.90953445 | 0.130286589 | 8.191481 | 0.1302964 | 15.81688 | 0.1333742 | 7.678902
Phrozen AquaGray | Rigid | Autoclave | 3 | 2 | 31.31500053 | 0.679728226 | 39.01263809 | 0.130707189 | 8.213187 | 0.130717 | 15.8588 | 0.1338048 | 7.69925
Phrozen AquaGray | Rigid | Autoclave | 3 | 2 | 31.41500092 | 0.681711826 | 39.10509491 | 0.131098434 | 8.2326515 | 0.1310984 | 15.89638 | 0.1341952 | 7.717496
Phrozen AquaGray | Rigid | Autoclave | 3 | 2 | 31.51499939 | 0.683848106 | 39.20252228 | 0.131499469 | 8.2531625 | 0.1315093 | 15.93598 | 0.1346158 | 7.736724
Phrozen AquaGray | Rigid | Autoclave | 3 | 2 | 31.61499977 | 0.68588258 | 39.29819489 | 0.131890714 | 8.273304 | 0.1319005 | 15.97488 | 0.1350163 | 7.755605
Phrozen AquaGray | Rigid | Autoclave | 3 | 2 | 31.71500015 | 0.688018801 | 39.39825821 | 0.132301524 | 8.29437 | 0.1323113 | 16.01555 | 0.1354368 | 7.775353
Phrozen AquaGray | Rigid | Autoclave | 3 | 2 | 31.81500053 | 0.690205896 | 39.50509644 | 0.132722124 | 8.3168625 | 0.1327319 | 16.05898 | 0.1358673 | 7.796438
Phrozen AquaGray | Rigid | Autoclave | 3 | 2 | 31.91500092 | 0.69239299 | 39.62128067 | 0.1331525 | 8.341322 | 0.1331525 | 16.10621 | 0.1362978 | 7.819367
Phrozen AquaGray | Rigid | Autoclave | 3 | 2 | 32.01499939 | 0.694681832 | 39.74783707 | 0.133582875 | 8.3679655 | 0.13359266 | 16.15766 | 0.1367484 | 7.844343
Phrozen AquaGray | Rigid | Autoclave | 3 | 2 | 32.11500168 | 0.696970616 | 39.87157822 | 0.134032816 | 8.394016 | 0.1340328 | 16.20796 | 0.1371989 | 7.868764
Phrozen AquaGray | Rigid | Autoclave | 3 | 2 | 32.21500015 | 0.699259457 | 39.98928833 | 0.134463191 | 8.418798 | 0.1344729725 | 16.25581 | 0.1376495 | 7.891994
Phrozen AquaGray | Rigid | Autoclave | 3 | 2 | 32.31499863 | 0.701344805 | 40.08778 | 0.134874001 | 8.439533 | 0.134874 | 16.29585 | 0.13806 | 7.911432
Phrozen AquaGray | Rigid | Autoclave | 3 | 2 | 32.41500092 | 0.703531899 | 40.1932373 | 0.135294601 | 8.461734 | 0.1352946 | 16.33871 | 0.1384905 | 7.932244
Phrozen AquaGray | Rigid | Autoclave | 3 | 2 | 32.51499939 | 0.705668179 | 40.2936821 | 0.135705426 | 8.48288 | 0.1357054 | 16.37955 | 0.1389111 | 7.952067
Phrozen AquaGray | Rigid | Autoclave | 3 | 2 | 32.61500168 | 0.70765178 | 40.37280273 | 0.136086881 | 8.499537 | 0.1360869 | 16.41171 | 0.1393015 | 7.967682
Phrozen AquaGray | Rigid | Autoclave | 3 | 2 | 32.71500015 | 0.709737185 | 40.47521973 | 0.136487916 | 8.521099 | 0.1364879 | 16.45334 | 0.139712 | 7.987894
Phrozen AquaGray | Rigid | Autoclave | 3 | 2 | 32.81499863 | 0.711822533 | 40.57150269 | 0.136879161 | 8.541369 | 0.1368889 | 16.49248 | 0.1401225 | 8.006896
Phrozen AquaGray | Rigid | Autoclave | 3 | 2 | 32.91500092 | 0.714009628 | 40.68827057 | 0.137309536 | 8.565952 | 0.1373095 | 16.53995 | 0.1405531 | 8.02994
Phrozen AquaGray | Rigid | Autoclave | 3 | 2 | 33.01499939 | 0.716247596 | 40.78174973 | 0.137730137 | 8.585632 | 0.1377399 | 16.57795 | 0.1409936 | 8.048389
Phrozen AquaGray | Rigid | Autoclave | 3 | 2 | 33.11500168 | 0.718536379 | 40.93253326 | 0.138180077 | 8.617375 | 0.1381801 | 16.63924 | 0.1414442 | 8.078146
Phrozen AquaGray | Rigid | Autoclave | 3 | 2 | 33.21500015 | 0.720825221 | 41.04095078 | 0.138620228 | 8.6402 | 0.1386202 | 16.68331 | 0.1418947 | 8.099543
Phrozen AquaGray | Rigid | Autoclave | 3 | 2 | 33.31499863 | 0.723063189 | 41.1541481 | 0.139040828 | 8.664031 | 0.1390506 | 16.72933 | 0.1423353 | 8.121883
Phrozen AquaGray | Rigid | Autoclave | 3 | 2 | 33.41500092 | 0.725148537 | 41.24259567 | 0.139451638 | 8.682652 | 0.1394516 | 16.76528 | 0.142745775 | 8.139338
Phrozen AquaGray | Rigid | Autoclave | 3 | 2 | 33.51499939 | 0.727233884 | 41.33572006 | 0.139842898 | 8.702257 | 0.13985267 | 16.80314 | 0.1431563 | 8.157716
Phrozen AquaGray | Rigid | Autoclave | 3 | 2 | 33.61500168 | 0.729370164 | 41.42484283 | 0.140263498 | 8.72102 | 0.1402635 | 16.83937 | 0.1435768 | 8.175305
Phrozen AquaGray | Rigid | Autoclave | 3 | 2 | 33.71500015 | 0.731455511 | 41.52210236 | 0.140664518 | 8.741495 | 0.1406645 | 16.8789 | 0.1439873 | 8.194499
Phrozen AquaGray | Rigid | Autoclave | 3 | 2 | 33.81499863 | 0.733591733 | 41.62044144 | 0.141075328 | 8.762198 | 0.1410753 | 16.91888 | 0.1444078 | 8.213907
Phrozen AquaGray | Rigid | Autoclave | 3 | 2 | 33.91500092 | 0.735727954 | 41.72304153 | 0.141476363 | 8.783798 | 0.141486145 | 16.96059 | 0.1448283 | 8.234155
Phrozen AquaGray | Rigid | Autoclave | 3 | 2 | 34.01499939 | 0.737915048 | 41.83427429 | 0.141896963 | 8.807216 | 0.14190674 | 17.0058 | 0.1452589 | 8.256107
Phrozen AquaGray | Rigid | Autoclave | 3 | 2 | 34.11500168 | 0.740153017 | 41.94303894 | 0.142337114 | 8.830113 | 0.1423371 | 17.05002 | 0.1456994 | 8.277572
Phrozen AquaGray | Rigid | Autoclave | 3 | 2 | 34.21500015 | 0.742492673 | 42.07531357 | 0.142787054 | 8.857961 | 0.1427870525 | 17.10379 | 0.146159975 | 8.303677
Phrozen AquaGray | Rigid | Autoclave | 3 | 2 | 34.31499863 | 0.744883262 | 42.20794296 | 0.143236995 | 8.885883 | 0.1432468 | 17.1577 | 0.1466306 | 8.329852
Phrozen AquaGray | Rigid | Autoclave | 3 | 2 | 34.41500092 | 0.747019483 | 42.31697845 | 0.143647805 | 8.908838 | 0.1436576 | 17.20202 | 0.1470511 | 8.35137
Phrozen AquaGray | Rigid | Autoclave | 3 | 2 | 34.51499939 | 0.749155704 | 42.41067886 | 0.144058615 | 8.928564 | 0.1440684 | 17.24011 | 0.1474716 | 8.369862
Phrozen AquaGray | Rigid | Autoclave | 3 | 2 | 34.61500168 | 0.751241052 | 42.50640869 | 0.14446944 | 8.948718 | 0.1444694 | 17.27903 | 0.1478821 | 8.388755
Phrozen AquaGray | Rigid | Autoclave | 3 | 2 | 34.71500015 | 0.753275584 | 42.5929718 | 0.144860685 | 8.966941 | 0.1448607 | 17.31422 | 0.1482826 | 8.405838
Phrozen AquaGray | Rigid | Autoclave | 3 | 2 | 34.81499863 | 0.755360932 | 42.68591309 | 0.14526172 | 8.986508 | 0.1452617 | 17.352 | 0.1486931 | 8.424181
Phrozen AquaGray | Rigid | Autoclave | 3 | 2 | 34.91500092 | 0.757395464 | 42.77198029 | 0.14565298 | 9.004627 | 0.145653 | 17.38698 | 0.1490936 | 8.441166
Phrozen AquaGray | Rigid | Autoclave | 3 | 2 | 35.01499939 | 0.759531686 | 42.86845779 | 0.14606379 | 9.024938 | 0.1460638 | 17.4262 | 0.1495141 | 8.460206
Phrozen AquaGray | Rigid | Autoclave | 3 | 2 | 35.11500168 | 0.761769654 | 42.97985458 | 0.146484375 | 9.04839 | 0.1464942 | 17.47149 | 0.1499547 | 8.482191
Phrozen AquaGray | Rigid | Autoclave | 3 | 2 | 35.21500015 | 0.764058437 | 43.09986115 | 0.146924525 | 9.073655 | 0.1469343 | 17.52027 | 0.1504052 | 8.505874
Phrozen AquaGray | Rigid | Autoclave | 3 | 2 | 35.31499863 | 0.766347279 | 43.2286377 | 0.147364691 | 9.100766 | 0.1473745 | 17.57262 | 0.1508558 | 8.531289
Phrozen AquaGray | Rigid | Autoclave | 3 | 2 | 35.41500092 | 0.768636062 | 43.34089661 | 0.147814631 | 9.124399 | 0.1478146 | 17.61825 | 0.1513063 | 8.553443
Phrozen AquaGray | Rigid | Autoclave | 3 | 2 | 35.51499939 | 0.770823157 | 43.43877411 | 0.148225456 | 9.145005 | 0.1482352225 | 17.65804 | 0.1517368 | 8.57276
Phrozen AquaGray | Rigid | Autoclave | 3 | 2 | 35.61500168 | 0.772908563 | 43.53591919 | 0.148626477 | 9.165457 | 0.1486363 | 17.69753 | 0.1521474 | 8.591932
Phrozen AquaGray | Rigid | Autoclave | 3 | 2 | 35.71500015 | 0.775044784 | 43.64012527 | 0.149047077 | 9.187395 | 0.1490471 | 17.73989 | 0.1525679 | 8.612497
Phrozen AquaGray | Rigid | Autoclave | 3 | 2 | 35.81499863 | 0.777130132 | 43.72251892 | 0.149438322 | 9.204741 | 0.1494481 | 17.77338 | 0.1529784 | 8.628758
Phrozen AquaGray | Rigid | Autoclave | 3 | 2 | 35.91500092 | 0.779215537 | 43.82416534 | 0.149839357 | 9.22614 | 0.1498491 | 17.8147 | 0.1533889 | 8.648818
Phrozen AquaGray | Rigid | Autoclave | 3 | 2 | 36.01499939 | 0.781351759 | 43.92373276 | 0.150250167 | 9.247102 | 0.15026 | 17.85518 | 0.1538094 | 8.668468
Phrozen AquaGray | Rigid | Autoclave | 3 | 2 | 36.11500168 | 0.78348798 | 44.03064728 | 0.150670767 | 9.26961 | 0.1506708 | 17.89864 | 0.1542299 | 8.689568
Phrozen AquaGray | Rigid | Autoclave | 3 | 2 | 36.21500015 | 0.785725948 | 44.14274979 | 0.151101142 | 9.29321 | 0.1511011 | 17.94421 | 0.1546705 | 8.711691
Phrozen AquaGray | Rigid | Autoclave | 3 | 2 | 36.31499863 | 0.788014731 | 44.25733948 | 0.151531518 | 9.317335 | 0.1515413 | 17.99079 | 0.155121 | 8.734306
Phrozen AquaGray | Rigid | Autoclave | 3 | 2 | 36.41500092 | 0.790354447 | 44.38016129 | 0.151991233 | 9.343192 | 0.1519912 | 18.04072 | 0.1555816 | 8.758545
Phrozen AquaGray | Rigid | Autoclave | 3 | 2 | 36.51499939 | 0.792592415 | 44.49218369 | 0.152411833 | 9.366776 | 0.1524216 | 18.08625 | 0.1560221 | 8.780653
Phrozen AquaGray | Rigid | Autoclave | 3 | 2 | 36.61500168 | 0.794677762 | 44.58995056 | 0.152822644 | 9.387358 | 0.1528226 | 18.126 | 0.1564326 | 8.799948
Phrozen AquaGray | Rigid | Autoclave | 3 | 2 | 36.71500015 | 0.796864857 | 44.68498993 | 0.153233454 | 9.407366 | 0.1532432 | 18.16463 | 0.1568632 | 8.818704
Phrozen AquaGray | Rigid | Autoclave | 3 | 2 | 36.81499863 | 0.798899331 | 44.78090668 | 0.153624713 | 9.427559 | 0.1536345 | 18.20362 | 0.1572636 | 8.837633
Phrozen AquaGray | Rigid | Autoclave | 3 | 2 | 36.91500092 | 0.800984737 | 44.85611343 | 0.154035524 | 9.443392 | 0.1540355 | 18.23419 | 0.1576742 | 8.852476
Phrozen AquaGray | Rigid | Autoclave | 3 | 2 | 37.01499939 | 0.803019211 | 44.94214249 | 0.154416993 | 9.461504 | 0.1544268 | 18.26916 | 0.1580746 | 8.869454
Phrozen AquaGray | Rigid | Autoclave | 3 | 2 | 37.11500168 | 0.805155432 | 45.03782272 | 0.154827818 | 9.481647 | 0.1548376 | 18.30806 | 0.1584952 | 8.888336
Phrozen AquaGray | Rigid | Autoclave | 3 | 2 | 37.21500015 | 0.807342527 | 45.13537979 | 0.155248404 | 9.502185 | 0.1552582 | 18.34772 | 0.1589257 | 8.90759
Phrozen AquaGray | Rigid | Autoclave | 3 | 2 | 37.31499863 | 0.809529622 | 45.2518692 | 0.155678779 | 9.526709 | 0.1556788 | 18.39507 | 0.1593562 | 8.930579
Phrozen AquaGray | Rigid | Autoclave | 3 | 2 | 37.41500092 | 0.811818463 | 45.36567688 | 0.156109154 | 9.550669 | 0.1561189 | 18.44133 | 0.1598068 | 8.953039
Phrozen AquaGray | Rigid | Autoclave | 3 | 2 | 37.51499939 | 0.81415812 | 45.48409271 | 0.156559095 | 9.575598 | 0.1565689 | 18.48947 | 0.1602673 | 8.976409
Phrozen AquaGray | Rigid | Autoclave | 3 | 2 | 37.61500168 | 0.816396088 | 45.60025787 | 0.15698947 | 9.600054 | 0.1569992 | 18.53669 | 0.1607079 | 8.999335
Phrozen AquaGray | Rigid | Autoclave | 3 | 2 | 37.71500015 | 0.818532309 | 45.69728851 | 0.157410055 | 9.620482 | 0.1574101 | 18.57613 | 0.1611284 | 9.018484
Phrozen AquaGray | Rigid | Autoclave | 3 | 2 | 37.81499863 | 0.820617715 | 45.79333496 | 0.157811105 | 9.640702 | 0.1578111 | 18.61518 | 0.1615389 | 9.037439
Phrozen AquaGray | Rigid | Autoclave | 3 | 2 | 37.91500092 | 0.822753937 | 45.88344955 | 0.158212125 | 9.659674 | 0.1582219 | 18.65181 | 0.1619594 | 9.055223
Phrozen AquaGray | Rigid | Autoclave | 3 | 2 | 38.01499939 | 0.824788411 | 45.96935272 | 0.15861316 | 9.677758 | 0.1586132 | 18.68673 | 0.1623599 | 9.072176
Phrozen AquaGray | Rigid | Autoclave | 3 | 2 | 38.11500168 | 0.82692469 | 46.06648254 | 0.159023985 | 9.698207 | 0.159024 | 18.72621 | 0.1627805 | 9.091345
Phrozen AquaGray | Rigid | Autoclave | 3 | 2 | 38.21500015 | 0.829060911 | 46.17361069 | 0.159434795 | 9.72076 | 0.1594348 | 18.76976 | 0.163201 | 9.112487
Phrozen AquaGray | Rigid | Autoclave | 3 | 2 | 38.31499863 | 0.831298821 | 46.28174591 | 0.159865156 | 9.743525 | 0.1598652 | 18.81372 | 0.1636415 | 9.133828
Phrozen AquaGray | Rigid | Autoclave | 3 | 2 | 38.41500092 | 0.833587663 | 46.41296768 | 0.160305321 | 9.771151 | 0.1603053 | 18.86706 | 0.1640921 | 9.159725
Phrozen AquaGray | Rigid | Autoclave | 3 | 2 | 38.51499939 | 0.835927378 | 46.53042984 | 0.160745487 | 9.79588 | 0.160755265 | 18.91481 | 0.1645526 | 9.182906
Phrozen AquaGray | Rigid | Autoclave | 3 | 2 | 38.61500168 | 0.838165288 | 46.64693451 | 0.161175847 | 9.820407 | 0.1611856 | 18.9621685 | 0.1649932 | 9.205899
Phrozen AquaGray | Rigid | Autoclave | 3 | 2 | 38.71500015 | 0.840301509 | 46.7522316 | 0.161596447 | 9.842575 | 0.1615964 | 19.00497 | 0.1654137 | 9.22668
Phrozen AquaGray | Rigid | Autoclave | 3 | 2 | 38.81499863 | 0.842488604 | 46.84490204 | 0.162007272 | 9.862085 | 0.162017 | 19.04264 | 0.1658442 | 9.244968
Phrozen AquaGray | Rigid | Autoclave | 3 | 2 | 38.91500092 | 0.844472263 | 46.92899323 | 0.162398517 | 9.879788 | 0.1623985 | 19.07683 | 0.1662347 | 9.261564
Phrozen AquaGray | Rigid | Autoclave | 3 | 2 | 39.01499939 | 0.846506795 | 47.00907516 | 0.162789762 | 9.896647 | 0.1627898 | 19.10938 | 0.1666352 | 9.277368
Phrozen AquaGray | Rigid | Autoclave | 3 | 2 | 39.11500168 | 0.848592143 | 47.09751892 | 0.163181007 | 9.915267 | 0.1631908 | 19.14533 | 0.1670457 | 9.294823
Phrozen AquaGray | Rigid | Autoclave | 3 | 2 | 39.21500015 | 0.85067749 | 47.20051193 | 0.163591832 | 9.93695 | 0.163591825 | 19.1872 | 0.1674562 | 9.315149
Phrozen AquaGray | Rigid | Autoclave | 3 | 2 | 39.31499863 | 0.85281377 | 47.29787827 | 0.164002642 | 9.957448 | 0.1640026 | 19.22678 | 0.1678767 | 9.334364
Phrozen AquaGray | Rigid | Autoclave | 3 | 2 | 39.41500092 | 0.855000864 | 47.40289688 | 0.164413467 | 9.979557 | 0.1644232 | 19.26947 | 0.1683073 | 9.35509
Phrozen AquaGray | Rigid | Autoclave | 3 | 2 | 39.51499939 | 0.857340521 | 47.53052521 | 0.164873183 | 10.006426 | 0.1648732 | 19.32135 | 0.1687678 | 9.380278
Phrozen AquaGray | Rigid | Autoclave | 3 | 2 | 39.61500168 | 0.859629363 | 47.63533783 | 0.165313333 | 10.028492 | 0.1653133 | 19.36396 | 0.1692184 | 9.400963
Phrozen AquaGray | Rigid | Autoclave | 3 | 2 | 39.71500015 | 0.861918146 | 47.75743866 | 0.165753484 | 10.054198 | 0.1657535 | 19.41359 | 0.1696689 | 9.42506
Phrozen AquaGray | Rigid | Autoclave | 3 | 2 | 39.81499863 | 0.864105241 | 47.8547821 | 0.166164309 | 10.074691 | 0.1661741 | 19.45316 | 0.1700995 | 9.444271
Phrozen AquaGray | Rigid | Autoclave | 3 | 2 | 39.91500092 | 0.866190589 | 47.94609833 | 0.166575119 | 10.093915 | 0.1665751 | 19.49028 | 0.17051 | 9.462292
Phrozen AquaGray | Rigid | Autoclave | 3 | 2 | 39.98300171 | 0.867665629 | 48.01678467 | 0.166858777 | 10.108797 | 0.1668588 | 19.51902 | 0.1708003 | 9.476243
Phrozen AquaGray | Rigid | Autoclave | 3 | 1 | 0.115000002 | -5.09e-05 | -0.001290148 | -9.78e-06 | -0.000267111 | -9.788462e-06 | -0.000520221 | -1.001969e-05 | -0.0002546142
Phrozen AquaGray | Rigid | Autoclave | 3 | 1 | 0.215000004 | 0.000254313 | -0.000629371 | 4.89e-05 | -0.000130305 | 4.890635e-05 | -0.0002537786 | 5.006161e-05 | -0.0001242081
Phrozen AquaGray | Rigid | Autoclave | 3 | 1 | 0.314999998 | 0.004119873 | 0.136918202 | 0.000782502 | 0.028347453 | 0.0007922833 | 0.05520895 | 0.0008109986 | 0.02702118
Phrozen AquaGray | Rigid | Autoclave | 3 | 1 | 0.414999992 | 0.008188884 | 0.285124868 | 0.001565004 | 0.059032063 | 0.001574785 | 0.1149697 | 0.001611985 | 0.05627017
Phrozen AquaGray | Rigid | Autoclave | 3 | 1 | 0.514999986 | 0.010935466 | 0.365144223 | 0.002102974 | 0.075599219 | 0.002102974 | 0.1472356 | 0.002152651 | 0.0720622
Phrozen AquaGray | Rigid | Autoclave | 3 | 1 | 0.61500001 | 0.013275147 | 0.435180873 | 0.002552913 | 0.090099563 | 0.002552913 | 0.1754762 | 0.002613218 | 0.08588412
Phrozen AquaGray | Rigid | Autoclave | 3 | 1 | 0.714999974 | 0.015513102 | 0.493306279 | 0.002983289 | 0.102133805 | 0.002983289 | 0.1989138 | 0.00305376 | 0.09735533
Phrozen AquaGray | Rigid | Autoclave | 3 | 1 | 0.814999998 | 0.01759847 | 0.538141608 | 0.00337454 | 0.111416484 | 0.003384321 | 0.2169926 | 0.003464266 | 0.1062037
Phrozen AquaGray | Rigid | Autoclave | 3 | 1 | 0.915000021 | 0.019734702 | 0.579324663 | 0.003785354 | 0.119942992 | 0.003795135 | 0.2335987 | 0.003884784 | 0.1143313
Phrozen AquaGray | Rigid | Autoclave | 3 | 1 | 1.014999986 | 0.021870932 | 0.625572562 | 0.004205949 | 0.129518125 | 0.004205948 | 0.252247 | 0.004305302 | 0.1234584
Phrozen AquaGray | Rigid | Autoclave | 3 | 1 | 1.11500001 | 0.024007162 | 0.679992497 | 0.004606981 | 0.140785203 | 0.004616762 | 0.2741905 | 0.004725819 | 0.1341984
Phrozen AquaGray | Rigid | Autoclave | 3 | 1 | 1.215000033 | 0.02629598 | 0.74211669 | 0.005056919 | 0.153647344 | 0.005056919 | 0.2992406 | 0.005176374 | 0.1464587
Phrozen AquaGray | Rigid | Autoclave | 3 | 1 | 1.315000057 | 0.028584798 | 0.804775715 | 0.005497077 | 0.166620234 | 0.005497077 | 0.3245063 | 0.005626929 | 0.1588247
Phrozen AquaGray | Rigid | Autoclave | 3 | 1 | 1.414999962 | 0.030873616 | 0.857622266 | 0.005927453 | 0.177561547 | 0.005937234 | 0.3458154 | 0.006077483 | 0.1692541
Phrozen AquaGray | Rigid | Autoclave | 3 | 1 | 1.514999986 | 0.032958986 | 0.907525659 | 0.006338267 | 0.187893516 | 0.006338267 | 0.3659378 | 0.006487989 | 0.1791026
Phrozen AquaGray | Rigid | Autoclave | 3 | 1 | 1.61500001 | 0.035095214 | 0.961355925 | 0.00674908 | 0.1990385 | 0.00674908 | 0.3876435 | 0.006908507 | 0.1897262
Phrozen AquaGray | Rigid | Autoclave | 3 | 1 | 1.715000033 | 0.037231446 | 1.007208824 | 0.007150112 | 0.208531844 | 0.007159893 | 0.4061326 | 0.007329025 | 0.1987754
Phrozen AquaGray | Rigid | Autoclave | 3 | 1 | 1.815000057 | 0.039265953 | 1.057940841 | 0.007551145 | 0.219035375 | 0.007551145 | 0.426589 | 0.007729518 | 0.2087875
Phrozen AquaGray | Rigid | Autoclave | 3 | 1 | 1.914999962 | 0.041402182 | 1.104017138 | 0.007961958 | 0.228574984 | 0.007961958 | 0.4451682 | 0.008150036 | 0.2178808
Phrozen AquaGray | Rigid | Autoclave | 3 | 1 | 2.015000105 | 0.043487551 | 1.150214553 | 0.008362991 | 0.238139656 | 0.008362991 | 0.4637962 | 0.008560542 | 0.226998
Phrozen AquaGray | Rigid | Autoclave | 3 | 1 | 2.11500001 | 0.045725505 | 1.205982208 | 0.008783585 | 0.24968575 | 0.008793366 | 0.4862831 | 0.009001084 | 0.2380039
Phrozen AquaGray | Rigid | Autoclave | 3 | 1 | 2.214999914 | 0.047963462 | 1.264218092 | 0.009213962 | 0.261742875 | 0.009223743 | 0.5097654 | 0.009441626 | 0.2494969
Phrozen AquaGray | Rigid | Autoclave | 3 | 1 | 2.315000057 | 0.050150556 | 1.321888089 | 0.009634556 | 0.273682844 | 0.009644338 | 0.5330194 | 0.009872157 | 0.2608782
Phrozen AquaGray | Rigid | Autoclave | 3 | 1 | 2.414999962 | 0.05238851 | 1.382642388 | 0.010074713 | 0.286261375 | 0.01007471 | 0.5575171 | 0.0103127 | 0.2728682
Phrozen AquaGray | Rigid | Autoclave | 3 | 1 | 2.515000105 | 0.05467733 | 1.438215733 | 0.010514871 | 0.297767219 | 0.01051487 | 0.5799257 | 0.01076325 | 0.2838358
Phrozen AquaGray | Rigid | Autoclave | 3 | 1 | 2.61500001 | 0.056915283 | 1.496706963 | 0.010935466 | 0.309877219 | 0.01094525 | 0.6035109 | 0.0112038 | 0.2953792
Phrozen AquaGray | Rigid | Autoclave | 3 | 1 | 2.714999914 | 0.05894979 | 1.546240687 | 0.011336498 | 0.320132656 | 0.0113365 | 0.6234841 | 0.01160429 | 0.3051548
Phrozen AquaGray | Rigid | Autoclave | 3 | 1 | 2.815000057 | 0.061136881 | 1.603553295 | 0.011747312 | 0.331998625 | 0.0117570925 | 0.6465941 | 0.01203482 | 0.3164656
Phrozen AquaGray | Rigid | Autoclave | 3 | 1 | 2.914999962 | 0.063171392 | 1.651958466 | 0.012148345 | 0.342020375 | 0.01214834 | 0.6661123 | 0.01243531 | 0.3260185
Phrozen AquaGray | Rigid | Autoclave | 3 | 1 | 3.015000105 | 0.065256754 | 1.712628365 | 0.012549376 | 0.354581438 | 0.01254938 | 0.690576 | 0.01284582 | 0.3379919
Phrozen AquaGray | Rigid | Autoclave | 3 | 1 | 3.11500001 | 0.06739299 | 1.770057559 | 0.012950408 | 0.366471531 | 0.01296019 | 0.7137329 | 0.01326634 | 0.3493257
Phrozen AquaGray | Rigid | Autoclave | 3 | 1 | 3.214999914 | 0.069529218 | 1.831367254 | 0.013361221 | 0.379165063 | 0.013371 | 0.7384545 | 0.01368685 | 0.3614253
Phrozen AquaGray | Rigid | Autoclave | 3 | 1 | 3.315000057 | 0.071767172 | 1.898919821 | 0.013801379 | 0.393151094 | 0.01380138 | 0.7656935 | 0.0141274 | 0.374757
Phrozen AquaGray | Rigid | Autoclave | 3 | 1 | 3.414999962 | 0.074106851 | 1.974004984 | 0.014251318 | 0.408696688 | 0.0142513175 | 0.7959698 | 0.01458796 | 0.3895752
Phrozen AquaGray | Rigid | Autoclave | 3 | 1 | 3.515000105 | 0.076497396 | 2.045849562 | 0.014701257 | 0.423571344 | 0.01471104 | 0.8249393 | 0.01505854 | 0.403754
Phrozen AquaGray | Rigid | Autoclave | 3 | 1 | 3.61500001 | 0.078633631 | 2.108502865 | 0.015121852 | 0.436543031 | 0.01512185 | 0.8502028 | 0.01547906 | 0.4161188
Phrozen AquaGray | Rigid | Autoclave | 3 | 1 | 3.714999914 | 0.08076986 | 2.170805216 | 0.015532665 | 0.449442063 | 0.01553267 | 0.8753247 | 0.01589958 | 0.4284143
Phrozen AquaGray | Rigid | Autoclave | 3 | 1 | 3.815000057 | 0.082906088 | 2.2310431 | 0.015943479 | 0.461913688 | 0.01594348 | 0.8996142 | 0.0163201 | 0.4403024
Phrozen AquaGray | Rigid | Autoclave | 3 | 1 | 3.914999962 | 0.084940591 | 2.298640966 | 0.016334729 | 0.475909094 | 0.01633473 | 0.9268714 | 0.01672059 | 0.453643
Phrozen AquaGray | Rigid | Autoclave | 3 | 1 | 4.014999866 | 0.087025961 | 2.355472326 | 0.016725982 | 0.487675438 | 0.01673576 | 0.9497872 | 0.01713109 | 0.4648588
Phrozen AquaGray | Rigid | Autoclave | 3 | 1 | 4.114999771 | 0.089060464 | 2.419724941 | 0.017127013 | 0.50097825 | 0.01712701 | 0.9756955 | 0.01753159 | 0.4775393
Phrozen AquaGray | Rigid | Autoclave | 3 | 1 | 4.215000153 | 0.091247559 | 2.482578278 | 0.017547607 | 0.513991375 | 0.0175476075 | 1.00104 | 0.01796212 | 0.4899436
Phrozen AquaGray | Rigid | Autoclave | 3 | 1 | 4.315000057 | 0.093383795 | 2.554139853 | 0.017958421 | 0.528807438 | 0.01795842 | 1.029895 | 0.01838264 | 0.5040664
Phrozen AquaGray | Rigid | Autoclave | 3 | 1 | 4.414999962 | 0.095672607 | 2.629043818 | 0.018388798 | 0.5443155 | 0.01839858 | 1.060098 | 0.01883319 | 0.5188489
Phrozen AquaGray | Rigid | Autoclave | 3 | 1 | 4.514999866 | 0.097961427 | 2.702510834 | 0.018828955 | 0.559526063 | 0.01883874 | 1.089722 | 0.01928375 | 0.5333478
Phrozen AquaGray | Rigid | Autoclave | 3 | 1 | 4.614999771 | 0.100250247 | 2.775114775 | 0.019278893 | 0.574557938 | 0.01927889 | 1.118998 | 0.0197343 | 0.5476764
Phrozen AquaGray | Rigid | Autoclave | 3 | 1 | 4.715000153 | 0.1024882 | 2.85659194 | 0.019709269 | 0.591426875 | 0.01970927 | 1.151852 | 0.02017484 | 0.5637562
Phrozen AquaGray | Rigid | Autoclave | 3 | 1 | 4.815000057 | 0.10457357 | 2.921808481 | 0.020110302 | 0.604929313 | 0.0201103 | 1.178149 | 0.02058535 | 0.5766268
Phrozen AquaGray | Rigid | Autoclave | 3 | 1 | 4.914999962 | 0.106658939 | 2.987867355 | 0.020511335 | 0.618606063 | 0.02051133 | 1.204785 | 0.02099585 | 0.5896637
Phrozen AquaGray | Rigid | Autoclave | 3 | 1 | 5.014999866 | 0.108693443 | 3.048439503 | 0.020902585 | 0.631146875 | 0.02090259 | 1.229209 | 0.02139635 | 0.6016178
Phrozen AquaGray | Rigid | Autoclave | 3 | 1 | 5.114999771 | 0.110829671 | 3.113105774 | 0.021313399 | 0.644535375 | 0.0213134 | 1.255285 | 0.02181686 | 0.6143799
Phrozen AquaGray | Rigid | Autoclave | 3 | 1 | 5.215000153 | 0.112915041 | 3.189009905 | 0.02171443 | 0.6602505 | 0.02171443 | 1.285891 | 0.02222737 | 0.6293597
Phrozen AquaGray | Rigid | Autoclave | 3 | 1 | 5.315000057 | 0.115102135 | 3.267768621 | 0.022125244 | 0.676556625 | 0.02213503 | 1.317649 | 0.0226579 | 0.644903
Phrozen AquaGray | Rigid | Autoclave | 3 | 1 | 5.414999962 | 0.117340089 | 3.353262186 | 0.022565402 | 0.694257188 | 0.0225654 | 1.352122 | 0.02309844 | 0.6617754
Phrozen AquaGray | Rigid | Autoclave | 3 | 1 | 5.514999866 | 0.119628909 | 3.435317755 | 0.02300556 | 0.711245938 | 0.02300556 | 1.385209 | 0.023549 | 0.6779693
Phrozen AquaGray | Rigid | Autoclave | 3 | 1 | 5.614999771 | 0.121968587 | 3.524580479 | 0.023445716 | 0.729726813 | 0.0234554975 | 1.421202 | 0.02400956 | 0.6955855
Phrozen AquaGray | Rigid | Autoclave | 3 | 1 | 5.715000153 | 0.124155689 | 3.604676962 | 0.023876093 | 0.746309938 | 0.02387609 | 1.453498775 | 0.0244401 | 0.7113928
Phrozen AquaGray | Rigid | Autoclave | 3 | 1 | 5.815000057 | 0.126342784 | 3.675619125 | 0.02429669 | 0.76099775 | 0.02429669 | 1.482104 | 0.02487063 | 0.7253934
Phrozen AquaGray | Rigid | Autoclave | 3 | 1 | 5.914999962 | 0.128529864 | 3.752304792 | 0.024707502 | 0.776874688 | 0.02471728 | 1.513026 | 0.02530115 | 0.7405275
Phrozen AquaGray | Rigid | Autoclave | 3 | 1 | 6.014999866 | 0.130564382 | 3.823102713 | 0.025108535 | 0.791532625 | 0.025108535 | 1.541574 | 0.02570165 | 0.7544997
Phrozen AquaGray | Rigid | Autoclave | 3 | 1 | 6.114999771 | 0.132649744 | 3.899417639 | 0.025509566 | 0.807332875 | 0.02550957 | 1.572346 | 0.02611215 | 0.7695606
Phrozen AquaGray | Rigid | Autoclave | 3 | 1 | 6.215000153 | 0.134684247 | 3.969314814 | 0.025891036 | 0.821804313 | 0.02590082 | 1.60053 | 0.02651265 | 0.783355
Phrozen AquaGray | Rigid | Autoclave | 3 | 1 | 6.315000057 | 0.136820483 | 4.049210072 | 0.026311632 | 0.83834575 | 0.02631163 | 1.632746 | 0.02693317 | 0.7991226
Phrozen AquaGray | Rigid | Autoclave | 3 | 1 | 6.414999962 | 0.139058437 | 4.124155998 | 0.026732227 | 0.8538625 | 0.02674201 | 1.662966 | 0.02737371 | 0.8139134
Phrozen AquaGray | Rigid | Autoclave | 3 | 1 | 6.514999866 | 0.141194672 | 4.208602905 | 0.027143039 | 0.871346375 | 0.02715282 | 1.697017 | 0.02779423 | 0.8305792
Phrozen AquaGray | Rigid | Autoclave | 3 | 1 | 6.614999771 | 0.143483485 | 4.299840927 | 0.027583197 | 0.890236188 | 0.02759298 | 1.733807 | 0.02824478 | 0.8485853
Phrozen AquaGray | Rigid | Autoclave | 3 | 1 | 6.715000153 | 0.145772297 | 4.390386581 | 0.028023353 | 0.90898275 | 0.02803313 | 1.770317 | 0.02869533 | 0.8664547
Phrozen AquaGray | Rigid | Autoclave | 3 | 1 | 6.815000057 | 0.148010251 | 4.46836853 | 0.02845373 | 0.925128063 | 0.02846351 | 1.801762 | 0.02913588 | 0.8818446
Phrozen AquaGray | Rigid | Autoclave | 3 | 1 | 6.914999962 | 0.150146487 | 4.551475525 | 0.028864544 | 0.9423345 | 0.02887432 | 1.835272 | 0.0295564 | 0.898246
Phrozen AquaGray | Rigid | Autoclave | 3 | 1 | 7.014999866 | 0.152282722 | 4.630067348 | 0.029275358 | 0.958606063 | 0.02928514 | 1.866963 | 0.02997691 | 0.9137563
Phrozen AquaGray | Rigid | Autoclave | 3 | 1 | 7.114999771 | 0.154368085 | 4.710682392 | 0.02968617 | 0.975296563 | 0.02968617 | 1.899469 | 0.03038742 | 0.9296659
Phrozen AquaGray | Rigid | Autoclave | 3 | 1 | 7.215000153 | 0.156453461 | 4.788737774 | 0.030087205 | 0.991457125 | 0.0300872 | 1.930943 | 0.03079793 | 0.9450704
Phrozen AquaGray | Rigid | Autoclave | 3 | 1 | 7.315000057 | 0.158640541 | 4.875939846 | 0.030498017 | 1.009511375 | 0.0305078 | 1.966105 | 0.03122845 | 0.9622799
Phrozen AquaGray | Rigid | Autoclave | 3 | 1 | 7.414999962 | 0.160725918 | 4.959630013 | 0.03090883 | 1.0268385 | 0.03090883 | 1.999851 | 0.03163896 | 0.9787964
Phrozen AquaGray | Rigid | Autoclave | 3 | 1 | 7.514999866 | 0.162913013 | 5.049238205 | 0.031329427 | 1.045390938 | 0.03132943 | 2.035983 | 0.03206949 | 0.9964808
Phrozen AquaGray | Rigid | Autoclave | 3 | 1 | 7.614999771 | 0.165201825 | 5.144388199 | 0.031769581 | 1.06509075 | 0.03176958 | 2.07435 | 0.03252004 | 1.015259
Phrozen AquaGray | Rigid | Autoclave | 3 | 1 | 7.715000153 | 0.167490653 | 5.239366055 | 0.032199956 | 1.084754875 | 0.03220974 | 2.112648 | 0.0329706 | 1.034003
Phrozen AquaGray | Rigid | Autoclave | 3 | 1 | 7.815000057 | 0.169677733 | 5.333207607 | 0.032630332 | 1.10418375 | 0.03263033 | 2.150487 | 0.03340113 | 1.052523
Phrozen AquaGray | Rigid | Autoclave | 3 | 1 | 7.914999962 | 0.171864827 | 5.42509985 | 0.033050928 | 1.123209125 | 0.03305093 | 2.18754 | 0.03383166 | 1.070658
Phrozen AquaGray | Rigid | Autoclave | 3 | 1 | 8.015000343 | 0.174051922 | 5.518344879 | 0.033471525 | 1.1425145 | 0.03347152 | 2.225139 | 0.03426219 | 1.08906
Phrozen AquaGray | Rigid | Autoclave | 3 | 1 | 8.114999771 | 0.176137299 | 5.599214077 | 0.033862773 | 1.159257625 | 0.0338725575 | 2.257748 | 0.0346727 | 1.10502
Phrozen AquaGray | Rigid | Autoclave | 3 | 1 | 8.215000153 | 0.178222661 | 5.685804844 | 0.034273587 | 1.17718525 | 0.03427359 | 2.292663 | 0.0350832 | 1.122109
Phrozen AquaGray | Rigid | Autoclave | 3 | 1 | 8.31499958 | 0.180206305 | 5.763538361 | 0.034655057 | 1.193279125 | 0.03465506 | 2.324007 | 0.03547368 | 1.13745
Phrozen AquaGray | Rigid | Autoclave | 3 | 1 | 8.414999962 | 0.182342541 | 5.856899738 | 0.035065874 | 1.212608625 | 0.03506587 | 2.361653 | 0.0358942 | 1.155875
Phrozen AquaGray | Rigid | Autoclave | 3 | 1 | 8.515000343 | 0.184478762 | 5.951658249 | 0.035466906 | 1.232227375 | 0.035476685 | 2.399862 | 0.03631472 | 1.174576
Phrozen AquaGray | Rigid | Autoclave | 3 | 1 | 8.614999771 | 0.186665857 | 6.057879925 | 0.035897281 | 1.2542195 | 0.03589728 | 2.442694 | 0.03674525 | 1.195539
Phrozen AquaGray | Rigid | Autoclave | 3 | 1 | 8.715000153 | 0.188954669 | 6.166081429 | 0.036337435 | 1.276621375 | 0.03633744 | 2.486323 | 0.0371958 | 1.216893
Phrozen AquaGray | Rigid | Autoclave | 3 | 1 | 8.81499958 | 0.191345214 | 6.282680988 | 0.036787376 | 1.300762125 | 0.03679716 | 2.533339 | 0.03766638 | 1.239904
Phrozen AquaGray | Rigid | Autoclave | 3 | 1 | 8.914999962 | 0.193532309 | 6.384756088 | 0.037217751 | 1.321895625 | 0.03721775 | 2.574498 | 0.03809691 | 1.260049
Phrozen AquaGray | Rigid | Autoclave | 3 | 1 | 9.015000343 | 0.195719404 | 6.490280151 | 0.037638348 | 1.34374325 | 0.03763835 | 2.617048 | 0.03852744 | 1.280874
Phrozen AquaGray | Rigid | Autoclave | 3 | 1 | 9.114999771 | 0.197855639 | 6.582976341 | 0.038049161 | 1.362935 | 0.03804916 | 2.654426 | 0.03894796 | 1.299168
Phrozen AquaGray | Rigid | Autoclave | 3 | 1 | 9.215000153 | 0.19999186 | 6.688783646 | 0.038450193 | 1.384841375 | 0.03845997 | 2.69709 | 0.03936848 | 1.32005
Phrozen AquaGray | Rigid | Autoclave | 3 | 1 | 9.31499958 | 0.202077237 | 6.783846378 | 0.038851228 | 1.404523 | 0.03886101 | 2.735422 | 0.03977898 | 1.33881
Phrozen AquaGray | Rigid | Autoclave | 3 | 1 | 9.414999962 | 0.204213473 | 6.881421089 | 0.039262038 | 1.424724875 | 0.03927182 | 2.774767 | 0.0401995 | 1.358067
Phrozen AquaGray | Rigid | Autoclave | 3 | 1 | 9.515000343 | 0.206298835 | 6.978522778 | 0.039663073 | 1.44482875 | 0.03967285 | 2.813920475 | 0.04061001 | 1.37723
Phrozen AquaGray | Rigid | Autoclave | 3 | 1 | 9.614999771 | 0.20848593 | 7.087125778 | 0.040083669 | 1.467313875 | 0.04009345 | 2.857712 | 0.04104054 | 1.398663
Phrozen AquaGray | Rigid | Autoclave | 3 | 1 | 9.715000153 | 0.210723883 | 7.199285507 | 0.040523823 | 1.49053525 | 0.04052382 | 2.902938 | 0.04148108 | 1.420799
Phrozen AquaGray | Rigid | Autoclave | 3 | 1 | 9.81499958 | 0.212961837 | 7.304195881 | 0.040954199 | 1.512255875 | 0.0409542 | 2.94524 | 0.04192162 | 1.441503
Phrozen AquaGray | Rigid | Autoclave | 3 | 1 | 9.914999962 | 0.215250649 | 7.423409939 | 0.041394357 | 1.536937875 | 0.04139436 | 2.99331 | 0.042372175 | 1.46503
Phrozen AquaGray | Rigid | Autoclave | 3 | 1 | 10.01500034 | 0.217488618 | 7.530003071 | 0.041814949 | 1.559006875 | 0.04182473 | 3.036292 | 0.04281272 | 1.486067
Phrozen AquaGray | Rigid | Autoclave | 3 | 1 | 10.11499977 | 0.219675712 | 7.636994362 | 0.042235546 | 1.58115825 | 0.04224533 | 3.079433 | 0.04324325 | 1.507182
Phrozen AquaGray | Rigid | Autoclave | 3 | 1 | 10.21500015 | 0.221761074 | 7.738158703 | 0.042636581 | 1.60210325 | 0.04264636 | 3.120225 | 0.04365375 | 1.527147
Phrozen AquaGray | Rigid | Autoclave | 3 | 1 | 10.31499958 | 0.223846437 | 7.842067719 | 0.043047391 | 1.6236165 | 0.04304739 | 3.162124 | 0.04406426 | 1.547653
Phrozen AquaGray | Rigid | Autoclave | 3 | 1 | 10.41499996 | 0.225830081 | 7.936594009 | 0.043428861 | 1.643187125 | 0.04342886 | 3.20024 | 0.04445474 | 1.566308
Phrozen AquaGray | Rigid | Autoclave | 3 | 1 | 10.51500034 | 0.227966317 | 8.02617836 | 0.043829896 | 1.661734625 | 0.04383968 | 3.236362 | 0.04487526 | 1.583988
Phrozen AquaGray | Rigid | Autoclave | 3 | 1 | 10.61499977 | 0.230102538 | 8.141880989 | 0.044240706 | 1.685689625 | 0.04425049 | 3.283017 | 0.04529578 | 1.606822
Phrozen AquaGray | Rigid | Autoclave | 3 | 1 | 10.71500015 | 0.232238774 | 8.24793911 | 0.044651523 | 1.707647875 | 0.0446613 | 3.325782 | 0.04571629 | 1.627753
Phrozen AquaGray | Rigid | Autoclave | 3 | 1 | 10.81499958 | 0.234527601 | 8.365389824 | 0.04510146 | 1.73196475 | 0.04510146 | 3.373141 | 0.04616685 | 1.650932
Phrozen AquaGray | Rigid | Autoclave | 3 | 1 | 10.91499996 | 0.236816413 | 8.490517616 | 0.045541618 | 1.757871125 | 0.04554162 | 3.423596 | 0.0466174 | 1.675627
Phrozen AquaGray | Rigid | Autoclave | 3 | 1 | 11.01500034 | 0.239054367 | 8.615724564 | 0.045971993 | 1.783793875 | 0.04597199 | 3.474082 | 0.04705795 | 1.700337
Phrozen AquaGray | Rigid | Autoclave | 3 | 1 | 11.11499977 | 0.241343194 | 8.728949547 | 0.046402369 | 1.807235875 | 0.04641215 | 3.519738 | 0.0475085 | 1.722682
Phrozen AquaGray | Rigid | Autoclave | 3 | 1 | 11.21500015 | 0.243479415 | 8.846084595 | 0.046822965 | 1.8314875 | 0.04682296 | 3.56697 | 0.04792902 | 1.745799
Phrozen AquaGray | Rigid | Autoclave | 3 | 1 | 11.31499958 | 0.245564792 | 8.938616753 | 0.047224 | 1.85064525 | 0.047224 | 3.604281 | 0.04833953 | 1.76406
Phrozen AquaGray | Rigid | Autoclave | 3 | 1 | 11.41499996 | 0.247599295 | 9.036575317 | 0.047615249 | 1.870926625 | 0.04761525 | 3.64378 | 0.04874002 | 1.783393
Phrozen AquaGray | Rigid | Autoclave | 3 | 1 | 11.51500034 | 0.249735516 | 9.140031815 | 0.048026063 | 1.892346125 | 0.04802606 | 3.685497 | 0.04916053 | 1.80381
Phrozen AquaGray | Rigid | Autoclave | 3 | 1 | 11.61499977 | 0.251820893 | 9.247199059 | 0.048427094 | 1.914534 | 0.04842709 | 3.728709 | 0.04957104 | 1.82496
Phrozen AquaGray | Rigid | Autoclave | 3 | 1 | 11.71500015 | 0.254007988 | 9.360545158 | 0.048837908 | 1.938001125 | 0.04884769 | 3.774413 | 0.05000157 | 1.847329
Phrozen AquaGray | Rigid | Autoclave | 3 | 1 | 11.81499958 | 0.256195082 | 9.471702576 | 0.0492585 | 1.961015 | 0.049268285 | 3.819235 | 0.0504321 | 1.869266
Phrozen AquaGray | Rigid | Autoclave | 3 | 1 | 11.91499996 | 0.258483895 | 9.592521667 | 0.049698658 | 1.986029375 | 0.04970844 | 3.867952 | 0.05088266 | 1.89311
Phrozen AquaGray | Rigid | Autoclave | 3 | 1 | 12.01500034 | 0.260721863 | 9.713290215 | 0.05013882 | 2.011033125 | 0.05013882 | 3.916649 | 0.0513232 | 1.916944
Phrozen AquaGray | Rigid | Autoclave | 3 | 1 | 12.11499977 | 0.263010676 | 9.828460693 | 0.050569192 | 2.034878 | 0.05057898 | 3.963089 | 0.05177376 | 1.939673
Phrozen AquaGray | Rigid | Autoclave | 3 | 1 | 12.21500015 | 0.26519777 | 9.940504074 | 0.050989788 | 2.058075375 | 0.05099957 | 4.008268 | 0.05220429 | 1.961785
Phrozen AquaGray | Rigid | Autoclave | 3 | 1 | 12.31499958 | 0.267232273 | 10.03726387 | 0.051390823 | 2.0781085 | 0.05139082 | 4.047284 | 0.05260478 | 1.980881
Phrozen AquaGray | Rigid | Autoclave | 3 | 1 | 12.41499996 | 0.269419368 | 10.14179897 | 0.051801633 | 2.09975125 | 0.05181142 | 4.089435 | 0.05303531 | 2.001512
Phrozen AquaGray | Rigid | Autoclave | 3 | 1 | 12.51500034 | 0.271453871 | 10.24725151 | 0.052192885 | 2.12158425 | 0.0522026675 | 4.131956 | 0.0534358 | 2.022323
Phrozen AquaGray | Rigid | Autoclave | 3 | 1 | 12.61499977 | 0.273539219 | 10.34911919 | 0.052603696 | 2.14267475 | 0.0526037 | 4.173032 | 0.0538463 | 2.042427
Phrozen AquaGray | Rigid | Autoclave | 3 | 1 | 12.71500015 | 0.275624596 | 10.45745182 | 0.05300473 | 2.165104 | 0.05300473 | 4.216714 | 0.05425681 | 2.063806
Phrozen AquaGray | Rigid | Autoclave | 3 | 1 | 12.81499958 | 0.27781169 | 10.57334137 | 0.053425327 | 2.1890975 | 0.053425325 | 4.263444 | 0.05468734 | 2.086678
Phrozen AquaGray | Rigid | Autoclave | 3 | 1 | 12.91499996 | 0.280100503 | 10.70190239 | 0.053855702 | 2.21571475 | 0.05386548 | 4.315283 | 0.05513789 | 2.112049
Phrozen AquaGray | Rigid | Autoclave | 3 | 1 | 13.01500034 | 0.282389345 | 10.82275391 | 0.054305643 | 2.24073575 | 0.05430564 | 4.364014 | 0.05558845 | 2.1359
Phrozen AquaGray | Rigid | Autoclave | 3 | 1 | 13.11499977 | 0.284627284 | 10.94515324 | 0.054736014 | 2.26607725 | 0.05473602 | 4.413368 | 0.05602899 | 2.160056
Phrozen AquaGray | Rigid | Autoclave | 3 | 1 | 13.21500015 | 0.286865252 | 11.06451988 | 0.055166394 | 2.29079075 | 0.05516639 | 4.4615 | 0.05646954 | 2.183613
Phrozen AquaGray | Rigid | Autoclave | 3 | 1 | 13.31499958 | 0.289052346 | 11.183465 | 0.05558699 | 2.31541725 | 0.05558699 | 4.509462 | 0.05690007 | 2.207087
Phrozen AquaGray | Rigid | Autoclave | 3 | 1 | 13.41499996 | 0.291137694 | 11.28438282 | 0.055988017 | 2.33631125 | 0.05598802 | 4.550154 | 0.05731057 | 2.227004
Phrozen AquaGray | Rigid | Autoclave | 3 | 1 | 13.51500034 | 0.293273944 | 11.3870039 | 0.056389052 | 2.35755775 | 0.05639884 | 4.591534 | 0.05773109 | 2.247256
Phrozen AquaGray | Rigid | Autoclave | 3 | 1 | 13.61499977 | 0.295359292 | 11.49223518 | 0.056790087 | 2.37934475 | 0.05679986 | 4.633966 | 0.05814159 | 2.268024
Phrozen AquaGray | Rigid | Autoclave | 3 | 1 | 13.71500015 | 0.297393795 | 11.59906006 | 0.057191115 | 2.40146175 | 0.05719111 | 4.67704 | 0.05854209 | 2.289106
Phrozen AquaGray | Rigid | Autoclave | 3 | 1 | 13.81499958 | 0.29958089 | 11.715415 | 0.057601932 | 2.42555175 | 0.05761171 | 4.723958 | 0.05897262 | 2.312069
Phrozen AquaGray | Rigid | Autoclave | 3 | 1 | 13.91499996 | 0.301767985 | 11.82999992 | 0.058032304 | 2.44927525 | 0.0580323 | 4.770161 | 0.05940315 | 2.334683
Phrozen AquaGray | Rigid | Autoclave | 3 | 1 | 14.01500034 | 0.304056797 | 11.9563942 | 0.058462683 | 2.475444 | 0.05847246 | 4.821127 | 0.0598537 | 2.359627
Phrozen AquaGray | Rigid | Autoclave | 3 | 1 | 14.11499977 | 0.306294765 | 12.07715511 | 0.058902841 | 2.50044625 | 0.05890284 | 4.869821 | 0.06029425 | 2.383459
Phrozen AquaGray | Rigid | Autoclave | 3 | 1 | 14.21500015 | 0.308634451 | 12.20687008 | 0.059342995 | 2.52730225 | 0.05935278 | 4.922125 | 0.06075481 | 2.409059
Phrozen AquaGray | Rigid | Autoclave | 3 | 1 | 14.31499958 | 0.310821546 | 12.3123188 | 0.059763592 | 2.54913425 | 0.05977337 | 4.964645 | 0.06118534 | 2.429869
Phrozen AquaGray | Rigid | Autoclave | 3 | 1 | 14.41499996 | 0.312906923 | 12.42211819 | 0.060174409 | 2.571867 | 0.06017441 | 5.008918625 | 0.06159585 | 2.451539
Phrozen AquaGray | Rigid | Autoclave | 3 | 1 | 14.51500034 | 0.315043144 | 12.53546429 | 0.060585219 | 2.59533425 | 0.06058522 | 5.054623 | 0.06201637 | 2.473908
Phrozen AquaGray | Rigid | Autoclave | 3 | 1 | 14.61499977 | 0.317128521 | 12.63805294 | 0.060976472 | 2.616574 | 0.06098625 | 5.095989 | 0.06242687 | 2.494154
Phrozen AquaGray | Rigid | Autoclave | 3 | 1 | 14.71500015 | 0.319163024 | 12.73366928 | 0.061377503 | 2.6363705 | 0.0613775 | 5.134544 | 0.06282737 | 2.513024
Phrozen AquaGray | Rigid | Autoclave | 3 | 1 | 14.81499958 | 0.321248372 | 12.84072018 | 0.061778534 | 2.65853425 | 0.06177853 | 5.17770975 | 0.06323787 | 2.534151
Phrozen AquaGray | Rigid | Autoclave | 3 | 1 | 14.91499996 | 0.323384622 | 12.95759392 | 0.062189352 | 2.68273175 | 0.06218935 | 5.224836 | 0.06365839 | 2.557216
Phrozen AquaGray | Rigid | Autoclave | 3 | 1 | 15.01500034 | 0.325622561 | 13.07800674 | 0.062619723 | 2.70766175 | 0.06261972 | 5.27339 | 0.06409893 | 2.58098
Phrozen AquaGray | Rigid | Autoclave | 3 | 1 | 15.11499977 | 0.327962247 | 13.2079277 | 0.063059881 | 2.7345605 | 0.06306966 | 5.325777 | 0.0645595 | 2.60662
Phrozen AquaGray | Rigid | Autoclave | 3 | 1 | 15.21500015 | 0.330200215 | 13.33208561 | 0.063500039 | 2.76026625 | 0.06350004 | 5.375841 | 0.06500004 | 2.631123
Phrozen AquaGray | Rigid | Autoclave | 3 | 1 | 15.31499958 | 0.332438154 | 13.45782757 | 0.063930415 | 2.78629975 | 0.06393041 | 5.426543375 | 0.06544058 | 2.655939
Phrozen AquaGray | Rigid | Autoclave | 3 | 1 | 15.41499996 | 0.334625249 | 13.56913471 | 0.064351007 | 2.80934475 | 0.06435101 | 5.471425 | 0.06587111 | 2.677906
Phrozen AquaGray | Rigid | Autoclave | 3 | 1 | 15.51500034 | 0.336710626 | 13.66967869 | 0.064752042 | 2.83016125 | 0.06475204 | 5.511967 | 0.06628162 | 2.697748
Phrozen AquaGray | Rigid | Autoclave | 3 | 1 | 15.61499977 | 0.338796002 | 13.77549171 | 0.065153077 | 2.85206875 | 0.06515308 | 5.554634 | 0.06669213 | 2.718631
Phrozen AquaGray | Rigid | Autoclave | 3 | 1 | 15.71500015 | 0.340983068 | 13.88541794 | 0.065563887 | 2.87482775 | 0.06557367 | 5.598959 | 0.06712265 | 2.740325
Phrozen AquaGray | Rigid | Autoclave | 3 | 1 | 15.81499958 | 0.342966727 | 13.98840714 | 0.06595514 | 2.8961505 | 0.06595514 | 5.64048675 | 0.06751314 | 2.76065
Phrozen AquaGray | Rigid | Autoclave | 3 | 1 | 15.91499996 | 0.345153821 | 14.10505867 | 0.066375732 | 2.920302 | 0.06637573 | 5.687524 | 0.06794367 | 2.783672
Phrozen AquaGray | Rigid | Autoclave | 3 | 1 | 16.01499939 | 0.34739176 | 14.22121239 | 0.066796333 | 2.9443505 | 0.06680611 | 5.73436 | 0.0683842 | 2.806595
Phrozen AquaGray | Rigid | Autoclave | 3 | 1 | 16.11499977 | 0.349578855 | 14.34889507 | 0.0672267 | 2.97078575 | 0.0672267 | 5.785845 | 0.06881474 | 2.831793
Phrozen AquaGray | Rigid | Autoclave | 3 | 1 | 16.21500015 | 0.351867697 | 14.47949409 | 0.067666866 | 2.99782475 | 0.06766686 | 5.838506 | 0.06926529 | 2.857567
Phrozen AquaGray | Rigid | Autoclave | 3 | 1 | 16.31500053 | 0.354207354 | 14.60258007 | 0.068107024 | 3.0233085 | 0.0681168 | 5.888137125 | 0.06972586 | 2.881859
Phrozen AquaGray | Rigid | Autoclave | 3 | 1 | 16.41500092 | 0.356394448 | 14.73182964 | 0.068537392 | 3.05006825 | 0.06853739 | 5.940254 | 0.07015639 | 2.907367
Phrozen AquaGray | Rigid | Autoclave | 3 | 1 | 16.51499939 | 0.358530699 | 14.82584476 | 0.068938427 | 3.069533 | 0.06894821 | 5.978163 | 0.07057691 | 2.925921
Phrozen AquaGray | Rigid | Autoclave | 3 | 1 | 16.61499977 | 0.360616046 | 14.93057919 | 0.069349237 | 3.09121725 | 0.06934924 | 6.020395 | 0.07098741 | 2.94659
Phrozen AquaGray | Rigid | Autoclave | 3 | 1 | 16.71500015 | 0.362752296 | 15.03137398 | 0.069750272 | 3.11208575 | 0.06976006 | 6.061038 | 0.07140793 | 2.966482
Phrozen AquaGray | Rigid | Autoclave | 3 | 1 | 16.81500053 | 0.3647868 | 15.14667892 | 0.070151307 | 3.13595825 | 0.07015131 | 6.107532 | 0.07180843 | 2.989238
Phrozen AquaGray | Rigid | Autoclave | 3 | 1 | 16.91500092 | 0.366872147 | 15.24195194 | 0.070542559 | 3.15568375 | 0.07055234 | 6.145948 | 0.07221893 | 3.008041
Phrozen AquaGray | Rigid | Autoclave | 3 | 1 | 17.01499939 | 0.369008398 | 15.35771942 | 0.070953369 | 3.179652 | 0.07096315 | 6.192629 | 0.07263945 | 3.030888
Phrozen AquaGray | Rigid | Autoclave | 3 | 1 | 17.11499977 | 0.371144619 | 15.46616459 | 0.071373962 | 3.2021045 | 0.07137397 | 6.236357 | 0.07305996 | 3.05229
Phrozen AquaGray | Rigid | Autoclave | 3 | 1 | 17.21500015 | 0.373382587 | 15.58653641 | 0.071804345 | 3.22702625 | 0.07180434 | 6.284894 | 0.07350051 | 3.076045
Phrozen AquaGray | Rigid | Autoclave | 3 | 1 | 17.31500053 | 0.3756714 | 15.71938229 | 0.072244503 | 3.2545305 | 0.0722445 | 6.338461 | 0.07395106 | 3.102263
Phrozen AquaGray | Rigid | Autoclave | 3 | 1 | 17.41500092 | 0.377960212 | 15.84145355 | 0.07267487 | 3.279804 | 0.07268466 | 6.387683 | 0.07440162 | 3.126354
Phrozen AquaGray | Rigid | Autoclave | 3 | 1 | 17.51499939 | 0.380147307 | 15.95319176 | 0.073105253 | 3.30293825 | 0.07310525 | 6.432739 | 0.07483215 | 3.148406
Phrozen AquaGray | Rigid | Autoclave | 3 | 1 | 17.61499977 | 0.382283528 | 16.06060791 | 0.073516063 | 3.3251775 | 0.07351606 | 6.476052 | 0.07525266 | 3.169605
Phrozen AquaGray | Rigid | Autoclave | 3 | 1 | 17.71500015 | 0.384368905 | 16.16123962 | 0.073907316 | 3.34601225 | 0.0739171 | 6.516629 | 0.07566317 | 3.189464
Phrozen AquaGray | Rigid | Autoclave | 3 | 1 | 17.81500053 | 0.386454281 | 16.26852989 | 0.074318133 | 3.36822575 | 0.07431813 | 6.559891 | 0.07607368 | 3.210638
Phrozen AquaGray | Rigid | Autoclave | 3 | 1 | 17.91500092 | 0.388539629 | 16.38499069 | 0.074719161 | 3.3923375 | 0.07471916 | 6.606851 | 0.07648418 | 3.233622
Phrozen AquaGray | Rigid | Autoclave | 3 | 1 | 18.01499939 | 0.390726724 | 16.49032974 | 0.075129978 | 3.414147 | 0.07513975 | 6.649327 | 0.07691471 | 3.254411
Phrozen AquaGray | Rigid | Autoclave | 3 | 1 | 18.11499977 | 0.392913818 | 16.60922813 | 0.075550571 | 3.4387635 | 0.07556035 | 6.697269 | 0.07734524 | 3.277876
Phrozen AquaGray | Rigid | Autoclave | 3 | 1 | 18.21500015 | 0.395100913 | 16.72974205 | 0.075980946 | 3.46371475 | 0.07598094 | 6.745864 | 0.07777577 | 3.30166
Phrozen AquaGray | Rigid | Autoclave | 3 | 1 | 18.31500053 | 0.397389755 | 16.8640995 | 0.076421104 | 3.491532 | 0.07642111 | 6.80004 | 0.07822633 | 3.328176
Phrozen AquaGray | Rigid | Autoclave | 3 | 1 | 18.41500092 | 0.399678567 | 16.99543571 | 0.076861262 | 3.51872375 | 0.07686126 | 6.852998 | 0.07867688 | 3.354095
Phrozen AquaGray | Rigid | Autoclave | 3 | 1 | 18.51499939 | 0.40196738 | 17.11960602 | 0.07730142 | 3.544432 | 0.07730142 | 6.903067 | 0.07912744 | 3.378601
Phrozen AquaGray | Rigid | Autoclave | 3 | 1 | 18.61499977 | 0.404052756 | 17.22340393 | 0.077702455 | 3.56592225 | 0.07770245 | 6.944921 | 0.07953794 | 3.399085
Phrozen AquaGray | Rigid | Autoclave | 3 | 1 | 18.71500015 | 0.406188978 | 17.33081436 | 0.078113265 | 3.58816025 | 0.078113265 | 6.988232 | 0.07995846 | 3.420283
Phrozen AquaGray | Rigid | Autoclave | 3 | 1 | 18.81500053 | 0.408325199 | 17.44293785 | 0.0785143 | 3.61137425 | 0.07852408 | 7.033443 | 0.08037898 | 3.442411
Phrozen AquaGray | Rigid | Autoclave | 3 | 1 | 18.91500092 | 0.410359702 | 17.55021477 | 0.078915328 | 3.63358475 | 0.07891533 | 7.0767 | 0.08077947 | 3.463582
Phrozen AquaGray | Rigid | Autoclave | 3 | 1 | 19.01499939 | 0.412445079 | 17.65505791 | 0.079316363 | 3.6552915 | 0.07931636 | 7.118975 | 0.08118998 | 3.484274
Phrozen AquaGray | Rigid | Autoclave | 3 | 1 | 19.11499977 | 0.4145813 | 17.76348114 | 0.079717398 | 3.67773925 | 0.07972717 | 7.162694 | 0.08161049 | 3.505671
Phrozen AquaGray | Rigid | Autoclave | 3 | 1 | 19.21500015 | 0.416768395 | 17.88883972 | 0.080147766 | 3.7036935 | 0.08014777 | 7.213242 | 0.08204102 | 3.530411
Phrozen AquaGray | Rigid | Autoclave | 3 | 1 | 19.31500053 | 0.419057207 | 18.01269531 | 0.080578148 | 3.7293365 | 0.08058792 | 7.263184 | 0.08249158 | 3.554854
Phrozen AquaGray | Rigid | Autoclave | 3 | 1 | 19.41500092 | 0.421244302 | 18.14237785 | 0.081008516 | 3.756186 | 0.08100852 | 7.315475 | 0.08292211 | 3.580447
Phrozen AquaGray | Rigid | Autoclave | 3 | 1 | 19.51499939 | 0.423533143 | 18.2616024 | 0.081448682 | 3.78087 | 0.08144868 | 7.363549 | 0.08337267 | 3.603977
Phrozen AquaGray | Rigid | Autoclave | 3 | 1 | 19.61499977 | 0.425821956 | 18.39076996 | 0.08188884 | 3.80761275 | 0.08188884 | 7.415633 | 0.08382322 | 3.629468
Phrozen AquaGray | Rigid | Autoclave | 3 | 1 | 19.71500015 | 0.428009051 | 18.4957695 | 0.08229965 | 3.82935175 | 0.08230943 | 7.457972 | 0.08425375 | 3.65019
Phrozen AquaGray | Rigid | Autoclave | 3 | 1 | 19.81500053 | 0.430043554 | 18.59843063 | 0.082700685 | 3.85060675 | 0.08270068 | 7.499367 | 0.08465424 | 3.670451
Phrozen AquaGray | Rigid | Autoclave | 3 | 1 | 19.91500092 | 0.432179775 | 18.70599556 | 0.083111495 | 3.872877 | 0.0831115 | 7.54274 | 0.08507476 | 3.691679
Phrozen AquaGray | Rigid | Autoclave | 3 | 1 | 20.01499939 | 0.434214278 | 18.80759811 | 0.083502747 | 3.89391275 | 0.08350275 | 7.583709 | 0.08547525 | 3.71173
Phrozen AquaGray | Rigid | Autoclave | 3 | 1 | 20.11499977 | 0.436350529 | 18.91587448 | 0.083903782 | 3.91633 | 0.08391356 | 7.627369 | 0.08589577 | 3.733099
Phrozen AquaGray | Rigid | Autoclave | 3 | 1 | 20.21500015 | 0.438537623 | 19.02869225 | 0.084324375 | 3.93968775 | 0.08433416 | 7.67286 | 0.0863263 | 3.755364
Phrozen AquaGray | Rigid | Autoclave | 3 | 1 | 20.31500053 | 0.440673844 | 19.14957619 | 0.084744968 | 3.9647155 | 0.08474497 | 7.721603 | 0.08674682 | 3.779221
Phrozen AquaGray | Rigid | Autoclave | 3 | 1 | 20.41500092 | 0.442962657 | 19.27541351 | 0.085185125 | 3.99076875 | 0.08518513 | 7.772344 | 0.08719737 | 3.804055
Phrozen AquaGray | Rigid | Autoclave | 3 | 1 | 20.51499939 | 0.445302343 | 19.4053154 | 0.085625283 | 4.01766375 | 0.08563507 | 7.824724 | 0.08765794 | 3.829692
Phrozen AquaGray | Rigid | Autoclave | 3 | 1 | 20.61499977 | 0.447591156 | 19.5271759 | 0.086065441 | 4.0428935 | 0.08607522 | 7.87386125 | 0.0881085 | 3.853741
Phrozen AquaGray | Rigid | Autoclave | 3 | 1 | 20.71500015 | 0.449676532 | 19.62518883 | 0.086466476 | 4.063186 | 0.08647626 | 7.913383 | 0.088519 | 3.873084
Phrozen AquaGray | Rigid | Autoclave | 3 | 1 | 20.81500053 | 0.451812753 | 19.73865509 | 0.086887069 | 4.086678 | 0.08688707 | 7.959135 | 0.08893952 | 3.895477
Phrozen AquaGray | Rigid | Autoclave | 3 | 1 | 20.91500092 | 0.45389813 | 19.84227753 | 0.087288104 | 4.108132 | 0.0872881 | 8.000918 | 0.08935003 | 3.915927
Phrozen AquaGray | Rigid | Autoclave | 3 | 1 | 21.01499939 | 0.455983478 | 19.94035912 | 0.087679349 | 4.12843875 | 0.08768913 | 8.040467 | 0.08976053 | 3.935284
Phrozen AquaGray | Rigid | Autoclave | 3 | 1 | 21.11499977 | 0.45801801 | 20.03497124 | 0.088080384 | 4.14802725 | 0.08808039 | 8.078617 | 0.09016103 | 3.953956
Phrozen AquaGray | Rigid | Autoclave | 3 | 1 | 21.21500015 | 0.460103358 | 20.13568497 | 0.088471636 | 4.168879 | 0.088481415 | 8.119228 | 0.09057153 | 3.973832
Phrozen AquaGray | Rigid | Autoclave | 3 | 1 | 21.31500053 | 0.462239608 | 20.24593163 | 0.088892229 | 4.19170425 | 0.08889223 | 8.163682 | 0.09099205 | 3.995589
Phrozen AquaGray | Rigid | Autoclave | 3 | 1 | 21.41500092 | 0.464426703 | 20.35379028 | 0.089312829 | 4.2140355 | 0.0893128275 | 8.2071735 | 0.09142258 | 4.016876
Phrozen AquaGray | Rigid | Autoclave | 3 | 1 | 21.51499939 | 0.466715515 | 20.48346138 | 0.089752987 | 4.2408825 | 0.08975298 | 8.25946 | 0.09187313 | 4.042467
Phrozen AquaGray | Rigid | Autoclave | 3 | 1 | 21.61499977 | 0.469106046 | 20.62362671 | 0.090212703 | 4.269902 | 0.0902127 | 8.315979 | 0.09234371 | 4.070129
Phrozen AquaGray | Rigid | Autoclave | 3 | 1 | 21.71500015 | 0.471394858 | 20.74802971 | 0.090652861 | 4.2956585 | 0.09065286 | 8.366141 | 0.09279426 | 4.09468
Phrozen AquaGray | Rigid | Autoclave | 3 | 1 | 21.81500053 | 0.473581953 | 20.85362434 | 0.091073453 | 4.3175205 | 0.0910734525 | 8.408719 | 0.09322479 | 4.115519
Phrozen AquaGray | Rigid | Autoclave | 3 | 1 | 21.91500092 | 0.47566733 | 20.95361137 | 0.091464706 | 4.338222 | 0.09147449 | 8.449037 | 0.0936353 | 4.135252
Phrozen AquaGray | Rigid | Autoclave | 3 | 1 | 22.01499939 | 0.477752707 | 21.05642891 | 0.091875523 | 4.359509 | 0.09187552 | 8.490496 | 0.09404581 | 4.155543
Phrozen AquaGray | Rigid | Autoclave | 3 | 1 | 22.11499977 | 0.47978721 | 21.14645958 | 0.092266768 | 4.378149 | 0.09226677 | 8.526798 | 0.0944463 | 4.173311
Phrozen AquaGray | Rigid | Autoclave | 3 | 1 | 22.21500015 | 0.481923431 | 21.24960709 | 0.092677586 | 4.3995045 | 0.09267758 | 8.56839 | 0.09486682 | 4.193668
Phrozen AquaGray | Rigid | Autoclave | 3 | 1 | 22.31500053 | 0.484110526 | 21.35513878 | 0.093088396 | 4.421354 | 0.09309818 | 8.610943 | 0.09529735 | 4.214495
Phrozen AquaGray | Rigid | Autoclave | 3 | 1 | 22.41500092 | 0.486246747 | 21.46979523 | 0.093508989 | 4.445092 | 0.09350899 | 8.657175 | 0.09571786 | 4.237122
Phrozen AquaGray | Rigid | Autoclave | 3 | 1 | 22.51499939 | 0.488484686 | 21.58328247 | 0.093939364 | 4.4685885 | 0.09393936 | 8.702936 | 0.0961584 | 4.259519
Phrozen AquaGray | Rigid | Autoclave | 3 | 1 | 22.61499977 | 0.490824401 | 21.71218681 | 0.094389305 | 4.495277 | 0.09438931 | 8.754914 | 0.09661898 | 4.284959
Phrozen AquaGray | Rigid | Autoclave | 3 | 1 | 22.71500015 | 0.493113184 | 21.82983017 | 0.094829455 | 4.5196335 | 0.09482946 | 8.802350875 | 0.09706952 | 4.308176
Phrozen AquaGray | Rigid | Autoclave | 3 | 1 | 22.81500053 | 0.495249464 | 21.93493843 | 0.09524028 | 4.541395 | 0.09524028 | 8.844733 | 0.09749005 | 4.32892
Phrozen AquaGray | Rigid | Autoclave | 3 | 1 | 22.91500092 | 0.497385685 | 22.04368591 | 0.09565109 | 4.56391 | 0.09565109 | 8.888583 | 0.09791057 | 4.350381
Phrozen AquaGray | Rigid | Autoclave | 3 | 1 | 23.01499939 | 0.499521906 | 22.13636017 | 0.096052125 | 4.5830975 | 0.096061905 | 8.925952 | 0.09833108 | 4.368671
Phrozen AquaGray | Rigid | Autoclave | 3 | 1 | 23.11499977 | 0.501607254 | 22.23867607 | 0.09645316 | 4.604281 | 0.09646293 | 8.967208 | 0.09874159 | 4.388863
Phrozen AquaGray | Rigid | Autoclave | 3 | 1 | 23.21500015 | 0.503641786 | 22.3311367 | 0.096854188 | 4.6234235 | 0.09685419 | 9.004491 | 0.09914208 | 4.40711
Phrozen AquaGray | Rigid | Autoclave | 3 | 1 | 23.31500053 | 0.50567626 | 22.42741966 | 0.097245432 | 4.643358 | 0.09724543 | 9.043314 | 0.09954257 | 4.426112
Phrozen AquaGray | Rigid | Autoclave | 3 | 1 | 23.41500092 | 0.507914228 | 22.53844261 | 0.097666033 | 4.666344 | 0.09767581 | 9.088082 | 0.09998312 | 4.448023
Phrozen AquaGray | Rigid | Autoclave | 3 | 1 | 23.51499939 | 0.51005045 | 22.64866638 | 0.09807685 | 4.689165 | 0.098086625 | 9.132527 | 0.1004036 | 4.469776
Phrozen AquaGray | Rigid | Autoclave | 3 | 1 | 23.61499977 | 0.512339291 | 22.76917267 | 0.098517001 | 4.7141145 | 0.09852679 | 9.181118 | 0.1008542 | 4.493558
Phrozen AquaGray | Rigid | Autoclave | 3 | 1 | 23.71500015 | 0.514628133 | 22.89532089 | 0.098966949 | 4.740232 | 0.09896695 | 9.231984 | 0.1013048 | 4.518454
Phrozen AquaGray | Rigid | Autoclave | 3 | 1 | 23.81500053 | 0.516916916 | 23.01005173 | 0.099397317 | 4.763986 | 0.0994071 | 9.278247 | 0.1017553 | 4.541096
Phrozen AquaGray | Rigid | Autoclave | 3 | 1 | 23.91500092 | 0.519104011 | 23.12180901 | 0.099817909 | 4.787124 | 0.09982769 | 9.32331 | 0.1021858 | 4.563152
Phrozen AquaGray | Rigid | Autoclave | 3 | 1 | 24.01499939 | 0.521189359 | 23.22436905 | 0.100228719 | 4.808358 | 0.1002287 | 9.364665 | 0.1025963 | 4.583392
Phrozen AquaGray | Rigid | Autoclave | 3 | 1 | 24.11499977 | 0.523325638 | 23.31954193 | 0.100629762 | 4.8280625 | 0.1006395 | 9.403041 | 0.1030169 | 4.602175
Phrozen AquaGray | Rigid | Autoclave | 3 | 1 | 24.21500015 | 0.525360112 | 23.41101074 | 0.101021007 | 4.847 | 0.1010308 | 9.439924 | 0.1034173 | 4.620226
Phrozen AquaGray | Rigid | Autoclave | 3 | 1 | 24.31500053 | 0.527445518 | 23.50519753 | 0.101431832 | 4.8665005 | 0.1014318 | 9.477902 | 0.1038279 | 4.638814
Phrozen AquaGray | Rigid | Autoclave | 3 | 1 | 24.41500092 | 0.529581739 | 23.60583115 | 0.101832859 | 4.8873355 | 0.1018426 | 9.51848 | 0.1042484 | 4.658675
Phrozen AquaGray | Rigid | Autoclave | 3 | 1 | 24.51499939 | 0.53171796 | 23.70685387 | 0.102253452 | 4.9082515 | 0.1022535 | 9.559215 | 0.1046689 | 4.678612
Phrozen AquaGray | Rigid | Autoclave | 3 | 1 | 24.61499977 | 0.534006744 | 23.83063698 | 0.102683835 | 4.9338795 | 0.1026936 | 9.609128 | 0.1051194 | 4.703041
Phrozen AquaGray | Rigid | Autoclave | 3 | 1 | 24.71500015 | 0.536295585 | 23.94843674 | 0.103123985 | 4.9582685 | 0.1031338 | 9.656628 | 0.10557 | 4.726289
Phrozen AquaGray | Rigid | Autoclave | 3 | 1 | 24.81500053 | 0.538533553 | 24.06257439 | 0.103564143 | 4.9818995 | 0.1035641 | 9.702651 | 0.1060105 | 4.748814
Phrozen AquaGray | Rigid | Autoclave | 3 | 1 | 24.91500092 | 0.540822337 | 24.1756897 | 0.103994526 | 5.005319 | 0.1040043 | 9.748262 | 0.1064611 | 4.771138
Phrozen AquaGray | Rigid | Autoclave | 3 | 1 | 25.01499939 | 0.543009432 | 24.27728462 | 0.104415119 | 5.026353 | 0.1044249 | 9.789228 | 0.1068916 | 4.791188
Phrozen AquaGray | Rigid | Autoclave | 3 | 1 | 25.11499977 | 0.545145711 | 24.3771801 | 0.104835711 | 5.047035 | 0.1048357 | 9.829508 | 0.1073121 | 4.810903
Phrozen AquaGray | Rigid | Autoclave | 3 | 1 | 25.21500015 | 0.547180185 | 24.47712517 | 0.105226956 | 5.067728 | 0.105227 | 9.869809 | 0.1077126 | 4.830627
Phrozen AquaGray | Rigid | Autoclave | 3 | 1 | 25.31500053 | 0.549265533 | 24.56258202 | 0.105627984 | 5.0854205 | 0.105628 | 9.904267 | 0.1081231 | 4.847492
Phrozen AquaGray | Rigid | Autoclave | 3 | 1 | 25.41500092 | 0.551300065 | 24.6553669 | 0.106019244 | 5.104631 | 0.1060192 | 9.94168 | 0.1085236 | 4.865803
Phrozen AquaGray | Rigid | Autoclave | 3 | 1 | 25.51499939 | 0.553436286 | 24.75069046 | 0.106430054 | 5.1243665 | 0.106430055 | 9.980117 | 0.1089442 | 4.884616
Phrozen AquaGray | Rigid | Autoclave | 3 | 1 | 25.61499977 | 0.555572507 | 24.84744263 | 0.106840864 | 5.144398 | 0.1068409 | 10.01913 | 0.1093647 | 4.90371
Phrozen AquaGray | Rigid | Autoclave | 3 | 1 | 25.71500015 | 0.557810476 | 24.96233559 | 0.107261464 | 5.1681855 | 0.1072712 | 10.06546 | 0.1098052 | 4.926385
Phrozen AquaGray | Rigid | Autoclave | 3 | 1 | 25.81500053 | 0.560099317 | 25.09314156 | 0.107711405 | 5.1952675 | 0.1077114 | 10.1182 | 0.1102558 | 4.9522
Phrozen AquaGray | Rigid | Autoclave | 3 | 1 | 25.91500092 | 0.562438974 | 25.21305466 | 0.108161338 | 5.220094 | 0.1081613 | 10.16655 | 0.1107163 | 4.975865
Phrozen AquaGray | Rigid | Autoclave | 3 | 1 | 26.01499939 | 0.564676942 | 25.31195641 | 0.108581938 | 5.2405705 | 0.1085917 | 10.20643 | 0.1111569 | 4.995383
Phrozen AquaGray | Rigid | Autoclave | 3 | 1 | 26.11499977 | 0.56676229 | 25.41028976 | 0.108992748 | 5.2609295 | 0.1089927 | 10.24608 | 0.1115674 | 5.01479
Phrozen AquaGray | Rigid | Autoclave | 3 | 1 | 26.21500015 | 0.568898511 | 25.50494576 | 0.10939379 | 5.280527 | 0.1094036 | 10.28425 | 0.1119879 | 5.03347
Phrozen AquaGray | Rigid | Autoclave | 3 | 1 | 26.31500053 | 0.570933043 | 25.59584427 | 0.109785035 | 5.2993465 | 0.1097948 | 10.3209 | 0.1123884 | 5.051409
Phrozen AquaGray | Rigid | Autoclave | 3 | 1 | 26.41500092 | 0.573069265 | 25.69657326 | 0.110205628 | 5.3202015 | 0.1102056 | 10.36152 | 0.1128089 | 5.071288
Phrozen AquaGray | Rigid | Autoclave | 3 | 1 | 26.51499939 | 0.575154612 | 25.78974724 | 0.11059688 | 5.339492 | 0.1106067 | 10.39909 | 0.1132194 | 5.089677
Phrozen AquaGray | Rigid | Autoclave | 3 | 1 | 26.61499977 | 0.577341707 | 25.89728355 | 0.11101748 | 5.3617565 | 0.1110273 | 10.44245 | 0.1136499 | 5.110899
Phrozen AquaGray | Rigid | Autoclave | 3 | 1 | 26.71500015 | 0.579579675 | 26.01389694 | 0.111447848 | 5.3859 | 0.1114576 | 10.48947 | 0.1140905 | 5.133913
Phrozen AquaGray | Rigid | Autoclave | 3 | 1 | 26.81500053 | 0.581868517 | 26.13369942 | 0.111897789 | 5.410704 | 0.1118978 | 10.53778 | 0.114541 | 5.157556
Phrozen AquaGray | Rigid | Autoclave | 3 | 1 | 26.91500092 | 0.5841573 | 26.25114441 | 0.112328172 | 5.4350195 | 0.1123379 | 10.58514 | 0.1149916 | 5.180735
Phrozen AquaGray | Rigid | Autoclave | 3 | 1 | 27.01499939 | 0.586395268 | 26.36666679 | 0.112768322 | 5.458937 | 0.1127683 | 10.63172 | 0.1154321 | 5.203533
Phrozen AquaGray | Rigid | Autoclave | 3 | 1 | 27.11499977 | 0.588582363 | 26.46003532 | 0.113179132 | 5.478268 | 0.1131889 | 10.66937 | 0.1158627 | 5.22196
Phrozen AquaGray | Rigid | Autoclave | 3 | 1 | 27.21500015 | 0.590667769 | 26.55110931 | 0.113580175 | 5.497124 | 0.11359 | 10.70609 | 0.1162732 | 5.239933
Phrozen AquaGray | Rigid | Autoclave | 3 | 1 | 27.31500053 | 0.592753117 | 26.64235497 | 0.113990985 | 5.5160155 | 0.113991 | 10.74289 | 0.1166837 | 5.257941
Phrozen AquaGray | Rigid | Autoclave | 3 | 1 | 27.41500092 | 0.594838464 | 26.73112297 | 0.114392012 | 5.534394 | 0.114392 | 10.77868 | 0.1170942 | 5.27546
Phrozen AquaGray | Rigid | Autoclave | 3 | 1 | 27.51499939 | 0.596872997 | 26.81122208 | 0.114773482 | 5.5509775 | 0.1147833 | 10.81098 | 0.1174947 | 5.291267
Phrozen AquaGray | Rigid | Autoclave | 3 | 1 | 27.61499977 | 0.599009218 | 26.91194344 | 0.115194082 | 5.571831 | 0.1151941 | 10.85159 | 0.1179152 | 5.311145
Phrozen AquaGray | Rigid | Autoclave | 3 | 1 | 27.71500015 | 0.601145439 | 27.00445175 | 0.11559511 | 5.590984 | 0.1156049 | 10.88889 | 0.1183357 | 5.329402
Phrozen AquaGray | Rigid | Autoclave | 3 | 1 | 27.81500053 | 0.603332534 | 27.11305809 | 0.116015702 | 5.6134695 | 0.1160255 | 10.93268 | 0.1187662 | 5.350836
Phrozen AquaGray | Rigid | Autoclave | 3 | 1 | 27.91500092 | 0.605621375 | 27.22924614 | 0.116455868 | 5.637525 | 0.1164656 | 10.97953 | 0.1192168 | 5.373766
Phrozen AquaGray | Rigid | Autoclave | 3 | 1 | 28.01499939 | 0.607910159 | 27.34557915 | 0.116905801 | 5.6616105 | 0.1169058 | 11.02644 | 0.1196674 | 5.396724
Phrozen AquaGray | Rigid | Autoclave | 3 | 1 | 28.11499977 | 0.610199 | 27.45207596 | 0.117336176 | 5.6836595 | 0.117346 | 11.06939 | 0.1201179 | 5.417742
Phrozen AquaGray | Rigid | Autoclave | 3 | 1 | 28.21500015 | 0.612386095 | 27.566082 | 0.117766559 | 5.7072635 | 0.1177666 | 11.11536 | 0.1205484 | 5.440241
Phrozen AquaGray | Rigid | Autoclave | 3 | 1 | 28.31500053 | 0.614522316 | 27.66374969 | 0.118177369 | 5.7274845 | 0.1181774 | 11.15474 | 0.120969 | 5.459516
Phrozen AquaGray | Rigid | Autoclave | 3 | 1 | 28.41500092 | 0.616658537 | 27.75458145 | 0.118578397 | 5.74629 | 0.1185882 | 11.19136 | 0.1213895 | 5.477442
Phrozen AquaGray | Rigid | Autoclave | 3 | 1 | 28.51499939 | 0.61869307 | 27.83141518 | 0.118979439 | 5.762198 | 0.1189794 | 11.22234 | 0.12179 | 5.492605
Phrozen AquaGray | Rigid | Autoclave | 3 | 1 | 28.61499977 | 0.620829291 | 27.92381477 | 0.119380467 | 5.781328 | 0.1193902 | 11.2596 | 0.1222105 | 5.510841
Phrozen AquaGray | Rigid | Autoclave | 3 | 1 | 28.71500015 | 0.622863765 | 28.01497459 | 0.119781494 | 5.800202 | 0.1197815 | 11.29636 | 0.122611 | 5.528831
Phrozen AquaGray | Rigid | Autoclave | 3 | 1 | 28.81500053 | 0.625101733 | 28.11400604 | 0.120202087 | 5.820705 | 0.1202119 | 11.33629 | 0.1230515 | 5.548375
Phrozen AquaGray | Rigid | Autoclave | 3 | 1 | 28.91500092 | 0.627339701 | 28.22270584 | 0.120642252 | 5.8432105 | 0.1206423 | 11.38012 | 0.1234921 | 5.569828
Phrozen AquaGray | Rigid | Autoclave | 3 | 1 | 29.01499939 | 0.629628543 | 28.33063126 | 0.12108241 | 5.865555 | 0.1210824 | 11.42364 | 0.1239426 | 5.591127
Phrozen AquaGray | Rigid | Autoclave | 3 | 1 | 29.11499977 | 0.6319682 | 28.45014954 | 0.121532343 | 5.8903 | 0.1215323 | 11.47183 | 0.1244032 | 5.614714
Phrozen AquaGray | Rigid | Autoclave | 3 | 1 | 29.21500015 | 0.634206168 | 28.55238342 | 0.121952944 | 5.9114665 | 0.1219627 | 11.51306 | 0.1248437 | 5.63489
Phrozen AquaGray | Rigid | Autoclave | 3 | 1 | 29.31500053 | 0.636393263 | 28.64719391 | 0.122373536 | 5.931096 | 0.1223833 | 11.55129 | 0.1252743 | 5.653601
Phrozen AquaGray | Rigid | Autoclave | 3 | 1 | 29.41500092 | 0.638427737 | 28.72859955 | 0.122774564 | 5.94795 | 0.1227746 | 11.58411 | 0.1256748 | 5.669667
Phrozen AquaGray | Rigid | Autoclave | 3 | 1 | 29.51499939 | 0.640513143 | 28.81120872 | 0.123165824 | 5.9650535 | 0.1231756 | 11.61742 | 0.1260853 | 5.68597
Phrozen AquaGray | Rigid | Autoclave | 3 | 1 | 29.61499977 | 0.642496743 | 28.88347244 | 0.123547293 | 5.980015 | 0.1235571 | 11.64656 | 0.1264757 | 5.700232
Phrozen AquaGray | Rigid | Autoclave | 3 | 1 | 29.71500015 | 0.644582149 | 28.96889877 | 0.123958103 | 5.9977015 | 0.1239581 | 11.68101 | 0.1268862 | 5.717091
Phrozen AquaGray | Rigid | Autoclave | 3 | 1 | 29.81500053 | 0.646667497 | 29.05786324 | 0.124359131 | 6.016121 | 0.1243591 | 11.71688 | 0.1272968 | 5.734648
Phrozen AquaGray | Rigid | Autoclave | 3 | 1 | 29.91500092 | 0.648854591 | 29.14894485 | 0.124769948 | 6.034978 | 0.1247797 | 11.75361 | 0.1277273 | 5.752623
Phrozen AquaGray | Rigid | Autoclave | 3 | 1 | 30.01499939 | 0.651143433 | 29.26439285 | 0.125219896 | 6.0588805 | 0.1252199 | 11.80016 | 0.1281778 | 5.775407
Phrozen AquaGray | Rigid | Autoclave | 3 | 1 | 30.11499977 | 0.65348309 | 29.37895012 | 0.125669822 | 6.0825985 | 0.125669825 | 11.84635 | 0.1286384 | 5.798015
Phrozen AquaGray | Rigid | Autoclave | 3 | 1 | 30.21500015 | 0.655822747 | 29.48730087 | 0.126109987 | 6.105031 | 0.1261198 | 11.89004 | 0.129099 | 5.819399
Phrozen AquaGray | Rigid | Autoclave | 3 | 1 | 30.31500053 | 0.657959026 | 29.56754875 | 0.126520798 | 6.1216455 | 0.1265306 | 11.9224 | 0.1295195 | 5.835236
Phrozen AquaGray | Rigid | Autoclave | 3 | 1 | 30.41500092 | 0.660095247 | 29.66076088 | 0.126931608 | 6.1409445 | 0.1269414 | 11.95998 | 0.12994 | 5.853632
Phrozen AquaGray | Rigid | Autoclave | 3 | 1 | 30.51499939 | 0.662129722 | 29.74515533 | 0.127332643 | 6.1584175 | 0.1273326 | 11.99401 | 0.1303405 | 5.870287
Phrozen AquaGray | Rigid | Autoclave | 3 | 1 | 30.61499977 | 0.664215127 | 29.829216 | 0.127733678 | 6.175821 | 0.1277337 | 12.02791 | 0.130751 | 5.886877
Phrozen AquaGray | Rigid | Autoclave | 3 | 1 | 30.71500015 | 0.666351349 | 29.91701698 | 0.128134713 | 6.1939995 | 0.1281445 | 12.06331 | 0.1311715 | 5.904204
Phrozen AquaGray | Rigid | Autoclave | 3 | 1 | 30.81500053 | 0.668436696 | 30.00511932 | 0.128545523 | 6.21224 | 0.1285455 | 12.09884 | 0.131582 | 5.921592
Phrozen AquaGray | Rigid | Autoclave | 3 | 1 | 30.91500092 | 0.670623791 | 30.09662247 | 0.128966108 | 6.231185 | 0.1289661 | 12.13573 | 0.1320126 | 5.93965
Phrozen AquaGray | Rigid | Autoclave | 3 | 1 | 31.01499939 | 0.672861759 | 30.2063427 | 0.129396498 | 6.253901 | 0.1293965 | 12.17998 | 0.1324531 | 5.961304
Phrozen AquaGray | Rigid | Autoclave | 3 | 1 | 31.11499977 | 0.675150543 | 30.31996536 | 0.129836649 | 6.2774255 | 0.1298366 | 12.22579 | 0.1329037 | 5.983727
Phrozen AquaGray | Rigid | Autoclave | 3 | 1 | 31.21500015 | 0.677490258 | 30.43439865 | 0.130286589 | 6.3011175 | 0.1302866 | 12.27193 | 0.1333642 | 6.006311
Phrozen AquaGray | Rigid | Autoclave | 3 | 1 | 31.31500053 | 0.679728226 | 30.53777885 | 0.130716965 | 6.3225215 | 0.130717 | 12.31362 | 0.1338048 | 6.026713
Phrozen AquaGray | Rigid | Autoclave | 3 | 1 | 31.41500092 | 0.68191532 | 30.61800194 | 0.131127775 | 6.339131 | 0.1311376 | 12.34597 | 0.1342353 | 6.042546
Phrozen AquaGray | Rigid | Autoclave | 3 | 1 | 31.51499939 | 0.683949795 | 30.70422363 | 0.13152881 | 6.356982 | 0.1315288 | 12.38074 | 0.1346358 | 6.059562
Phrozen AquaGray | Rigid | Autoclave | 3 | 1 | 31.61499977 | 0.686086016 | 30.78150177 | 0.131929845 | 6.3729815 | 0.1319396 | 12.4119 | 0.1350563 | 6.074813
Phrozen AquaGray | Rigid | Autoclave | 3 | 1 | 31.71500015 | 0.688120548 | 30.86526871 | 0.13233088 | 6.390325 | 0.1323309 | 12.44567 | 0.1354568 | 6.091344
Phrozen AquaGray | Rigid | Autoclave | 3 | 1 | 31.81500053 | 0.690205896 | 30.95113564 | 0.1327319 | 6.4081025 | 0.1327319 | 12.4803 | 0.1358673 | 6.108291
Phrozen AquaGray | Rigid | Autoclave | 3 | 1 | 31.91500092 | 0.692291302 | 31.02766991 | 0.133123159 | 6.423948 | 0.1331329 | 12.51116 | 0.1362778 | 6.123395
Phrozen AquaGray | Rigid | Autoclave | 3 | 1 | 32.01499939 | 0.694427523 | 31.10957146 | 0.13354376 | 6.440905 | 0.1335438 | 12.54418 | 0.1366983 | 6.139558
Phrozen AquaGray | Rigid | Autoclave | 3 | 1 | 32.11500168 | 0.696665491 | 31.21002007 | 0.133974135 | 6.461702 | 0.1339741 | 12.58469 | 0.1371389 | 6.159382
Phrozen AquaGray | Rigid | Autoclave | 3 | 1 | 32.21500015 | 0.699005148 | 31.3200531 | 0.134414285 | 6.484483 | 0.1344241 | 12.62905 | 0.1375994 | 6.181097
Phrozen AquaGray | Rigid | Autoclave | 3 | 1 | 32.31499863 | 0.701344805 | 31.43380737 | 0.134874001 | 6.5080345 | 0.134874 | 12.67492 | 0.13806 | 6.203547
Phrozen AquaGray | Rigid | Autoclave | 3 | 1 | 32.41500092 | 0.703582773 | 31.53430939 | 0.135304376 | 6.5288425 | 0.1353044 | 12.71545 | 0.1385005 | 6.223381
Phrozen AquaGray | Rigid | Autoclave | 3 | 1 | 32.51499939 | 0.705718994 | 31.62121773 | 0.135715187 | 6.546836 | 0.1357152 | 12.75049 | 0.1389211 | 6.240533
Phrozen AquaGray | Rigid | Autoclave | 3 | 1 | 32.61500168 | 0.7078044 | 31.70086861 | 0.136116236 | 6.563327 | 0.1361162 | 12.78261 | 0.1393316 | 6.256252
Phrozen AquaGray | Rigid | Autoclave | 3 | 1 | 32.71500015 | 0.709838874 | 31.77350616 | 0.136507481 | 6.5783655 | 0.1365075 | 12.8119 | 0.1397321 | 6.270588
Phrozen AquaGray | Rigid | Autoclave | 3 | 1 | 32.81499863 | 0.711975095 | 31.85650253 | 0.136918291 | 6.595549 | 0.1369182875 | 12.84536 | 0.1401526 | 6.286967
Phrozen AquaGray | Rigid | Autoclave | 3 | 1 | 32.91500092 | 0.714060501 | 31.93342781 | 0.137319326 | 6.6114755 | 0.1373193 | 12.87638 | 0.1405631 | 6.302149
Phrozen AquaGray | Rigid | Autoclave | 3 | 1 | 33.01499939 | 0.716247596 | 32.0292778 | 0.137739927 | 6.6313205 | 0.1377399 | 12.91503 | 0.1409936 | 6.321065
Phrozen AquaGray | Rigid | Autoclave | 3 | 1 | 33.11500168 | 0.718383817 | 32.12184906 | 0.138150737 | 6.6504865 | 0.1381507 | 12.95236 | 0.1414141 | 6.339334
Phrozen AquaGray | Rigid | Autoclave | 3 | 1 | 33.21500015 | 0.7206726 | 32.22429276 | 0.138590887 | 6.671696 | 0.1385909 | 12.99367 | 0.1418647 | 6.359552
Phrozen AquaGray | Rigid | Autoclave | 3 | 1 | 33.31499863 | 0.722961442 | 32.32402039 | 0.139031053 | 6.692344 | 0.139031 | 13.03388 | 0.1423152 | 6.379233
Phrozen AquaGray | Rigid | Autoclave | 3 | 1 | 33.41500092 | 0.725250284 | 32.42822647 | 0.139471203 | 6.7139185 | 0.1394712 | 13.0759 | 0.1427658 | 6.399798
Phrozen AquaGray | Rigid | Autoclave | 3 | 1 | 33.51499939 | 0.727488194 | 32.52188492 | 0.139891803 | 6.7333095 | 0.1399016 | 13.11366 | 0.1432063 | 6.418282
Phrozen AquaGray | Rigid | Autoclave | 3 | 1 | 33.61500168 | 0.729522726 | 32.59885788 | 0.140292838 | 6.749246 | 0.1402928 | 13.1447 | 0.1436068 | 6.433473
Phrozen AquaGray | Rigid | Autoclave | 3 | 1 | 33.71500015 | 0.731608074 | 32.67685699 | 0.140693858 | 6.765395 | 0.1406939 | 13.17615 | 0.1440173 | 6.448866
Phrozen AquaGray | Rigid | Autoclave | 3 | 1 | 33.81499863 | 0.73369348 | 32.75236893 | 0.141085118 | 6.781029 | 0.1410949 | 13.2066 | 0.1444279 | 6.463769
Phrozen AquaGray | Rigid | Autoclave | 3 | 1 | 33.91500092 | 0.735727954 | 32.83041382 | 0.141486138 | 6.797187 | 0.141486145 | 13.23807 | 0.1448283 | 6.479171
Phrozen AquaGray | Rigid | Autoclave | 3 | 1 | 34.01499939 | 0.73781336 | 32.91117859 | 0.141887188 | 6.8139085 | 0.1418872 | 13.27064 | 0.1452389 | 6.49511
Phrozen AquaGray | Rigid | Autoclave | 3 | 1 | 34.11500168 | 0.740000454 | 33.01205826 | 0.142307773 | 6.8347945 | 0.1423078 | 13.31131 | 0.1456694 | 6.515019
Phrozen AquaGray | Rigid | Autoclave | 3 | 1 | 34.21500015 | 0.742289238 | 33.11306381 | 0.142738149 | 6.855707 | 0.1427479 | 13.35204 | 0.1461199 | 6.534953
Phrozen AquaGray | Rigid | Autoclave | 3 | 1 | 34.31499863 | 0.744527206 | 33.21426392 | 0.143178314 | 6.876659 | 0.1431783 | 13.39285 | 0.1465605 | 6.554925
Phrozen AquaGray | Rigid | Autoclave | 3 | 1 | 34.41500092 | 0.746816047 | 33.31291199 | 0.143618464 | 6.897083 | 0.1436185 | 13.43263 | 0.147011 | 6.574393
Phrozen AquaGray | Rigid | Autoclave | 3 | 1 | 34.51499939 | 0.749053957 | 33.4142952 | 0.14404884 | 6.9180735 | 0.1440488 | 13.47351 | 0.1474516 | 6.594402
Phrozen AquaGray | Rigid | Autoclave | 3 | 1 | 34.61500168 | 0.751291926 | 33.51054001 | 0.14446944 | 6.938 | 0.1444792 | 13.51231 | 0.1478921 | 6.613396
Phrozen AquaGray | Rigid | Autoclave | 3 | 1 | 34.71500015 | 0.753428147 | 33.58827591 | 0.14488025 | 6.9540945 | 0.14489 | 13.54366 | 0.1483126 | 6.628737
Phrozen AquaGray | Rigid | Autoclave | 3 | 1 | 34.81499863 | 0.755462679 | 33.66153336 | 0.145281285 | 6.9692615 | 0.1452813 | 13.5732 | 0.1487131 | 6.643195
Phrozen AquaGray | Rigid | Autoclave | 3 | 1 | 34.91500092 | 0.757548027 | 33.73605728 | 0.14568232 | 6.984691 | 0.1456823 | 13.60325 | 0.1491236 | 6.657902
Phrozen AquaGray | Rigid | Autoclave | 3 | 1 | 35.01499939 | 0.759582559 | 33.81412125 | 0.146073565 | 7.0008535 | 0.1460736 | 13.63473 | 0.1495241 | 6.673308
Phrozen AquaGray | Rigid | Autoclave | 3 | 1 | 35.11500168 | 0.761769654 | 33.89783096 | 0.146494165 | 7.0181845 | 0.1464942 | 13.66848 | 0.1499547 | 6.689829
Phrozen AquaGray | Rigid | Autoclave | 3 | 1 | 35.21500015 | 0.763956748 | 33.98479843 | 0.146904975 | 7.03619 | 0.1469148 | 13.70355 | 0.1503852 | 6.706992
Phrozen AquaGray | Rigid | Autoclave | 3 | 1 | 35.31499863 | 0.766194658 | 34.08588791 | 0.147345126 | 7.0571195 | 0.1473451 | 13.74431 | 0.1508257 | 6.726942
Phrozen AquaGray | Rigid | Autoclave | 3 | 1 | 35.41500092 | 0.7684835 | 34.18694687 | 0.147785291 | 7.078043 | 0.1477853 | 13.78506 | 0.1512763 | 6.746887
Phrozen AquaGray | Rigid | Autoclave | 3 | 1 | 35.51499939 | 0.770823157 | 34.28777695 | 0.148225456 | 7.0989185 | 0.1482352225 | 13.82572 | 0.1517368 | 6.766786
Phrozen AquaGray | Rigid | Autoclave | 3 | 1 | 35.61500168 | 0.773111999 | 34.38790131 | 0.148665607 | 7.1196485 | 0.1486754 | 13.86609 | 0.1521874 | 6.786546
Phrozen AquaGray | Rigid | Autoclave | 3 | 1 | 35.71500015 | 0.775197346 | 34.46081161 | 0.149066642 | 7.1347435 | 0.1490764 | 13.89549 | 0.1525979 | 6.800935
Phrozen AquaGray | Rigid | Autoclave | 3 | 1 | 35.81499863 | 0.777282752 | 34.54368591 | 0.149477452 | 7.151902 | 0.1494775 | 13.92891 | 0.1530084 | 6.81729
Phrozen AquaGray | Rigid | Autoclave | 3 | 1 | 35.91500092 | 0.779317226 | 34.61407089 | 0.149868697 | 7.1664745 | 0.1498687 | 13.95729 | 0.1534089 | 6.831181
Phrozen AquaGray | Rigid | Autoclave | 3 | 1 | 36.01499939 | 0.781402632 | 34.688694 | 0.150269732 | 7.181924 | 0.1502697 | 13.98738 | 0.1538194 | 6.845908
Phrozen AquaGray | Rigid | Autoclave | 3 | 1 | 36.11500168 | 0.78348798 | 34.76471329 | 0.150670767 | 7.197663 | 0.1506708 | 14.01803 | 0.1542299 | 6.86091
Phrozen AquaGray | Rigid | Autoclave | 3 | 1 | 36.21500015 | 0.785624201 | 34.85026169 | 0.151081577 | 7.215375 | 0.1510816 | 14.05252 | 0.1546504 | 6.877794
Phrozen AquaGray | Rigid | Autoclave | 3 | 1 | 36.31499863 | 0.787811296 | 34.93803024 | 0.151502177 | 7.2335465 | 0.1515022 | 14.08792 | 0.155081 | 6.895115
Phrozen AquaGray | Rigid | Autoclave | 3 | 1 | 36.41500092 | 0.790100137 | 35.04136276 | 0.151942328 | 7.2549405 | 0.1519423 | 14.12958 | 0.1555315 | 6.915508
Phrozen AquaGray | Rigid | Autoclave | 3 | 1 | 36.51499939 | 0.792388921 | 35.14703751 | 0.152382478 | 7.2768195 | 0.1523825 | 14.17219 | 0.1559821 | 6.936363
Phrozen AquaGray | Rigid | Autoclave | 3 | 1 | 36.61500168 | 0.794677762 | 35.23917389 | 0.152812868 | 7.295895 | 0.1528226 | 14.20934 | 0.1564326 | 6.954546
Phrozen AquaGray | Rigid | Autoclave | 3 | 1 | 36.71500015 | 0.796813983 | 35.32430649 | 0.153233454 | 7.313521 | 0.1532335 | 14.24367 | 0.1568531 | 6.971348
Phrozen AquaGray | Rigid | Autoclave | 3 | 1 | 36.81499863 | 0.798950205 | 35.39308929 | 0.153634489 | 7.327762 | 0.1536443 | 14.27141 | 0.1572737 | 6.984922
Phrozen AquaGray | Rigid | Autoclave | 3 | 1 | 36.91500092 | 0.80103561 | 35.47132492 | 0.154045314 | 7.3439595 | 0.1540453 | 14.30295 | 0.1576842 | 7.000362
Phrozen AquaGray | Rigid | Autoclave | 3 | 1 | 37.01499939 | 0.803120958 | 35.53655243 | 0.154446334 | 7.3574645 | 0.1544463 | 14.32926 | 0.1580947 | 7.013235
Phrozen AquaGray | Rigid | Autoclave | 3 | 1 | 37.11500168 | 0.805155432 | 35.60343552 | 0.154837579 | 7.3713115 | 0.1548376 | 14.356224 | 0.1584952 | 7.026435
Phrozen AquaGray | Rigid | Autoclave | 3 | 1 | 37.21500015 | 0.807342527 | 35.67648315 | 0.155248404 | 7.3864355 | 0.1552582 | 14.38568 | 0.1589257 | 7.040851
Phrozen AquaGray | Rigid | Autoclave | 3 | 1 | 37.31499863 | 0.809478806 | 35.77151489 | 0.155669004 | 7.4061105 | 0.155669 | 14.424 | 0.1593462 | 7.059605
Phrozen AquaGray | Rigid | Autoclave | 3 | 1 | 37.41500092 | 0.811716716 | 35.86022568 | 0.156099364 | 7.4244775 | 0.1560994 | 14.45977 | 0.1597868 | 7.077113
Phrozen AquaGray | Rigid | Autoclave | 3 | 1 | 37.51499939 | 0.814056431 | 35.9631958 | 0.15654932 | 7.445796 | 0.1565493 | 14.50129 | 0.1602473 | 7.097434
Phrozen AquaGray | Rigid | Autoclave | 3 | 1 | 37.61500168 | 0.816396088 | 36.0664444 | 0.156999245 | 7.467173 | 0.1569992 | 14.54292 | 0.1607079 | 7.117811
Phrozen AquaGray | Rigid | Autoclave | 3 | 1 | 37.71500015 | 0.81868493 | 36.15470505 | 0.157439411 | 7.485446 | 0.1574394 | 14.57851 | 0.1611585 | 7.135229
Phrozen AquaGray | Rigid | Autoclave | 3 | 1 | 37.81499863 | 0.820770278 | 36.23287201 | 0.157830656 | 7.50163 | 0.1578404 | 14.61003 | 0.161569 | 7.150656
Phrozen AquaGray | Rigid | Autoclave | 3 | 1 | 37.91500092 | 0.822855625 | 36.2993927 | 0.158241466 | 7.515402 | 0.1582415 | 14.63685 | 0.1619795 | 7.163784
Phrozen AquaGray | Rigid | Autoclave | 3 | 1 | 38.01499939 | 0.824941031 | 36.3672905 | 0.158632725 | 7.5294595 | 0.1586425 | 14.66423 | 0.16239 | 7.177183
Phrozen AquaGray | Rigid | Autoclave | 3 | 1 | 38.11500168 | 0.826975505 | 36.43438339 | 0.159033746 | 7.5433505 | 0.1590338 | 14.69128 | 0.1627905 | 7.190424
Phrozen AquaGray | Rigid | Autoclave | 3 | 1 | 38.21500015 | 0.829060911 | 36.50283813 | 0.159434795 | 7.5575235 | 0.1594348 | 14.71889 | 0.163201 | 7.203934
Phrozen AquaGray | Rigid | Autoclave | 3 | 1 | 38.31499863 | 0.831146259 | 36.57254791 | 0.159835815 | 7.571956 | 0.1598358 | 14.747 | 0.1636115 | 7.217691
Phrozen AquaGray | Rigid | Autoclave | 3 | 1 | 38.41500092 | 0.833384227 | 36.67116165 | 0.160256416 | 7.592373 | 0.1602661975 | 14.78676 | 0.164052 | 7.237153
Phrozen AquaGray | Rigid | Autoclave | 3 | 1 | 38.51499939 | 0.83567301 | 36.76635361 | 0.160696581 | 7.6120815 | 0.1607063 | 14.82514 | 0.1645026 | 7.25594
Phrozen AquaGray | Rigid | Autoclave | 3 | 1 | 38.61500168 | 0.837910979 | 36.87477493 | 0.161136732 | 7.634529 | 0.1611367 | 14.86886 | 0.1649431 | 7.277337
Phrozen AquaGray | Rigid | Autoclave | 3 | 1 | 38.71500015 | 0.840250694 | 36.97467422 | 0.161576882 | 7.655212 | 0.1615867 | 14.90914 | 0.1654037 | 7.297052
Phrozen AquaGray | Rigid | Autoclave | 3 | 1 | 38.81499863 | 0.842437788 | 37.06093979 | 0.162007272 | 7.6730725 | 0.1620073 | 14.94393 | 0.1658342 | 7.314077
Phrozen AquaGray | Rigid | Autoclave | 3 | 1 | 38.91500092 | 0.84457401 | 37.12549973 | 0.162408292 | 7.686439 | 0.1624181 | 14.96996 | 0.1662547 | 7.326818
Phrozen AquaGray | Rigid | Autoclave | 3 | 1 | 39.01499939 | 0.846608484 | 37.19388962 | 0.162809327 | 7.7005985 | 0.1628093 | 14.99754 | 0.1666552 | 7.340315
Phrozen AquaGray | Rigid | Autoclave | 3 | 1 | 39.11500168 | 0.848744705 | 37.26828384 | 0.163220137 | 7.716001 | 0.1632201 | 15.02753 | 0.1670757 | 7.354997
Phrozen AquaGray | Rigid | Autoclave | 3 | 1 | 39.21500015 | 0.850779237 | 37.3377037 | 0.163611397 | 7.7303735 | 0.1636114 | 15.05553 | 0.1674762 | 7.368697
Phrozen AquaGray | Rigid | Autoclave | 3 | 1 | 39.31499863 | 0.852915458 | 37.41033173 | 0.164022207 | 7.7454105 | 0.1640222 | 15.08481 | 0.1678967 | 7.38303
Phrozen AquaGray | Rigid | Autoclave | 3 | 1 | 39.41500092 | 0.855102553 | 37.4948616 | 0.164442793 | 7.7629115 | 0.1644428 | 15.1189 | 0.1683273 | 7.399713
Phrozen AquaGray | Rigid | Autoclave | 3 | 1 | 39.51499939 | 0.857289648 | 37.58401489 | 0.164853618 | 7.7813695 | 0.1648634 | 15.15484 | 0.1687578 | 7.417307
Phrozen AquaGray | Rigid | Autoclave | 3 | 1 | 39.61500168 | 0.859629363 | 37.68001556 | 0.165303558 | 7.8012455 | 0.1653133 | 15.19355 | 0.1692184 | 7.436253
Phrozen AquaGray | Rigid | Autoclave | 3 | 1 | 39.71500015 | 0.861918146 | 37.77495956 | 0.165753484 | 7.8209025 | 0.1657535 | 15.23184 | 0.1696689 | 7.454991
Phrozen AquaGray | Rigid | Autoclave | 3 | 1 | 39.81499863 | 0.864206988 | 37.86093521 | 0.166183874 | 7.838703 | 0.1661937 | 15.26651 | 0.1701195 | 7.471958
Phrozen AquaGray | Rigid | Autoclave | 3 | 1 | 39.91500092 | 0.866292336 | 37.93939972 | 0.166594684 | 7.854948 | 0.16659468 | 15.29815 | 0.17053 | 7.487443
Phrozen AquaGray | Rigid | Autoclave | 3 | 1 | 40.01499939 | 0.86847943 | 38.01668549 | 0.167005494 | 7.8709495 | 0.167015275 | 15.32931 | 0.1709605 | 7.502696
Phrozen AquaGray | Rigid | Autoclave | 3 | 1 | 40.11500168 | 0.870564778 | 38.08424759 | 0.167416304 | 7.8849375 | 0.1674163 | 15.35655 | 0.171371 | 7.516029
Phrozen AquaGray | Rigid | Autoclave | 3 | 1 | 40.21500015 | 0.872650184 | 38.15276337 | 0.167807564 | 7.899123 | 0.1678173 | 15.38418 | 0.1717815 | 7.529551
Phrozen AquaGray | Rigid | Autoclave | 3 | 1 | 40.31499863 | 0.874684658 | 38.21624756 | 0.168198809 | 7.9122665 | 0.1682086 | 15.40978 | 0.172182 | 7.54208
Phrozen AquaGray | Rigid | Autoclave | 3 | 1 | 40.41500092 | 0.87671919 | 38.2834549 | 0.168599844 | 7.926181 | 0.1685998 | 15.43688 | 0.1725825 | 7.555344
Phrozen AquaGray | Rigid | Autoclave | 3 | 1 | 40.51499939 | 0.878855411 | 38.35451126 | 0.169010654 | 7.9408925 | 0.1690107 | 15.46553 | 0.173003 | 7.569367
Phrozen AquaGray | Rigid | Autoclave | 3 | 1 | 40.61500168 | 0.880991633 | 38.43735886 | 0.169421464 | 7.9580455 | 0.1694215 | 15.49894 | 0.1734235 | 7.585717
Phrozen AquaGray | Rigid | Autoclave | 3 | 1 | 40.71500015 | 0.883331348 | 38.54198074 | 0.16987142 | 7.979706 | 0.1698714 | 15.54112 | 0.1738841 | 7.606364
Phrozen AquaGray | Rigid | Autoclave | 3 | 1 | 40.81499863 | 0.885671005 | 38.65193176 | 0.170321345 | 8.0024705 | 0.1703213 | 15.58546 | 0.1743447 | 7.628064
Phrozen AquaGray | Rigid | Autoclave | 3 | 1 | 40.91500092 | 0.887959846 | 38.7444191 | 0.170761511 | 8.021619 | 0.1707615 | 15.62275 | 0.1747952 | 7.646316
Phrozen AquaGray | Rigid | Autoclave | 3 | 1 | 41.01499939 | 0.890146941 | 38.81672668 | 0.171172321 | 8.0365895 | 0.1711821 | 15.65191 | 0.1752258 | 7.660586
Phrozen AquaGray | Rigid | Autoclave | 3 | 1 | 41.11500168 | 0.892232289 | 38.89204025 | 0.171573356 | 8.052182 | 0.1715831325 | 15.68227 | 0.1756363 | 7.67545
Phrozen AquaGray | Rigid | Autoclave | 3 | 1 | 41.21500015 | 0.89436851 | 38.96706009 | 0.171984166 | 8.0677145 | 0.1719939 | 15.71252 | 0.1760568 | 7.690255
Phrozen AquaGray | Rigid | Autoclave | 3 | 1 | 41.31499863 | 0.896453857 | 39.04091263 | 0.172394976 | 8.0830045 | 0.1723949725 | 15.7423 | 0.1764673 | 7.70483
Phrozen AquaGray | Rigid | Autoclave | 3 | 1 | 41.41500092 | 0.898539263 | 39.11227417 | 0.172796011 | 8.0977795 | 0.172796 | 15.77108 | 0.1768778 | 7.718913
Phrozen AquaGray | Rigid | Autoclave | 3 | 1 | 41.51499939 | 0.900675484 | 39.18273544 | 0.173197046 | 8.1123675 | 0.1732068 | 15.79949 | 0.1772983 | 7.732819
Phrozen AquaGray | Rigid | Autoclave | 3 | 1 | 41.61500168 | 0.902760832 | 39.25898361 | 0.173607856 | 8.128154 | 0.1736079 | 15.83024 | 0.1777088 | 7.747867
Phrozen AquaGray | Rigid | Autoclave | 3 | 1 | 41.71500015 | 0.905049674 | 39.3494606 | 0.174038231 | 8.1468865 | 0.174048 | 15.86672 | 0.1781594 | 7.765723
Phrozen AquaGray | Rigid | Autoclave | 3 | 1 | 41.81499863 | 0.907389331 | 39.45172501 | 0.174497947 | 8.168059 | 0.1744979 | 15.90795 | 0.1786199 | 7.785905
Phrozen AquaGray | Rigid | Autoclave | 3 | 1 | 41.91500092 | 0.909729046 | 39.55670547 | 0.174947888 | 8.189794 | 0.1749479 | 15.95028 | 0.1790805 | 7.806623
Phrozen AquaGray | Rigid | Autoclave | 3 | 1 | 42.01499939 | 0.911966956 | 39.64688492 | 0.175378263 | 8.208465 | 0.1753783 | 15.98665 | 0.1795211 | 7.82442
Phrozen AquaGray | Rigid | Autoclave | 3 | 1 | 42.11500168 | 0.914103235 | 39.72148132 | 0.175789088 | 8.223909 | 0.1757891 | 16.01673 | 0.1799416 | 7.839142
Phrozen AquaGray | Rigid | Autoclave | 3 | 1 | 42.21500015 | 0.916188583 | 39.79113388 | 0.176190108 | 8.23833 | 0.1761901 | 16.04481 | 0.1803521 | 7.852888
Phrozen AquaGray | Rigid | Autoclave | 3 | 1 | 42.31499863 | 0.918223115 | 39.85355377 | 0.176581368 | 8.2512535 | 0.1765814 | 16.06998 | 0.1807526 | 7.865207
Phrozen AquaGray | Rigid | Autoclave | 3 | 1 | 42.41500092 | 0.920257589 | 39.91568375 | 0.176972613 | 8.2641165 | 0.1769726 | 16.09503 | 0.1811531 | 7.877468
Phrozen AquaGray | Rigid | Autoclave | 3 | 1 | 42.51499939 | 0.922342937 | 39.98102951 | 0.177363873 | 8.277646 | 0.1773736 | 16.12138 | 0.1815636 | 7.890365
Phrozen AquaGray | Rigid | Autoclave | 3 | 1 | 42.61500168 | 0.924530032 | 40.07191849 | 0.177794233 | 8.2964635 | 0.1777942 | 16.15803 | 0.1819941 | 7.908302
Phrozen AquaGray | Rigid | Autoclave | 3 | 1 | 42.71500015 | 0.926717126 | 40.15478134 | 0.178205058 | 8.3136195 | 0.1782148 | 16.19144 | 0.1824246 | 7.924655
Phrozen AquaGray | Rigid | Autoclave | 3 | 1 | 42.81499863 | 0.928955094 | 40.24512863 | 0.178645208 | 8.332325 | 0.1786452 | 16.22787 | 0.1828652 | 7.942485
Phrozen AquaGray | Rigid | Autoclave | 3 | 1 | 42.91500092 | 0.931243936 | 40.33988571 | 0.179085374 | 8.351943 | 0.1790854 | 16.26608 | 0.1833157 | 7.961186
Phrozen AquaGray | Rigid | Autoclave | 3 | 1 | 43.01499939 | 0.93353272 | 40.43299103 | 0.179515749 | 8.3712195 | 0.1795255 | 16.30363 | 0.1837663 | 7.97956
Phrozen AquaGray | Rigid | Autoclave | 3 | 1 | 43.11500168 | 0.935719814 | 40.51615524 | 0.179946125 | 8.388438 | 0.1799461 | 16.33716 | 0.1841968 | 7.995973
Phrozen AquaGray | Rigid | Autoclave | 3 | 1 | 43.21500015 | 0.937856035 | 40.59380341 | 0.180356935 | 8.404514 | 0.1803569 | 16.36847 | 0.1846173 | 8.011297
Phrozen AquaGray | Rigid | Autoclave | 3 | 1 | 43.31499863 | 0.94004313 | 40.67249298 | 0.18076776 | 8.420806 | 0.180777525 | 16.4002 | 0.1850479 | 8.026827
Phrozen AquaGray | Rigid | Autoclave | 3 | 1 | 43.41500092 | 0.942077662 | 40.74245071 | 0.181159005 | 8.43529 | 0.1811688 | 16.42841 | 0.1854484 | 8.040633
Phrozen AquaGray | Rigid | Autoclave | 3 | 1 | 43.51499939 | 0.944112195 | 40.80051041 | 0.18156004 | 8.447311 | 0.1815600375 | 16.45182 | 0.1858489 | 8.052091
Phrozen AquaGray | Rigid | Autoclave | 3 | 1 | 43.61500168 | 0.946197542 | 40.86689377 | 0.181951284 | 8.461055 | 0.1819611 | 16.47859 | 0.1862594 | 8.065192
Phrozen AquaGray | Rigid | Autoclave | 3 | 1 | 43.71500015 | 0.948333764 | 40.94301605 | 0.182371885 | 8.476815 | 0.1823719 | 16.50928 | 0.1866799 | 8.080215
Phrozen AquaGray | Rigid | Autoclave | 3 | 1 | 43.81499863 | 0.950571732 | 41.03036118 | 0.18280226 | 8.494899 | 0.1828023 | 16.5445 | 0.1871204 | 8.097453
Phrozen AquaGray | Rigid | Autoclave | 3 | 1 | 43.91500092 | 0.952860515 | 41.11571503 | 0.183232635 | 8.51257 | 0.1832424 | 16.57892 | 0.187571 | 8.114298
Phrozen AquaGray | Rigid | Autoclave | 3 | 1 | 44.01499939 | 0.95504761 | 41.20549774 | 0.183653235 | 8.531159 | 0.183663 | 16.61512 | 0.1880015 | 8.132017
Phrozen AquaGray | Rigid | Autoclave | 3 | 1 | 44.11500168 | 0.957336451 | 41.28432846 | 0.184093386 | 8.54748 | 0.1841032 | 16.64691 | 0.1884521 | 8.147574
Phrozen AquaGray | Rigid | Autoclave | 3 | 1 | 44.21500015 | 0.95957442 | 41.36431122 | 0.184533536 | 8.56404 | 0.1845335 | 16.67915775 | 0.1888926 | 8.163359
Phrozen AquaGray | Rigid | Autoclave | 3 | 1 | 44.31499863 | 0.961761514 | 41.44042587 | 0.184944347 | 8.579798 | 0.1849541 | 16.70985 | 0.1893231 | 8.17838
Phrozen AquaGray | Rigid | Autoclave | 3 | 1 | 44.41500092 | 0.963897735 | 41.50986099 | 0.185355172 | 8.594174 | 0.1853649 | 16.73785 | 0.1897436 | 8.192084
Phrozen AquaGray | Rigid | Autoclave | 3 | 1 | 44.51499939 | 0.96593221 | 41.57180786 | 0.185756192 | 8.607 | 0.1857562 | 16.76282575 | 0.1901441 | 8.204309
Phrozen AquaGray | Rigid | Autoclave | 3 | 1 | 44.61500168 | 0.967966742 | 41.62796783 | 0.186137661 | 8.618627 | 0.1861475 | 16.78547 | 0.1905446 | 8.215392
Phrozen AquaGray | Rigid | Autoclave | 3 | 1 | 44.71500015 | 0.970102963 | 41.70126724 | 0.186548471 | 8.633803 | 0.1865583 | 16.81503 | 0.1909652 | 8.229858
Phrozen AquaGray | Rigid | Autoclave | 3 | 1 | 44.81499863 | 0.972239184 | 41.77245331 | 0.186969072 | 8.648541 | 0.1869691 | 16.84373 | 0.1913857 | 8.243907
Phrozen AquaGray | Rigid | Autoclave | 3 | 1 | 44.91500092 | 0.974528026 | 41.86844635 | 0.187399447 | 8.668415 | 0.1874092 | 16.88244 | 0.1918362 | 8.262851
Phrozen AquaGray | Rigid | Autoclave | 3 | 1 | 45.01499939 | 0.976816867 | 41.95178986 | 0.187839612 | 8.685671 | 0.1878493975 | 16.91604 | 0.1922868 | 8.279299
Phrozen AquaGray | Rigid | Autoclave | 3 | 1 | 45.11500168 | 0.979105709 | 42.05307388 | 0.188289553 | 8.706641 | 0.1882896 | 16.95688 | 0.1927373 | 8.299288
Phrozen AquaGray | Rigid | Autoclave | 3 | 1 | 45.21500015 | 0.981394434 | 42.13064194 | 0.188719913 | 8.7227 | 0.1887297 | 16.98816 | 0.1931879 | 8.314596
Phrozen AquaGray | Rigid | Autoclave | 3 | 1 | 45.31499863 | 0.983479898 | 42.20070648 | 0.189120963 | 8.737206 | 0.1891307 | 17.01641 | 0.1935984 | 8.328424
Phrozen AquaGray | Rigid | Autoclave | 3 | 1 | 45.41500092 | 0.98561612 | 42.27237701 | 0.189541563 | 8.752045 | 0.1895416 | 17.04531 | 0.1940189 | 8.342568
Phrozen AquaGray | Rigid | Autoclave | 3 | 1 | 45.51499939 | 0.987701467 | 42.34060287 | 0.189942583 | 8.76617 | 0.1899426 | 17.07282 | 0.1944294 | 8.356033
Phrozen AquaGray | Rigid | Autoclave | 3 | 1 | 45.61500168 | 0.989735941 | 42.40343475 | 0.190333828 | 8.779179 | 0.1903338 | 17.09816 | 0.1948299 | 8.368433
Phrozen AquaGray | Rigid | Autoclave | 3 | 1 | 45.71500015 | 0.991821289 | 42.4624176 | 0.190734863 | 8.791391 | 0.1907349 | 17.12194 | 0.1952404 | 8.380073
Phrozen AquaGray | Rigid | Autoclave | 3 | 1 | 45.81499863 | 0.994008384 | 42.55128098 | 0.191155463 | 8.809789 | 0.1911555 | 17.15777 | 0.1956709 | 8.397611
Phrozen AquaGray | Rigid | Autoclave | 3 | 1 | 45.91500092 | 0.996195478 | 42.62425995 | 0.191576049 | 8.824899 | 0.1915761 | 17.1872 | 0.1961015 | 8.412013
Phrozen AquaGray | Rigid | Autoclave | 3 | 1 | 46.01499939 | 0.99848432 | 42.71012115 | 0.192006439 | 8.842675 | 0.1920162 | 17.22182 | 0.196552 | 8.428958
Phrozen AquaGray | Rigid | Autoclave | 3 | 1 | 46.11500168 | 1.000773162 | 42.80997086 | 0.19245638 | 8.863348 | 0.1924564 | 17.26209 | 0.1970026 | 8.448664
Phrozen AquaGray | Rigid | Autoclave | 3 | 1 | 46.21500015 | 1.003062003 | 42.89792633 | 0.192886755 | 8.881558 | 0.1928965 | 17.29755 | 0.1974532 | 8.466022
Phrozen AquaGray | Rigid | Autoclave | 3 | 1 | 46.31499863 | 1.005198224 | 42.96516037 | 0.193297565 | 8.895478 | 0.1933074 | 17.32466 | 0.1978737 | 8.479291
Phrozen AquaGray | Rigid | Autoclave | 3 | 1 | 46.41500092 | 1.007283572 | 43.03252411 | 0.193708375 | 8.909425 | 0.1937084 | 17.35182 | 0.1982842 | 8.492585
Phrozen AquaGray | Rigid | Autoclave | 3 | 1 | 46.51499939 | 1.00936892 | 43.09332657 | 0.19410941 | 8.922014 | 0.1941094 | 17.37634 | 0.1986947 | 8.504585
Phrozen AquaGray | Rigid | Autoclave | 3 | 1 | 46.61500168 | 1.011505141 | 43.14919281 | 0.19451043 | 8.93358 | 0.1945202 | 17.39887 | 0.1991152 | 8.51561
Phrozen AquaGray | Rigid | Autoclave | 3 | 1 | 46.71500015 | 1.013539615 | 43.21736908 | 0.194901675 | 8.947695 | 0.1949115 | 17.4263585 | 0.1995157 | 8.529065
Phrozen AquaGray | Rigid | Autoclave | 3 | 1 | 46.81499863 | 1.015625079 | 43.28046036 | 0.195302725 | 8.960758 | 0.1953125 | 17.4518 | 0.1999262 | 8.541516
Phrozen AquaGray | Rigid | Autoclave | 3 | 1 | 46.91500092 | 1.017710427 | 43.34637451 | 0.19570376 | 8.974405 | 0.1957135 | 17.47838 | 0.2003367 | 8.554525
Phrozen AquaGray | Rigid | Autoclave | 3 | 1 | 47.01499939 | 1.019948395 | 43.42710495 | 0.196134135 | 8.991119 | 0.1961439 | 17.51093 | 0.2007772 | 8.570457
Phrozen AquaGray | Rigid | Autoclave | 3 | 1 | 47.11500168 | 1.022287994 | 43.52751541 | 0.196584061 | 9.011908 | 0.196593845 | 17.55142 | 0.2012378 | 8.590273
Phrozen AquaGray | Rigid | Autoclave | 3 | 1 | 47.21500015 | 1.024627709 | 43.61804962 | 0.197043791 | 9.030652 | 0.1970438 | 17.58792 | 0.2016984 | 8.60814
Phrozen AquaGray | Rigid | Autoclave | 3 | 1 | 47.31499863 | 1.02691655 | 43.70648575 | 0.197483957 | 9.048962 | 0.197484 | 17.62358 | 0.2021489 | 8.625593
Phrozen AquaGray | Rigid | Autoclave | 3 | 1 | 47.41500092 | 1.029052772 | 43.77179718 | 0.197884977 | 9.062484 | 0.1978948 | 17.64992 | 0.2025694 | 8.638483
Phrozen AquaGray | Rigid | Autoclave | 3 | 1 | 47.51499939 | 1.031138119 | 43.83360291 | 0.198295787 | 9.07528 | 0.1982958 | 17.67484 | 0.2029799 | 8.65068
Phrozen AquaGray | Rigid | Autoclave | 3 | 1 | 47.61500168 | 1.033223467 | 43.89115143 | 0.198687032 | 9.087195 | 0.1986968 | 17.69804 | 0.2033904 | 8.662038
Phrozen AquaGray | Rigid | Autoclave | 3 | 1 | 47.71500015 | 1.035308815 | 43.95095825 | 0.199097842 | 9.099577 | 0.1990978 | 17.72216 | 0.2038009 | 8.673841
Phrozen AquaGray | Rigid | Autoclave | 3 | 1 | 47.81499863 | 1.037394279 | 44.0107193 | 0.199498907 | 9.11195 | 0.1994989 | 17.74626 | 0.2042115 | 8.685635
Phrozen AquaGray | Rigid | Autoclave | 3 | 1 | 47.91500092 | 1.0395305 | 44.08177185 | 0.199909717 | 9.126661 | 0.1999097 | 17.77491 | 0.204632 | 8.699657
Phrozen AquaGray | Rigid | Autoclave | 3 | 1 | 48.01499939 | 1.041768468 | 44.15793228 | 0.200330302 | 9.142429 | 0.20034009 | 17.80562 | 0.2050725 | 8.714688
Phrozen AquaGray | Rigid | Autoclave | 3 | 1 | 48.11500168 | 1.044057193 | 44.24685669 | 0.200770453 | 9.16084 | 0.2007802 | 17.84147 | 0.2055231 | 8.732237
Phrozen AquaGray | Rigid | Autoclave | 3 | 1 | 48.21500015 | 1.046295161 | 44.32834625 | 0.201200828 | 9.177711 | 0.2012106 | 17.87433 | 0.2059636 | 8.748319
Phrozen AquaGray | Rigid | Autoclave | 3 | 1 | 48.31499863 | 1.048634876 | 44.42992401 | 0.201650769 | 9.198742 | 0.2016606 | 17.91529 | 0.2064242 | 8.768366
Phrozen AquaGray | Rigid | Autoclave | 3 | 1 | 48.41500092 | 1.050821971 | 44.52200317 | 0.202081144 | 9.217806 | 0.2020811 | 17.95242 | 0.2068547 | 8.786538
Phrozen AquaGray | Rigid | Autoclave | 3 | 1 | 48.51499939 | 1.052958192 | 44.58538055 | 0.202491954 | 9.230928 | 0.20249196 | 17.97798 | 0.2072752 | 8.799046
Phrozen AquaGray | Rigid | Autoclave | 3 | 1 | 48.61500168 | 1.05504354 | 44.65656281 | 0.202892989 | 9.245665 | 0.202893 | 18.00668 | 0.2076857 | 8.813094
Phrozen AquaGray | Rigid | Autoclave | 3 | 1 | 48.71500015 | 1.057179761 | 44.72252655 | 0.203294024 | 9.259322 | 0.2033038 | 18.03328 | 0.2081063 | 8.826112
Phrozen AquaGray | Rigid | Autoclave | 3 | 1 | 48.81499863 | 1.059163478 | 44.77425003 | 0.203685284 | 9.270031 | 0.2036853 | 18.05413 | 0.2084967 | 8.83632
Phrozen AquaGray | Rigid | Autoclave | 3 | 1 | 48.91500092 | 1.061248826 | 44.81655884 | 0.204086319 | 9.278791 | 0.2040863 | 18.07119 | 0.2089072 | 8.844669
Phrozen AquaGray | Rigid | Autoclave | 3 | 1 | 49.01499939 | 1.063385047 | 44.87476349 | 0.204487339 | 9.290841 | 0.2044971 | 18.09466 | 0.2093278 | 8.856156
Phrozen AquaGray | Rigid | Autoclave | 3 | 1 | 49.11500168 | 1.065521268 | 44.93468094 | 0.204898149 | 9.303247 | 0.2049079 | 18.11882 | 0.2097483 | 8.867981
Phrozen AquaGray | Rigid | Autoclave | 3 | 1 | 49.21500015 | 1.06781011 | 45.01704407 | 0.205338314 | 9.320299 | 0.2053481 | 18.15203 | 0.2101988 | 8.884236
Phrozen AquaGray | Rigid | Autoclave | 3 | 1 | 49.31499863 | 1.070048078 | 45.11178589 | 0.20576869 | 9.339914 | 0.2057785 | 18.19024 | 0.2106394 | 8.902933
Phrozen AquaGray | Rigid | Autoclave | 3 | 1 | 49.41500092 | 1.072286046 | 45.2091713 | 0.206208855 | 9.360077 | 0.206208855 | 18.2295 | 0.2110799 | 8.922153
Phrozen AquaGray | Rigid | Autoclave | 3 | 1 | 49.51499939 | 1.074574771 | 45.29067993 | 0.206639215 | 9.376952 | 0.206649 | 18.26237 | 0.2115305 | 8.938238
Phrozen AquaGray | Rigid | Autoclave | 3 | 1 | 49.61500168 | 1.076761866 | 45.36257172 | 0.207059801 | 9.391837 | 0.2070696 | 18.29136 | 0.211961 | 8.952426
Phrozen AquaGray | Rigid | Autoclave | 3 | 1 | 49.71500015 | 1.078796457 | 45.4213028 | 0.20746085 | 9.403996 | 0.2074609 | 18.31504 | 0.2123615 | 8.964017
Phrozen AquaGray | Rigid | Autoclave | 3 | 1 | 49.81499863 | 1.080932678 | 45.47797775 | 0.207861885 | 9.41573 | 0.2078717 | 18.33789 | 0.212782 | 8.975202
Phrozen AquaGray | Rigid | Autoclave | 3 | 1 | 49.91500092 | 1.083018025 | 45.53987122 | 0.208272696 | 9.428545 | 0.2082727 | 18.36285 | 0.2131925 | 8.987417
Phrozen AquaGray | Rigid | Autoclave | 3 | 1 | 50.01499939 | 1.085103373 | 45.60989761 | 0.20866394 | 9.443043 | 0.2086737 | 18.39109 | 0.213603 | 9.001237
Phrozen AquaGray | Rigid | Autoclave | 3 | 1 | 50.11500168 | 1.087290468 | 45.68502045 | 0.209084541 | 9.458596 | 0.2090943 | 18.42138 | 0.2140336 | 9.016063
Phrozen AquaGray | Rigid | Autoclave | 3 | 1 | 50.21500015 | 1.089477562 | 45.77217484 | 0.209514916 | 9.476641 | 0.2095149 | 18.45652 | 0.2144641 | 9.033263
Phrozen AquaGray | Rigid | Autoclave | 3 | 1 | 50.31499863 | 1.091766404 | 45.86353683 | 0.209945291 | 9.495556 | 0.2099551 | 18.49336 | 0.2149146 | 9.051293
Phrozen AquaGray | Rigid | Autoclave | 3 | 1 | 50.41500092 | 1.094055246 | 45.94696808 | 0.210395247 | 9.51283 | 0.2103952 | 18.527 | 0.2153652 | 9.067759
Phrozen AquaGray | Rigid | Autoclave | 3 | 1 | 50.51499939 | 1.096343971 | 46.02703094 | 0.210825622 | 9.529406 | 0.2108354 | 18.55929 | 0.2158157 | 9.083559
Phrozen AquaGray | Rigid | Autoclave | 3 | 1 | 50.61500168 | 1.098480308 | 46.09508133 | 0.211246207 | 9.543495 | 0.2112462 | 18.58673 | 0.2162363 | 9.096989
Phrozen AquaGray | Rigid | Autoclave | 3 | 1 | 50.71500015 | 1.100565656 | 46.15698624 | 0.211637452 | 9.556312 | 0.2116472 | 18.611688 | 0.2166468 | 9.109206
Phrozen AquaGray | Rigid | Autoclave | 3 | 1 | 50.81499863 | 1.102701877 | 46.22679901 | 0.212058052 | 9.570766 | 0.2120581 | 18.63984 | 0.2170673 | 9.122984
Phrozen AquaGray | Rigid | Autoclave | 3 | 1 | 50.91500092 | 1.104736351 | 46.28325272 | 0.212449297 | 9.582454 | 0.2124493 | 18.6626 | 0.2174678 | 9.134125
Phrozen AquaGray | Rigid | Autoclave | 3 | 1 | 51.01499939 | 1.106821699 | 46.34692764 | 0.212850332 | 9.595637 | 0.2128503 | 18.68828 | 0.2178783 | 9.146692
Phrozen AquaGray | Rigid | Autoclave | 3 | 1 | 51.11500168 | 1.108907047 | 46.40697861 | 0.213251352 | 9.60807 | 0.2132514 | 18.71249 | 0.2182888 | 9.158543
Phrozen AquaGray | Rigid | Autoclave | 3 | 1 | 51.21500015 | 1.111094141 | 46.48255157 | 0.213671952 | 9.623717 | 0.213672 | 18.74296 | 0.2187193 | 9.173458
Phrozen AquaGray | Rigid | Autoclave | 3 | 1 | 51.31499863 | 1.113382983 | 46.56264496 | 0.214102328 | 9.640299 | 0.2141121 | 18.77526 | 0.2191699 | 9.189264
Phrozen AquaGray | Rigid | Autoclave | 3 | 1 | 51.41500092 | 1.115620951 | 46.64829636 | 0.214542493 | 9.658032 | 0.2145425 | 18.8098 | 0.2196104 | 9.206168
Phrozen AquaGray | Rigid | Autoclave | 3 | 1 | 51.51499939 | 1.117909793 | 46.72816467 | 0.214982659 | 9.674568 | 0.2149826525 | 18.842 | 0.220061 | 9.22193
Phrozen AquaGray | Rigid | Autoclave | 3 | 1 | 51.61500168 | 1.120198634 | 46.82430649 | 0.215413034 | 9.694473 | 0.2154228 | 18.88077 | 0.2205115 | 9.240904
Phrozen AquaGray | Rigid | Autoclave | 3 | 1 | 51.71500015 | 1.122385729 | 46.88084412 | 0.215843409 | 9.706179 | 0.2158434 | 18.90357 | 0.2209421 | 9.252062
Phrozen AquaGray | Rigid | Autoclave | 3 | 1 | 51.81499863 | 1.124420203 | 46.92752075 | 0.216234654 | 9.715843 | 0.2162347 | 18.92239 | 0.2213426 | 9.261273
Phrozen AquaGray | Rigid | Autoclave | 3 | 1 | 51.91500092 | 1.126505551 | 46.98443604 | 0.216635689 | 9.727627 | 0.2166357 | 18.94534 | 0.2217531 | 9.272506
Phrozen AquaGray | Rigid | Autoclave | 3 | 1 | 52.01499939 | 1.128641772 | 47.04496384 | 0.217036709 | 9.740158 | 0.2170465 | 18.96974 | 0.2221736 | 9.284451
Phrozen AquaGray | Rigid | Autoclave | 3 | 1 | 52.11500168 | 1.130676246 | 47.10852051 | 0.217437744 | 9.753317 | 0.2174377 | 18.99537 | 0.2225741 | 9.296994
Phrozen AquaGray | Rigid | Autoclave | 3 | 1 | 52.21500015 | 1.132863341 | 47.18244934 | 0.217858329 | 9.768623 | 0.2178583 | 19.02518 | 0.2230046 | 9.311584
Phrozen AquaGray | Rigid | Autoclave | 3 | 1 | 52.31499863 | 1.134999678 | 47.25178528 | 0.218269169 | 9.782978 | 0.2182692 | 19.05314 | 0.2234251 | 9.325268
Phrozen AquaGray | Rigid | Autoclave | 3 | 1 | 52.41500092 | 1.137339277 | 47.33625793 | 0.218719095 | 9.800467 | 0.2187191 | 19.0872 | 0.2238857 | 9.341939
Phrozen AquaGray | Rigid | Autoclave | 3 | 1 | 52.51499939 | 1.139678992 | 47.41796112 | 0.21915926 | 9.817383 | 0.219169 | 19.12015 | 0.2243463 | 9.358063
Phrozen AquaGray | Rigid | Autoclave | 3 | 1 | 52.61500168 | 1.141967834 | 47.51183701 | 0.219599411 | 9.836819 | 0.2196092 | 19.158 | 0.2247968 | 9.37659
Phrozen AquaGray | Rigid | Autoclave | 3 | 1 | 52.71500015 | 1.144154929 | 47.57204819 | 0.220020011 | 9.849285 | 0.2200298 | 19.18228 | 0.2252273 | 9.388473
Phrozen AquaGray | Rigid | Autoclave | 3 | 1 | 52.81499863 | 1.146189403 | 47.62732697 | 0.220411256 | 9.86073 | 0.220421 | 19.20457 | 0.2256278 | 9.399382
Phrozen AquaGray | Rigid | Autoclave | 3 | 1 | 52.91500092 | 1.14827475 | 47.69301224 | 0.220822066 | 9.87433 | 0.2208221 | 19.23105 | 0.2260383 | 9.412345
Phrozen AquaGray | Rigid | Autoclave | 3 | 1 | 53.01499939 | 1.150309225 | 47.74642181 | 0.221203551 | 9.885388 | 0.2212133125 | 19.25259 | 0.2264388 | 9.422886
Phrozen AquaGray | Rigid | Autoclave | 3 | 1 | 53.11500168 | 1.152394689 | 47.80451965 | 0.221614361 | 9.897416 | 0.2216144 | 19.27602 | 0.2268493 | 9.434352
Phrozen AquaGray | Rigid | Autoclave | 3 | 1 | 53.21500015 | 1.154480036 | 47.84942627 | 0.222005606 | 9.906714 | 0.2220154 | 19.29412 | 0.2272598 | 9.443214
Phrozen AquaGray | Rigid | Autoclave | 3 | 1 | 53.31499863 | 1.156616258 | 47.91577148 | 0.222426206 | 9.92045 | 0.2224262 | 19.32088 | 0.2276804 | 9.456307
Phrozen AquaGray | Rigid | Autoclave | 3 | 1 | 53.41500092 | 1.158905099 | 47.99757767 | 0.222866371 | 9.937387 | 0.2228664 | 19.35386 | 0.228130925 | 9.472452
Phrozen AquaGray | Rigid | Autoclave | 3 | 1 | 53.43500137 | 1.159311971 | 48.00996399 | 0.222944602 | 9.939951 | 0.2229446 | 19.35886 | 0.228211 | 9.474897
Phrozen AquaGray | Rigid | Autoclave | 2 | 2 | 0.114 | 0.000254313 | -0.014992108 | 4.96e-05 | -0.002957023 | 4.957368e-05 | -0.005902405 | 5.006161e-05 | -0.002958733
Phrozen AquaGray | Rigid | Autoclave | 2 | 2 | 0.214000002 | 0.001169841 | -0.019969396 | 0.000228039 | -0.003938737 | 0.0002280392 | -0.007861967 | 0.0002302837 | -0.003941014
Phrozen AquaGray | Rigid | Autoclave | 2 | 2 | 0.31400001 | 0.00310262 | -0.008563515 | 0.000594885 | -0.001689056 | 0.0006047992 | -0.003371463 | 0.000610752 | -0.001690033
Phrozen AquaGray | Rigid | Autoclave | 2 | 2 | 0.414000005 | 0.007476807 | 0.086171739 | 0.001457467 | 0.016996398 | 0.001457467 | 0.03392588 | 0.001471812 | 0.01700623
Phrozen AquaGray | Rigid | Autoclave | 2 | 2 | 0.513999999 | 0.010375977 | 0.133933261 | 0.002012693 | 0.026416816 | 0.002022608 | 0.05272963 | 0.002042515 | 0.02643209
Phrozen AquaGray | Rigid | Autoclave | 2 | 2 | 0.614000022 | 0.012817383 | 0.168279082 | 0.002498515 | 0.033191141 | 0.002498515 | 0.06625161 | 0.002523107 | 0.03321033
Phrozen AquaGray | Rigid | Autoclave | 2 | 2 | 0.713999987 | 0.015207926 | 0.206213385 | 0.002954593 | 0.04067325 | 0.002964508 | 0.08118637 | 0.002993686 | 0.04069677
Phrozen AquaGray | Rigid | Autoclave | 2 | 2 | 0.81400001 | 0.017496744 | 0.241100237 | 0.003400757 | 0.047554289 | 0.003410671 | 0.09492135 | 0.003444241 | 0.04758179
Phrozen AquaGray | Rigid | Autoclave | 2 | 2 | 0.913999975 | 0.019683839 | 0.274046659 | 0.003837006 | 0.054052594 | 0.003837006 | 0.1078924 | 0.003874771 | 0.05408385
Phrozen AquaGray | Rigid | Autoclave | 2 | 2 | 1.014000058 | 0.021972657 | 0.303700924 | 0.004283169 | 0.059901563 | 0.004283169 | 0.1195673 | 0.004325326 | 0.0599362
Phrozen AquaGray | Rigid | Autoclave | 2 | 2 | 1.113999963 | 0.024261475 | 0.335595638 | 0.004729332 | 0.06619243 | 0.004729332 | 0.1321243 | 0.004775881 | 0.06623071
Phrozen AquaGray | Rigid | Autoclave | 2 | 2 | 1.213999987 | 0.026550293 | 0.362423986 | 0.005165581 | 0.071484023 | 0.005175496 | 0.1426866 | 0.005226436 | 0.07152536
Phrozen AquaGray | Rigid | Autoclave | 2 | 2 | 1.31400001 | 0.028584798 | 0.38575083 | 0.005562171 | 0.076084977 | 0.005572085 | 0.1518704 | 0.005626929 | 0.07612897
Phrozen AquaGray | Rigid | Autoclave | 2 | 2 | 1.414000034 | 0.030721028 | 0.407506734 | 0.00597859 | 0.080376078 | 0.005988504 | 0.1604357 | 0.006047446 | 0.08042256
Phrozen AquaGray | Rigid | Autoclave | 2 | 2 | 1.514000058 | 0.032755535 | 0.435805976 | 0.00637518 | 0.085957789 | 0.006385095 | 0.1715772 | 0.00644794 | 0.08600749
Phrozen AquaGray | Rigid | Autoclave | 2 | 2 | 1.613999963 | 0.034840901 | 0.460690886 | 0.006781684 | 0.090866055 | 0.006791599 | 0.1813744 | 0.006858445 | 0.0909186
Phrozen AquaGray | Rigid | Autoclave | 2 | 2 | 1.713999987 | 0.037027996 | 0.482159108 | 0.007208018 | 0.095100414 | 0.007217933 | 0.1898264 | 0.007288976 | 0.09515541
Phrozen AquaGray | Rigid | Autoclave | 2 | 2 | 1.81400001 | 0.039113365 | 0.509293139 | 0.007624438 | 0.100452297 | 0.007624438 | 0.2005091 | 0.007699481 | 0.1005104
Phrozen AquaGray | Rigid | Autoclave | 2 | 2 | 1.914000034 | 0.041402182 | 0.535210788 | 0.008060686 | 0.105564258 | 0.008070601 | 0.2107129 | 0.008150036 | 0.1056253
Phrozen AquaGray | Rigid | Autoclave | 2 | 2 | 2.013999939 | 0.043691001 | 0.564621449 | 0.008516764 | 0.11136518 | 0.008516764 | 0.2222919 | 0.008600591 | 0.1114296
Phrozen AquaGray | Rigid | Autoclave | 2 | 2 | 2.114000082 | 0.04603068 | 0.586542785 | 0.008972842 | 0.115688914 | 0.008972842 | 0.2309224 | 0.009061157 | 0.1157558
Phrozen AquaGray | Rigid | Autoclave | 2 | 2 | 2.213999987 | 0.048268637 | 0.616131425 | 0.009399177 | 0.121524938 | 0.009409091 | 0.2425714 | 0.0095017 | 0.1215952
Phrozen AquaGray | Rigid | Autoclave | 2 | 2 | 2.313999891 | 0.050404869 | 0.642071426 | 0.009825511 | 0.126641305 | 0.009825511 | 0.252784 | 0.009922218 | 0.1267145
Phrozen AquaGray | Rigid | Autoclave | 2 | 2 | 2.414000034 | 0.052490235 | 0.666322172 | 0.0102221 | 0.131424484 | 0.01023201 | 0.2623316 | 0.01033272 | 0.1315005
Phrozen AquaGray | Rigid | Autoclave | 2 | 2 | 2.513999939 | 0.054626467 | 0.68968457 | 0.010638519 | 0.136032453 | 0.01064843 | 0.2715294 | 0.01075324 | 0.1361111
Phrozen AquaGray | Rigid | Autoclave | 2 | 2 | 2.614000082 | 0.056660971 | 0.710104048 | 0.011045024 | 0.140059969 | 0.01104502 | 0.2795685 | 0.01115373 | 0.140141
Phrozen AquaGray | Rigid | Autoclave | 2 | 2 | 2.713999987 | 0.058695477 | 0.738754809 | 0.011441614 | 0.145711 | 0.01144161 | 0.29084835 | 0.01155423 | 0.1457953
Phrozen AquaGray | Rigid | Autoclave | 2 | 2 | 2.813999891 | 0.060882569 | 0.765748739 | 0.011858032 | 0.15103525 | 0.01186795 | 0.3014759 | 0.01198476 | 0.1511226
Phrozen AquaGray | Rigid | Autoclave | 2 | 2 | 2.914000034 | 0.06306966 | 0.794180512 | 0.012284366 | 0.156643094 | 0.01229428 | 0.3126695 | 0.01241529 | 0.1567337
Phrozen AquaGray | Rigid | Autoclave | 2 | 2 | 3.013999939 | 0.06530762 | 0.827524602 | 0.012720615 | 0.163219844 | 0.01273053 | 0.3257971 | 0.01285583 | 0.1633142
Phrozen AquaGray | Rigid | Autoclave | 2 | 2 | 3.114000082 | 0.067647299 | 0.866397858 | 0.013176694 | 0.170887156 | 0.01318661 | 0.3411015 | 0.0133164 | 0.170986
Phrozen AquaGray | Rigid | Autoclave | 2 | 2 | 3.213999987 | 0.069936119 | 0.89867723 | 0.013622857 | 0.177253891 | 0.01363277 | 0.3538099 | 0.01376695 | 0.1773564
Phrozen AquaGray | Rigid | Autoclave | 2 | 2 | 3.313999891 | 0.072123214 | 0.938048184 | 0.014059106 | 0.185019359 | 0.01405911 | 0.3693103 | 0.01419748 | 0.1851264
Phrozen AquaGray | Rigid | Autoclave | 2 | 2 | 3.414000034 | 0.074208576 | 0.967115402 | 0.014455696 | 0.190752547 | 0.01446561 | 0.3807541 | 0.01460799 | 0.1908628
Phrozen AquaGray | Rigid | Autoclave | 2 | 2 | 3.513999939 | 0.076344812 | 1.002778053 | 0.014872114 | 0.197786594 | 0.01488203 | 0.3947945 | 0.01502851 | 0.197901
Phrozen AquaGray | Rigid | Autoclave | 2 | 2 | 3.614000082 | 0.078328456 | 1.037519455 | 0.015268705 | 0.204638953 | 0.0152687 | 0.4084722 | 0.01541899 | 0.2047573
Phrozen AquaGray | Rigid | Autoclave | 2 | 2 | 3.713999987 | 0.080362959 | 1.07260263 | 0.015665295 | 0.211558703 | 0.01566529 | 0.4222845 | 0.01581948 | 0.211681
Phrozen AquaGray | Rigid | Autoclave | 2 | 2 | 3.813999891 | 0.082448329 | 1.112247825 | 0.016071798 | 0.219378266 | 0.0160718 | 0.4378928 | 0.01622999 | 0.2195051
Phrozen AquaGray | Rigid | Autoclave | 2 | 2 | 3.914000034 | 0.084635416 | 1.151751399 | 0.016488217 | 0.227169906 | 0.01649813 | 0.4534454 | 0.01666051 | 0.2273013
Phrozen AquaGray | Rigid | Autoclave | 2 | 2 | 4.013999939 | 0.086873377 | 1.199094772 | 0.016934382 | 0.236507844 | 0.01693438 | 0.4720846 | 0.01710106 | 0.2366446
Phrozen AquaGray | Rigid | Autoclave | 2 | 2 | 4.113999844 | 0.089162197 | 1.247182846 | 0.01737063 | 0.245992672 | 0.01738055 | 0.4910169 | 0.01755161 | 0.2461349
Phrozen AquaGray | Rigid | Autoclave | 2 | 2 | 4.214000225 | 0.091451009 | 1.297700286 | 0.017826708 | 0.255956656 | 0.01782671 | 0.5109056 | 0.01800217 | 0.2561047
Phrozen AquaGray | Rigid | Autoclave | 2 | 2 | 4.31400013 | 0.093739829 | 1.349927425 | 0.018272871 | 0.266257875 | 0.01827287 | 0.5314675 | 0.01845272 | 0.2664118
Phrozen AquaGray | Rigid | Autoclave | 2 | 2 | 4.414000034 | 0.095926924 | 1.396998763 | 0.018699205 | 0.275542156 | 0.01869921 | 0.5499995 | 0.01888325 | 0.2757015
Phrozen AquaGray | Rigid | Autoclave | 2 | 2 | 4.513999939 | 0.098114018 | 1.446335077 | 0.01912554 | 0.285273188 | 0.01912554 | 0.5694233 | 0.01931378 | 0.2854381
Phrozen AquaGray | Rigid | Autoclave | 2 | 2 | 4.613999844 | 0.100199381 | 1.495093703 | 0.019522129 | 0.294890281 | 0.01953204 | 0.5886196 | 0.01972429 | 0.2950608
Phrozen AquaGray | Rigid | Autoclave | 2 | 2 | 4.714000225 | 0.10228475 | 1.541174531 | 0.019938547 | 0.303979188 | 0.01993855 | 0.6067616 | 0.02013479 | 0.304155
Phrozen AquaGray | Rigid | Autoclave | 2 | 2 | 4.81400013 | 0.104319261 | 1.589573383 | 0.020325223 | 0.313525313 | 0.02033514 | 0.6258163 | 0.02053529 | 0.3137066
Phrozen AquaGray | Rigid | Autoclave | 2 | 2 | 4.914000034 | 0.106455489 | 1.643235087 | 0.020741642 | 0.3241095 | 0.02075156 | 0.6469429 | 0.0209558 | 0.3242969
Phrozen AquaGray | Rigid | Autoclave | 2 | 2 | 5.013999939 | 0.108591717 | 1.696828723 | 0.021158062 | 0.334680219 | 0.02116798 | 0.6680428 | 0.02137632 | 0.3348737
Phrozen AquaGray | Rigid | Autoclave | 2 | 2 | 5.113999844 | 0.110778812 | 1.753768682 | 0.02159431 | 0.345910969 | 0.02159431 | 0.6904601 | 0.02180685 | 0.346111
Phrozen AquaGray | Rigid | Autoclave | 2 | 2 | 5.214000225 | 0.113067632 | 1.822182775 | 0.022040473 | 0.359404875 | 0.02204047 | 0.7173948 | 0.02225741 | 0.3596127
Phrozen AquaGray | Rigid | Autoclave | 2 | 2 | 5.31400013 | 0.115407311 | 1.888799667 | 0.022496551 | 0.372544313 | 0.02249655 | 0.7436219 | 0.02271797 | 0.3727597
Phrozen AquaGray | Rigid | Autoclave | 2 | 2 | 5.414000034 | 0.11769613 | 1.959601283 | 0.022942716 | 0.386509125 | 0.02294272 | 0.7714966 | 0.02316853 | 0.3867326
Phrozen AquaGray | Rigid | Autoclave | 2 | 2 | 5.513999939 | 0.119832359 | 2.013116598 | 0.023359135 | 0.397064406 | 0.02335913 | 0.7925656 | 0.02358905 | 0.397294
Phrozen AquaGray | Rigid | Autoclave | 2 | 2 | 5.613999844 | 0.121917728 | 2.067909956 | 0.023765638 | 0.407871781 | 0.02376564 | 0.8141378 | 0.02399955 | 0.4081076
Phrozen AquaGray | Rigid | Autoclave | 2 | 2 | 5.714000225 | 0.124003098 | 2.130026102 | 0.024172144 | 0.4201235 | 0.02417214 | 0.838593 | 0.02441006 | 0.4203664
Phrozen AquaGray | Rigid | Autoclave | 2 | 2 | 5.81400013 | 0.12608846 | 2.191509962 | 0.024578648 | 0.4322505 | 0.02457865 | 0.8627992 | 0.02482056 | 0.4325004
Phrozen AquaGray | Rigid | Autoclave | 2 | 2 | 5.914000034 | 0.128173837 | 2.254757404 | 0.024985153 | 0.444725313 | 0.02498515 | 0.8876998 | 0.02523107 | 0.4449825
Phrozen AquaGray | Rigid | Autoclave | 2 | 2 | 6.013999939 | 0.130259199 | 2.320244789 | 0.025391657 | 0.457641969 | 0.02539166 | 0.9134822 | 0.02564157 | 0.4579066
Phrozen AquaGray | Rigid | Autoclave | 2 | 2 | 6.113999844 | 0.132497153 | 2.399982214 | 0.02581799 | 0.473369281 | 0.02582791 | 0.9448749 | 0.02608212 | 0.473643
Phrozen AquaGray | Rigid | Autoclave | 2 | 2 | 6.214000225 | 0.134735106 | 2.478880405 | 0.026264153 | 0.488931031 | 0.02626415 | 0.9759372 | 0.02652266 | 0.4892138
Phrozen AquaGray | Rigid | Autoclave | 2 | 2 | 6.31400013 | 0.13697306 | 2.563370228 | 0.026700402 | 0.505595719 | 0.0267004 | 1.009201 | 0.0269632 | 0.5058881
Phrozen AquaGray | Rigid | Autoclave | 2 | 2 | 6.414000034 | 0.139211028 | 2.644566059 | 0.027136652 | 0.521610656 | 0.02713665 | 1.041168 | 0.02740375 | 0.5219123
Phrozen AquaGray | Rigid | Autoclave | 2 | 2 | 6.513999939 | 0.141448982 | 2.730857611 | 0.0275729 | 0.538630688 | 0.0275729 | 1.075141 | 0.02784429 | 0.5389422
Phrozen AquaGray | Rigid | Autoclave | 2 | 2 | 6.613999844 | 0.143585203 | 2.807317972 | 0.027989319 | 0.553711625 | 0.02798932 | 1.105243 | 0.0282648 | 0.5540318
Phrozen AquaGray | Rigid | Autoclave | 2 | 2 | 6.714000225 | 0.14567058 | 2.88262248 | 0.028395824 | 0.568564563 | 0.02839582 | 1.134891 | 0.02867531 | 0.5688934
Phrozen AquaGray | Rigid | Autoclave | 2 | 2 | 6.81400013 | 0.147806801 | 2.965884686 | 0.028802328 | 0.584987125 | 0.02881224 | 1.167671 | 0.02909583 | 0.5853254
Phrozen AquaGray | Rigid | Autoclave | 2 | 2 | 6.914000034 | 0.149841318 | 3.051899433 | 0.029208833 | 0.601952563 | 0.02920883 | 1.201535 | 0.02949632 | 0.6023006
Phrozen AquaGray | Rigid | Autoclave | 2 | 2 | 7.013999939 | 0.152028399 | 3.136381149 | 0.029625252 | 0.618615625 | 0.02963517 | 1.234796 | 0.02992685 | 0.6189733
Phrozen AquaGray | Rigid | Autoclave | 2 | 2 | 7.113999844 | 0.154164634 | 3.223121405 | 0.030041672 | 0.635724125 | 0.03005159 | 1.268945 | 0.03034737 | 0.6360917
Phrozen AquaGray | Rigid | Autoclave | 2 | 2 | 7.214000225 | 0.15630087 | 3.312778473 | 0.030468006 | 0.653408 | 0.03046801 | 1.304243 | 0.03076789 | 0.6537858
Phrozen AquaGray | Rigid | Autoclave | 2 | 2 | 7.31400013 | 0.158640541 | 3.417615175 | 0.030914169 | 0.674085813 | 0.03092408 | 1.345518 | 0.03122845 | 0.6744756
Phrozen AquaGray | Rigid | Autoclave | 2 | 2 | 7.414000034 | 0.160929369 | 3.521170616 | 0.031370249 | 0.694511 | 0.03137025 | 1.386288 | 0.03167901 | 0.6949126
Phrozen AquaGray | Rigid | Autoclave | 2 | 2 | 7.513999939 | 0.16326904 | 3.624305248 | 0.031826325 | 0.714853125 | 0.03182632 | 1.426892 | 0.03213957 | 0.7152665
Phrozen AquaGray | Rigid | Autoclave | 2 | 2 | 7.613999844 | 0.165405276 | 3.719347954 | 0.032242745 | 0.733599188 | 0.03224274 | 1.46431 | 0.03256009 | 0.7340234
Phrozen AquaGray | Rigid | Autoclave | 2 | 2 | 7.714000225 | 0.167541511 | 3.813183546 | 0.032659166 | 0.752107188 | 0.03265916 | 1.501253 | 0.03298061 | 0.7525421
Phrozen AquaGray | Rigid | Autoclave | 2 | 2 | 7.81400013 | 0.169626874 | 3.89898181 | 0.033065669 | 0.769029938 | 0.03306567 | 1.535032 | 0.03339112 | 0.7694746
Phrozen AquaGray | Rigid | Autoclave | 2 | 2 | 7.914000034 | 0.171661377 | 3.988324404 | 0.033462256 | 0.78665175 | 0.03346226 | 1.570206 | 0.03379161 | 0.7871066
Phrozen AquaGray | Rigid | Autoclave | 2 | 2 | 8.013999939 | 0.173746754 | 4.073104382 | 0.033858847 | 0.803373625 | 0.03386876 | 1.603584 | 0.03420212 | 0.8038382
Phrozen AquaGray | Rigid | Autoclave | 2 | 2 | 8.11400032 | 0.175781257 | 4.168703556 | 0.034265351 | 0.8222295 | 0.03426535 | 1.641222 | 0.03460261 | 0.8227049
Phrozen AquaGray | Rigid | Autoclave | 2 | 2 | 8.213999748 | 0.178019211 | 4.281498909 | 0.034701601 | 0.844477125 | 0.0347016 | 1.685629 | 0.03504315 | 0.8449654
Phrozen AquaGray | Rigid | Autoclave | 2 | 2 | 8.31400013 | 0.180257164 | 4.380801678 | 0.035127934 | 0.864063438 | 0.03513785 | 1.724725 | 0.03548369 | 0.8645631
Phrozen AquaGray | Rigid | Autoclave | 2 | 2 | 8.413999557 | 0.182545991 | 4.49889946 | 0.035574097 | 0.887356875 | 0.03558401 | 1.77122 | 0.03593425 | 0.88787
Phrozen AquaGray | Rigid | Autoclave | 2 | 2 | 8.513999939 | 0.184783945 | 4.605459213 | 0.036010344 | 0.908374625 | 0.03602026 | 1.813173 | 0.03637479 | 0.9088999
Phrozen AquaGray | Rigid | Autoclave | 2 | 2 | 8.61400032 | 0.187021898 | 4.717182636 | 0.036446597 | 0.93041075 | 0.03645651 | 1.857159 | 0.03681533 | 0.9309488
Phrozen AquaGray | Rigid | Autoclave | 2 | 2 | 8.713999748 | 0.189208993 | 4.814245701 | 0.036872927 | 0.949555375 | 0.03688284 | 1.895372 | 0.03724586 | 0.9501044
Phrozen AquaGray | Rigid | Autoclave | 2 | 2 | 8.81400013 | 0.191243496 | 4.903628349 | 0.037269522 | 0.967185063 | 0.03727943 | 1.930562 | 0.03764636 | 0.9677443
Phrozen AquaGray | Rigid | Autoclave | 2 | 2 | 8.913999557 | 0.193430591 | 5.008466721 | 0.037695855 | 0.98786325 | 0.03770577 | 1.971837 | 0.03807689 | 0.9884345
Phrozen AquaGray | Rigid | Autoclave | 2 | 2 | 9.013999939 | 0.195465094 | 5.108326912 | 0.038092442 | 1.007559563 | 0.03810236 | 2.011152 | 0.03847738 | 1.008142
Phrozen AquaGray | Rigid | Autoclave | 2 | 2 | 9.11400032 | 0.197652189 | 5.214752197 | 0.038518779 | 1.02855075 | 0.03852869 | 2.053052 | 0.03890791 | 1.029145
Phrozen AquaGray | Rigid | Autoclave | 2 | 2 | 9.213999748 | 0.19978841 | 5.320962906 | 0.038935196 | 1.049499625 | 0.03894511 | 2.094867 | 0.03932843 | 1.050106
Phrozen AquaGray | Rigid | Autoclave | 2 | 2 | 9.31400013 | 0.201924646 | 5.430666924 | 0.039351616 | 1.0711375 | 0.03936153 | 2.138058 | 0.03974895 | 1.071757
Phrozen AquaGray | Rigid | Autoclave | 2 | 2 | 9.413999557 | 0.20411174 | 5.544499874 | 0.039787862 | 1.09358975 | 0.03978786 | 2.182874 | 0.04017948 | 1.094222
Phrozen AquaGray | Rigid | Autoclave | 2 | 2 | 9.513999939 | 0.206502285 | 5.677265644 | 0.040243942 | 1.11977625 | 0.04025386 | 2.235144 | 0.04065006 | 1.120424
Phrozen AquaGray | Rigid | Autoclave | 2 | 2 | 9.61400032 | 0.208841971 | 5.803260326 | 0.040700018 | 1.14462725 | 0.04070994 | 2.284748 | 0.04111062 | 1.145289
Phrozen AquaGray | Rigid | Autoclave | 2 | 2 | 9.713999748 | 0.210978193 | 5.916788101 | 0.041126352 | 1.167019375 | 0.04112635 | 2.329444 | 0.04153114 | 1.167694
Phrozen AquaGray | Rigid | Autoclave | 2 | 2 | 9.81400013 | 0.213114428 | 6.021033287 | 0.041532859 | 1.1875805 | 0.04154277 | 2.370486 | 0.04195166 | 1.188267
Phrozen AquaGray | Rigid | Autoclave | 2 | 2 | 9.913999557 | 0.215250649 | 6.133256435 | 0.041949276 | 1.20971525 | 0.04195919 | 2.414668 | 0.042372175 | 1.210415
Phrozen AquaGray | Rigid | Autoclave | 2 | 2 | 10.01399994 | 0.217234294 | 6.236634731 | 0.042345867 | 1.2301055 | 0.04234587 | 2.455368 | 0.04276266 | 1.230817
Phrozen AquaGray | Rigid | Autoclave | 2 | 2 | 10.11400032 | 0.219319671 | 6.335999489 | 0.042742457 | 1.249704 | 0.04275237 | 2.494488 | 0.04317316 | 1.250427
Phrozen AquaGray | Rigid | Autoclave | 2 | 2 | 10.21399975 | 0.221354174 | 6.446826935 | 0.043148961 | 1.2715635 | 0.04314896 | 2.538121 | 0.04357366 | 1.272299
Phrozen AquaGray | Rigid | Autoclave | 2 | 2 | 10.31400013 | 0.22349041 | 6.559078217 | 0.043565381 | 1.29370375 | 0.04356538 | 2.582314 | 0.04399418 | 1.294452
Phrozen AquaGray | Rigid | Autoclave | 2 | 2 | 10.41399956 | 0.225626631 | 6.673343658 | 0.043981798 | 1.316241375 | 0.0439818 | 2.627301 | 0.04441469 | 1.317002
Phrozen AquaGray | Rigid | Autoclave | 2 | 2 | 10.51399994 | 0.227864584 | 6.794811726 | 0.044408135 | 1.3401995 | 0.04441805 | 2.675123 | 0.04485523 | 1.340975
Phrozen AquaGray | Rigid | Autoclave | 2 | 2 | 10.61400032 | 0.230153411 | 6.924799442 | 0.044864211 | 1.365838125 | 0.04486421 | 2.726299 | 0.04530579 | 1.366628
Phrozen AquaGray | Rigid | Autoclave | 2 | 2 | 10.71399975 | 0.232493083 | 7.058632851 | 0.045310374 | 1.39223525 | 0.04532029 | 2.778989 | 0.04576635 | 1.39304
Phrozen AquaGray | Rigid | Autoclave | 2 | 2 | 10.81400013 | 0.234731051 | 7.183060646 | 0.045746624 | 1.41677725 | 0.04575654 | 2.827977 | 0.0462069 | 1.417596
Phrozen AquaGray | Rigid | Autoclave | 2 | 2 | 10.91399956 | 0.236867272 | 7.2940979 | 0.046172958 | 1.438678125 | 0.04617296 | 2.871692 | 0.04662742 | 1.43951
Phrozen AquaGray | Rigid | Autoclave | 2 | 2 | 11.01399994 | 0.239054367 | 7.418723106 | 0.046589378 | 1.463259 | 0.04659929 | 2.920757 | 0.04705795 | 1.464105
Phrozen AquaGray | Rigid | Autoclave | 2 | 2 | 11.11400032 | 0.241139729 | 7.522288322 | 0.046995882 | 1.483686 | 0.0470058 | 2.961531 | 0.04746845 | 1.484544
Phrozen AquaGray | Rigid | Autoclave | 2 | 2 | 11.21399975 | 0.243225106 | 7.637498856 | 0.047412302 | 1.50641 | 0.0474123 | 3.006889 | 0.04787896 | 1.507281
Phrozen AquaGray | Rigid | Autoclave | 2 | 2 | 11.31400013 | 0.2454122 | 7.754101276 | 0.047828719 | 1.5294085 | 0.04783864 | 3.052796 | 0.04830949 | 1.530293
Phrozen AquaGray | Rigid | Autoclave | 2 | 2 | 11.41399956 | 0.247497577 | 7.870379448 | 0.048245143 | 1.552343125 | 0.04824514 | 3.098575 | 0.04872 | 1.553241
Phrozen AquaGray | Rigid | Autoclave | 2 | 2 | 11.51399994 | 0.249735516 | 8.001010895 | 0.048671477 | 1.578108625 | 0.04868139 | 3.150004 | 0.04916053 | 1.579021
Phrozen AquaGray | Rigid | Autoclave | 2 | 2 | 11.61400032 | 0.252024329 | 8.128893852 | 0.04911764 | 1.603332125 | 0.04912755 | 3.200352 | 0.04961109 | 1.604259
Phrozen AquaGray | Rigid | Autoclave | 2 | 2 | 11.71399975 | 0.25431317 | 8.260210991 | 0.049573716 | 1.629232875 | 0.04957372 | 3.252052 | 0.05006165 | 1.630175
Phrozen AquaGray | Rigid | Autoclave | 2 | 2 | 11.81400013 | 0.256551109 | 8.388316154 | 0.050000053 | 1.65450025 | 0.05000996 | 3.302487 | 0.05050219 | 1.655457
Phrozen AquaGray | Rigid | Autoclave | 2 | 2 | 11.91399956 | 0.258687331 | 8.500058174 | 0.050426379 | 1.676540125 | 0.05042638 | 3.34648 | 0.0509227 | 1.67751
Phrozen AquaGray | Rigid | Autoclave | 2 | 2 | 12.01399994 | 0.260823581 | 8.621482849 | 0.050842803 | 1.70048975 | 0.0508428 | 3.394285 | 0.05134322 | 1.701473
Phrozen AquaGray | Rigid | Autoclave | 2 | 2 | 12.11400032 | 0.262858084 | 8.738805771 | 0.051239394 | 1.723630375 | 0.05123939 | 3.440475 | 0.05174372 | 1.724627
Phrozen AquaGray | Rigid | Autoclave | 2 | 2 | 12.21399975 | 0.264943461 | 8.841165543 | 0.051645897 | 1.743819625 | 0.0516459 | 3.480774 | 0.05215422 | 1.744828
Phrozen AquaGray | Rigid | Autoclave | 2 | 2 | 12.31400013 | 0.266977964 | 8.956423759 | 0.052042488 | 1.766553 | 0.05204249 | 3.526151 | 0.05255472 | 1.767575
Phrozen AquaGray | Rigid | Autoclave | 2 | 2 | 12.41399956 | 0.269063312 | 9.070901871 | 0.052448988 | 1.7891325 | 0.05244899 | 3.571221 | 0.05296522 | 1.790167
Phrozen AquaGray | Rigid | Autoclave | 2 | 2 | 12.51399994 | 0.271250407 | 9.197040558 | 0.052875321 | 1.814012 | 0.05287532 | 3.620882 | 0.05339575 | 1.815061
Phrozen AquaGray | Rigid | Autoclave | 2 | 2 | 12.61400032 | 0.273488375 | 9.332611084 | 0.053311575 | 1.84075175 | 0.05331157 | 3.674256 | 0.05383629 | 1.841816
Phrozen AquaGray | Rigid | Autoclave | 2 | 2 | 12.71399975 | 0.275828061 | 9.473623276 | 0.053757735 | 1.86856475 | 0.05376765 | 3.729773 | 0.05429686 | 1.869645
Phrozen AquaGray | Rigid | Autoclave | 2 | 2 | 12.81400013 | 0.278167718 | 9.612201691 | 0.054213814 | 1.89589775 | 0.05422373 | 3.784331 | 0.05475742 | 1.896994
Phrozen AquaGray | Rigid | Autoclave | 2 | 2 | 12.91399956 | 0.280405686 | 9.742538452 | 0.054650061 | 1.92160525 | 0.05465998 | 3.835645 | 0.05519797 | 1.922716
Phrozen AquaGray | Rigid | Autoclave | 2 | 2 | 13.01399994 | 0.282541907 | 9.870672226 | 0.055066485 | 1.946878125 | 0.0550764 | 3.886091 | 0.05561849 | 1.948004
Phrozen AquaGray | Rigid | Autoclave | 2 | 2 | 13.11400032 | 0.284678157 | 10.00051308 | 0.055482902 | 1.97248775 | 0.05549282 | 3.93721 | 0.05603901 | 1.973628
Phrozen AquaGray | Rigid | Autoclave | 2 | 2 | 13.21399975 | 0.286661787 | 10.10060501 | 0.055879492 | 1.99222975 | 0.05587949 | 3.976616 | 0.05642949 | 1.993382
Phrozen AquaGray | Rigid | Autoclave | 2 | 2 | 13.31400013 | 0.288747164 | 10.21074486 | 0.056285996 | 2.013953625 | 0.056286 | 4.019978 | 0.05683999 | 2.015118
Phrozen AquaGray | Rigid | Autoclave | 2 | 2 | 13.41399956 | 0.29083254 | 10.33318233 | 0.056692503 | 2.038103 | 0.0566925 | 4.068182 | 0.0572505 | 2.039282
Phrozen AquaGray | Rigid | Autoclave | 2 | 2 | 13.51399994 | 0.293019606 | 10.46287918 | 0.05710892 | 2.06368425 | 0.05711883 | 4.119244 | 0.05768102 | 2.064878
Phrozen AquaGray | Rigid | Autoclave | 2 | 2 | 13.61400032 | 0.295206701 | 10.59449673 | 0.057545166 | 2.089644375 | 0.05754517 | 4.171062 | 0.05811156 | 2.090853
Phrozen AquaGray | Rigid | Autoclave | 2 | 2 | 13.71399975 | 0.297546387 | 10.72832394 | 0.057991333 | 2.11604025 | 0.05800125 | 4.22375 | 0.05857212 | 2.117264
Phrozen AquaGray | Rigid | Autoclave | 2 | 2 | 13.81400013 | 0.299835199 | 10.87528896 | 0.058447406 | 2.1450275 | 0.05844741 | 4.28161 | 0.05902268 | 2.146268
Phrozen AquaGray | Rigid | Autoclave | 2 | 2 | 13.91399956 | 0.302073167 | 11.01585197 | 0.05888366 | 2.17275175 | 0.05888366 | 4.33695 | 0.05946322 | 2.174008
Phrozen AquaGray | Rigid | Autoclave | 2 | 2 | 14.01399994 | 0.304260262 | 11.14102936 | 0.059300076 | 2.19744175 | 0.05930999 | 4.386232 | 0.05989375 | 2.198712
Phrozen AquaGray | Rigid | Autoclave | 2 | 2 | 14.11400032 | 0.306396483 | 11.25913048 | 0.05972641 | 2.22073575 | 0.05972641 | 4.432729 | 0.06031427 | 2.22202
Phrozen AquaGray | Rigid | Autoclave | 2 | 2 | 14.21399975 | 0.308430986 | 11.37345791 | 0.060123 | 2.2432855 | 0.060123 | 4.477739 | 0.06071476 | 2.244583
Phrozen AquaGray | Rigid | Autoclave | 2 | 2 | 14.31400013 | 0.310567237 | 11.49414158 | 0.060539421 | 2.267089 | 0.06053942 | 4.525253 | 0.06113528 | 2.2684
Phrozen AquaGray | Rigid | Autoclave | 2 | 2 | 14.41399956 | 0.31260174 | 11.60708904 | 0.060936011 | 2.28936675 | 0.06093601 | 4.56972 | 0.06153578 | 2.29069
Phrozen AquaGray | Rigid | Autoclave | 2 | 2 | 14.51399994 | 0.314737961 | 11.73361969 | 0.061352428 | 2.3143235 | 0.06135243 | 4.619535 | 0.06195629 | 2.315662
Phrozen AquaGray | Rigid | Autoclave | 2 | 2 | 14.61400032 | 0.316874182 | 11.85971069 | 0.061768845 | 2.3391935 | 0.06176885 | 4.669177 | 0.06237681 | 2.340546
Phrozen AquaGray | Rigid | Autoclave | 2 | 2 | 14.71399975 | 0.319061277 | 11.98871422 | 0.062195182 | 2.364638 | 0.06219518 | 4.719966 | 0.06280734 | 2.366005
Phrozen AquaGray | Rigid | Autoclave | 2 | 2 | 14.81400013 | 0.321350119 | 12.13259792 | 0.062641345 | 2.39301725 | 0.06264135 | 4.776613 | 0.0632579 | 2.394401
Phrozen AquaGray | Rigid | Autoclave | 2 | 2 | 14.91399956 | 0.323689776 | 12.27222824 | 0.063087508 | 2.42055775 | 0.06309742 | 4.831586 | 0.06371846 | 2.421958
Phrozen AquaGray | Rigid | Autoclave | 2 | 2 | 15.01399994 | 0.325927744 | 12.40443325 | 0.063533671 | 2.44663375 | 0.06353367 | 4.883635 | 0.064159 | 2.448049
Phrozen AquaGray | Rigid | Autoclave | 2 | 2 | 15.11400032 | 0.328114838 | 12.53543186 | 0.063950092 | 2.47247175 | 0.06396001 | 4.935209 | 0.06458954 | 2.473901
Phrozen AquaGray | Rigid | Autoclave | 2 | 2 | 15.21399975 | 0.330251059 | 12.65548897 | 0.064366512 | 2.49615175 | 0.06437642 | 4.982476 | 0.06501005 | 2.497595
Phrozen AquaGray | Rigid | Autoclave | 2 | 2 | 15.31400013 | 0.332336436 | 12.77354336 | 0.064773016 | 2.5194365 | 0.06478293 | 5.028954 | 0.06542056 | 2.520893
Phrozen AquaGray | Rigid | Autoclave | 2 | 2 | 15.41399956 | 0.33437094 | 12.88209534 | 0.065179519 | 2.54084725 | 0.06517952 | 5.071691 | 0.06582105 | 2.542316
Phrozen AquaGray | Rigid | Autoclave | 2 | 2 | 15.51399994 | 0.336507161 | 12.99969864 | 0.065586023 | 2.564043 | 0.06559594 | 5.117992 | 0.06624157 | 2.565526
Phrozen AquaGray | Rigid | Autoclave | 2 | 2 | 15.61400032 | 0.338541664 | 13.11276722 | 0.065992527 | 2.5863445 | 0.06599253 | 5.162507 | 0.06664206 | 2.58784
Phrozen AquaGray | Rigid | Autoclave | 2 | 2 | 15.71399975 | 0.340779632 | 13.25146008 | 0.066428781 | 2.61370025 | 0.06642878 | 5.21711 | 0.0670826 | 2.615212
Phrozen AquaGray | Rigid | Autoclave | 2 | 2 | 15.81400013 | 0.343068445 | 13.38349152 | 0.066865027 | 2.639742 | 0.06687494 | 5.269091 | 0.06753316 | 2.641268
Phrozen AquaGray | Rigid | Autoclave | 2 | 2 | 15.91399956 | 0.345306413 | 13.5139122 | 0.067301273 | 2.665466 | 0.06731119 | 5.320438 | 0.0679737 | 2.667007
Phrozen AquaGray | Rigid | Autoclave | 2 | 2 | 16.01399994 | 0.347595225 | 13.65675926 | 0.067757353 | 2.693641 | 0.06775735 | 5.376677 | 0.06842426 | 2.695198
Phrozen AquaGray | Rigid | Autoclave | 2 | 2 | 16.11400032 | 0.349884038 | 13.79592609 | 0.068193607 | 2.72109 | 0.06820352 | 5.431467 | 0.06887481 | 2.722663
Phrozen AquaGray | Rigid | Autoclave | 2 | 2 | 16.2140007 | 0.352020259 | 13.91578484 | 0.068619937 | 2.74473075 | 0.06861993 | 5.478655 | 0.06929533 | 2.746318
Phrozen AquaGray | Rigid | Autoclave | 2 | 2 | 16.31399918 | 0.354105636 | 14.03926373 | 0.06902644 | 2.7690855 | 0.06902644 | 5.527269 | 0.06970583 | 2.770687
Phrozen AquaGray | Rigid | Autoclave | 2 | 2 | 16.41399956 | 0.356241857 | 14.1509676 | 0.069432944 | 2.79111775 | 0.06944286 | 5.571247 | 0.07012635 | 2.792732
Phrozen AquaGray | Rigid | Autoclave | 2 | 2 | 16.51399994 | 0.358225516 | 14.26120853 | 0.069829538 | 2.81286175 | 0.06982954 | 5.614649 | 0.07051683 | 2.814488
Phrozen AquaGray | Rigid | Autoclave | 2 | 2 | 16.61400032 | 0.360310893 | 14.37986851 | 0.070226125 | 2.836266 | 0.07023604 | 5.661366 | 0.07092734 | 2.837906
Phrozen AquaGray | Rigid | Autoclave | 2 | 2 | 16.7140007 | 0.36239624 | 14.49720192 | 0.070632629 | 2.85940875 | 0.07064254 | 5.70756 | 0.07133784 | 2.861062
Phrozen AquaGray | Rigid | Autoclave | 2 | 2 | 16.81399918 | 0.364583335 | 14.62847519 | 0.071068875 | 2.88530075 | 0.07106888 | 5.759242 | 0.07176837 | 2.886969
Phrozen AquaGray | Rigid | Autoclave | 2 | 2 | 16.91399956 | 0.366872147 | 14.77413845 | 0.071515039 | 2.91403125 | 0.07151504 | 5.81659 | 0.07221893 | 2.915716
Phrozen AquaGray | Rigid | Autoclave | 2 | 2 | 17.01399994 | 0.369211833 | 14.92635727 | 0.071971118 | 2.94405475 | 0.07197112 | 5.876519 | 0.07267949 | 2.945757
Phrozen AquaGray | Rigid | Autoclave | 2 | 2 | 17.11400032 | 0.371551519 | 15.06590652 | 0.072417289 | 2.97157925 | 0.0724272 | 5.931459 | 0.07314006 | 2.973297
Phrozen AquaGray | Rigid | Autoclave | 2 | 2 | 17.2140007 | 0.373636896 | 15.18701172 | 0.072833702 | 2.99546575 | 0.0728337 | 5.979138 | 0.07355057 | 2.997198
Phrozen AquaGray | Rigid | Autoclave | 2 | 2 | 17.31399918 | 0.375773117 | 15.30356884 | 0.073250122 | 3.0184555 | 0.07325012 | 6.025027 | 0.07397109 | 3.020201
Phrozen AquaGray | Rigid | Autoclave | 2 | 2 | 17.41399956 | 0.377858494 | 15.41790104 | 0.073656626 | 3.041006 | 0.07365663 | 6.07004 | 0.07438159 | 3.042765
Phrozen AquaGray | Rigid | Autoclave | 2 | 2 | 17.51399994 | 0.379994715 | 15.53562927 | 0.07406313 | 3.06422675 | 0.07407304 | 6.116389 | 0.07480211 | 3.065999
Phrozen AquaGray | Rigid | Autoclave | 2 | 2 | 17.61400032 | 0.382080092 | 15.65447044 | 0.07447955 | 3.08766675 | 0.07447955 | 6.163177 | 0.07521262 | 3.089452
Phrozen AquaGray | Rigid | Autoclave | 2 | 2 | 17.7140007 | 0.384216313 | 15.77467823 | 0.074886054 | 3.1113765 | 0.07489597 | 6.210503 | 0.07563313 | 3.113176
Phrozen AquaGray | Rigid | Autoclave | 2 | 2 | 17.81399918 | 0.386352564 | 15.9041872 | 0.075312391 | 3.1369205 | 0.07531239 | 6.261491 | 0.07605365 | 3.138734
Phrozen AquaGray | Rigid | Autoclave | 2 | 2 | 17.91399956 | 0.388590503 | 16.03417587 | 0.075738721 | 3.16255925 | 0.07574864 | 6.312668 | 0.07649419 | 3.164388
Phrozen AquaGray | Rigid | Autoclave | 2 | 2 | 18.01399994 | 0.390879315 | 16.17446899 | 0.076184884 | 3.1902305 | 0.0761948 | 6.367901 | 0.07694475 | 3.192075
Phrozen AquaGray | Rigid | Autoclave | 2 | 2 | 18.11400032 | 0.393269875 | 16.32851219 | 0.076660797 | 3.22061375 | 0.07666079 | 6.428548 | 0.07741533 | 3.222476
Phrozen AquaGray | Rigid | Autoclave | 2 | 2 | 18.2140007 | 0.395507814 | 16.45415688 | 0.077087127 | 3.24539575 | 0.07709704 | 6.478015 | 0.07785587 | 3.247272
Phrozen AquaGray | Rigid | Autoclave | 2 | 2 | 18.31399918 | 0.397644064 | 16.57277489 | 0.077513464 | 3.268792 | 0.07751346 | 6.524715 | 0.07827639 | 3.270682
Phrozen AquaGray | Rigid | Autoclave | 2 | 2 | 18.41399956 | 0.399678567 | 16.67706871 | 0.077900134 | 3.28936275 | 0.07791005 | 6.565775 | 0.07867688 | 3.291265
Phrozen AquaGray | Rigid | Autoclave | 2 | 2 | 18.51399994 | 0.401763915 | 16.78675461 | 0.078306638 | 3.310997 | 0.07831655 | 6.608959 | 0.07908738 | 3.312912
Phrozen AquaGray | Rigid | Autoclave | 2 | 2 | 18.61400032 | 0.403747574 | 16.89731598 | 0.078693315 | 3.332804 | 0.07870323 | 6.652487 | 0.07947787 | 3.334731
Phrozen AquaGray | Rigid | Autoclave | 2 | 2 | 18.7140007 | 0.40583295 | 17.01846313 | 0.079109736 | 3.35669875 | 0.07910974 | 6.700182 | 0.07988838 | 3.35864
Phrozen AquaGray | Rigid | Autoclave | 2 | 2 | 18.81399918 | 0.407918298 | 17.1242733 | 0.079506323 | 3.37756875 | 0.07951624 | 6.74184 | 0.08029888 | 3.379522
Phrozen AquaGray | Rigid | Autoclave | 2 | 2 | 18.91399956 | 0.410105393 | 17.25569153 | 0.079942569 | 3.4034895 | 0.07994257 | 6.793579 | 0.08072941 | 3.405457
Phrozen AquaGray | Rigid | Autoclave | 2 | 2 | 19.01399994 | 0.412343361 | 17.38074493 | 0.080368906 | 3.42815475 | 0.08037882 | 6.842813 | 0.08116995 | 3.430137
Phrozen AquaGray | Rigid | Autoclave | 2 | 2 | 19.11400032 | 0.414683047 | 17.52573204 | 0.080824986 | 3.456752 | 0.0808349 | 6.899895 | 0.08163052 | 3.458751
Phrozen AquaGray | Rigid | Autoclave | 2 | 2 | 19.2140007 | 0.416920986 | 17.66213226 | 0.081261232 | 3.48365525 | 0.08127115 | 6.953595 | 0.08207106 | 3.48567
Phrozen AquaGray | Rigid | Autoclave | 2 | 2 | 19.31399918 | 0.419209799 | 17.80051613 | 0.081707396 | 3.51095 | 0.08171731 | 7.008077 | 0.08252161 | 3.51298
Phrozen AquaGray | Rigid | Autoclave | 2 | 2 | 19.41399956 | 0.421396893 | 17.94143677 | 0.082133733 | 3.538745 | 0.08214364 | 7.063558 | 0.08295214 | 3.540791
Phrozen AquaGray | Rigid | Autoclave | 2 | 2 | 19.51399994 | 0.423533143 | 18.05854988 | 0.082550153 | 3.56184425 | 0.08256007 | 7.109665 | 0.08337267 | 3.563904
Phrozen AquaGray | Rigid | Autoclave | 2 | 2 | 19.61400032 | 0.425567647 | 18.17634773 | 0.082956657 | 3.5850785 | 0.08295666 | 7.156042 | 0.08377316 | 3.587151
Phrozen AquaGray | Rigid | Autoclave | 2 | 2 | 19.7140007 | 0.427703868 | 18.28876495 | 0.08336316 | 3.6072515 | 0.08337307 | 7.200301 | 0.08419367 | 3.609337
Phrozen AquaGray | Rigid | Autoclave | 2 | 2 | 19.81399918 | 0.429738371 | 18.40883636 | 0.083769664 | 3.63093425 | 0.08376966 | 7.247573 | 0.08459417 | 3.633034
Phrozen AquaGray | Rigid | Autoclave | 2 | 2 | 19.91399956 | 0.431925466 | 18.53704834 | 0.084186077 | 3.6562225 | 0.084196 | 7.298051 | 0.0850247 | 3.658337
Phrozen AquaGray | Rigid | Autoclave | 2 | 2 | 20.01399994 | 0.43411256 | 18.65892792 | 0.084622331 | 3.680262 | 0.08462233 | 7.346035 | 0.08545523 | 3.68239
Phrozen AquaGray | Rigid | Autoclave | 2 | 2 | 20.11400032 | 0.436350529 | 18.7971077 | 0.085058585 | 3.70751625 | 0.08505858 | 7.400436 | 0.08589577 | 3.70966
Phrozen AquaGray | Rigid | Autoclave | 2 | 2 | 20.2140007 | 0.438690186 | 18.94681358 | 0.085514657 | 3.737044 | 0.08551466 | 7.459375 | 0.08635634 | 3.739205
Phrozen AquaGray | Rigid | Autoclave | 2 | 2 | 20.31399918 | 0.440979027 | 19.08631897 | 0.08596082 | 3.76456 | 0.08596082 | 7.514299 | 0.0868069 | 3.766737
Phrozen AquaGray | Rigid | Autoclave | 2 | 2 | 20.41399956 | 0.443166122 | 19.20702362 | 0.086387157 | 3.7883675 | 0.08638716 | 7.56182 | 0.08723743 | 3.790558
Phrozen AquaGray | Rigid | Autoclave | 2 | 2 | 20.51399994 | 0.44525147 | 19.31890678 | 0.086783744 | 3.81043525 | 0.08679366 | 7.605869 | 0.08764793 | 3.812639
Phrozen AquaGray | Rigid | Autoclave | 2 | 2 | 20.61400032 | 0.44738772 | 19.44187927 | 0.087210082 | 3.83469025 | 0.08721008 | 7.654283 | 0.08806845 | 3.836908
Phrozen AquaGray | Rigid | Autoclave | 2 | 2 | 20.7140007 | 0.449422223 | 19.56080818 | 0.087606668 | 3.8581475 | 0.08760667 | 7.701106 | 0.08846894 | 3.860379
Phrozen AquaGray | Rigid | Autoclave | 2 | 2 | 20.81399918 | 0.451507571 | 19.66598511 | 0.088003263 | 3.8788925 | 0.08801317 | 7.742514 | 0.08887944 | 3.881135
Phrozen AquaGray | Rigid | Autoclave | 2 | 2 | 20.91399956 | 0.453592947 | 19.78596306 | 0.088409759 | 3.90255675 | 0.08841968 | 7.789749 | 0.08928995 | 3.904813
Phrozen AquaGray | Rigid | Autoclave | 2 | 2 | 21.01399994 | 0.455729169 | 19.91005898 | 0.088826187 | 3.92703325 | 0.0888361 | 7.838606 | 0.08971047 | 3.929304
Phrozen AquaGray | Rigid | Autoclave | 2 | 2 | 21.11400032 | 0.457967137 | 20.05205727 | 0.089272343 | 3.955041 | 0.08927235 | 7.894511 | 0.09015101 | 3.957328
Phrozen AquaGray | Rigid | Autoclave | 2 | 2 | 21.2140007 | 0.460306823 | 20.19054031 | 0.089718506 | 3.982355 | 0.08972843 | 7.949032 | 0.09061158 | 3.984658
Phrozen AquaGray | Rigid | Autoclave | 2 | 2 | 21.31399918 | 0.462544762 | 20.32599449 | 0.090164669 | 4.009072 | 0.09016467 | 8.00236 | 0.09105212 | 4.01139
Phrozen AquaGray | Rigid | Autoclave | 2 | 2 | 21.41399956 | 0.464833603 | 20.47333908 | 0.090600923 | 4.038134 | 0.09061084 | 8.06037 | 0.09150268 | 4.040469
Phrozen AquaGray | Rigid | Autoclave | 2 | 2 | 21.51399994 | 0.467020669 | 20.59947205 | 0.091037169 | 4.06301225 | 0.09103717 | 8.110028 | 0.0919332 | 4.065362
Phrozen AquaGray | Rigid | Autoclave | 2 | 2 | 21.61400032 | 0.469156919 | 20.72186279 | 0.091453589 | 4.0871525 | 0.09145359 | 8.158214 | 0.09235372 | 4.089516
Phrozen AquaGray | Rigid | Autoclave | 2 | 2 | 21.7140007 | 0.471191423 | 20.83511734 | 0.091850176 | 4.1094905 | 0.09185018 | 8.202802 | 0.09275422 | 4.111867
Phrozen AquaGray | Rigid | Autoclave | 2 | 2 | 21.81399918 | 0.473327644 | 20.95036316 | 0.092266597 | 4.1322215 | 0.0922666 | 8.248174 | 0.09317473 | 4.134611
Phrozen AquaGray | Rigid | Autoclave | 2 | 2 | 21.91399956 | 0.47541302 | 21.06429291 | 0.092663184 | 4.154693 | 0.0926731 | 8.293029 | 0.09358524 | 4.157095
Phrozen AquaGray | Rigid | Autoclave | 2 | 2 | 22.01399994 | 0.477498397 | 21.17983437 | 0.093079612 | 4.177482 | 0.09307961 | 8.338517 | 0.09399575 | 4.179898
Phrozen AquaGray | Rigid | Autoclave | 2 | 2 | 22.11400032 | 0.479736336 | 21.30829239 | 0.093505941 | 4.202819 | 0.09351585 | 8.389091 | 0.09443629 | 4.205249
Phrozen AquaGray | Rigid | Autoclave | 2 | 2 | 22.2140007 | 0.481923431 | 21.44243431 | 0.093942188 | 4.229277 | 0.09394219 | 8.441903 | 0.09486682 | 4.231723
Phrozen AquaGray | Rigid | Autoclave | 2 | 2 | 22.31399918 | 0.484263117 | 21.58320618 | 0.094398268 | 4.2570425 | 0.09439827 | 8.497325 | 0.09532739 | 4.259504
Phrozen AquaGray | Rigid | Autoclave | 2 | 2 | 22.41399956 | 0.486551929 | 21.7239418 | 0.094844431 | 4.284801 | 0.09484443 | 8.552733 | 0.09577794 | 4.287279
Phrozen AquaGray | Rigid | Autoclave | 2 | 2 | 22.51399994 | 0.488789869 | 21.84867477 | 0.095270768 | 4.3094035 | 0.09528068 | 8.60184 | 0.09621848 | 4.311895
Phrozen AquaGray | Rigid | Autoclave | 2 | 2 | 22.61400032 | 0.490824401 | 21.95038223 | 0.095667355 | 4.329464 | 0.09567727 | 8.641883 | 0.09661898 | 4.331967
Phrozen AquaGray | Rigid | Autoclave | 2 | 2 | 22.7140007 | 0.492960622 | 22.06679344 | 0.096083775 | 4.3524245 | 0.09609369 | 8.687714 | 0.09703949 | 4.354942
Phrozen AquaGray | Rigid | Autoclave | 2 | 2 | 22.81399918 | 0.494995154 | 22.16947937 | 0.09648037 | 4.3726785 | 0.09649028 | 8.728141 | 0.09743999 | 4.375207
Phrozen AquaGray | Rigid | Autoclave | 2 | 2 | 22.91399956 | 0.497080502 | 22.2817688 | 0.096886866 | 4.394826 | 0.09689678 | 8.77235 | 0.09785049 | 4.397367
Phrozen AquaGray | Rigid | Autoclave | 2 | 2 | 23.01399994 | 0.499114976 | 22.39318466 | 0.097293369 | 4.4168015 | 0.09729337 | 8.816214 | 0.09825098 | 4.419356
Phrozen AquaGray | Rigid | Autoclave | 2 | 2 | 23.11400032 | 0.501251256 | 22.51190376 | 0.097709797 | 4.4402175 | 0.0977098 | 8.862954 | 0.09867151 | 4.442785
Phrozen AquaGray | Rigid | Autoclave | 2 | 2 | 23.2140007 | 0.503489166 | 22.63900185 | 0.098146036 | 4.4652865 | 0.09814604 | 8.912993 | 0.09911204 | 4.467868
Phrozen AquaGray | Rigid | Autoclave | 2 | 2 | 23.31399918 | 0.505778007 | 22.77098083 | 0.09858229 | 4.4913175 | 0.0985922 | 8.964953 | 0.0995626 | 4.493915
Phrozen AquaGray | Rigid | Autoclave | 2 | 2 | 23.41399956 | 0.508117664 | 22.9142437 | 0.099048279 | 4.5195745 | 0.09904828 | 9.021356 | 0.1000232 | 4.522188
Phrozen AquaGray | Rigid | Autoclave | 2 | 2 | 23.51399994 | 0.510406506 | 23.05379868 | 0.099494442 | 4.5471005 | 0.09949445 | 9.076299 | 0.1004737 | 4.54973
Phrozen AquaGray | Rigid | Autoclave | 2 | 2 | 23.61400032 | 0.5125936 | 23.16699982 | 0.099920779 | 4.569428 | 0.09992078 | 9.120866 | 0.1009043 | 4.57207
Phrozen AquaGray | Rigid | Autoclave | 2 | 2 | 23.7140007 | 0.514678948 | 23.27830505 | 0.100327283 | 4.5913815 | 0.1003273 | 9.164687 | 0.1013148 | 4.594037
Phrozen AquaGray | Rigid | Autoclave | 2 | 2 | 23.81399918 | 0.516764354 | 23.38965988 | 0.100733794 | 4.613345 | 0.1007338 | 9.208528 | 0.1017253 | 4.616013
Phrozen AquaGray | Rigid | Autoclave | 2 | 2 | 23.91399956 | 0.518900575 | 23.50954628 | 0.101150207 | 4.6369915 | 0.1011502 | 9.255727 | 0.1021458 | 4.639673
Phrozen AquaGray | Rigid | Autoclave | 2 | 2 | 24.01399994 | 0.520985923 | 23.61842537 | 0.101546794 | 4.6584665 | 0.1015567 | 9.298593 | 0.1025563 | 4.66116
Phrozen AquaGray | Rigid | Autoclave | 2 | 2 | 24.11400032 | 0.523122144 | 23.73744965 | 0.101973124 | 4.6819425 | 0.1019731 | 9.345453 | 0.1029768 | 4.68465
Phrozen AquaGray | Rigid | Autoclave | 2 | 2 | 24.2140007 | 0.525309239 | 23.84987259 | 0.102389559 | 4.704117 | 0.1023995 | 9.389714 | 0.1034073 | 4.706837
Phrozen AquaGray | Rigid | Autoclave | 2 | 2 | 24.31399918 | 0.527445518 | 23.97798157 | 0.102815889 | 4.729385 | 0.1028159 | 9.44015 | 0.1038279 | 4.73212
Phrozen AquaGray | Rigid | Autoclave | 2 | 2 | 24.41399956 | 0.529734301 | 24.10859108 | 0.103252128 | 4.755146 | 0.103262 | 9.491571 | 0.1042784 | 4.757896
Phrozen AquaGray | Rigid | Autoclave | 2 | 2 | 24.51399994 | 0.532074017 | 24.24070549 | 0.103708215 | 4.781204 | 0.1037181 | 9.543585 | 0.104739 | 4.783969
Phrozen AquaGray | Rigid | Autoclave | 2 | 2 | 24.61400032 | 0.534311926 | 24.36489487 | 0.104154371 | 4.805699 | 0.1041544 | 9.592478 | 0.1051795 | 4.808478
Phrozen AquaGray | Rigid | Autoclave | 2 | 2 | 24.7140007 | 0.536448148 | 24.4804039 | 0.104560882 | 4.828482 | 0.1045708 | 9.637954 | 0.1056 | 4.831274
Phrozen AquaGray | Rigid | Autoclave | 2 | 2 | 24.81399918 | 0.538584427 | 24.60076141 | 0.104977302 | 4.852221 | 0.1049872 | 9.685339 | 0.1060206 | 4.855027
Phrozen AquaGray | Rigid | Autoclave | 2 | 2 | 24.91399956 | 0.540720648 | 24.70846939 | 0.105393715 | 4.8734655 | 0.1054036 | 9.727744 | 0.1064411 | 4.876283
Phrozen AquaGray | Rigid | Autoclave | 2 | 2 | 25.01399994 | 0.542755122 | 24.80831909 | 0.10579031 | 4.8931595 | 0.1058002 | 9.767055 | 0.1068416 | 4.895989
Phrozen AquaGray | Rigid | Autoclave | 2 | 2 | 25.11400032 | 0.544840528 | 24.91429329 | 0.106196813 | 4.914062 | 0.1062067 | 9.808777 | 0.1072521 | 4.916903
Phrozen AquaGray | Rigid | Autoclave | 2 | 2 | 25.2140007 | 0.546875002 | 25.01658249 | 0.1065934 | 4.934237 | 0.1066033 | 9.849048 | 0.1076526 | 4.93709
Phrozen AquaGray | Rigid | Autoclave | 2 | 2 | 25.31399918 | 0.54911297 | 25.14582062 | 0.107039563 | 4.959728 | 0.1070396 | 9.899929 | 0.1080931 | 4.962596
Phrozen AquaGray | Rigid | Autoclave | 2 | 2 | 25.41399956 | 0.551300065 | 25.27526283 | 0.1074659 | 4.985259 | 0.1074659 | 9.950891 | 0.1085236 | 4.988142
Phrozen AquaGray | Rigid | Autoclave | 2 | 2 | 25.51399994 | 0.553588907 | 25.40124702 | 0.107902154 | 5.010108 | 0.1079121 | 10.00049 | 0.1089742 | 5.013005
Phrozen AquaGray | Rigid | Autoclave | 2 | 2 | 25.61400032 | 0.555826817 | 25.53139877 | 0.10834831 | 5.035779 | 0.1083483 | 10.05173 | 0.1094147 | 5.038691
Phrozen AquaGray | Rigid | Autoclave | 2 | 2 | 25.7140007 | 0.558115658 | 25.65275955 | 0.108784556 | 5.059716 | 0.1087945 | 10.09951 | 0.1098653 | 5.062642
Phrozen AquaGray | Rigid | Autoclave | 2 | 2 | 25.81399918 | 0.56025188 | 25.76787758 | 0.109210894 | 5.0824215 | 0.1092109 | 10.14483 | 0.1102858 | 5.08536
Phrozen AquaGray | Rigid | Autoclave | 2 | 2 | 25.91399956 | 0.562388101 | 25.87060165 | 0.10961739 | 5.102683 | 0.1096273 | 10.18528 | 0.1107063 | 5.105633
Phrozen AquaGray | Rigid | Autoclave | 2 | 2 | 26.01399994 | 0.564473507 | 25.97942734 | 0.110033825 | 5.1241475 | 0.1100338 | 10.228121 | 0.1111168 | 5.12711
Phrozen AquaGray | Rigid | Autoclave | 2 | 2 | 26.11400032 | 0.566507981 | 26.08760071 | 0.110430405 | 5.1454835 | 0.1104304 | 10.27071 | 0.1115173 | 5.148459
Phrozen AquaGray | Rigid | Autoclave | 2 | 2 | 26.2140007 | 0.568593387 | 26.18780708 | 0.110836916 | 5.165248 | 0.1108369 | 10.31016 | 0.1119278 | 5.168235
Phrozen AquaGray | Rigid | Autoclave | 2 | 2 | 26.31399918 | 0.570780423 | 26.30845833 | 0.111253336 | 5.189045 | 0.1112632 | 10.35766 | 0.1123584 | 5.192046
Phrozen AquaGray | Rigid | Autoclave | 2 | 2 | 26.41399956 | 0.572916702 | 26.4224472 | 0.111679666 | 5.211528 | 0.1116797 | 10.40254 | 0.1127789 | 5.214542
Phrozen AquaGray | Rigid | Autoclave | 2 | 2 | 26.51399994 | 0.575256359 | 26.55338669 | 0.112125829 | 5.2373545 | 0.1121357 | 10.45409 | 0.1132394 | 5.240383
Phrozen AquaGray | Rigid | Autoclave | 2 | 2 | 26.61400032 | 0.577545201 | 26.68573761 | 0.112581909 | 5.263459 | 0.1125819 | 10.5062 | 0.11369 | 5.266503
Phrozen AquaGray | Rigid | Autoclave | 2 | 2 | 26.7140007 | 0.579884858 | 26.82105827 | 0.113037981 | 5.2901495 | 0.113038 | 10.55947 | 0.1141506 | 5.293209
Phrozen AquaGray | Rigid | Autoclave | 2 | 2 | 26.81399918 | 0.582021079 | 26.93127632 | 0.113444485 | 5.311889 | 0.1134544 | 10.60286 | 0.1145711 | 5.31496
Phrozen AquaGray | Rigid | Autoclave | 2 | 2 | 26.91399956 | 0.584208174 | 27.04755211 | 0.113870822 | 5.334823 | 0.1138807 | 10.64864 | 0.1150016 | 5.337908
Phrozen AquaGray | Rigid | Autoclave | 2 | 2 | 27.01399994 | 0.586242706 | 27.14437485 | 0.114277333 | 5.35392 | 0.1142773 | 10.68676 | 0.1154021 | 5.357016
Phrozen AquaGray | Rigid | Autoclave | 2 | 2 | 27.11400032 | 0.58827718 | 27.24734306 | 0.114673913 | 5.3742295 | 0.1146739 | 10.7273 | 0.1158026 | 5.377337
Phrozen AquaGray | Rigid | Autoclave | 2 | 2 | 27.2140007 | 0.590362586 | 27.34930992 | 0.115080424 | 5.394341 | 0.1150804 | 10.76744 | 0.1162131 | 5.39746
Phrozen AquaGray | Rigid | Autoclave | 2 | 2 | 27.31399918 | 0.592447934 | 27.44762802 | 0.115486927 | 5.4137335 | 0.1154869 | 10.80615 | 0.1166236 | 5.416864
Phrozen AquaGray | Rigid | Autoclave | 2 | 2 | 27.41399956 | 0.594635028 | 27.56439972 | 0.115913264 | 5.436765 | 0.1159133 | 10.85213 | 0.1170541 | 5.439909
Phrozen AquaGray | Rigid | Autoclave | 2 | 2 | 27.51399994 | 0.596822123 | 27.67259026 | 0.116339594 | 5.4581045 | 0.1163396 | 10.89472 | 0.1174847 | 5.461261
Phrozen AquaGray | Rigid | Autoclave | 2 | 2 | 27.61400032 | 0.599009218 | 27.7947216 | 0.116765931 | 5.4821935 | 0.1167659 | 10.9428 | 0.1179152 | 5.485364
Phrozen AquaGray | Rigid | Autoclave | 2 | 2 | 27.7140007 | 0.601399748 | 27.92844391 | 0.117222004 | 5.508569 | 0.1172319 | 10.99545 | 0.1183858 | 5.511754
Phrozen AquaGray | Rigid | Autoclave | 2 | 2 | 27.81399918 | 0.60368859 | 28.05944443 | 0.117668174 | 5.534407 | 0.1176781 | 11.04703 | 0.1188363 | 5.537607
Phrozen AquaGray | Rigid | Autoclave | 2 | 2 | 27.91399956 | 0.605875684 | 28.16932678 | 0.118104421 | 5.55608 | 0.1181044 | 11.09029 | 0.1192669 | 5.559293
Phrozen AquaGray | Rigid | Autoclave | 2 | 2 | 28.01399994 | 0.607961032 | 28.26783562 | 0.118501008 | 5.57551 | 0.1185109 | 11.12907 | 0.1196774 | 5.578734
Phrozen AquaGray | Rigid | Autoclave | 2 | 2 | 28.11400032 | 0.61004638 | 28.36774254 | 0.118917421 | 5.5952155 | 0.1189174 | 11.1684 | 0.1200879 | 5.598451
Phrozen AquaGray | Rigid | Autoclave | 2 | 2 | 28.2140007 | 0.612131786 | 28.4692688 | 0.119314015 | 5.6152405 | 0.1193239 | 11.20837 | 0.1204984 | 5.618487
Phrozen AquaGray | Rigid | Autoclave | 2 | 2 | 28.31399918 | 0.614217133 | 28.57307816 | 0.119730435 | 5.6357155 | 0.1197304 | 11.24924 | 0.1209089 | 5.638974
Phrozen AquaGray | Rigid | Autoclave | 2 | 2 | 28.41399956 | 0.616353354 | 28.67433548 | 0.120136939 | 5.6556875 | 0.1201469 | 11.28911 | 0.1213294 | 5.658958
Phrozen AquaGray | Rigid | Autoclave | 2 | 2 | 28.51399994 | 0.618591323 | 28.80236626 | 0.120573185 | 5.68094 | 0.1205831 | 11.33951 | 0.1217699 | 5.684225
Phrozen AquaGray | Rigid | Autoclave | 2 | 2 | 28.61400032 | 0.620778417 | 28.92204857 | 0.121009439 | 5.704546 | 0.1210094 | 11.38663 | 0.1222005 | 5.707845
Phrozen AquaGray | Rigid | Autoclave | 2 | 2 | 28.7140007 | 0.623118074 | 29.06042099 | 0.121465512 | 5.7318385 | 0.1214655 | 11.44111 | 0.122661 | 5.735153
Phrozen AquaGray | Rigid | Autoclave | 2 | 2 | 28.81399918 | 0.625457789 | 29.18829727 | 0.121911682 | 5.7570605 | 0.1219216 | 11.49146 | 0.1231216 | 5.76039
Phrozen AquaGray | Rigid | Autoclave | 2 | 2 | 28.91399956 | 0.627644884 | 29.31357384 | 0.122347929 | 5.78177 | 0.1223479 | 11.54078 | 0.1235521 | 5.785113
Phrozen AquaGray | Rigid | Autoclave | 2 | 2 | 29.01399994 | 0.629730232 | 29.4039917 | 0.122754432 | 5.799604 | 0.1227544 | 11.57637 | 0.1239626 | 5.802957
Phrozen AquaGray | Rigid | Autoclave | 2 | 2 | 29.11400032 | 0.631866453 | 29.51530075 | 0.123160943 | 5.8215585 | 0.1231708 | 11.6202 | 0.1243832 | 5.824925
Phrozen AquaGray | Rigid | Autoclave | 2 | 2 | 29.2140007 | 0.633900985 | 29.60972404 | 0.123567447 | 5.8401825 | 0.1235674 | 11.65737 | 0.1247837 | 5.843559
Phrozen AquaGray | Rigid | Autoclave | 2 | 2 | 29.31399918 | 0.635935459 | 29.69926643 | 0.123964027 | 5.8578435 | 0.123964 | 11.69262 | 0.1251841 | 5.861231
Phrozen AquaGray | Rigid | Autoclave | 2 | 2 | 29.41399956 | 0.638020865 | 29.79930687 | 0.124360621 | 5.8775755 | 0.1243705 | 11.73201 | 0.1255947 | 5.880974
Phrozen AquaGray | Rigid | Autoclave | 2 | 2 | 29.51399994 | 0.640157086 | 29.90719986 | 0.124786958 | 5.898856 | 0.124787 | 11.77449 | 0.1260152 | 5.902267
Phrozen AquaGray | Rigid | Autoclave | 2 | 2 | 29.61400032 | 0.642293307 | 30.01197624 | 0.125203371 | 5.919522 | 0.1252034 | 11.81574 | 0.1264357 | 5.922945
Phrozen AquaGray | Rigid | Autoclave | 2 | 2 | 29.7140007 | 0.644531276 | 30.12662315 | 0.125639617 | 5.9421345 | 0.1256396 | 11.86088 | 0.1268762 | 5.945571
Phrozen AquaGray | Rigid | Autoclave | 2 | 2 | 29.81399918 | 0.646870933 | 30.26379204 | 0.126095697 | 5.96919 | 0.1260957 | 11.91488 | 0.1273368 | 5.972641
Phrozen AquaGray | Rigid | Autoclave | 2 | 2 | 29.91399956 | 0.649261463 | 30.40699005 | 0.126551777 | 5.997434 | 0.1265617 | 11.97126 | 0.1278074 | 6.000902
Phrozen AquaGray | Rigid | Autoclave | 2 | 2 | 30.01399994 | 0.651499431 | 30.52484703 | 0.126988024 | 6.02068 | 0.1269979 | 12.01766 | 0.1282479 | 6.024161
Phrozen AquaGray | Rigid | Autoclave | 2 | 2 | 30.11400032 | 0.653584837 | 30.61637497 | 0.127394542 | 6.0387325 | 0.1274045 | 12.05369 | 0.1286584 | 6.042225
Phrozen AquaGray | Rigid | Autoclave | 2 | 2 | 30.2140007 | 0.655619311 | 30.70573807 | 0.127801031 | 6.0563585 | 0.127801 | 12.08887 | 0.1290589 | 6.059861
Phrozen AquaGray | Rigid | Autoclave | 2 | 2 | 30.31399918 | 0.657704717 | 30.78947067 | 0.128197625 | 6.072874 | 0.1282075 | 12.12184 | 0.1294694 | 6.076385
Phrozen AquaGray | Rigid | Autoclave | 2 | 2 | 30.41399956 | 0.659840938 | 30.89527893 | 0.128614053 | 6.0937435 | 0.128624 | 12.1635 | 0.1298899 | 6.097267
Phrozen AquaGray | Rigid | Autoclave | 2 | 2 | 30.51399994 | 0.661977159 | 30.99876976 | 0.129030466 | 6.114156 | 0.1290404 | 12.20424 | 0.1303105 | 6.117691
Phrozen AquaGray | Rigid | Autoclave | 2 | 2 | 30.61400032 | 0.66411338 | 31.11020279 | 0.129456803 | 6.1361345 | 0.1294568 | 12.24811 | 0.130731 | 6.139683
Phrozen AquaGray | Rigid | Autoclave | 2 | 2 | 30.7140007 | 0.666351349 | 31.22965431 | 0.12989305 | 6.159695 | 0.1298931 | 12.29514 | 0.1311715 | 6.163257
Phrozen AquaGray | Rigid | Autoclave | 2 | 2 | 30.81399918 | 0.668691006 | 31.35409355 | 0.130349129 | 6.1842395 | 0.1303491 | 12.34413 | 0.1316321 | 6.187815
Phrozen AquaGray | Rigid | Autoclave | 2 | 2 | 30.91399956 | 0.671030721 | 31.48739624 | 0.130795285 | 6.210532 | 0.1308052 | 12.39661 | 0.1320927 | 6.214123
Phrozen AquaGray | Rigid | Autoclave | 2 | 2 | 31.01399994 | 0.673217815 | 31.59537888 | 0.131231546 | 6.23183 | 0.1312315 | 12.43913 | 0.1325232 | 6.235434
Phrozen AquaGray | Rigid | Autoclave | 2 | 2 | 31.11400032 | 0.675354037 | 31.69547272 | 0.131647959 | 6.2515725 | 0.131648 | 12.47853 | 0.1329437 | 6.255187
Phrozen AquaGray | Rigid | Autoclave | 2 | 2 | 31.2140007 | 0.677439384 | 31.78655243 | 0.132054463 | 6.269537 | 0.1320545 | 12.51439 | 0.1333542 | 6.273162
Phrozen AquaGray | Rigid | Autoclave | 2 | 2 | 31.31399918 | 0.679524732 | 31.88451958 | 0.132460967 | 6.28886 | 0.132461 | 12.55296 | 0.1337647 | 6.292496
Phrozen AquaGray | Rigid | Autoclave | 2 | 2 | 31.41399956 | 0.681661011 | 31.98048782 | 0.13286747 | 6.3077885 | 0.1328774 | 12.59074 | 0.1341852 | 6.311436
Phrozen AquaGray | Rigid | Autoclave | 2 | 2 | 31.51399994 | 0.683695485 | 32.07670212 | 0.133273974 | 6.3267655 | 0.133274 | 12.62862 | 0.1345857 | 6.330424
Phrozen AquaGray | Rigid | Autoclave | 2 | 2 | 31.61400032 | 0.685730018 | 32.16505814 | 0.133670568 | 6.344193 | 0.1336706 | 12.66341 | 0.1349862 | 6.347861
Phrozen AquaGray | Rigid | Autoclave | 2 | 2 | 31.7140007 | 0.687917112 | 32.2794838 | 0.134096906 | 6.366762 | 0.1340969 | 12.70846 | 0.1354168 | 6.370444
Phrozen AquaGray | Rigid | Autoclave | 2 | 2 | 31.81399918 | 0.690104207 | 32.38377762 | 0.134523243 | 6.387333 | 0.1345232 | 12.74952 | 0.1358473 | 6.391026
Phrozen AquaGray | Rigid | Autoclave | 2 | 2 | 31.91399956 | 0.692443864 | 32.51652527 | 0.134979308 | 6.413516 | 0.1349793 | 12.80178 | 0.1363078 | 6.417224
Phrozen AquaGray | Rigid | Autoclave | 2 | 2 | 32.01399994 | 0.694783521 | 32.63466644 | 0.135425478 | 6.436818 | 0.1354354 | 12.84829 | 0.1367684 | 6.44054
Phrozen AquaGray | Rigid | Autoclave | 2 | 2 | 32.11399841 | 0.697021489 | 32.75125885 | 0.135861725 | 6.4598145 | 0.1358716 | 12.8942 | 0.137209 | 6.46355
Phrozen AquaGray | Rigid | Autoclave | 2 | 2 | 32.2140007 | 0.699106895 | 32.8406868 | 0.136268228 | 6.477453 | 0.1362781 | 12.9294 | 0.1376195 | 6.481199
Phrozen AquaGray | Rigid | Autoclave | 2 | 2 | 32.31399918 | 0.701243116 | 32.9468956 | 0.136694565 | 6.4984015 | 0.1366946 | 12.97122 | 0.13804 | 6.502159
Phrozen AquaGray | Rigid | Autoclave | 2 | 2 | 32.41400146 | 0.703328464 | 33.04558563 | 0.137101069 | 6.517867 | 0.1371011 | 13.01007 | 0.1384505 | 6.521636
Phrozen AquaGray | Rigid | Autoclave | 2 | 2 | 32.51399994 | 0.705413811 | 33.13352966 | 0.137507573 | 6.535213 | 0.1375076 | 13.0447 | 0.138861 | 6.538992
Phrozen AquaGray | Rigid | Autoclave | 2 | 2 | 32.61399841 | 0.707550091 | 33.22751617 | 0.137914076 | 6.5537505 | 0.137924 | 13.0817 | 0.1392815 | 6.55754
Phrozen AquaGray | Rigid | Autoclave | 2 | 2 | 32.7140007 | 0.709686312 | 33.33353806 | 0.138330489 | 6.5746625 | 0.1383404 | 13.12344 | 0.139702 | 6.578464
Phrozen AquaGray | Rigid | Autoclave | 2 | 2 | 32.81399918 | 0.711873407 | 33.43817902 | 0.138766751 | 6.5953015 | 0.1387667 | 13.16464 | 0.1401326 | 6.599115
Phrozen AquaGray | Rigid | Autoclave | 2 | 2 | 32.91400146 | 0.71416219 | 33.55408859 | 0.139202997 | 6.6181635 | 0.1392129 | 13.21027 | 0.1405831 | 6.62199
Phrozen AquaGray | Rigid | Autoclave | 2 | 2 | 33.01399994 | 0.716400158 | 33.67295456 | 0.139649153 | 6.6416085 | 0.1396492 | 13.25707 | 0.1410237 | 6.645449
Phrozen AquaGray | Rigid | Autoclave | 2 | 2 | 33.11399841 | 0.718739873 | 33.79162216 | 0.140095323 | 6.665014 | 0.1401052 | 13.30379 | 0.1414842 | 6.668868
Phrozen AquaGray | Rigid | Autoclave | 2 | 2 | 33.2140007 | 0.720876094 | 33.88557053 | 0.14052166 | 6.6835445 | 0.1405217 | 13.34078 | 0.1419047 | 6.687409
Phrozen AquaGray | Rigid | Autoclave | 2 | 2 | 33.31399918 | 0.723063189 | 33.98313904 | 0.140938073 | 6.702789 | 0.140948 | 13.37919 | 0.1423353 | 6.706665
Phrozen AquaGray | Rigid | Autoclave | 2 | 2 | 33.41400146 | 0.725097663 | 34.08070374 | 0.141344577 | 6.7220325 | 0.1413446 | 13.4176 | 0.1427358 | 6.725919
Phrozen AquaGray | Rigid | Autoclave | 2 | 2 | 33.51399994 | 0.727233884 | 34.1640625 | 0.141751081 | 6.738474 | 0.141761 | 13.45042 | 0.1431563 | 6.74237
Phrozen AquaGray | Rigid | Autoclave | 2 | 2 | 33.61399841 | 0.729217543 | 34.25849915 | 0.142147675 | 6.7571005 | 0.1421477 | 13.4876 | 0.1435468 | 6.761008
Phrozen AquaGray | Rigid | Autoclave | 2 | 2 | 33.7140007 | 0.731353764 | 34.35340881 | 0.142564088 | 6.7758205 | 0.1425641 | 13.52496 | 0.1439673 | 6.779738
Phrozen AquaGray | Rigid | Autoclave | 2 | 2 | 33.81399918 | 0.733489986 | 34.4524498 | 0.142980501 | 6.795355 | 0.1429805 | 13.56396 | 0.1443878 | 6.799284
Phrozen AquaGray | Rigid | Autoclave | 2 | 2 | 33.91400146 | 0.73567708 | 34.55680847 | 0.143396929 | 6.8159385 | 0.1434068 | 13.60504 | 0.1448183 | 6.81988
Phrozen AquaGray | Rigid | Autoclave | 2 | 2 | 34.01399994 | 0.737965922 | 34.67486572 | 0.143843085 | 6.839224 | 0.143853 | 13.65152 | 0.1452689 | 6.843179
Phrozen AquaGray | Rigid | Autoclave | 2 | 2 | 34.11399841 | 0.740305579 | 34.79890442 | 0.144309074 | 6.863689 | 0.1443091 | 13.70036 | 0.1457294 | 6.867658
Phrozen AquaGray | Rigid | Autoclave | 2 | 2 | 34.2140007 | 0.742645294 | 34.92153168 | 0.144755244 | 6.887876 | 0.1447652 | 13.74863 | 0.14619 | 6.891859
Phrozen AquaGray | Rigid | Autoclave | 2 | 2 | 34.31399918 | 0.744781515 | 35.02863312 | 0.145181581 | 6.9090005 | 0.1451816 | 13.7908 | 0.1466105 | 6.912996
Phrozen AquaGray | Rigid | Autoclave | 2 | 2 | 34.41400146 | 0.746917736 | 35.12818146 | 0.145597994 | 6.9286355 | 0.145598 | 13.82999 | 0.1470311 | 6.932642
Phrozen AquaGray | Rigid | Autoclave | 2 | 2 | 34.51399994 | 0.749003084 | 35.2141037 | 0.145994589 | 6.9455825 | 0.1460045 | 13.86382 | 0.1474416 | 6.949599
Phrozen AquaGray | Rigid | Autoclave | 2 | 2 | 34.61399841 | 0.750986743 | 35.28603745 | 0.146391183 | 6.9597705 | 0.1463912 | 13.89214 | 0.147832 | 6.963795
Phrozen AquaGray | Rigid | Autoclave | 2 | 2 | 34.7140007 | 0.753173837 | 35.38371277 | 0.146817505 | 6.979036 | 0.1468175 | 13.9306 | 0.1482626 | 6.983072
Phrozen AquaGray | Rigid | Autoclave | 2 | 2 | 34.81399918 | 0.755259243 | 35.47774124 | 0.147224024 | 6.997582 | 0.147224 | 13.96761 | 0.1486731 | 7.001628
Phrozen AquaGray | Rigid | Autoclave | 2 | 2 | 34.91400146 | 0.757497153 | 35.59071732 | 0.14766027 | 7.0198655 | 0.1476603 | 14.01209 | 0.1491136 | 7.023925
Phrozen AquaGray | Rigid | Autoclave | 2 | 2 | 35.01399994 | 0.759735121 | 35.68944931 | 0.148096517 | 7.039339 | 0.1480965 | 14.05096 | 0.1495542 | 7.04341
Phrozen AquaGray | Rigid | Autoclave | 2 | 2 | 35.11399841 | 0.762074837 | 35.81494141 | 0.148542687 | 7.064091 | 0.1485526 | 14.10037 | 0.1500147 | 7.068176
Phrozen AquaGray | Rigid | Autoclave | 2 | 2 | 35.2140007 | 0.764261873 | 35.92149734 | 0.148978919 | 7.085108 | 0.1489789 | 14.14232 | 0.1504453 | 7.089205
Phrozen AquaGray | Rigid | Autoclave | 2 | 2 | 35.31399918 | 0.766448968 | 36.01659012 | 0.149405256 | 7.103864 | 0.1494053 | 14.17976 | 0.1508758 | 7.107972
Phrozen AquaGray | Rigid | Autoclave | 2 | 2 | 35.41400146 | 0.768585247 | 36.10483932 | 0.149811774 | 7.12127 | 0.1498217 | 14.2145 | 0.1512963 | 7.125388
Phrozen AquaGray | Rigid | Autoclave | 2 | 2 | 35.51399994 | 0.770670595 | 36.19633865 | 0.150218263 | 7.1393175 | 0.1502282 | 14.25053 | 0.1517068 | 7.143446
Phrozen AquaGray | Rigid | Autoclave | 2 | 2 | 35.61399841 | 0.772755942 | 36.28451538 | 0.150634691 | 7.156709 | 0.1506347 | 14.28524 | 0.1521173 | 7.160847
Phrozen AquaGray | Rigid | Autoclave | 2 | 2 | 35.7140007 | 0.774790475 | 36.36860275 | 0.151031286 | 7.1732945 | 0.1510313 | 14.31835 | 0.1525178 | 7.177442
Phrozen AquaGray | Rigid | Autoclave | 2 | 2 | 35.81399918 | 0.776926696 | 36.46055984 | 0.151437789 | 7.191432 | 0.1514477 | 14.35455 | 0.1529383 | 7.19559
Phrozen AquaGray | Rigid | Autoclave | 2 | 2 | 35.91400146 | 0.779012043 | 36.55244064 | 0.151854202 | 7.2095545 | 0.1518542 | 14.39072 | 0.1533488 | 7.213723
Phrozen AquaGray | Rigid | Autoclave | 2 | 2 | 36.01399994 | 0.781250012 | 36.66965866 | 0.152280539 | 7.2326745 | 0.1522905 | 14.43687 | 0.1537894 | 7.236857
Phrozen AquaGray | Rigid | Autoclave | 2 | 2 | 36.11399841 | 0.783538853 | 36.78571701 | 0.152726695 | 7.2555655 | 0.1527366 | 14.48257 | 0.1542399 | 7.259761
Phrozen AquaGray | Rigid | Autoclave | 2 | 2 | 36.2140007 | 0.78587851 | 36.90196991 | 0.153182775 | 7.278495 | 0.1531927 | 14.52833 | 0.1547005 | 7.282704
Phrozen AquaGray | Rigid | Autoclave | 2 | 2 | 36.31399918 | 0.788167352 | 37.01809692 | 0.153628945 | 7.3014 | 0.1536389 | 14.57405 | 0.1551511 | 7.305622
Phrozen AquaGray | Rigid | Autoclave | 2 | 2 | 36.41400146 | 0.790303573 | 37.12269974 | 0.154045358 | 7.3220315 | 0.1540553 | 14.61524 | 0.1555716 | 7.326265
Phrozen AquaGray | Rigid | Autoclave | 2 | 2 | 36.51399994 | 0.792439794 | 37.21780014 | 0.154471695 | 7.340789 | 0.1544717 | 14.65268 | 0.1559921 | 7.345034
Phrozen AquaGray | Rigid | Autoclave | 2 | 2 | 36.61399841 | 0.794576015 | 37.30666733 | 0.154878199 | 7.358317 | 0.1548881 | 14.68766 | 0.1564126 | 7.362572
Phrozen AquaGray | Rigid | Autoclave | 2 | 2 | 36.7140007 | 0.796610548 | 37.40147781 | 0.155284703 | 7.3770175 | 0.1552847 | 14.72499 | 0.1568131 | 7.381283
Phrozen AquaGray | Rigid | Autoclave | 2 | 2 | 36.81399918 | 0.798746769 | 37.48988724 | 0.155691206 | 7.394455 | 0.1557011 | 14.7598 | 0.1572336 | 7.398731
Phrozen AquaGray | Rigid | Autoclave | 2 | 2 | 36.91400146 | 0.800832117 | 37.58525467 | 0.156107619 | 7.413265 | 0.1561076 | 14.79734 | 0.1576441 | 7.417552
Phrozen AquaGray | Rigid | Autoclave | 2 | 2 | 37.01399994 | 0.803019211 | 37.69810486 | 0.156533957 | 7.4355235 | 0.156534 | 14.84177 | 0.1580746 | 7.439823
Phrozen AquaGray | Rigid | Autoclave | 2 | 2 | 37.11399841 | 0.805257179 | 37.79313278 | 0.156960294 | 7.454267 | 0.1569702 | 14.87919 | 0.1585152 | 7.458577
Phrozen AquaGray | Rigid | Autoclave | 2 | 2 | 37.2140007 | 0.807495147 | 37.90250015 | 0.157406464 | 7.4758385 | 0.1574065 | 14.92224 | 0.1589557 | 7.480161
Phrozen AquaGray | Rigid | Autoclave | 2 | 2 | 37.31399918 | 0.809834804 | 38.02916718 | 0.157862529 | 7.500822 | 0.1578625 | 14.97211 | 0.1594163 | 7.505159
Phrozen AquaGray | Rigid | Autoclave | 2 | 2 | 37.41400146 | 0.812072773 | 38.13534927 | 0.15829879 | 7.521765 | 0.1582988 | 15.01392 | 0.1598568 | 7.526115
Phrozen AquaGray | Rigid | Autoclave | 2 | 2 | 37.51399994 | 0.814259867 | 38.2238121 | 0.158725128 | 7.5392135 | 0.1587251 | 15.04874 | 0.1602874 | 7.543573
Phrozen AquaGray | Rigid | Autoclave | 2 | 2 | 37.61399841 | 0.816345215 | 38.31340408 | 0.159121722 | 7.5568845 | 0.1591316 | 15.08402 | 0.1606979 | 7.561254
Phrozen AquaGray | Rigid | Autoclave | 2 | 2 | 37.7140007 | 0.818430621 | 38.39873505 | 0.159528211 | 7.573715 | 0.1595381 | 15.11761 | 0.1611084 | 7.578094
Phrozen AquaGray | Rigid | Autoclave | 2 | 2 | 37.81399918 | 0.820414221 | 38.46866989 | 0.159924805 | 7.587509 | 0.1599248 | 15.14515 | 0.1614989 | 7.591896
Phrozen AquaGray | Rigid | Autoclave | 2 | 2 | 37.91400146 | 0.822550501 | 38.55735397 | 0.160341233 | 7.605001 | 0.1603412 | 15.18006 | 0.1619194 | 7.609398
Phrozen AquaGray | Rigid | Autoclave | 2 | 2 | 38.01399994 | 0.824584975 | 38.63783264 | 0.160737813 | 7.6208745 | 0.1607378 | 15.21175 | 0.1623199 | 7.625281
Phrozen AquaGray | Rigid | Autoclave | 2 | 2 | 38.11399841 | 0.82677207 | 38.73865128 | 0.16116415 | 7.6407595 | 0.1611641 | 15.25144 | 0.1627504 | 7.645178
Phrozen AquaGray | Rigid | Autoclave | 2 | 2 | 38.2140007 | 0.829010038 | 38.8390274 | 0.161600396 | 7.6605575 | 0.1616004 | 15.29096 | 0.163191 | 7.664987
Phrozen AquaGray | Rigid | Autoclave | 2 | 2 | 38.31399918 | 0.831349695 | 38.95350266 | 0.162046552 | 7.6831365 | 0.1620565 | 15.33602 | 0.1636515 | 7.687579
Phrozen AquaGray | Rigid | Autoclave | 2 | 2 | 38.41400146 | 0.833536789 | 39.06052399 | 0.162482798 | 7.7042455 | 0.1624828 | 15.37816 | 0.164082 | 7.7087
Phrozen AquaGray | Rigid | Autoclave | 2 | 2 | 38.51399994 | 0.835825631 | 39.16819382 | 0.162919059 | 7.725482 | 0.162929 | 15.42055 | 0.1645326 | 7.729949
Phrozen AquaGray | Rigid | Autoclave | 2 | 2 | 38.61399841 | 0.837961852 | 39.2517128 | 0.163345397 | 7.741955 | 0.1633454 | 15.45343 | 0.1649531 | 7.746432
Phrozen AquaGray | Rigid | Autoclave | 2 | 2 | 38.7140007 | 0.840098073 | 39.34120941 | 0.163761809 | 7.7596075 | 0.1637618 | 15.48867 | 0.1653736 | 7.764094
Phrozen AquaGray | Rigid | Autoclave | 2 | 2 | 38.81399918 | 0.842183479 | 39.43188858 | 0.164168313 | 7.777493 | 0.1641683 | 15.52437 | 0.1657841 | 7.78199
Phrozen AquaGray | Rigid | Autoclave | 2 | 2 | 38.91400146 | 0.844268827 | 39.5114975 | 0.164574817 | 7.793195 | 0.1645748 | 15.55571 | 0.1661947 | 7.797701
Phrozen AquaGray | Rigid | Autoclave | 2 | 2 | 39.01399994 | 0.846303301 | 39.58335876 | 0.164971396 | 7.8073685 | 0.1649714 | 15.584 | 0.1665951 | 7.811883
Phrozen AquaGray | Rigid | Autoclave | 2 | 2 | 39.11399841 | 0.848490396 | 39.67512894 | 0.165387839 | 7.825469 | 0.1653977 | 15.62013 | 0.1670257 | 7.829994
Phrozen AquaGray | Rigid | Autoclave | 2 | 2 | 39.2140007 | 0.850626675 | 39.76938629 | 0.165814161 | 7.8440605 | 0.1658142 | 15.65724 | 0.1674462 | 7.848596
Phrozen AquaGray | Rigid | Autoclave | 2 | 2 | 39.31399918 | 0.852915458 | 39.87882233 | 0.166260317 | 7.8656455 | 0.1662603 | 15.70032 | 0.1678967 | 7.870194
Phrozen AquaGray | Rigid | Autoclave | 2 | 2 | 39.41400146 | 0.855255174 | 39.99936295 | 0.166716412 | 7.8894205 | 0.1667164 | 15.74778 | 0.1683573 | 7.893983
Phrozen AquaGray | Rigid | Autoclave | 2 | 2 | 39.51399994 | 0.85759483 | 40.11146545 | 0.167162567 | 7.9115315 | 0.1671725 | 15.79192 | 0.1688179 | 7.916106
Phrozen AquaGray | Rigid | Autoclave | 2 | 2 | 39.61399841 | 0.859832799 | 40.21182251 | 0.167598814 | 7.931326 | 0.1676087 | 15.83143 | 0.169258425 | 7.935912
Phrozen AquaGray | Rigid | Autoclave | 2 | 2 | 39.7140007 | 0.861867273 | 40.29406738 | 0.168005317 | 7.947548 | 0.1680053 | 15.86381 | 0.1696589 | 7.952143
Phrozen AquaGray | Rigid | Autoclave | 2 | 2 | 39.81399918 | 0.864003494 | 40.38056946 | 0.16842173 | 7.9646095 | 0.1684217 | 15.89786 | 0.1700794 | 7.969215
Phrozen AquaGray | Rigid | Autoclave | 2 | 2 | 39.91400146 | 0.866038026 | 40.45630646 | 0.168808416 | 7.9795475 | 0.1688183 | 15.92768 | 0.1704799 | 7.984162
Phrozen AquaGray | Rigid | Autoclave | 2 | 2 | 40.01399994 | 0.868123374 | 40.54763794 | 0.169224828 | 7.9975615 | 0.1692248 | 15.96364 | 0.1708904 | 8.002186
Phrozen AquaGray | Rigid | Autoclave | 2 | 2 | 40.11399841 | 0.87020878 | 40.63425446 | 0.169631347 | 8.014646 | 0.1696313 | 15.99774 | 0.1713009 | 8.01928
Phrozen AquaGray | Rigid | Autoclave | 2 | 2 | 40.2140007 | 0.872345001 | 40.72958374 | 0.17004776 | 8.0334485 | 0.1700478 | 16.03527 | 0.1717215 | 8.038094
Phrozen AquaGray | Rigid | Autoclave | 2 | 2 | 40.31399918 | 0.874582969 | 40.8337326 | 0.170484006 | 8.0539905 | 0.170484 | 16.07627 | 0.172162 | 8.058648
Phrozen AquaGray | Rigid | Autoclave | 2 | 2 | 40.41400146 | 0.876922626 | 40.94636917 | 0.170930162 | 8.076207 | 0.1709401 | 16.12062 | 0.1726226 | 8.080877
Phrozen AquaGray | Rigid | Autoclave | 2 | 2 | 40.51399994 | 0.879211468 | 41.06268692 | 0.171386257 | 8.0991495 | 0.1713863 | 16.16641 | 0.1730731 | 8.103833
Phrozen AquaGray | Rigid | Autoclave | 2 | 2 | 40.61399841 | 0.881449378 | 41.15820694 | 0.171822488 | 8.1179895 | 0.1718225 | 16.20402 | 0.1735137 | 8.122684
Phrozen AquaGray | Rigid | Autoclave | 2 | 2 | 40.7140007 | 0.883687346 | 41.26050568 | 0.172258735 | 8.138167 | 0.1722587 | 16.24429 | 0.1739542 | 8.142873
Phrozen AquaGray | Rigid | Autoclave | 2 | 2 | 40.81399918 | 0.885823567 | 41.34072876 | 0.172665253 | 8.15399 | 0.1726752 | 16.27588 | 0.1743747 | 8.158705
Phrozen AquaGray | Rigid | Autoclave | 2 | 2 | 40.91400146 | 0.887858099 | 41.42615509 | 0.173071757 | 8.1708395 | 0.1730718 | 16.30951 | 0.1747752 | 8.175564
Phrozen AquaGray | Rigid | Autoclave | 2 | 2 | 41.01399994 | 0.88999432 | 41.51314163 | 0.17348817 | 8.1879965 | 0.1734882 | 16.34376 | 0.1751957 | 8.192731
Phrozen AquaGray | Rigid | Autoclave | 2 | 2 | 41.11399841 | 0.892028853 | 41.6000061 | 0.173884764 | 8.2051295 | 0.1738848 | 16.37796 | 0.1755962 | 8.209874
Phrozen AquaGray | Rigid | Autoclave | 2 | 2 | 41.2140007 | 0.894165074 | 41.68636322 | 0.174301177 | 8.2221625 | 0.1743012 | 16.41195 | 0.1760167 | 8.226917
Phrozen AquaGray | Rigid | Autoclave | 2 | 2 | 41.31399918 | 0.896403042 | 41.78251266 | 0.174727514 | 8.241127 | 0.1747374 | 16.44981 | 0.1764573 | 8.245892
Phrozen AquaGray | Rigid | Autoclave | 2 | 2 | 41.41400146 | 0.898590137 | 41.88921738 | 0.175163776 | 8.262173 | 0.1751638 | 16.49182 | 0.1768878 | 8.266951
Phrozen AquaGray | Rigid | Autoclave | 2 | 2 | 41.51399994 | 0.900980667 | 42.01197815 | 0.175629765 | 8.286386 | 0.1756298 | 16.54015 | 0.1773584 | 8.291178
Phrozen AquaGray | Rigid | Autoclave | 2 | 2 | 41.61399841 | 0.903269451 | 42.1342392 | 0.17607592 | 8.310501 | 0.1760759 | 16.58828 | 0.1778089 | 8.315306
Phrozen AquaGray | Rigid | Autoclave | 2 | 2 | 41.7140007 | 0.905456545 | 42.2215271 | 0.176502258 | 8.3277175 | 0.1765023 | 16.62265 | 0.1782395 | 8.332533
Phrozen AquaGray | Rigid | Autoclave | 2 | 2 | 41.81399918 | 0.907491078 | 42.30256271 | 0.176898852 | 8.3437005 | 0.1768988 | 16.65455 | 0.17864 | 8.348525
Phrozen AquaGray | Rigid | Autoclave | 2 | 2 | 41.91400146 | 0.909627299 | 42.37722778 | 0.177305341 | 8.3584275 | 0.1773153 | 16.68395 | 0.1790605 | 8.363261
Phrozen AquaGray | Rigid | Autoclave | 2 | 2 | 42.01399994 | 0.911661831 | 42.45173264 | 0.177701935 | 8.373123 | 0.1777119 | 16.71328 | 0.179461 | 8.377965
Phrozen AquaGray | Rigid | Autoclave | 2 | 2 | 42.11399841 | 0.913747179 | 42.53822327 | 0.178118363 | 8.390182 | 0.1781184 | 16.74733 | 0.1798715 | 8.395034
Phrozen AquaGray | Rigid | Autoclave | 2 | 2 | 42.2140007 | 0.9158834 | 42.62056351 | 0.178524852 | 8.406423 | 0.1785348 | 16.77975 | 0.180292 | 8.411284
Phrozen AquaGray | Rigid | Autoclave | 2 | 2 | 42.31399918 | 0.917968748 | 42.7049408 | 0.17893137 | 8.423065 | 0.1789413 | 16.81297 | 0.1807025 | 8.427936
Phrozen AquaGray | Rigid | Autoclave | 2 | 2 | 42.41400146 | 0.920155842 | 42.80539703 | 0.179357708 | 8.442879 | 0.1793676 | 16.85252 | 0.181133 | 8.447761
Phrozen AquaGray | Rigid | Autoclave | 2 | 2 | 42.51399994 | 0.922342937 | 42.89827347 | 0.179793939 | 8.461198 | 0.1797939 | 16.88908 | 0.1815636 | 8.466091
Phrozen AquaGray | Rigid | Autoclave | 2 | 2 | 42.61399841 | 0.924682652 | 43.00600052 | 0.18024011 | 8.482446 | 0.18025 | 16.9315 | 0.1820241 | 8.487351
Phrozen AquaGray | Rigid | Autoclave | 2 | 2 | 42.7140007 | 0.926971436 | 43.11971283 | 0.18068628 | 8.504874 | 0.1806962 | 16.97626 | 0.1824747 | 8.509792
Phrozen AquaGray | Rigid | Autoclave | 2 | 2 | 42.81399918 | 0.929209404 | 43.22535706 | 0.181132436 | 8.525711 | 0.1811324 | 17.01786 | 0.1829152 | 8.530641
Phrozen AquaGray | Rigid | Autoclave | 2 | 2 | 42.91400146 | 0.931396498 | 43.31559372 | 0.181548849 | 8.54351 | 0.1815588 | 17.05338 | 0.1833458 | 8.54845
Phrozen AquaGray | Rigid | Autoclave | 2 | 2 | 43.01399994 | 0.933431031 | 43.39839172 | 0.181955367 | 8.559841 | 0.1819554 | 17.08598 | 0.1837463 | 8.56479
Phrozen AquaGray | Rigid | Autoclave | 2 | 2 | 43.11399841 | 0.935516378 | 43.47707748 | 0.182361871 | 8.57536 | 0.1823619 | 17.11696 | 0.1841568 | 8.580319
Phrozen AquaGray | Rigid | Autoclave | 2 | 2 | 43.2140007 | 0.937601726 | 43.55922318 | 0.182758465 | 8.591563 | 0.1827684 | 17.1493 | 0.1845673 | 8.596531
Phrozen AquaGray | Rigid | Autoclave | 2 | 2 | 43.31399918 | 0.939738005 | 43.64570236 | 0.183184803 | 8.60862 | 0.1831848 | 17.18335 | 0.1849878 | 8.613598
Phrozen AquaGray | Rigid | Autoclave | 2 | 2 | 43.41400146 | 0.9419251 | 43.74298477 | 0.183611125 | 8.627808 | 0.1836111 | 17.22165 | 0.1854183 | 8.632797
Phrozen AquaGray | Rigid | Autoclave | 2 | 2 | 43.51399994 | 0.944112195 | 43.84216309 | 0.184037462 | 8.647369 | 0.1840375 | 17.26069 | 0.1858489 | 8.65237
Phrozen AquaGray | Rigid | Autoclave | 2 | 2 | 43.61399841 | 0.946400978 | 43.94880295 | 0.184473708 | 8.668403 | 0.1844836 | 17.30268 | 0.1862994 | 8.673415
Phrozen AquaGray | Rigid | Autoclave | 2 | 2 | 43.7140007 | 0.948740693 | 44.06285858 | 0.184929788 | 8.690899 | 0.1849397 | 17.34758 | 0.18676 | 8.695925
Phrozen AquaGray | Rigid | Autoclave | 2 | 2 | 43.81399918 | 0.950927788 | 44.1546402 | 0.185366035 | 8.709002 | 0.185366 | 17.38372 | 0.1871905 | 8.714038
Phrozen AquaGray | Rigid | Autoclave | 2 | 2 | 43.91400146 | 0.953064009 | 44.23343658 | 0.185772538 | 8.724544 | 0.1857825 | 17.41474 | 0.187611 | 8.729589
Phrozen AquaGray | Rigid | Autoclave | 2 | 2 | 44.01399994 | 0.95520023 | 44.32199097 | 0.186188951 | 8.74201 | 0.1861989 | 17.4496 | 0.1880315 | 8.747065
Phrozen AquaGray | Rigid | Autoclave | 2 | 2 | 44.11399841 | 0.957285578 | 44.39564514 | 0.186595455 | 8.756538 | 0.1866054 | 17.4786 | 0.188442 | 8.761601
Phrozen AquaGray | Rigid | Autoclave | 2 | 2 | 44.2140007 | 0.959370984 | 44.48309326 | 0.187001973 | 8.773786 | 0.1870119 | 17.51303 | 0.1888526 | 8.778859
Phrozen AquaGray | Rigid | Autoclave | 2 | 2 | 44.31399918 | 0.961456331 | 44.55773163 | 0.187408477 | 8.788507 | 0.1874184 | 17.54241 | 0.1892631 | 8.793589
Phrozen AquaGray | Rigid | Autoclave | 2 | 2 | 44.41400146 | 0.963541679 | 44.64151001 | 0.187814966 | 8.805032 | 0.1878249 | 17.5754 | 0.1896736 | 8.810123
Phrozen AquaGray | Rigid | Autoclave | 2 | 2 | 44.51399994 | 0.965779647 | 44.74228287 | 0.188251227 | 8.824908 | 0.1882611 | 17.61507 | 0.1901141 | 8.830011
Phrozen AquaGray | Rigid | Autoclave | 2 | 2 | 44.61399841 | 0.967966742 | 44.83639908 | 0.188677564 | 8.843471 | 0.1886875 | 17.65213 | 0.1905446 | 8.848585
Phrozen AquaGray | Rigid | Autoclave | 2 | 2 | 44.7140007 | 0.970255584 | 44.94966507 | 0.18912372 | 8.865812 | 0.1891336 | 17.69672 | 0.1909952 | 8.870938
Phrozen AquaGray | Rigid | Autoclave | 2 | 2 | 44.81399918 | 0.972493493 | 45.05759048 | 0.189569876 | 8.887099 | 0.1895699 | 17.73921 | 0.1914357 | 8.892238
Phrozen AquaGray | Rigid | Autoclave | 2 | 2 | 44.91400146 | 0.974731462 | 45.15554047 | 0.190006137 | 8.906418 | 0.1900061 | 17.77777 | 0.1918763 | 8.911568
Phrozen AquaGray | Rigid | Autoclave | 2 | 2 | 45.01399994 | 0.976816867 | 45.22766876 | 0.190412641 | 8.920645 | 0.1904126 | 17.80617 | 0.1922868 | 8.925803
Phrozen AquaGray | Rigid | Autoclave | 2 | 2 | 45.11399841 | 0.979003962 | 45.31279373 | 0.190838978 | 8.937435 | 0.190839 | 17.83968 | 0.1927173 | 8.942603
Phrozen AquaGray | Rigid | Autoclave | 2 | 2 | 45.2140007 | 0.981140183 | 45.39219284 | 0.191255391 | 8.953095 | 0.1912554 | 17.87094 | 0.1931378 | 8.958272
Phrozen AquaGray | Rigid | Autoclave | 2 | 2 | 45.31399918 | 0.983174657 | 45.47782516 | 0.191651985 | 8.969985 | 0.191652 | 17.90466 | 0.1935383 | 8.975172
Phrozen AquaGray | Rigid | Autoclave | 2 | 2 | 45.41400146 | 0.985310879 | 45.56229401 | 0.192068398 | 8.986646 | 0.1920684 | 17.93791 | 0.1939588 | 8.991842
Phrozen AquaGray | Rigid | Autoclave | 2 | 2 | 45.51399994 | 0.9874471 | 45.64656067 | 0.192474902 | 9.003266 | 0.1924848 | 17.97109 | 0.1943794 | 9.008472
Phrozen AquaGray | Rigid | Autoclave | 2 | 2 | 45.61399841 | 0.989583321 | 45.7379303 | 0.192901239 | 9.021288 | 0.1929012 | 18.00706 | 0.1947999 | 9.026505
Phrozen AquaGray | Rigid | Autoclave | 2 | 2 | 45.7140007 | 0.991872163 | 45.83543396 | 0.193337485 | 9.04052 | 0.1933474 | 18.04545 | 0.1952504 | 9.045747
Phrozen AquaGray | Rigid | Autoclave | 2 | 2 | 45.81399918 | 0.994211878 | 45.94577026 | 0.193803489 | 9.062282 | 0.1938035 | 18.08889 | 0.195711 | 9.067522
Phrozen AquaGray | Rigid | Autoclave | 2 | 2 | 45.91400146 | 0.996500719 | 46.052948 | 0.194239736 | 9.083422 | 0.1942497 | 18.13108 | 0.1961616 | 9.088674
Phrozen AquaGray | Rigid | Autoclave | 2 | 2 | 46.01399994 | 0.99863694 | 46.13667297 | 0.194666073 | 9.099935 | 0.1946661 | 18.16404 | 0.1965821 | 9.105197
Phrozen AquaGray | Rigid | Autoclave | 2 | 2 | 46.11399841 | 1.000773162 | 46.20953751 | 0.195082486 | 9.114307 | 0.1950825 | 18.19273 | 0.1970026 | 9.119577
Phrozen AquaGray | Rigid | Autoclave | 2 | 2 | 46.2140007 | 1.002858509 | 46.28811646 | 0.195488989 | 9.129806 | 0.195489 | 18.22367 | 0.1974131 | 9.135085
Phrozen AquaGray | Rigid | Autoclave | 2 | 2 | 46.31399918 | 1.004943857 | 46.35766602 | 0.195885569 | 9.143524 | 0.1958955 | 18.25105 | 0.1978236 | 9.148811
Phrozen AquaGray | Rigid | Autoclave | 2 | 2 | 46.41400146 | 1.006978331 | 46.42466354 | 0.196292073 | 9.156738 | 0.1962921 | 18.27743 | 0.1982241 | 9.162033
Phrozen AquaGray | Rigid | Autoclave | 2 | 2 | 46.51399994 | 1.009114552 | 46.50826645 | 0.196698591 | 9.173228 | 0.1967085 | 18.31034 | 0.1986446 | 9.178532
Phrozen AquaGray | Rigid | Autoclave | 2 | 2 | 46.61399841 | 1.011301647 | 46.60165405 | 0.197134823 | 9.191648 | 0.1971348 | 18.34711 | 0.1990751 | 9.196963
Phrozen AquaGray | Rigid | Autoclave | 2 | 2 | 46.7140007 | 1.013539615 | 46.69220352 | 0.19756116 | 9.209508 | 0.1975711 | 18.38276 | 0.1995157 | 9.214833
Phrozen AquaGray | Rigid | Autoclave | 2 | 2 | 46.81399918 | 1.01572671 | 46.78398132 | 0.197987497 | 9.22761 | 0.1979974 | 18.41889 | 0.1999462 | 9.232946
Phrozen AquaGray | Rigid | Autoclave | 2 | 2 | 46.91400146 | 1.018015551 | 46.89044952 | 0.198443577 | 9.248609 | 0.1984436 | 18.46081 | 0.2003968 | 9.253957
Phrozen AquaGray | Rigid | Autoclave | 2 | 2 | 47.01399994 | 1.020304393 | 46.99330902 | 0.198889747 | 9.268897 | 0.1988897 | 18.5013 | 0.2008473 | 9.274257
Phrozen AquaGray | Rigid | Autoclave | 2 | 2 | 47.11399841 | 1.022491488 | 47.08351898 | 0.199316084 | 9.28669 | 0.1993161 | 18.53682 | 0.2012779 | 9.29206
Phrozen AquaGray | Rigid | Autoclave | 2 | 2 | 47.2140007 | 1.024576835 | 47.15082932 | 0.199722573 | 9.299966 | 0.1997226 | 18.56332 | 0.2016884 | 9.305344
Phrozen AquaGray | Rigid | Autoclave | 2 | 2 | 47.31399918 | 1.02676393 | 47.24167633 | 0.20014891 | 9.317885 | 0.2001489 | 18.59909 | 0.2021189 | 9.323273
Phrozen AquaGray | Rigid | Autoclave | 2 | 2 | 47.41400146 | 1.028798404 | 47.31532669 | 0.200535581 | 9.332412 | 0.2005455 | 18.62808 | 0.2025194 | 9.337808
Phrozen AquaGray | Rigid | Autoclave | 2 | 2 | 47.51399994 | 1.030883868 | 47.39637756 | 0.200952023 | 9.348398 | 0.200952 | 18.65999 | 0.2029299 | 9.353804
Phrozen AquaGray | Rigid | Autoclave | 2 | 2 | 47.61399841 | 1.033020089 | 47.4777832 | 0.201358527 | 9.364454 | 0.2013684 | 18.69204 | 0.2033504 | 9.369869
Phrozen AquaGray | Rigid | Autoclave | 2 | 2 | 47.7140007 | 1.035207184 | 47.56790161 | 0.201784849 | 9.382229 | 0.2017948 | 18.72752 | 0.2037809 | 9.387654
Phrozen AquaGray | Rigid | Autoclave | 2 | 2 | 47.81399918 | 1.037445152 | 47.66496658 | 0.20223102 | 9.401374 | 0.202231 | 18.76573 | 0.2042215 | 9.40681
Phrozen AquaGray | Rigid | Autoclave | 2 | 2 | 47.91400146 | 1.039784751 | 47.76321793 | 0.202677175 | 9.420753 | 0.2026871 | 18.80442 | 0.204682 | 9.426201
Phrozen AquaGray | Rigid | Autoclave | 2 | 2 | 48.01399994 | 1.042073593 | 47.86915207 | 0.203133255 | 9.441647 | 0.2031333 | 18.84612 | 0.2051326 | 9.447107
Phrozen AquaGray | Rigid | Autoclave | 2 | 2 | 48.11399841 | 1.044209814 | 47.95916367 | 0.203549668 | 9.459401 | 0.2035497 | 18.8815605 | 0.2055531 | 9.464871
Phrozen AquaGray | Rigid | Autoclave | 2 | 2 | 48.16899872 | 1.045430545 | 48.01315689 | 0.203777716 | 9.470051 | 0.2037876 | 18.90282 | 0.2057934 | 9.475527
Phrozen AquaGray | Rigid | Autoclave | 2 | 1 | 0.112999998 | 0.000762939 | -0.004035982 | 0.000149012 | -0.000842585 | 0.0001490115 | -0.001634001 | 0.0001501848 | -0.000796512
Phrozen AquaGray | Rigid | Autoclave | 2 | 1 | 0.213 | 0.001780192 | 0.011709807 | 0.000347694 | 0.002444636 | 0.00034769375 | 0.004740813 | 0.0003504315 | 0.002310962
Phrozen AquaGray | Rigid | Autoclave | 2 | 1 | 0.312999994 | 0.003967285 | 0.113985628 | 0.00077486 | 0.023796582 | 0.0007748604 | 0.04614803 | 0.0007809616 | 0.02249537
Phrozen AquaGray | Rigid | Autoclave | 2 | 1 | 0.412999988 | 0.007629395 | 0.317214102 | 0.001490116 | 0.066224242 | 0.001490116 | 0.1284268 | 0.001501849 | 0.06260306
Phrozen AquaGray | Rigid | Autoclave | 2 | 1 | 0.513000011 | 0.010325114 | 0.443977565 | 0.00200669 | 0.09268843 | 0.002016624 | 0.179748 | 0.002032503 | 0.08762018
Phrozen AquaGray | Rigid | Autoclave | 2 | 1 | 0.612999976 | 0.012766521 | 0.561600327 | 0.002493461 | 0.117244328 | 0.002493461 | 0.2273686 | 0.002513095 | 0.1108333
Phrozen AquaGray | Rigid | Autoclave | 2 | 1 | 0.713 | 0.015106201 | 0.665785611 | 0.00295043 | 0.138994906 | 0.00295043 | 0.2695488 | 0.002973662 | 0.1313946
Phrozen AquaGray | Rigid | Autoclave | 2 | 1 | 0.813000023 | 0.017496744 | 0.774655581 | 0.003407399 | 0.1617235 | 0.003417333 | 0.3136257 | 0.003444241 | 0.1528804
Phrozen AquaGray | Rigid | Autoclave | 2 | 1 | 0.912999988 | 0.019836427 | 0.888302326 | 0.003874302 | 0.185449344 | 0.003874302 | 0.3596366 | 0.003904808 | 0.1753089
Phrozen AquaGray | Rigid | Autoclave | 2 | 1 | 1.013000011 | 0.022074382 | 0.990553439 | 0.004301469 | 0.206796125 | 0.004311403 | 0.4010338 | 0.004345351 | 0.1954884
Phrozen AquaGray | Rigid | Autoclave | 2 | 1 | 1.113000035 | 0.024210613 | 1.084079862 | 0.004728635 | 0.226321469 | 0.004728635 | 0.4388987 | 0.004765869 | 0.2139461
Phrozen AquaGray | Rigid | Autoclave | 2 | 1 | 1.213000059 | 0.026346843 | 1.186563015 | 0.005135933 | 0.247716703 | 0.005145868 | 0.4803899 | 0.005186386 | 0.2341714
Phrozen AquaGray | Rigid | Autoclave | 2 | 1 | 1.312999964 | 0.02843221 | 1.28454721 | 0.005543232 | 0.268172688 | 0.005553166 | 0.5200596 | 0.005596892 | 0.2535089
Phrozen AquaGray | Rigid | Autoclave | 2 | 1 | 1.412999988 | 0.030517578 | 1.381966472 | 0.005960464 | 0.28851075 | 0.005960464 | 0.5595006 | 0.006007397 | 0.2727348
Phrozen AquaGray | Rigid | Autoclave | 2 | 1 | 1.513000011 | 0.03265381 | 1.486818433 | 0.006367763 | 0.3104005 | 0.006377697 | 0.6019508 | 0.006427915 | 0.2934276
Phrozen AquaGray | Rigid | Autoclave | 2 | 1 | 1.613000035 | 0.034790039 | 1.5867486 | 0.00679493 | 0.33126275 | 0.006794929 | 0.6424083 | 0.006848433 | 0.3131491
Phrozen AquaGray | Rigid | Autoclave | 2 | 1 | 1.713000059 | 0.037027996 | 1.689104438 | 0.00723203 | 0.352631406 | 0.00723203 | 0.683848 | 0.007288976 | 0.3333493
Phrozen AquaGray | Rigid | Autoclave | 2 | 1 | 1.812999964 | 0.039265953 | 1.798799038 | 0.007659197 | 0.375532156 | 0.007669131 | 0.7282587 | 0.007729518 | 0.3549979
Phrozen AquaGray | Rigid | Autoclave | 2 | 1 | 1.912999988 | 0.041554769 | 1.916388988 | 0.008116166 | 0.400081219 | 0.008116166 | 0.775866 | 0.008180073 | 0.3782046
Phrozen AquaGray | Rigid | Autoclave | 2 | 1 | 2.013000011 | 0.043843589 | 2.03343606 | 0.008553267 | 0.424516938 | 0.008563201 | 0.8232535 | 0.008630628 | 0.4013041
Phrozen AquaGray | Rigid | Autoclave | 2 | 1 | 2.112999916 | 0.04603068 | 2.155502558 | 0.008990367 | 0.450000531 | 0.008990367 | 0.8726731 | 0.009061157 | 0.4253943
Phrozen AquaGray | Rigid | Autoclave | 2 | 1 | 2.213000059 | 0.048166912 | 2.262634039 | 0.0094076 | 0.472366188 | 0.0094076 | 0.9160462 | 0.009481676 | 0.446537
Phrozen AquaGray | Rigid | Autoclave | 2 | 1 | 2.312999964 | 0.050201419 | 2.366412163 | 0.009804965 | 0.494031781 | 0.009804965 | 0.9580616 | 0.009882169 | 0.4670179
Phrozen AquaGray | Rigid | Autoclave | 2 | 1 | 2.413000107 | 0.052286785 | 2.465228558 | 0.010212263 | 0.5146615 | 0.01021226 | 0.9980682 | 0.01029267 | 0.4865195
Phrozen AquaGray | Rigid | Autoclave | 2 | 1 | 2.513000011 | 0.054321292 | 2.555963993 | 0.010609628 | 0.533604188 | 0.01060963 | 1.034803 | 0.01069317 | 0.5044264
Phrozen AquaGray | Rigid | Autoclave | 2 | 1 | 2.612999916 | 0.056406658 | 2.65282011 | 0.011016925 | 0.553824688 | 0.01101693 | 1.074016 | 0.01110367 | 0.5235412
Phrozen AquaGray | Rigid | Autoclave | 2 | 1 | 2.713000059 | 0.058492027 | 2.76326704 | 0.011424224 | 0.5768825 | 0.01142422 | 1.118732 | 0.01151418 | 0.5453382
Phrozen AquaGray | Rigid | Autoclave | 2 | 1 | 2.812999964 | 0.060729981 | 2.879098892 | 0.01185139 | 0.6010645 | 0.01186132 | 1.165627 | 0.01195472 | 0.568198
Phrozen AquaGray | Rigid | Autoclave | 2 | 1 | 2.913000107 | 0.063018801 | 3.004235268 | 0.012298425 | 0.627189 | 0.01230836 | 1.21629 | 0.01240528 | 0.592894
Phrozen AquaGray | Rigid | Autoclave | 2 | 1 | 3.013000011 | 0.065358479 | 3.134557962 | 0.012755395 | 0.65439625 | 0.01276533 | 1.269052 | 0.01286584 | 0.6186135
Phrozen AquaGray | Rigid | Autoclave | 2 | 1 | 3.112999916 | 0.06759644 | 3.259043694 | 0.01320243 | 0.680384875 | 0.01320243 | 1.319451 | 0.01330639 | 0.6431811
Phrozen AquaGray | Rigid | Autoclave | 2 | 1 | 3.213000059 | 0.069834394 | 3.374970675 | 0.013629595 | 0.70458675 | 0.01363953 | 1.366385 | 0.01374693 | 0.6660596
Phrozen AquaGray | Rigid | Autoclave | 2 | 1 | 3.312999964 | 0.071970622 | 3.47651577 | 0.014046829 | 0.725786188 | 0.01405676 | 1.407496 | 0.01416745 | 0.6860998
Phrozen AquaGray | Rigid | Autoclave | 2 | 1 | 3.413000107 | 0.074005125 | 3.58865881 | 0.014454126 | 0.749198063 | 0.01445413 | 1.452898 | 0.01456794 | 0.7082315
Phrozen AquaGray | Rigid | Autoclave | 2 | 1 | 3.513000011 | 0.076141361 | 3.695743799 | 0.01487136 | 0.771554 | 0.01487136 | 1.496253 | 0.01498846 | 0.7293651
Phrozen AquaGray | Rigid | Autoclave | 2 | 1 | 3.612999916 | 0.078226731 | 3.805928469 | 0.015278658 | 0.794557063 | 0.01527866 | 1.540862 | 0.01539896 | 0.7511103
Phrozen AquaGray | Rigid | Autoclave | 2 | 1 | 3.713000059 | 0.080362959 | 3.931760073 | 0.01569589 | 0.82082675 | 0.01569589 | 1.591806 | 0.01581948 | 0.7759435
Phrozen AquaGray | Rigid | Autoclave | 2 | 1 | 3.812999964 | 0.082600913 | 4.047624588 | 0.016123058 | 0.845015563 | 0.01613299 | 1.638714 | 0.01626002 | 0.7988097
Phrozen AquaGray | Rigid | Autoclave | 2 | 1 | 3.913000107 | 0.084889733 | 4.177754879 | 0.016570091 | 0.872182625 | 0.01658003 | 1.691399 | 0.01671058 | 0.8244913
Phrozen AquaGray | Rigid | Autoclave | 2 | 1 | 4.013000011 | 0.087127686 | 4.310940742 | 0.017017126 | 0.899987625 | 0.01701713 | 1.74532 | 0.01715112 | 0.8507758
Phrozen AquaGray | Rigid | Autoclave | 2 | 1 | 4.112999916 | 0.089416506 | 4.43792963 | 0.017464161 | 0.926498875 | 0.01746416 | 1.796733 | 0.01760167 | 0.8758374
Phrozen AquaGray | Rigid | Autoclave | 2 | 1 | 4.212999821 | 0.091603601 | 4.555188179 | 0.017891329 | 0.95097875 | 0.01789133 | 1.844206 | 0.0180322 | 0.8989787
Phrozen AquaGray | Rigid | Autoclave | 2 | 1 | 4.313000202 | 0.093739829 | 4.667534351 | 0.018298628 | 0.974433063 | 0.01830856 | 1.88969 | 0.01845272 | 0.9211506
Phrozen AquaGray | Rigid | Autoclave | 2 | 1 | 4.413000107 | 0.095825199 | 4.791587353 | 0.018715858 | 1.000331375 | 0.01871586 | 1.939914 | 0.01886323 | 0.9456328
Phrozen AquaGray | Rigid | Autoclave | 2 | 1 | 4.513000011 | 0.097961427 | 4.908498287 | 0.019123157 | 1.024738688 | 0.01913309 | 1.987246 | 0.01928375 | 0.9687054
Phrozen AquaGray | Rigid | Autoclave | 2 | 1 | 4.612999916 | 0.099945071 | 5.012335777 | 0.019510588 | 1.046416625 | 0.01952052 | 2.029286 | 0.01967423 | 0.9891981
Phrozen AquaGray | Rigid | Autoclave | 2 | 1 | 4.712999821 | 0.102030441 | 5.1312356 | 0.01992782 | 1.071239125 | 0.01992782 | 2.077423 | 0.02008473 | 1.012663
Phrozen AquaGray | Rigid | Autoclave | 2 | 1 | 4.813000202 | 0.104166669 | 5.251791477 | 0.020345053 | 1.096407375 | 0.02034505 | 2.126231 | 0.02050525 | 1.036455
Phrozen AquaGray | Rigid | Autoclave | 2 | 1 | 4.913000107 | 0.106302898 | 5.373675346 | 0.020762285 | 1.121852875 | 0.02076228 | 2.175577 | 0.02092577 | 1.060509
Phrozen AquaGray | Rigid | Autoclave | 2 | 1 | 5.013000011 | 0.108591717 | 5.506455898 | 0.02120932 | 1.14957325 | 0.02120932 | 2.229334 | 0.02137632 | 1.086714
Phrozen AquaGray | Rigid | Autoclave | 2 | 1 | 5.112999916 | 0.110931396 | 5.643322945 | 0.021666288 | 1.17814675 | 0.02166629 | 2.284746 | 0.02183689 | 1.113725
Phrozen AquaGray | Rigid | Autoclave | 2 | 1 | 5.212999821 | 0.113169357 | 5.777824402 | 0.02210339 | 1.206226375 | 0.02210339 | 2.3392 | 0.02227743 | 1.140269
Phrozen AquaGray | Rigid | Autoclave | 2 | 1 | 5.313000202 | 0.115458177 | 5.915359497 | 0.022540491 | 1.234939375 | 0.02255043 | 2.394882 | 0.02272799 | 1.167412
Phrozen AquaGray | Rigid | Autoclave | 2 | 1 | 5.413000107 | 0.117645264 | 6.041204929 | 0.022977591 | 1.261211875 | 0.02297759 | 2.445832 | 0.02315852 | 1.192248
Phrozen AquaGray | Rigid | Autoclave | 2 | 1 | 5.513000011 | 0.119730634 | 6.157405853 | 0.023374956 | 1.285471 | 0.02338489 | 2.492877 | 0.02356902 | 1.215181
Phrozen AquaGray | Rigid | Autoclave | 2 | 1 | 5.612999916 | 0.121765137 | 6.270445824 | 0.02377232 | 1.309070125 | 0.02378225 | 2.538642 | 0.02396952 | 1.237489
Phrozen AquaGray | Rigid | Autoclave | 2 | 1 | 5.712999821 | 0.123799648 | 6.382017136 | 0.024179619 | 1.332362625 | 0.02417961875 | 2.583813 | 0.02437001 | 1.259508
Phrozen AquaGray | Rigid | Autoclave | 2 | 1 | 5.813000202 | 0.12588501 | 6.501623154 | 0.024586916 | 1.357332625 | 0.02458692 | 2.632236 | 0.02478051 | 1.283113
Phrozen AquaGray | Rigid | Autoclave | 2 | 1 | 5.913000107 | 0.128072104 | 6.624496937 | 0.025014082 | 1.38298475 | 0.02501408 | 2.681983 | 0.02521104 | 1.307362
Phrozen AquaGray | Rigid | Autoclave | 2 | 1 | 6.013000011 | 0.130259199 | 6.754860401 | 0.025431316 | 1.4102005 | 0.02544125 | 2.734761 | 0.02564157 | 1.33309
Phrozen AquaGray | Rigid | Autoclave | 2 | 1 | 6.112999916 | 0.132548012 | 6.897001266 | 0.025888283 | 1.439875 | 0.02588828 | 2.792308 | 0.02609213 | 1.361142
Phrozen AquaGray | Rigid | Autoclave | 2 | 1 | 6.212999821 | 0.134836839 | 7.037979126 | 0.02633532 | 1.46930675 | 0.02633532 | 2.849384 | 0.02654268 | 1.388964
Phrozen AquaGray | Rigid | Autoclave | 2 | 1 | 6.313000202 | 0.137074792 | 7.165269375 | 0.026772421 | 1.495880875 | 0.02677242 | 2.900919 | 0.02698323 | 1.414085
Phrozen AquaGray | Rigid | Autoclave | 2 | 1 | 6.413000107 | 0.139261887 | 7.294851303 | 0.027189653 | 1.5229335 | 0.02719959 | 2.953381 | 0.02741376 | 1.439659
Phrozen AquaGray | Rigid | Autoclave | 2 | 1 | 6.513000011 | 0.141398123 | 7.423352242 | 0.027616821 | 1.549760375 | 0.02761682 | 3.005406 | 0.02783428 | 1.465019
Phrozen AquaGray | Rigid | Autoclave | 2 | 1 | 6.612999916 | 0.143534344 | 7.543457031 | 0.028024118 | 1.5748345 | 0.02803405 | 3.054031 | 0.02825479 | 1.488722
Phrozen AquaGray | Rigid | Autoclave | 2 | 1 | 6.712999821 | 0.145619721 | 7.666148663 | 0.028441351 | 1.600448625 | 0.02844135 | 3.103704 | 0.0286653 | 1.512935
Phrozen AquaGray | Rigid | Autoclave | 2 | 1 | 6.813000202 | 0.147705083 | 7.801008701 | 0.028838716 | 1.628603125 | 0.02884865 | 3.158303 | 0.0290758 | 1.53955
Phrozen AquaGray | Rigid | Autoclave | 2 | 1 | 6.913000107 | 0.149790445 | 7.919205666 | 0.029255947 | 1.653278875 | 0.02925595 | 3.206156 | 0.02948631 | 1.562877
Phrozen AquaGray | Rigid | Autoclave | 2 | 1 | 7.013000011 | 0.15197754 | 8.049915314 | 0.02967318 | 1.680566875 | 0.02968311 | 3.259075 | 0.02991684 | 1.588673
Phrozen AquaGray | Rigid | Autoclave | 2 | 1 | 7.112999916 | 0.154164634 | 8.182806015 | 0.030110281 | 1.70831025 | 0.03011028 | 3.312877 | 0.03034737 | 1.614899
Phrozen AquaGray | Rigid | Autoclave | 2 | 1 | 7.212999821 | 0.156402588 | 8.319145203 | 0.03054738 | 1.7367735 | 0.03054738 | 3.368075 | 0.03078791 | 1.641806
Phrozen AquaGray | Rigid | Autoclave | 2 | 1 | 7.313000202 | 0.158742274 | 8.459729195 | 0.030994417 | 1.766123 | 0.03100435 | 3.424992 | 0.03124848 | 1.66955
Phrozen AquaGray | Rigid | Autoclave | 2 | 1 | 7.413000107 | 0.161031086 | 8.608656883 | 0.03144145 | 1.797214375 | 0.03145138 | 3.485286 | 0.03169903 | 1.698942
Phrozen AquaGray | Rigid | Autoclave | 2 | 1 | 7.513000011 | 0.163218181 | 8.738707542 | 0.031868618 | 1.824364875 | 0.03187855 | 3.537938 | 0.03212956 | 1.724608
Phrozen AquaGray | Rigid | Autoclave | 2 | 1 | 7.612999916 | 0.165252684 | 8.850394249 | 0.03226598 | 1.8476815 | 0.03227591 | 3.583156 | 0.03253006 | 1.746649
Phrozen AquaGray | Rigid | Autoclave | 2 | 1 | 7.712999821 | 0.167338061 | 8.976958275 | 0.032683216 | 1.874104 | 0.03268322 | 3.634396 | 0.03294056 | 1.771627
Phrozen AquaGray | Rigid | Autoclave | 2 | 1 | 7.813000202 | 0.169423423 | 9.093153954 | 0.033080578 | 1.898362 | 0.03309051 | 3.681439 | 0.03335107 | 1.794559
Phrozen AquaGray | Rigid | Autoclave | 2 | 1 | 7.913000107 | 0.1715088 | 9.215114594 | 0.033487875 | 1.9238235 | 0.0334978125 | 3.730816 | 0.03376157 | 1.818628
Phrozen AquaGray | Rigid | Autoclave | 2 | 1 | 8.012999535 | 0.173645021 | 9.337945938 | 0.033915043 | 1.94946675 | 0.03391504 | 3.780545 | 0.03418209 | 1.842869
Phrozen AquaGray | Rigid | Autoclave | 2 | 1 | 8.112999916 | 0.175832116 | 9.477567673 | 0.034342211 | 1.978615375 | 0.03434221 | 3.837072 | 0.03461262 | 1.870424
Phrozen AquaGray | Rigid | Autoclave | 2 | 1 | 8.213000298 | 0.178171802 | 9.626472473 | 0.034789246 | 2.009702 | 0.03479918 | 3.897357 | 0.03507319 | 1.89981
Phrozen AquaGray | Rigid | Autoclave | 2 | 1 | 8.312999725 | 0.180460615 | 9.772708893 | 0.035246212 | 2.0402315 | 0.03524621 | 3.956562 | 0.03552374 | 1.928671
Phrozen AquaGray | Rigid | Autoclave | 2 | 1 | 8.413000107 | 0.182800301 | 9.927152634 | 0.035703182 | 2.0724745 | 0.03570318 | 4.01909 | 0.03598431 | 1.95915
Phrozen AquaGray | Rigid | Autoclave | 2 | 1 | 8.512999535 | 0.184987395 | 10.0507412 | 0.03613035 | 2.09827575 | 0.03613035 | 4.069126 | 0.03641484 | 1.983541
Phrozen AquaGray | Rigid | Autoclave | 2 | 1 | 8.612999916 | 0.187021898 | 10.16856003 | 0.036527716 | 2.12287275 | 0.03652771 | 4.116826 | 0.03681533 | 2.006793
Phrozen AquaGray | Rigid | Autoclave | 2 | 1 | 8.713000298 | 0.18915812 | 10.29082489 | 0.036944944 | 2.14839775 | 0.03694495 | 4.166326 | 0.03723585 | 2.030922
Phrozen AquaGray | Rigid | Autoclave | 2 | 1 | 8.812999725 | 0.191141764 | 10.40850925 | 0.037332375 | 2.1729665 | 0.03733238 | 4.213971 | 0.03762633 | 2.054148
Phrozen AquaGray | Rigid | Autoclave | 2 | 1 | 8.913000107 | 0.193278 | 10.53070641 | 0.037739675 | 2.19847725 | 0.03774961 | 4.263444 | 0.03804685 | 2.078263
Phrozen AquaGray | Rigid | Autoclave | 2 | 1 | 9.012999535 | 0.195312503 | 10.6496439 | 0.038137041 | 2.22330775 | 0.03814697 | 4.311597 | 0.03844734 | 2.101736
Phrozen AquaGray | Rigid | Autoclave | 2 | 1 | 9.112999916 | 0.197448739 | 10.78669643 | 0.038564205 | 2.25192 | 0.03856421 | 4.367084 | 0.03886786 | 2.128784
Phrozen AquaGray | Rigid | Autoclave | 2 | 1 | 9.213000298 | 0.199686692 | 10.92579937 | 0.039001308 | 2.28096025 | 0.03900131 | 4.423401 | 0.0393084 | 2.156236
Phrozen AquaGray | Rigid | Autoclave | 2 | 1 | 9.312999725 | 0.201924646 | 11.06303024 | 0.039438408 | 2.30960975 | 0.03943841 | 4.47896 | 0.03974895 | 2.183319
Phrozen AquaGray | Rigid | Autoclave | 2 | 1 | 9.413000107 | 0.204264332 | 11.21837234 | 0.039895378 | 2.34204025 | 0.03989538 | 4.541851 | 0.04020951 | 2.213976
Phrozen AquaGray | Rigid | Autoclave | 2 | 1 | 9.512999535 | 0.206553144 | 11.360425 | 0.040342409 | 2.37169625 | 0.04034241 | 4.599362 | 0.04066007 | 2.242011
Phrozen AquaGray | Rigid | Autoclave | 2 | 1 | 9.612999916 | 0.208740239 | 11.49703789 | 0.040769577 | 2.40021675 | 0.04076958 | 4.654671 | 0.0410906 | 2.268972
Phrozen AquaGray | Rigid | Autoclave | 2 | 1 | 9.713000298 | 0.210825601 | 11.61631107 | 0.041176874 | 2.42511725 | 0.04117688 | 4.70296 | 0.0415011 | 2.29251
Phrozen AquaGray | Rigid | Autoclave | 2 | 1 | 9.812999725 | 0.212910978 | 11.73233318 | 0.041584175 | 2.44933875 | 0.04158418 | 4.749932 | 0.04191161 | 2.315408
Phrozen AquaGray | Rigid | Autoclave | 2 | 1 | 9.913000107 | 0.21499634 | 11.85019207 | 0.041991472 | 2.473944 | 0.04199147 | 4.797649 | 0.04232211 | 2.338668
Phrozen AquaGray | Rigid | Autoclave | 2 | 1 | 10.01299953 | 0.217132576 | 11.98070908 | 0.042398773 | 2.50119175 | 0.04240870625 | 4.85049 | 0.04274263 | 2.364425
Phrozen AquaGray | Rigid | Autoclave | 2 | 1 | 10.11299992 | 0.219268812 | 12.1055975 | 0.042816002 | 2.5272645 | 0.04282594 | 4.901052 | 0.04316315 | 2.389072
Phrozen AquaGray | Rigid | Autoclave | 2 | 1 | 10.2130003 | 0.221455892 | 12.2398138 | 0.04324317 | 2.55528475 | 0.0432531 | 4.95539 | 0.04359368 | 2.41556
Phrozen AquaGray | Rigid | Autoclave | 2 | 1 | 10.31299973 | 0.223642986 | 12.37555885 | 0.043680269 | 2.583624 | 0.04368027 | 5.010348 | 0.04402421 | 2.44235
Phrozen AquaGray | Rigid | Autoclave | 2 | 1 | 10.41300011 | 0.225982672 | 12.52384567 | 0.044137239 | 2.6145815 | 0.04413724 | 5.070383 | 0.04448478 | 2.471615
Phrozen AquaGray | Rigid | Autoclave | 2 | 1 | 10.51299953 | 0.228322358 | 12.67056751 | 0.04459421 | 2.6452125 | 0.04459421 | 5.129784 | 0.04494535 | 2.500571
Phrozen AquaGray | Rigid | Autoclave | 2 | 1 | 10.61299992 | 0.230560312 | 12.80439186 | 0.045021378 | 2.67315075 | 0.04503131 | 5.183964 | 0.04538589 | 2.526981
Phrozen AquaGray | Rigid | Autoclave | 2 | 1 | 10.7130003 | 0.232594815 | 12.92221165 | 0.045428675 | 2.69774775 | 0.04542867 | 5.231665 | 0.04578638 | 2.550233
Phrozen AquaGray | Rigid | Autoclave | 2 | 1 | 10.81299973 | 0.234731051 | 13.03941441 | 0.045845907 | 2.722216 | 0.04584591 | 5.279115 | 0.0462069 | 2.573364
Phrozen AquaGray | Rigid | Autoclave | 2 | 1 | 10.91300011 | 0.236765554 | 13.15602779 | 0.046243273 | 2.74656125 | 0.04624327 | 5.326327 | 0.04660739 | 2.596378
Phrozen AquaGray | Rigid | Autoclave | 2 | 1 | 11.01299953 | 0.238850917 | 13.27274418 | 0.046640635 | 2.77092775 | 0.04665057 | 5.373581 | 0.0470179 | 2.619412
Phrozen AquaGray | Rigid | Autoclave | 2 | 1 | 11.11299992 | 0.24088542 | 13.39003086 | 0.047047932 | 2.7954135 | 0.04704793 | 5.421065 | 0.04741839 | 2.642559
Phrozen AquaGray | Rigid | Autoclave | 2 | 1 | 11.2130003 | 0.243072514 | 13.52472591 | 0.0474751 | 2.8235335 | 0.0474751 | 5.475598 | 0.04784892 | 2.669141
Phrozen AquaGray | Rigid | Autoclave | 2 | 1 | 11.31299973 | 0.245310483 | 13.66341972 | 0.047902267 | 2.8524885 | 0.0479122 | 5.531749 | 0.04828947 | 2.696513
Phrozen AquaGray | Rigid | Autoclave | 2 | 1 | 11.41300011 | 0.247548422 | 13.79928017 | 0.048339371 | 2.88085175 | 0.0483493 | 5.586753 | 0.04873 | 2.723325
Phrozen AquaGray | Rigid | Autoclave | 2 | 1 | 11.51299953 | 0.24978639 | 13.94294357 | 0.048786405 | 2.91084425 | 0.0487864 | 5.644916 | 0.04917055 | 2.751678
Phrozen AquaGray | Rigid | Autoclave | 2 | 1 | 11.61299992 | 0.252075202 | 14.08180714 | 0.049223501 | 2.9398345 | 0.04923344 | 5.701136 | 0.0496211 | 2.779083
Phrozen AquaGray | Rigid | Autoclave | 2 | 1 | 11.7130003 | 0.254262297 | 14.21695328 | 0.049660604 | 2.96804875 | 0.0496606 | 5.755852 | 0.05005163 | 2.805754
Phrozen AquaGray | Rigid | Autoclave | 2 | 1 | 11.81299973 | 0.256347674 | 14.32829475 | 0.050067905 | 2.99129325 | 0.05006791 | 5.800929 | 0.05046214 | 2.827728
Phrozen AquaGray | Rigid | Autoclave | 2 | 1 | 11.91300011 | 0.258483895 | 14.44592667 | 0.050485134 | 3.015851 | 0.05048514 | 5.848553 | 0.05088266 | 2.850943
Phrozen AquaGray | Rigid | Autoclave | 2 | 1 | 12.01299953 | 0.260569272 | 14.56138039 | 0.050892435 | 3.03995425 | 0.05089244 | 5.895296 | 0.05129316 | 2.873728
Phrozen AquaGray | Rigid | Autoclave | 2 | 1 | 12.11299992 | 0.262654619 | 14.68570423 | 0.051299732 | 3.065909 | 0.05129973 | 5.945629 | 0.05170367 | 2.898264
Phrozen AquaGray | Rigid | Autoclave | 2 | 1 | 12.2130003 | 0.264841714 | 14.80998707 | 0.051716968 | 3.09185525 | 0.0517269 | 5.995946 | 0.0521342 | 2.922791
Phrozen AquaGray | Rigid | Autoclave | 2 | 1 | 12.31299973 | 0.266977964 | 14.93847656 | 0.052144133 | 3.11867975 | 0.05214413 | 6.047966 | 0.05255472 | 2.948149
Phrozen AquaGray | Rigid | Autoclave | 2 | 1 | 12.41300011 | 0.269215903 | 15.08012676 | 0.0525713 | 3.148252 | 0.05258123 | 6.105314 | 0.05299526 | 2.976104
Phrozen AquaGray | Rigid | Autoclave | 2 | 1 | 12.51299953 | 0.271504716 | 15.2143383 | 0.053028263 | 3.176271 | 0.05302826 | 6.159651 | 0.05344581 | 3.002591
Phrozen AquaGray | Rigid | Autoclave | 2 | 1 | 12.61299992 | 0.273844402 | 15.3555584 | 0.053485233 | 3.20575325 | 0.05348523 | 6.216825 | 0.05390638 | 3.030461
Phrozen AquaGray | Rigid | Autoclave | 2 | 1 | 12.7130003 | 0.27608237 | 15.49023247 | 0.053922337 | 3.233869 | 0.05392234 | 6.271349 | 0.05434692 | 3.057039
Phrozen AquaGray | Rigid | Autoclave | 2 | 1 | 12.81299973 | 0.278218591 | 15.61434364 | 0.054329634 | 3.2597795 | 0.05433957 | 6.321597 | 0.05476744 | 3.081533
Phrozen AquaGray | Rigid | Autoclave | 2 | 1 | 12.91300011 | 0.280303968 | 15.72738838 | 0.05474687 | 3.2833795 | 0.05474686875 | 6.367364 | 0.05517795 | 3.103843
Phrozen AquaGray | Rigid | Autoclave | 2 | 1 | 13.01299953 | 0.282389345 | 15.84472752 | 0.055144232 | 3.30787625 | 0.05515417 | 6.414869 | 0.05558845 | 3.127
Phrozen AquaGray | Rigid | Autoclave | 2 | 1 | 13.11299992 | 0.284423848 | 15.95332432 | 0.055551533 | 3.33054775 | 0.05555153 | 6.458836 | 0.05598895 | 3.148432
Phrozen AquaGray | Rigid | Autoclave | 2 | 1 | 13.2130003 | 0.286509196 | 16.07528687 | 0.055948898 | 3.35600975 | 0.05595883 | 6.508213 | 0.05639945 | 3.172501
Phrozen AquaGray | Rigid | Autoclave | 2 | 1 | 13.31299973 | 0.288645446 | 16.19558144 | 0.056366127 | 3.3811235 | 0.05637606 | 6.556916 | 0.05681997 | 3.196242
Phrozen AquaGray | Rigid | Autoclave | 2 | 1 | 13.41300011 | 0.29083254 | 16.32651901 | 0.056793295 | 3.408459 | 0.05680323 | 6.609927 | 0.0572505 | 3.222083
Phrozen AquaGray | Rigid | Autoclave | 2 | 1 | 13.51299953 | 0.29307048 | 16.46386528 | 0.057230391 | 3.43713275 | 0.05724033 | 6.665533 | 0.05769104 | 3.249188
Phrozen AquaGray | Rigid | Autoclave | 2 | 1 | 13.61299992 | 0.295308448 | 16.60522652 | 0.057677433 | 3.46664425 | 0.05767743125 | 6.722764 | 0.05813158 | 3.277086
Phrozen AquaGray | Rigid | Autoclave | 2 | 1 | 13.7130003 | 0.297648134 | 16.74812698 | 0.058134399 | 3.4964775 | 0.0581344 | 6.780618 | 0.05859215 | 3.305288
Phrozen AquaGray | Rigid | Autoclave | 2 | 1 | 13.81299973 | 0.299886073 | 16.88041687 | 0.058571499 | 3.5240955 | 0.0585715 | 6.834177 | 0.05903269 | 3.331396
Phrozen AquaGray | Rigid | Autoclave | 2 | 1 | 13.91300011 | 0.302073167 | 17.00675392 | 0.058988728 | 3.5504705 | 0.05899867 | 6.885325 | 0.05946322 | 3.356329
Phrozen AquaGray | Rigid | Autoclave | 2 | 1 | 14.01299953 | 0.304158544 | 17.12239265 | 0.059396029 | 3.57461225 | 0.05940597 | 6.932143 | 0.05987373 | 3.379151
Phrozen AquaGray | Rigid | Autoclave | 2 | 1 | 14.11299992 | 0.306294765 | 17.24019051 | 0.059813261 | 3.59920475 | 0.0598232 | 6.979834 | 0.06029425 | 3.402398
Phrozen AquaGray | Rigid | Autoclave | 2 | 1 | 14.2130003 | 0.308278424 | 17.34749031 | 0.06021063 | 3.6216055 | 0.06021063 | 7.023275 | 0.06068473 | 3.423574
Phrozen AquaGray | Rigid | Autoclave | 2 | 1 | 14.31299973 | 0.310414645 | 17.46510506 | 0.060627859 | 3.64615975 | 0.06062786 | 7.070893 | 0.06110525 | 3.446786
Phrozen AquaGray | Rigid | Autoclave | 2 | 1 | 14.41300011 | 0.312550867 | 17.58634377 | 0.061045092 | 3.6714705 | 0.06104509 | 7.119977 | 0.06152576 | 3.470713
Phrozen AquaGray | Rigid | Autoclave | 2 | 1 | 14.51299953 | 0.314788835 | 17.71753502 | 0.061472259 | 3.698859 | 0.06148219 | 7.173091 | 0.06196631 | 3.496604
Phrozen AquaGray | Rigid | Autoclave | 2 | 1 | 14.61299992 | 0.317077647 | 17.85847855 | 0.06192923 | 3.7282835 | 0.06192923 | 7.230153 | 0.06241686 | 3.524419
Phrozen AquaGray | Rigid | Autoclave | 2 | 1 | 14.7130003 | 0.31936646 | 17.995327 | 0.062376261 | 3.75685325 | 0.06237626 | 7.285557 | 0.06286741 | 3.551427
Phrozen AquaGray | Rigid | Autoclave | 2 | 1 | 14.81299973 | 0.321604428 | 18.11989784 | 0.062813364 | 3.78285975 | 0.06281336 | 7.335991 | 0.06330796 | 3.576011
Phrozen AquaGray | Rigid | Autoclave | 2 | 1 | 14.91300011 | 0.323740649 | 18.24322128 | 0.063230596 | 3.80860575 | 0.0632306 | 7.38592 | 0.06372847 | 3.600349
Phrozen AquaGray | Rigid | Autoclave | 2 | 1 | 15.01299953 | 0.325826026 | 18.3436203 | 0.063637897 | 3.82956575 | 0.0636379 | 7.426567 | 0.06413898 | 3.620163
Phrozen AquaGray | Rigid | Autoclave | 2 | 1 | 15.11299992 | 0.327860529 | 18.4490242 | 0.064035259 | 3.85157075 | 0.06403526 | 7.469241 | 0.06453947 | 3.640965
Phrozen AquaGray | Rigid | Autoclave | 2 | 1 | 15.2130003 | 0.32999675 | 18.56433487 | 0.064442553 | 3.875644 | 0.06445249 | 7.515925 | 0.06495999 | 3.663722
Phrozen AquaGray | Rigid | Autoclave | 2 | 1 | 15.31299973 | 0.332031253 | 18.67023087 | 0.064849854 | 3.89775175 | 0.06484985 | 7.558798 | 0.06536048 | 3.684621
Phrozen AquaGray | Rigid | Autoclave | 2 | 1 | 15.41300011 | 0.334167504 | 18.79022026 | 0.065257154 | 3.92280175 | 0.06526709 | 7.607377 | 0.065781 | 3.708301
Phrozen AquaGray | Rigid | Autoclave | 2 | 1 | 15.51299953 | 0.336354569 | 18.91176796 | 0.06569425 | 3.948177 | 0.06569425 | 7.656586 | 0.06621153 | 3.732289
Phrozen AquaGray | Rigid | Autoclave | 2 | 1 | 15.61299992 | 0.338541664 | 19.05189705 | 0.066121422 | 3.9774315 | 0.06612141875 | 7.713319 | 0.06664206 | 3.759944
Phrozen AquaGray | Rigid | Autoclave | 2 | 1 | 15.7130003 | 0.340779632 | 19.18013191 | 0.066558525 | 4.004203 | 0.06655852 | 7.765236 | 0.0670826 | 3.785251
Phrozen AquaGray | Rigid | Autoclave | 2 | 1 | 15.81299973 | 0.343119318 | 19.32418442 | 0.067015491 | 4.0342765 | 0.06701549 | 7.823556 | 0.06754317 | 3.81368
Phrozen AquaGray | Rigid | Autoclave | 2 | 1 | 15.91300011 | 0.345408131 | 19.45982742 | 0.067462526 | 4.0625945 | 0.06746253 | 7.878473 | 0.06799373 | 3.84045
Phrozen AquaGray | Rigid | Autoclave | 2 | 1 | 16.01300049 | 0.347595225 | 19.58806992 | 0.067879759 | 4.0893675 | 0.06788969 | 7.930393 | 0.06842426 | 3.865759
Phrozen AquaGray | Rigid | Autoclave | 2 | 1 | 16.11300087 | 0.349731446 | 19.7010479 | 0.068296991 | 4.11295375 | 0.06830692 | 7.976133 | 0.06884477 | 3.888055
Phrozen AquaGray | Rigid | Autoclave | 2 | 1 | 16.21299934 | 0.351867697 | 19.82429504 | 0.068714224 | 4.13868375 | 0.06872416 | 8.02603 | 0.06926529 | 3.912378
Phrozen AquaGray | Rigid | Autoclave | 2 | 1 | 16.31299973 | 0.3539022 | 19.9301796 | 0.069121525 | 4.160789 | 0.06912152 | 8.068899 | 0.06966579 | 3.933275
Phrozen AquaGray | Rigid | Autoclave | 2 | 1 | 16.41300011 | 0.355987548 | 20.0391655 | 0.069528818 | 4.18354175 | 0.06952882 | 8.113022 | 0.07007629 | 3.954784
Phrozen AquaGray | Rigid | Autoclave | 2 | 1 | 16.51300049 | 0.358072924 | 20.15721893 | 0.069936119 | 4.2081875 | 0.06993612 | 8.160817 | 0.0704868 | 3.978082
Phrozen AquaGray | Rigid | Autoclave | 2 | 1 | 16.61300087 | 0.360260019 | 20.27742195 | 0.070363283 | 4.233282 | 0.07036328 | 8.209483 | 0.07091733 | 4.001804
Phrozen AquaGray | Rigid | Autoclave | 2 | 1 | 16.71299934 | 0.362548832 | 20.40703392 | 0.070800386 | 4.260341 | 0.07081031875 | 8.261957 | 0.07136788 | 4.027383
Phrozen AquaGray | Rigid | Autoclave | 2 | 1 | 16.81299973 | 0.364837644 | 20.53945923 | 0.071257353 | 4.2879875 | 0.07125735 | 8.315571 | 0.07181843 | 4.053518
Phrozen AquaGray | Rigid | Autoclave | 2 | 1 | 16.91300011 | 0.367126486 | 20.67973328 | 0.071694456 | 4.317272 | 0.07170439 | 8.372362 | 0.07226899 | 4.081201
Phrozen AquaGray | Rigid | Autoclave | 2 | 1 | 17.01300049 | 0.369364425 | 20.7986393 | 0.072141491 | 4.342096 | 0.07214149 | 8.420502 | 0.07270953 | 4.104668
Phrozen AquaGray | Rigid | Autoclave | 2 | 1 | 17.11300087 | 0.371551519 | 20.92560387 | 0.072558723 | 4.368602 | 0.07256866 | 8.471904 | 0.07314006 | 4.129725
Phrozen AquaGray | Rigid | Autoclave | 2 | 1 | 17.21299934 | 0.373586023 | 21.02679443 | 0.072966017 | 4.3897275 | 0.07296602 | 8.512872 | 0.07354056 | 4.149695
Phrozen AquaGray | Rigid | Autoclave | 2 | 1 | 17.31299973 | 0.375722273 | 21.14589119 | 0.073383257 | 4.414591 | 0.07338326 | 8.56109 | 0.07396108 | 4.173199
Phrozen AquaGray | Rigid | Autoclave | 2 | 1 | 17.41300011 | 0.377756776 | 21.2347126 | 0.073770687 | 4.433134 | 0.07378062 | 8.59705 | 0.07436157 | 4.190728
Phrozen AquaGray | Rigid | Autoclave | 2 | 1 | 17.51300049 | 0.37979128 | 21.3367672 | 0.074168049 | 4.45444 | 0.07417798 | 8.638367 | 0.07476206 | 4.210869
Phrozen AquaGray | Rigid | Autoclave | 2 | 1 | 17.61300087 | 0.381927501 | 21.45056152 | 0.074585281 | 4.4781965 | 0.07459522 | 8.684438 | 0.07518258 | 4.233326
Phrozen AquaGray | Rigid | Autoclave | 2 | 1 | 17.71299934 | 0.384114595 | 21.58341217 | 0.075012445 | 4.5059315 | 0.07502238 | 8.738224 | 0.07561311 | 4.259545
Phrozen AquaGray | Rigid | Autoclave | 2 | 1 | 17.81299973 | 0.386352564 | 21.71131516 | 0.075449549 | 4.5326335 | 0.07545949 | 8.790006 | 0.07605365 | 4.284787
Phrozen AquaGray | Rigid | Autoclave | 2 | 1 | 17.91300011 | 0.38869222 | 21.8514328 | 0.075906515 | 4.561886 | 0.07591645 | 8.846734 | 0.07651422 | 4.312439
Phrozen AquaGray | Rigid | Autoclave | 2 | 1 | 18.01300049 | 0.390981062 | 21.98399925 | 0.076363489 | 4.5895615 | 0.07636349 | 8.900405 | 0.07696478 | 4.338602
Phrozen AquaGray | Rigid | Autoclave | 2 | 1 | 18.11300087 | 0.393219001 | 22.11344719 | 0.076800585 | 4.616586 | 0.07680059 | 8.952813 | 0.07740532 | 4.364149
Phrozen AquaGray | Rigid | Autoclave | 2 | 1 | 18.21299934 | 0.395355222 | 22.23424339 | 0.077207886 | 4.6418045 | 0.07721782 | 9.001718 | 0.07782583 | 4.387988
Phrozen AquaGray | Rigid | Autoclave | 2 | 1 | 18.31299973 | 0.397440599 | 22.33972359 | 0.077625118 | 4.6638255 | 0.07762512 | 9.044423 | 0.07823634 | 4.408805
Phrozen AquaGray | Rigid | Autoclave | 2 | 1 | 18.41300011 | 0.399424258 | 22.43057442 | 0.078012548 | 4.682792 | 0.07801255 | 9.081204 | 0.07862682 | 4.426735
Phrozen AquaGray | Rigid | Autoclave | 2 | 1 | 18.51300049 | 0.401560479 | 22.54336548 | 0.078429781 | 4.7063395 | 0.07842978 | 9.126869 | 0.07904734 | 4.448994
Phrozen AquaGray | Rigid | Autoclave | 2 | 1 | 18.61300087 | 0.403594982 | 22.65205193 | 0.078827143 | 4.7290295 | 0.07882714 | 9.170871 | 0.07944783 | 4.470444
Phrozen AquaGray | Rigid | Autoclave | 2 | 1 | 18.71299934 | 0.40583295 | 22.76560402 | 0.079254314 | 4.7527355 | 0.07926425 | 9.216844 | 0.07988838 | 4.492854
Phrozen AquaGray | Rigid | Autoclave | 2 | 1 | 18.81299973 | 0.40807089 | 22.89253616 | 0.079701349 | 4.779235 | 0.07970135 | 9.268233 | 0.08032892 | 4.517904
Phrozen AquaGray | Rigid | Autoclave | 2 | 1 | 18.91300011 | 0.410359702 | 23.02066803 | 0.080148377 | 4.805985 | 0.08014838 | 9.320109 | 0.08077947 | 4.543191
Phrozen AquaGray | Rigid | Autoclave | 2 | 1 | 19.01300049 | 0.412648544 | 23.15957642 | 0.080595419 | 4.8349845 | 0.08059541875 | 9.376347 | 0.08123003 | 4.570605
Phrozen AquaGray | Rigid | Autoclave | 2 | 1 | 19.11300087 | 0.414937356 | 23.27987671 | 0.081032515 | 4.8600995 | 0.08104245 | 9.425051 | 0.08168058 | 4.594347
Phrozen AquaGray | Rigid | Autoclave | 2 | 1 | 19.21299934 | 0.417124451 | 23.3917942 | 0.081459686 | 4.8834645 | 0.08146962 | 9.470362 | 0.08211111 | 4.616434
Phrozen AquaGray | Rigid | Autoclave | 2 | 1 | 19.31299973 | 0.419260672 | 23.49918747 | 0.081876911 | 4.9058845 | 0.08188685 | 9.513841 | 0.08253163 | 4.637628
Phrozen AquaGray | Rigid | Autoclave | 2 | 1 | 19.41300011 | 0.421295175 | 23.59539604 | 0.082284212 | 4.92597 | 0.08228421 | 9.552792 | 0.08293212 | 4.656615
Phrozen AquaGray | Rigid | Autoclave | 2 | 1 | 19.51300049 | 0.423329679 | 23.69042206 | 0.08267165 | 4.9458085 | 0.08268158 | 9.591264 | 0.08333261 | 4.675369
Phrozen AquaGray | Rigid | Autoclave | 2 | 1 | 19.61300087 | 0.425364182 | 23.78168488 | 0.083078943 | 4.964861 | 0.08307894 | 9.628213 | 0.08373311 | 4.69338
Phrozen AquaGray | Rigid | Autoclave | 2 | 1 | 19.71299934 | 0.427551277 | 23.89560318 | 0.083496176 | 4.9886435 | 0.08350611 | 9.674333 | 0.08416364 | 4.715862
Phrozen AquaGray | Rigid | Autoclave | 2 | 1 | 19.81299973 | 0.429687498 | 24.02523422 | 0.083913408 | 5.0157065 | 0.08392334 | 9.726815 | 0.08458415 | 4.741445
Phrozen AquaGray | Rigid | Autoclave | 2 | 1 | 19.91300011 | 0.431925466 | 24.1536293 | 0.084350504 | 5.0425115 | 0.08436044 | 9.778797 | 0.0850247 | 4.766784
Phrozen AquaGray | Rigid | Autoclave | 2 | 1 | 20.01300049 | 0.434163434 | 24.2866478 | 0.084797546 | 5.0702815 | 0.08479755 | 9.832651 | 0.08546524 | 4.793036
Phrozen AquaGray | Rigid | Autoclave | 2 | 1 | 20.11300087 | 0.436503091 | 24.41634369 | 0.085244581 | 5.097358 | 0.08525451 | 9.885159 | 0.08592581 | 4.818632
Phrozen AquaGray | Rigid | Autoclave | 2 | 1 | 20.21299934 | 0.438690186 | 24.52313995 | 0.085681677 | 5.1196535 | 0.08568168 | 9.928397 | 0.08635634 | 4.839708
Phrozen AquaGray | Rigid | Autoclave | 2 | 1 | 20.31299973 | 0.440928154 | 24.6410923 | 0.086108841 | 5.144278 | 0.08611878 | 9.976151 | 0.08679688 | 4.862986
Phrozen AquaGray | Rigid | Autoclave | 2 | 1 | 20.41300011 | 0.44301353 | 24.74349594 | 0.086526081 | 5.165657 | 0.08652608 | 10.01761 | 0.08720739 | 4.883196
Phrozen AquaGray | Rigid | Autoclave | 2 | 1 | 20.51300049 | 0.445149752 | 24.85994148 | 0.086933374 | 5.189967 | 0.08694331 | 10.06475 | 0.0876279 | 4.906177
Phrozen AquaGray | Rigid | Autoclave | 2 | 1 | 20.61300087 | 0.447235128 | 24.96107483 | 0.087350614 | 5.2110805 | 0.08735061 | 10.1057 | 0.08803841 | 4.926136
Phrozen AquaGray | Rigid | Autoclave | 2 | 1 | 20.71299934 | 0.449320476 | 25.06425858 | 0.087747976 | 5.232622 | 0.08775791 | 10.14747 | 0.08844891 | 4.946499
Phrozen AquaGray | Rigid | Autoclave | 2 | 1 | 20.81299973 | 0.451405853 | 25.15614891 | 0.088165209 | 5.2518055 | 0.08816521 | 10.18468 | 0.08885942 | 4.964634
Phrozen AquaGray | Rigid | Autoclave | 2 | 1 | 20.91300011 | 0.453643821 | 25.27650833 | 0.088602312 | 5.276933 | 0.08860231 | 10.2334 | 0.08929996 | 4.988387
Phrozen AquaGray | Rigid | Autoclave | 2 | 1 | 21.01300049 | 0.455932633 | 25.41113853 | 0.089039408 | 5.3050395 | 0.08904934 | 10.28791 | 0.08975052 | 5.014957
Phrozen AquaGray | Rigid | Autoclave | 2 | 1 | 21.11300087 | 0.45827232 | 25.55400658 | 0.089496374 | 5.3348655 | 0.0895063125 | 10.34575 | 0.09021109 | 5.043152
Phrozen AquaGray | Rigid | Autoclave | 2 | 1 | 21.21299934 | 0.460510259 | 25.67786789 | 0.089943409 | 5.360724 | 0.08994341 | 10.3959 | 0.09065163 | 5.067597
Phrozen AquaGray | Rigid | Autoclave | 2 | 1 | 21.31299973 | 0.462697353 | 25.78189278 | 0.090370573 | 5.382441 | 0.09037058 | 10.43801 | 0.09108216 | 5.088126
Phrozen AquaGray | Rigid | Autoclave | 2 | 1 | 21.41300011 | 0.46478273 | 25.88110733 | 0.090777874 | 5.403154 | 0.09077788 | 10.47818 | 0.09149266 | 5.107707
Phrozen AquaGray | Rigid | Autoclave | 2 | 1 | 21.51300049 | 0.466918951 | 25.99359894 | 0.091185175 | 5.4266385 | 0.09119511 | 10.52372 | 0.09191318 | 5.129907
Phrozen AquaGray | Rigid | Autoclave | 2 | 1 | 21.61300087 | 0.469004328 | 26.0838604 | 0.091592468 | 5.4454825 | 0.09160241 | 10.56027 | 0.09232369 | 5.147721
Phrozen AquaGray | Rigid | Autoclave | 2 | 1 | 21.71299934 | 0.470937113 | 26.17440605 | 0.091979906 | 5.4643855 | 0.0919799 | 10.59693 | 0.09270416 | 5.16559
Phrozen AquaGray | Rigid | Autoclave | 2 | 1 | 21.81299973 | 0.473073334 | 26.27014542 | 0.092397138 | 5.4843725 | 0.09239714 | 10.63569 | 0.09312467 | 5.184484
Phrozen AquaGray | Rigid | Autoclave | 2 | 1 | 21.91300011 | 0.475209556 | 26.37861824 | 0.092804439 | 5.5070185 | 0.09281437 | 10.6796 | 0.09354519 | 5.205892
Phrozen AquaGray | Rigid | Autoclave | 2 | 1 | 22.01300049 | 0.47739665 | 26.50503731 | 0.093241535 | 5.5334105 | 0.09324153 | 10.73078 | 0.09397572 | 5.230841
Phrozen AquaGray | Rigid | Autoclave | 2 | 1 | 22.11300087 | 0.479685492 | 26.62115097 | 0.09368857 | 5.5576515 | 0.09368857 | 10.77779 | 0.09442628 | 5.253756
Phrozen AquaGray | Rigid | Autoclave | 2 | 1 | 22.21299934 | 0.482025149 | 26.75634956 | 0.094135605 | 5.5858765 | 0.09414554 | 10.83253 | 0.09488684 | 5.280438
Phrozen AquaGray | Rigid | Autoclave | 2 | 1 | 22.31299973 | 0.48431399 | 26.87429047 | 0.09458264 | 5.610499 | 0.09459258 | 10.88028 | 0.0953374 | 5.303714
Phrozen AquaGray | Rigid | Autoclave | 2 | 1 | 22.41300011 | 0.486501085 | 26.99144554 | 0.095019743 | 5.6349575 | 0.09501974 | 10.92771 | 0.09576793 | 5.326835
Phrozen AquaGray | Rigid | Autoclave | 2 | 1 | 22.51300049 | 0.48868818 | 27.11076927 | 0.095446907 | 5.6598685 | 0.09544691 | 10.97602 | 0.09619846 | 5.350384
Phrozen AquaGray | Rigid | Autoclave | 2 | 1 | 22.61300087 | 0.490773527 | 27.19956779 | 0.095844269 | 5.6784065 | 0.0958542 | 11.01197 | 0.09660896 | 5.367908
Phrozen AquaGray | Rigid | Autoclave | 2 | 1 | 22.71299934 | 0.49280806 | 27.29402924 | 0.096251577 | 5.698127 | 0.09625157 | 11.05021 | 0.09700946 | 5.386551
Phrozen AquaGray | Rigid | Autoclave | 2 | 1 | 22.81299973 | 0.494842534 | 27.3848877 | 0.096648932 | 5.7170955 | 0.09664893 | 11.087 | 0.09740995 | 5.404482
Phrozen AquaGray | Rigid | Autoclave | 2 | 1 | 22.91300011 | 0.496978755 | 27.47948456 | 0.097066164 | 5.7368445 | 0.09706616 | 11.1253 | 0.09783046 | 5.423151
Phrozen AquaGray | Rigid | Autoclave | 2 | 1 | 23.01300049 | 0.499216723 | 27.60289001 | 0.097493328 | 5.7626075 | 0.09750327 | 11.17526 | 0.09827101 | 5.447505
Phrozen AquaGray | Rigid | Autoclave | 2 | 1 | 23.11300087 | 0.501454691 | 27.72839546 | 0.09794037 | 5.788809 | 0.09794037 | 11.22607 | 0.09871155 | 5.472274
Phrozen AquaGray | Rigid | Autoclave | 2 | 1 | 23.21299934 | 0.503794348 | 27.85438728 | 0.098397337 | 5.815112 | 0.09839733 | 11.27708 | 0.09917212 | 5.497139
Phrozen AquaGray | Rigid | Autoclave | 2 | 1 | 23.31299973 | 0.50608319 | 27.98419571 | 0.098844372 | 5.842212 | 0.09884437 | 11.32963 | 0.09962268 | 5.522757
Phrozen AquaGray | Rigid | Autoclave | 2 | 1 | 23.41300011 | 0.508321158 | 28.09591484 | 0.099281475 | 5.8655355 | 0.09928148 | 11.37486 | 0.1000632 | 5.544805
Phrozen AquaGray | Rigid | Autoclave | 2 | 1 | 23.51300049 | 0.510406506 | 28.19936752 | 0.099688768 | 5.887133 | 0.09968877 | 11.41675 | 0.1004737 | 5.565222
Phrozen AquaGray | Rigid | Autoclave | 2 | 1 | 23.61300087 | 0.512491853 | 28.29311752 | 0.100086138 | 5.906705 | 0.1000961 | 11.4547 | 0.1008842 | 5.583723
Phrozen AquaGray | Rigid | Autoclave | 2 | 1 | 23.71299934 | 0.514577259 | 28.37896538 | 0.10050337 | 5.9246275 | 0.1005034 | 11.48946 | 0.1012947 | 5.600666
Phrozen AquaGray | Rigid | Autoclave | 2 | 1 | 23.81299973 | 0.51656086 | 28.45625877 | 0.100890793 | 5.940764 | 0.1008908 | 11.52075 | 0.1016852 | 5.61592
Phrozen AquaGray | Rigid | Autoclave | 2 | 1 | 23.91300011 | 0.518697139 | 28.54428101 | 0.101298101 | 5.95914 | 0.101308 | 11.55639 | 0.1021057 | 5.633291
Phrozen AquaGray | Rigid | Autoclave | 2 | 1 | 24.01300049 | 0.520782487 | 28.636343 | 0.101705395 | 5.9783595 | 0.1017153 | 11.59366 | 0.1025162 | 5.65146
Phrozen AquaGray | Rigid | Autoclave | 2 | 1 | 24.11300087 | 0.523020455 | 28.77539063 | 0.102142498 | 6.0073885 | 0.1021524 | 11.64996 | 0.1029568 | 5.678901
Phrozen AquaGray | Rigid | Autoclave | 2 | 1 | 24.21299934 | 0.525309239 | 28.89029503 | 0.102599464 | 6.031377 | 0.1025995 | 11.69648 | 0.1034073 | 5.701578
Phrozen AquaGray | Rigid | Autoclave | 2 | 1 | 24.31299973 | 0.527648954 | 29.02346039 | 0.103046499 | 6.0591775 | 0.1030564 | 11.75039 | 0.1038679 | 5.727859
Phrozen AquaGray | Rigid | Autoclave | 2 | 1 | 24.41300011 | 0.529836048 | 29.14347267 | 0.103483602 | 6.0842325 | 0.1034836 | 11.79898 | 0.1042984 | 5.751543
Phrozen AquaGray | Rigid | Autoclave | 2 | 1 | 24.51300049 | 0.532074017 | 29.25060463 | 0.103910767 | 6.106598 | 0.1039207 | 11.84235 | 0.104739 | 5.772686
Phrozen AquaGray | Rigid | Autoclave | 2 | 1 | 24.61300087 | 0.534210238 | 29.3406601 | 0.104327999 | 6.125399 | 0.1043379 | 11.87881 | 0.1051595 | 5.790459
Phrozen AquaGray | Rigid | Autoclave | 2 | 1 | 24.71299934 | 0.536244712 | 29.43307114 | 0.104735292 | 6.1446915 | 0.1047353 | 11.91622 | 0.10556 | 5.808696
Phrozen AquaGray | Rigid | Autoclave | 2 | 1 | 24.81299973 | 0.538330118 | 29.53785324 | 0.105142601 | 6.1665665 | 0.1051426 | 11.95865 | 0.1059705 | 5.829375
Phrozen AquaGray | Rigid | Autoclave | 2 | 1 | 24.91300011 | 0.540415465 | 29.63171768 | 0.105549894 | 6.1861625 | 0.1055499 | 11.99665 | 0.106381 | 5.8479
Phrozen AquaGray | Rigid | Autoclave | 2 | 1 | 25.01300049 | 0.542551687 | 29.73292542 | 0.105967127 | 6.2072915 | 0.1059671 | 12.03762 | 0.1068015 | 5.867873
Phrozen AquaGray | Rigid | Autoclave | 2 | 1 | 25.11300087 | 0.544738781 | 29.846035 | 0.106394291 | 6.230905 | 0.1063943 | 12.08341 | 0.107232 | 5.890196
Phrozen AquaGray | Rigid | Autoclave | 2 | 1 | 25.21299934 | 0.546925876 | 29.96133614 | 0.106821463 | 6.254976 | 0.1068215 | 12.1301 | 0.1076626 | 5.912951
Phrozen AquaGray | Rigid | Autoclave | 2 | 1 | 25.31299973 | 0.549214717 | 30.07688141 | 0.107268497 | 6.2790985 | 0.1072685 | 12.17688 | 0.1081131 | 5.935754
Phrozen AquaGray | Rigid | Autoclave | 2 | 1 | 25.41300011 | 0.551554374 | 30.19371223 | 0.107715525 | 6.303489 | 0.1077255 | 12.22417 | 0.1085737 | 5.958811
Phrozen AquaGray | Rigid | Autoclave | 2 | 1 | 25.51300049 | 0.553843216 | 30.31447029 | 0.108162567 | 6.3286995 | 0.1081725 | 12.27306 | 0.1090243 | 5.982643
Phrozen AquaGray | Rigid | Autoclave | 2 | 1 | 25.61300087 | 0.555979437 | 30.41462517 | 0.1085798 | 6.3496085 | 0.1085897 | 12.31361 | 0.1094448 | 6.002409
Phrozen AquaGray | Rigid | Autoclave | 2 | 1 | 25.71299934 | 0.558115658 | 30.51846504 | 0.108997025 | 6.371287 | 0.109007 | 12.35565 | 0.1098653 | 6.022902
Phrozen AquaGray | Rigid | Autoclave | 2 | 1 | 25.81299973 | 0.56025188 | 30.61789513 | 0.109414257 | 6.392045 | 0.1094242 | 12.39591 | 0.1102858 | 6.042525
Phrozen AquaGray | Rigid | Autoclave | 2 | 1 | 25.91300011 | 0.562235538 | 30.69910812 | 0.109811626 | 6.4089995 | 0.1098116 | 12.42879 | 0.1106763 | 6.058552
Phrozen AquaGray | Rigid | Autoclave | 2 | 1 | 26.01300049 | 0.564320886 | 30.78436852 | 0.11021892 | 6.4267995 | 0.1102189 | 12.46331 | 0.1110868 | 6.075379
Phrozen AquaGray | Rigid | Autoclave | 2 | 1 | 26.11300087 | 0.566355418 | 30.87984657 | 0.110616289 | 6.446732 | 0.1106163 | 12.50196 | 0.1114873 | 6.094221
Phrozen AquaGray | Rigid | Autoclave | 2 | 1 | 26.21299934 | 0.568542513 | 30.98413849 | 0.111043461 | 6.468505 | 0.1110435 | 12.54419 | 0.1119178 | 6.114804
Phrozen AquaGray | Rigid | Autoclave | 2 | 1 | 26.31299973 | 0.570780423 | 31.09592819 | 0.111480549 | 6.491843 | 0.1114806 | 12.58944 | 0.1123584 | 6.136866
Phrozen AquaGray | Rigid | Autoclave | 2 | 1 | 26.41300011 | 0.573069265 | 31.21321869 | 0.111927591 | 6.5163295 | 0.1119276 | 12.63693 | 0.1128089 | 6.160013
Phrozen AquaGray | Rigid | Autoclave | 2 | 1 | 26.51300049 | 0.57540898 | 31.32946587 | 0.112374634 | 6.5405985 | 0.1123846 | 12.68399 | 0.1132695 | 6.182955
Phrozen AquaGray | Rigid | Autoclave | 2 | 1 | 26.61300087 | 0.57764689 | 31.45360565 | 0.112821661 | 6.5665145 | 0.1128217 | 12.73425 | 0.11371 | 6.207454
Phrozen AquaGray | Rigid | Autoclave | 2 | 1 | 26.71299934 | 0.579884858 | 31.54574585 | 0.113248825 | 6.5857505 | 0.1132588 | 12.77156 | 0.1141506 | 6.225638
Phrozen AquaGray | Rigid | Autoclave | 2 | 1 | 26.81299973 | 0.581868517 | 31.63113785 | 0.113646194 | 6.603578 | 0.1136462 | 12.80613 | 0.114541 | 6.242491
Phrozen AquaGray | Rigid | Autoclave | 2 | 1 | 26.91300011 | 0.584004738 | 31.72824669 | 0.114063427 | 6.623851 | 0.1140634 | 12.84544 | 0.1149616 | 6.261655
Phrozen AquaGray | Rigid | Autoclave | 2 | 1 | 27.01300049 | 0.586039212 | 31.85302162 | 0.114460781 | 6.6499 | 0.1144608 | 12.89596 | 0.115362 | 6.28628
Phrozen AquaGray | Rigid | Autoclave | 2 | 1 | 27.11300087 | 0.588175491 | 31.91581154 | 0.114878029 | 6.6630085 | 0.114878 | 12.92138 | 0.1157826 | 6.298672
Phrozen AquaGray | Rigid | Autoclave | 2 | 1 | 27.21299934 | 0.590362586 | 32.01320267 | 0.115305193 | 6.683341 | 0.1153052 | 12.96081 | 0.1162131 | 6.317892
Phrozen AquaGray | Rigid | Autoclave | 2 | 1 | 27.31299973 | 0.592549681 | 32.12817001 | 0.115732357 | 6.7073425 | 0.1157324 | 13.00736 | 0.1166436 | 6.340581
Phrozen AquaGray | Rigid | Autoclave | 2 | 1 | 27.41300011 | 0.594787591 | 32.23376465 | 0.116169453 | 6.729387 | 0.1161695 | 13.05011 | 0.1170842 | 6.361421
Phrozen AquaGray | Rigid | Autoclave | 2 | 1 | 27.51300049 | 0.597076432 | 32.35183716 | 0.116616488 | 6.754037 | 0.1166165 | 13.09791 | 0.1175347 | 6.384723
Phrozen AquaGray | Rigid | Autoclave | 2 | 1 | 27.61300087 | 0.5993144 | 32.46480179 | 0.117053591 | 6.7776205 | 0.1170536 | 13.14364 | 0.1179753 | 6.407017
Phrozen AquaGray | Rigid | Autoclave | 2 | 1 | 27.71299934 | 0.601450622 | 32.55244064 | 0.117460892 | 6.7959165 | 0.1174708 | 13.17913 | 0.1183958 | 6.424312
Phrozen AquaGray | Rigid | Autoclave | 2 | 1 | 27.81299973 | 0.603586843 | 32.64591217 | 0.117878117 | 6.8154305 | 0.1178881 | 13.21697 | 0.1188163 | 6.442759
Phrozen AquaGray | Rigid | Autoclave | 2 | 1 | 27.91300011 | 0.60567219 | 32.73182678 | 0.118285425 | 6.833367 | 0.1182953 | 13.25175 | 0.1192268 | 6.459715
Phrozen AquaGray | Rigid | Autoclave | 2 | 1 | 28.01300049 | 0.607706723 | 32.81577301 | 0.118692718 | 6.850892 | 0.1186927 | 13.28574 | 0.1196273 | 6.476282
Phrozen AquaGray | Rigid | Autoclave | 2 | 1 | 28.11300087 | 0.609842944 | 32.9048233 | 0.119100012 | 6.869483 | 0.11910995 | 13.32179 | 0.1200478 | 6.493856
Phrozen AquaGray | Rigid | Autoclave | 2 | 1 | 28.21299934 | 0.611877476 | 33.00107574 | 0.11950732 | 6.8895775 | 0.1195073 | 13.36076 | 0.1204483 | 6.512852
Phrozen AquaGray | Rigid | Autoclave | 2 | 1 | 28.31299973 | 0.614064571 | 33.11179352 | 0.119934484 | 6.912692 | 0.1199345 | 13.40558 | 0.1208789 | 6.534702
Phrozen AquaGray | Rigid | Autoclave | 2 | 1 | 28.41300011 | 0.616302481 | 33.21445847 | 0.12037158 | 6.934125 | 0.1203716 | 13.44715 | 0.1213194 | 6.554963
Phrozen AquaGray | Rigid | Autoclave | 2 | 1 | 28.51300049 | 0.618540449 | 33.31641388 | 0.120798744 | 6.95541 | 0.1208087 | 13.48843 | 0.1217599 | 6.575085
Phrozen AquaGray | Rigid | Autoclave | 2 | 1 | 28.61300087 | 0.620829291 | 33.43889618 | 0.121255718 | 6.9809805 | 0.1212557 | 13.53801 | 0.1222105 | 6.599257
Phrozen AquaGray | Rigid | Autoclave | 2 | 1 | 28.71299934 | 0.623168948 | 33.56099701 | 0.121712685 | 7.006471 | 0.1217127 | 13.58745 | 0.1226711 | 6.623354
Phrozen AquaGray | Rigid | Autoclave | 2 | 1 | 28.81299973 | 0.625406916 | 33.6679039 | 0.122149788 | 7.02879 | 0.1221498 | 13.63073 | 0.1231116 | 6.644452
Phrozen AquaGray | Rigid | Autoclave | 2 | 1 | 28.91300011 | 0.627543137 | 33.762043 | 0.122557081 | 7.048443 | 0.122567 | 13.66884 | 0.1235321 | 6.663031
Phrozen AquaGray | Rigid | Autoclave | 2 | 1 | 29.01300049 | 0.629628543 | 33.85316086 | 0.12296439 | 7.0674655 | 0.1229743 | 13.70573 | 0.1239426 | 6.681013
Phrozen AquaGray | Rigid | Autoclave | 2 | 1 | 29.11300087 | 0.631663017 | 33.9294281 | 0.123371683 | 7.083388 | 0.1233717 | 13.73661 | 0.1243431 | 6.696065
Phrozen AquaGray | Rigid | Autoclave | 2 | 1 | 29.21299934 | 0.633697549 | 34.01151657 | 0.123769052 | 7.1005255 | 0.1237691 | 13.76984 | 0.1247436 | 6.712265
Phrozen AquaGray | Rigid | Autoclave | 2 | 1 | 29.31299973 | 0.635884644 | 34.1117363 | 0.124186285 | 7.121448 | 0.1241962 | 13.81042 | 0.1251741 | 6.732044
Phrozen AquaGray | Rigid | Autoclave | 2 | 1 | 29.41300011 | 0.638020865 | 34.20829391 | 0.124613449 | 7.141606 | 0.1246135 | 13.84951 | 0.1255947 | 6.7511
Phrozen AquaGray | Rigid | Autoclave | 2 | 1 | 29.51300049 | 0.640258833 | 34.31642151 | 0.12505056 | 7.16418 | 0.1250506 | 13.89329 | 0.1260352 | 6.772439
Phrozen AquaGray | Rigid | Autoclave | 2 | 1 | 29.61300087 | 0.64259849 | 34.44594574 | 0.125507519 | 7.1912205 | 0.1255075 | 13.94573 | 0.1264958 | 6.798001
Phrozen AquaGray | Rigid | Autoclave | 2 | 1 | 29.71299934 | 0.644938147 | 34.56538773 | 0.125954553 | 7.216156 | 0.1259645 | 13.99408 | 0.1269563 | 6.821573
Phrozen AquaGray | Rigid | Autoclave | 2 | 1 | 29.81299973 | 0.647125242 | 34.66487885 | 0.126381725 | 7.2369265 | 0.1263916 | 14.03436 | 0.1273869 | 6.841208
Phrozen AquaGray | Rigid | Autoclave | 2 | 1 | 29.91300011 | 0.649210648 | 34.74927139 | 0.126798958 | 7.254545 | 0.126799 | 14.06853 | 0.1277974 | 6.857863
Phrozen AquaGray | Rigid | Autoclave | 2 | 1 | 30.01300049 | 0.651346869 | 34.83551407 | 0.127206251 | 7.27255 | 0.1272162 | 14.10345 | 0.1282179 | 6.874883
Phrozen AquaGray | Rigid | Autoclave | 2 | 1 | 30.11300087 | 0.653432216 | 34.92463684 | 0.127613544 | 7.291156 | 0.1276235 | 14.13953 | 0.1286284 | 6.892472
Phrozen AquaGray | Rigid | Autoclave | 2 | 1 | 30.21299934 | 0.655517622 | 35.00917435 | 0.128020853 | 7.3088045 | 0.1280308 | 14.17375 | 0.1290389 | 6.909155
Phrozen AquaGray | Rigid | Autoclave | 2 | 1 | 30.31299973 | 0.657552097 | 35.10076904 | 0.128428146 | 7.3279265 | 0.1284281 | 14.21084 | 0.1294394 | 6.927232
Phrozen AquaGray | Rigid | Autoclave | 2 | 1 | 30.41300011 | 0.659688318 | 35.19104767 | 0.128845379 | 7.346774 | 0.1288454 | 14.24739 | 0.1298599 | 6.945049
Phrozen AquaGray | Rigid | Autoclave | 2 | 1 | 30.51300049 | 0.661926286 | 35.29652023 | 0.129272535 | 7.3687935 | 0.1292825 | 14.29009 | 0.13030045 | 6.965864
Phrozen AquaGray | Rigid | Autoclave | 2 | 1 | 30.61300087 | 0.66411338 | 35.4026947 | 0.129699707 | 7.390959 | 0.1297096 | 14.33307 | 0.130731 | 6.986818
Phrozen AquaGray | Rigid | Autoclave | 2 | 1 | 30.71299934 | 0.666402222 | 35.51838303 | 0.130156681 | 7.4151115 | 0.1301567 | 14.37991 | 0.1311815 | 7.009649
Phrozen AquaGray | Rigid | Autoclave | 2 | 1 | 30.81299973 | 0.668741879 | 35.6435051 | 0.130613655 | 7.441233 | 0.1306136 | 14.43057 | 0.1316421 | 7.034342
Phrozen AquaGray | Rigid | Autoclave | 2 | 1 | 30.91300011 | 0.671030721 | 35.75021362 | 0.131050751 | 7.46351 | 0.1310607 | 14.47377 | 0.1320927 | 7.055402
Phrozen AquaGray | Rigid | Autoclave | 2 | 1 | 31.01300049 | 0.673116068 | 35.82603836 | 0.131458044 | 7.47934 | 0.131468 | 14.50447 | 0.1325032 | 7.070366
Phrozen AquaGray | Rigid | Autoclave | 2 | 1 | 31.11300087 | 0.675201416 | 35.91606522 | 0.131865337 | 7.4981345 | 0.1318753 | 14.54092 | 0.1329137 | 7.088133
Phrozen AquaGray | Rigid | Autoclave | 2 | 1 | 31.21299934 | 0.677235948 | 35.99752045 | 0.132272646 | 7.51514 | 0.1322726 | 14.57389 | 0.1333142 | 7.104208
Phrozen AquaGray | Rigid | Autoclave | 2 | 1 | 31.31299973 | 0.679321296 | 36.08649063 | 0.132679939 | 7.533714 | 0.1326799 | 14.60992 | 0.1337247 | 7.121767
Phrozen AquaGray | Rigid | Autoclave | 2 | 1 | 31.41300011 | 0.681355828 | 36.15065765 | 0.133077309 | 7.54711 | 0.1330773 | 14.63589 | 0.1341252 | 7.13443
Phrozen AquaGray | Rigid | Autoclave | 2 | 1 | 31.51300049 | 0.683542923 | 36.25481796 | 0.133494541 | 7.5688555 | 0.1335045 | 14.67806 | 0.1345557 | 7.154987
Phrozen AquaGray | Rigid | Autoclave | 2 | 1 | 31.61300087 | 0.685730018 | 36.36158371 | 0.133931637 | 7.591145 | 0.1339316 | 14.72129 | 0.1349862 | 7.176057
Phrozen AquaGray | Rigid | Autoclave | 2 | 1 | 31.71299934 | 0.688120548 | 36.48382187 | 0.134388611 | 7.6166645 | 0.1343985 | 14.77078 | 0.1354568 | 7.200181
Phrozen AquaGray | Rigid | Autoclave | 2 | 1 | 31.81299973 | 0.690460205 | 36.60587311 | 0.134855509 | 7.6421445 | 0.1348555 | 14.82019 | 0.1359174 | 7.224268
Phrozen AquaGray | Rigid | Autoclave | 2 | 1 | 31.91300011 | 0.692698173 | 36.72149277 | 0.135292605 | 7.6662825 | 0.1352926 | 14.867 | 0.1363579 | 7.247086
Phrozen AquaGray | Rigid | Autoclave | 2 | 1 | 32.01300049 | 0.694885268 | 36.81221008 | 0.135709837 | 7.6852215 | 0.1357198 | 14.90373 | 0.1367884 | 7.264989
Phrozen AquaGray | Rigid | Autoclave | 2 | 1 | 32.11299896 | 0.697021489 | 36.89926529 | 0.13612707 | 7.7033955 | 0.136137 | 14.93897 | 0.137209 | 7.28217
Phrozen AquaGray | Rigid | Autoclave | 2 | 1 | 32.21300125 | 0.699005148 | 36.98501205 | 0.136524439 | 7.721297 | 0.1365244 | 14.97369 | 0.1375994 | 7.299092
Phrozen AquaGray | Rigid | Autoclave | 2 | 1 | 32.31299973 | 0.701090496 | 37.06684113 | 0.136931732 | 7.73838 | 0.1369317375 | 15.00682 | 0.1380099 | 7.315242
Phrozen AquaGray | Rigid | Autoclave | 2 | 1 | 32.4129982 | 0.703175901 | 37.15388107 | 0.137329102 | 7.7565515 | 0.137339 | 15.04206 | 0.1384205 | 7.332419
Phrozen AquaGray | Rigid | Autoclave | 2 | 1 | 32.51300049 | 0.705312123 | 37.24956512 | 0.137746334 | 7.776527 | 0.1377563 | 15.0808 | 0.138841 | 7.351303
Phrozen AquaGray | Rigid | Autoclave | 2 | 1 | 32.61299896 | 0.707499217 | 37.34809494 | 0.138173506 | 7.797097 | 0.1381834 | 15.12069 | 0.1392715 | 7.370748
Phrozen AquaGray | Rigid | Autoclave | 2 | 1 | 32.71300125 | 0.709635438 | 37.4498024 | 0.138600677 | 7.8183305 | 0.1386007 | 15.16186 | 0.139692 | 7.39082
Phrozen AquaGray | Rigid | Autoclave | 2 | 1 | 32.81299973 | 0.71192428 | 37.56215668 | 0.139047712 | 7.8417865 | 0.1390477 | 15.20735 | 0.1401426 | 7.412993
Phrozen AquaGray | Rigid | Autoclave | 2 | 1 | 32.9129982 | 0.714263937 | 37.6776123 | 0.139504671 | 7.86589 | 0.1395047 | 15.25409 | 0.1406031 | 7.435779
Phrozen AquaGray | Rigid | Autoclave | 2 | 1 | 33.01300049 | 0.716501905 | 37.78394699 | 0.139941782 | 7.888089 | 0.1399418 | 15.29714 | 0.1410437 | 7.456764
Phrozen AquaGray | Rigid | Autoclave | 2 | 1 | 33.11299896 | 0.718689 | 37.87771988 | 0.140368938 | 7.907666 | 0.1403689 | 15.33511 | 0.1414742 | 7.475271
Phrozen AquaGray | Rigid | Autoclave | 2 | 1 | 33.21300125 | 0.720825221 | 37.9677124 | 0.140776247 | 7.9264535 | 0.1407862 | 15.37154 | 0.1418947 | 7.493031
Phrozen AquaGray | Rigid | Autoclave | 2 | 1 | 33.31299973 | 0.722859695 | 38.04734421 | 0.14118354 | 7.943078 | 0.1411835 | 15.40378 | 0.1422952 | 7.508747
Phrozen AquaGray | Rigid | Autoclave | 2 | 1 | 33.4129982 | 0.724945101 | 38.12490082 | 0.141590834 | 7.9592695 | 0.1415908 | 15.43518 | 0.1427057 | 7.524053
Phrozen AquaGray | Rigid | Autoclave | 2 | 1 | 33.51300049 | 0.727081322 | 38.21352768 | 0.142008066 | 7.977772 | 0.1420081 | 15.47106 | 0.1431262 | 7.541543
Phrozen AquaGray | Rigid | Autoclave | 2 | 1 | 33.61299896 | 0.72916667 | 38.29399872 | 0.142405435 | 7.994572 | 0.1424154 | 15.50364 | 0.1435367 | 7.557424
Phrozen AquaGray | Rigid | Autoclave | 2 | 1 | 33.71300125 | 0.731353764 | 38.39187241 | 0.142842531 | 8.0150045 | 0.1428425 | 15.54327 | 0.1439673 | 7.57674
Phrozen AquaGray | Rigid | Autoclave | 2 | 1 | 33.81299973 | 0.733642606 | 38.49759293 | 0.143279642 | 8.037076 | 0.1432896 | 15.58607 | 0.1444178 | 7.597604
Phrozen AquaGray | Rigid | Autoclave | 2 | 1 | 33.9129982 | 0.735982263 | 38.62282181 | 0.143736601 | 8.0632195 | 0.1437465 | 15.63677 | 0.1448784 | 7.622319
Phrozen AquaGray | Rigid | Autoclave | 2 | 1 | 34.01300049 | 0.738271105 | 38.73079681 | 0.144193575 | 8.0857615 | 0.1441936 | 15.68048 | 0.145329 | 7.643628
Phrozen AquaGray | Rigid | Autoclave | 2 | 1 | 34.11299896 | 0.740458199 | 38.82262039 | 0.144610807 | 8.104931 | 0.1446207 | 15.71766 | 0.1457595 | 7.661749
Phrozen AquaGray | Rigid | Autoclave | 2 | 1 | 34.21300125 | 0.74259442 | 38.90888214 | 0.14502804 | 8.12294 | 0.145038 | 15.75258 | 0.14618 | 7.678773
Phrozen AquaGray | Rigid | Autoclave | 2 | 1 | 34.31299973 | 0.744628953 | 38.98823547 | 0.145435348 | 8.1395065 | 0.1454353 | 15.78471 | 0.1465805 | 7.694434
Phrozen AquaGray | Rigid | Autoclave | 2 | 1 | 34.4129982 | 0.7467143 | 39.07171249 | 0.145842642 | 8.1569335 | 0.1458426 | 15.81851 | 0.146991 | 7.710908
Phrozen AquaGray | Rigid | Autoclave | 2 | 1 | 34.51300049 | 0.748748775 | 39.15608978 | 0.146239996 | 8.174549 | 0.14624 | 15.85267 | 0.1473915 | 7.72756
Phrozen AquaGray | Rigid | Autoclave | 2 | 1 | 34.61299896 | 0.750834181 | 39.2412796 | 0.146647304 | 8.192334 | 0.1466473 | 15.88716 | 0.147802 | 7.744373
Phrozen AquaGray | Rigid | Autoclave | 2 | 1 | 34.71300125 | 0.752970402 | 39.33011246 | 0.147064537 | 8.2108795 | 0.1470645 | 15.92312 | 0.1482225 | 7.761904
Phrozen AquaGray | Rigid | Autoclave | 2 | 1 | 34.81299973 | 0.75520837 | 39.43066025 | 0.147491693 | 8.2318705 | 0.1475016 | 15.96383 | 0.1486631 | 7.781748
Phrozen AquaGray | Rigid | Autoclave | 2 | 1 | 34.9129982 | 0.757446338 | 39.53342819 | 0.147928804 | 8.2533255 | 0.1479387 | 16.00544 | 0.1491036 | 7.802029
Phrozen AquaGray | Rigid | Autoclave | 2 | 1 | 35.01300049 | 0.759785995 | 39.65076447 | 0.148395702 | 8.2778215 | 0.1483957 | 16.05294 | 0.1495642 | 7.825186
Phrozen AquaGray | Rigid | Autoclave | 2 | 1 | 35.11299896 | 0.762074837 | 39.75346375 | 0.148832798 | 8.2992615 | 0.1488427 | 16.09452 | 0.1500147 | 7.845454
Phrozen AquaGray | Rigid | Autoclave | 2 | 1 | 35.21300125 | 0.764211058 | 39.84608459 | 0.149250031 | 8.318598 | 0.14926 | 16.13202 | 0.1504352 | 7.863733
Phrozen AquaGray | Rigid | Autoclave | 2 | 1 | 35.31299973 | 0.766347279 | 39.92895889 | 0.149677202 | 8.3358995 | 0.1496772 | 16.16557 | 0.1508558 | 7.880088
Phrozen AquaGray | Rigid | Autoclave | 2 | 1 | 35.4129982 | 0.768432627 | 40.01502991 | 0.150084496 | 8.3538685 | 0.1500845 | 16.20042 | 0.1512663 | 7.897075
Phrozen AquaGray | Rigid | Autoclave | 2 | 1 | 35.51300049 | 0.770518032 | 40.08734131 | 0.150491804 | 8.368965 | 0.1504918 | 16.22969 | 0.1516768 | 7.911345
Phrozen AquaGray | Rigid | Autoclave | 2 | 1 | 35.61299896 | 0.772654254 | 40.18231201 | 0.150909036 | 8.388792 | 0.150909 | 16.26814 | 0.1520973 | 7.930088
Phrozen AquaGray | Rigid | Autoclave | 2 | 1 | 35.71300125 | 0.774790475 | 40.26802826 | 0.15131633 | 8.406686 | 0.1513263 | 16.30285 | 0.1525178 | 7.947005
Phrozen AquaGray | Rigid | Autoclave | 2 | 1 | 35.81299973 | 0.776926696 | 40.3629303 | 0.151743501 | 8.426499 | 0.1517435 | 16.34127 | 0.1529383 | 7.965734
Phrozen AquaGray | Rigid | Autoclave | 2 | 1 | 35.9129982 | 0.779215537 | 40.46435547 | 0.152190536 | 8.447673 | 0.1521905 | 16.38233 | 0.1533889 | 7.98575
Phrozen AquaGray | Rigid | Autoclave | 2 | 1 | 36.01300049 | 0.781504321 | 40.57544327 | 0.152637556 | 8.470865 | 0.1526376 | 16.4273 | 0.1538394 | 8.007674
Phrozen AquaGray | Rigid | Autoclave | 2 | 1 | 36.11299896 | 0.783844036 | 40.6896286 | 0.153094545 | 8.494703 | 0.1530945 | 16.47353 | 0.1543 | 8.030209
Phrozen AquaGray | Rigid | Autoclave | 2 | 1 | 36.21300125 | 0.786031131 | 40.78722763 | 0.153521702 | 8.515079 | 0.1535217 | 16.51305 | 0.1547305 | 8.04947
Phrozen AquaGray | Rigid | Autoclave | 2 | 1 | 36.31299973 | 0.788167352 | 40.87456131 | 0.153938934 | 8.533311 | 0.1539389 | 16.54841 | 0.1551511 | 8.066705
Phrozen AquaGray | Rigid | Autoclave | 2 | 1 | 36.4129982 | 0.790201826 | 40.94877625 | 0.154336289 | 8.548805 | 0.1543363 | 16.57845 | 0.1555515 | 8.081352
Phrozen AquaGray | Rigid | Autoclave | 2 | 1 | 36.51300049 | 0.792287232 | 41.02559662 | 0.154743597 | 8.564843 | 0.1547436 | 16.60955 | 0.1559621 | 8.096513
Phrozen AquaGray | Rigid | Autoclave | 2 | 1 | 36.61299896 | 0.794321706 | 41.10051727 | 0.155131027 | 8.580484 | 0.155141 | 16.63989 | 0.1563625 | 8.111298
Phrozen AquaGray | Rigid | Autoclave | 2 | 1 | 36.71300125 | 0.796407112 | 41.19854736 | 0.15554826 | 8.600949 | 0.1555483 | 16.67957 | 0.1567731 | 8.130645
Phrozen AquaGray | Rigid | Autoclave | 2 | 1 | 36.81299973 | 0.798594207 | 41.27754211 | 0.155965492 | 8.617441 | 0.1559754 | 16.71156 | 0.1572036 | 8.146235
Phrozen AquaGray | Rigid | Autoclave | 2 | 1 | 36.9129982 | 0.800781243 | 41.38019943 | 0.156392664 | 8.638873 | 0.1564026 | 16.75312 | 0.1576341 | 8.166495
Phrozen AquaGray | Rigid | Autoclave | 2 | 1 | 37.01300049 | 0.803019211 | 41.47464752 | 0.156829759 | 8.65859 | 0.1568397 | 16.79136 | 0.1580746 | 8.185134
Phrozen AquaGray | Rigid | Autoclave | 2 | 1 | 37.11299896 | 0.805358926 | 41.59568787 | 0.157286733 | 8.68386 | 0.1572967 | 16.84036 | 0.1585352 | 8.209022
Phrozen AquaGray | Rigid | Autoclave | 2 | 1 | 37.21300125 | 0.80764771 | 41.70684052 | 0.157743692 | 8.707065 | 0.1577437 | 16.88536 | 0.1589858 | 8.230958
Phrozen AquaGray | Rigid | Autoclave | 2 | 1 | 37.31299973 | 0.809834804 | 41.80350113 | 0.158160925 | 8.727244 | 0.1581709 | 16.92449 | 0.1594163 | 8.250034
Phrozen AquaGray | Rigid | Autoclave | 2 | 1 | 37.4129982 | 0.81192021 | 41.88347244 | 0.158578172 | 8.74394 | 0.1585782 | 16.95687 | 0.1598268 | 8.265817
Phrozen AquaGray | Rigid | Autoclave | 2 | 1 | 37.51300049 | 0.814056431 | 41.97652435 | 0.15899539 | 8.763366 | 0.1589954 | 16.99454 | 0.1602473 | 8.284181
Phrozen AquaGray | Rigid | Autoclave | 2 | 1 | 37.61299896 | 0.816090906 | 42.04051208 | 0.15938282 | 8.776725 | 0.1593928 | 17.02045 | 0.1606478 | 8.296809
Phrozen AquaGray | Rigid | Autoclave | 2 | 1 | 37.71300125 | 0.818176311 | 42.1241684 | 0.159800068 | 8.79419 | 0.1598001 | 17.05432 | 0.1610583 | 8.313319
Phrozen AquaGray | Rigid | Autoclave | 2 | 1 | 37.81299973 | 0.820312533 | 42.20670319 | 0.160207361 | 8.81142 | 0.1602173 | 17.08773 | 0.1614788 | 8.329607
Phrozen AquaGray | Rigid | Autoclave | 2 | 1 | 37.9129982 | 0.822499627 | 42.29350662 | 0.160634518 | 8.829542 | 0.1606445 | 17.12288 | 0.1619094 | 8.346738
Phrozen AquaGray | Rigid | Autoclave | 2 | 1 | 38.01300049 | 0.824737595 | 42.38508606 | 0.161071628 | 8.848661 | 0.1610816 | 17.15995 | 0.1623499 | 8.364812
Phrozen AquaGray | Rigid | Autoclave | 2 | 1 | 38.11299896 | 0.827026379 | 42.5005188 | 0.161518648 | 8.87276 | 0.1615286 | 17.20669 | 0.1628005 | 8.387593
Phrozen AquaGray | Rigid | Autoclave | 2 | 1 | 38.21300125 | 0.82931522 | 42.61946106 | 0.161975622 | 8.897591 | 0.1619756 | 17.25484 | 0.163251 | 8.411066
Phrozen AquaGray | Rigid | Autoclave | 2 | 1 | 38.31299973 | 0.831553189 | 42.71408463 | 0.162402794 | 8.917345 | 0.1624127 | 17.29315 | 0.1636916 | 8.42974
Phrozen AquaGray | Rigid | Autoclave | 2 | 1 | 38.4129982 | 0.83368941 | 42.79856873 | 0.162829965 | 8.934983 | 0.16283 | 17.32736 | 0.1641121 | 8.446414
Phrozen AquaGray | Rigid | Autoclave | 2 | 1 | 38.51300049 | 0.835774757 | 42.86687851 | 0.163237259 | 8.949244 | 0.1632373 | 17.35501 | 0.1645226 | 8.459895
Phrozen AquaGray | Rigid | Autoclave | 2 | 1 | 38.61299896 | 0.837910979 | 42.94766998 | 0.163654491 | 8.966111 | 0.1636545 | 17.38772 | 0.1649431 | 8.475839
Phrozen AquaGray | Rigid | Autoclave | 2 | 1 | 38.71300125 | 0.839894637 | 43.01571655 | 0.164041921 | 8.980317 | 0.1640419 | 17.41527 | 0.1653336 | 8.489268
Phrozen AquaGray | Rigid | Autoclave | 2 | 1 | 38.81299973 | 0.842030859 | 43.09894943 | 0.164459154 | 8.997693 | 0.1644592 | 17.44897 | 0.1657541 | 8.505694
Phrozen AquaGray | Rigid | Autoclave | 2 | 1 | 38.9129982 | 0.84416708 | 43.18695831 | 0.164876387 | 9.016066 | 0.1648764 | 17.4846 | 0.1661746 | 8.523063
Phrozen AquaGray | Rigid | Autoclave | 2 | 1 | 39.01300049 | 0.846354174 | 43.28590775 | 0.165293619 | 9.036724 | 0.1653035 | 17.52466 | 0.1666052 | 8.542591
Phrozen AquaGray | Rigid | Autoclave | 2 | 1 | 39.11299896 | 0.848592143 | 43.3878746 | 0.165740654 | 9.058011 | 0.1657407 | 17.56594 | 0.1670457 | 8.562715
Phrozen AquaGray | Rigid | Autoclave | 2 | 1 | 39.21300125 | 0.850880984 | 43.49073792 | 0.16617775 | 9.079486 | 0.1661877 | 17.60759 | 0.1674963 | 8.583015
Phrozen AquaGray | Rigid | Autoclave | 2 | 1 | 39.31299973 | 0.853220641 | 43.6036377 | 0.166644663 | 9.103056 | 0.1666447 | 17.65329 | 0.1679568 | 8.605296
Phrozen AquaGray | Rigid | Autoclave | 2 | 1 | 39.4129982 | 0.855407736 | 43.70009232 | 0.16706188 | 9.123193 | 0.1670718 | 17.69235 | 0.1683873 | 8.624332
Phrozen AquaGray | Rigid | Autoclave | 2 | 1 | 39.51300049 | 0.857543957 | 43.78637314 | 0.167489052 | 9.141205 | 0.1674891 | 17.72728 | 0.1688079 | 8.641359
Phrozen AquaGray | Rigid | Autoclave | 2 | 1 | 39.61299896 | 0.859680178 | 43.86862946 | 0.167906284 | 9.158378 | 0.1679063 | 17.76058 | 0.1692284 | 8.657593
Phrozen AquaGray | Rigid | Autoclave | 2 | 1 | 39.71300125 | 0.861765584 | 43.95188904 | 0.168313593 | 9.17576 | 0.1683136 | 17.79429 | 0.1696389 | 8.674024
Phrozen AquaGray | Rigid | Autoclave | 2 | 1 | 39.81299973 | 0.863850932 | 44.02718735 | 0.168720886 | 9.19148 | 0.1687209 | 17.82477 | 0.1700494 | 8.688885
Phrozen AquaGray | Rigid | Autoclave | 2 | 1 | 39.9129982 | 0.865936279 | 44.11366653 | 0.16912818 | 9.209534 | 0.1691282 | 17.85978 | 0.1704599 | 8.705952
Phrozen AquaGray | Rigid | Autoclave | 2 | 1 | 40.01300049 | 0.868072559 | 44.20088196 | 0.169545427 | 9.227742 | 0.1695454 | 17.89509 | 0.170880425 | 8.723164
Phrozen AquaGray | Rigid | Autoclave | 2 | 1 | 40.11299896 | 0.870310469 | 44.29974747 | 0.169982508 | 9.248382 | 0.1699825 | 17.93512 | 0.171321 | 8.742675
Phrozen AquaGray | Rigid | Autoclave | 2 | 1 | 40.21300125 | 0.872497563 | 44.39167404 | 0.170409679 | 9.267573 | 0.1704097 | 17.97234 | 0.1717515 | 8.760817
Phrozen AquaGray | Rigid | Autoclave | 2 | 1 | 40.31299973 | 0.874786405 | 44.49236298 | 0.17084679 | 9.288594 | 0.1708567 | 18.0131 | 0.172202 | 8.780688
Phrozen AquaGray | Rigid | Autoclave | 2 | 1 | 40.4129982 | 0.877075247 | 44.60641098 | 0.171303764 | 9.312403 | 0.1713038 | 18.05928 | 0.1726526 | 8.803196
Phrozen AquaGray | Rigid | Autoclave | 2 | 1 | 40.51300049 | 0.879313156 | 44.6986084 | 0.171730921 | 9.331651 | 0.1717409 | 18.0966 | 0.1730931 | 8.821392
Phrozen AquaGray | Rigid | Autoclave | 2 | 1 | 40.61299896 | 0.881398562 | 44.76976395 | 0.172138214 | 9.346506 | 0.1721482 | 18.12541 | 0.1735037 | 8.835434
Phrozen AquaGray | Rigid | Autoclave | 2 | 1 | 40.71300125 | 0.883534783 | 44.86014175 | 0.172555447 | 9.365374 | 0.1725654 | 18.162 | 0.1739242 | 8.853271
Phrozen AquaGray | Rigid | Autoclave | 2 | 1 | 40.81299973 | 0.885620131 | 44.93350601 | 0.17296274 | 9.38069 | 0.1729727 | 18.1917 | 0.1743347 | 8.867749
Phrozen AquaGray | Rigid | Autoclave | 2 | 1 | 40.9129982 | 0.887654664 | 45.00365067 | 0.173360109 | 9.395334 | 0.1733701 | 18.2201 | 0.1747352 | 8.881592
Phrozen AquaGray | Rigid | Autoclave | 2 | 1 | 41.01300049 | 0.889740011 | 45.08347702 | 0.173777342 | 9.411999 | 0.1737773 | 18.25242 | 0.1751457 | 8.897346
Phrozen AquaGray | Rigid | Autoclave | 2 | 1 | 41.11299896 | 0.891876232 | 45.16345596 | 0.174194574 | 9.428696 | 0.1741946 | 18.2848 | 0.1755662 | 8.91313
Phrozen AquaGray | Rigid | Autoclave | 2 | 1 | 41.21300125 | 0.894063327 | 45.26569366 | 0.174621746 | 9.45004 | 0.1746217 | 18.32619 | 0.1759967 | 8.933307
Phrozen AquaGray | Rigid | Autoclave | 2 | 1 | 41.31299973 | 0.896352169 | 45.35720825 | 0.175058842 | 9.469146 | 0.1750688 | 18.36324 | 0.1764473 | 8.951368
Phrozen AquaGray | Rigid | Autoclave | 2 | 1 | 41.4129982 | 0.898640952 | 45.46334457 | 0.175515816 | 9.491304 | 0.1755158 | 18.40621 | 0.1768978 | 8.972314
Phrozen AquaGray | Rigid | Autoclave | 2 | 1 | 41.51300049 | 0.900929794 | 45.56975174 | 0.17596285 | 9.513518 | 0.1759629 | 18.44929 | 0.1773484 | 8.993314
Phrozen AquaGray | Rigid | Autoclave | 2 | 1 | 41.61299896 | 0.903116888 | 45.65956116 | 0.176390022 | 9.532267 | 0.17639 | 18.48565 | 0.1777789 | 9.011038
Phrozen AquaGray | Rigid | Autoclave | 2 | 1 | 41.71300125 | 0.905303983 | 45.73856735 | 0.176807255 | 9.548761 | 0.1768172 | 18.51764 | 0.1782094 | 9.02663
Phrozen AquaGray | Rigid | Autoclave | 2 | 1 | 41.81299973 | 0.907338457 | 45.80912018 | 0.177204624 | 9.563491 | 0.1772145 | 18.5462 | 0.1786099 | 9.040554
Phrozen AquaGray | Rigid | Autoclave | 2 | 1 | 41.9129982 | 0.909423863 | 45.88985062 | 0.177621841 | 9.580345 | 0.1776218 | 18.57889 | 0.1790204 | 9.056486
Phrozen AquaGray | Rigid | Autoclave | 2 | 1 | 42.01300049 | 0.911509211 | 45.96806335 | 0.17802915 | 9.596673 | 0.1780291 | 18.61055 | 0.1794309 | 9.071922
Phrozen AquaGray | Rigid | Autoclave | 2 | 1 | 42.11299896 | 0.913696305 | 46.05787659 | 0.178446367 | 9.615423 | 0.1784563 | 18.64691 | 0.1798615 | 9.089647
Phrozen AquaGray | Rigid | Autoclave | 2 | 1 | 42.21300125 | 0.9158834 | 46.14306641 | 0.178873539 | 9.633208 | 0.1788835 | 18.6814 | 0.180292 | 9.106459
Phrozen AquaGray | Rigid | Autoclave | 2 | 1 | 42.31299973 | 0.918070495 | 46.24361038 | 0.17931065 | 9.654198 | 0.1793106 | 18.72211 | 0.1807225 | 9.126302
Phrozen AquaGray | Rigid | Autoclave | 2 | 1 | 42.4129982 | 0.920359336 | 46.34640884 | 0.179757684 | 9.675659 | 0.1797577 | 18.76373 | 0.1811731 | 9.146589
Phrozen AquaGray | Rigid | Autoclave | 2 | 1 | 42.51300049 | 0.922698993 | 46.45987701 | 0.180214643 | 9.699348 | 0.1802146 | 18.80967 | 0.1816337 | 9.168983
Phrozen AquaGray | Rigid | Autoclave | 2 | 1 | 42.61299896 | 0.924886088 | 46.54281998 | 0.180641815 | 9.716664 | 0.1806418 | 18.84325 | 0.1820642 | 9.185352
Phrozen AquaGray | Rigid | Autoclave | 2 | 1 | 42.71300125 | 0.927022309 | 46.62624741 | 0.181059048 | 9.734081 | 0.181059 | 18.87702 | 0.1824847 | 9.201816
Phrozen AquaGray | Rigid | Autoclave | 2 | 1 | 42.81299973 | 0.92915853 | 46.70298004 | 0.181466356 | 9.7501 | 0.1814763 | 18.90809 | 0.1829052 | 9.21696
Phrozen AquaGray | Rigid | Autoclave | 2 | 1 | 42.9129982 | 0.931193063 | 46.76642609 | 0.181873649 | 9.763346 | 0.1818736 | 18.93378 | 0.1833057 | 9.229481
Phrozen AquaGray | Rigid | Autoclave | 2 | 1 | 43.01300049 | 0.933227537 | 46.83441544 | 0.182271004 | 9.77754 | 0.182271 | 18.9613 | 0.1837062 | 9.242899
Phrozen AquaGray | Rigid | Autoclave | 2 | 1 | 43.11299896 | 0.935363816 | 46.91905212 | 0.182688251 | 9.795209 | 0.1826882 | 18.99557 | 0.1841267 | 9.259602
Phrozen AquaGray | Rigid | Autoclave | 2 | 1 | 43.21300125 | 0.937449164 | 46.99544907 | 0.183095545 | 9.811158 | 0.1830955 | 19.0265 | 0.1845372 | 9.274679
Phrozen AquaGray | Rigid | Autoclave | 2 | 1 | 43.31299973 | 0.939636258 | 47.08776855 | 0.183522701 | 9.830432 | 0.1835227 | 19.06387 | 0.1849678 | 9.292899
Phrozen AquaGray | Rigid | Autoclave | 2 | 1 | 43.4129982 | 0.941874227 | 47.17392731 | 0.183959812 | 9.848419 | 0.1839598 | 19.09876 | 0.1854083 | 9.309902
Phrozen AquaGray | Rigid | Autoclave | 2 | 1 | 43.51300049 | 0.94416301 | 47.27479935 | 0.184406832 | 9.869478 | 0.1844068 | 19.13959 | 0.1858589 | 9.32981
Phrozen AquaGray | Rigid | Autoclave | 2 | 1 | 43.61299896 | 0.946451852 | 47.38140869 | 0.184853882 | 9.891735 | 0.1848539 | 19.18276 | 0.1863094 | 9.350849
Phrozen AquaGray | Rigid | Autoclave | 2 | 1 | 43.71300125 | 0.94868982 | 47.47618103 | 0.185281038 | 9.91152 | 0.185291 | 19.22113 | 0.18675 | 9.369553
Phrozen AquaGray | Rigid | Autoclave | 2 | 1 | 43.81299973 | 0.950826041 | 47.55086899 | 0.185698271 | 9.927113 | 0.1857082 | 19.25136 | 0.1871705 | 9.384293
Phrozen AquaGray | Rigid | Autoclave | 2 | 1 | 43.9129982 | 0.952860515 | 47.62083435 | 0.186105564 | 9.941719 | 0.1861056 | 19.27969 | 0.187571 | 9.398101
Phrozen AquaGray | Rigid | Autoclave | 2 | 1 | 44.01300049 | 0.954996794 | 47.70206451 | 0.186512873 | 9.958677 | 0.1865228 | 19.31258 | 0.1879915 | 9.414132
Phrozen AquaGray | Rigid | Autoclave | 2 | 1 | 44.11299896 | 0.957031269 | 47.76627731 | 0.186910227 | 9.972083 | 0.1869202 | 19.33857 | 0.188392 | 9.426804
Phrozen AquaGray | Rigid | Autoclave | 2 | 1 | 44.21300125 | 0.95916749 | 47.8527298 | 0.187327459 | 9.990131 | 0.1873374 | 19.37357 | 0.1888125 | 9.443866
Phrozen AquaGray | Rigid | Autoclave | 2 | 1 | 44.31299973 | 0.961354584 | 47.9491539 | 0.18776457 | 10.010262 | 0.1877646 | 19.41261 | 0.189243 | 9.462895
Phrozen AquaGray | Rigid | Autoclave | 2 | 1 | 44.36700058 | 0.962524442 | 48.01176071 | 0.18799305 | 10.023332 | 0.1879931 | 19.43796 | 0.1894733 | 9.475251
Phrozen AquaGray | Rigid | Autoclave | 1 | 2 | 0.114 | 0.000356038 | -0.002515797 | 6.85e-05 | -0.000516591 | 6.846885e-05 | -0.00101036 | 7.008622e-05 | -0.0004964994
Phrozen AquaGray | Rigid | Autoclave | 1 | 2 | 0.214000002 | 0.001475016 | -0.003416542 | 0.000283657 | -0.000701549 | 0.0002836569 | -0.001372105 | 0.0002903575 | -0.0006742638
Phrozen AquaGray | Rigid | Autoclave | 1 | 2 | 0.31400001 | 0.00310262 | 0.055527877 | 0.000596658 | 0.011402028 | 0.0005966577 | 0.02230035 | 0.000610752 | 0.01095858
Phrozen AquaGray | Rigid | Autoclave | 1 | 2 | 0.414000005 | 0.007832845 | 0.453062683 | 0.001496535 | 0.093031352 | 0.001506316 | 0.1819529 | 0.001541899 | 0.08941315
Phrozen AquaGray | Rigid | Autoclave | 1 | 2 | 0.513999999 | 0.010782878 | 0.666003168 | 0.002063849 | 0.136756297 | 0.00207363 | 0.2674712 | 0.002122614 | 0.1314375
Phrozen AquaGray | Rigid | Autoclave | 1 | 2 | 0.614000022 | 0.013122559 | 0.824357271 | 0.002523569 | 0.169272547 | 0.002523569 | 0.3310672 | 0.002583181 | 0.1626891
Phrozen AquaGray | Rigid | Autoclave | 1 | 2 | 0.713999987 | 0.015258789 | 0.973059118 | 0.002934383 | 0.199806797 | 0.0029343825 | 0.3907868 | 0.003003699 | 0.1920359
Phrozen AquaGray | Rigid | Autoclave | 1 | 2 | 0.81400001 | 0.017445882 | 1.083049536 | 0.003345196 | 0.222392109 | 0.003354977 | 0.4349597 | 0.003434229 | 0.2137428
Phrozen AquaGray | Rigid | Autoclave | 1 | 2 | 0.913999975 | 0.019582114 | 1.203873158 | 0.00375601 | 0.247201875 | 0.003765791 | 0.4834832 | 0.003854747 | 0.2375876
Phrozen AquaGray | Rigid | Autoclave | 1 | 2 | 1.014000058 | 0.021769207 | 1.346561909 | 0.004186386 | 0.276501406 | 0.004186386 | 0.5407879 | 0.004285277 | 0.2657476
Phrozen AquaGray | Rigid | Autoclave | 1 | 2 | 1.113999963 | 0.024058025 | 1.48912251 | 0.004626543 | 0.305774656 | 0.004626543 | 0.5980412 | 0.004735832 | 0.2938824
Phrozen AquaGray | Rigid | Autoclave | 1 | 2 | 1.213999987 | 0.026346843 | 1.633972049 | 0.005066701 | 0.335517875 | 0.005066701 | 0.6562137 | 0.005186386 | 0.3224688
Phrozen AquaGray | Rigid | Autoclave | 1 | 2 | 1.31400001 | 0.028584798 | 1.769523621 | 0.005487295 | 0.363351875 | 0.005497077 | 0.7106521 | 0.005626929 | 0.3492203
Phrozen AquaGray | Rigid | Autoclave | 1 | 2 | 1.414000034 | 0.030771891 | 1.900721669 | 0.005917671 | 0.390291938 | 0.005917671 | 0.763342 | 0.006057459 | 0.3751126
Phrozen AquaGray | Rigid | Autoclave | 1 | 2 | 1.514000058 | 0.032908123 | 2.019241571 | 0.006328485 | 0.414628656 | 0.006328485 | 0.8109404 | 0.006477977 | 0.3985028
Phrozen AquaGray | Rigid | Autoclave | 1 | 2 | 1.613999963 | 0.035044352 | 2.141326666 | 0.006729517 | 0.439697469 | 0.006739298 | 0.8599705 | 0.006898494 | 0.4225966
Phrozen AquaGray | Rigid | Autoclave | 1 | 2 | 1.713999987 | 0.037129721 | 2.253536224 | 0.007140331 | 0.462738438 | 0.007140331 | 0.9050346 | 0.007309 | 0.4447415
Phrozen AquaGray | Rigid | Autoclave | 1 | 2 | 1.81400001 | 0.039215091 | 2.376086473 | 0.007531582 | 0.487902781 | 0.007541364 | 0.9542516 | 0.007719506 | 0.4689271
Phrozen AquaGray | Rigid | Autoclave | 1 | 2 | 1.914000034 | 0.041351319 | 2.497223616 | 0.007942395 | 0.512776938 | 0.007952177 | 1.002901 | 0.008140023 | 0.4928338
Phrozen AquaGray | Rigid | Autoclave | 1 | 2 | 2.013999939 | 0.043538414 | 2.630072355 | 0.008372772 | 0.540055938 | 0.008372772 | 1.056254 | 0.008570554 | 0.5190519
Phrozen AquaGray | Rigid | Autoclave | 1 | 2 | 2.114000082 | 0.045776367 | 2.76462698 | 0.008803148 | 0.567685188 | 0.0088031475 | 1.110292 | 0.009011096 | 0.5456066
Phrozen AquaGray | Rigid | Autoclave | 1 | 2 | 2.213999987 | 0.04811605 | 2.906618118 | 0.009243305 | 0.5968415 | 0.009253087 | 1.167317 | 0.009471663 | 0.573629
Phrozen AquaGray | Rigid | Autoclave | 1 | 2 | 2.313999891 | 0.050354007 | 3.03804636 | 0.009683463 | 0.623828813 | 0.009683463 | 1.220099 | 0.009912206 | 0.5995667
Phrozen AquaGray | Rigid | Autoclave | 1 | 2 | 2.414000034 | 0.052541098 | 3.164732695 | 0.010104057 | 0.649842438 | 0.01010406 | 1.270977 | 0.01034274 | 0.6245686
Phrozen AquaGray | Rigid | Autoclave | 1 | 2 | 2.513999939 | 0.054626467 | 3.278944016 | 0.01050509 | 0.673294438 | 0.01050509 | 1.316845 | 0.01075324 | 0.6471085
Phrozen AquaGray | Rigid | Autoclave | 1 | 2 | 2.614000082 | 0.056762696 | 3.397797346 | 0.010915903 | 0.697699688 | 0.0109159 | 1.364577 | 0.01117376 | 0.6705645
Phrozen AquaGray | Rigid | Autoclave | 1 | 2 | 2.713999987 | 0.058848065 | 3.517283678 | 0.011316936 | 0.722234813 | 0.01131694 | 1.412564 | 0.01158426 | 0.6941455
Phrozen AquaGray | Rigid | Autoclave | 1 | 2 | 2.813999891 | 0.060933431 | 3.637220383 | 0.011708186 | 0.7468625 | 0.0117179675 | 1.460731 | 0.01199477 | 0.7178153
Phrozen AquaGray | Rigid | Autoclave | 1 | 2 | 2.914000034 | 0.063018801 | 3.76033473 | 0.012119 | 0.772142625 | 0.012119 | 1.510175 | 0.01240528 | 0.7421123
Phrozen AquaGray | Rigid | Autoclave | 1 | 2 | 3.013999939 | 0.06510417 | 3.879257202 | 0.012520033 | 0.796562063 | 0.01252003 | 1.557935 | 0.01281578 | 0.7655819
Phrozen AquaGray | Rigid | Autoclave | 1 | 2 | 3.114000082 | 0.067291265 | 4.009571075 | 0.012940628 | 0.823320563 | 0.01294063 | 1.61027 | 0.01324631 | 0.7912997
Phrozen AquaGray | Rigid | Autoclave | 1 | 2 | 3.213999987 | 0.069580077 | 4.146847725 | 0.013380785 | 0.85150875 | 0.01338078 | 1.665401 | 0.01369687 | 0.8183916
Phrozen AquaGray | Rigid | Autoclave | 1 | 2 | 3.313999891 | 0.071868897 | 4.291692257 | 0.013820942 | 0.881251 | 0.01382094 | 1.723571 | 0.01414742 | 0.8469771
Phrozen AquaGray | Rigid | Autoclave | 1 | 2 | 3.414000034 | 0.074157717 | 4.424368382 | 0.014251318 | 0.908494563 | 0.0142611 | 1.776855 | 0.01459798 | 0.8731611
Phrozen AquaGray | Rigid | Autoclave | 1 | 2 | 3.513999939 | 0.07639567 | 4.560840607 | 0.014681694 | 0.936517563 | 0.014691475 | 1.831663 | 0.01503852 | 0.9000943
Phrozen AquaGray | Rigid | Autoclave | 1 | 2 | 3.614000082 | 0.078531906 | 4.685051441 | 0.015092508 | 0.962022875 | 0.01510229 | 1.881547 | 0.01545904 | 0.9246076
Phrozen AquaGray | Rigid | Autoclave | 1 | 2 | 3.713999987 | 0.080617268 | 4.808826447 | 0.01549354 | 0.987438688 | 0.01550332 | 1.931256 | 0.01586954 | 0.9490349
Phrozen AquaGray | Rigid | Autoclave | 1 | 2 | 3.813999891 | 0.082702638 | 4.929582596 | 0.015904354 | 1.012234625 | 0.01590435 | 1.979752 | 0.01628005 | 0.9728665
Phrozen AquaGray | Rigid | Autoclave | 1 | 2 | 3.914000034 | 0.084788007 | 5.04937315 | 0.016295604 | 1.03683225 | 0.01630539 | 2.027861 | 0.01669055 | 0.9965075
Phrozen AquaGray | Rigid | Autoclave | 1 | 2 | 4.013999939 | 0.086924236 | 5.175738811 | 0.016706418 | 1.06278 | 0.0167162 | 2.07861 | 0.01711107 | 1.021446
Phrozen AquaGray | Rigid | Autoclave | 1 | 2 | 4.113999844 | 0.08911133 | 5.312036991 | 0.017127013 | 1.090767375 | 0.01713679 | 2.133348 | 0.0175416 | 1.048345
Phrozen AquaGray | Rigid | Autoclave | 1 | 2 | 4.214000225 | 0.091349284 | 5.452441692 | 0.01755739 | 1.119597875 | 0.01756717 | 2.189736 | 0.01798214 | 1.076054
Phrozen AquaGray | Rigid | Autoclave | 1 | 2 | 4.31400013 | 0.093638104 | 5.590462685 | 0.017997548 | 1.147939 | 0.01800733 | 2.245166 | 0.0184327 | 1.103293
Phrozen AquaGray | Rigid | Autoclave | 1 | 2 | 4.414000034 | 0.095926924 | 5.744353294 | 0.018447485 | 1.179538625 | 0.01844749 | 2.306969 | 0.01888325 | 1.133664
Phrozen AquaGray | Rigid | Autoclave | 1 | 2 | 4.513999939 | 0.098164877 | 5.875730991 | 0.01887786 | 1.206515625 | 0.01887786 | 2.359731 | 0.01932379 | 1.159591
Phrozen AquaGray | Rigid | Autoclave | 1 | 2 | 4.613999844 | 0.100301113 | 6.003679276 | 0.019288676 | 1.232788375 | 0.01928868 | 2.411116 | 0.01974431 | 1.184842
Phrozen AquaGray | Rigid | Autoclave | 1 | 2 | 4.714000225 | 0.102437341 | 6.13361311 | 0.019689707 | 1.25946875 | 0.01969949 | 2.463298 | 0.02016483 | 1.210485
Phrozen AquaGray | Rigid | Autoclave | 1 | 2 | 4.81400013 | 0.104522711 | 6.252340794 | 0.02009074 | 1.28384825 | 0.02010052 | 2.51098 | 0.02057534 | 1.233916
Phrozen AquaGray | Rigid | Autoclave | 1 | 2 | 4.914000034 | 0.106455489 | 6.360270023 | 0.02047221 | 1.30601025 | 0.02047221 | 2.554325 | 0.0209558 | 1.255217
Phrozen AquaGray | Rigid | Autoclave | 1 | 2 | 5.013999939 | 0.108591717 | 6.484200478 | 0.020873241 | 1.331458 | 0.0208830225 | 2.604097 | 0.02137632 | 1.279675
Phrozen AquaGray | Rigid | Autoclave | 1 | 2 | 5.113999844 | 0.110727946 | 6.615975857 | 0.021284055 | 1.358516625 | 0.02129384 | 2.657018 | 0.02179684 | 1.305681
Phrozen AquaGray | Rigid | Autoclave | 1 | 2 | 5.214000225 | 0.112915041 | 6.752536774 | 0.02170465 | 1.386557875 | 0.02171443 | 2.711862 | 0.02222737 | 1.332631
Phrozen AquaGray | Rigid | Autoclave | 1 | 2 | 5.31400013 | 0.11520386 | 6.8969841 | 0.022154588 | 1.4162185 | 0.02215459 | 2.769873 | 0.02267793 | 1.361139
Phrozen AquaGray | Rigid | Autoclave | 1 | 2 | 5.414000034 | 0.117543539 | 7.04857111 | 0.022604527 | 1.44734525 | 0.02260453 | 2.830751 | 0.02313849 | 1.391055
Phrozen AquaGray | Rigid | Autoclave | 1 | 2 | 5.513999939 | 0.1197815 | 7.192324638 | 0.023025122 | 1.476863375 | 0.0230349 | 2.888484 | 0.02357904 | 1.419425
Phrozen AquaGray | Rigid | Autoclave | 1 | 2 | 5.613999844 | 0.121968587 | 7.326461792 | 0.023445716 | 1.504407 | 0.0234554975 | 2.942354 | 0.02400956 | 1.445897
Phrozen AquaGray | Rigid | Autoclave | 1 | 2 | 5.714000225 | 0.124104816 | 7.451609612 | 0.02385653 | 1.530104625 | 0.02386631 | 2.992614 | 0.02443008 | 1.470595
Phrozen AquaGray | Rigid | Autoclave | 1 | 2 | 5.81400013 | 0.126139319 | 7.572051525 | 0.024257561 | 1.554836 | 0.02425756 | 3.040985 | 0.02483057 | 1.494365
Phrozen AquaGray | Rigid | Autoclave | 1 | 2 | 5.914000034 | 0.128224696 | 7.687594891 | 0.024648815 | 1.578561625 | 0.0246586 | 3.087388 | 0.02524108 | 1.517168
Phrozen AquaGray | Rigid | Autoclave | 1 | 2 | 6.013999939 | 0.130259199 | 7.806721687 | 0.025040066 | 1.603022875 | 0.02504985 | 3.13523 | 0.02564157 | 1.540678
Phrozen AquaGray | Rigid | Autoclave | 1 | 2 | 6.113999844 | 0.132395435 | 7.943973064 | 0.02546066 | 1.631206 | 0.02546066 | 3.190351 | 0.02606209 | 1.567765
Phrozen AquaGray | Rigid | Autoclave | 1 | 2 | 6.214000225 | 0.134582529 | 8.080049515 | 0.025881255 | 1.65914775 | 0.02588126 | 3.245 | 0.02649262 | 1.59462
Phrozen AquaGray | Rigid | Autoclave | 1 | 2 | 6.31400013 | 0.136820483 | 8.224467278 | 0.026301848 | 1.688802375 | 0.02631163 | 3.302999 | 0.02693317 | 1.623121
Phrozen AquaGray | Rigid | Autoclave | 1 | 2 | 6.414000034 | 0.139109296 | 8.373044014 | 0.026751788 | 1.719310875 | 0.02675179 | 3.362668 | 0.02738372 | 1.652443
Phrozen AquaGray | Rigid | Autoclave | 1 | 2 | 6.513999939 | 0.141448982 | 8.534780502 | 0.027201727 | 1.752521625 | 0.02720173 | 3.427623 | 0.02784429 | 1.684362
Phrozen AquaGray | Rigid | Autoclave | 1 | 2 | 6.613999844 | 0.143686935 | 8.672635078 | 0.027632102 | 1.7808285 | 0.0276321 | 3.482986 | 0.02828483 | 1.711568
Phrozen AquaGray | Rigid | Autoclave | 1 | 2 | 6.714000225 | 0.145823171 | 8.809405327 | 0.028042918 | 1.80891275 | 0.0280429175 | 3.537914 | 0.02870535 | 1.73856
Phrozen AquaGray | Rigid | Autoclave | 1 | 2 | 6.81400013 | 0.147959392 | 8.93700695 | 0.02845373 | 1.835114375 | 0.02845373 | 3.589159 | 0.02912586 | 1.763743
Phrozen AquaGray | Rigid | Autoclave | 1 | 2 | 6.914000034 | 0.150095628 | 9.06747818 | 0.028864544 | 1.861905125 | 0.02886454 | 3.641558 | 0.02954638 | 1.789491
Phrozen AquaGray | Rigid | Autoclave | 1 | 2 | 7.013999939 | 0.152130131 | 9.187563896 | 0.029246014 | 1.886563375 | 0.02925579 | 3.689785 | 0.02994688 | 1.813191
Phrozen AquaGray | Rigid | Autoclave | 1 | 2 | 7.113999844 | 0.154215493 | 9.308032036 | 0.029647045 | 1.91130025 | 0.02965683 | 3.738165 | 0.03035738 | 1.836965
Phrozen AquaGray | Rigid | Autoclave | 1 | 2 | 7.214000225 | 0.156250011 | 9.430968285 | 0.030038295 | 1.93654375 | 0.03004808 | 3.787537 | 0.03075788 | 1.861227
Phrozen AquaGray | Rigid | Autoclave | 1 | 2 | 7.31400013 | 0.158437091 | 9.570379257 | 0.030468671 | 1.96517025 | 0.03046867 | 3.843526 | 0.0311884 | 1.88874
Phrozen AquaGray | Rigid | Autoclave | 1 | 2 | 7.414000034 | 0.160725918 | 9.726363182 | 0.03090883 | 1.997199875 | 0.03090883 | 3.90617 | 0.03163896 | 1.919524
Phrozen AquaGray | Rigid | Autoclave | 1 | 2 | 7.513999939 | 0.163014731 | 9.879220009 | 0.031348988 | 2.02858725 | 0.03134899 | 3.967558 | 0.03208951 | 1.949691
Phrozen AquaGray | Rigid | Autoclave | 1 | 2 | 7.613999844 | 0.165303558 | 10.03227615 | 0.031789146 | 2.060015625 | 0.03178915 | 4.029027 | 0.03254007 | 1.979897
Phrozen AquaGray | Rigid | Autoclave | 1 | 2 | 7.714000225 | 0.167541511 | 10.16980648 | 0.032209739 | 2.088256 | 0.03221952 | 4.08426 | 0.03298061 | 2.007039
Phrozen AquaGray | Rigid | Autoclave | 1 | 2 | 7.81400013 | 0.169677733 | 10.29830933 | 0.032630332 | 2.1146425 | 0.03263033 | 4.135867 | 0.03340113 | 2.032399
Phrozen AquaGray | Rigid | Autoclave | 1 | 2 | 7.914000034 | 0.17171225 | 10.41669273 | 0.033021588 | 2.13895125 | 0.03302159 | 4.183411 | 0.03380162 | 2.055763
Phrozen AquaGray | Rigid | Autoclave | 1 | 2 | 8.013999939 | 0.173848472 | 10.54637241 | 0.033432398 | 2.1655795 | 0.0334324 | 4.235491 | 0.03422214 | 2.081355
Phrozen AquaGray | Rigid | Autoclave | 1 | 2 | 8.11400032 | 0.175882975 | 10.6680584 | 0.03382365 | 2.1905665 | 0.03382365 | 4.284361 | 0.03462263 | 2.10537
Phrozen AquaGray | Rigid | Autoclave | 1 | 2 | 8.213999748 | 0.17807007 | 10.80769253 | 0.034234464 | 2.21923875 | 0.03424424 | 4.340439 | 0.03505316 | 2.132927
Phrozen AquaGray | Rigid | Autoclave | 1 | 2 | 8.31400013 | 0.180257164 | 10.9532299 | 0.03466484 | 2.24912325 | 0.03466484 | 4.398888 | 0.03548369 | 2.16165
Phrozen AquaGray | Rigid | Autoclave | 1 | 2 | 8.413999557 | 0.182444259 | 11.08409595 | 0.035075653 | 2.275995 | 0.03508543 | 4.451444 | 0.03591422 | 2.187476
Phrozen AquaGray | Rigid | Autoclave | 1 | 2 | 8.513999939 | 0.184682212 | 11.24565125 | 0.035515811 | 2.30916875 | 0.03551581 | 4.516326 | 0.03635477 | 2.21936
Phrozen AquaGray | Rigid | Autoclave | 1 | 2 | 8.61400032 | 0.18697104 | 11.38278198 | 0.035946187 | 2.337327 | 0.03595597 | 4.571398 | 0.03680532 | 2.246423
Phrozen AquaGray | Rigid | Autoclave | 1 | 2 | 8.713999748 | 0.189259852 | 11.53565311 | 0.036396127 | 2.36871725 | 0.03639613 | 4.632792 | 0.03725588 | 2.276592
Phrozen AquaGray | Rigid | Autoclave | 1 | 2 | 8.81400013 | 0.191446947 | 11.67876339 | 0.036806941 | 2.39810325 | 0.03681672 | 4.690266 | 0.03768641 | 2.304836
Phrozen AquaGray | Rigid | Autoclave | 1 | 2 | 8.913999557 | 0.193532309 | 11.81093788 | 0.037217751 | 2.425244 | 0.03721775 | 4.743349 | 0.03809691 | 2.330921
Phrozen AquaGray | Rigid | Autoclave | 1 | 2 | 9.013999939 | 0.195668545 | 11.9459486 | 0.037628565 | 2.45296675 | 0.03762857 | 4.79757 | 0.03851743 | 2.357565
Phrozen AquaGray | Rigid | Autoclave | 1 | 2 | 9.11400032 | 0.197703048 | 12.07030678 | 0.038019817 | 2.4785025 | 0.03801982 | 4.847513 | 0.03891792 | 2.382108
Phrozen AquaGray | Rigid | Autoclave | 1 | 2 | 9.213999748 | 0.19978841 | 12.19789314 | 0.038420849 | 2.50470075 | 0.03842085 | 4.898752 | 0.03932843 | 2.407287
Phrozen AquaGray | Rigid | Autoclave | 1 | 2 | 9.31400013 | 0.201873787 | 12.32416439 | 0.038812101 | 2.53062925 | 0.03882188 | 4.949464 | 0.03973893 | 2.432207
Phrozen AquaGray | Rigid | Autoclave | 1 | 2 | 9.413999557 | 0.204060882 | 12.46037388 | 0.039232694 | 2.55859825 | 0.03924248 | 5.004166 | 0.04016946 | 2.459089
Phrozen AquaGray | Rigid | Autoclave | 1 | 2 | 9.513999939 | 0.206298835 | 12.60872269 | 0.039663073 | 2.58906 | 0.03967285 | 5.063744 | 0.04061001 | 2.488366
Phrozen AquaGray | Rigid | Autoclave | 1 | 2 | 9.61400032 | 0.208536789 | 12.76403427 | 0.040093448 | 2.6209515 | 0.04010323 | 5.126118 | 0.04105055 | 2.519017
Phrozen AquaGray | Rigid | Autoclave | 1 | 2 | 9.713999748 | 0.210774742 | 12.90805531 | 0.040533606 | 2.65052475 | 0.0405336 | 5.183958 | 0.04149109 | 2.54744
Phrozen AquaGray | Rigid | Autoclave | 1 | 2 | 9.81400013 | 0.213063569 | 13.05712128 | 0.040963981 | 2.68113375 | 0.04097376 | 5.243824 | 0.04194165 | 2.576858
Phrozen AquaGray | Rigid | Autoclave | 1 | 2 | 9.913999557 | 0.215250649 | 13.18916321 | 0.041394357 | 2.708247 | 0.04139436 | 5.296853 | 0.042372175 | 2.602917
Phrozen AquaGray | Rigid | Autoclave | 1 | 2 | 10.01399994 | 0.217386885 | 13.32247543 | 0.041795388 | 2.73562125 | 0.04180517 | 5.350392 | 0.04279269 | 2.629227
Phrozen AquaGray | Rigid | Autoclave | 1 | 2 | 10.11400032 | 0.219523121 | 13.45170975 | 0.042206205 | 2.762158 | 0.04221598 | 5.402293 | 0.04321321 | 2.654731
Phrozen AquaGray | Rigid | Autoclave | 1 | 2 | 10.21399975 | 0.221608483 | 13.58425808 | 0.042607237 | 2.7893755 | 0.04261702 | 5.455525 | 0.04362372 | 2.68089
Phrozen AquaGray | Rigid | Autoclave | 1 | 2 | 10.31400013 | 0.223642986 | 13.70330238 | 0.043008268 | 2.81381975 | 0.04300827 | 5.503334 | 0.04402421 | 2.704384
Phrozen AquaGray | Rigid | Autoclave | 1 | 2 | 10.41399956 | 0.225779222 | 13.83212471 | 0.043409299 | 2.840272 | 0.04341908 | 5.55507 | 0.04444473 | 2.729807
Phrozen AquaGray | Rigid | Autoclave | 1 | 2 | 10.51399994 | 0.227915458 | 13.97192097 | 0.043829896 | 2.8689775 | 0.0438299 | 5.611213 | 0.04486525 | 2.757396
Phrozen AquaGray | Rigid | Autoclave | 1 | 2 | 10.61400032 | 0.230153411 | 14.11863041 | 0.044260271 | 2.89910275 | 0.04426027 | 5.670133 | 0.04530579 | 2.78635
Phrozen AquaGray | Rigid | Autoclave | 1 | 2 | 10.71399975 | 0.232543956 | 14.27928543 | 0.044710208 | 2.9320915 | 0.04471999 | 5.734653 | 0.04577637 | 2.818056
Phrozen AquaGray | Rigid | Autoclave | 1 | 2 | 10.81400013 | 0.234883628 | 14.43800449 | 0.045169927 | 2.96468275 | 0.04516993 | 5.798395 | 0.04623693 | 2.849379
Phrozen AquaGray | Rigid | Autoclave | 1 | 2 | 10.91399956 | 0.237121581 | 14.58626652 | 0.045590524 | 2.9951265 | 0.0456003 | 5.857938 | 0.04667748 | 2.878639
Phrozen AquaGray | Rigid | Autoclave | 1 | 2 | 11.01399994 | 0.239206958 | 14.70775604 | 0.045991559 | 3.020073 | 0.04600134 | 5.906729 | 0.04708798 | 2.902616
Phrozen AquaGray | Rigid | Autoclave | 1 | 2 | 11.11400032 | 0.24129232 | 14.83090115 | 0.04639259 | 3.0453595 | 0.04640237 | 5.956185 | 0.04749849 | 2.926919
Phrozen AquaGray | Rigid | Autoclave | 1 | 2 | 11.21399975 | 0.243326824 | 14.95091629 | 0.046783838 | 3.07000325 | 0.04679362 | 6.004384 | 0.04789898 | 2.950604
Phrozen AquaGray | Rigid | Autoclave | 1 | 2 | 11.31400013 | 0.2454122 | 15.08265305 | 0.047194652 | 3.097054 | 0.04719465 | 6.05729 | 0.04830949 | 2.976602
Phrozen AquaGray | Rigid | Autoclave | 1 | 2 | 11.41399956 | 0.247446704 | 15.20406437 | 0.047585905 | 3.1219845 | 0.0475859 | 6.10605 | 0.04870998 | 3.000563
Phrozen AquaGray | Rigid | Autoclave | 1 | 2 | 11.51399994 | 0.249633798 | 15.34980106 | 0.048006501 | 3.15190975 | 0.0480065 | 6.164579 | 0.04914051 | 3.029325
Phrozen AquaGray | Rigid | Autoclave | 1 | 2 | 11.61400032 | 0.251820893 | 15.48312569 | 0.048427094 | 3.1792865 | 0.04842709 | 6.218123 | 0.04957104 | 3.055637
Phrozen AquaGray | Rigid | Autoclave | 1 | 2 | 11.71399975 | 0.254007988 | 15.63022423 | 0.04884769 | 3.20949175 | 0.04884769 | 6.277198 | 0.05000157 | 3.084667
Phrozen AquaGray | Rigid | Autoclave | 1 | 2 | 11.81400013 | 0.256347674 | 15.78502464 | 0.049287844 | 3.24127825 | 0.04929763 | 6.339367 | 0.05046214 | 3.115217
Phrozen AquaGray | Rigid | Autoclave | 1 | 2 | 11.91399956 | 0.258636486 | 15.93200016 | 0.049728002 | 3.271458 | 0.04973779 | 6.398394 | 0.05091269 | 3.144223
Phrozen AquaGray | Rigid | Autoclave | 1 | 2 | 12.01399994 | 0.260823581 | 16.06414032 | 0.050148599 | 3.2985915 | 0.05015838 | 6.451462 | 0.05134322 | 3.170302
Phrozen AquaGray | Rigid | Autoclave | 1 | 2 | 12.11400032 | 0.262858084 | 16.18408394 | 0.05054963 | 3.3232205 | 0.05054963 | 6.499632 | 0.05174372 | 3.193973
Phrozen AquaGray | Rigid | Autoclave | 1 | 2 | 12.21399975 | 0.264994305 | 16.30784607 | 0.050960444 | 3.34863375 | 0.05096044 | 6.549336 | 0.05216423 | 3.218398
Phrozen AquaGray | Rigid | Autoclave | 1 | 2 | 12.31400013 | 0.267079682 | 16.43739128 | 0.051361479 | 3.37523425 | 0.05136148 | 6.601362 | 0.05257474 | 3.243964
Phrozen AquaGray | Rigid | Autoclave | 1 | 2 | 12.41399956 | 0.269266777 | 16.57287025 | 0.051772289 | 3.4030535 | 0.0517820725 | 6.655771 | 0.05300527 | 3.270701
Phrozen AquaGray | Rigid | Autoclave | 1 | 2 | 12.51399994 | 0.271402998 | 16.69707298 | 0.052183107 | 3.428557 | 0.05219288 | 6.705652 | 0.05342579 | 3.295213
Phrozen AquaGray | Rigid | Autoclave | 1 | 2 | 12.61400032 | 0.273539219 | 16.83891487 | 0.052593917 | 3.45768275 | 0.0526037 | 6.762616 | 0.0538463 | 3.323205
Phrozen AquaGray | Rigid | Autoclave | 1 | 2 | 12.71399975 | 0.275726314 | 16.98719978 | 0.053024292 | 3.48813125 | 0.05302429 | 6.822169 | 0.05427683 | 3.35247
Phrozen AquaGray | Rigid | Autoclave | 1 | 2 | 12.81400013 | 0.278066 | 17.13659668 | 0.053474233 | 3.51880825 | 0.05347423 | 6.882167 | 0.0547374 | 3.381954
Phrozen AquaGray | Rigid | Autoclave | 1 | 2 | 12.91399956 | 0.280354812 | 17.28349495 | 0.053914387 | 3.54897225 | 0.05391439 | 6.941163 | 0.05518796 | 3.410945
Phrozen AquaGray | Rigid | Autoclave | 1 | 2 | 13.01399994 | 0.28259278 | 17.43261337 | 0.054334983 | 3.579592 | 0.05434477 | 7.00105 | 0.0556285 | 3.440374
Phrozen AquaGray | Rigid | Autoclave | 1 | 2 | 13.11400032 | 0.284729002 | 17.5587883 | 0.054745801 | 3.60550075 | 0.05475558 | 7.051722 | 0.05604902 | 3.465274
Phrozen AquaGray | Rigid | Autoclave | 1 | 2 | 13.21399975 | 0.286865252 | 17.68269539 | 0.055166394 | 3.6309435 | 0.05516639 | 7.101484 | 0.05646954 | 3.489728
Phrozen AquaGray | Rigid | Autoclave | 1 | 2 | 13.31400013 | 0.288899755 | 17.80748367 | 0.055557646 | 3.6565675 | 0.05555765 | 7.1516 | 0.05687003 | 3.514355
Phrozen AquaGray | Rigid | Autoclave | 1 | 2 | 13.41399956 | 0.290985103 | 17.93330956 | 0.055958673 | 3.6824045 | 0.05595867 | 7.202132 | 0.05728053 | 3.539187
Phrozen AquaGray | Rigid | Autoclave | 1 | 2 | 13.51399994 | 0.29307048 | 18.05310249 | 0.056359708 | 3.7070025 | 0.05635971 | 7.250242 | 0.05769104 | 3.562829
Phrozen AquaGray | Rigid | Autoclave | 1 | 2 | 13.61400032 | 0.295206701 | 18.186203 | 0.056760743 | 3.73433325 | 0.05677052 | 7.303696 | 0.05811156 | 3.589096
Phrozen AquaGray | Rigid | Autoclave | 1 | 2 | 13.71399975 | 0.297393795 | 18.32475662 | 0.057181336 | 3.76278375 | 0.05719111 | 7.35934 | 0.05854209 | 3.61644
Phrozen AquaGray | Rigid | Autoclave | 1 | 2 | 13.81400013 | 0.29958089 | 18.46582413 | 0.057601932 | 3.79175025 | 0.05761171 | 7.415994 | 0.05897262 | 3.64428
Phrozen AquaGray | Rigid | Autoclave | 1 | 2 | 13.91399956 | 0.301869732 | 18.61568832 | 0.058042087 | 3.82252325 | 0.05805187 | 7.47618 | 0.05942318 | 3.673857
Phrozen AquaGray | Rigid | Autoclave | 1 | 2 | 14.01399994 | 0.304158544 | 18.77347374 | 0.058492027 | 3.85492275 | 0.05849203 | 7.539548 | 0.05987373 | 3.704996
Phrozen AquaGray | Rigid | Autoclave | 1 | 2 | 14.11400032 | 0.306447357 | 18.91630173 | 0.058922399 | 3.88425075 | 0.05893218 | 7.596908 | 0.06032428 | 3.733183
Phrozen AquaGray | Rigid | Autoclave | 1 | 2 | 14.21399975 | 0.308583578 | 19.05061531 | 0.059333216 | 3.91183075 | 0.059343 | 7.65085 | 0.0607448 | 3.759691
Phrozen AquaGray | Rigid | Autoclave | 1 | 2 | 14.31400013 | 0.310719828 | 19.19017029 | 0.059753813 | 3.94048675 | 0.05975381 | 7.706896 | 0.06116532 | 3.787232
Phrozen AquaGray | Rigid | Autoclave | 1 | 2 | 14.41399956 | 0.312856049 | 19.31522369 | 0.06015484 | 3.966165 | 0.06016462 | 7.757118 | 0.06158584 | 3.811912
Phrozen AquaGray | Rigid | Autoclave | 1 | 2 | 14.51399994 | 0.314839679 | 19.43242073 | 0.060546093 | 3.99023025 | 0.06054609 | 7.804185 | 0.06197631 | 3.835041
Phrozen AquaGray | Rigid | Autoclave | 1 | 2 | 14.61400032 | 0.316925056 | 19.548172 | 0.060947128 | 4.01399825 | 0.06094713 | 7.850671 | 0.06238682 | 3.857885
Phrozen AquaGray | Rigid | Autoclave | 1 | 2 | 14.71399975 | 0.319061277 | 19.67528152 | 0.061357938 | 4.040099 | 0.06135794 | 7.901719 | 0.06280734 | 3.88297
Phrozen AquaGray | Rigid | Autoclave | 1 | 2 | 14.81400013 | 0.321299245 | 19.8184433 | 0.061778534 | 4.0694955 | 0.06178832 | 7.959214 | 0.06324788 | 3.911224
Phrozen AquaGray | Rigid | Autoclave | 1 | 2 | 14.91399956 | 0.323588058 | 19.95596886 | 0.062218696 | 4.097735 | 0.06222847 | 8.014445 | 0.06369844 | 3.938365
Phrozen AquaGray | Rigid | Autoclave | 1 | 2 | 15.01399994 | 0.325826026 | 20.09864044 | 0.062658854 | 4.127031 | 0.06265885 | 8.071743 | 0.06413898 | 3.966521
Phrozen AquaGray | Rigid | Autoclave | 1 | 2 | 15.11400032 | 0.328114838 | 20.24403572 | 0.063089222 | 4.15688625 | 0.06309901 | 8.130135 | 0.06458954 | 3.995215
Phrozen AquaGray | Rigid | Autoclave | 1 | 2 | 15.21399975 | 0.330301933 | 20.37898827 | 0.063519605 | 4.18459725 | 0.0635196025 | 8.184333 | 0.06502007 | 4.021849
Phrozen AquaGray | Rigid | Autoclave | 1 | 2 | 15.31400013 | 0.332489028 | 20.49994469 | 0.063930415 | 4.209434 | 0.0639402 | 8.23291 | 0.0654506 | 4.04572
Phrozen AquaGray | Rigid | Autoclave | 1 | 2 | 15.41399956 | 0.334523531 | 20.61908913 | 0.06433145 | 4.233899 | 0.06433145 | 8.280759 | 0.06585109 | 4.069233
Phrozen AquaGray | Rigid | Autoclave | 1 | 2 | 15.51399994 | 0.336608908 | 20.73961258 | 0.064732485 | 4.2586475 | 0.06473248 | 8.329162 | 0.0662616 | 4.093019
Phrozen AquaGray | Rigid | Autoclave | 1 | 2 | 15.61400032 | 0.338592537 | 20.84653664 | 0.065113947 | 4.280603 | 0.06511395 | 8.372103 | 0.06665207 | 4.114121
Phrozen AquaGray | Rigid | Autoclave | 1 | 2 | 15.71399975 | 0.340728759 | 20.96039009 | 0.065514982 | 4.3039815 | 0.06552476 | 8.417827 | 0.06707259 | 4.13659
Phrozen AquaGray | Rigid | Autoclave | 1 | 2 | 15.81400013 | 0.342865009 | 21.09697342 | 0.065925792 | 4.3320275 | 0.06593558 | 8.47268 | 0.06749311 | 4.163545
Phrozen AquaGray | Rigid | Autoclave | 1 | 2 | 15.91399956 | 0.345052104 | 21.2248764 | 0.066346392 | 4.358291 | 0.06635617 | 8.524047 | 0.06792364 | 4.188787
Phrozen AquaGray | Rigid | Autoclave | 1 | 2 | 16.01399994 | 0.347290043 | 21.36358452 | 0.06678655 | 4.386773 | 0.06678655 | 8.579753 | 0.06836418 | 4.216161
Phrozen AquaGray | Rigid | Autoclave | 1 | 2 | 16.11400032 | 0.349680602 | 21.52012634 | 0.067236483 | 4.418917 | 0.06724627 | 8.642621 | 0.06883476 | 4.247055
Phrozen AquaGray | Rigid | Autoclave | 1 | 2 | 16.2140007 | 0.352020259 | 21.67712021 | 0.067696206 | 4.451154 | 0.0676962 | 8.705671 | 0.06929533 | 4.278038
Phrozen AquaGray | Rigid | Autoclave | 1 | 2 | 16.31399918 | 0.354156509 | 21.79979897 | 0.068107024 | 4.476345 | 0.06810702 | 8.754939 | 0.06971585 | 4.302249
Phrozen AquaGray | Rigid | Autoclave | 1 | 2 | 16.41399956 | 0.35629273 | 21.92393875 | 0.068508051 | 4.5018355 | 0.06851783 | 8.804795 | 0.07013636 | 4.326749
Phrozen AquaGray | Rigid | Autoclave | 1 | 2 | 16.51399994 | 0.358378107 | 22.04689217 | 0.068918869 | 4.5270825 | 0.06891887 | 8.854174 | 0.07054687 | 4.351014
Phrozen AquaGray | Rigid | Autoclave | 1 | 2 | 16.61400032 | 0.360463484 | 22.16479492 | 0.069310114 | 4.5512925 | 0.0693199 | 8.901524 | 0.07095738 | 4.374282
Phrozen AquaGray | Rigid | Autoclave | 1 | 2 | 16.7140007 | 0.362548832 | 22.28471947 | 0.069720931 | 4.575918 | 0.06972093 | 8.949687 | 0.07136788 | 4.39795
Phrozen AquaGray | Rigid | Autoclave | 1 | 2 | 16.81399918 | 0.364634208 | 22.39910507 | 0.070112176 | 4.5994055 | 0.07012196 | 8.995625 | 0.07177839 | 4.420524
Phrozen AquaGray | Rigid | Autoclave | 1 | 2 | 16.91399956 | 0.366821303 | 22.5361042 | 0.070542559 | 4.627537 | 0.07054256 | 9.050644 | 0.07220892 | 4.447561
Phrozen AquaGray | Rigid | Autoclave | 1 | 2 | 17.01399994 | 0.369110116 | 22.66566467 | 0.070972934 | 4.6541405 | 0.07098271 | 9.102677 | 0.07265947 | 4.47313
Phrozen AquaGray | Rigid | Autoclave | 1 | 2 | 17.11400032 | 0.371398928 | 22.81435585 | 0.071413092 | 4.6846725 | 0.07142287 | 9.162392 | 0.07311003 | 4.502475
Phrozen AquaGray | Rigid | Autoclave | 1 | 2 | 17.2140007 | 0.373687741 | 22.96002197 | 0.07185325 | 4.7145835 | 0.07186303 | 9.220892 | 0.07356058 | 4.531223
Phrozen AquaGray | Rigid | Autoclave | 1 | 2 | 17.31399918 | 0.375925709 | 23.0890274 | 0.072283626 | 4.7410735 | 0.07229341 | 9.272702 | 0.07400112 | 4.556682
Phrozen AquaGray | Rigid | Autoclave | 1 | 2 | 17.41399956 | 0.37806193 | 23.2154274 | 0.072704218 | 4.767028 | 0.07270422 | 9.323465 | 0.07442164 | 4.581628
Phrozen AquaGray | Rigid | Autoclave | 1 | 2 | 17.51399994 | 0.380096433 | 23.31844521 | 0.073085688 | 4.788182 | 0.07309547 | 9.364837 | 0.07482213 | 4.601958
Phrozen AquaGray | Rigid | Autoclave | 1 | 2 | 17.61400032 | 0.382232683 | 23.43530655 | 0.073496506 | 4.812178 | 0.07350629 | 9.41177 | 0.07524265 | 4.625021
Phrozen AquaGray | Rigid | Autoclave | 1 | 2 | 17.7140007 | 0.384216313 | 23.54046631 | 0.073887751 | 4.8337715 | 0.0738877525 | 9.454003 | 0.07563313 | 4.645775
Phrozen AquaGray | Rigid | Autoclave | 1 | 2 | 17.81399918 | 0.38630169 | 23.65888405 | 0.074288785 | 4.858087 | 0.07428879 | 9.50156 | 0.07604364 | 4.669145
Phrozen AquaGray | Rigid | Autoclave | 1 | 2 | 17.91399956 | 0.388488785 | 23.78122139 | 0.074709378 | 4.8832075 | 0.07470938 | 9.550691 | 0.07647417 | 4.693289
Phrozen AquaGray | Rigid | Autoclave | 1 | 2 | 18.01399994 | 0.390675879 | 23.9120369 | 0.075120196 | 4.910069 | 0.07512998 | 9.603228 | 0.0769047 | 4.719105
Phrozen AquaGray | Rigid | Autoclave | 1 | 2 | 18.11400032 | 0.392913818 | 24.04402733 | 0.075560346 | 4.937172 | 0.07556035 | 9.656236 | 0.07734524 | 4.745154
Phrozen AquaGray | Rigid | Autoclave | 1 | 2 | 18.2140007 | 0.395253504 | 24.18674469 | 0.076000512 | 4.9664775 | 0.07601029 | 9.713552 | 0.07780581 | 4.77332
Phrozen AquaGray | Rigid | Autoclave | 1 | 2 | 18.31399918 | 0.397491473 | 24.31330872 | 0.07644067 | 4.992466 | 0.07644067 | 9.764381 | 0.07824635 | 4.798297
Phrozen AquaGray | Rigid | Autoclave | 1 | 2 | 18.41399956 | 0.399678567 | 24.44419479 | 0.076861262 | 5.019342 | 0.07686126 | 9.816946 | 0.07867688 | 4.824128
Phrozen AquaGray | Rigid | Autoclave | 1 | 2 | 18.51399994 | 0.401865662 | 24.5703392 | 0.077281855 | 5.045244 | 0.07728186 | 9.867606 | 0.07910741 | 4.849023
Phrozen AquaGray | Rigid | Autoclave | 1 | 2 | 18.61400032 | 0.40395101 | 24.67595291 | 0.077673107 | 5.066931 | 0.07768289 | 9.910021 | 0.07951792 | 4.869866
Phrozen AquaGray | Rigid | Autoclave | 1 | 2 | 18.7140007 | 0.405985513 | 24.780159 | 0.078074135 | 5.0883285 | 0.07807414 | 9.951871 | 0.07991841 | 4.890432
Phrozen AquaGray | Rigid | Autoclave | 1 | 2 | 18.81399918 | 0.408121763 | 24.90168762 | 0.078484952 | 5.113283 | 0.07848495 | 10.00068 | 0.08033893 | 4.914416
Phrozen AquaGray | Rigid | Autoclave | 1 | 2 | 18.91399956 | 0.410156266 | 25.01006889 | 0.078876205 | 5.135538 | 0.078876205 | 10.0442 | 0.08073942 | 4.935805
Phrozen AquaGray | Rigid | Autoclave | 1 | 2 | 19.01399994 | 0.412343361 | 25.13438225 | 0.079296798 | 5.161064 | 0.0792968 | 10.09413 | 0.08116995 | 4.960338
Phrozen AquaGray | Rigid | Autoclave | 1 | 2 | 19.11400032 | 0.4145813 | 25.26008224 | 0.079717398 | 5.186875 | 0.07972717 | 10.14461 | 0.08161049 | 4.985146
Phrozen AquaGray | Rigid | Autoclave | 1 | 2 | 19.2140007 | 0.416819268 | 25.40255165 | 0.080157548 | 5.2161295 | 0.08015755 | 10.20183 | 0.08205104 | 5.013262
Phrozen AquaGray | Rigid | Autoclave | 1 | 2 | 19.31399918 | 0.419158954 | 25.5448513 | 0.080607489 | 5.2453495 | 0.08060749 | 10.25898 | 0.08251161 | 5.041346
Phrozen AquaGray | Rigid | Autoclave | 1 | 2 | 19.41399956 | 0.421447767 | 25.68000221 | 0.081047647 | 5.273101 | 0.0810476475 | 10.31325 | 0.08296216 | 5.068018
Phrozen AquaGray | Rigid | Autoclave | 1 | 2 | 19.51399994 | 0.423634861 | 25.80083275 | 0.081468239 | 5.2979125 | 0.0814682425 | 10.36178 | 0.08339269 | 5.091864
Phrozen AquaGray | Rigid | Autoclave | 1 | 2 | 19.61400032 | 0.425720238 | 25.90828323 | 0.081869274 | 5.319976 | 0.08186928 | 10.40493 | 0.0838032 | 5.11307
Phrozen AquaGray | Rigid | Autoclave | 1 | 2 | 19.7140007 | 0.427856459 | 26.02928162 | 0.082280092 | 5.3448215 | 0.08228009 | 10.45353 | 0.08422371 | 5.136949
Phrozen AquaGray | Rigid | Autoclave | 1 | 2 | 19.81399918 | 0.429890963 | 26.12958717 | 0.082671337 | 5.3654185 | 0.08267134 | 10.49381 | 0.08462421 | 5.156745
Phrozen AquaGray | Rigid | Autoclave | 1 | 2 | 19.91399956 | 0.431976339 | 26.23923302 | 0.083062589 | 5.387933 | 0.08307237 | 10.53784 | 0.08503471 | 5.178384
Phrozen AquaGray | Rigid | Autoclave | 1 | 2 | 20.01399994 | 0.434061687 | 26.34592628 | 0.083463624 | 5.409841 | 0.0834734 | 10.58069 | 0.08544521 | 5.19944
Phrozen AquaGray | Rigid | Autoclave | 1 | 2 | 20.11400032 | 0.436197937 | 26.46676636 | 0.083874434 | 5.4346545 | 0.08388422 | 10.62922 | 0.08586574 | 5.223288
Phrozen AquaGray | Rigid | Autoclave | 1 | 2 | 20.2140007 | 0.43848675 | 26.59803391 | 0.084314592 | 5.4616085 | 0.084324375 | 10.68194 | 0.08631629 | 5.249194
Phrozen AquaGray | Rigid | Autoclave | 1 | 2 | 20.31399918 | 0.440775562 | 26.73199463 | 0.08475475 | 5.489116 | 0.08476453 | 10.73574 | 0.08676684 | 5.275632
Phrozen AquaGray | Rigid | Autoclave | 1 | 2 | 20.41399956 | 0.443115248 | 26.86791229 | 0.085204691 | 5.517025 | 0.08521447 | 10.79033 | 0.08722741 | 5.302455
Phrozen AquaGray | Rigid | Autoclave | 1 | 2 | 20.51399994 | 0.445302343 | 26.98979759 | 0.085635066 | 5.542053 | 0.08563507 | 10.83928 | 0.08765794 | 5.32651
Phrozen AquaGray | Rigid | Autoclave | 1 | 2 | 20.61400032 | 0.447438564 | 27.1051712 | 0.086045876 | 5.5657435 | 0.08604588 | 10.88561 | 0.08807846 | 5.349279
Phrozen AquaGray | Rigid | Autoclave | 1 | 2 | 20.7140007 | 0.449523941 | 27.19475555 | 0.086437128 | 5.5841385 | 0.08644691 | 10.92159 | 0.08848896 | 5.366959
Phrozen AquaGray | Rigid | Autoclave | 1 | 2 | 20.81399918 | 0.451609318 | 27.30491066 | 0.086838163 | 5.606758 | 0.08684795 | 10.96583 | 0.08889947 | 5.388698
Phrozen AquaGray | Rigid | Autoclave | 1 | 2 | 20.91399956 | 0.453694665 | 27.39985085 | 0.087248974 | 5.6262525 | 0.08724897 | 11.00396 | 0.08930997 | 5.407435
Phrozen AquaGray | Rigid | Autoclave | 1 | 2 | 21.01399994 | 0.455729169 | 27.50528717 | 0.087640226 | 5.647903 | 0.08764022 | 11.0463 | 0.08971047 | 5.428243
Phrozen AquaGray | Rigid | Autoclave | 1 | 2 | 21.11400032 | 0.457967137 | 27.63248253 | 0.088070601 | 5.674021 | 0.0880706 | 11.09738 | 0.09015101 | 5.453345
Phrozen AquaGray | Rigid | Autoclave | 1 | 2 | 21.2140007 | 0.460205076 | 27.76092148 | 0.088491201 | 5.7003945 | 0.08850098 | 11.14896 | 0.09059155 | 5.478693
Phrozen AquaGray | Rigid | Autoclave | 1 | 2 | 21.31399918 | 0.462443044 | 27.88497353 | 0.088921569 | 5.7258675 | 0.08893135 | 11.19878 | 0.0910321 | 5.503175
Phrozen AquaGray | Rigid | Autoclave | 1 | 2 | 21.41399956 | 0.464681012 | 28.01729774 | 0.089361735 | 5.7530385 | 0.08936173 | 11.25193 | 0.09147264 | 5.52929
Phrozen AquaGray | Rigid | Autoclave | 1 | 2 | 21.51399994 | 0.467020669 | 28.15080452 | 0.089801893 | 5.7804525 | 0.08981167 | 11.30554 | 0.0919332 | 5.555638
Phrozen AquaGray | Rigid | Autoclave | 1 | 2 | 21.61400032 | 0.469207764 | 28.27092171 | 0.090232261 | 5.8051175 | 0.09023226 | 11.35378 | 0.09236373 | 5.579343
Phrozen AquaGray | Rigid | Autoclave | 1 | 2 | 21.7140007 | 0.47129314 | 28.37411308 | 0.090633295 | 5.8263065 | 0.0906333 | 11.39523 | 0.09277424 | 5.599708
Phrozen AquaGray | Rigid | Autoclave | 1 | 2 | 21.81399918 | 0.473480235 | 28.47834396 | 0.091044106 | 5.847709 | 0.09105389 | 11.43709 | 0.09320477 | 5.620278
Phrozen AquaGray | Rigid | Autoclave | 1 | 2 | 21.91399956 | 0.475514738 | 28.58304977 | 0.091435365 | 5.8692095 | 0.09144514 | 11.47914 | 0.09360526 | 5.640942
Phrozen AquaGray | Rigid | Autoclave | 1 | 2 | 22.01399994 | 0.477549242 | 28.70404243 | 0.091836393 | 5.894054 | 0.09183639 | 11.52773 | 0.09400576 | 5.664821
Phrozen AquaGray | Rigid | Autoclave | 1 | 2 | 22.11400032 | 0.479685492 | 28.82892036 | 0.092237428 | 5.919696 | 0.09224721 | 11.57788 | 0.09442628 | 5.689466
Phrozen AquaGray | Rigid | Autoclave | 1 | 2 | 22.2140007 | 0.48177084 | 28.92927361 | 0.092638463 | 5.9403025 | 0.09264824 | 11.61818 | 0.09483678 | 5.709271
Phrozen AquaGray | Rigid | Autoclave | 1 | 2 | 22.31399918 | 0.483957934 | 29.04258156 | 0.093068831 | 5.963569 | 0.09306883 | 11.66369 | 0.09526731 | 5.731632
Phrozen AquaGray | Rigid | Autoclave | 1 | 2 | 22.41399956 | 0.486246747 | 29.1591301 | 0.093499213 | 5.987501 | 0.09350899 | 11.71049 | 0.09571786 | 5.754633
Phrozen AquaGray | Rigid | Autoclave | 1 | 2 | 22.51399994 | 0.48843387 | 29.28425789 | 0.093929589 | 6.0131945 | 0.09392959 | 11.76075 | 0.0961484 | 5.779328
Phrozen AquaGray | Rigid | Autoclave | 1 | 2 | 22.61400032 | 0.490722654 | 29.42090225 | 0.094369739 | 6.041253 | 0.09436974 | 11.81562 | 0.09659895 | 5.806295
Phrozen AquaGray | Rigid | Autoclave | 1 | 2 | 22.7140007 | 0.492960622 | 29.52777863 | 0.094800122 | 6.063199 | 0.09480012 | 11.85855 | 0.09703949 | 5.827387
Phrozen AquaGray | Rigid | Autoclave | 1 | 2 | 22.81399918 | 0.495147717 | 29.63221741 | 0.095220715 | 6.084644 | 0.09522071 | 11.90049 | 0.09747002 | 5.847998
Phrozen AquaGray | Rigid | Autoclave | 1 | 2 | 22.91399956 | 0.497233064 | 29.74080276 | 0.095621742 | 6.106941 | 0.09562174 | 11.9441 | 0.09788052 | 5.869428
Phrozen AquaGray | Rigid | Autoclave | 1 | 2 | 23.01399994 | 0.499369344 | 29.85703468 | 0.096022785 | 6.130808 | 0.09603257 | 11.99078 | 0.09830105 | 5.892367
Phrozen AquaGray | Rigid | Autoclave | 1 | 2 | 23.11400032 | 0.501403818 | 29.91725922 | 0.096423812 | 6.1431745 | 0.09642381 | 12.01496 | 0.09870154 | 5.904252
Phrozen AquaGray | Rigid | Autoclave | 1 | 2 | 23.2140007 | 0.503540039 | 30.04107666 | 0.096834622 | 6.168599 | 0.09683462 | 12.06469 | 0.09912205 | 5.928688
Phrozen AquaGray | Rigid | Autoclave | 1 | 2 | 23.31399918 | 0.505778007 | 30.15880394 | 0.097255215 | 6.192773 | 0.097265 | 12.11197 | 0.0995626 | 5.951922
Phrozen AquaGray | Rigid | Autoclave | 1 | 2 | 23.41399956 | 0.507965102 | 30.29647446 | 0.097685598 | 6.221042 | 0.0976856 | 12.16726 | 0.09999313 | 5.979091
Phrozen AquaGray | Rigid | Autoclave | 1 | 2 | 23.51399994 | 0.510304759 | 30.42879295 | 0.098135531 | 6.248212 | 0.09813553 | 12.2204 | 0.1004537 | 6.005205
Phrozen AquaGray | Rigid | Autoclave | 1 | 2 | 23.61400032 | 0.512644474 | 30.569664 | 0.098575689 | 6.2771385 | 0.09858548 | 12.27697 | 0.1009143 | 6.033006
Phrozen AquaGray | Rigid | Autoclave | 1 | 2 | 23.7140007 | 0.514831569 | 30.68338013 | 0.099006072 | 6.3004885 | 0.09900607 | 12.32264 | 0.1013448 | 6.055448
Phrozen AquaGray | Rigid | Autoclave | 1 | 2 | 23.81399918 | 0.51696779 | 30.79161644 | 0.099407099 | 6.322714 | 0.09941688 | 12.36611 | 0.1017653 | 6.076809
Phrozen AquaGray | Rigid | Autoclave | 1 | 2 | 23.91399956 | 0.519053137 | 30.89591789 | 0.099808127 | 6.344131 | 0.09981791 | 12.408 | 0.1021758 | 6.097393
Phrozen AquaGray | Rigid | Autoclave | 1 | 2 | 24.01399994 | 0.521138543 | 30.99604034 | 0.100209169 | 6.36469 | 0.100219 | 12.44821 | 0.1025863 | 6.117153
Phrozen AquaGray | Rigid | Autoclave | 1 | 2 | 24.11400032 | 0.523173017 | 31.07864761 | 0.100600414 | 6.3816525 | 0.1006102 | 12.48138 | 0.1029868 | 6.133455
Phrozen AquaGray | Rigid | Autoclave | 1 | 2 | 24.2140007 | 0.525309239 | 31.18542099 | 0.101021007 | 6.403577 | 0.1010210075 | 12.52427 | 0.1034073 | 6.154527
Phrozen AquaGray | Rigid | Autoclave | 1 | 2 | 24.31399918 | 0.527394644 | 31.29406738 | 0.101412266 | 6.4258865 | 0.101422 | 12.5679 | 0.1038178 | 6.175969
Phrozen AquaGray | Rigid | Autoclave | 1 | 2 | 24.41399956 | 0.529581739 | 31.40645981 | 0.101832859 | 6.448965 | 0.1018426 | 12.61304 | 0.1042484 | 6.19815
Phrozen AquaGray | Rigid | Autoclave | 1 | 2 | 24.51399994 | 0.531819649 | 31.53096199 | 0.10227301 | 6.47453 | 0.102273 | 12.66304 | 0.1046889 | 6.222721
Phrozen AquaGray | Rigid | Autoclave | 1 | 2 | 24.61400032 | 0.534057617 | 31.65140724 | 0.102703385 | 6.4992625 | 0.1027034 | 12.71141 | 0.1051295 | 6.246491
Phrozen AquaGray | Rigid | Autoclave | 1 | 2 | 24.7140007 | 0.536346459 | 31.78837013 | 0.10314355 | 6.527386 | 0.1031435 | 12.76641 | 0.10558 | 6.273521
Phrozen AquaGray | Rigid | Autoclave | 1 | 2 | 24.81399918 | 0.538584427 | 31.89174652 | 0.103573926 | 6.548613 | 0.1035739 | 12.80793 | 0.1060206 | 6.293923
Phrozen AquaGray | Rigid | Autoclave | 1 | 2 | 24.91399956 | 0.540771522 | 32.00921249 | 0.103984743 | 6.5727335 | 0.1039945 | 12.85511 | 0.1064511 | 6.317105
Phrozen AquaGray | Rigid | Autoclave | 1 | 2 | 25.01399994 | 0.542805996 | 32.10710144 | 0.104385771 | 6.592834 | 0.1043858 | 12.89442 | 0.1068516 | 6.336424
Phrozen AquaGray | Rigid | Autoclave | 1 | 2 | 25.11400032 | 0.544891343 | 32.19335175 | 0.104786798 | 6.6105445 | 0.1047868 | 12.92906 | 0.1072621 | 6.353445
Phrozen AquaGray | Rigid | Autoclave | 1 | 2 | 25.2140007 | 0.546976749 | 32.28383255 | 0.105178051 | 6.6291235 | 0.1051878 | 12.96539 | 0.1076726 | 6.371302
Phrozen AquaGray | Rigid | Autoclave | 1 | 2 | 25.31399918 | 0.54911297 | 32.39535904 | 0.105598651 | 6.6520245 | 0.1055986 | 13.01018 | 0.1080931 | 6.393312
Phrozen AquaGray | Rigid | Autoclave | 1 | 2 | 25.41399956 | 0.551300065 | 32.50492477 | 0.106009461 | 6.6745225 | 0.1060192 | 13.05419 | 0.1085236 | 6.414935
Phrozen AquaGray | Rigid | Autoclave | 1 | 2 | 25.51399994 | 0.553385413 | 32.61933517 | 0.106420271 | 6.6980155 | 0.1064203 | 13.10013 | 0.1089341 | 6.437514
Phrozen AquaGray | Rigid | Autoclave | 1 | 2 | 25.61400032 | 0.555674254 | 32.71909714 | 0.106860436 | 6.7185005 | 0.1068604 | 13.1402 | 0.1093847 | 6.457203
Phrozen AquaGray | Rigid | Autoclave | 1 | 2 | 25.7140007 | 0.558115658 | 32.85790253 | 0.107320152 | 6.7470025 | 0.1073299 | 13.19594 | 0.1098653 | 6.484596
Phrozen AquaGray | Rigid | Autoclave | 1 | 2 | 25.81399918 | 0.5604045 | 32.98279572 | 0.107770093 | 6.772648 | 0.1077701 | 13.2461 | 0.1103158 | 6.509244
Phrozen AquaGray | Rigid | Autoclave | 1 | 2 | 25.91399956 | 0.562540721 | 33.09976959 | 0.108171128 | 6.7966675 | 0.1081809 | 13.29308 | 0.1107364 | 6.532329
Phrozen AquaGray | Rigid | Autoclave | 1 | 2 | 26.01399994 | 0.564626069 | 33.18819046 | 0.108581938 | 6.8148235 | 0.1085819 | 13.32859 | 0.1111469 | 6.549779
Phrozen AquaGray | Rigid | Autoclave | 1 | 2 | 26.11400032 | 0.566660601 | 33.26532364 | 0.10897319 | 6.830662 | 0.1089731925 | 13.35957 | 0.1115474 | 6.565002
Phrozen AquaGray | Rigid | Autoclave | 1 | 2 | 26.2140007 | 0.568745949 | 33.36294556 | 0.109364435 | 6.8507075 | 0.1093742 | 13.39877 | 0.1119579 | 6.584268
Phrozen AquaGray | Rigid | Autoclave | 1 | 2 | 26.31399918 | 0.570831296 | 33.4709816 | 0.109775253 | 6.8728915 | 0.1097752 | 13.44216 | 0.1123684 | 6.605589
Phrozen AquaGray | Rigid | Autoclave | 1 | 2 | 26.41399956 | 0.572916702 | 33.57191849 | 0.110176288 | 6.893618 | 0.1101763 | 13.4827 | 0.1127789 | 6.625509
Phrozen AquaGray | Rigid | Autoclave | 1 | 2 | 26.51399994 | 0.575103797 | 33.68241119 | 0.11059688 | 6.916306 | 0.1105969 | 13.52707 | 0.1132094 | 6.647315
Phrozen AquaGray | Rigid | Autoclave | 1 | 2 | 26.61400032 | 0.577341707 | 33.79343414 | 0.111027248 | 6.9391035 | 0.1110273 | 13.57166 | 0.1136499 | 6.669226
Phrozen AquaGray | Rigid | Autoclave | 1 | 2 | 26.7140007 | 0.579579675 | 33.90810013 | 0.111457631 | 6.962649 | 0.1114576 | 13.61771 | 0.1140905 | 6.691855
Phrozen AquaGray | Rigid | Autoclave | 1 | 2 | 26.81399918 | 0.581970206 | 34.05278015 | 0.111907572 | 6.9923575 | 0.1119173 | 13.67582 | 0.1145611 | 6.720408
Phrozen AquaGray | Rigid | Autoclave | 1 | 2 | 26.91399956 | 0.584208174 | 34.16459274 | 0.112347722 | 7.015317 | 0.1123477 | 13.72072 | 0.1150016 | 6.742475
Phrozen AquaGray | Rigid | Autoclave | 1 | 2 | 27.01399994 | 0.586395268 | 34.27950668 | 0.112768322 | 7.038913 | 0.1127683 | 13.76687 | 0.1154321 | 6.765154
Phrozen AquaGray | Rigid | Autoclave | 1 | 2 | 27.11400032 | 0.588429801 | 34.36038208 | 0.113159575 | 7.05552 | 0.1131596 | 13.79935 | 0.1158326 | 6.781115
Phrozen AquaGray | Rigid | Autoclave | 1 | 2 | 27.2140007 | 0.590566022 | 34.45000839 | 0.113560602 | 7.0739235 | 0.1135704 | 13.83534 | 0.1162532 | 6.798803
Phrozen AquaGray | Rigid | Autoclave | 1 | 2 | 27.31399918 | 0.592549681 | 34.54345322 | 0.113951862 | 7.0931115 | 0.1139519 | 13.87287 | 0.1166436 | 6.817244
Phrozen AquaGray | Rigid | Autoclave | 1 | 2 | 27.41399956 | 0.594685902 | 34.63945389 | 0.114352889 | 7.112824 | 0.1143627 | 13.91143 | 0.1170642 | 6.83619
Phrozen AquaGray | Rigid | Autoclave | 1 | 2 | 27.51399994 | 0.596872997 | 34.7448082 | 0.114783272 | 7.1344575 | 0.1147833 | 13.95374 | 0.1174947 | 6.856982
Phrozen AquaGray | Rigid | Autoclave | 1 | 2 | 27.61400032 | 0.599060091 | 34.8478241 | 0.115194082 | 7.1556105 | 0.1152039 | 13.99511 | 0.1179252 | 6.877313
Phrozen AquaGray | Rigid | Autoclave | 1 | 2 | 27.7140007 | 0.601348875 | 34.98630905 | 0.11563424 | 7.184047 | 0.115644 | 14.05073 | 0.1183758 | 6.904643
Phrozen AquaGray | Rigid | Autoclave | 1 | 2 | 27.81399918 | 0.603637716 | 35.09588242 | 0.116074391 | 7.2065465 | 0.1160842 | 14.09473 | 0.1188263 | 6.926268
Phrozen AquaGray | Rigid | Autoclave | 1 | 2 | 27.91399956 | 0.605875684 | 35.20780182 | 0.116514556 | 7.229528 | 0.1165146 | 14.13968 | 0.1192669 | 6.948355
Phrozen AquaGray | Rigid | Autoclave | 1 | 2 | 28.01399994 | 0.608062779 | 35.31142044 | 0.116925366 | 7.250805 | 0.1169351 | 14.18129 | 0.1196974 | 6.968805
Phrozen AquaGray | Rigid | Autoclave | 1 | 2 | 28.11400032 | 0.610199 | 35.40481949 | 0.117336176 | 7.2699835 | 0.117346 | 14.2188 | 0.1201179 | 6.987237
Phrozen AquaGray | Rigid | Autoclave | 1 | 2 | 28.2140007 | 0.612284348 | 35.49141693 | 0.117737204 | 7.2877655 | 0.11774699 | 14.25358 | 0.1205284 | 7.004327
Phrozen AquaGray | Rigid | Autoclave | 1 | 2 | 28.31399918 | 0.61431888 | 35.58950043 | 0.118138246 | 7.3079055 | 0.1181382 | 14.29297 | 0.1209289 | 7.023684
Phrozen AquaGray | Rigid | Autoclave | 1 | 2 | 28.41399956 | 0.616455101 | 35.68235779 | 0.118539274 | 7.326973 | 0.1185491 | 14.33026 | 0.1213494 | 7.04201
Phrozen AquaGray | Rigid | Autoclave | 1 | 2 | 28.51399994 | 0.618489576 | 35.76551819 | 0.118940301 | 7.344049 | 0.1189403 | 14.36366 | 0.1217499 | 7.058422
Phrozen AquaGray | Rigid | Autoclave | 1 | 2 | 28.61400032 | 0.62067667 | 35.87794113 | 0.119360901 | 7.3671335 | 0.1193609 | 14.40881 | 0.1221804 | 7.080609
Phrozen AquaGray | Rigid | Autoclave | 1 | 2 | 28.7140007 | 0.622914638 | 35.98291397 | 0.119781494 | 7.3886885 | 0.1197913 | 14.45097 | 0.122621 | 7.101326
Phrozen AquaGray | Rigid | Autoclave | 1 | 2 | 28.81399918 | 0.625152607 | 36.10110855 | 0.120211869 | 7.4129585 | 0.1202217 | 14.49844 | 0.1230615 | 7.124652
Phrozen AquaGray | Rigid | Autoclave | 1 | 2 | 28.91399956 | 0.627492263 | 36.23181152 | 0.120661817 | 7.439797 | 0.1206716 | 14.55093 | 0.1235221 | 7.150446
Phrozen AquaGray | Rigid | Autoclave | 1 | 2 | 29.01399994 | 0.629781105 | 36.34839249 | 0.121101968 | 7.4637355 | 0.1211118 | 14.59775 | 0.1239727 | 7.173454
Phrozen AquaGray | Rigid | Autoclave | 1 | 2 | 29.11400032 | 0.631917326 | 36.45407867 | 0.121522561 | 7.485437 | 0.1215226 | 14.64019 | 0.1243932 | 7.194311
Phrozen AquaGray | Rigid | Autoclave | 1 | 2 | 29.2140007 | 0.634002674 | 36.56033325 | 0.121913821 | 7.5072555 | 0.1219236 | 14.68286 | 0.1248037 | 7.215281
Phrozen AquaGray | Rigid | Autoclave | 1 | 2 | 29.31399918 | 0.63608808 | 36.64714813 | 0.122324631 | 7.525082 | 0.1223246 | 14.71773 | 0.1252142 | 7.232414
Phrozen AquaGray | Rigid | Autoclave | 1 | 2 | 29.41399956 | 0.638173427 | 36.74016953 | 0.122725658 | 7.5441825 | 0.1227257 | 14.75509 | 0.1256247 | 7.250772
Phrozen AquaGray | Rigid | Autoclave | 1 | 2 | 29.51399994 | 0.640258833 | 36.83423996 | 0.123126701 | 7.563499 | 0.1231267 | 14.79287 | 0.1260352 | 7.269337
Phrozen AquaGray | Rigid | Autoclave | 1 | 2 | 29.61400032 | 0.642445928 | 36.93873978 | 0.123547293 | 7.584957 | 0.1235473 | 14.83484 | 0.1264657 | 7.28996
Phrozen AquaGray | Rigid | Autoclave | 1 | 2 | 29.7140007 | 0.644582149 | 37.04652023 | 0.123948321 | 7.6070885 | 0.1239581 | 14.87812 | 0.1268862 | 7.311231
Phrozen AquaGray | Rigid | Autoclave | 1 | 2 | 29.81399918 | 0.646820059 | 37.16044998 | 0.124388471 | 7.6304825 | 0.1243885 | 14.92388 | 0.1273268 | 7.333716
Phrozen AquaGray | Rigid | Autoclave | 1 | 2 | 29.91399956 | 0.649159774 | 37.28542328 | 0.124838419 | 7.6561445 | 0.1248384 | 14.97407 | 0.1277874 | 7.358379
Phrozen AquaGray | Rigid | Autoclave | 1 | 2 | 30.01399994 | 0.651499431 | 37.39597702 | 0.125278562 | 7.6788455 | 0.1252884 | 15.01846 | 0.1282479 | 7.380197
Phrozen AquaGray | Rigid | Autoclave | 1 | 2 | 30.11400032 | 0.653635652 | 37.50178146 | 0.125699162 | 7.700571 | 0.1256992 | 15.06096 | 0.1286684 | 7.401078
Phrozen AquaGray | Rigid | Autoclave | 1 | 2 | 30.2140007 | 0.655771932 | 37.59570313 | 0.126109987 | 7.719857 | 0.12611 | 15.09868 | 0.129089 | 7.419614
Phrozen AquaGray | Rigid | Autoclave | 1 | 2 | 30.31399918 | 0.657908153 | 37.68641663 | 0.126520798 | 7.738484 | 0.1265208 | 15.13511 | 0.1295095 | 7.437516
Phrozen AquaGray | Rigid | Autoclave | 1 | 2 | 30.41399956 | 0.6599935 | 37.7674675 | 0.126912042 | 7.755127 | 0.1269218 | 15.16766 | 0.12992 | 7.453512
Phrozen AquaGray | Rigid | Autoclave | 1 | 2 | 30.51399994 | 0.662078848 | 37.86031723 | 0.127313077 | 7.7741925 | 0.1273229 | 15.20495 | 0.1303305 | 7.471836
Phrozen AquaGray | Rigid | Autoclave | 1 | 2 | 30.61400032 | 0.66411338 | 37.95547867 | 0.127704322 | 7.793733 | 0.1277141 | 15.24316 | 0.130731 | 7.490617
Phrozen AquaGray | Rigid | Autoclave | 1 | 2 | 30.7140007 | 0.666249602 | 38.05562592 | 0.128124923 | 7.814297 | 0.1281249 | 15.28338 | 0.1311515 | 7.510381
Phrozen AquaGray | Rigid | Autoclave | 1 | 2 | 30.81399918 | 0.668436696 | 38.1436348 | 0.128535733 | 7.8323685 | 0.1285455 | 15.31873 | 0.131582 | 7.52775
Phrozen AquaGray | Rigid | Autoclave | 1 | 2 | 30.91399956 | 0.670674664 | 38.25535965 | 0.128966108 | 7.85531 | 0.1289759 | 15.3636 | 0.1320226 | 7.549799
Phrozen AquaGray | Rigid | Autoclave | 1 | 2 | 31.01399994 | 0.672963506 | 38.38325119 | 0.129416063 | 7.881571 | 0.1294161 | 15.41496 | 0.1324731 | 7.575039
Phrozen AquaGray | Rigid | Autoclave | 1 | 2 | 31.11400032 | 0.67525229 | 38.5021553 | 0.129856214 | 7.9059865 | 0.1298562 | 15.46271 | 0.1329237 | 7.598505
Phrozen AquaGray | Rigid | Autoclave | 1 | 2 | 31.2140007 | 0.677490258 | 38.5991478 | 0.130286589 | 7.925903 | 0.1302866 | 15.50167 | 0.1333642 | 7.617646
Phrozen AquaGray | Rigid | Autoclave | 1 | 2 | 31.31399918 | 0.679575605 | 38.68048859 | 0.130677834 | 7.9426055 | 0.1306876 | 15.53433 | 0.1337747 | 7.633699
Phrozen AquaGray | Rigid | Autoclave | 1 | 2 | 31.41399956 | 0.681661011 | 38.78330612 | 0.131088659 | 7.963718 | 0.1310887 | 15.57562 | 0.1341852 | 7.653991
Phrozen AquaGray | Rigid | Autoclave | 1 | 2 | 31.51399994 | 0.683695485 | 38.847435 | 0.131470114 | 7.976886 | 0.1314799 | 15.60138 | 0.1345857 | 7.666647
Phrozen AquaGray | Rigid | Autoclave | 1 | 2 | 31.61400032 | 0.685831707 | 38.94134903 | 0.131880924 | 7.99617 | 0.1318907 | 15.6391 | 0.1350062 | 7.685181
Phrozen AquaGray | Rigid | Autoclave | 1 | 2 | 31.7140007 | 0.687917112 | 39.03266907 | 0.132291749 | 8.014922 | 0.1322918 | 15.67577 | 0.1354168 | 7.703203
Phrozen AquaGray | Rigid | Autoclave | 1 | 2 | 31.81399918 | 0.690104207 | 39.1432991 | 0.132712349 | 8.0376385 | 0.1327123475 | 15.7202 | 0.1358473 | 7.725036
Phrozen AquaGray | Rigid | Autoclave | 1 | 2 | 31.91399956 | 0.692342117 | 39.25043488 | 0.13314271 | 8.0596375 | 0.1331427 | 15.76323 | 0.1362878 | 7.74618
Phrozen AquaGray | Rigid | Autoclave | 1 | 2 | 32.01399994 | 0.694681832 | 39.38783646 | 0.133592665 | 8.0878515 | 0.13359266 | 15.81841 | 0.1367484 | 7.773296
Phrozen AquaGray | Rigid | Autoclave | 1 | 2 | 32.11399841 | 0.696970616 | 39.5075264 | 0.134032816 | 8.1124285 | 0.1340328 | 15.86648 | 0.1371989 | 7.796917
Phrozen AquaGray | Rigid | Autoclave | 1 | 2 | 32.2140007 | 0.699259457 | 39.63331985 | 0.134463191 | 8.1382585 | 0.1344729725 | 15.917 | 0.1376495 | 7.821743
Phrozen AquaGray | Rigid | Autoclave | 1 | 2 | 32.31399918 | 0.701395678 | 39.72473145 | 0.134883791 | 8.157029 | 0.1348838 | 15.95371 | 0.13807 | 7.839783
Phrozen AquaGray | Rigid | Autoclave | 1 | 2 | 32.41400146 | 0.703531899 | 39.78751755 | 0.135294601 | 8.1699215 | 0.1352946 | 15.97892 | 0.1384905 | 7.852174
Phrozen AquaGray | Rigid | Autoclave | 1 | 2 | 32.51399994 | 0.705566432 | 39.8619194 | 0.135676071 | 8.185199 | 0.1356859 | 16.0088 | 0.138891 | 7.866858
Phrozen AquaGray | Rigid | Autoclave | 1 | 2 | 32.61399841 | 0.70765178 | 39.95161819 | 0.136086881 | 8.2036175 | 0.1360869 | 16.04483 | 0.1393015 | 7.88456
Phrozen AquaGray | Rigid | Autoclave | 1 | 2 | 32.7140007 | 0.709635438 | 40.02758026 | 0.136468351 | 8.2192155 | 0.1364684 | 16.07533 | 0.139692 | 7.899551
Phrozen AquaGray | Rigid | Autoclave | 1 | 2 | 32.81399918 | 0.711822533 | 40.13311768 | 0.136888951 | 8.2408865 | 0.1368889 | 16.11772 | 0.1401225 | 7.92038
Phrozen AquaGray | Rigid | Autoclave | 1 | 2 | 32.91400146 | 0.713958754 | 40.23416901 | 0.137299761 | 8.2616365 | 0.1372998 | 16.1583 | 0.1405431 | 7.940322
Phrozen AquaGray | Rigid | Autoclave | 1 | 2 | 33.01399994 | 0.716196722 | 40.35371399 | 0.137730137 | 8.2861835 | 0.1377301 | 16.20631 | 0.1409836 | 7.963915
Phrozen AquaGray | Rigid | Autoclave | 1 | 2 | 33.11399841 | 0.718485506 | 40.47241592 | 0.138160512 | 8.3105575 | 0.1381703 | 16.25398 | 0.1414342 | 7.987341
Phrozen AquaGray | Rigid | Autoclave | 1 | 2 | 33.2140007 | 0.720825221 | 40.58456802 | 0.138620228 | 8.333587 | 0.1386202 | 16.29902 | 0.1418947 | 8.009475
Phrozen AquaGray | Rigid | Autoclave | 1 | 2 | 33.31399918 | 0.723114004 | 40.68728638 | 0.139050618 | 8.354679 | 0.1390604 | 16.34028 | 0.1423453 | 8.029746
Phrozen AquaGray | Rigid | Autoclave | 1 | 2 | 33.41400146 | 0.72519941 | 40.77027893 | 0.139461428 | 8.3717205 | 0.139461425 | 16.37361 | 0.1427558 | 8.046125
Phrozen AquaGray | Rigid | Autoclave | 1 | 2 | 33.51399994 | 0.727335631 | 40.85733795 | 0.139872238 | 8.389597 | 0.1398722 | 16.40857 | 0.1431763 | 8.063306
Phrozen AquaGray | Rigid | Autoclave | 1 | 2 | 33.61399841 | 0.729370164 | 40.93886948 | 0.140263498 | 8.406339 | 0.1402635 | 16.44131 | 0.1435768 | 8.079397
Phrozen AquaGray | Rigid | Autoclave | 1 | 2 | 33.7140007 | 0.731455511 | 41.02420425 | 0.140654743 | 8.423861 | 0.1406645 | 16.47558 | 0.1439873 | 8.096238
Phrozen AquaGray | Rigid | Autoclave | 1 | 2 | 33.81399918 | 0.733540859 | 41.10991287 | 0.141055763 | 8.441461 | 0.1410655 | 16.51001 | 0.1443978 | 8.113153
Phrozen AquaGray | Rigid | Autoclave | 1 | 2 | 33.91400146 | 0.73567708 | 41.20880127 | 0.141476363 | 8.461766 | 0.1414764 | 16.54972 | 0.1448183 | 8.132669
Phrozen AquaGray | Rigid | Autoclave | 1 | 2 | 34.01399994 | 0.737915048 | 41.30396652 | 0.141896963 | 8.481307 | 0.14190674 | 16.58794 | 0.1452589 | 8.15145
Phrozen AquaGray | Rigid | Autoclave | 1 | 2 | 34.11399841 | 0.740254764 | 41.4260788 | 0.142346904 | 8.506382 | 0.1423567 | 16.63698 | 0.1457194 | 8.175549
Phrozen AquaGray | Rigid | Autoclave | 1 | 2 | 34.2140007 | 0.74259442 | 41.5524826 | 0.142796829 | 8.532337 | 0.1428066 | 16.68774 | 0.14618 | 8.200495
Phrozen AquaGray | Rigid | Autoclave | 1 | 2 | 34.31399918 | 0.744832389 | 41.66571045 | 0.14322722 | 8.555587 | 0.143237 | 16.73322 | 0.1466205 | 8.222841
Phrozen AquaGray | Rigid | Autoclave | 1 | 2 | 34.41400146 | 0.74696861 | 41.76069641 | 0.143647805 | 8.575092 | 0.1436478 | 16.77136 | 0.1470411 | 8.241587
Phrozen AquaGray | Rigid | Autoclave | 1 | 2 | 34.51399994 | 0.749104831 | 41.83707428 | 0.14404884 | 8.590775 | 0.1440586 | 16.80204 | 0.1474616 | 8.25666
Phrozen AquaGray | Rigid | Autoclave | 1 | 2 | 34.61399841 | 0.751139363 | 41.92512894 | 0.1444401 | 8.608856 | 0.1444498775 | 16.8374 | 0.1478621 | 8.274038
Phrozen AquaGray | Rigid | Autoclave | 1 | 2 | 34.7140007 | 0.753224711 | 42.0135231 | 0.14485091 | 8.627007 | 0.1448509 | 16.8729 | 0.1482726 | 8.291483
Phrozen AquaGray | Rigid | Autoclave | 1 | 2 | 34.81399918 | 0.755259243 | 42.08853531 | 0.145242169 | 8.64241 | 0.1452422 | 16.90303 | 0.1486731 | 8.306287
Phrozen AquaGray | Rigid | Autoclave | 1 | 2 | 34.91400146 | 0.757395464 | 42.17571259 | 0.14564319 | 8.660311 | 0.145653 | 16.93804 | 0.1490936 | 8.323491
Phrozen AquaGray | Rigid | Autoclave | 1 | 2 | 35.01399994 | 0.759531686 | 42.26475143 | 0.146054 | 8.678594 | 0.1460638 | 16.9738 | 0.1495141 | 8.341063
Phrozen AquaGray | Rigid | Autoclave | 1 | 2 | 35.11399841 | 0.76171878 | 42.36683655 | 0.1464746 | 8.699556 | 0.1464844 | 17.01479 | 0.1499446 | 8.36121
Phrozen AquaGray | Rigid | Autoclave | 1 | 2 | 35.2140007 | 0.763956748 | 42.48620987 | 0.146914765 | 8.724068 | 0.1469148 | 17.06273 | 0.1503852 | 8.384769
Phrozen AquaGray | Rigid | Autoclave | 1 | 2 | 35.31399918 | 0.766296405 | 42.60206223 | 0.147364691 | 8.747857 | 0.1473647 | 17.10926 | 0.1508457 | 8.407632
Phrozen AquaGray | Rigid | Autoclave | 1 | 2 | 35.41400146 | 0.768585247 | 42.71359253 | 0.147804856 | 8.770758 | 0.1478049 | 17.15405 | 0.1512963 | 8.429643
Phrozen AquaGray | Rigid | Autoclave | 1 | 2 | 35.51399994 | 0.770772342 | 42.80118942 | 0.148215666 | 8.788745 | 0.1482255 | 17.18923 | 0.1517268 | 8.446931
Phrozen AquaGray | Rigid | Autoclave | 1 | 2 | 35.61399841 | 0.772908563 | 42.87170792 | 0.148626477 | 8.803225 | 0.1486363 | 17.21755 | 0.1521474 | 8.460848
Phrozen AquaGray | Rigid | Autoclave | 1 | 2 | 35.7140007 | 0.77499391 | 42.96685028 | 0.149027511 | 8.822762 | 0.1490373 | 17.25576 | 0.1525579 | 8.479624
Phrozen AquaGray | Rigid | Autoclave | 1 | 2 | 35.81399918 | 0.777079258 | 43.06215668 | 0.149438322 | 8.842332 | 0.1494383 | 17.29404 | 0.1529684 | 8.498433
Phrozen AquaGray | Rigid | Autoclave | 1 | 2 | 35.91400146 | 0.779215537 | 43.16664886 | 0.149839357 | 8.863788 | 0.1498491 | 17.336 | 0.1533889 | 8.519055
Phrozen AquaGray | Rigid | Autoclave | 1 | 2 | 36.01399994 | 0.781300885 | 43.25623703 | 0.150240391 | 8.882184 | 0.1502502 | 17.37198 | 0.1537994 | 8.536736
Phrozen AquaGray | Rigid | Autoclave | 1 | 2 | 36.11399841 | 0.78348798 | 43.35634613 | 0.150660977 | 8.90274 | 0.1506708 | 17.41219 | 0.1542299 | 8.556492
Phrozen AquaGray | Rigid | Autoclave | 1 | 2 | 36.2140007 | 0.785776821 | 43.45569992 | 0.151101142 | 8.923142 | 0.1511109 | 17.45209 | 0.1546805 | 8.5761
Phrozen AquaGray | Rigid | Autoclave | 1 | 2 | 36.31399918 | 0.788014731 | 43.55649948 | 0.151531518 | 8.94384 | 0.1515413 | 17.49257 | 0.155121 | 8.595993
Phrozen AquaGray | Rigid | Autoclave | 1 | 2 | 36.41400146 | 0.790303573 | 43.6568222 | 0.151971668 | 8.96444 | 0.1519815 | 17.53286 | 0.1555716 | 8.615792
Phrozen AquaGray | Rigid | Autoclave | 1 | 2 | 36.51399994 | 0.792541541 | 43.77498627 | 0.152411833 | 8.988704 | 0.1524118 | 17.58032 | 0.1560121 | 8.639112
Phrozen AquaGray | Rigid | Autoclave | 1 | 2 | 36.61399841 | 0.794728636 | 43.87176514 | 0.152822644 | 9.008576 | 0.15283243 | 17.61918 | 0.1564426 | 8.658212
Phrozen AquaGray | Rigid | Autoclave | 1 | 2 | 36.7140007 | 0.79676311 | 43.95466232 | 0.153223678 | 9.025598 | 0.153223675 | 17.65247 | 0.1568431 | 8.674572
Phrozen AquaGray | Rigid | Autoclave | 1 | 2 | 36.81399918 | 0.798899331 | 44.03830338 | 0.153624713 | 9.042773 | 0.1536345 | 17.68607 | 0.1572636 | 8.691079
Phrozen AquaGray | Rigid | Autoclave | 1 | 2 | 36.91400146 | 0.80088299 | 44.12242889 | 0.154015958 | 9.060047 | 0.154016 | 17.71985 | 0.1576541 | 8.707681
Phrozen AquaGray | Rigid | Autoclave | 1 | 2 | 37.01399994 | 0.803019211 | 44.21460342 | 0.154416993 | 9.078974 | 0.1544268 | 17.75687 | 0.1580746 | 8.725872
Phrozen AquaGray | Rigid | Autoclave | 1 | 2 | 37.11399841 | 0.805104617 | 44.30072403 | 0.154827818 | 9.096658 | 0.1548278 | 17.79146 | 0.1584852 | 8.742868
Phrozen AquaGray | Rigid | Autoclave | 1 | 2 | 37.2140007 | 0.807291712 | 44.3969841 | 0.155238628 | 9.116424 | 0.1552484 | 17.83011 | 0.1589157 | 8.761865
Phrozen AquaGray | Rigid | Autoclave | 1 | 2 | 37.31399918 | 0.809529622 | 44.49602127 | 0.155678779 | 9.13676 | 0.1556788 | 17.86989 | 0.1593562 | 8.78141
Phrozen AquaGray | Rigid | Autoclave | 1 | 2 | 37.41400146 | 0.811869337 | 44.62376785 | 0.156118929 | 9.162991 | 0.1561287 | 17.92119 | 0.1598168 | 8.806622
Phrozen AquaGray | Rigid | Autoclave | 1 | 2 | 37.51399994 | 0.814208994 | 44.74103165 | 0.15656887 | 9.18707 | 0.1565787 | 17.96829 | 0.1602774 | 8.829764
Phrozen AquaGray | Rigid | Autoclave | 1 | 2 | 37.61399841 | 0.816345215 | 44.84004974 | 0.15698947 | 9.207402 | 0.1569895 | 18.00805 | 0.1606979 | 8.849305
Phrozen AquaGray | Rigid | Autoclave | 1 | 2 | 37.7140007 | 0.818532309 | 44.92469406 | 0.15740028 | 9.224783 | 0.1574101 | 18.04205 | 0.1611284 | 8.86601
Phrozen AquaGray | Rigid | Autoclave | 1 | 2 | 37.81399918 | 0.820617715 | 45.01299286 | 0.157801315 | 9.242914 | 0.1578111 | 18.07751 | 0.1615389 | 8.883436
Phrozen AquaGray | Rigid | Autoclave | 1 | 2 | 37.91400146 | 0.82265219 | 45.08950424 | 0.15820235 | 9.258625 | 0.1582023 | 18.10823 | 0.1619394 | 8.898536
Phrozen AquaGray | Rigid | Autoclave | 1 | 2 | 38.01399994 | 0.824788411 | 45.16432571 | 0.158603385 | 9.273989 | 0.1586132 | 18.13828 | 0.1623599 | 8.913302
Phrozen AquaGray | Rigid | Autoclave | 1 | 2 | 38.11399841 | 0.826822943 | 45.24343109 | 0.159004405 | 9.290232 | 0.1590044 | 18.17005 | 0.1627604 | 8.928914
Phrozen AquaGray | Rigid | Autoclave | 1 | 2 | 38.2140007 | 0.829010038 | 45.34206009 | 0.15941523 | 9.310485 | 0.159425 | 18.20966 | 0.163191 | 8.948378
Phrozen AquaGray | Rigid | Autoclave | 1 | 2 | 38.31399918 | 0.831248006 | 45.44655609 | 0.159845605 | 9.331942 | 0.1598554 | 18.25163 | 0.1636315 | 8.969001
Phrozen AquaGray | Rigid | Autoclave | 1 | 2 | 38.41400146 | 0.833485916 | 45.54920197 | 0.160275981 | 9.353019 | 0.1602858 | 18.29285 | 0.164072 | 8.989258
Phrozen AquaGray | Rigid | Autoclave | 1 | 2 | 38.51399994 | 0.835774757 | 45.65315628 | 0.160725921 | 9.374365 | 0.1607259 | 18.3346 | 0.1645226 | 9.009774
Phrozen AquaGray | Rigid | Autoclave | 1 | 2 | 38.61399841 | 0.838063599 | 45.76114655 | 0.161166072 | 9.396539 | 0.1611661 | 18.37797 | 0.1649731 | 9.031086
Phrozen AquaGray | Rigid | Autoclave | 1 | 2 | 38.7140007 | 0.840301509 | 45.86588669 | 0.161586672 | 9.418047 | 0.1615964 | 18.42003 | 0.1654137 | 9.051757
Phrozen AquaGray | Rigid | Autoclave | 1 | 2 | 38.81399918 | 0.842336041 | 45.9430542 | 0.161987707 | 9.433892 | 0.1619877 | 18.45103 | 0.1658142 | 9.066986
Phrozen AquaGray | Rigid | Autoclave | 1 | 2 | 38.91400146 | 0.844472263 | 46.02597046 | 0.162388727 | 9.450918 | 0.1623985 | 18.48433 | 0.1662347 | 9.08335
Phrozen AquaGray | Rigid | Autoclave | 1 | 2 | 39.01399994 | 0.846506795 | 46.09607315 | 0.162779987 | 9.465313 | 0.1627898 | 18.51248 | 0.1666352 | 9.097185
Phrozen AquaGray | Rigid | Autoclave | 1 | 2 | 39.11399841 | 0.848592143 | 46.1839447 | 0.163181007 | 9.483356 | 0.1631908 | 18.54777 | 0.1670457 | 9.114527
Phrozen AquaGray | Rigid | Autoclave | 1 | 2 | 39.2140007 | 0.85067749 | 46.26608658 | 0.163591832 | 9.500223 | 0.163591825 | 18.58076 | 0.1674562 | 9.130738
Phrozen AquaGray | Rigid | Autoclave | 1 | 2 | 39.31399918 | 0.852864585 | 46.36419678 | 0.164002642 | 9.520369 | 0.1640124 | 18.62016 | 0.1678867 | 9.1501
Phrozen AquaGray | Rigid | Autoclave | 1 | 2 | 39.41400146 | 0.855153427 | 46.47665787 | 0.164442793 | 9.543462 | 0.1644526 | 18.66532 | 0.1683373 | 9.172294
Phrozen AquaGray | Rigid | Autoclave | 1 | 2 | 39.51399994 | 0.857442268 | 46.59103012 | 0.164882958 | 9.566947 | 0.1648927 | 18.71126 | 0.1687878 | 9.194866
Phrozen AquaGray | Rigid | Autoclave | 1 | 2 | 39.61399841 | 0.859781925 | 46.70714569 | 0.165332898 | 9.59079 | 0.1653427 | 18.75789 | 0.1692484 | 9.217782
Phrozen AquaGray | Rigid | Autoclave | 1 | 2 | 39.7140007 | 0.86196902 | 46.80083466 | 0.165753484 | 9.610028 | 0.1657633 | 18.79552 | 0.1696789 | 9.236272
Phrozen AquaGray | Rigid | Autoclave | 1 | 2 | 39.81399918 | 0.864105241 | 46.89685822 | 0.166174084 | 9.629745 | 0.1661741 | 18.83408 | 0.1700995 | 9.255222
Phrozen AquaGray | Rigid | Autoclave | 1 | 2 | 39.91400146 | 0.866241462 | 46.97236633 | 0.166575119 | 9.64525 | 0.1665849 | 18.8644 | 0.17052 | 9.270124
Phrozen AquaGray | Rigid | Autoclave | 1 | 2 | 40.01399994 | 0.868275994 | 47.05731964 | 0.166976154 | 9.662694 | 0.1669762 | 18.89852 | 0.1709205 | 9.28689
Phrozen AquaGray | Rigid | Autoclave | 1 | 2 | 40.11399841 | 0.870361342 | 47.13342285 | 0.167367399 | 9.678321 | 0.1673772 | 18.92909 | 0.171331 | 9.301909
Phrozen AquaGray | Rigid | Autoclave | 1 | 2 | 40.2140007 | 0.872395874 | 47.21850204 | 0.167768434 | 9.695791 | 0.1677684 | 18.96325 | 0.1717315 | 9.318699
Phrozen AquaGray | Rigid | Autoclave | 1 | 2 | 40.31399918 | 0.874633784 | 47.30568695 | 0.168189034 | 9.713693 | 0.1681988 | 18.99827 | 0.172172 | 9.335906
Phrozen AquaGray | Rigid | Autoclave | 1 | 2 | 40.41400146 | 0.876820879 | 47.40100479 | 0.168609634 | 9.733266 | 0.1686194 | 19.03655 | 0.1726025 | 9.354717
Phrozen AquaGray | Rigid | Autoclave | 1 | 2 | 40.51399994 | 0.879058847 | 47.50864792 | 0.169039994 | 9.755369 | 0.1690498 | 19.07978 | 0.1730431 | 9.37596
Phrozen AquaGray | Rigid | Autoclave | 1 | 2 | 40.61399841 | 0.881347689 | 47.62453461 | 0.16948016 | 9.779165 | 0.1694899 | 19.12632 | 0.1734936 | 9.398831
Phrozen AquaGray | Rigid | Autoclave | 1 | 2 | 40.7140007 | 0.883636472 | 47.72845078 | 0.169920325 | 9.800503 | 0.1699301 | 19.16805 | 0.1739442 | 9.419339
Phrozen AquaGray | Rigid | Autoclave | 1 | 2 | 40.81399918 | 0.885823567 | 47.82924271 | 0.170350686 | 9.8212 | 0.1703507 | 19.20853 | 0.1743747 | 9.439231
Phrozen AquaGray | Rigid | Autoclave | 1 | 2 | 40.91400146 | 0.887959846 | 47.90872574 | 0.170751721 | 9.837521 | 0.1707615 | 19.24045 | 0.1747952 | 9.454917
Phrozen AquaGray | Rigid | Autoclave | 1 | 2 | 41.01399994 | 0.890096067 | 48.00127029 | 0.171172321 | 9.856524 | 0.1711723 | 19.27762 | 0.1752158 | 9.473181
Phrozen AquaGray | Rigid | Autoclave | 1 | 2 | 41.02000046 | 0.890197756 | 48.01279449 | 0.171191871 | 9.85889 | 0.1711919 | 19.28225 | 0.1752358 | 9.475455
Phrozen AquaGray | Rigid | Autoclave | 1 | 1 | 0.112999998 | 0.000559489 | -0.004049896 | 0.00010885 | -0.00084549 | 0.00010885 | -0.001639634 | 0.0001101356 | -0.000799258
Phrozen AquaGray | Rigid | Autoclave | 1 | 1 | 0.213 | 0.001576742 | -0.000165503 | 0.000306759 | -3.46e-05 | 0.0003067591 | -6.700526e-05 | 0.0003103823 | -3.266247e-05
Phrozen AquaGray | Rigid | Autoclave | 1 | 1 | 0.312999994 | 0.003306071 | 0.053697549 | 0.000643204 | 0.011210344 | 0.0006432045 | 0.0217399 | 0.0006508014 | 0.01059736
Phrozen AquaGray | Rigid | Autoclave | 1 | 1 | 0.412999988 | 0.007578532 | 0.336198717 | 0.001464527 | 0.070187625 | 0.001474423 | 0.1361128 | 0.001491837 | 0.06634973
Phrozen AquaGray | Rigid | Autoclave | 1 | 1 | 0.513000011 | 0.010681153 | 0.510683477 | 0.00206815 | 0.106614508 | 0.002078045 | 0.2067544 | 0.002102589 | 0.1007848
Phrozen AquaGray | Rigid | Autoclave | 1 | 1 | 0.612999976 | 0.013122559 | 0.631981909 | 0.002553027 | 0.131937766 | 0.002553027 | 0.2558631 | 0.002583181 | 0.1247233
Phrozen AquaGray | Rigid | Autoclave | 1 | 1 | 0.713 | 0.015360514 | 0.737853765 | 0.002988427 | 0.154040453 | 0.002988427 | 0.2987262 | 0.003023723 | 0.1456174
Phrozen AquaGray | Rigid | Autoclave | 1 | 1 | 0.813000023 | 0.017547607 | 0.843389511 | 0.003404036 | 0.176072969 | 0.003413931 | 0.3414532 | 0.003454253 | 0.1664452
Phrozen AquaGray | Rigid | Autoclave | 1 | 1 | 0.912999988 | 0.019632977 | 0.943352938 | 0.00380975 | 0.196942156 | 0.003819645 | 0.3819243 | 0.003864759 | 0.1861733
Phrozen AquaGray | Rigid | Autoclave | 1 | 1 | 1.013000011 | 0.021769207 | 1.030081272 | 0.004225359 | 0.215048281 | 0.004235254 | 0.417037 | 0.004285277 | 0.2032893
Phrozen AquaGray | Rigid | Autoclave | 1 | 1 | 1.113000035 | 0.023905437 | 1.118381739 | 0.004650863 | 0.233482625 | 0.004650863 | 0.4527861 | 0.004705795 | 0.2207157
Phrozen AquaGray | Rigid | Autoclave | 1 | 1 | 1.213000059 | 0.026194255 | 1.223739862 | 0.005086263 | 0.255478047 | 0.005096159 | 0.4954412 | 0.005156349 | 0.2415084
Phrozen AquaGray | Rigid | Autoclave | 1 | 1 | 1.312999964 | 0.028533936 | 1.339876294 | 0.005541454 | 0.279723656 | 0.005551349 | 0.54246 | 0.005616917 | 0.2644282
Phrozen AquaGray | Rigid | Autoclave | 1 | 1 | 1.412999988 | 0.030771891 | 1.446493626 | 0.005986749 | 0.301981969 | 0.005986749 | 0.5856249 | 0.006057459 | 0.2854694
Phrozen AquaGray | Rigid | Autoclave | 1 | 1 | 1.513000011 | 0.032908123 | 1.531528831 | 0.006402358 | 0.319734625 | 0.006402359 | 0.6200522 | 0.006477977 | 0.3022514
Phrozen AquaGray | Rigid | Autoclave | 1 | 1 | 1.613000035 | 0.034993489 | 1.621555567 | 0.006808072 | 0.338529344 | 0.006808072 | 0.6565002 | 0.006888482 | 0.3200184
Phrozen AquaGray | Rigid | Autoclave | 1 | 1 | 1.713000059 | 0.037129721 | 1.700854897 | 0.007223681 | 0.355084531 | 0.007223681 | 0.6886052 | 0.007309 | 0.3356683
Phrozen AquaGray | Rigid | Autoclave | 1 | 1 | 1.812999964 | 0.039215091 | 1.786303878 | 0.007629395 | 0.372923563 | 0.007629395 | 0.7232 | 0.007719506 | 0.3525319
Phrozen AquaGray | Rigid | Autoclave | 1 | 1 | 1.912999988 | 0.041351319 | 1.875255346 | 0.008045004 | 0.391493813 | 0.008045004 | 0.7592127 | 0.008140023 | 0.3700867
Phrozen AquaGray | Rigid | Autoclave | 1 | 1 | 2.013000011 | 0.043487551 | 1.951181412 | 0.008460613 | 0.40734475 | 0.008460613 | 0.789952 | 0.008560542 | 0.3850709
Phrozen AquaGray | Rigid | Autoclave | 1 | 1 | 2.112999916 | 0.045674642 | 2.036423683 | 0.008876221 | 0.425140656 | 0.008886117 | 0.824463 | 0.008991071 | 0.4018937
Phrozen AquaGray | Rigid | Autoclave | 1 | 1 | 2.213000059 | 0.047912599 | 2.130768776 | 0.009311622 | 0.444836906 | 0.009321517 | 0.8626594 | 0.009431614 | 0.420513
Phrozen AquaGray | Rigid | Autoclave | 1 | 1 | 2.312999964 | 0.050252282 | 2.23872304 | 0.009766813 | 0.467374344 | 0.009776709 | 0.9063656 | 0.009892181 | 0.4418181
Phrozen AquaGray | Rigid | Autoclave | 1 | 1 | 2.413000107 | 0.052541098 | 2.334492683 | 0.010222004 | 0.487368 | 0.010222 | 0.9451387 | 0.01034274 | 0.4607185
Phrozen AquaGray | Rigid | Autoclave | 1 | 1 | 2.513000011 | 0.054728192 | 2.426788092 | 0.010637613 | 0.506636344 | 0.01064751 | 0.9825053 | 0.01077327 | 0.4789332
Phrozen AquaGray | Rigid | Autoclave | 1 | 1 | 2.612999916 | 0.056864421 | 2.504769087 | 0.011053221 | 0.522916313 | 0.01106312 | 1.014077 | 0.01119378 | 0.494323
Phrozen AquaGray | Rigid | Autoclave | 1 | 1 | 2.713000059 | 0.05894979 | 2.586711884 | 0.011458935 | 0.540023375 | 0.01146883 | 1.047252 | 0.01160429 | 0.5104946
Phrozen AquaGray | Rigid | Autoclave | 1 | 1 | 2.812999964 | 0.061035156 | 2.682602167 | 0.011874544 | 0.560042188 | 0.01187454 | 1.086074 | 0.01201479 | 0.5294188
Phrozen AquaGray | Rigid | Autoclave | 1 | 1 | 2.913000107 | 0.06306966 | 2.765883684 | 0.012270362 | 0.57742875 | 0.01227036 | 1.119791 | 0.01241529 | 0.5458546
Phrozen AquaGray | Rigid | Autoclave | 1 | 1 | 3.013000011 | 0.065155029 | 2.851006746 | 0.012666181 | 0.59519975 | 0.01267608 | 1.154254 | 0.01282579 | 0.5626539
Phrozen AquaGray | Rigid | Autoclave | 1 | 1 | 3.112999916 | 0.067291265 | 2.941100121 | 0.01308179 | 0.614008375 | 0.01309169 | 1.190729 | 0.01324631 | 0.5804341
Phrozen AquaGray | Rigid | Autoclave | 1 | 1 | 3.213000059 | 0.069427493 | 3.035167694 | 0.013497398 | 0.633646688 | 0.01350729 | 1.228813 | 0.01366683 | 0.5989986
Phrozen AquaGray | Rigid | Autoclave | 1 | 1 | 3.312999964 | 0.071614588 | 3.140581131 | 0.013932799 | 0.655653688 | 0.0139328 | 1.27149 | 0.01409736 | 0.6198022
Phrozen AquaGray | Rigid | Autoclave | 1 | 1 | 3.413000107 | 0.073954267 | 3.258785248 | 0.014387989 | 0.680330938 | 0.01438799 | 1.319346 | 0.01455793 | 0.6431301
Phrozen AquaGray | Rigid | Autoclave | 1 | 1 | 3.513000011 | 0.076293945 | 3.371446848 | 0.01484318 | 0.703851125 | 0.01484318 | 1.364958 | 0.01501849 | 0.6653642
Phrozen AquaGray | Rigid | Autoclave | 1 | 1 | 3.612999916 | 0.078531906 | 3.47032094 | 0.015278581 | 0.724492875 | 0.01527858 | 1.404988 | 0.01545904 | 0.6848772
Phrozen AquaGray | Rigid | Autoclave | 1 | 1 | 3.713000059 | 0.080668135 | 3.560027599 | 0.015684294 | 0.743220813 | 0.01569419 | 1.441307 | 0.01587955 | 0.7025811
Phrozen AquaGray | Rigid | Autoclave | 1 | 1 | 3.812999964 | 0.082804363 | 3.65494585 | 0.016109798 | 0.763036688 | 0.0161098 | 1.479735 | 0.01630007 | 0.7213135
Phrozen AquaGray | Rigid | Autoclave | 1 | 1 | 3.913000107 | 0.084889733 | 3.746881008 | 0.016515512 | 0.782229875 | 0.01651551 | 1.516956 | 0.01671058 | 0.7394571
Phrozen AquaGray | Rigid | Autoclave | 1 | 1 | 4.013000011 | 0.086975102 | 3.840795755 | 0.016921226 | 0.80183625 | 0.01692123 | 1.554978 | 0.01712108 | 0.7579915
Phrozen AquaGray | Rigid | Autoclave | 1 | 1 | 4.112999916 | 0.08911133 | 3.939192057 | 0.017326938 | 0.822378313 | 0.01733683 | 1.594815 | 0.0175416 | 0.7774102
Phrozen AquaGray | Rigid | Autoclave | 1 | 1 | 4.212999821 | 0.0911967 | 4.035491943 | 0.017742548 | 0.842482688 | 0.01774255 | 1.633802 | 0.01795211 | 0.7964153
Phrozen AquaGray | Rigid | Autoclave | 1 | 1 | 4.313000202 | 0.093434654 | 4.141896248 | 0.018177949 | 0.8646965 | 0.01817795 | 1.676881 | 0.01839265 | 0.8174145
Phrozen AquaGray | Rigid | Autoclave | 1 | 1 | 4.413000107 | 0.095723473 | 4.250575542 | 0.018623244 | 0.887385313 | 0.01862324 | 1.720881 | 0.0188432 | 0.8388626
Phrozen AquaGray | Rigid | Autoclave | 1 | 1 | 4.513000011 | 0.098063152 | 4.363901138 | 0.019068539 | 0.911044063 | 0.01907843 | 1.766762 | 0.01930377 | 0.8612277
Phrozen AquaGray | Rigid | Autoclave | 1 | 1 | 4.612999916 | 0.100301113 | 4.468176365 | 0.01950394 | 0.932813438 | 0.01951384 | 1.808978 | 0.01974431 | 0.8818067
Phrozen AquaGray | Rigid | Autoclave | 1 | 1 | 4.712999821 | 0.102437341 | 4.562715054 | 0.019929444 | 0.952550125 | 0.01992944 | 1.847253 | 0.02016483 | 0.9004642
Phrozen AquaGray | Rigid | Autoclave | 1 | 1 | 4.813000202 | 0.10457357 | 4.656605244 | 0.020335158 | 0.972151438 | 0.02034505 | 1.885265 | 0.02058535 | 0.9189937
Phrozen AquaGray | Rigid | Autoclave | 1 | 1 | 4.913000107 | 0.106658939 | 4.754421234 | 0.02074087 | 0.992572313 | 0.02075077 | 1.924867 | 0.02099585 | 0.9382979
Phrozen AquaGray | Rigid | Autoclave | 1 | 1 | 5.013000011 | 0.108744309 | 4.841926575 | 0.021156481 | 1.010840625 | 0.02115648 | 1.960294 | 0.02140636 | 0.9555673
Phrozen AquaGray | Rigid | Autoclave | 1 | 1 | 5.112999916 | 0.110778812 | 4.937921524 | 0.021542402 | 1.030881313 | 0.0215523 | 1.999159 | 0.02180685 | 0.9745122
Phrozen AquaGray | Rigid | Autoclave | 1 | 1 | 5.212999821 | 0.112915041 | 5.030508041 | 0.021958012 | 1.0502105 | 0.02196791 | 2.036643 | 0.02222737 | 0.9927844
Phrozen AquaGray | Rigid | Autoclave | 1 | 1 | 5.313000202 | 0.11500041 | 5.130603313 | 0.02237362 | 1.071107125 | 0.02237362 | 2.077167 | 0.02263788 | 1.012538
Phrozen AquaGray | Rigid | Autoclave | 1 | 1 | 5.413000107 | 0.117187505 | 5.230526924 | 0.022799125 | 1.091968 | 0.02279913 | 2.117622 | 0.02306841 | 1.032259
Phrozen AquaGray | Rigid | Autoclave | 1 | 1 | 5.513000011 | 0.119527183 | 5.356704235 | 0.023254316 | 1.118309875 | 0.02325432 | 2.168706 | 0.02352897 | 1.05716
Phrozen AquaGray | Rigid | Autoclave | 1 | 1 | 5.612999916 | 0.121866862 | 5.482646942 | 0.023709506 | 1.14460275 | 0.02370951 | 2.219695 | 0.02398954 | 1.082015
Phrozen AquaGray | Rigid | Autoclave | 1 | 1 | 5.712999821 | 0.124155689 | 5.589717388 | 0.024144907 | 1.166955625 | 0.0241548 | 2.263043 | 0.0244401 | 1.103146
Phrozen AquaGray | Rigid | Autoclave | 1 | 1 | 5.813000202 | 0.12629191 | 5.700198174 | 0.024560517 | 1.1900205 | 0.02457041 | 2.307773 | 0.02486061 | 1.12495
Phrozen AquaGray | Rigid | Autoclave | 1 | 1 | 5.913000107 | 0.128428146 | 5.799260616 | 0.024976125 | 1.210701625 | 0.02498602 | 2.347879 | 0.02528113 | 1.1445
Phrozen AquaGray | Rigid | Autoclave | 1 | 1 | 6.013000011 | 0.130462649 | 5.898107529 | 0.025371945 | 1.23133775 | 0.02538184 | 2.387898 | 0.02568162 | 1.164008
Phrozen AquaGray | Rigid | Autoclave | 1 | 1 | 6.112999916 | 0.132548012 | 6.005247593 | 0.025777657 | 1.253705125 | 0.02578755 | 2.431274 | 0.02609213 | 1.185152
Phrozen AquaGray | Rigid | Autoclave | 1 | 1 | 6.212999821 | 0.134684247 | 6.107520103 | 0.026193267 | 1.275056375 | 0.02620316 | 2.47268 | 0.02651265 | 1.205336
Phrozen AquaGray | Rigid | Autoclave | 1 | 1 | 6.313000202 | 0.136718751 | 6.210328102 | 0.026598979 | 1.296519375 | 0.02659898 | 2.514303 | 0.02691314 | 1.225625
Phrozen AquaGray | Rigid | Autoclave | 1 | 1 | 6.413000107 | 0.138905845 | 6.319629669 | 0.027024483 | 1.319338125 | 0.02702448 | 2.558555 | 0.02734367 | 1.247196
Phrozen AquaGray | Rigid | Autoclave | 1 | 1 | 6.513000011 | 0.141143799 | 6.430211544 | 0.027449988 | 1.342424125 | 0.02745988 | 2.603325 | 0.02778421 | 1.26902
Phrozen AquaGray | Rigid | Autoclave | 1 | 1 | 6.612999916 | 0.143432626 | 6.559915066 | 0.027905181 | 1.369502125 | 0.02790518 | 2.655836 | 0.02823477 | 1.294617
Phrozen AquaGray | Rigid | Autoclave | 1 | 1 | 6.712999821 | 0.145772297 | 6.682475567 | 0.028350474 | 1.395088875 | 0.02836037 | 2.705456 | 0.02869533 | 1.318805
Phrozen AquaGray | Rigid | Autoclave | 1 | 1 | 6.813000202 | 0.148010251 | 6.802705288 | 0.028795769 | 1.420189 | 0.02879577 | 2.754132 | 0.02913588 | 1.342532
Phrozen AquaGray | Rigid | Autoclave | 1 | 1 | 6.913000107 | 0.150197346 | 6.905495644 | 0.02921138 | 1.441648375 | 0.02922127 | 2.795747 | 0.02956641 | 1.362818
Phrozen AquaGray | Rigid | Autoclave | 1 | 1 | 7.013000011 | 0.152231863 | 7.012544632 | 0.029617094 | 1.46399675 | 0.02961709 | 2.839087 | 0.0299669 | 1.383945
Phrozen AquaGray | Rigid | Autoclave | 1 | 1 | 7.112999916 | 0.154368085 | 7.113906384 | 0.030032702 | 1.485157875 | 0.0300327 | 2.880124 | 0.03038742 | 1.403949
Phrozen AquaGray | Rigid | Autoclave | 1 | 1 | 7.212999821 | 0.156402588 | 7.210312843 | 0.030418625 | 1.5052845 | 0.03042852 | 2.919155 | 0.03078791 | 1.422975
Phrozen AquaGray | Rigid | Autoclave | 1 | 1 | 7.313000202 | 0.158487965 | 7.313129902 | 0.030834235 | 1.5267495 | 0.03083423 | 2.960781 | 0.03119842 | 1.443266
Phrozen AquaGray | Rigid | Autoclave | 1 | 1 | 7.413000107 | 0.160573327 | 7.420173645 | 0.031239947 | 1.54909675 | 0.03123995 | 3.004119 | 0.03160892 | 1.464391
Phrozen AquaGray | Rigid | Autoclave | 1 | 1 | 7.513000011 | 0.16281128 | 7.534607887 | 0.031665452 | 1.572987 | 0.03167535 | 3.050449 | 0.03204946 | 1.486975
Phrozen AquaGray | Rigid | Autoclave | 1 | 1 | 7.612999916 | 0.165100108 | 7.6533885 | 0.032110747 | 1.597784625 | 0.03212064 | 3.098538 | 0.03250002 | 1.510417
Phrozen AquaGray | Rigid | Autoclave | 1 | 1 | 7.712999821 | 0.167439779 | 7.784842968 | 0.032575831 | 1.625228125 | 0.03257583 | 3.151758 | 0.03296059 | 1.53636
Phrozen AquaGray | Rigid | Autoclave | 1 | 1 | 7.813000202 | 0.169728606 | 7.908122063 | 0.03302113 | 1.650965 | 0.03302113 | 3.201669 | 0.03341114 | 1.560689
Phrozen AquaGray | Rigid | Autoclave | 1 | 1 | 7.913000107 | 0.171864827 | 8.016168594 | 0.033436738 | 1.673521625 | 0.03343674 | 3.245412 | 0.03383166 | 1.582013
Phrozen AquaGray | Rigid | Autoclave | 1 | 1 | 8.012999535 | 0.174001063 | 8.115664482 | 0.033842452 | 1.69429325 | 0.03385235 | 3.285694 | 0.03425218 | 1.601648
Phrozen AquaGray | Rigid | Autoclave | 1 | 1 | 8.112999916 | 0.176035566 | 8.215110779 | 0.034248166 | 1.7150545 | 0.03424816 | 3.325956 | 0.03465267 | 1.621274
Phrozen AquaGray | Rigid | Autoclave | 1 | 1 | 8.213000298 | 0.178120928 | 8.32110405 | 0.034653876 | 1.7371825 | 0.03465388 | 3.368868 | 0.03506317 | 1.642192
Phrozen AquaGray | Rigid | Autoclave | 1 | 1 | 8.312999725 | 0.180155446 | 8.419669151 | 0.035049699 | 1.75775975 | 0.0350497 | 3.408773 | 0.03546367 | 1.661645
Phrozen AquaGray | Rigid | Autoclave | 1 | 1 | 8.413000107 | 0.182342541 | 8.531857491 | 0.035465304 | 1.781181125 | 0.0354752 | 3.454193 | 0.0358942 | 1.683785
Phrozen AquaGray | Rigid | Autoclave | 1 | 1 | 8.512999535 | 0.184529621 | 8.649996758 | 0.035900705 | 1.805844875 | 0.0359007 | 3.502023 | 0.03632473 | 1.7071
Phrozen AquaGray | Rigid | Autoclave | 1 | 1 | 8.612999916 | 0.186716716 | 8.764558792 | 0.036326211 | 1.82976175 | 0.03632621 | 3.548404 | 0.03675526 | 1.729709
Phrozen AquaGray | Rigid | Autoclave | 1 | 1 | 8.713000298 | 0.189005543 | 8.892228127 | 0.036771506 | 1.856415 | 0.03677151 | 3.600092 | 0.03720582 | 1.754905
Phrozen AquaGray | Rigid | Autoclave | 1 | 1 | 8.812999725 | 0.191294355 | 9.010909081 | 0.037216801 | 1.881191875 | 0.0372168 | 3.648141 | 0.03765637 | 1.778327
Phrozen AquaGray | Rigid | Autoclave | 1 | 1 | 8.913000107 | 0.193583182 | 9.140946388 | 0.037662096 | 1.9083395 | 0.0376621 | 3.700788 | 0.03810693 | 1.803991
Phrozen AquaGray | Rigid | Autoclave | 1 | 1 | 9.012999535 | 0.195770263 | 9.249059677 | 0.038087599 | 1.930910125 | 0.0380876 | 3.744559 | 0.03853745 | 1.825327
Phrozen AquaGray | Rigid | Autoclave | 1 | 1 | 9.112999916 | 0.197855639 | 9.35341835 | 0.038493317 | 1.952697 | 0.03849331 | 3.786809 | 0.03894796 | 1.845922
Phrozen AquaGray | Rigid | Autoclave | 1 | 1 | 9.213000298 | 0.19999186 | 9.463282585 | 0.038899027 | 1.975633125 | 0.03890892 | 3.831288 | 0.03936848 | 1.867604
Phrozen AquaGray | Rigid | Autoclave | 1 | 1 | 9.312999725 | 0.201975505 | 9.556428909 | 0.039284952 | 1.995079125 | 0.03929485 | 3.869 | 0.03975896 | 1.885987
Phrozen AquaGray | Rigid | Autoclave | 1 | 1 | 9.413000107 | 0.204060882 | 9.662326813 | 0.039690662 | 2.01718725 | 0.03970056 | 3.911873 | 0.04016946 | 1.906886
Phrozen AquaGray | Rigid | Autoclave | 1 | 1 | 9.512999535 | 0.206146244 | 9.769395828 | 0.040106274 | 2.039539875 | 0.04010627 | 3.955221 | 0.04057997 | 1.928017
Phrozen AquaGray | Rigid | Autoclave | 1 | 1 | 9.612999916 | 0.208333338 | 9.883779526 | 0.040531777 | 2.0634195 | 0.04053178 | 4.00153 | 0.0410105 | 1.950591
Phrozen AquaGray | Rigid | Autoclave | 1 | 1 | 9.713000298 | 0.210622151 | 10.00553799 | 0.040967178 | 2.088838875 | 0.04097707 | 4.050825 | 0.04146105 | 1.97462
Phrozen AquaGray | Rigid | Autoclave | 1 | 1 | 9.812999725 | 0.212910978 | 10.14230442 | 0.041422371 | 2.11739125 | 0.04142237 | 4.106196 | 0.04191161 | 2.001611
Phrozen AquaGray | Rigid | Autoclave | 1 | 1 | 9.913000107 | 0.215199791 | 10.25773525 | 0.041857768 | 2.1414895 | 0.04186766 | 4.152929 | 0.04236216 | 2.024392
Phrozen AquaGray | Rigid | Autoclave | 1 | 1 | 10.01299953 | 0.217386885 | 10.37324333 | 0.042293169 | 2.165604 | 0.04229317 | 4.199694 | 0.04279269 | 2.047188
Phrozen AquaGray | Rigid | Autoclave | 1 | 1 | 10.11299992 | 0.21957398 | 10.48250294 | 0.042718671 | 2.188414 | 0.04271867 | 4.243928 | 0.04322322 | 2.06875
Phrozen AquaGray | Rigid | Autoclave | 1 | 1 | 10.2130003 | 0.221659342 | 10.58214569 | 0.043114491 | 2.20921625 | 0.04312439 | 4.28427 | 0.04363373 | 2.088415
Phrozen AquaGray | Rigid | Autoclave | 1 | 1 | 10.31299973 | 0.223744719 | 10.69133091 | 0.043520205 | 2.23201075 | 0.0435301 | 4.328474 | 0.04404424 | 2.109963
Phrozen AquaGray | Rigid | Autoclave | 1 | 1 | 10.41300011 | 0.225830081 | 10.78525066 | 0.043925919 | 2.251618 | 0.04393581 | 4.366498 | 0.04445474 | 2.128498
Phrozen AquaGray | Rigid | Autoclave | 1 | 1 | 10.51299953 | 0.227915458 | 10.89687538 | 0.044341527 | 2.27492175 | 0.04434153 | 4.41169 | 0.04486525 | 2.150528
Phrozen AquaGray | Rigid | Autoclave | 1 | 1 | 10.61299992 | 0.230102538 | 11.01036644 | 0.04476703 | 2.298615 | 0.04476703 | 4.457638 | 0.04529578 | 2.172926
Phrozen AquaGray | Rigid | Autoclave | 1 | 1 | 10.7130003 | 0.232289633 | 11.13037872 | 0.045192536 | 2.32367 | 0.04519254 | 4.506226 | 0.04572631 | 2.19661
Phrozen AquaGray | Rigid | Autoclave | 1 | 1 | 10.81299973 | 0.23457846 | 11.25217533 | 0.045627937 | 2.34909725 | 0.04563783 | 4.555537 | 0.04617686 | 2.220647
Phrozen AquaGray | Rigid | Autoclave | 1 | 1 | 10.91300011 | 0.236918131 | 11.38979721 | 0.046093021 | 2.37782825 | 0.04609302 | 4.611254 | 0.04663743 | 2.247807
Phrozen AquaGray | Rigid | Autoclave | 1 | 1 | 11.01299953 | 0.239206958 | 11.51135159 | 0.046538319 | 2.403205 | 0.04653832 | 4.660466 | 0.04708798 | 2.271796
Phrozen AquaGray | Rigid | Autoclave | 1 | 1 | 11.11299992 | 0.241444912 | 11.62617397 | 0.046963822 | 2.42717625 | 0.04697372 | 4.706953 | 0.04752853 | 2.294457
Phrozen AquaGray | Rigid | Autoclave | 1 | 1 | 11.2130003 | 0.243479415 | 11.72539234 | 0.047369536 | 2.44788975 | 0.04736954 | 4.747122 | 0.04792902 | 2.314038
Phrozen AquaGray | Rigid | Autoclave | 1 | 1 | 11.31299973 | 0.245564792 | 11.82989216 | 0.047765356 | 2.469706 | 0.04777525 | 4.78943 | 0.04833953 | 2.334661
Phrozen AquaGray | Rigid | Autoclave | 1 | 1 | 11.41300011 | 0.247548422 | 11.91972351 | 0.048161171 | 2.48846 | 0.04816117 | 4.825799 | 0.04873 | 2.35239
Phrozen AquaGray | Rigid | Autoclave | 1 | 1 | 11.51299953 | 0.249582925 | 12.01216221 | 0.048556991 | 2.50775825 | 0.04855699 | 4.863224 | 0.0491305 | 2.370633
Phrozen AquaGray | Rigid | Autoclave | 1 | 1 | 11.61299992 | 0.251668302 | 12.11286736 | 0.048962705 | 2.52878225 | 0.0489627 | 4.903995 | 0.049541 | 2.390507
Phrozen AquaGray | Rigid | Autoclave | 1 | 1 | 11.7130003 | 0.25390627 | 12.23399639 | 0.049388211 | 2.55407025 | 0.04939811 | 4.953035 | 0.04998155 | 2.414412
Phrozen AquaGray | Rigid | Autoclave | 1 | 1 | 11.81299973 | 0.256144209 | 12.35490227 | 0.049823605 | 2.5793115 | 0.0498335 | 5.001985 | 0.05042209 | 2.438273
Phrozen AquaGray | Rigid | Autoclave | 1 | 1 | 11.91300011 | 0.258433021 | 12.48152924 | 0.050278798 | 2.60574725 | 0.0502788 | 5.053251 | 0.05087264 | 2.463264
Phrozen AquaGray | Rigid | Autoclave | 1 | 1 | 12.01299953 | 0.260772707 | 12.61079121 | 0.050724097 | 2.632733 | 0.05073399 | 5.105583 | 0.05133321 | 2.488774
Phrozen AquaGray | Rigid | Autoclave | 1 | 1 | 12.11299992 | 0.263010676 | 12.72754955 | 0.051159494 | 2.6571085 | 0.05116939 | 5.152854 | 0.05177376 | 2.511816
Phrozen AquaGray | Rigid | Autoclave | 1 | 1 | 12.2130003 | 0.265146897 | 12.83918381 | 0.051585 | 2.68041425 | 0.051585 | 5.19805 | 0.05219427 | 2.533848
Phrozen AquaGray | Rigid | Autoclave | 1 | 1 | 12.31299973 | 0.267232273 | 12.93875027 | 0.051980816 | 2.7012005 | 0.05199071 | 5.23836 | 0.05260478 | 2.553497
Phrozen AquaGray | Rigid | Autoclave | 1 | 1 | 12.41300011 | 0.269266777 | 13.03915119 | 0.052386533 | 2.722161 | 0.05238653 | 5.279009 | 0.05300527 | 2.573312
Phrozen AquaGray | Rigid | Autoclave | 1 | 1 | 12.51299953 | 0.271402998 | 13.14200401 | 0.052792247 | 2.7436335 | 0.05280214 | 5.320649 | 0.05342579 | 2.59361
Phrozen AquaGray | Rigid | Autoclave | 1 | 1 | 12.61299992 | 0.273488375 | 13.24764824 | 0.053197958 | 2.7656885 | 0.05320786 | 5.36342 | 0.05383629 | 2.614459
Phrozen AquaGray | Rigid | Autoclave | 1 | 1 | 12.7130003 | 0.275624596 | 13.35577583 | 0.053623464 | 2.78826225 | 0.05362346 | 5.407197 | 0.05425681 | 2.635799
Phrozen AquaGray | Rigid | Autoclave | 1 | 1 | 12.81299973 | 0.27781169 | 13.46882439 | 0.054048967 | 2.81186325 | 0.05404897 | 5.452965 | 0.05468734 | 2.658109
Phrozen AquaGray | Rigid | Autoclave | 1 | 1 | 12.91300011 | 0.280049659 | 13.5930357 | 0.054484371 | 2.8377945 | 0.05448437 | 5.503253 | 0.05512789 | 2.682622
Phrozen AquaGray | Rigid | Autoclave | 1 | 1 | 13.01299953 | 0.282440189 | 13.73416519 | 0.054939561 | 2.86725775 | 0.05494945 | 5.560391 | 0.05559846 | 2.710475
Phrozen AquaGray | Rigid | Autoclave | 1 | 1 | 13.11299992 | 0.284729002 | 13.86402893 | 0.055394746 | 2.89436925 | 0.05539475 | 5.612967 | 0.05604902 | 2.736104
Phrozen AquaGray | Rigid | Autoclave | 1 | 1 | 13.2130003 | 0.28696697 | 13.96971226 | 0.055820253 | 2.9164325 | 0.05583015 | 5.655754 | 0.05648956 | 2.756961
Phrozen AquaGray | Rigid | Autoclave | 1 | 1 | 13.31299973 | 0.289001473 | 14.07887268 | 0.056216069 | 2.93922175 | 0.05622597 | 5.699948 | 0.05689005 | 2.778504
Phrozen AquaGray | Rigid | Autoclave | 1 | 1 | 13.41300011 | 0.291137694 | 14.18653393 | 0.056641575 | 2.961698 | 0.05664157 | 5.743536 | 0.05731057 | 2.799751
Phrozen AquaGray | Rigid | Autoclave | 1 | 1 | 13.51299953 | 0.293172197 | 14.28795719 | 0.0570275 | 2.982872 | 0.05703739 | 5.784598 | 0.05771106 | 2.819767
Phrozen AquaGray | Rigid | Autoclave | 1 | 1 | 13.61299992 | 0.295257574 | 14.38842392 | 0.057443108 | 3.00384625 | 0.05744311 | 5.825273 | 0.05812157 | 2.839594
Phrozen AquaGray | Rigid | Autoclave | 1 | 1 | 13.7130003 | 0.297342951 | 14.50107098 | 0.057848822 | 3.0273635 | 0.05784882 | 5.870879 | 0.05853208 | 2.861826
Phrozen AquaGray | Rigid | Autoclave | 1 | 1 | 13.81299973 | 0.299479172 | 14.60487938 | 0.058264431 | 3.04903525 | 0.05826443 | 5.912907 | 0.05895259 | 2.882313
Phrozen AquaGray | Rigid | Autoclave | 1 | 1 | 13.91300011 | 0.30171714 | 14.72352123 | 0.058699831 | 3.073804 | 0.05869983 | 5.96094 | 0.05939314 | 2.905727
Phrozen AquaGray | Rigid | Autoclave | 1 | 1 | 14.01299953 | 0.303955079 | 14.83512211 | 0.059125338 | 3.09710275 | 0.05913523 | 6.006122 | 0.05983368 | 2.927752
Phrozen AquaGray | Rigid | Autoclave | 1 | 1 | 14.11299992 | 0.306294765 | 14.9742384 | 0.059580524 | 3.12614575 | 0.05959042 | 6.062445 | 0.06029425 | 2.955207
Phrozen AquaGray | Rigid | Autoclave | 1 | 1 | 14.2130003 | 0.308583578 | 15.10570431 | 0.060035717 | 3.15359175 | 0.06003572 | 6.11567 | 0.0607448 | 2.981152
Phrozen AquaGray | Rigid | Autoclave | 1 | 1 | 14.31299973 | 0.310770673 | 15.21393204 | 0.060451329 | 3.17618625 | 0.06046122 | 6.159487 | 0.06117533 | 3.002511
Phrozen AquaGray | Rigid | Autoclave | 1 | 1 | 14.41300011 | 0.312906923 | 15.32710075 | 0.060866937 | 3.19981225 | 0.06087683 | 6.205304 | 0.06159585 | 3.024845
Phrozen AquaGray | Rigid | Autoclave | 1 | 1 | 14.51299953 | 0.31499227 | 15.43035316 | 0.061272651 | 3.221368 | 0.06128254 | 6.247107 | 0.06200635 | 3.045222
Phrozen AquaGray | Rigid | Autoclave | 1 | 1 | 14.61299992 | 0.317128521 | 15.52405453 | 0.061688259 | 3.24093 | 0.06169816 | 6.285042 | 0.06242687 | 3.063714
Phrozen AquaGray | Rigid | Autoclave | 1 | 1 | 14.7130003 | 0.31911215 | 15.61358166 | 0.062074177 | 3.2596205 | 0.06208408 | 6.321288 | 0.06281735 | 3.081383
Phrozen AquaGray | Rigid | Autoclave | 1 | 1 | 14.81299973 | 0.321248372 | 15.74175453 | 0.062499683 | 3.28637875 | 0.06249968 | 6.37318 | 0.06323787 | 3.106678
Phrozen AquaGray | Rigid | Autoclave | 1 | 1 | 14.91300011 | 0.323435466 | 15.8482523 | 0.062915295 | 3.30861225 | 0.06292519 | 6.416296 | 0.0636684 | 3.127696
Phrozen AquaGray | Rigid | Autoclave | 1 | 1 | 15.01299953 | 0.325622561 | 15.965909 | 0.063350692 | 3.33317525 | 0.06335069 | 6.463931 | 0.06409893 | 3.150915
Phrozen AquaGray | Rigid | Autoclave | 1 | 1 | 15.11299992 | 0.327962247 | 16.09408951 | 0.063795984 | 3.35993525 | 0.06380588 | 6.515826 | 0.0645595 | 3.176212
Phrozen AquaGray | Rigid | Autoclave | 1 | 1 | 15.2130003 | 0.330301933 | 16.2361908 | 0.064251177 | 3.3896015 | 0.06426108 | 6.573357 | 0.06502007 | 3.204256
Phrozen AquaGray | Rigid | Autoclave | 1 | 1 | 15.31299973 | 0.332539872 | 16.35906982 | 0.064686581 | 3.41525475 | 0.06469647 | 6.623105 | 0.0654606 | 3.228507
Phrozen AquaGray | Rigid | Autoclave | 1 | 1 | 15.41300011 | 0.334574404 | 16.40154839 | 0.065092295 | 3.42412275 | 0.0650923 | 6.640303 | 0.0658611 | 3.23689
Phrozen AquaGray | Rigid | Autoclave | 1 | 1 | 15.51299953 | 0.336710626 | 16.48233604 | 0.065507904 | 3.44098875 | 0.0655079 | 6.673011 | 0.06628162 | 3.252834
Phrozen AquaGray | Rigid | Autoclave | 1 | 1 | 15.61299992 | 0.338745129 | 16.5908699 | 0.065903723 | 3.46364725 | 0.06590372 | 6.716951 | 0.06668211 | 3.274253
Phrozen AquaGray | Rigid | Autoclave | 1 | 1 | 15.7130003 | 0.340830506 | 16.70973206 | 0.066309437 | 3.48846175 | 0.06630944 | 6.765074 | 0.06709262 | 3.297711
Phrozen AquaGray | Rigid | Autoclave | 1 | 1 | 15.81299973 | 0.342865009 | 16.82312393 | 0.066695355 | 3.5121345 | 0.06670525 | 6.810981 | 0.06749311 | 3.320089
Phrozen AquaGray | Rigid | Autoclave | 1 | 1 | 15.91300011 | 0.34500123 | 16.94615746 | 0.067110963 | 3.53782 | 0.06712086 | 6.860792 | 0.06791363 | 3.34437
Phrozen AquaGray | Rigid | Autoclave | 1 | 1 | 16.01300049 | 0.347239198 | 17.07202721 | 0.067546368 | 3.5640975 | 0.06755626 | 6.911752 | 0.06835417 | 3.369211
Phrozen AquaGray | Rigid | Autoclave | 1 | 1 | 16.11300087 | 0.349426293 | 17.1822319 | 0.067981772 | 3.58710475 | 0.06798177 | 6.956369 | 0.0687847 | 3.39096
Phrozen AquaGray | Rigid | Autoclave | 1 | 1 | 16.21299934 | 0.35176595 | 17.30728531 | 0.068427064 | 3.613212 | 0.06843696 | 7.006998 | 0.06924527 | 3.41564
Phrozen AquaGray | Rigid | Autoclave | 1 | 1 | 16.31299973 | 0.354105636 | 17.43220711 | 0.068882257 | 3.63929175 | 0.06889215 | 7.057574 | 0.06970583 | 3.440293
Phrozen AquaGray | Rigid | Autoclave | 1 | 1 | 16.41300011 | 0.356343604 | 17.54977226 | 0.069327548 | 3.6638355 | 0.06932755 | 7.105171 | 0.07014638 | 3.463495
Phrozen AquaGray | Rigid | Autoclave | 1 | 1 | 16.51300049 | 0.358428952 | 17.64229012 | 0.069733262 | 3.68315025 | 0.06973326 | 7.142628 | 0.07055688 | 3.481754
Phrozen AquaGray | Rigid | Autoclave | 1 | 1 | 16.61300087 | 0.360514328 | 17.73899078 | 0.070138976 | 3.70333825 | 0.07013897 | 7.181778 | 0.07096739 | 3.500838
Phrozen AquaGray | Rigid | Autoclave | 1 | 1 | 16.71299934 | 0.36265055 | 17.84194374 | 0.070554584 | 3.72483175 | 0.07055458 | 7.223459 | 0.0713879 | 3.521156
Phrozen AquaGray | Rigid | Autoclave | 1 | 1 | 16.81299973 | 0.364685082 | 17.9423542 | 0.070950404 | 3.74579425 | 0.07095041 | 7.264111 | 0.0717884 | 3.540972
Phrozen AquaGray | Rigid | Autoclave | 1 | 1 | 16.91300011 | 0.366872147 | 18.0501976 | 0.071366012 | 3.7683085 | 0.0713759 | 7.307772 | 0.07221893 | 3.562255
Phrozen AquaGray | Rigid | Autoclave | 1 | 1 | 17.01300049 | 0.369008398 | 18.15855598 | 0.07178162 | 3.79093025 | 0.07179152 | 7.351642 | 0.07263945 | 3.58364
Phrozen AquaGray | Rigid | Autoclave | 1 | 1 | 17.11300087 | 0.371195492 | 18.27237129 | 0.072217025 | 3.81469125 | 0.07221702 | 7.397721 | 0.07306998 | 3.606102
Phrozen AquaGray | Rigid | Autoclave | 1 | 1 | 17.21299934 | 0.373484305 | 18.39230537 | 0.072652422 | 3.83972975 | 0.07266232 | 7.446277 | 0.07352053 | 3.629771
Phrozen AquaGray | Rigid | Autoclave | 1 | 1 | 17.31299973 | 0.375773117 | 18.51082802 | 0.073107608 | 3.8644735 | 0.07310761 | 7.494262 | 0.07397109 | 3.653162
Phrozen AquaGray | Rigid | Autoclave | 1 | 1 | 17.41300011 | 0.378011086 | 18.62023544 | 0.073533118 | 3.88731425 | 0.07354301 | 7.538557 | 0.07441163 | 3.674754
Phrozen AquaGray | Rigid | Autoclave | 1 | 1 | 17.51300049 | 0.380147307 | 18.7246151 | 0.07395862 | 3.9091055 | 0.07395862 | 7.580816 | 0.07483215 | 3.695354
Phrozen AquaGray | Rigid | Autoclave | 1 | 1 | 17.61300087 | 0.382334401 | 18.83180237 | 0.074374229 | 3.93148275 | 0.07438412 | 7.624211 | 0.07526268 | 3.716507
Phrozen AquaGray | Rigid | Autoclave | 1 | 1 | 17.71299934 | 0.384419778 | 18.93102074 | 0.074789837 | 3.9521965 | 0.07478984 | 7.664381 | 0.07567318 | 3.736088
Phrozen AquaGray | Rigid | Autoclave | 1 | 1 | 17.81299973 | 0.386505126 | 19.03733444 | 0.075195551 | 3.97439125 | 0.07519555 | 7.707423 | 0.07608369 | 3.75707
Phrozen AquaGray | Rigid | Autoclave | 1 | 1 | 17.91300011 | 0.388590503 | 19.12675285 | 0.07559137 | 3.993059 | 0.07560127 | 7.743625 | 0.07649419 | 3.774717
Phrozen AquaGray | Rigid | Autoclave | 1 | 1 | 18.01300049 | 0.390625006 | 19.22988129 | 0.075997084 | 4.014589 | 0.07599708 | 7.785377 | 0.07689469 | 3.795069
Phrozen AquaGray | Rigid | Autoclave | 1 | 1 | 18.11300087 | 0.392862974 | 19.34667778 | 0.076422587 | 4.0389725 | 0.07643249 | 7.832663 | 0.07733523 | 3.818119
Phrozen AquaGray | Rigid | Autoclave | 1 | 1 | 18.21299934 | 0.394999195 | 19.45544243 | 0.07684809 | 4.061679 | 0.07684809 | 7.876697 | 0.07775575 | 3.839584
Phrozen AquaGray | Rigid | Autoclave | 1 | 1 | 18.31299973 | 0.397288008 | 19.5821476 | 0.077293389 | 4.088131 | 0.07729339 | 7.927995 | 0.0782063 | 3.86459
Phrozen AquaGray | Rigid | Autoclave | 1 | 1 | 18.41300011 | 0.399627694 | 19.70493507 | 0.07773868 | 4.11376525 | 0.07774858 | 7.977707 | 0.07866687 | 3.888822
Phrozen AquaGray | Rigid | Autoclave | 1 | 1 | 18.51300049 | 0.401814788 | 19.81513786 | 0.078174084 | 4.136772 | 0.07817408 | 8.022323 | 0.0790974 | 3.910571
Phrozen AquaGray | Rigid | Autoclave | 1 | 1 | 18.61300087 | 0.404001883 | 19.92082787 | 0.078589693 | 4.15883675 | 0.07859959 | 8.065112 | 0.07952793 | 3.931429
Phrozen AquaGray | Rigid | Autoclave | 1 | 1 | 18.71299934 | 0.40608726 | 20.0175724 | 0.079005301 | 4.179034 | 0.0790053 | 8.10428 | 0.07993844 | 3.950522
Phrozen AquaGray | Rigid | Autoclave | 1 | 1 | 18.81299973 | 0.408223481 | 20.11554527 | 0.079411015 | 4.1994875 | 0.07942091 | 8.143945 | 0.08035895 | 3.969857
Phrozen AquaGray | Rigid | Autoclave | 1 | 1 | 18.91300011 | 0.410207111 | 20.20799446 | 0.079806834 | 4.218788 | 0.07980683 | 8.181374 | 0.08074943 | 3.988102
Phrozen AquaGray | Rigid | Autoclave | 1 | 1 | 19.01300049 | 0.412394205 | 20.30286026 | 0.080222443 | 4.238593 | 0.08023234 | 8.219781 | 0.08117996 | 4.006825
Phrozen AquaGray | Rigid | Autoclave | 1 | 1 | 19.11300087 | 0.414479582 | 20.38035965 | 0.080638051 | 4.2547725 | 0.08063805 | 8.251158 | 0.08159047 | 4.022119
Phrozen AquaGray | Rigid | Autoclave | 1 | 1 | 19.21299934 | 0.41671755 | 20.49692535 | 0.081063554 | 4.2791075 | 0.08107345 | 8.29835 | 0.08203101 | 4.045124
Phrozen AquaGray | Rigid | Autoclave | 1 | 1 | 19.31299973 | 0.418955489 | 20.63957024 | 0.081508853 | 4.3088875 | 0.08150885 | 8.356101 | 0.08247155 | 4.073275
Phrozen AquaGray | Rigid | Autoclave | 1 | 1 | 19.41300011 | 0.421295175 | 20.79068375 | 0.081954144 | 4.340435 | 0.08196404 | 8.417281 | 0.08293212 | 4.103098
Phrozen AquaGray | Rigid | Autoclave | 1 | 1 | 19.51300049 | 0.423533143 | 20.95942116 | 0.082399443 | 4.375662 | 0.08239944 | 8.485596 | 0.08337267 | 4.136399
Phrozen AquaGray | Rigid | Autoclave | 1 | 1 | 19.61300087 | 0.425771083 | 21.01566124 | 0.082824945 | 4.387403 | 0.08283484 | 8.508365 | 0.08381321 | 4.147498
Phrozen AquaGray | Rigid | Autoclave | 1 | 1 | 19.71299934 | 0.427907333 | 21.02151299 | 0.083250456 | 4.388625 | 0.08325045 | 8.510734 | 0.08423373 | 4.148653
Phrozen AquaGray | Rigid | Autoclave | 1 | 1 | 19.81299973 | 0.430043554 | 21.10320473 | 0.083656162 | 4.4056795 | 0.08366606 | 8.543808 | 0.08465424 | 4.164775
Phrozen AquaGray | Rigid | Autoclave | 1 | 1 | 19.91300011 | 0.432128931 | 21.22327232 | 0.084061876 | 4.430746 | 0.08407178 | 8.592418 | 0.08506475 | 4.18847
Phrozen AquaGray | Rigid | Autoclave | 1 | 1 | 20.01300049 | 0.434163434 | 21.31483269 | 0.084467597 | 4.4498605 | 0.08446759 | 8.629487 | 0.08546524 | 4.20654
Phrozen AquaGray | Rigid | Autoclave | 1 | 1 | 20.11300087 | 0.436248782 | 21.44835663 | 0.084863409 | 4.477736 | 0.0848733 | 8.683545 | 0.08587574 | 4.232891
Phrozen AquaGray | Rigid | Autoclave | 1 | 1 | 20.21299934 | 0.438385032 | 21.57024574 | 0.08528892 | 4.503183 | 0.08528892 | 8.732893 | 0.08629627 | 4.256946
Phrozen AquaGray | Rigid | Autoclave | 1 | 1 | 20.31299973 | 0.440572127 | 21.67814445 | 0.08570452 | 4.5257085 | 0.08571442 | 8.776577 | 0.0867268 | 4.278241
Phrozen AquaGray | Rigid | Autoclave | 1 | 1 | 20.41300011 | 0.442810066 | 21.79357529 | 0.086149819 | 4.549807 | 0.08614982 | 8.82331 | 0.08716734 | 4.301021
Phrozen AquaGray | Rigid | Autoclave | 1 | 1 | 20.51300049 | 0.445149752 | 21.9102993 | 0.086605012 | 4.574175 | 0.08660501 | 8.870567 | 0.0876279 | 4.324057
Phrozen AquaGray | Rigid | Autoclave | 1 | 1 | 20.61300087 | 0.447438564 | 22.00415802 | 0.087040409 | 4.59377 | 0.0870503 | 8.908566 | 0.08807846 | 4.34258
Phrozen AquaGray | Rigid | Autoclave | 1 | 1 | 20.71299934 | 0.449574814 | 22.09724998 | 0.08746592 | 4.6132045 | 0.08746592 | 8.946255 | 0.08849898 | 4.360952
Phrozen AquaGray | Rigid | Autoclave | 1 | 1 | 20.81299973 | 0.451660162 | 22.18671036 | 0.087871626 | 4.631881 | 0.08787163 | 8.982474 | 0.08890948 | 4.378607
Phrozen AquaGray | Rigid | Autoclave | 1 | 1 | 20.91300011 | 0.453796412 | 22.28420258 | 0.088287242 | 4.6522345 | 0.08828724 | 9.021944 | 0.08933 | 4.397848
Phrozen AquaGray | Rigid | Autoclave | 1 | 1 | 21.01300049 | 0.45588176 | 22.39576721 | 0.088692948 | 4.6755255 | 0.08869295 | 9.067112 | 0.0897405 | 4.419865
Phrozen AquaGray | Rigid | Autoclave | 1 | 1 | 21.11300087 | 0.45801801 | 22.48307037 | 0.089098662 | 4.6937515 | 0.08910856 | 9.102458 | 0.09016103 | 4.437095
Phrozen AquaGray | Rigid | Autoclave | 1 | 1 | 21.21299934 | 0.460154231 | 22.58649063 | 0.08951427 | 4.7153425 | 0.08952417 | 9.144328 | 0.09058154 | 4.457505
Phrozen AquaGray | Rigid | Autoclave | 1 | 1 | 21.31299973 | 0.462290453 | 22.69400787 | 0.089939773 | 4.7377885 | 0.08993978 | 9.187857 | 0.09100206 | 4.478724
Phrozen AquaGray | Rigid | Autoclave | 1 | 1 | 21.41300011 | 0.464528421 | 22.79645538 | 0.090375178 | 4.7591765 | 0.09037518 | 9.229334 | 0.0914426 | 4.498942
Phrozen AquaGray | Rigid | Autoclave | 1 | 1 | 21.51300049 | 0.466868107 | 22.91811371 | 0.090830371 | 4.784575 | 0.09083037 | 9.278589 | 0.09190317 | 4.522952
Phrozen AquaGray | Rigid | Autoclave | 1 | 1 | 21.61300087 | 0.469106046 | 23.02804947 | 0.091255873 | 4.807526 | 0.09126577 | 9.323097 | 0.09234371 | 4.544648
Phrozen AquaGray | Rigid | Autoclave | 1 | 1 | 21.71299934 | 0.471394858 | 23.1518898 | 0.091701172 | 4.83338 | 0.09171106 | 9.373235 | 0.09279426 | 4.569088
Phrozen AquaGray | Rigid | Autoclave | 1 | 1 | 21.81299973 | 0.473480235 | 23.23955917 | 0.092116781 | 4.8516825 | 0.09211678 | 9.408728 | 0.09320477 | 4.58639
Phrozen AquaGray | Rigid | Autoclave | 1 | 1 | 21.91300011 | 0.475565612 | 23.33337593 | 0.092522494 | 4.8712685 | 0.09252249 | 9.446711 | 0.09361528 | 4.604905
Phrozen AquaGray | Rigid | Autoclave | 1 | 1 | 22.01300049 | 0.47765096 | 23.42343521 | 0.092928201 | 4.89007 | 0.0929282 | 9.483172 | 0.09402578 | 4.622678
Phrozen AquaGray | Rigid | Autoclave | 1 | 1 | 22.11300087 | 0.479736336 | 23.50370407 | 0.093324028 | 4.9068275 | 0.09333392 | 9.51567 | 0.09443629 | 4.63852
Phrozen AquaGray | Rigid | Autoclave | 1 | 1 | 22.21299934 | 0.481821713 | 23.59968948 | 0.093729734 | 4.9268665 | 0.09373963 | 9.55453 | 0.09484679 | 4.657463
Phrozen AquaGray | Rigid | Autoclave | 1 | 1 | 22.31299973 | 0.483957934 | 23.7049675 | 0.094155237 | 4.948845 | 0.09415524 | 9.597153 | 0.09526731 | 4.67824
Phrozen AquaGray | Rigid | Autoclave | 1 | 1 | 22.41300011 | 0.486094155 | 23.8018322 | 0.094570845 | 4.9690675 | 0.09457085 | 9.636369 | 0.09568783 | 4.697356
Phrozen AquaGray | Rigid | Autoclave | 1 | 1 | 22.51300049 | 0.488332123 | 23.90683174 | 0.094996355 | 4.990988 | 0.09500625 | 9.678879 | 0.09612837 | 4.718078
Phrozen AquaGray | Rigid | Autoclave | 1 | 1 | 22.61300087 | 0.490620965 | 24.02404785 | 0.095451549 | 5.015459 | 0.09545155 | 9.726335 | 0.09657893 | 4.741211
Phrozen AquaGray | Rigid | Autoclave | 1 | 1 | 22.71299934 | 0.492909749 | 24.13348198 | 0.09589684 | 5.038305 | 0.09589684 | 9.77064 | 0.09702948 | 4.762808
Phrozen AquaGray | Rigid | Autoclave | 1 | 1 | 22.81299973 | 0.495147717 | 24.24065971 | 0.096322343 | 5.0606805 | 0.09633224 | 9.814032 | 0.09747002 | 4.78396
Phrozen AquaGray | Rigid | Autoclave | 1 | 1 | 22.91300011 | 0.497334811 | 24.34428215 | 0.096747845 | 5.0823135 | 0.09675775 | 9.855985 | 0.09790055 | 4.80441
Phrozen AquaGray | Rigid | Autoclave | 1 | 1 | 23.01300049 | 0.499471033 | 24.44108963 | 0.097173356 | 5.102524 | 0.09717335 | 9.895178 | 0.09832107 | 4.823515
Phrozen AquaGray | Rigid | Autoclave | 1 | 1 | 23.11300087 | 0.501505565 | 24.52268982 | 0.097569175 | 5.1195595 | 0.09756918 | 9.928215 | 0.09872157 | 4.839619
Phrozen AquaGray | Rigid | Autoclave | 1 | 1 | 23.21299934 | 0.503590913 | 24.61331367 | 0.097974889 | 5.138479 | 0.09797489 | 9.964904 | 0.09913207 | 4.857504
Phrozen AquaGray | Rigid | Autoclave | 1 | 1 | 23.31299973 | 0.50567626 | 24.70083618 | 0.098380595 | 5.156751 | 0.0983806 | 10.00034 | 0.09954257 | 4.874777
Phrozen AquaGray | Rigid | Autoclave | 1 | 1 | 23.41300011 | 0.50781254 | 24.80571175 | 0.098796211 | 5.1786455 | 0.09879621 | 10.0428 | 0.0999631 | 4.895474
Phrozen AquaGray | Rigid | Autoclave | 1 | 1 | 23.51300049 | 0.510101323 | 24.91334152 | 0.099231608 | 5.201115 | 0.0992415 | 10.08637 | 0.1004136 | 4.916715
Phrozen AquaGray | Rigid | Autoclave | 1 | 1 | 23.61300087 | 0.512441038 | 25.03381348 | 0.099686801 | 5.226266 | 0.0996967 | 10.13515 | 0.1008742 | 4.940491
Phrozen AquaGray | Rigid | Autoclave | 1 | 1 | 23.71299934 | 0.514780695 | 25.15183067 | 0.100141987 | 5.250904 | 0.1001519 | 10.18293 | 0.1013348 | 4.963782
Phrozen AquaGray | Rigid | Autoclave | 1 | 1 | 23.81299973 | 0.51696779 | 25.26031113 | 0.100577392 | 5.2735515 | 0.1005774 | 10.22685 | 0.1017653 | 4.985191
Phrozen AquaGray | Rigid | Autoclave | 1 | 1 | 23.91300011 | 0.519104011 | 25.35337448 | 0.100983098 | 5.29298 | 0.100993 | 10.26452 | 0.1021858 | 5.003557
Phrozen AquaGray | Rigid | Autoclave | 1 | 1 | 24.01300049 | 0.521240232 | 25.43954659 | 0.101398706 | 5.31097 | 0.1014086 | 10.29941 | 0.1026063 | 5.020563
Phrozen AquaGray | Rigid | Autoclave | 1 | 1 | 24.11300087 | 0.523274764 | 25.52041626 | 0.101794533 | 5.327853 | 0.1018044 | 10.33215 | 0.1030068 | 5.036523
Phrozen AquaGray | Rigid | Autoclave | 1 | 1 | 24.21299934 | 0.525360112 | 25.60992622 | 0.102210142 | 5.34654 | 0.1022101 | 10.36839 | 0.1034173 | 5.054188
Phrozen AquaGray | Rigid | Autoclave | 1 | 1 | 24.31299973 | 0.527394644 | 25.69353676 | 0.102605961 | 5.363995 | 0.102606 | 10.40224 | 0.1038178 | 5.070689
Phrozen AquaGray | Rigid | Autoclave | 1 | 1 | 24.41300011 | 0.529530866 | 25.792799 | 0.10302157 | 5.384718 | 0.1030216 | 10.44243 | 0.1042384 | 5.090279
Phrozen AquaGray | Rigid | Autoclave | 1 | 1 | 24.51300049 | 0.531667087 | 25.89006424 | 0.103437178 | 5.405024 | 0.1034372 | 10.48181 | 0.1046589 | 5.109474
Phrozen AquaGray | Rigid | Autoclave | 1 | 1 | 24.61300087 | 0.533905055 | 25.9916153 | 0.10386268 | 5.4262245 | 0.1038726 | 10.52292 | 0.1050994 | 5.129516
Phrozen AquaGray | Rigid | Autoclave | 1 | 1 | 24.71299934 | 0.536193838 | 26.11152267 | 0.104317866 | 5.4512575 | 0.1043179 | 10.57147 | 0.10555 | 5.15318
Phrozen AquaGray | Rigid | Autoclave | 1 | 1 | 24.81299973 | 0.538533553 | 26.22159576 | 0.104773067 | 5.474237 | 0.1047731 | 10.61603 | 0.1060105 | 5.174903
Phrozen AquaGray | Rigid | Autoclave | 1 | 1 | 24.91300011 | 0.540771522 | 26.33348083 | 0.10519857 | 5.497595 | 0.1052085 | 10.66133 | 0.1064511 | 5.196984
Phrozen AquaGray | Rigid | Autoclave | 1 | 1 | 25.01300049 | 0.542856869 | 26.4203701 | 0.105614178 | 5.515735 | 0.1056142 | 10.69651 | 0.1068616 | 5.214132
Phrozen AquaGray | Rigid | Autoclave | 1 | 1 | 25.11300087 | 0.54499309 | 26.51309586 | 0.106029786 | 5.535093 | 0.1060298 | 10.73405 | 0.1072821 | 5.232431
Phrozen AquaGray | Rigid | Autoclave | 1 | 1 | 25.21299934 | 0.547027623 | 26.58532715 | 0.106425606 | 5.5501725 | 0.1064256 | 10.76329 | 0.1076826 | 5.246686
Phrozen AquaGray | Rigid | Autoclave | 1 | 1 | 25.31299973 | 0.549163844 | 26.67419815 | 0.10683132 | 5.568726 | 0.1068412 | 10.79927 | 0.1081031 | 5.264225
Phrozen AquaGray | Rigid | Autoclave | 1 | 1 | 25.41300011 | 0.551249192 | 26.766716 | 0.107237026 | 5.588041 | 0.1072469 | 10.83673 | 0.1085136 | 5.282484
Phrozen AquaGray | Rigid | Autoclave | 1 | 1 | 25.51300049 | 0.553385413 | 26.86297417 | 0.107662529 | 5.6081365 | 0.1076625 | 10.8757 | 0.1089341 | 5.301481
Phrozen AquaGray | Rigid | Autoclave | 1 | 1 | 25.61300087 | 0.555572507 | 26.96518135 | 0.108088039 | 5.629474 | 0.108088 | 10.91708 | 0.1093647 | 5.321652
Phrozen AquaGray | Rigid | Autoclave | 1 | 1 | 25.71299934 | 0.557810476 | 27.07438087 | 0.108523436 | 5.6522715 | 0.1085234 | 10.96129 | 0.1098052 | 5.343202
Phrozen AquaGray | Rigid | Autoclave | 1 | 1 | 25.81299973 | 0.560150133 | 27.18902779 | 0.108978622 | 5.676206 | 0.1089786 | 11.0077 | 0.1102658 | 5.365828
Phrozen AquaGray | Rigid | Autoclave | 1 | 1 | 25.91300011 | 0.562489848 | 27.31241989 | 0.109433822 | 5.7019665 | 0.1094338 | 11.05766 | 0.1107263 | 5.39018
Phrozen AquaGray | Rigid | Autoclave | 1 | 1 | 26.01300049 | 0.564727816 | 27.41448975 | 0.109859325 | 5.7232755 | 0.1098692 | 11.09898 | 0.1111669 | 5.410324
Phrozen AquaGray | Rigid | Autoclave | 1 | 1 | 26.11300087 | 0.566864037 | 27.50193024 | 0.110274933 | 5.7415305 | 0.1102848 | 11.13438 | 0.1115874 | 5.42758
Phrozen AquaGray | Rigid | Autoclave | 1 | 1 | 26.21299934 | 0.568847696 | 27.59062386 | 0.11067076 | 5.7600465 | 0.1106708 | 11.17029 | 0.1119779 | 5.445084
Phrozen AquaGray | Rigid | Autoclave | 1 | 1 | 26.31299973 | 0.570983917 | 27.67399788 | 0.111076467 | 5.7774525 | 0.1110864 | 11.20405 | 0.1123984 | 5.461538
Phrozen AquaGray | Rigid | Autoclave | 1 | 1 | 26.41300011 | 0.572967518 | 27.75094414 | 0.111472279 | 5.7935165 | 0.1114723 | 11.2352 | 0.1127889 | 5.476724
Phrozen AquaGray | Rigid | Autoclave | 1 | 1 | 26.51300049 | 0.575103797 | 27.83951759 | 0.111887895 | 5.812008 | 0.1118879 | 11.27106 | 0.1132094 | 5.494204
Phrozen AquaGray | Rigid | Autoclave | 1 | 1 | 26.61300087 | 0.577189145 | 27.93220901 | 0.112293608 | 5.831359 | 0.1122936 | 11.30859 | 0.1136199 | 5.512497
Phrozen AquaGray | Rigid | Autoclave | 1 | 1 | 26.71299934 | 0.579427113 | 28.03307915 | 0.112719111 | 5.8524175 | 0.112729 | 11.34942 | 0.1140605 | 5.532404
Phrozen AquaGray | Rigid | Autoclave | 1 | 1 | 26.81299973 | 0.581665081 | 28.14517212 | 0.11316441 | 5.875819 | 0.1131644 | 11.39481 | 0.114501 | 5.554526
Phrozen AquaGray | Rigid | Autoclave | 1 | 1 | 26.91300011 | 0.584004738 | 28.26567078 | 0.113619596 | 5.900975 | 0.1136196 | 11.44359 | 0.1149616 | 5.578307
Phrozen AquaGray | Rigid | Autoclave | 1 | 1 | 27.01300049 | 0.58629358 | 28.36086655 | 0.114055 | 5.920849 | 0.1140649 | 11.48213 | 0.1154121 | 5.597094
Phrozen AquaGray | Rigid | Autoclave | 1 | 1 | 27.11300087 | 0.588480674 | 28.46626091 | 0.114490405 | 5.942852 | 0.1144904 | 11.5248 | 0.1158427 | 5.617894
Phrozen AquaGray | Rigid | Autoclave | 1 | 1 | 27.21299934 | 0.590667769 | 28.5632267 | 0.114906013 | 5.9630955 | 0.1149159 | 11.56406 | 0.1162732 | 5.63703
Phrozen AquaGray | Rigid | Autoclave | 1 | 1 | 27.31299973 | 0.592753117 | 28.65161896 | 0.115311719 | 5.981549 | 0.1153216 | 11.59985 | 0.1166837 | 5.654475
Phrozen AquaGray | Rigid | Autoclave | 1 | 1 | 27.41300011 | 0.594838464 | 28.72675514 | 0.115717433 | 5.997235 | 0.1157273 | 11.63027 | 0.1170942 | 5.669303
Phrozen AquaGray | Rigid | Autoclave | 1 | 1 | 27.51300049 | 0.596872997 | 28.80924416 | 0.116123155 | 6.014456 | 0.1161232 | 11.66366 | 0.1174947 | 5.685582
Phrozen AquaGray | Rigid | Autoclave | 1 | 1 | 27.61300087 | 0.598958344 | 28.88078499 | 0.116528861 | 6.0293915 | 0.1165289 | 11.69263 | 0.1179052 | 5.699701
Phrozen AquaGray | Rigid | Autoclave | 1 | 1 | 27.71299934 | 0.601145439 | 28.98837471 | 0.116954364 | 6.051853 | 0.1169544 | 11.73618 | 0.1183357 | 5.720934
Phrozen AquaGray | Rigid | Autoclave | 1 | 1 | 27.81299973 | 0.603383407 | 29.08887482 | 0.117389768 | 6.072834 | 0.1173898 | 11.77687 | 0.1187763 | 5.740768
Phrozen AquaGray | Rigid | Autoclave | 1 | 1 | 27.91300011 | 0.605723064 | 29.21780396 | 0.117844954 | 6.0997505 | 0.117845 | 11.82907 | 0.1192368 | 5.766213
Phrozen AquaGray | Rigid | Autoclave | 1 | 1 | 28.01300049 | 0.608011906 | 29.3239212 | 0.118280359 | 6.121904 | 0.1182903 | 11.87203 | 0.1196874 | 5.787155
Phrozen AquaGray | Rigid | Autoclave | 1 | 1 | 28.11300087 | 0.610249874 | 29.42996025 | 0.118725657 | 6.144042 | 0.1187257 | 11.91496 | 0.1201279 | 5.808082
Phrozen AquaGray | Rigid | Autoclave | 1 | 1 | 28.21299934 | 0.612335221 | 29.50960732 | 0.119131364 | 6.1606695 | 0.1191314 | 11.94721 | 0.1205384 | 5.823801
Phrozen AquaGray | Rigid | Autoclave | 1 | 1 | 28.31299973 | 0.614420569 | 29.58704758 | 0.119537078 | 6.1768365 | 0.1195371 | 11.97856 | 0.1209489 | 5.839084
Phrozen AquaGray | Rigid | Autoclave | 1 | 1 | 28.41300011 | 0.616556848 | 29.67556953 | 0.119942799 | 6.195317 | 0.1199527 | 12.0144 | 0.1213695 | 5.856554
Phrozen AquaGray | Rigid | Autoclave | 1 | 1 | 28.51300049 | 0.618591323 | 29.76069832 | 0.120338611 | 6.2130895 | 0.1203485 | 12.04887 | 0.1217699 | 5.873354
Phrozen AquaGray | Rigid | Autoclave | 1 | 1 | 28.61300087 | 0.620727544 | 29.85444832 | 0.12075422 | 6.2326615 | 0.1207641 | 12.08682 | 0.1221905 | 5.891856
Phrozen AquaGray | Rigid | Autoclave | 1 | 1 | 28.71299934 | 0.62281295 | 29.94564629 | 0.121169835 | 6.2517005 | 0.1211698 | 12.12374 | 0.122601 | 5.909854
Phrozen AquaGray | Rigid | Autoclave | 1 | 1 | 28.81299973 | 0.625000044 | 30.04825592 | 0.121595338 | 6.2731225 | 0.1215953 | 12.16529 | 0.1230315 | 5.930105
Phrozen AquaGray | Rigid | Autoclave | 1 | 1 | 28.91300011 | 0.627237954 | 30.15299416 | 0.122030728 | 6.2949885 | 0.1220307 | 12.20769 | 0.123472 | 5.950775
Phrozen AquaGray | Rigid | Autoclave | 1 | 1 | 29.01300049 | 0.629577669 | 30.27209091 | 0.122476034 | 6.319852 | 0.1224859 | 12.25591 | 0.1239326 | 5.974279
Phrozen AquaGray | Rigid | Autoclave | 1 | 1 | 29.11300087 | 0.631815637 | 30.37965965 | 0.122921333 | 6.342309 | 0.1229213 | 12.29946 | 0.1243732 | 5.995508
Phrozen AquaGray | Rigid | Autoclave | 1 | 1 | 29.21299934 | 0.634053547 | 30.49113083 | 0.123356722 | 6.3655805 | 0.1233567 | 12.34459 | 0.1248137 | 6.017507
Phrozen AquaGray | Rigid | Autoclave | 1 | 1 | 29.31299973 | 0.636240642 | 30.57191277 | 0.123772331 | 6.3824455 | 0.1237822 | 12.37729 | 0.1252442 | 6.03345
Phrozen AquaGray | Rigid | Autoclave | 1 | 1 | 29.41300011 | 0.638275174 | 30.66506195 | 0.124178052 | 6.401892 | 0.124178 | 12.415 | 0.1256447 | 6.051833
Phrozen AquaGray | Rigid | Autoclave | 1 | 1 | 29.51300049 | 0.640360522 | 30.74176216 | 0.124583758 | 6.4179045 | 0.1245838 | 12.44606 | 0.1260552 | 6.06697
Phrozen AquaGray | Rigid | Autoclave | 1 | 1 | 29.61300087 | 0.642445928 | 30.81396294 | 0.124979585 | 6.4329775 | 0.1249895 | 12.47529 | 0.1264657 | 6.081219
Phrozen AquaGray | Rigid | Autoclave | 1 | 1 | 29.71299934 | 0.644531276 | 30.90749741 | 0.125395194 | 6.4525045 | 0.1253952 | 12.51316 | 0.1268762 | 6.099678
Phrozen AquaGray | Rigid | Autoclave | 1 | 1 | 29.81299973 | 0.64671837 | 31.00583076 | 0.125820696 | 6.4730335 | 0.1258207 | 12.55297 | 0.1273068 | 6.119085
Phrozen AquaGray | Rigid | Autoclave | 1 | 1 | 29.91300011 | 0.648905465 | 31.11093521 | 0.126246199 | 6.494976 | 0.1262462 | 12.59552 | 0.1277373 | 6.139827
Phrozen AquaGray | Rigid | Autoclave | 1 | 1 | 30.01300049 | 0.651245122 | 31.22285652 | 0.12669149 | 6.5183415 | 0.1267014 | 12.64083 | 0.1281979 | 6.161915
Phrozen AquaGray | Rigid | Autoclave | 1 | 1 | 30.11300087 | 0.653533963 | 31.33624077 | 0.127146691 | 6.5420125 | 0.1271467 | 12.68674 | 0.1286484 | 6.184292
Phrozen AquaGray | Rigid | Autoclave | 1 | 1 | 30.21299934 | 0.655822747 | 31.43911362 | 0.127591968 | 6.5634895 | 0.127592 | 12.72839 | 0.129099 | 6.204594
Phrozen AquaGray | Rigid | Autoclave | 1 | 1 | 30.31299973 | 0.658009842 | 31.52384758 | 0.128007591 | 6.581179 | 0.1280175 | 12.76269 | 0.1295295 | 6.221317
Phrozen AquaGray | Rigid | Autoclave | 1 | 1 | 30.41300011 | 0.660095247 | 31.5978775 | 0.128423199 | 6.596634 | 0.1284232 | 12.79266 | 0.12994 | 6.235927
Phrozen AquaGray | Rigid | Autoclave | 1 | 1 | 30.51300049 | 0.662231469 | 31.685709 | 0.128828913 | 6.6149705 | 0.1288388 | 12.82822 | 0.1303605 | 6.253261
Phrozen AquaGray | Rigid | Autoclave | 1 | 1 | 30.61300087 | 0.664215127 | 31.76155472 | 0.129224733 | 6.6308045 | 0.1292247 | 12.85893 | 0.130751 | 6.268229
Phrozen AquaGray | Rigid | Autoclave | 1 | 1 | 30.71299934 | 0.666300475 | 31.84276009 | 0.129630446 | 6.647758 | 0.1296304 | 12.89181 | 0.1311615 | 6.284255
Phrozen AquaGray | Rigid | Autoclave | 1 | 1 | 30.81299973 | 0.668385823 | 31.91978073 | 0.130036145 | 6.6638375 | 0.1300362 | 12.92299 | 0.131572 | 6.299455
Phrozen AquaGray | Rigid | Autoclave | 1 | 1 | 30.91300011 | 0.670522044 | 32.01899719 | 0.130451754 | 6.6845505 | 0.1304518 | 12.96316 | 0.1319925 | 6.319036
Phrozen AquaGray | Rigid | Autoclave | 1 | 1 | 31.01300049 | 0.672760012 | 32.13299942 | 0.130887166 | 6.7083505 | 0.1308872 | 13.00931 | 0.1324331 | 6.341535
Phrozen AquaGray | Rigid | Autoclave | 1 | 1 | 31.11300087 | 0.675099727 | 32.22198105 | 0.131332457 | 6.726927 | 0.1313424 | 13.04534 | 0.1328936 | 6.359095
Phrozen AquaGray | Rigid | Autoclave | 1 | 1 | 31.21299934 | 0.677337637 | 32.33517456 | 0.131777748 | 6.7505585 | 0.1317778 | 13.09116 | 0.1333342 | 6.381434
Phrozen AquaGray | Rigid | Autoclave | 1 | 1 | 31.31299973 | 0.679626479 | 32.44130325 | 0.132213145 | 6.7727145 | 0.1322231 | 13.13413 | 0.1337847 | 6.402379
Phrozen AquaGray | Rigid | Autoclave | 1 | 1 | 31.41300011 | 0.681813573 | 32.53372955 | 0.132648557 | 6.7920105 | 0.1326486 | 13.17155 | 0.1342153 | 6.42062
Phrozen AquaGray | Rigid | Autoclave | 1 | 1 | 31.51300049 | 0.683898921 | 32.6296196 | 0.133054271 | 6.812029 | 0.1330543 | 13.21037 | 0.1346258 | 6.439544
Phrozen AquaGray | Rigid | Autoclave | 1 | 1 | 31.61300087 | 0.685984327 | 32.70341492 | 0.133450091 | 6.8274355 | 0.13346 | 13.24025 | 0.1350363 | 6.454108
Phrozen AquaGray | Rigid | Autoclave | 1 | 1 | 31.71299934 | 0.688018801 | 32.77581787 | 0.133855805 | 6.8425505 | 0.1338558 | 13.26956 | 0.1354368 | 6.468397
Phrozen AquaGray | Rigid | Autoclave | 1 | 1 | 31.81299973 | 0.690104207 | 32.8674202 | 0.134261519 | 6.8616745 | 0.1342615 | 13.30665 | 0.1358473 | 6.486474
Phrozen AquaGray | Rigid | Autoclave | 1 | 1 | 31.91300011 | 0.692291302 | 32.95332718 | 0.134677127 | 6.879609 | 0.134687 | 13.34143 | 0.1362778 | 6.503428
Phrozen AquaGray | Rigid | Autoclave | 1 | 1 | 32.01300049 | 0.694478396 | 33.05017853 | 0.13510263 | 6.8998285 | 0.1351125 | 13.38064 | 0.1367083 | 6.522542
Phrozen AquaGray | Rigid | Autoclave | 1 | 1 | 32.11299896 | 0.696716306 | 33.15735626 | 0.135538027 | 6.922204 | 0.1355479 | 13.42403 | 0.1371489 | 6.543694
Phrozen AquaGray | Rigid | Autoclave | 1 | 1 | 32.21300125 | 0.699056021 | 33.27368546 | 0.135993212 | 6.9464895 | 0.1360031 | 13.47113 | 0.1376095 | 6.566652
Phrozen AquaGray | Rigid | Autoclave | 1 | 1 | 32.31299973 | 0.701344805 | 33.37836838 | 0.136448398 | 6.968344 | 0.1364484 | 13.51351 | 0.13806 | 6.587311
Phrozen AquaGray | Rigid | Autoclave | 1 | 1 | 32.4129982 | 0.703582773 | 33.47189713 | 0.136873916 | 6.98787 | 0.1368838 | 13.55138 | 0.1385005 | 6.60577
Phrozen AquaGray | Rigid | Autoclave | 1 | 1 | 32.51300049 | 0.705668179 | 33.55828094 | 0.13727963 | 7.005904 | 0.1372895 | 13.58635 | 0.1389111 | 6.622818
Phrozen AquaGray | Rigid | Autoclave | 1 | 1 | 32.61299896 | 0.7078044 | 33.63689804 | 0.137695238 | 7.022317 | 0.1377051 | 13.61818 | 0.1393316 | 6.638333
Phrozen AquaGray | Rigid | Autoclave | 1 | 1 | 32.71300125 | 0.709788001 | 33.71861649 | 0.138091058 | 7.039377 | 0.1380911 | 13.65126 | 0.139722 | 6.65446
Phrozen AquaGray | Rigid | Autoclave | 1 | 1 | 32.81299973 | 0.71192428 | 33.8026886 | 0.138496771 | 7.0569285 | 0.1385067 | 13.6853 | 0.1401426 | 6.671052
Phrozen AquaGray | Rigid | Autoclave | 1 | 1 | 32.9129982 | 0.713958754 | 33.887043 | 0.138902485 | 7.074539 | 0.1389025 | 13.71945 | 0.1405431 | 6.6877
Phrozen AquaGray | Rigid | Autoclave | 1 | 1 | 33.01300049 | 0.716145849 | 33.97788239 | 0.139318094 | 7.0935035 | 0.139328 | 13.75623 | 0.1409736 | 6.705627
Phrozen AquaGray | Rigid | Autoclave | 1 | 1 | 33.11299896 | 0.718332944 | 34.07061005 | 0.139753491 | 7.112862 | 0.1397535 | 13.79377 | 0.1414041 | 6.723927
Phrozen AquaGray | Rigid | Autoclave | 1 | 1 | 33.21300125 | 0.720621785 | 34.16862106 | 0.140188888 | 7.133324 | 0.1401988 | 13.83345 | 0.1418547 | 6.74327
Phrozen AquaGray | Rigid | Autoclave | 1 | 1 | 33.31299973 | 0.722910569 | 34.28307724 | 0.140634179 | 7.1572185 | 0.1406441 | 13.87979 | 0.1423052 | 6.765858
Phrozen AquaGray | Rigid | Autoclave | 1 | 1 | 33.4129982 | 0.725148537 | 34.38702011 | 0.141079485 | 7.1789185 | 0.1410795 | 13.92187 | 0.142745775 | 6.786372
Phrozen AquaGray | Rigid | Autoclave | 1 | 1 | 33.51300049 | 0.727386505 | 34.4860878 | 0.141504988 | 7.199601 | 0.1415149 | 13.96198 | 0.1431863 | 6.805923
Phrozen AquaGray | Rigid | Autoclave | 1 | 1 | 33.61299896 | 0.729471853 | 34.57235718 | 0.141920596 | 7.217611 | 0.1419206 | 13.99691 | 0.1435968 | 6.822948
Phrozen AquaGray | Rigid | Autoclave | 1 | 1 | 33.71300125 | 0.731557258 | 34.64765167 | 0.14232631 | 7.23333 | 0.1423263 | 14.02739 | 0.1440073 | 6.837808
Phrozen AquaGray | Rigid | Autoclave | 1 | 1 | 33.81299973 | 0.73369348 | 34.7310791 | 0.142732024 | 7.250747 | 0.1427419 | 14.06117 | 0.1444279 | 6.854273
Phrozen AquaGray | Rigid | Autoclave | 1 | 1 | 33.9129982 | 0.73567708 | 34.80538177 | 0.143127844 | 7.266259 | 0.1431278 | 14.09125 | 0.1448183 | 6.868936
Phrozen AquaGray | Rigid | Autoclave | 1 | 1 | 34.01300049 | 0.737864175 | 34.89229584 | 0.143553346 | 7.284404 | 0.1435533 | 14.12644 | 0.1452489 | 6.886089
Phrozen AquaGray | Rigid | Autoclave | 1 | 1 | 34.11299896 | 0.74005127 | 34.98822784 | 0.143968955 | 7.3044315 | 0.1439788 | 14.16527 | 0.1456794 | 6.905022
Phrozen AquaGray | Rigid | Autoclave | 1 | 1 | 34.21300125 | 0.742238364 | 35.08956528 | 0.144404352 | 7.3255875 | 0.1444044 | 14.2063 | 0.1461099 | 6.925021
Phrozen AquaGray | Rigid | Autoclave | 1 | 1 | 34.31299973 | 0.744578079 | 35.19979095 | 0.144859552 | 7.3485995 | 0.1448595 | 14.25093 | 0.1465705 | 6.946774
Phrozen AquaGray | Rigid | Autoclave | 1 | 1 | 34.4129982 | 0.746917736 | 35.31855011 | 0.145314738 | 7.3733925 | 0.1453147 | 14.29901 | 0.1470311 | 6.970212
Phrozen AquaGray | Rigid | Autoclave | 1 | 1 | 34.51300049 | 0.749155704 | 35.41186905 | 0.145750135 | 7.3928745 | 0.1457501 | 14.33679 | 0.1474716 | 6.988628
Phrozen AquaGray | Rigid | Autoclave | 1 | 1 | 34.61299896 | 0.751241052 | 35.49872208 | 0.146155849 | 7.4110065 | 0.1461558 | 14.37195 | 0.1478821 | 7.005769
Phrozen AquaGray | Rigid | Autoclave | 1 | 1 | 34.71300125 | 0.753428147 | 35.57873535 | 0.146571457 | 7.427711 | 0.1465814 | 14.40435 | 0.1483126 | 7.02156
Phrozen AquaGray | Rigid | Autoclave | 1 | 1 | 34.81299973 | 0.755462679 | 35.65690231 | 0.146967277 | 7.4440295 | 0.1469772 | 14.43599 | 0.1487131 | 7.036986
Phrozen AquaGray | Rigid | Autoclave | 1 | 1 | 34.9129982 | 0.757548027 | 35.73618317 | 0.147372991 | 7.460581 | 0.1473829 | 14.46809 | 0.1491236 | 7.052633
Phrozen AquaGray | Rigid | Autoclave | 1 | 1 | 35.01300049 | 0.759582559 | 35.81355286 | 0.14776881 | 7.4767335 | 0.1477787 | 14.49941 | 0.1495241 | 7.067902
Phrozen AquaGray | Rigid | Autoclave | 1 | 1 | 35.11299896 | 0.761667907 | 35.88755035 | 0.148174524 | 7.4921815 | 0.1481844 | 14.52937 | 0.1499346 | 7.082505
Phrozen AquaGray | Rigid | Autoclave | 1 | 1 | 35.21300125 | 0.763855001 | 35.9809494 | 0.148609921 | 7.5116805 | 0.1486099 | 14.56719 | 0.1503652 | 7.100938
Phrozen AquaGray | Rigid | Autoclave | 1 | 1 | 35.31299973 | 0.766042096 | 36.07859039 | 0.149035424 | 7.532065 | 0.1490354 | 14.60672 | 0.1507957 | 7.120208
Phrozen AquaGray | Rigid | Autoclave | 1 | 1 | 35.4129982 | 0.768330938 | 36.17692566 | 0.14948073 | 7.552594 | 0.1494807 | 14.64653 | 0.1512462 | 7.139614
Phrozen AquaGray | Rigid | Autoclave | 1 | 1 | 35.51300049 | 0.770670595 | 36.28976822 | 0.149926022 | 7.576152 | 0.1499359 | 14.69221 | 0.1517068 | 7.161884
Phrozen AquaGray | Rigid | Autoclave | 1 | 1 | 35.61299896 | 0.772908563 | 36.38594437 | 0.150361419 | 7.5962305 | 0.1503713 | 14.73115 | 0.1521474 | 7.180865
Phrozen AquaGray | Rigid | Autoclave | 1 | 1 | 35.71300125 | 0.775044784 | 36.46434784 | 0.150777027 | 7.6125985 | 0.1507869 | 14.76289 | 0.1525679 | 7.196338
Phrozen AquaGray | Rigid | Autoclave | 1 | 1 | 35.81299973 | 0.777130132 | 36.54288483 | 0.151192635 | 7.6289945 | 0.1511926 | 14.79469 | 0.1529784 | 7.211837
Phrozen AquaGray | Rigid | Autoclave | 1 | 1 | 35.9129982 | 0.779317226 | 36.63275146 | 0.151608244 | 7.647756 | 0.1516181 | 14.83107 | 0.1534089 | 7.229573
Phrozen AquaGray | Rigid | Autoclave | 1 | 1 | 36.01300049 | 0.781351759 | 36.72225952 | 0.152013958 | 7.6664425 | 0.152014 | 14.86731 | 0.1538094 | 7.247237
Phrozen AquaGray | Rigid | Autoclave | 1 | 1 | 36.11299896 | 0.78348798 | 36.8061676 | 0.152429566 | 7.68396 | 0.1524296 | 14.90128 | 0.1542299 | 7.263797
Phrozen AquaGray | Rigid | Autoclave | 1 | 1 | 36.21300125 | 0.785624201 | 36.88893127 | 0.15283528 | 7.7012385 | 0.1528452 | 14.93479 | 0.1546504 | 7.280131
Phrozen AquaGray | Rigid | Autoclave | 1 | 1 | 36.31299973 | 0.787811296 | 36.98822403 | 0.153270677 | 7.7219675 | 0.1532707 | 14.97499 | 0.155081 | 7.299726
Phrozen AquaGray | Rigid | Autoclave | 1 | 1 | 36.4129982 | 0.790049264 | 37.09872437 | 0.153706089 | 7.7450365 | 0.1537061 | 15.01973 | 0.1555215 | 7.321534
Phrozen AquaGray | Rigid | Autoclave | 1 | 1 | 36.51300049 | 0.792439794 | 37.2091713 | 0.154171169 | 7.768094 | 0.1541712 | 15.06444 | 0.1559921 | 7.343331
Phrozen AquaGray | Rigid | Autoclave | 1 | 1 | 36.61299896 | 0.794779509 | 37.32262802 | 0.15461646 | 7.7917805 | 0.1546264 | 15.11038 | 0.1564527 | 7.365722
Phrozen AquaGray | Rigid | Autoclave | 1 | 1 | 36.71300125 | 0.79691573 | 37.40371323 | 0.155032068 | 7.8087085 | 0.155042 | 15.1432 | 0.1568732 | 7.381724
Phrozen AquaGray | Rigid | Autoclave | 1 | 1 | 36.81299973 | 0.799001078 | 37.49059677 | 0.155447677 | 7.826847 | 0.1554477 | 15.17838 | 0.1572837 | 7.398871
Phrozen AquaGray | Rigid | Autoclave | 1 | 1 | 36.9129982 | 0.80103561 | 37.56125641 | 0.155843511 | 7.8415985 | 0.1558435 | 15.20699 | 0.1576842 | 7.412816
Phrozen AquaGray | Rigid | Autoclave | 1 | 1 | 37.01300049 | 0.803120958 | 37.64665222 | 0.156239316 | 7.8594265 | 0.1562492 | 15.24156 | 0.1580947 | 7.429669
Phrozen AquaGray | Rigid | Autoclave | 1 | 1 | 37.11299896 | 0.805155432 | 37.72066879 | 0.156635135 | 7.8748785 | 0.156645 | 15.27153 | 0.1584952 | 7.444276
Phrozen AquaGray | Rigid | Autoclave | 1 | 1 | 37.21300125 | 0.807291712 | 37.81121445 | 0.157050744 | 7.8937815 | 0.1570606 | 15.30818 | 0.1589157 | 7.462146
Phrozen AquaGray | Rigid | Autoclave | 1 | 1 | 37.31299973 | 0.809478806 | 37.89814377 | 0.157476246 | 7.91193 | 0.1574861 | 15.34338 | 0.1593462 | 7.479301
Phrozen AquaGray | Rigid | Autoclave | 1 | 1 | 37.4129982 | 0.811615027 | 37.99238586 | 0.157901749 | 7.9316045 | 0.1579018 | 15.38153 | 0.1597667 | 7.4979
Phrozen AquaGray | Rigid | Autoclave | 1 | 1 | 37.51300049 | 0.813954684 | 38.0981369 | 0.15834704 | 7.953682 | 0.1583569 | 15.42435 | 0.1602273 | 7.518771
Phrozen AquaGray | Rigid | Autoclave | 1 | 1 | 37.61299896 | 0.816243526 | 38.20703125 | 0.158802241 | 7.9764155 | 0.1588022 | 15.46843 | 0.1606779 | 7.540261
Phrozen AquaGray | Rigid | Autoclave | 1 | 1 | 37.71300125 | 0.818532309 | 38.31902695 | 0.159247532 | 7.999797 | 0.1592475 | 15.51378 | 0.1611284 | 7.562364
Phrozen AquaGray | Rigid | Autoclave | 1 | 1 | 37.81299973 | 0.820668589 | 38.39648819 | 0.159653246 | 8.0159685 | 0.1596631 | 15.54514 | 0.1615489 | 7.577651
Phrozen AquaGray | Rigid | Autoclave | 1 | 1 | 37.9129982 | 0.822753937 | 38.47422409 | 0.160068855 | 8.032197 | 0.1600689 | 15.57661 | 0.1619594 | 7.592992
Phrozen AquaGray | Rigid | Autoclave | 1 | 1 | 38.01300049 | 0.824839284 | 38.55464554 | 0.160474569 | 8.0489865 | 0.1604746 | 15.60917 | 0.1623699 | 7.608864
Phrozen AquaGray | Rigid | Autoclave | 1 | 1 | 38.11299896 | 0.826873817 | 38.63045883 | 0.160870388 | 8.064814 | 0.1608704 | 15.63986 | 0.1627704 | 7.623826
Phrozen AquaGray | Rigid | Autoclave | 1 | 1 | 38.21300125 | 0.829010038 | 38.70721054 | 0.161285996 | 8.0808375 | 0.161286 | 15.67094 | 0.163191 | 7.638973
Phrozen AquaGray | Rigid | Autoclave | 1 | 1 | 38.31299973 | 0.831146259 | 38.79991913 | 0.16169171 | 8.100192 | 0.1617016 | 15.70847 | 0.1636115 | 7.657269
Phrozen AquaGray | Rigid | Autoclave | 1 | 1 | 38.4129982 | 0.833333354 | 38.88792038 | 0.162117213 | 8.118564 | 0.1621271 | 15.7441 | 0.164042 | 7.674637
Phrozen AquaGray | Rigid | Autoclave | 1 | 1 | 38.51300049 | 0.835622195 | 38.99726868 | 0.162572414 | 8.141392 | 0.1625724 | 15.78837 | 0.1644926 | 7.696217
Phrozen AquaGray | Rigid | Autoclave | 1 | 1 | 38.61299896 | 0.837910979 | 39.10028458 | 0.163017705 | 8.1628985 | 0.1630177 | 15.83007 | 0.1649431 | 7.716547
Phrozen AquaGray | Rigid | Autoclave | 1 | 1 | 38.71300125 | 0.840148947 | 39.20304108 | 0.163453102 | 8.184351 | 0.1634531 | 15.87168 | 0.1653837 | 7.736826
Phrozen AquaGray | Rigid | Autoclave | 1 | 1 | 38.81299973 | 0.842386915 | 39.3013382 | 0.163878605 | 8.2048725 | 0.1638885 | 15.91147 | 0.1658242 | 7.756226
Phrozen AquaGray | Rigid | Autoclave | 1 | 1 | 38.9129982 | 0.844523136 | 39.39239883 | 0.164304107 | 8.223883 | 0.1643041 | 15.94834 | 0.1662447 | 7.774197
Phrozen AquaGray | Rigid | Autoclave | 1 | 1 | 39.01300049 | 0.846659357 | 39.47986984 | 0.164719716 | 8.242144 | 0.1647197 | 15.98375 | 0.1666652 | 7.791459
Phrozen AquaGray | Rigid | Autoclave | 1 | 1 | 39.11299896 | 0.848744705 | 39.55622482 | 0.16512543 | 8.2580845 | 0.1651254 | 16.01467 | 0.1670757 | 7.806528
Phrozen AquaGray | Rigid | Autoclave | 1 | 1 | 39.21300125 | 0.850830111 | 39.63536072 | 0.165521249 | 8.2746055 | 0.16553115 | 16.0467 | 0.1674862 | 7.822146
Phrozen AquaGray | Rigid | Autoclave | 1 | 1 | 39.31299973 | 0.852864585 | 39.70892334 | 0.165926963 | 8.289963 | 0.165927 | 16.07649 | 0.1678867 | 7.836664
Phrozen AquaGray | Rigid | Autoclave | 1 | 1 | 39.4129982 | 0.85505168 | 39.79423904 | 0.166342586 | 8.3077745 | 0.1663525 | 16.11103 | 0.1683173 | 7.853501
Phrozen AquaGray | Rigid | Autoclave | 1 | 1 | 39.51300049 | 0.857187901 | 39.89061737 | 0.166758195 | 8.327895 | 0.1667681 | 16.15005 | 0.1687378 | 7.872521
Phrozen AquaGray | Rigid | Autoclave | 1 | 1 | 39.61299896 | 0.859425869 | 39.99382019 | 0.167203471 | 8.3494405 | 0.1672035 | 16.19183 | 0.1691783 | 7.892889
Phrozen AquaGray | Rigid | Autoclave | 1 | 1 | 39.71300125 | 0.861765584 | 40.10963058 | 0.167658672 | 8.373618 | 0.1676587 | 16.23872 | 0.1696389 | 7.915744
Phrozen AquaGray | Rigid | Autoclave | 1 | 1 | 39.81299973 | 0.864105241 | 40.21648026 | 0.168103963 | 8.395925 | 0.1681139 | 16.28198 | 0.1700995 | 7.936831
Phrozen AquaGray | Rigid | Autoclave | 1 | 1 | 39.9129982 | 0.866292336 | 40.29935455 | 0.16853936 | 8.413226 | 0.1685394 | 16.31553 | 0.17053 | 7.953187
Phrozen AquaGray | Rigid | Autoclave | 1 | 1 | 40.01300049 | 0.868377683 | 40.37843323 | 0.168945074 | 8.429736 | 0.1689451 | 16.34754 | 0.1709405 | 7.968793
Phrozen AquaGray | Rigid | Autoclave | 1 | 1 | 40.11299896 | 0.870513963 | 40.46999741 | 0.169360697 | 8.448851 | 0.1693607 | 16.38461 | 0.171361 | 7.986864
Phrozen AquaGray | Rigid | Autoclave | 1 | 1 | 40.21300125 | 0.872548437 | 40.53915787 | 0.169756502 | 8.46329 | 0.1697565 | 16.41261 | 0.1717615 | 8.000513
Phrozen AquaGray | Rigid | Autoclave | 1 | 1 | 40.31299973 | 0.874633784 | 40.61027908 | 0.170162216 | 8.478138 | 0.1701622 | 16.44141 | 0.172172 | 8.014549
Phrozen AquaGray | Rigid | Autoclave | 1 | 1 | 40.4129982 | 0.876770064 | 40.70625687 | 0.17056793 | 8.498175 | 0.1705778 | 16.48027 | 0.1725925 | 8.03349
Phrozen AquaGray | Rigid | Autoclave | 1 | 1 | 40.51300049 | 0.878906285 | 40.79366302 | 0.170993447 | 8.516422 | 0.1709934 | 16.51565 | 0.173013 | 8.05074
Phrozen AquaGray | Rigid | Autoclave | 1 | 1 | 40.61299896 | 0.881144253 | 40.88661194 | 0.171428844 | 8.535827 | 0.1714288 | 16.55328 | 0.1734536 | 8.069084
Phrozen AquaGray | Rigid | Autoclave | 1 | 1 | 40.71300125 | 0.88348391 | 40.9993782 | 0.17188403 | 8.559369 | 0.171884 | 16.59894 | 0.1739142 | 8.091338
Phrozen AquaGray | Rigid | Autoclave | 1 | 1 | 40.81299973 | 0.885721878 | 41.10497665 | 0.172319427 | 8.581415 | 0.1723194 | 16.64169 | 0.1743547 | 8.112179
Phrozen AquaGray | Rigid | Autoclave | 1 | 1 | 40.9129982 | 0.887959846 | 41.20443344 | 0.172754839 | 8.602178 | 0.1727548 | 16.68196 | 0.1747952 | 8.131807
Phrozen AquaGray | Rigid | Autoclave | 1 | 1 | 41.01300049 | 0.890146941 | 41.29561234 | 0.173180342 | 8.621213 | 0.1731803 | 16.71887 | 0.1752258 | 8.149801
Phrozen AquaGray | Rigid | Autoclave | 1 | 1 | 41.11299896 | 0.892283162 | 41.38378525 | 0.173586056 | 8.639621 | 0.1735959 | 16.75457 | 0.1756463 | 8.167202
Phrozen AquaGray | Rigid | Autoclave | 1 | 1 | 41.21300125 | 0.89436851 | 41.45996857 | 0.173991755 | 8.655526 | 0.1740017 | 16.78541 | 0.1760568 | 8.182237
Phrozen AquaGray | Rigid | Autoclave | 1 | 1 | 41.31299973 | 0.896403042 | 41.53242874 | 0.174387574 | 8.670653 | 0.1743975 | 16.81475 | 0.1764573 | 8.196537
Phrozen AquaGray | Rigid | Autoclave | 1 | 1 | 41.4129982 | 0.898437516 | 41.60780334 | 0.174793288 | 8.686389 | 0.1747933 | 16.84526 | 0.1768578 | 8.211413
Phrozen AquaGray | Rigid | Autoclave | 1 | 1 | 41.51300049 | 0.900573737 | 41.69574356 | 0.175208896 | 8.704748 | 0.1752089 | 16.88087 | 0.1772783 | 8.228768
Phrozen AquaGray | Rigid | Autoclave | 1 | 1 | 41.61299896 | 0.902709959 | 41.78847885 | 0.175624505 | 8.724108 | 0.1756245 | 16.91841 | 0.1776988 | 8.24707
Phrozen AquaGray | Rigid | Autoclave | 1 | 1 | 41.71300125 | 0.904947927 | 41.88358688 | 0.176050007 | 8.743964 | 0.1760599 | 16.95692 | 0.1781394 | 8.265839
Phrozen AquaGray | Rigid | Autoclave | 1 | 1 | 41.81299973 | 0.907236768 | 41.98521805 | 0.176505208 | 8.765181 | 0.1765052 | 16.99806 | 0.1785899 | 8.285897
Phrozen AquaGray | Rigid | Autoclave | 1 | 1 | 41.9129982 | 0.909576425 | 42.09507751 | 0.176950499 | 8.788116 | 0.1769604 | 17.04254 | 0.1790505 | 8.307578
Phrozen AquaGray | Rigid | Autoclave | 1 | 1 | 42.01300049 | 0.911814393 | 42.19537735 | 0.177385896 | 8.809056 | 0.1773958 | 17.08315 | 0.179491 | 8.327372
Phrozen AquaGray | Rigid | Autoclave | 1 | 1 | 42.11299896 | 0.913950615 | 42.27475739 | 0.177801505 | 8.825628 | 0.1778114 | 17.11529 | 0.1799115 | 8.343038
Phrozen AquaGray | Rigid | Autoclave | 1 | 1 | 42.21300125 | 0.916086836 | 42.36218643 | 0.178227007 | 8.84388 | 0.178227 | 17.15068 | 0.1803321 | 8.360292
Phrozen AquaGray | Rigid | Autoclave | 1 | 1 | 42.31299973 | 0.918172242 | 42.43988037 | 0.178622827 | 8.8601 | 0.1786327 | 17.18214 | 0.1807426 | 8.375625
Phrozen AquaGray | Rigid | Autoclave | 1 | 1 | 42.4129982 | 0.920257589 | 42.52125931 | 0.179038435 | 8.87709 | 0.1790384 | 17.21508 | 0.1811531 | 8.391686
Phrozen AquaGray | Rigid | Autoclave | 1 | 1 | 42.51300049 | 0.922342937 | 42.5956459 | 0.17943427 | 8.892619 | 0.1794442 | 17.2452 | 0.1815636 | 8.406366
Phrozen AquaGray | Rigid | Autoclave | 1 | 1 | 42.61299896 | 0.924479216 | 42.68769073 | 0.179849878 | 8.911835 | 0.1798598 | 17.28247 | 0.1819841 | 8.424531
Phrozen AquaGray | Rigid | Autoclave | 1 | 1 | 42.71300125 | 0.926717126 | 42.77864456 | 0.180285275 | 8.930823 | 0.1802952 | 17.31929 | 0.1824246 | 8.442481
Phrozen AquaGray | Rigid | Autoclave | 1 | 1 | 42.81299973 | 0.929005968 | 42.88926315 | 0.180740461 | 8.953917 | 0.1807405 | 17.36407 | 0.1828752 | 8.464312
Phrozen AquaGray | Rigid | Autoclave | 1 | 1 | 42.9129982 | 0.931345625 | 43.00973511 | 0.181185767 | 8.979068 | 0.1811956 | 17.41285 | 0.1833358 | 8.488088
Phrozen AquaGray | Rigid | Autoclave | 1 | 1 | 43.01300049 | 0.933634466 | 43.11333466 | 0.181631044 | 9.000696 | 0.1816409 | 17.45479 | 0.1837863 | 8.508533
Phrozen AquaGray | Rigid | Autoclave | 1 | 1 | 43.11299896 | 0.935770688 | 43.1979332 | 0.182046652 | 9.018358 | 0.1820566 | 17.48904 | 0.1842068 | 8.525229
Phrozen AquaGray | Rigid | Autoclave | 1 | 1 | 43.21300125 | 0.937856035 | 43.27642822 | 0.18246226 | 9.034745 | 0.1824623 | 17.52082 | 0.1846173 | 8.54072
Phrozen AquaGray | Rigid | Autoclave | 1 | 1 | 43.31299973 | 0.939941441 | 43.35583496 | 0.18285808 | 9.051323 | 0.182868 | 17.55297 | 0.1850278 | 8.556392
Phrozen AquaGray | Rigid | Autoclave | 1 | 1 | 43.4129982 | 0.942026789 | 43.43112183 | 0.183273688 | 9.06704 | 0.1832737 | 17.58345 | 0.1854383 | 8.57125
Phrozen AquaGray | Rigid | Autoclave | 1 | 1 | 43.51300049 | 0.944061321 | 43.50545502 | 0.183659613 | 9.082558 | 0.1836695 | 17.61354 | 0.1858388 | 8.585919
Phrozen AquaGray | Rigid | Autoclave | 1 | 1 | 43.61299896 | 0.946197542 | 43.5943222 | 0.184085131 | 9.101111 | 0.1840851 | 17.64952 | 0.1862594 | 8.603458
Phrozen AquaGray | Rigid | Autoclave | 1 | 1 | 43.71300125 | 0.948333764 | 43.68399811 | 0.18449083 | 9.119833 | 0.1845007 | 17.68583 | 0.1866799 | 8.621155
Phrozen AquaGray | Rigid | Autoclave | 1 | 1 | 43.81299973 | 0.950520858 | 43.78476715 | 0.184916332 | 9.14087 | 0.1849262 | 17.72663 | 0.1871104 | 8.641042
Phrozen AquaGray | Rigid | Autoclave | 1 | 1 | 43.9129982 | 0.9528097 | 43.887146 | 0.185371533 | 9.162243 | 0.1853715 | 17.76808 | 0.187561 | 8.661247
Phrozen AquaGray | Rigid | Autoclave | 1 | 1 | 44.01300049 | 0.955098483 | 43.98493195 | 0.185816824 | 9.182658 | 0.1858168 | 17.80766 | 0.1880115 | 8.680546
Phrozen AquaGray | Rigid | Autoclave | 1 | 1 | 44.11299896 | 0.957387325 | 44.09493256 | 0.186252221 | 9.205623 | 0.1862621 | 17.8522 | 0.1884621 | 8.702254
Phrozen AquaGray | Rigid | Autoclave | 1 | 1 | 44.21300125 | 0.959523546 | 44.18669128 | 0.186677739 | 9.224779 | 0.1866777 | 17.88935 | 0.1888826 | 8.720363
Phrozen AquaGray | Rigid | Autoclave | 1 | 1 | 44.31299973 | 0.961608894 | 44.26249313 | 0.187083438 | 9.240604 | 0.1870834 | 17.92004 | 0.1892931 | 8.735323
Phrozen AquaGray | Rigid | Autoclave | 1 | 1 | 44.4129982 | 0.963643426 | 44.334095 | 0.187479272 | 9.255552 | 0.1874793 | 17.94903 | 0.1896936 | 8.749454
Phrozen AquaGray | Rigid | Autoclave | 1 | 1 | 44.51300049 | 0.965830521 | 44.43423843 | 0.187894866 | 9.276459 | 0.1879048 | 17.98957 | 0.1901241 | 8.769217
Phrozen AquaGray | Rigid | Autoclave | 1 | 1 | 44.61299896 | 0.967915868 | 44.51289749 | 0.18830058 | 9.29288 | 0.1883105 | 18.02142 | 0.1905346 | 8.784741
Phrozen AquaGray | Rigid | Autoclave | 1 | 1 | 44.71300125 | 0.97005209 | 44.60577393 | 0.188726082 | 9.31227 | 0.1887261 | 18.05902 | 0.1909551 | 8.80307
Phrozen AquaGray | Rigid | Autoclave | 1 | 1 | 44.81299973 | 0.972290058 | 44.70375824 | 0.189151585 | 9.332726 | 0.1891615 | 18.09869 | 0.1913957 | 8.822408
Phrozen AquaGray | Rigid | Autoclave | 1 | 1 | 44.9129982 | 0.974477152 | 44.80541611 | 0.189577103 | 9.353949 | 0.189587 | 18.13984 | 0.1918262 | 8.84247
Phrozen AquaGray | Rigid | Autoclave | 1 | 1 | 45.01300049 | 0.976765994 | 44.92004395 | 0.190032288 | 9.37788 | 0.1900323 | 18.18625 | 0.1922768 | 8.865092
Phrozen AquaGray | Rigid | Autoclave | 1 | 1 | 45.11299896 | 0.979105709 | 45.0308876 | 0.190487489 | 9.40102 | 0.1904875 | 18.23113 | 0.1927373 | 8.886968
Phrozen AquaGray | Rigid | Autoclave | 1 | 1 | 45.21300125 | 0.981343561 | 45.13155746 | 0.190912992 | 9.422037 | 0.1909229 | 18.27189 | 0.1931779 | 8.906835
Phrozen AquaGray | Rigid | Autoclave | 1 | 1 | 45.31299973 | 0.983429025 | 45.21406174 | 0.191318706 | 9.439261 | 0.1913286 | 18.30529 | 0.1935884 | 8.923118
Phrozen AquaGray | Rigid | Autoclave | 1 | 1 | 45.4129982 | 0.985514373 | 45.29953003 | 0.191734314 | 9.457104 | 0.1917343 | 18.33989 | 0.1939989 | 8.939985
Phrozen AquaGray | Rigid | Autoclave | 1 | 1 | 45.51300049 | 0.98759972 | 45.37163544 | 0.192140028 | 9.472158 | 0.19214 | 18.36908 | 0.1944094 | 8.954215
Phrozen AquaGray | Rigid | Autoclave | 1 | 1 | 45.61299896 | 0.989634194 | 45.45433044 | 0.192525938 | 9.489422 | 0.1925358 | 18.40256 | 0.1948099 | 8.970535
Phrozen AquaGray | Rigid | Autoclave | 1 | 1 | 45.71300125 | 0.991719542 | 45.53562164 | 0.192941546 | 9.506393 | 0.1929415 | 18.43547 | 0.1952204 | 8.986578
Phrozen AquaGray | Rigid | Autoclave | 1 | 1 | 45.81299973 | 0.993855763 | 45.62872314 | 0.193347275 | 9.525829 | 0.1933572 | 18.47317 | 0.1956409 | 9.004952
Phrozen AquaGray | Rigid | Autoclave | 1 | 1 | 45.9129982 | 0.996093731 | 45.73182678 | 0.193782657 | 9.547354 | 0.1937926 | 18.51491 | 0.1960814 | 9.0253
Phrozen AquaGray | Rigid | Autoclave | 1 | 1 | 46.01300049 | 0.9983317 | 45.83757019 | 0.194227964 | 9.56943 | 0.194228 | 18.55772 | 0.196522 | 9.046169
Phrozen AquaGray | Rigid | Autoclave | 1 | 1 | 46.11299896 | 1.000671415 | 45.94800186 | 0.194683149 | 9.592485 | 0.1946832 | 18.60243 | 0.1969826 | 9.067963
Phrozen AquaGray | Rigid | Autoclave | 1 | 1 | 46.21300125 | 1.002960256 | 46.0682373 | 0.195128456 | 9.617586 | 0.1951285 | 18.65111 | 0.1974331 | 9.091692
Phrozen AquaGray | Rigid | Autoclave | 1 | 1 | 46.31299973 | 1.005147351 | 46.15948105 | 0.195553958 | 9.636635 | 0.195554 | 18.68805 | 0.1978637 | 9.109699
Phrozen AquaGray | Rigid | Autoclave | 1 | 1 | 46.4129982 | 1.007283572 | 46.23706436 | 0.195969567 | 9.652832 | 0.1959696 | 18.71946 | 0.1982842 | 9.12501
Phrozen AquaGray | Rigid | Autoclave | 1 | 1 | 46.51300049 | 1.009318046 | 46.31166077 | 0.196365371 | 9.668405 | 0.1963654 | 18.74966 | 0.1986847 | 9.139732
Phrozen AquaGray | Rigid | Autoclave | 1 | 1 | 46.61299896 | 1.011403394 | 46.38917542 | 0.196771085 | 9.684588 | 0.1967711 | 18.78104 | 0.1990952 | 9.15503
Phrozen AquaGray | Rigid | Autoclave | 1 | 1 | 46.71300125 | 1.013539615 | 46.47459412 | 0.197176799 | 9.70242 | 0.1971867 | 18.81563 | 0.1995157 | 9.171887
Phrozen AquaGray | Rigid | Autoclave | 1 | 1 | 46.81299973 | 1.015675836 | 46.5640831 | 0.197592422 | 9.721103 | 0.1976023 | 18.85186 | 0.1999362 | 9.189548
Phrozen AquaGray | Rigid | Autoclave | 1 | 1 | 46.9129982 | 1.017862931 | 46.65574265 | 0.19801794 | 9.740239 | 0.1980278 | 18.88896 | 0.2003667 | 9.207637
Phrozen AquaGray | Rigid | Autoclave | 1 | 1 | 47.01300049 | 1.019999268 | 46.74331284 | 0.198443443 | 9.75852 | 0.1984434 | 18.92442 | 0.2007873 | 9.224919
Phrozen AquaGray | Rigid | Autoclave | 1 | 1 | 47.11299896 | 1.022338867 | 46.86032486 | 0.198888719 | 9.782949 | 0.1988986 | 18.97179 | 0.2012478 | 9.248012
Phrozen AquaGray | Rigid | Autoclave | 1 | 1 | 47.21300125 | 1.024627709 | 46.9671402 | 0.19933401 | 9.805248 | 0.1993439 | 19.01504 | 0.2016984 | 9.269092
Phrozen AquaGray | Rigid | Autoclave | 1 | 1 | 47.31299973 | 1.026865677 | 47.07500076 | 0.199779317 | 9.827766 | 0.1997793 | 19.0587 | 0.2021389 | 9.290379
Phrozen AquaGray | Rigid | Autoclave | 1 | 1 | 47.4129982 | 1.029001898 | 47.1485672 | 0.200185031 | 9.843125 | 0.2001949 | 19.08849 | 0.2025594 | 9.304898
Phrozen AquaGray | Rigid | Autoclave | 1 | 1 | 47.51300049 | 1.031138119 | 47.24029541 | 0.200600624 | 9.862275 | 0.2006105 | 19.12563 | 0.2029799 | 9.323
Phrozen AquaGray | Rigid | Autoclave | 1 | 1 | 47.61299896 | 1.033223467 | 47.32360077 | 0.201016232 | 9.879666 | 0.2010162 | 19.15935 | 0.2033904 | 9.339441
Phrozen AquaGray | Rigid | Autoclave | 1 | 1 | 47.71300125 | 1.035258058 | 47.40424347 | 0.201412067 | 9.896502 | 0.2014121 | 19.192 | 0.203791 | 9.355356
Phrozen AquaGray | Rigid | Autoclave | 1 | 1 | 47.81299973 | 1.037343405 | 47.48648071 | 0.201817781 | 9.91367 | 0.2018178 | 19.2253 | 0.2042015 | 9.371586
Phrozen AquaGray | Rigid | Autoclave | 1 | 1 | 47.9129982 | 1.039428753 | 47.56978226 | 0.2022136 | 9.931061 | 0.2022235 | 19.25902 | 0.204612 | 9.388025
Phrozen AquaGray | Rigid | Autoclave | 1 | 1 | 48.01300049 | 1.041615847 | 47.66868591 | 0.202639103 | 9.951709 | 0.202649 | 19.29906 | 0.2050425 | 9.407544
Phrozen AquaGray | Rigid | Autoclave | 1 | 1 | 48.11299896 | 1.043904689 | 47.77511597 | 0.203084394 | 9.973928 | 0.2030943 | 19.34215 | 0.205493 | 9.428549
Phrozen AquaGray | Rigid | Autoclave | 1 | 1 | 48.21300125 | 1.046193414 | 47.89014435 | 0.20353958 | 9.997942 | 0.2035396 | 19.38872 | 0.2059436 | 9.45125
Phrozen AquaGray | Rigid | Autoclave | 1 | 1 | 48.31299973 | 1.048431383 | 47.99951935 | 0.203965083 | 10.020776 | 0.203975 | 19.433 | 0.2063841 | 9.472835
Phrozen AquaGray | Rigid | Autoclave | 1 | 1 | 48.33000183 | 1.04883837 | 48.01784897 | 0.204054162 | 10.024603 | 0.2040542 | 19.44042 | 0.2064642 | 9.476453
Phrozen AquaGray | Rigid | EtOH | 2 | 2 | 0.112999998 | 0.000508626 | -0.001758484 | 8.89e-05 | -0.000361085 | 9.876233e-05 | -0.0007062185 | 0.0001001232 | -0.0003470416
Phrozen AquaGray | Rigid | EtOH | 2 | 2 | 0.213 | 0.001627604 | -0.007831207 | 0.00031604 | -0.001608051 | 0.0003160396 | -0.003145063 | 0.0003203945 | -0.00154551
Phrozen AquaGray | Rigid | EtOH | 2 | 2 | 0.312999994 | 0.003000895 | 0.025610154 | 0.000582698 | 0.005258759 | 0.0005826981 | 0.0102852 | 0.0005907274 | 0.005054233
Phrozen AquaGray | Rigid | EtOH | 2 | 2 | 0.412999988 | 0.007019043 | 0.332444787 | 0.001353045 | 0.06826382 | 0.001362921 | 0.133512 | 0.001381701 | 0.06560888
Phrozen AquaGray | Rigid | EtOH | 2 | 2 | 0.513000011 | 0.010528564 | 0.614608645 | 0.002044381 | 0.126203008 | 0.002044381 | 0.2468308 | 0.002072552 | 0.1212947
Phrozen AquaGray | Rigid | EtOH | 2 | 2 | 0.612999976 | 0.013173421 | 0.793027282 | 0.002557946 | 0.162839281 | 0.002557946 | 0.3184849 | 0.002593193 | 0.1565061
Phrozen AquaGray | Rigid | EtOH | 2 | 2 | 0.713 | 0.015411377 | 0.93767941 | 0.0029925 | 0.192541969 | 0.0029925 | 0.3765781 | 0.003033736 | 0.1850536
Phrozen AquaGray | Rigid | EtOH | 2 | 2 | 0.813000023 | 0.01759847 | 1.073600531 | 0.003417179 | 0.220451859 | 0.003417179 | 0.4311649 | 0.003464266 | 0.211878
Phrozen AquaGray | Rigid | EtOH | 2 | 2 | 0.912999988 | 0.019734702 | 1.2088871 | 0.003822105 | 0.248231438 | 0.003831981 | 0.4854968 | 0.003884784 | 0.2385771
Phrozen AquaGray | Rigid | EtOH | 2 | 2 | 1.013000011 | 0.021820069 | 1.342829227 | 0.004236907 | 0.275734969 | 0.004236907 | 0.5392888 | 0.004295289 | 0.265011
Phrozen AquaGray | Rigid | EtOH | 2 | 2 | 1.113000035 | 0.0239563 | 1.48087585 | 0.004651709 | 0.304081281 | 0.004651709 | 0.5947293 | 0.004715807 | 0.2922549
Phrozen AquaGray | Rigid | EtOH | 2 | 2 | 1.213000059 | 0.026194255 | 1.632468224 | 0.005086263 | 0.335209094 | 0.005086263 | 0.6556097 | 0.005156349 | 0.322172
Phrozen AquaGray | Rigid | EtOH | 2 | 2 | 1.312999964 | 0.028483073 | 1.785616875 | 0.005520817 | 0.366656438 | 0.005530694 | 0.7171152 | 0.005606904 | 0.3523963
Phrozen AquaGray | Rigid | EtOH | 2 | 2 | 1.412999988 | 0.030822754 | 1.956174731 | 0.005975124 | 0.401678594 | 0.005985001 | 0.7856123 | 0.006067471 | 0.3860564
Phrozen AquaGray | Rigid | EtOH | 2 | 2 | 1.513000011 | 0.033060711 | 2.112456322 | 0.006419555 | 0.43376925 | 0.006419556 | 0.848376 | 0.006508014 | 0.416899
Phrozen AquaGray | Rigid | EtOH | 2 | 2 | 1.613000035 | 0.035196939 | 2.254777431 | 0.006824481 | 0.462993313 | 0.006834357 | 0.9055331 | 0.006928531 | 0.4449864
Phrozen AquaGray | Rigid | EtOH | 2 | 2 | 1.713000059 | 0.037282309 | 2.402957439 | 0.007229407 | 0.493420406 | 0.007239283 | 0.9650431 | 0.007339037 | 0.4742302
Phrozen AquaGray | Rigid | EtOH | 2 | 2 | 1.812999964 | 0.039367678 | 2.556041718 | 0.00764421 | 0.524854563 | 0.007644209 | 1.026523 | 0.007749543 | 0.5044418
Phrozen AquaGray | Rigid | EtOH | 2 | 2 | 1.912999988 | 0.041402182 | 2.714590549 | 0.008039258 | 0.557410813 | 0.008039259 | 1.090197 | 0.008150036 | 0.5357318
Phrozen AquaGray | Rigid | EtOH | 2 | 2 | 2.013000011 | 0.043487551 | 2.868284702 | 0.008434309 | 0.588970188 | 0.008444185 | 1.151922 | 0.008560542 | 0.5660638
Phrozen AquaGray | Rigid | EtOH | 2 | 2 | 2.112999916 | 0.045572917 | 3.024858713 | 0.00884911 | 0.621120875 | 0.00884911 | 1.214803 | 0.008971047 | 0.5969641
Phrozen AquaGray | Rigid | EtOH | 2 | 2 | 2.213000059 | 0.047760012 | 3.206702948 | 0.009273789 | 0.658460563 | 0.009273789 | 1.287833 | 0.009401577 | 0.6328515
Phrozen AquaGray | Rigid | EtOH | 2 | 2 | 2.312999964 | 0.05009969 | 3.396049976 | 0.009718219 | 0.697340875 | 0.009728095 | 1.363875 | 0.009862144 | 0.6702197
Phrozen AquaGray | Rigid | EtOH | 2 | 2 | 2.413000107 | 0.052337648 | 3.58724165 | 0.01016265 | 0.736599938 | 0.01016265 | 1.440659 | 0.01030269 | 0.7079519
Phrozen AquaGray | Rigid | EtOH | 2 | 2 | 2.513000011 | 0.054575605 | 3.767561913 | 0.010587328 | 0.773626688 | 0.0105972 | 1.513077 | 0.01074323 | 0.7435386
Phrozen AquaGray | Rigid | EtOH | 2 | 2 | 2.612999916 | 0.056813558 | 3.948482513 | 0.011021882 | 0.810776688 | 0.01103176 | 1.585736 | 0.01118377 | 0.7792437
Phrozen AquaGray | Rigid | EtOH | 2 | 2 | 2.713000059 | 0.05894979 | 4.121739864 | 0.011446562 | 0.846353125 | 0.01144656 | 1.655317 | 0.01160429 | 0.8134365
Phrozen AquaGray | Rigid | EtOH | 2 | 2 | 2.812999964 | 0.061035156 | 4.290015697 | 0.01184161 | 0.880906688 | 0.01185149 | 1.722898 | 0.01201479 | 0.8466462
Phrozen AquaGray | Rigid | EtOH | 2 | 2 | 2.913000107 | 0.063120526 | 4.466796875 | 0.012246536 | 0.91720675 | 0.01225641 | 1.793894 | 0.0124253 | 0.8815345
Phrozen AquaGray | Rigid | EtOH | 2 | 2 | 3.013000011 | 0.065155029 | 4.639419079 | 0.012641586 | 0.952652813 | 0.01265146 | 1.863221 | 0.01282579 | 0.9156019
Phrozen AquaGray | Rigid | EtOH | 2 | 2 | 3.112999916 | 0.067291265 | 4.820803642 | 0.013066265 | 0.989898063 | 0.01306627 | 1.936066 | 0.01324631 | 0.9513987
Phrozen AquaGray | Rigid | EtOH | 2 | 2 | 3.213000059 | 0.069529218 | 5.016897678 | 0.013490942 | 1.030163813 | 0.01350082 | 2.014818 | 0.01368685 | 0.9900984
Phrozen AquaGray | Rigid | EtOH | 2 | 2 | 3.312999964 | 0.071665447 | 5.212415218 | 0.013915621 | 1.070311125 | 0.01391562 | 2.093339 | 0.01410737 | 1.028684
Phrozen AquaGray | Rigid | EtOH | 2 | 2 | 3.413000107 | 0.074005125 | 5.428245544 | 0.014360052 | 1.1146295 | 0.01436993 | 2.180018 | 0.01456794 | 1.071279
Phrozen AquaGray | Rigid | EtOH | 2 | 2 | 3.513000011 | 0.076293945 | 5.64324522 | 0.014814358 | 1.15877725 | 0.01481436 | 2.266364 | 0.01501849 | 1.11371
Phrozen AquaGray | Rigid | EtOH | 2 | 2 | 3.612999916 | 0.078531906 | 5.840154648 | 0.015248914 | 1.199210375 | 0.01524891 | 2.345444 | 0.01545904 | 1.15257
Phrozen AquaGray | Rigid | EtOH | 2 | 2 | 3.713000059 | 0.080668135 | 6.039341927 | 0.015663715 | 1.24011125 | 0.01566372 | 2.425439 | 0.01587955 | 1.191881
Phrozen AquaGray | Rigid | EtOH | 2 | 2 | 3.812999964 | 0.082804363 | 6.238098621 | 0.016078517 | 1.28092375 | 0.01607852 | 2.50526 | 0.01630007 | 1.231106
Phrozen AquaGray | Rigid | EtOH | 2 | 2 | 3.913000107 | 0.084889733 | 6.418859482 | 0.016483443 | 1.318041 | 0.01648344 | 2.577855 | 0.01671058 | 1.266779
Phrozen AquaGray | Rigid | EtOH | 2 | 2 | 4.013000011 | 0.086975102 | 6.604965687 | 0.016878493 | 1.35625575 | 0.01688837 | 2.652597 | 0.01712108 | 1.303508
Phrozen AquaGray | Rigid | EtOH | 2 | 2 | 4.112999916 | 0.089060464 | 6.798904896 | 0.017283419 | 1.396079 | 0.01729329 | 2.730484 | 0.01753159 | 1.341782
Phrozen AquaGray | Rigid | EtOH | 2 | 2 | 4.212999821 | 0.091094975 | 6.993362904 | 0.017688345 | 1.43600875 | 0.01768834 | 2.808579 | 0.01793208 | 1.380159
Phrozen AquaGray | Rigid | EtOH | 2 | 2 | 4.313000202 | 0.093332928 | 7.204684258 | 0.018122898 | 1.47940125 | 0.0181229 | 2.893447 | 0.01837262 | 1.421864
Phrozen AquaGray | Rigid | EtOH | 2 | 2 | 4.413000107 | 0.095621748 | 7.428081989 | 0.018557454 | 1.5252735 | 0.01856733 | 2.983165 | 0.01882318 | 1.465952
Phrozen AquaGray | Rigid | EtOH | 2 | 2 | 4.513000011 | 0.097910568 | 7.658027172 | 0.01901176 | 1.572490125 | 0.01901176 | 3.075513 | 0.01927373 | 1.511332
Phrozen AquaGray | Rigid | EtOH | 2 | 2 | 4.612999916 | 0.100148522 | 7.876682281 | 0.019446315 | 1.6173885 | 0.01944631 | 3.163326 | 0.01971428 | 1.554485
Phrozen AquaGray | Rigid | EtOH | 2 | 2 | 4.712999821 | 0.102386475 | 8.090908051 | 0.019880868 | 1.661377375 | 0.01988087 | 3.249361 | 0.02015482 | 1.596763
Phrozen AquaGray | Rigid | EtOH | 2 | 2 | 4.813000202 | 0.104624436 | 8.309656143 | 0.020305548 | 1.706294875 | 0.02031542 | 3.337211 | 0.02059536 | 1.639933
Phrozen AquaGray | Rigid | EtOH | 2 | 2 | 4.913000107 | 0.106608073 | 8.503904343 | 0.020700596 | 1.746181625 | 0.0207006 | 3.415223 | 0.02098584 | 1.678269
Phrozen AquaGray | Rigid | EtOH | 2 | 2 | 5.013000011 | 0.108744309 | 8.704890251 | 0.0211154 | 1.78745175 | 0.0211154 | 3.49594 | 0.02140636 | 1.717934
Phrozen AquaGray | Rigid | EtOH | 2 | 2 | 5.112999916 | 0.110778812 | 8.8977108 | 0.021510448 | 1.827045375 | 0.02151045 | 3.573378 | 0.02180685 | 1.755987
Phrozen AquaGray | Rigid | EtOH | 2 | 2 | 5.212999821 | 0.112915041 | 9.110922813 | 0.02192525 | 1.870826 | 0.02192525 | 3.659005 | 0.02222737 | 1.798065
Phrozen AquaGray | Rigid | EtOH | 2 | 2 | 5.313000202 | 0.115102135 | 9.319924355 | 0.022340052 | 1.913742125 | 0.02234993 | 3.742942 | 0.0226579 | 1.839312
Phrozen AquaGray | Rigid | EtOH | 2 | 2 | 5.413000107 | 0.117238364 | 9.541506767 | 0.022764731 | 1.959241625 | 0.02276473 | 3.83193 | 0.02307842 | 1.883042
Phrozen AquaGray | Rigid | EtOH | 2 | 2 | 5.513000011 | 0.119527183 | 9.773755074 | 0.023199286 | 2.00693125 | 0.02320916 | 3.925203 | 0.02352897 | 1.928877
Phrozen AquaGray | Rigid | EtOH | 2 | 2 | 5.612999916 | 0.121866862 | 10.01674843 | 0.023653593 | 2.05682725 | 0.02366347 | 4.022791 | 0.02398954 | 1.976832
Phrozen AquaGray | Rigid | EtOH | 2 | 2 | 5.712999821 | 0.124155689 | 10.25441074 | 0.024107901 | 2.1056285 | 0.0241079 | 4.118237 | 0.0244401 | 2.023736
Phrozen AquaGray | Rigid | EtOH | 2 | 2 | 5.813000202 | 0.126342784 | 10.47652435 | 0.024522701 | 2.151237 | 0.02453258 | 4.207439 | 0.02487063 | 2.06757
Phrozen AquaGray | Rigid | EtOH | 2 | 2 | 5.913000107 | 0.128479005 | 10.69881535 | 0.024947379 | 2.196882 | 0.02494738 | 4.296713 | 0.02529114 | 2.11144
Phrozen AquaGray | Rigid | EtOH | 2 | 2 | 6.013000011 | 0.130615241 | 10.91521931 | 0.025352307 | 2.24131825 | 0.02536218 | 4.383622 | 0.02571166 | 2.154148
Phrozen AquaGray | Rigid | EtOH | 2 | 2 | 6.112999916 | 0.132598885 | 11.11485767 | 0.025747357 | 2.28231175 | 0.02574736 | 4.463798 | 0.02610214 | 2.193547
Phrozen AquaGray | Rigid | EtOH | 2 | 2 | 6.212999821 | 0.134684247 | 11.32143402 | 0.026152281 | 2.32472975 | 0.02615228 | 4.546761 | 0.02651265 | 2.234316
Phrozen AquaGray | Rigid | EtOH | 2 | 2 | 6.313000202 | 0.136718751 | 11.53210831 | 0.02654733 | 2.3679895 | 0.02654733 | 4.631369 | 0.02691314 | 2.275893
Phrozen AquaGray | Rigid | EtOH | 2 | 2 | 6.413000107 | 0.138905845 | 11.74948978 | 0.026972009 | 2.41262625 | 0.02697201 | 4.718671 | 0.02734367 | 2.318794
Phrozen AquaGray | Rigid | EtOH | 2 | 2 | 6.513000011 | 0.141143799 | 11.97882175 | 0.027396688 | 2.459717 | 0.02740656 | 4.810772 | 0.02778421 | 2.364053
Phrozen AquaGray | Rigid | EtOH | 2 | 2 | 6.612999916 | 0.143330893 | 12.21861458 | 0.027831241 | 2.50895575 | 0.02783124 | 4.907074 | 0.02821474 | 2.411377
Phrozen AquaGray | Rigid | EtOH | 2 | 2 | 6.712999821 | 0.14567058 | 12.46430874 | 0.02828555 | 2.55940625 | 0.02828555 | 5.005746 | 0.02867531 | 2.459865
Phrozen AquaGray | Rigid | EtOH | 2 | 2 | 6.813000202 | 0.147959392 | 12.70847321 | 0.028729979 | 2.60954275 | 0.02872998 | 5.103805 | 0.02912586 | 2.508052
Phrozen AquaGray | Rigid | EtOH | 2 | 2 | 6.913000107 | 0.150197346 | 12.94015598 | 0.029154658 | 2.65711625 | 0.02916453 | 5.19685 | 0.02956641 | 2.553775
Phrozen AquaGray | Rigid | EtOH | 2 | 2 | 7.013000011 | 0.152231863 | 13.14531326 | 0.029559584 | 2.699243 | 0.02955959 | 5.279242 | 0.0299669 | 2.594263
Phrozen AquaGray | Rigid | EtOH | 2 | 2 | 7.112999916 | 0.154317226 | 13.35028744 | 0.029954635 | 2.741332 | 0.02996451 | 5.361561 | 0.03037741 | 2.634715
Phrozen AquaGray | Rigid | EtOH | 2 | 2 | 7.212999821 | 0.156351729 | 13.54879093 | 0.030359559 | 2.7820925 | 0.03035956 | 5.441281 | 0.0307779 | 2.673891
Phrozen AquaGray | Rigid | EtOH | 2 | 2 | 7.313000202 | 0.158487965 | 13.75966167 | 0.030764483 | 2.8253925 | 0.03077436 | 5.525969 | 0.03119842 | 2.715507
Phrozen AquaGray | Rigid | EtOH | 2 | 2 | 7.413000107 | 0.160573327 | 13.9830122 | 0.031179287 | 2.871255 | 0.03117929 | 5.615668 | 0.03160892 | 2.759585
Phrozen AquaGray | Rigid | EtOH | 2 | 2 | 7.513000011 | 0.162760422 | 14.20501328 | 0.03159409 | 2.9168405 | 0.03160397 | 5.704825 | 0.03203945 | 2.803398
Phrozen AquaGray | Rigid | EtOH | 2 | 2 | 7.612999916 | 0.165049234 | 14.44368839 | 0.032038521 | 2.96584975 | 0.03204839 | 5.800678 | 0.03249001 | 2.850501
Phrozen AquaGray | Rigid | EtOH | 2 | 2 | 7.712999821 | 0.167338061 | 14.68528271 | 0.032492828 | 3.0154585 | 0.03249283 | 5.897704 | 0.03294056 | 2.89818
Phrozen AquaGray | Rigid | EtOH | 2 | 2 | 7.813000202 | 0.169677733 | 14.93092632 | 0.032947134 | 3.06589875 | 0.03294713 | 5.996356 | 0.03340113 | 2.946659
Phrozen AquaGray | Rigid | EtOH | 2 | 2 | 7.913000107 | 0.171864827 | 15.15754128 | 0.033361934 | 3.1124315 | 0.03337181 | 6.087366 | 0.03383166 | 2.991382
Phrozen AquaGray | Rigid | EtOH | 2 | 2 | 8.012999535 | 0.174001063 | 15.37073326 | 0.033786613 | 3.156208 | 0.03378661 | 6.172985 | 0.03425218 | 3.033456
Phrozen AquaGray | Rigid | EtOH | 2 | 2 | 8.112999916 | 0.176086425 | 15.58366108 | 0.034191538 | 3.1999305 | 0.03419154 | 6.258498 | 0.03466268 | 3.075478
Phrozen AquaGray | Rigid | EtOH | 2 | 2 | 8.213000298 | 0.178120928 | 15.79825878 | 0.03458659 | 3.24399575 | 0.03458659 | 6.344682 | 0.03506317 | 3.117829
Phrozen AquaGray | Rigid | EtOH | 2 | 2 | 8.312999725 | 0.180257164 | 16.00743866 | 0.034991514 | 3.2869485 | 0.03500139 | 6.42869 | 0.03548369 | 3.159111
Phrozen AquaGray | Rigid | EtOH | 2 | 2 | 8.413000107 | 0.182291667 | 16.21494675 | 0.035396442 | 3.32955775 | 0.03539644 | 6.512027 | 0.03588419 | 3.200064
Phrozen AquaGray | Rigid | EtOH | 2 | 2 | 8.512999535 | 0.184427903 | 16.43040085 | 0.035801366 | 3.373799 | 0.03581124 | 6.598555 | 0.03630471 | 3.242584
Phrozen AquaGray | Rigid | EtOH | 2 | 2 | 8.612999916 | 0.186614998 | 16.64711952 | 0.036226045 | 3.41829975 | 0.03623592 | 6.68559 | 0.03673524 | 3.285354
Phrozen AquaGray | Rigid | EtOH | 2 | 2 | 8.713000298 | 0.188852951 | 16.89838028 | 0.0366606 | 3.46989325 | 0.03667048 | 6.786498 | 0.03717578 | 3.334941
Phrozen AquaGray | Rigid | EtOH | 2 | 2 | 8.812999725 | 0.191192637 | 17.15100861 | 0.037114907 | 3.52176775 | 0.03712478 | 6.887955 | 0.03763635 | 3.384798
Phrozen AquaGray | Rigid | EtOH | 2 | 2 | 8.913000107 | 0.19348145 | 17.39441681 | 0.037559338 | 3.57174875 | 0.03756921 | 6.98571 | 0.0380869 | 3.432835
Phrozen AquaGray | Rigid | EtOH | 2 | 2 | 9.012999535 | 0.195668545 | 17.628479 | 0.037993893 | 3.619811 | 0.03799389 | 7.07971 | 0.03851743 | 3.479028
Phrozen AquaGray | Rigid | EtOH | 2 | 2 | 9.112999916 | 0.197753907 | 17.83300972 | 0.038398817 | 3.661809 | 0.03839882 | 7.161851 | 0.03892793 | 3.519393
Phrozen AquaGray | Rigid | EtOH | 2 | 2 | 9.213000298 | 0.199890143 | 18.05435944 | 0.038813621 | 3.70726075 | 0.03881362 | 7.250747 | 0.03934845 | 3.563077
Phrozen AquaGray | Rigid | EtOH | 2 | 2 | 9.312999725 | 0.202026378 | 18.27462196 | 0.039218545 | 3.752489 | 0.03922842 | 7.339206 | 0.03976897 | 3.606546
Phrozen AquaGray | Rigid | EtOH | 2 | 2 | 9.413000107 | 0.20411174 | 18.4916172 | 0.039623473 | 3.79704675 | 0.03963335 | 7.426352 | 0.04017948 | 3.649371
Phrozen AquaGray | Rigid | EtOH | 2 | 2 | 9.512999535 | 0.206247976 | 18.7163105 | 0.040038273 | 3.843185 | 0.04004815 | 7.516591 | 0.0406 | 3.693715
Phrozen AquaGray | Rigid | EtOH | 2 | 2 | 9.612999916 | 0.208384197 | 18.94278717 | 0.040453076 | 3.88968925 | 0.04046295 | 7.607545 | 0.04102051 | 3.73841
Phrozen AquaGray | Rigid | EtOH | 2 | 2 | 9.713000298 | 0.210571292 | 19.19241333 | 0.040887628 | 3.94094725 | 0.04088763 | 7.707797 | 0.04145104 | 3.787675
Phrozen AquaGray | Rigid | EtOH | 2 | 2 | 9.812999725 | 0.212910978 | 19.43065453 | 0.041332062 | 3.9898675 | 0.04134194 | 7.803476 | 0.04191161 | 3.834692
Phrozen AquaGray | Rigid | EtOH | 2 | 2 | 9.913000107 | 0.215250649 | 19.69335938 | 0.041796241 | 4.043811 | 0.04179624 | 7.90898 | 0.042372175 | 3.886538
Phrozen AquaGray | Rigid | EtOH | 2 | 2 | 10.01299953 | 0.217488618 | 19.93490601 | 0.0422308 | 4.09340975 | 0.0422308 | 8.005986 | 0.04281272 | 3.934208
Phrozen AquaGray | Rigid | EtOH | 2 | 2 | 10.11299992 | 0.219624839 | 20.17534065 | 0.0426456 | 4.1427805 | 0.0426456 | 8.102546 | 0.04323324 | 3.981658
Phrozen AquaGray | Rigid | EtOH | 2 | 2 | 10.2130003 | 0.221811933 | 20.39345169 | 0.043060403 | 4.187567 | 0.04307028 | 8.190141 | 0.04366377 | 4.024703
Phrozen AquaGray | Rigid | EtOH | 2 | 2 | 10.31299973 | 0.223795578 | 20.60114479 | 0.043445576 | 4.2302145 | 0.04345545 | 8.273552 | 0.04405425 | 4.065692
Phrozen AquaGray | Rigid | EtOH | 2 | 2 | 10.41300011 | 0.22588094 | 20.81060219 | 0.0438505 | 4.2732245 | 0.04386038 | 8.357672 | 0.04446475 | 4.107029
Phrozen AquaGray | Rigid | EtOH | 2 | 2 | 10.51299953 | 0.227915458 | 21.03302383 | 0.044255428 | 4.318896 | 0.04425543 | 8.446998 | 0.04486525 | 4.150924
Phrozen AquaGray | Rigid | EtOH | 2 | 2 | 10.61299992 | 0.230051679 | 21.26151466 | 0.044670228 | 4.365814 | 0.04467023 | 8.538761 | 0.04528576 | 4.196018
Phrozen AquaGray | Rigid | EtOH | 2 | 2 | 10.7130003 | 0.232238774 | 21.49322128 | 0.045085032 | 4.4133925 | 0.04509491 | 8.631816 | 0.04571629 | 4.241745
Phrozen AquaGray | Rigid | EtOH | 2 | 2 | 10.81299973 | 0.234425868 | 21.73407745 | 0.045519587 | 4.4628495 | 0.04551959 | 8.728545 | 0.04614682 | 4.289279
Phrozen AquaGray | Rigid | EtOH | 2 | 2 | 10.91300011 | 0.236765554 | 21.99686813 | 0.045964018 | 4.5168105 | 0.04597389 | 8.834084 | 0.04660739 | 4.341142
Phrozen AquaGray | Rigid | EtOH | 2 | 2 | 11.01299953 | 0.239105226 | 22.2514286 | 0.046418324 | 4.569082 | 0.0464282 | 8.936317 | 0.04706796 | 4.39138
Phrozen AquaGray | Rigid | EtOH | 2 | 2 | 11.11299992 | 0.24129232 | 22.48742485 | 0.046852879 | 4.617541 | 0.04685288 | 9.031094 | 0.04749849 | 4.437954
Phrozen AquaGray | Rigid | EtOH | 2 | 2 | 11.2130003 | 0.243479415 | 22.72402191 | 0.047267679 | 4.6661235 | 0.04727756 | 9.126113 | 0.04792902 | 4.484647
Phrozen AquaGray | Rigid | EtOH | 2 | 2 | 11.31299973 | 0.245564792 | 22.94813728 | 0.047682483 | 4.712143 | 0.04768248 | 9.216119 | 0.04833953 | 4.528877
Phrozen AquaGray | Rigid | EtOH | 2 | 2 | 11.41300011 | 0.247650139 | 23.15790558 | 0.048077535 | 4.755217 | 0.04808741 | 9.300364 | 0.04875003 | 4.570275
Phrozen AquaGray | Rigid | EtOH | 2 | 2 | 11.51299953 | 0.249735516 | 23.38027 | 0.048482459 | 4.800877 | 0.04849233 | 9.389667 | 0.04916053 | 4.61416
Phrozen AquaGray | Rigid | EtOH | 2 | 2 | 11.61299992 | 0.251871737 | 23.6081543 | 0.048897259 | 4.8476705 | 0.04890713 | 9.481186 | 0.04958105 | 4.659133
Phrozen AquaGray | Rigid | EtOH | 2 | 2 | 11.7130003 | 0.253957114 | 23.82739449 | 0.049302187 | 4.892689 | 0.04931206 | 9.569235 | 0.04999156 | 4.702401
Phrozen AquaGray | Rigid | EtOH | 2 | 2 | 11.81299973 | 0.256195082 | 24.07764626 | 0.049746618 | 4.944075 | 0.04974662 | 9.669737 | 0.0504321 | 4.751789
Phrozen AquaGray | Rigid | EtOH | 2 | 2 | 11.91300011 | 0.258483895 | 24.32326889 | 0.050181169 | 4.994511 | 0.05019105 | 9.768381 | 0.05088266 | 4.800263
Phrozen AquaGray | Rigid | EtOH | 2 | 2 | 12.01299953 | 0.260823581 | 24.58255768 | 0.050635476 | 5.047753 | 0.05064536 | 9.872513 | 0.05134322 | 4.851434
Phrozen AquaGray | Rigid | EtOH | 2 | 2 | 12.11299992 | 0.26306152 | 24.83044815 | 0.051079907 | 5.0986545 | 0.05107991 | 9.972068 | 0.05178376 | 4.900356
Phrozen AquaGray | Rigid | EtOH | 2 | 2 | 12.2130003 | 0.26519777 | 25.06344223 | 0.051494714 | 5.1464975 | 0.05149471 | 10.06564 | 0.05220429 | 4.946338
Phrozen AquaGray | Rigid | EtOH | 2 | 2 | 12.31299973 | 0.267384865 | 25.28157043 | 0.051909514 | 5.1912875 | 0.05191939 | 10.15324 | 0.05263482 | 4.989386
Phrozen AquaGray | Rigid | EtOH | 2 | 2 | 12.41300011 | 0.269368495 | 25.49029541 | 0.052304562 | 5.234147 | 0.05230456 | 10.23707 | 0.05302529 | 5.030579
Phrozen AquaGray | Rigid | EtOH | 2 | 2 | 12.51299953 | 0.271402998 | 25.68557739 | 0.052699611 | 5.274246 | 0.05269961 | 10.31549 | 0.05342579 | 5.069118
Phrozen AquaGray | Rigid | EtOH | 2 | 2 | 12.61299992 | 0.273437501 | 25.89543533 | 0.053084787 | 5.317338 | 0.05309466 | 10.39977 | 0.05382628 | 5.110534
Phrozen AquaGray | Rigid | EtOH | 2 | 2 | 12.7130003 | 0.275573751 | 26.11147499 | 0.053509466 | 5.361699 | 0.05350947 | 10.48654 | 0.0542468 | 5.15317
Phrozen AquaGray | Rigid | EtOH | 2 | 2 | 12.81299973 | 0.277760817 | 26.34962082 | 0.053924266 | 5.4106 | 0.05393414 | 10.58218 | 0.05467733 | 5.200169
Phrozen AquaGray | Rigid | EtOH | 2 | 2 | 12.91300011 | 0.279947912 | 26.5924778 | 0.054358818 | 5.4604675 | 0.05435882 | 10.67971 | 0.05510786 | 5.248098
Phrozen AquaGray | Rigid | EtOH | 2 | 2 | 13.01299953 | 0.28218588 | 26.82835007 | 0.054793376 | 5.5089015 | 0.05479337 | 10.77444 | 0.0555484 | 5.294648
Phrozen AquaGray | Rigid | EtOH | 2 | 2 | 13.11299992 | 0.284525566 | 27.08386993 | 0.055247683 | 5.5613695 | 0.05524768 | 10.87706 | 0.05600897 | 5.345075
Phrozen AquaGray | Rigid | EtOH | 2 | 2 | 13.2130003 | 0.286865252 | 27.33548355 | 0.05570199 | 5.6130355 | 0.05570199 | 10.97811 | 0.05646954 | 5.394732
Phrozen AquaGray | Rigid | EtOH | 2 | 2 | 13.31299973 | 0.289052346 | 27.57595253 | 0.05611679 | 5.6624135 | 0.05612667 | 11.07468 | 0.05690007 | 5.442189
Phrozen AquaGray | Rigid | EtOH | 2 | 2 | 13.41300011 | 0.291188568 | 27.80595779 | 0.056541469 | 5.7096425 | 0.05654147 | 11.16705 | 0.05732058 | 5.487581
Phrozen AquaGray | Rigid | EtOH | 2 | 2 | 13.51299953 | 0.293324789 | 28.02662468 | 0.056946397 | 5.7549535 | 0.05695627 | 11.25567 | 0.0577411 | 5.53113
Phrozen AquaGray | Rigid | EtOH | 2 | 2 | 13.61299992 | 0.295308448 | 28.2388382 | 0.057341445 | 5.7985295 | 0.05734145 | 11.3409 | 0.05813158 | 5.573011
Phrozen AquaGray | Rigid | EtOH | 2 | 2 | 13.7130003 | 0.297444669 | 28.46507835 | 0.057746369 | 5.8449855 | 0.05775625 | 11.43176 | 0.0585521 | 5.61766
Phrozen AquaGray | Rigid | EtOH | 2 | 2 | 13.81299973 | 0.299530046 | 28.68254471 | 0.058151297 | 5.8896395 | 0.05816117 | 11.51909 | 0.05896261 | 5.660578
Phrozen AquaGray | Rigid | EtOH | 2 | 2 | 13.91300011 | 0.30171714 | 28.92564201 | 0.058585852 | 5.939557 | 0.05858585 | 11.61672 | 0.05939314 | 5.708554
Phrozen AquaGray | Rigid | EtOH | 2 | 2 | 14.01299953 | 0.304005953 | 29.17298508 | 0.059030283 | 5.990346 | 0.05903028 | 11.71606 | 0.05984369 | 5.757368
Phrozen AquaGray | Rigid | EtOH | 2 | 2 | 14.11299992 | 0.306294765 | 29.41852188 | 0.059464835 | 6.040764 | 0.05947471 | 11.81467 | 0.06029425 | 5.805825
Phrozen AquaGray | Rigid | EtOH | 2 | 2 | 14.2130003 | 0.308583578 | 29.66032028 | 0.059909269 | 6.090415 | 0.05991914 | 11.91178 | 0.0607448 | 5.853545
Phrozen AquaGray | Rigid | EtOH | 2 | 2 | 14.31299973 | 0.310770673 | 29.89769745 | 0.060333949 | 6.1391575 | 0.06034382 | 12.00711 | 0.06117533 | 5.900392
Phrozen AquaGray | Rigid | EtOH | 2 | 2 | 14.41300011 | 0.312906923 | 30.12315559 | 0.060748748 | 6.185453 | 0.06075863 | 12.09765 | 0.06159585 | 5.944886
Phrozen AquaGray | Rigid | EtOH | 2 | 2 | 14.51299953 | 0.314941426 | 30.33170128 | 0.061153676 | 6.2282755 | 0.06115367 | 12.18141 | 0.06199634 | 5.986043
Phrozen AquaGray | Rigid | EtOH | 2 | 2 | 14.61299992 | 0.317128521 | 30.5596962 | 0.061568476 | 6.2750915 | 0.06157835 | 12.27297 | 0.06242687 | 6.031039
Phrozen AquaGray | Rigid | EtOH | 2 | 2 | 14.7130003 | 0.31911215 | 30.76301193 | 0.061963525 | 6.31684 | 0.06196352 | 12.35462 | 0.06281735 | 6.071164
Phrozen AquaGray | Rigid | EtOH | 2 | 2 | 14.81299973 | 0.321197527 | 30.97959328 | 0.062368453 | 6.361313 | 0.06236845 | 12.4416 | 0.06322786 | 6.113907
Phrozen AquaGray | Rigid | EtOH | 2 | 2 | 14.91300011 | 0.323333748 | 31.20363235 | 0.062783249 | 6.4073165 | 0.06278325 | 12.53158 | 0.06364838 | 6.158121
Phrozen AquaGray | Rigid | EtOH | 2 | 2 | 15.01299953 | 0.325571717 | 31.44342422 | 0.063207932 | 6.4565555 | 0.06321781 | 12.62788 | 0.06408892 | 6.205445
Phrozen AquaGray | Rigid | EtOH | 2 | 2 | 15.11299992 | 0.327758811 | 31.6803894 | 0.063642487 | 6.5052135 | 0.06364249 | 12.72305 | 0.06451945 | 6.252211
Phrozen AquaGray | Rigid | EtOH | 2 | 2 | 15.2130003 | 0.330098468 | 31.92604256 | 0.064086914 | 6.5556555 | 0.06409679 | 12.8217 | 0.06498001 | 6.300691
Phrozen AquaGray | Rigid | EtOH | 2 | 2 | 15.31299973 | 0.33238731 | 32.16781235 | 0.064531349 | 6.6053005 | 0.06454123 | 12.9188 | 0.06543057 | 6.348405
Phrozen AquaGray | Rigid | EtOH | 2 | 2 | 15.41300011 | 0.334574404 | 32.40581512 | 0.064956024 | 6.6541715 | 0.0649659 | 13.01438 | 0.0658611 | 6.395375
Phrozen AquaGray | Rigid | EtOH | 2 | 2 | 15.51299953 | 0.336710626 | 32.62729263 | 0.065380707 | 6.6996495 | 0.0653807 | 13.10333 | 0.06628162 | 6.439085
Phrozen AquaGray | Rigid | EtOH | 2 | 2 | 15.61299992 | 0.338796002 | 32.83546066 | 0.065775752 | 6.7423945 | 0.06578563 | 13.18693 | 0.06669213 | 6.480167
Phrozen AquaGray | Rigid | EtOH | 2 | 2 | 15.7130003 | 0.340830506 | 33.03765869 | 0.066180684 | 6.7839135 | 0.06618068 | 13.26814 | 0.06709262 | 6.520071
Phrozen AquaGray | Rigid | EtOH | 2 | 2 | 15.81299973 | 0.342966727 | 33.2582283 | 0.0665856 | 6.829205 | 0.06659548 | 13.35672 | 0.06751314 | 6.563602
Phrozen AquaGray | Rigid | EtOH | 2 | 2 | 15.91300011 | 0.345052104 | 33.4757309 | 0.067000411 | 6.8738665 | 0.06700041 | 13.44407 | 0.06792364 | 6.606526
Phrozen AquaGray | Rigid | EtOH | 2 | 2 | 16.01300049 | 0.347239198 | 33.7016449 | 0.067425087 | 6.9202555 | 0.06742509 | 13.5348 | 0.06835417 | 6.651111
Phrozen AquaGray | Rigid | EtOH | 2 | 2 | 16.11300087 | 0.349426293 | 33.92956543 | 0.067849763 | 6.9670565 | 0.06784977 | 13.62633 | 0.0687847 | 6.696092
Phrozen AquaGray | Rigid | EtOH | 2 | 2 | 16.21299934 | 0.351715105 | 34.18312454 | 0.068284318 | 7.019122 | 0.0682942 | 13.72816 | 0.06923526 | 6.746132
Phrozen AquaGray | Rigid | EtOH | 2 | 2 | 16.31299973 | 0.354003918 | 34.42834473 | 0.068738624 | 7.0694755 | 0.06873862 | 13.82664 | 0.06968581 | 6.794527
Phrozen AquaGray | Rigid | EtOH | 2 | 2 | 16.41300011 | 0.35629273 | 34.66610336 | 0.069183052 | 7.1182965 | 0.06918305 | 13.92213 | 0.07013636 | 6.841449
Phrozen AquaGray | Rigid | EtOH | 2 | 2 | 16.51300049 | 0.358530699 | 34.89084625 | 0.069607735 | 7.164445 | 0.06961761 | 14.01239 | 0.07057691 | 6.885803
Phrozen AquaGray | Rigid | EtOH | 2 | 2 | 16.61300087 | 0.360565202 | 35.10268021 | 0.070012659 | 7.2079425 | 0.07001266 | 14.09746 | 0.0709774 | 6.927609
Phrozen AquaGray | Rigid | EtOH | 2 | 2 | 16.71299934 | 0.362701423 | 35.32362747 | 0.070427462 | 7.2533115 | 0.07042746 | 14.1862 | 0.07139792 | 6.971214
Phrozen AquaGray | Rigid | EtOH | 2 | 2 | 16.81299973 | 0.364735926 | 35.52127457 | 0.070822507 | 7.293896 | 0.07082251 | 14.26557 | 0.07179841 | 7.01022
Phrozen AquaGray | Rigid | EtOH | 2 | 2 | 16.91300011 | 0.366821303 | 35.72463989 | 0.071217559 | 7.335655 | 0.07122744 | 14.34724 | 0.07220892 | 7.050355
Phrozen AquaGray | Rigid | EtOH | 2 | 2 | 17.01300049 | 0.36890668 | 35.93455505 | 0.071622483 | 7.3787585 | 0.07163237 | 14.43155 | 0.07261943 | 7.091782
Phrozen AquaGray | Rigid | EtOH | 2 | 2 | 17.11300087 | 0.371042901 | 36.15105057 | 0.072037287 | 7.4232135 | 0.07204717 | 14.51849 | 0.07303994 | 7.134508
Phrozen AquaGray | Rigid | EtOH | 2 | 2 | 17.21299934 | 0.37328084 | 36.37685776 | 0.072481714 | 7.4695805 | 0.07248172 | 14.60918 | 0.07348048 | 7.179071
Phrozen AquaGray | Rigid | EtOH | 2 | 2 | 17.31299973 | 0.375569682 | 36.61755371 | 0.072926149 | 7.519005 | 0.07292615 | 14.70584 | 0.07393104 | 7.226573
Phrozen AquaGray | Rigid | EtOH | 2 | 2 | 17.41300011 | 0.377858494 | 36.86007309 | 0.073370583 | 7.5688035 | 0.07337058 | 14.80324 | 0.07438159 | 7.274435
Phrozen AquaGray | Rigid | EtOH | 2 | 2 | 17.51300049 | 0.380096433 | 37.08718872 | 0.073805131 | 7.615439 | 0.07380513 | 14.89445 | 0.07482213 | 7.319257
Phrozen AquaGray | Rigid | EtOH | 2 | 2 | 17.61300087 | 0.382334401 | 37.31607819 | 0.074229814 | 7.662439 | 0.07423969 | 14.98638 | 0.07526268 | 7.364429
Phrozen AquaGray | Rigid | EtOH | 2 | 2 | 17.71299934 | 0.384470623 | 37.52621078 | 0.07465449 | 7.7055875 | 0.07465449 | 15.07077 | 0.07568319 | 7.405899
Phrozen AquaGray | Rigid | EtOH | 2 | 2 | 17.81299973 | 0.386555999 | 37.73205948 | 0.075049542 | 7.747856 | 0.07505942 | 15.15344 | 0.0760937 | 7.446524
Phrozen AquaGray | Rigid | EtOH | 2 | 2 | 17.91300011 | 0.388641376 | 37.95378494 | 0.075464346 | 7.793385 | 0.07546434 | 15.24248 | 0.07650421 | 7.490282
Phrozen AquaGray | Rigid | EtOH | 2 | 2 | 18.01300049 | 0.390726724 | 38.16477966 | 0.07586927 | 7.8367105 | 0.07586927 | 15.32722 | 0.07691471 | 7.531923
Phrozen AquaGray | Rigid | EtOH | 2 | 2 | 18.11300087 | 0.392862974 | 38.37587357 | 0.076284073 | 7.880056 | 0.07628407 | 15.412 | 0.07733523 | 7.573583
Phrozen AquaGray | Rigid | EtOH | 2 | 2 | 18.21299934 | 0.395050069 | 38.5957222 | 0.076708749 | 7.9251995 | 0.07670875 | 15.50029 | 0.07776576 | 7.61697
Phrozen AquaGray | Rigid | EtOH | 2 | 2 | 18.31299973 | 0.397237163 | 38.81607819 | 0.077123553 | 7.9704475 | 0.07713343 | 15.58879 | 0.07819629 | 7.660458
Phrozen AquaGray | Rigid | EtOH | 2 | 2 | 18.41300011 | 0.39957682 | 39.06315231 | 0.077577859 | 8.021181 | 0.07758773 | 15.68801 | 0.07865685 | 7.709219
Phrozen AquaGray | Rigid | EtOH | 2 | 2 | 18.51300049 | 0.401865662 | 39.31062317 | 0.078032166 | 8.0719965 | 0.07803217 | 15.7874 | 0.07910741 | 7.758058
Phrozen AquaGray | Rigid | EtOH | 2 | 2 | 18.61300087 | 0.404103601 | 39.53660202 | 0.078456849 | 8.118399 | 0.07846672 | 15.87815 | 0.07954795 | 7.802656
Phrozen AquaGray | Rigid | EtOH | 2 | 2 | 18.71299934 | 0.406138104 | 39.74170303 | 0.078861766 | 8.160514 | 0.07886177 | 15.96052 | 0.07994845 | 7.843133
Phrozen AquaGray | Rigid | EtOH | 2 | 2 | 18.81299973 | 0.408274354 | 39.94628525 | 0.079276577 | 8.2025225 | 0.07927657 | 16.04268 | 0.08036897 | 7.883508
Phrozen AquaGray | Rigid | EtOH | 2 | 2 | 18.91300011 | 0.410359702 | 40.16433334 | 0.079681493 | 8.2472965 | 0.0796815 | 16.13025 | 0.08077947 | 7.92654
Phrozen AquaGray | Rigid | EtOH | 2 | 2 | 19.01300049 | 0.412445079 | 40.36988068 | 0.080086425 | 8.289503 | 0.08008642 | 16.2128 | 0.08118998 | 7.967105
Phrozen AquaGray | Rigid | EtOH | 2 | 2 | 19.11300087 | 0.414530456 | 40.5669899 | 0.080491349 | 8.3299775 | 0.08049135 | 16.29196 | 0.08160048 | 8.006005
Phrozen AquaGray | Rigid | EtOH | 2 | 2 | 19.21299934 | 0.416615803 | 40.78583908 | 0.080896273 | 8.3749155 | 0.08089627 | 16.37986 | 0.08201098 | 8.049196
Phrozen AquaGray | Rigid | EtOH | 2 | 2 | 19.31299973 | 0.418802898 | 41.00243378 | 0.081320949 | 8.419391 | 0.08132095 | 16.46684 | 0.08244152 | 8.091941
Phrozen AquaGray | Rigid | EtOH | 2 | 2 | 19.41300011 | 0.42109174 | 41.2356987 | 0.081765383 | 8.467289 | 0.08176539 | 16.56052 | 0.08289207 | 8.137977
Phrozen AquaGray | Rigid | EtOH | 2 | 2 | 19.51300049 | 0.423380552 | 41.48252106 | 0.082209818 | 8.517971 | 0.08220982 | 16.65965 | 0.08334263 | 8.186688
Phrozen AquaGray | Rigid | EtOH | 2 | 2 | 19.61300087 | 0.425669365 | 41.71442413 | 0.082654245 | 8.56559 | 0.08265425 | 16.75278 | 0.08379318 | 8.232455
Phrozen AquaGray | Rigid | EtOH | 2 | 2 | 19.71299934 | 0.427856459 | 41.93088531 | 0.083078921 | 8.610038 | 0.08307892 | 16.83971 | 0.08422371 | 8.275174
Phrozen AquaGray | Rigid | EtOH | 2 | 2 | 19.81299973 | 0.430043554 | 42.14267731 | 0.083493724 | 8.653527 | 0.0835036 | 16.92477 | 0.08465424 | 8.316972
Phrozen AquaGray | Rigid | EtOH | 2 | 2 | 19.91300011 | 0.432128931 | 42.34981918 | 0.083898649 | 8.696061 | 0.08390853 | 17.00796 | 0.08506475 | 8.357852
Phrozen AquaGray | Rigid | EtOH | 2 | 2 | 20.01300049 | 0.434214278 | 42.55569458 | 0.084313452 | 8.738336 | 0.08431345 | 17.09064 | 0.08547525 | 8.398482
Phrozen AquaGray | Rigid | EtOH | 2 | 2 | 20.11300087 | 0.436299655 | 42.7466507 | 0.084718376 | 8.777546 | 0.08471838 | 17.16733 | 0.08588576 | 8.436167
Phrozen AquaGray | Rigid | EtOH | 2 | 2 | 20.21299934 | 0.438435876 | 42.9502182 | 0.085123308 | 8.819347 | 0.08513318 | 17.24908 | 0.08630627 | 8.476342
Phrozen AquaGray | Rigid | EtOH | 2 | 2 | 20.31299973 | 0.440622971 | 43.16682053 | 0.085557856 | 8.863824 | 0.08555786 | 17.33607 | 0.08673681 | 8.519089
Phrozen AquaGray | Rigid | EtOH | 2 | 2 | 20.41300011 | 0.442860939 | 43.39410782 | 0.085992418 | 8.910494 | 0.08599242 | 17.42735 | 0.08717735 | 8.563945
Phrozen AquaGray | Rigid | EtOH | 2 | 2 | 20.51300049 | 0.445149752 | 43.62876129 | 0.086426966 | 8.958678 | 0.08643685 | 17.52159 | 0.0876279 | 8.610254
Phrozen AquaGray | Rigid | EtOH | 2 | 2 | 20.61300087 | 0.447489438 | 43.8645401 | 0.086891152 | 9.007092 | 0.08689115 | 17.61628 | 0.08808847 | 8.656786
Phrozen AquaGray | Rigid | EtOH | 2 | 2 | 20.71299934 | 0.449727377 | 44.09061432 | 0.087315835 | 9.053514 | 0.0873257 | 17.70707 | 0.08852901 | 8.701402
Phrozen AquaGray | Rigid | EtOH | 2 | 2 | 20.81299973 | 0.451812753 | 44.28653336 | 0.087730631 | 9.093744 | 0.08773063 | 17.78576 | 0.08893952 | 8.740067
Phrozen AquaGray | Rigid | EtOH | 2 | 2 | 20.91300011 | 0.45389813 | 44.47949982 | 0.088135563 | 9.133368 | 0.08813556 | 17.86325 | 0.08935003 | 8.77815
Phrozen AquaGray | Rigid | EtOH | 2 | 2 | 21.01300049 | 0.455983478 | 44.67046738 | 0.088530608 | 9.172581 | 0.08854048 | 17.93995 | 0.08976053 | 8.815838
Phrozen AquaGray | Rigid | EtOH | 2 | 2 | 21.11300087 | 0.45801801 | 44.86166382 | 0.08892566 | 9.211841 | 0.08893554 | 18.01673 | 0.09016103 | 8.853571
Phrozen AquaGray | Rigid | EtOH | 2 | 2 | 21.21299934 | 0.460103358 | 45.06176376 | 0.089340456 | 9.252929 | 0.08934046 | 18.09709 | 0.09057153 | 8.893061
Phrozen AquaGray | Rigid | EtOH | 2 | 2 | 21.31299973 | 0.462188735 | 45.25460434 | 0.089735508 | 9.292527 | 0.08974539 | 18.17454 | 0.09098203 | 8.931119
Phrozen AquaGray | Rigid | EtOH | 2 | 2 | 21.41300011 | 0.464375829 | 45.47130203 | 0.090170063 | 9.337023 | 0.09017006 | 18.26157 | 0.09141256 | 8.973885
Phrozen AquaGray | Rigid | EtOH | 2 | 2 | 21.51300049 | 0.466664642 | 45.70408249 | 0.09061449 | 9.384822 | 0.09061449 | 18.35505 | 0.09186312 | 9.019825
Phrozen AquaGray | Rigid | EtOH | 2 | 2 | 21.61300087 | 0.469004328 | 45.94014359 | 0.091058925 | 9.433294 | 0.0910688 | 18.44986 | 0.09232369 | 9.066412
Phrozen AquaGray | Rigid | EtOH | 2 | 2 | 21.71299934 | 0.471191423 | 46.15183258 | 0.09149348 | 9.476762 | 0.09149348 | 18.53487 | 0.09275422 | 9.108189
Phrozen AquaGray | Rigid | EtOH | 2 | 2 | 21.81299973 | 0.473429362 | 46.36030579 | 0.091928035 | 9.51957 | 0.09192803 | 18.6186 | 0.09319476 | 9.149332
Phrozen AquaGray | Rigid | EtOH | 2 | 2 | 21.91300011 | 0.475565612 | 46.56622696 | 0.092342839 | 9.561854 | 0.09234284 | 18.7013 | 0.09361528 | 9.189971
Phrozen AquaGray | Rigid | EtOH | 2 | 2 | 22.01300049 | 0.47765096 | 46.76326752 | 0.092747763 | 9.602314 | 0.09274776 | 18.78043 | 0.09402578 | 9.228858
Phrozen AquaGray | Rigid | EtOH | 2 | 2 | 22.11300087 | 0.47978721 | 46.96946335 | 0.093162566 | 9.644654 | 0.09316257 | 18.86324 | 0.0944463 | 9.269551
Phrozen AquaGray | Rigid | EtOH | 2 | 2 | 22.21299934 | 0.481872557 | 47.1646347 | 0.093567491 | 9.68473 | 0.09356749 | 18.94162 | 0.0948568 | 9.308069
Phrozen AquaGray | Rigid | EtOH | 2 | 2 | 22.31299973 | 0.484008808 | 47.36143494 | 0.093972415 | 9.725141 | 0.09398229 | 19.02066 | 0.09527732 | 9.346908
Phrozen AquaGray | Rigid | EtOH | 2 | 2 | 22.41300011 | 0.486195902 | 47.56107712 | 0.09439709 | 9.766135 | 0.09440697 | 19.10083 | 0.09570785 | 9.386307
Phrozen AquaGray | Rigid | EtOH | 2 | 2 | 22.51300049 | 0.488332123 | 47.76964188 | 0.094821773 | 9.808961 | 0.09482177 | 19.1846 | 0.09612837 | 9.427468
Phrozen AquaGray | Rigid | EtOH | 2 | 2 | 22.61300087 | 0.490620965 | 47.98709869 | 0.095256329 | 9.853614 | 0.09526621 | 19.27193 | 0.09657893 | 9.470384
Phrozen AquaGray | Rigid | EtOH | 2 | 2 | 22.62100029 | 0.490773527 | 48.009758 | 0.095285952 | 9.858267 | 0.09529583 | 19.28103 | 0.09660896 | 9.474856
Phrozen AquaGray | Rigid | NS | 3 | 2 | 0.112999998 | 0.000762939 | -0.0093193 | 0.000152588 | -0.001929462 | 0.0001525878 | -0.003757782 | 0.0001501848 | -0.001839189
Phrozen AquaGray | Rigid | NS | 3 | 2 | 0.213 | 0.001780192 | -0.000657408 | 0.000345866 | -0.000136109 | 0.0003560384 | -0.0002650839 | 0.0003504315 | -0.0001297413
Phrozen AquaGray | Rigid | NS | 3 | 2 | 0.312999994 | 0.003407796 | 0.049442094 | 0.000681559 | 0.010236458 | 0.0006815592 | 0.01993633 | 0.000670826 | 0.009757531
Phrozen AquaGray | Rigid | NS | 3 | 2 | 0.412999988 | 0.007019043 | 0.251080304 | 0.001393636 | 0.0519835 | 0.0014038086 | 0.1012421 | 0.001381701 | 0.04955138
Phrozen AquaGray | Rigid | NS | 3 | 2 | 0.513000011 | 0.010223389 | 0.420067042 | 0.002034505 | 0.086970398 | 0.0020446778 | 0.1693819 | 0.002012478 | 0.08290137
Phrozen AquaGray | Rigid | NS | 3 | 2 | 0.612999976 | 0.012817383 | 0.53872633 | 0.002563477 | 0.111537539 | 0.0025634766 | 0.2172284 | 0.002523107 | 0.1063191
Phrozen AquaGray | Rigid | NS | 3 | 2 | 0.713 | 0.015258789 | 0.643440604 | 0.003041585 | 0.133217516 | 0.0030517578 | 0.2594519 | 0.003003699 | 0.1269847
Phrozen AquaGray | Rigid | NS | 3 | 2 | 0.813000023 | 0.01759847 | 0.749316096 | 0.003509521 | 0.155137906 | 0.003519694 | 0.3021436 | 0.003464266 | 0.1478796
Phrozen AquaGray | Rigid | NS | 3 | 2 | 0.912999988 | 0.019887289 | 0.84064275 | 0.003967285 | 0.174046125 | 0.0039774578 | 0.3389689 | 0.003914821 | 0.1659031
Phrozen AquaGray | Rigid | NS | 3 | 2 | 1.013000011 | 0.022125245 | 0.932215333 | 0.004425049 | 0.19300525 | 0.004425049 | 0.3758933 | 0.004355363 | 0.1839752
Phrozen AquaGray | Rigid | NS | 3 | 2 | 1.113000035 | 0.024312338 | 1.015580535 | 0.004852295 | 0.210265125 | 0.0048624676 | 0.4095083 | 0.004785893 | 0.2004276
Phrozen AquaGray | Rigid | NS | 3 | 2 | 1.213000059 | 0.026448568 | 1.098489165 | 0.005289713 | 0.227430469 | 0.0052897136 | 0.4429392 | 0.005206411 | 0.2167898
Phrozen AquaGray | Rigid | NS | 3 | 2 | 1.312999964 | 0.028533936 | 1.179910183 | 0.005696615 | 0.244287828 | 0.0057067872 | 0.4757702 | 0.005616917 | 0.2328585
Phrozen AquaGray | Rigid | NS | 3 | 2 | 1.412999988 | 0.030619303 | 1.263277411 | 0.006113688 | 0.261548125 | 0.0061238606 | 0.5093861 | 0.006027422 | 0.2493112
Phrozen AquaGray | Rigid | NS | 3 | 2 | 1.513000011 | 0.03265381 | 1.339685798 | 0.006520589 | 0.277367656 | 0.006530762 | 0.5401959 | 0.006427915 | 0.2643906
Phrozen AquaGray | Rigid | NS | 3 | 2 | 1.613000035 | 0.034688313 | 1.418884039 | 0.006937663 | 0.293764813 | 0.0069376626 | 0.5721307 | 0.006828408 | 0.2800206
Phrozen AquaGray | Rigid | NS | 3 | 2 | 1.713000059 | 0.036824546 | 1.500266075 | 0.007354737 | 0.310614094 | 0.0073649092 | 0.604946 | 0.007248926 | 0.2960816
Phrozen AquaGray | Rigid | NS | 3 | 2 | 1.812999964 | 0.03901164 | 1.586573362 | 0.007802328 | 0.328483094 | 0.007802328 | 0.6397473 | 0.007679457 | 0.3131146
Phrozen AquaGray | Rigid | NS | 3 | 2 | 1.912999988 | 0.041300456 | 1.683376074 | 0.008260091 | 0.348525063 | 0.0082600912 | 0.678780675 | 0.008130011 | 0.3322188
Phrozen AquaGray | Rigid | NS | 3 | 2 | 2.013000011 | 0.043691001 | 1.774644136 | 0.008728027 | 0.367421156 | 0.0087382002 | 0.7155823 | 0.008600591 | 0.3502308
Phrozen AquaGray | Rigid | NS | 3 | 2 | 2.112999916 | 0.045979818 | 1.860675812 | 0.009185791 | 0.385233094 | 0.0091959636 | 0.7502725 | 0.009051145 | 0.3672094
Phrozen AquaGray | Rigid | NS | 3 | 2 | 2.213000059 | 0.048166912 | 1.941715956 | 0.00962321 | 0.402011594 | 0.0096333824 | 0.78295 | 0.009481676 | 0.3832029
Phrozen AquaGray | Rigid | NS | 3 | 2 | 2.312999964 | 0.050303144 | 2.021948099 | 0.010050456 | 0.418622781 | 0.0100606288 | 0.8153017 | 0.009902194 | 0.3990369
Phrozen AquaGray | Rigid | NS | 3 | 2 | 2.413000107 | 0.05238851 | 2.095832586 | 0.010477702 | 0.433919781 | 0.010477702 | 0.8450938 | 0.0103127 | 0.4136182
Phrozen AquaGray | Rigid | NS | 3 | 2 | 2.513000011 | 0.054423017 | 2.172154665 | 0.010884603 | 0.449721469 | 0.0108846034 | 0.8758688 | 0.01071319 | 0.4286806
Phrozen AquaGray | Rigid | NS | 3 | 2 | 2.612999916 | 0.056559245 | 2.253161907 | 0.011311849 | 0.466493156 | 0.011311849 | 0.908533 | 0.01113371 | 0.4446676
Phrozen AquaGray | Rigid | NS | 3 | 2 | 2.713000059 | 0.058695477 | 2.332472563 | 0.011739096 | 0.482913563 | 0.0117390954 | 0.9405131 | 0.01155423 | 0.4603198
Phrozen AquaGray | Rigid | NS | 3 | 2 | 2.812999964 | 0.060882569 | 2.40758276 | 0.012166341 | 0.498464344 | 0.0121765138 | 0.9707995 | 0.01198476 | 0.475143
Phrozen AquaGray | Rigid | NS | 3 | 2 | 2.913000107 | 0.063120526 | 2.490142345 | 0.012613932 | 0.515557406 | 0.0126241052 | 1.00409 | 0.0124253 | 0.4914363
Phrozen AquaGray | Rigid | NS | 3 | 2 | 3.013000011 | 0.065409346 | 2.588621855 | 0.013081869 | 0.535946563 | 0.0130818692 | 1.043799 | 0.01287586 | 0.5108715
Phrozen AquaGray | Rigid | NS | 3 | 2 | 3.112999916 | 0.067698165 | 2.670110464 | 0.01352946 | 0.552817875 | 0.013539633 | 1.076657 | 0.01332641 | 0.5269535
Phrozen AquaGray | Rigid | NS | 3 | 2 | 3.213000059 | 0.069834394 | 2.74617362 | 0.013966879 | 0.568565938 | 0.0139668788 | 1.107328 | 0.01374693 | 0.5419648
Phrozen AquaGray | Rigid | NS | 3 | 2 | 3.312999964 | 0.072021488 | 2.81182313 | 0.014394124 | 0.582158 | 0.0144042976 | 1.1338 | 0.01417746 | 0.5549209
Phrozen AquaGray | Rigid | NS | 3 | 2 | 3.413000107 | 0.074106851 | 2.880605459 | 0.01482137 | 0.596398625 | 0.0148213702 | 1.161534 | 0.01458796 | 0.5684953
Phrozen AquaGray | Rigid | NS | 3 | 2 | 3.513000011 | 0.07619222 | 2.956104517 | 0.015238444 | 0.612029938 | 0.015238444 | 1.191978 | 0.01499847 | 0.5833952
Phrozen AquaGray | Rigid | NS | 3 | 2 | 3.612999916 | 0.078226731 | 3.031893253 | 0.015645346 | 0.627721188 | 0.0156453462 | 1.222538 | 0.01539896 | 0.5983524
Phrozen AquaGray | Rigid | NS | 3 | 2 | 3.713000059 | 0.080362959 | 3.109173298 | 0.016062418 | 0.643721188 | 0.0160725918 | 1.253699 | 0.01581948 | 0.6136038
Phrozen AquaGray | Rigid | NS | 3 | 2 | 3.812999964 | 0.082550054 | 3.186943531 | 0.016499838 | 0.659822688 | 0.0165100108 | 1.285058 | 0.01625001 | 0.6289519
Phrozen AquaGray | Rigid | NS | 3 | 2 | 3.913000107 | 0.084686282 | 3.260192394 | 0.016927084 | 0.674988063 | 0.0169372564 | 1.314594 | 0.01667053 | 0.6434078
Phrozen AquaGray | Rigid | NS | 3 | 2 | 4.013000011 | 0.086924236 | 3.348352909 | 0.017384848 | 0.69324075 | 0.0173848472 | 1.350142 | 0.01711107 | 0.6608065
Phrozen AquaGray | Rigid | NS | 3 | 2 | 4.112999916 | 0.089213056 | 3.427664042 | 0.017842611 | 0.709661313 | 0.0178426112 | 1.382123 | 0.01756163 | 0.6764588
Phrozen AquaGray | Rigid | NS | 3 | 2 | 4.212999821 | 0.091501875 | 3.501806974 | 0.018290201 | 0.725011813 | 0.018300375 | 1.412019 | 0.01801218 | 0.6910911
Phrozen AquaGray | Rigid | NS | 3 | 2 | 4.313000202 | 0.093739829 | 3.587742567 | 0.018737795 | 0.742803875 | 0.0187479658 | 1.44667 | 0.01845272 | 0.7080507
Phrozen AquaGray | Rigid | NS | 3 | 2 | 4.413000107 | 0.095825199 | 3.662745237 | 0.019165039 | 0.758332375 | 0.0191650398 | 1.476913 | 0.01886323 | 0.7228527
Phrozen AquaGray | Rigid | NS | 3 | 2 | 4.513000011 | 0.097961427 | 3.736488342 | 0.019592285 | 0.773600063 | 0.0195922854 | 1.506648525 | 0.01928375 | 0.7374061
Phrozen AquaGray | Rigid | NS | 3 | 2 | 4.612999916 | 0.09999593 | 3.804587364 | 0.019999186 | 0.78769925 | 0.019999186 | 1.534108 | 0.01968424 | 0.7508456
Phrozen AquaGray | Rigid | NS | 3 | 2 | 4.712999821 | 0.102132166 | 3.876787663 | 0.020426434 | 0.802647563 | 0.0204264332 | 1.563221 | 0.02010476 | 0.7650946
Phrozen AquaGray | Rigid | NS | 3 | 2 | 4.813000202 | 0.104217535 | 3.951041698 | 0.020833334 | 0.818021063 | 0.020843507 | 1.593161975 | 0.02051526 | 0.7797488
Phrozen AquaGray | Rigid | NS | 3 | 2 | 4.913000107 | 0.106353764 | 4.030925274 | 0.021270752 | 0.834560125 | 0.0212707528 | 1.625373 | 0.02093578 | 0.795514
Phrozen AquaGray | Rigid | NS | 3 | 2 | 5.013000011 | 0.108642584 | 4.09625721 | 0.021718344 | 0.848086375 | 0.0217285168 | 1.651717 | 0.02138634 | 0.8084075
Phrozen AquaGray | Rigid | NS | 3 | 2 | 5.112999916 | 0.110880537 | 4.179376125 | 0.022176107 | 0.86529525 | 0.0221761074 | 1.685232 | 0.02182688 | 0.8248112
Phrozen AquaGray | Rigid | NS | 3 | 2 | 5.212999821 | 0.113169357 | 4.265068054 | 0.022623697 | 0.883036875 | 0.0226338714 | 1.719786 | 0.02227743 | 0.8417227
Phrozen AquaGray | Rigid | NS | 3 | 2 | 5.313000202 | 0.115458177 | 4.354162216 | 0.023081463 | 0.901482875 | 0.0230916354 | 1.755711 | 0.02272799 | 0.8593057
Phrozen AquaGray | Rigid | NS | 3 | 2 | 5.413000107 | 0.117645264 | 4.425556183 | 0.023529053 | 0.91626425 | 0.0235290528 | 1.784498 | 0.02315852 | 0.8733955
Phrozen AquaGray | Rigid | NS | 3 | 2 | 5.513000011 | 0.1197815 | 4.497796535 | 0.023946127 | 0.931220813 | 0.0239563 | 1.813628 | 0.02357904 | 0.8876523
Phrozen AquaGray | Rigid | NS | 3 | 2 | 5.612999916 | 0.121816003 | 4.570651054 | 0.024353027 | 0.946304563 | 0.0243632006 | 1.843004 | 0.02397953 | 0.9020304
Phrozen AquaGray | Rigid | NS | 3 | 2 | 5.712999821 | 0.123901365 | 4.651765823 | 0.024780273 | 0.9630985 | 0.024780273 | 1.875712 | 0.02439003 | 0.9180386
Phrozen AquaGray | Rigid | NS | 3 | 2 | 5.813000202 | 0.125935869 | 4.72837162 | 0.025177002 | 0.978958938 | 0.0251871738 | 1.906601 | 0.02479053 | 0.933157
Phrozen AquaGray | Rigid | NS | 3 | 2 | 5.913000107 | 0.128021245 | 4.793073654 | 0.025594078 | 0.992354813 | 0.025604249 | 1.932691 | 0.02520103 | 0.9459261
Phrozen AquaGray | Rigid | NS | 3 | 2 | 6.013000011 | 0.13020834 | 4.860661983 | 0.026041668 | 1.00634825 | 0.026041668 | 1.959944 | 0.02563156 | 0.9592648
Phrozen AquaGray | Rigid | NS | 3 | 2 | 6.112999916 | 0.132497153 | 4.93978548 | 0.02649943 | 1.022729938 | 0.0264994306 | 1.991849 | 0.02608212 | 0.9748801
Phrozen AquaGray | Rigid | NS | 3 | 2 | 6.212999821 | 0.134836839 | 5.030888557 | 0.026957195 | 1.041591813 | 0.0269673678 | 2.028584 | 0.02654268 | 0.9928595
Phrozen AquaGray | Rigid | NS | 3 | 2 | 6.313000202 | 0.137125651 | 5.123836517 | 0.027414959 | 1.06083575 | 0.0274251302 | 2.066063 | 0.02699324 | 1.011203
Phrozen AquaGray | Rigid | NS | 3 | 2 | 6.413000107 | 0.139261887 | 5.20695591 | 0.027852377 | 1.07804475 | 0.0278523774 | 2.099579 | 0.02741376 | 1.027607
Phrozen AquaGray | Rigid | NS | 3 | 2 | 6.513000011 | 0.141448982 | 5.27023077 | 0.028279625 | 1.091145125 | 0.0282897964 | 2.125093 | 0.02784429 | 1.040094
Phrozen AquaGray | Rigid | NS | 3 | 2 | 6.612999916 | 0.143585203 | 5.329504967 | 0.028706869 | 1.103417125 | 0.0287170406 | 2.148994 | 0.0282648 | 1.051792
Phrozen AquaGray | Rigid | NS | 3 | 2 | 6.712999821 | 0.145619721 | 5.400962353 | 0.029123943 | 1.118211625 | 0.0291239442 | 2.177807 | 0.0286653 | 1.065895
Phrozen AquaGray | Rigid | NS | 3 | 2 | 6.813000202 | 0.147705083 | 5.475834846 | 0.029541016 | 1.13371325 | 0.0295410166 | 2.207998 | 0.0290758 | 1.080671
Phrozen AquaGray | Rigid | NS | 3 | 2 | 6.913000107 | 0.149739586 | 5.55145216 | 0.029947918 | 1.149369 | 0.0299479172 | 2.238489 | 0.0294763 | 1.095594
Phrozen AquaGray | Rigid | NS | 3 | 2 | 7.013000011 | 0.151926681 | 5.626150131 | 0.030375164 | 1.164834375 | 0.0303853362 | 2.268609 | 0.02990683 | 1.110336
Phrozen AquaGray | Rigid | NS | 3 | 2 | 7.112999916 | 0.154164634 | 5.700503826 | 0.030822756 | 1.1802285 | 0.0308329268 | 2.29859 | 0.03034737 | 1.12501
Phrozen AquaGray | Rigid | NS | 3 | 2 | 7.212999821 | 0.156402588 | 5.77829361 | 0.031280518 | 1.196334125 | 0.0312805176 | 2.329957 | 0.03078791 | 1.140362
Phrozen AquaGray | Rigid | NS | 3 | 2 | 7.313000202 | 0.158793133 | 5.867197514 | 0.031748455 | 1.214740625 | 0.0317586266 | 2.365805 | 0.03125849 | 1.157907
Phrozen AquaGray | Rigid | NS | 3 | 2 | 7.413000107 | 0.16108196 | 5.961591244 | 0.032216392 | 1.234283875 | 0.032216392 | 2.403867 | 0.03170905 | 1.176536
Phrozen AquaGray | Rigid | NS | 3 | 2 | 7.513000011 | 0.16326904 | 6.040763378 | 0.032653809 | 1.250675625 | 0.032653808 | 2.435792 | 0.03213957 | 1.192161
Phrozen AquaGray | Rigid | NS | 3 | 2 | 7.612999916 | 0.165354417 | 6.106618881 | 0.033070885 | 1.264310375 | 0.0330708834 | 2.462346 | 0.03255008 | 1.205158
Phrozen AquaGray | Rigid | NS | 3 | 2 | 7.712999821 | 0.167439779 | 6.172728539 | 0.033487957 | 1.277997625 | 0.0334879558 | 2.489003 | 0.03296059 | 1.218205
Phrozen AquaGray | Rigid | NS | 3 | 2 | 7.813000202 | 0.169474282 | 6.234658718 | 0.033894856 | 1.290819625 | 0.0338948564 | 2.513975 | 0.03336108 | 1.230427
Phrozen AquaGray | Rigid | NS | 3 | 2 | 7.913000107 | 0.1715088 | 6.311646938 | 0.034291584 | 1.30675925 | 0.03430176 | 2.545019 | 0.03376157 | 1.245621
Phrozen AquaGray | Rigid | NS | 3 | 2 | 8.012999535 | 0.173645021 | 6.392178059 | 0.034718834 | 1.32343225 | 0.0347290042 | 2.577491 | 0.03418209 | 1.261514
Phrozen AquaGray | Rigid | NS | 3 | 2 | 8.112999916 | 0.175730398 | 6.463286877 | 0.03514608 | 1.338154625 | 0.0351460796 | 2.606164 | 0.0345926 | 1.275547
Phrozen AquaGray | Rigid | NS | 3 | 2 | 8.213000298 | 0.177968352 | 6.544394016 | 0.03559367 | 1.354947 | 0.0355936704 | 2.638869 | 0.03503314 | 1.291554
Phrozen AquaGray | Rigid | NS | 3 | 2 | 8.312999725 | 0.180308023 | 6.631342888 | 0.036051434 | 1.372948875 | 0.0360616046 | 2.673929 | 0.03549371 | 1.308713
Phrozen AquaGray | Rigid | NS | 3 | 2 | 8.413000107 | 0.182647709 | 6.715677738 | 0.036529541 | 1.3904095 | 0.0365295418 | 2.707935 | 0.03595427 | 1.325357
Phrozen AquaGray | Rigid | NS | 3 | 2 | 8.512999535 | 0.184885663 | 6.800368786 | 0.036977131 | 1.407943875 | 0.0369771326 | 2.742084 | 0.03639482 | 1.342071
Phrozen AquaGray | Rigid | NS | 3 | 2 | 8.612999916 | 0.187072757 | 6.879070282 | 0.037414551 | 1.424238125 | 0.0374145514 | 2.773819 | 0.03682535 | 1.357603
Phrozen AquaGray | Rigid | NS | 3 | 2 | 8.713000298 | 0.189208993 | 6.953600407 | 0.037831623 | 1.439668875 | 0.0378417986 | 2.803871 | 0.03724586 | 1.372312
Phrozen AquaGray | Rigid | NS | 3 | 2 | 8.812999725 | 0.191243496 | 7.020785332 | 0.038238529 | 1.45357875 | 0.0382486992 | 2.830962 | 0.03764636 | 1.385571
Phrozen AquaGray | Rigid | NS | 3 | 2 | 8.913000107 | 0.193328859 | 7.082988262 | 0.038655601 | 1.46645725 | 0.0386657718 | 2.856044 | 0.03805686 | 1.397847
Phrozen AquaGray | Rigid | NS | 3 | 2 | 9.012999535 | 0.195363362 | 7.144817352 | 0.039072674 | 1.47925825 | 0.0390726724 | 2.880975 | 0.03845735 | 1.410049
Phrozen AquaGray | Rigid | NS | 3 | 2 | 9.112999916 | 0.197499598 | 7.233567715 | 0.03949992 | 1.497633125 | 0.0394999196 | 2.916761 | 0.03887787 | 1.427564
Phrozen AquaGray | Rigid | NS | 3 | 2 | 9.213000298 | 0.199737551 | 7.310212612 | 0.03994751 | 1.513501625 | 0.0399475102 | 2.947666 | 0.03931842 | 1.44269
Phrozen AquaGray | Rigid | NS | 3 | 2 | 9.312999725 | 0.201975505 | 7.393866539 | 0.0403951 | 1.53082125 | 0.040395101 | 2.981398 | 0.03975896 | 1.4592
Phrozen AquaGray | Rigid | NS | 3 | 2 | 9.413000107 | 0.204315191 | 7.482431412 | 0.040863037 | 1.549157625 | 0.0408630382 | 3.017109 | 0.04021953 | 1.476678
Phrozen AquaGray | Rigid | NS | 3 | 2 | 9.512999535 | 0.206604003 | 7.569139957 | 0.041320801 | 1.56710975 | 0.0413208006 | 3.052073 | 0.04067008 | 1.49379
Phrozen AquaGray | Rigid | NS | 3 | 2 | 9.612999916 | 0.20889283 | 7.653030872 | 0.041768394 | 1.5844785 | 0.041778566 | 3.0859 | 0.04112064 | 1.510346
Phrozen AquaGray | Rigid | NS | 3 | 2 | 9.713000298 | 0.210978193 | 7.719104767 | 0.042185467 | 1.598158375 | 0.0421956386 | 3.112542 | 0.04153114 | 1.523386
Phrozen AquaGray | Rigid | NS | 3 | 2 | 9.812999725 | 0.213012696 | 7.783875465 | 0.042592369 | 1.611568375 | 0.0426025392 | 3.138659 | 0.04193163 | 1.536169
Phrozen AquaGray | Rigid | NS | 3 | 2 | 9.913000107 | 0.215047199 | 7.853642464 | 0.043009441 | 1.626012875 | 0.0430094398 | 3.166791 | 0.04233213 | 1.549938
Phrozen AquaGray | Rigid | NS | 3 | 2 | 10.01299953 | 0.217081717 | 7.920240402 | 0.043416344 | 1.639801375 | 0.0434163434 | 3.193645 | 0.04273262 | 1.563081
Phrozen AquaGray | Rigid | NS | 3 | 2 | 10.11299992 | 0.219217938 | 7.989990711 | 0.043833416 | 1.654242375 | 0.0438435876 | 3.22177 | 0.04315314 | 1.576846
Phrozen AquaGray | Rigid | NS | 3 | 2 | 10.2130003 | 0.221354174 | 8.068267822 | 0.044270836 | 1.670448875 | 0.0442708348 | 3.253334 | 0.04357366 | 1.592295
Phrozen AquaGray | Rigid | NS | 3 | 2 | 10.31299973 | 0.223592127 | 8.147927284 | 0.044718426 | 1.6869415 | 0.0447184254 | 3.28545455 | 0.0440142 | 1.608016
Phrozen AquaGray | Rigid | NS | 3 | 2 | 10.41300011 | 0.22588094 | 8.237086296 | 0.045176189 | 1.705400875 | 0.045176188 | 3.321406 | 0.04446475 | 1.625611
Phrozen AquaGray | Rigid | NS | 3 | 2 | 10.51299953 | 0.228118908 | 8.3239851 | 0.045623783 | 1.723392375 | 0.0456237816 | 3.356446 | 0.0449053 | 1.642761
Phrozen AquaGray | Rigid | NS | 3 | 2 | 10.61299992 | 0.230407721 | 8.404346466 | 0.046071373 | 1.740030375 | 0.0460815442 | 3.388849 | 0.04535585 | 1.658621
Phrozen AquaGray | Rigid | NS | 3 | 2 | 10.7130003 | 0.232594815 | 8.480615616 | 0.046508793 | 1.755821 | 0.046518963 | 3.419603 | 0.04578638 | 1.673672
Phrozen AquaGray | Rigid | NS | 3 | 2 | 10.81299973 | 0.234731051 | 8.547121048 | 0.046936035 | 1.76959025 | 0.0469462102 | 3.44642 | 0.0462069 | 1.686798
Phrozen AquaGray | Rigid | NS | 3 | 2 | 10.91300011 | 0.236816413 | 8.612017632 | 0.047353111 | 1.783026375 | 0.0473632826 | 3.472588 | 0.0466174 | 1.699605
Phrozen AquaGray | Rigid | NS | 3 | 2 | 11.01299953 | 0.238952649 | 8.687912941 | 0.047780354 | 1.79873975 | 0.0477905298 | 3.503191 | 0.04703792 | 1.714583
Phrozen AquaGray | Rigid | NS | 3 | 2 | 11.11299992 | 0.240987152 | 8.762588501 | 0.048187256 | 1.8142005 | 0.0481974304 | 3.533302 | 0.04743842 | 1.729321
Phrozen AquaGray | Rigid | NS | 3 | 2 | 11.2130003 | 0.243123373 | 8.840181351 | 0.048624676 | 1.83026525 | 0.0486246746 | 3.564589 | 0.04785893 | 1.744634
Phrozen AquaGray | Rigid | NS | 3 | 2 | 11.31299973 | 0.245310483 | 8.917077065 | 0.049062096 | 1.84618575 | 0.0490620966 | 3.595596 | 0.04828947 | 1.759809
Phrozen AquaGray | Rigid | NS | 3 | 2 | 11.41300011 | 0.247497577 | 8.992099762 | 0.049499515 | 1.861718375 | 0.0494995154 | 3.625847 | 0.04872 | 1.774615
Phrozen AquaGray | Rigid | NS | 3 | 2 | 11.51299953 | 0.24978639 | 9.076270103 | 0.049957279 | 1.879145 | 0.049957278 | 3.659786 | 0.04917055 | 1.791227
Phrozen AquaGray | Rigid | NS | 3 | 2 | 11.61299992 | 0.252075202 | 9.163948059 | 0.050415039 | 1.89729775 | 0.0504150404 | 3.69514 | 0.0496211 | 1.80853
Phrozen AquaGray | Rigid | NS | 3 | 2 | 11.7130003 | 0.254364015 | 9.248709679 | 0.050862633 | 1.91484675 | 0.050872803 | 3.729318 | 0.05007166 | 1.825258
Phrozen AquaGray | Rigid | NS | 3 | 2 | 11.81299973 | 0.256449392 | 9.306770325 | 0.051279705 | 1.9268675 | 0.0512898784 | 3.75273 | 0.05048216 | 1.836716
Phrozen AquaGray | Rigid | NS | 3 | 2 | 11.91300011 | 0.258585613 | 9.389959335 | 0.051717121 | 1.944091 | 0.0517171226 | 3.786274 | 0.05090268 | 1.853134
Phrozen AquaGray | Rigid | NS | 3 | 2 | 12.01299953 | 0.260721863 | 9.460992813 | 0.052144371 | 1.958797625 | 0.0521443726 | 3.814916 | 0.0513232 | 1.867153
Phrozen AquaGray | Rigid | NS | 3 | 2 | 12.11299992 | 0.262756366 | 9.53059864 | 0.052551273 | 1.973208875 | 0.0525512732 | 3.842983 | 0.05172369 | 1.880889
Phrozen AquaGray | Rigid | NS | 3 | 2 | 12.2130003 | 0.264841714 | 9.604149818 | 0.052968342 | 1.988436875 | 0.0529683428 | 3.872641 | 0.0521342 | 1.895405
Phrozen AquaGray | Rigid | NS | 3 | 2 | 12.31299973 | 0.266927091 | 9.669956207 | 0.053385418 | 2.002061375 | 0.0533854182 | 3.899176 | 0.0525447 | 1.908392
Phrozen AquaGray | Rigid | NS | 3 | 2 | 12.41300011 | 0.269114185 | 9.745351791 | 0.053822838 | 2.017671125 | 0.053822837 | 3.929577 | 0.05297523 | 1.923272
Phrozen AquaGray | Rigid | NS | 3 | 2 | 12.51299953 | 0.271352154 | 9.821931839 | 0.054270431 | 2.03352625 | 0.0542704308 | 3.960456 | 0.05341578 | 1.938385
Phrozen AquaGray | Rigid | NS | 3 | 2 | 12.61299992 | 0.27369181 | 9.917961121 | 0.054728195 | 2.053408125 | 0.054738362 | 3.999178 | 0.05387634 | 1.957337
Phrozen AquaGray | Rigid | NS | 3 | 2 | 12.7130003 | 0.275980652 | 10.00185871 | 0.055185955 | 2.07077825 | 0.0551961304 | 4.033008 | 0.0543269 | 1.973894
Phrozen AquaGray | Rigid | NS | 3 | 2 | 12.81299973 | 0.278218591 | 10.07586861 | 0.055633545 | 2.086101125 | 0.0556437182 | 4.06285 | 0.05476744 | 1.9885
Phrozen AquaGray | Rigid | NS | 3 | 2 | 12.91300011 | 0.280354812 | 10.15370274 | 0.056060795 | 2.102216 | 0.0560709624 | 4.094235 | 0.05518796 | 2.003861
Phrozen AquaGray | Rigid | NS | 3 | 2 | 13.01299953 | 0.282389345 | 10.22097397 | 0.056477867 | 2.11614375 | 0.056477869 | 4.12136 | 0.05558845 | 2.017137
Phrozen AquaGray | Rigid | NS | 3 | 2 | 13.11299992 | 0.28457641 | 10.29904461 | 0.056905113 | 2.13230725 | 0.056915282 | 4.152841 | 0.05601898 | 2.032544
Phrozen AquaGray | Rigid | NS | 3 | 2 | 13.2130003 | 0.286610943 | 10.36443329 | 0.057322189 | 2.1458455 | 0.0573221886 | 4.179207 | 0.05641948 | 2.045449
Phrozen AquaGray | Rigid | NS | 3 | 2 | 13.31299973 | 0.28869629 | 10.43317699 | 0.057739258 | 2.160078 | 0.057739258 | 4.206926 | 0.05682998 | 2.059016
Phrozen AquaGray | Rigid | NS | 3 | 2 | 13.41300011 | 0.290883385 | 10.50746918 | 0.058176678 | 2.1754595 | 0.058176677 | 4.236883 | 0.05726051 | 2.073678
Phrozen AquaGray | Rigid | NS | 3 | 2 | 13.51299953 | 0.29307048 | 10.58454132 | 0.05860392 | 2.1914165 | 0.058614096 | 4.26796 | 0.05769104 | 2.088888
Phrozen AquaGray | Rigid | NS | 3 | 2 | 13.61299992 | 0.295359292 | 10.67146873 | 0.059061691 | 2.20941375 | 0.0590718584 | 4.303012 | 0.05814159 | 2.106043
Phrozen AquaGray | Rigid | NS | 3 | 2 | 13.7130003 | 0.297648134 | 10.75612926 | 0.059529625 | 2.226942 | 0.0595296268 | 4.337149 | 0.05859215 | 2.122751
Phrozen AquaGray | Rigid | NS | 3 | 2 | 13.81299973 | 0.299936946 | 10.83773708 | 0.059987389 | 2.243838 | 0.0599873892 | 4.370055 | 0.05904271 | 2.138857
Phrozen AquaGray | Rigid | NS | 3 | 2 | 13.91300011 | 0.302073167 | 10.90285301 | 0.060404457 | 2.2573195 | 0.0604146334 | 4.396312 | 0.05946322 | 2.151708
Phrozen AquaGray | Rigid | NS | 3 | 2 | 14.01299953 | 0.304209389 | 10.97867393 | 0.060831711 | 2.2730175 | 0.0608418778 | 4.426885 | 0.05988374 | 2.166671
Phrozen AquaGray | Rigid | NS | 3 | 2 | 14.11299992 | 0.306294765 | 11.04712772 | 0.061258953 | 2.28719 | 0.061258953 | 4.454487 | 0.06029425 | 2.180181
Phrozen AquaGray | Rigid | NS | 3 | 2 | 14.2130003 | 0.308329269 | 11.10926247 | 0.061655685 | 2.30005425 | 0.0616658538 | 4.479541 | 0.06069474 | 2.192443
Phrozen AquaGray | Rigid | NS | 3 | 2 | 14.31299973 | 0.310414645 | 11.18219376 | 0.062082928 | 2.315154 | 0.062082929 | 4.508949 | 0.06110525 | 2.206836
Phrozen AquaGray | Rigid | NS | 3 | 2 | 14.41300011 | 0.312449149 | 11.2455616 | 0.06248983 | 2.3282735 | 0.0624898298 | 4.534501 | 0.06150574 | 2.219342
Phrozen AquaGray | Rigid | NS | 3 | 2 | 14.51299953 | 0.314636243 | 11.31635571 | 0.062927246 | 2.34293075 | 0.0629272486 | 4.563047 | 0.06193627 | 2.233313
Phrozen AquaGray | Rigid | NS | 3 | 2 | 14.61299992 | 0.316874182 | 11.40002251 | 0.06336467 | 2.360253 | 0.0633748364 | 4.596783 | 0.06237681 | 2.249825
Phrozen AquaGray | Rigid | NS | 3 | 2 | 14.7130003 | 0.319163024 | 11.48943329 | 0.063822433 | 2.37876475 | 0.0638326048 | 4.632836 | 0.06282737 | 2.267471
Phrozen AquaGray | Rigid | NS | 3 | 2 | 14.81299973 | 0.321502681 | 11.58096886 | 0.064300537 | 2.397716 | 0.0643005362 | 4.669746 | 0.06328793 | 2.285536
Phrozen AquaGray | Rigid | NS | 3 | 2 | 14.91300011 | 0.323791523 | 11.66185665 | 0.064748131 | 2.414463 | 0.0647583046 | 4.702362 | 0.06373849 | 2.301499
Phrozen AquaGray | Rigid | NS | 3 | 2 | 15.01299953 | 0.325978617 | 11.72844028 | 0.065195724 | 2.4282485 | 0.0651957234 | 4.72921 | 0.06416902 | 2.314639
Phrozen AquaGray | Rigid | NS | 3 | 2 | 15.11299992 | 0.32801312 | 11.79200363 | 0.065602623 | 2.4414085 | 0.065602624 | 4.75484 | 0.06456951 | 2.327184
Phrozen AquaGray | Rigid | NS | 3 | 2 | 15.2130003 | 0.330098468 | 11.85925865 | 0.066019692 | 2.455333 | 0.0660196936 | 4.781959 | 0.06498001 | 2.340457
Phrozen AquaGray | Rigid | NS | 3 | 2 | 15.31299973 | 0.332183845 | 11.9321394 | 0.066436768 | 2.47042225 | 0.066436769 | 4.811347 | 0.06539052 | 2.35484
Phrozen AquaGray | Rigid | NS | 3 | 2 | 15.41300011 | 0.334269222 | 12.00765133 | 0.066853844 | 2.48605625 | 0.0668538444 | 4.841795 | 0.06580103 | 2.369743
Phrozen AquaGray | Rigid | NS | 3 | 2 | 15.51299953 | 0.336507161 | 12.08232784 | 0.06729126 | 2.50151725 | 0.0673014322 | 4.871906 | 0.06624157 | 2.38448
Phrozen AquaGray | Rigid | NS | 3 | 2 | 15.61299992 | 0.338643411 | 12.15164566 | 0.067728683 | 2.51586875 | 0.0677286822 | 4.899857 | 0.06666209 | 2.39816
Phrozen AquaGray | Rigid | NS | 3 | 2 | 15.7130003 | 0.34088135 | 12.2270565 | 0.068166099 | 2.53148175 | 0.06817627 | 4.930265 | 0.06710263 | 2.413043
Phrozen AquaGray | Rigid | NS | 3 | 2 | 15.81299973 | 0.343119318 | 12.31263638 | 0.068623863 | 2.5492 | 0.0686238636 | 4.964773 | 0.06754317 | 2.429932
Phrozen AquaGray | Rigid | NS | 3 | 2 | 15.91300011 | 0.345459004 | 12.39897728 | 0.069091804 | 2.567076 | 0.0690918008 | 4.999588 | 0.06800374 | 2.446972
Phrozen AquaGray | Rigid | NS | 3 | 2 | 16.01300049 | 0.347646099 | 12.47666073 | 0.069519043 | 2.5831595 | 0.0695292198 | 5.030912 | 0.06843427 | 2.462303
Phrozen AquaGray | Rigid | NS | 3 | 2 | 16.11300087 | 0.34978232 | 12.53950787 | 0.069946289 | 2.5961715 | 0.069956464 | 5.056253 | 0.06885479 | 2.474706
Phrozen AquaGray | Rigid | NS | 3 | 2 | 16.21299934 | 0.351918541 | 12.60817337 | 0.070373543 | 2.61038775 | 0.0703837082 | 5.083940875 | 0.0692753 | 2.488257
Phrozen AquaGray | Rigid | NS | 3 | 2 | 16.31299973 | 0.354003918 | 12.68417263 | 0.070800781 | 2.62612275 | 0.0708007836 | 5.114586 | 0.06968581 | 2.503256
Phrozen AquaGray | Rigid | NS | 3 | 2 | 16.41300011 | 0.356038421 | 12.74285698 | 0.071207687 | 2.63827275 | 0.0712076842 | 5.138249 | 0.0700863 | 2.514837
Phrozen AquaGray | Rigid | NS | 3 | 2 | 16.51300049 | 0.358123798 | 12.81223297 | 0.071614586 | 2.65263625 | 0.0716247596 | 5.166223 | 0.07049681 | 2.528529
Phrozen AquaGray | Rigid | NS | 3 | 2 | 16.61300087 | 0.360260019 | 12.88601017 | 0.072052002 | 2.667911 | 0.0720520038 | 5.195972 | 0.07091733 | 2.543089
Phrozen AquaGray | Rigid | NS | 3 | 2 | 16.71299934 | 0.362447114 | 12.95545006 | 0.072479248 | 2.68228775 | 0.0724894228 | 5.223972 | 0.07134786 | 2.556793
Phrozen AquaGray | Rigid | NS | 3 | 2 | 16.81299973 | 0.364685082 | 13.04710388 | 0.072937019 | 2.70126375 | 0.0729370164 | 5.260929 | 0.0717884 | 2.574881
Phrozen AquaGray | Rigid | NS | 3 | 2 | 16.91300011 | 0.366923021 | 13.12030411 | 0.073384605 | 2.716419 | 0.0733846042 | 5.290445 | 0.07222894 | 2.589328
Phrozen AquaGray | Rigid | NS | 3 | 2 | 17.01300049 | 0.369211833 | 13.20559216 | 0.073842369 | 2.734077 | 0.0738423666 | 5.324836 | 0.07267949 | 2.606159
Phrozen AquaGray | Rigid | NS | 3 | 2 | 17.11300087 | 0.371500675 | 13.28906345 | 0.074289963 | 2.751359 | 0.074300135 | 5.358493 | 0.07313005 | 2.622633
Phrozen AquaGray | Rigid | NS | 3 | 2 | 17.21299934 | 0.373636896 | 13.36132717 | 0.074727379 | 2.76632025 | 0.0747273792 | 5.387632 | 0.07355057 | 2.636894
Phrozen AquaGray | Rigid | NS | 3 | 2 | 17.31299973 | 0.375773117 | 13.42747307 | 0.075144455 | 2.78001525 | 0.0751546234 | 5.414304 | 0.07397109 | 2.649948
Phrozen AquaGray | Rigid | NS | 3 | 2 | 17.41300011 | 0.377807621 | 13.49215031 | 0.075551353 | 2.79340575 | 0.0755615242 | 5.440383 | 0.07437158 | 2.662712
Phrozen AquaGray | Rigid | NS | 3 | 2 | 17.51300049 | 0.379842124 | 13.55730534 | 0.075968422 | 2.8068955 | 0.0759684248 | 5.466655 | 0.07477207 | 2.675571
Phrozen AquaGray | Rigid | NS | 3 | 2 | 17.61300087 | 0.381978374 | 13.62546635 | 0.076395676 | 2.8210075 | 0.0763956748 | 5.49414 | 0.07519259 | 2.689023
Phrozen AquaGray | Rigid | NS | 3 | 2 | 17.71299934 | 0.384114595 | 13.69555187 | 0.076812744 | 2.835518 | 0.076822919 | 5.5224 | 0.07561311 | 2.702854
Phrozen AquaGray | Rigid | NS | 3 | 2 | 17.81299973 | 0.386352564 | 13.77343845 | 0.077260338 | 2.8516435 | 0.0772705128 | 5.553806 | 0.07605365 | 2.718225
Phrozen AquaGray | Rigid | NS | 3 | 2 | 17.91300011 | 0.38869222 | 13.86671352 | 0.077728271 | 2.87095525 | 0.077738444 | 5.591417 | 0.07651422 | 2.736634
Phrozen AquaGray | Rigid | NS | 3 | 2 | 18.01300049 | 0.390981062 | 13.941185 | 0.078186035 | 2.88637375 | 0.0781962124 | 5.621446 | 0.07696478 | 2.751331
Phrozen AquaGray | Rigid | NS | 3 | 2 | 18.11300087 | 0.393219001 | 14.01589775 | 0.078633629 | 2.90184225 | 0.0786438002 | 5.651572 | 0.07740532 | 2.766075
Phrozen AquaGray | Rigid | NS | 3 | 2 | 18.21299934 | 0.395355222 | 14.08438969 | 0.079060875 | 2.91602275 | 0.0790710444 | 5.679189 | 0.07782583 | 2.779592
Phrozen AquaGray | Rigid | NS | 3 | 2 | 18.31299973 | 0.397491473 | 14.16689301 | 0.079488121 | 2.93310425 | 0.0794982946 | 5.712457 | 0.07824635 | 2.795875
Phrozen AquaGray | Rigid | NS | 3 | 2 | 18.41300011 | 0.399525976 | 14.24828625 | 0.079905197 | 2.94995575 | 0.0799051952 | 5.745277 | 0.07864685 | 2.811938
Phrozen AquaGray | Rigid | NS | 3 | 2 | 18.51300049 | 0.401662197 | 14.29850197 | 0.080322273 | 2.96035225 | 0.0803324394 | 5.765525 | 0.07906736 | 2.821848
Phrozen AquaGray | Rigid | NS | 3 | 2 | 18.61300087 | 0.4036967 | 14.34844875 | 0.080739342 | 2.97069325 | 0.08073934 | 5.785665 | 0.07946785 | 2.831705
Phrozen AquaGray | Rigid | NS | 3 | 2 | 18.71299934 | 0.40583295 | 14.41703129 | 0.081166588 | 2.9848925 | 0.08116659 | 5.813319 | 0.07988838 | 2.84524
Phrozen AquaGray | Rigid | NS | 3 | 2 | 18.81299973 | 0.408020016 | 14.49391174 | 0.081604004 | 3.00081 | 0.0816040032 | 5.84431925 | 0.0803189 | 2.860413
Phrozen AquaGray | Rigid | NS | 3 | 2 | 18.91300011 | 0.410257984 | 14.56623173 | 0.082051598 | 3.015783 | 0.0820515968 | 5.873481 | 0.08075945 | 2.874685
Phrozen AquaGray | Rigid | NS | 3 | 2 | 19.01300049 | 0.412546797 | 14.64144039 | 0.082509361 | 3.031354 | 0.0825093594 | 5.903807 | 0.08121 | 2.889528
Phrozen AquaGray | Rigid | NS | 3 | 2 | 19.11300087 | 0.414835609 | 14.74489403 | 0.082967125 | 3.052773 | 0.0829671218 | 5.945522 | 0.08166055 | 2.909945
Phrozen AquaGray | Rigid | NS | 3 | 2 | 19.21299934 | 0.417022704 | 14.82301617 | 0.083404541 | 3.0689475 | 0.0834045408 | 5.977023 | 0.08209108 | 2.925362
Phrozen AquaGray | Rigid | NS | 3 | 2 | 19.31299973 | 0.419209799 | 14.88944149 | 0.083831787 | 3.0827 | 0.0838419598 | 6.003807 | 0.08252161 | 2.938472
Phrozen AquaGray | Rigid | NS | 3 | 2 | 19.41300011 | 0.421295175 | 14.95211887 | 0.084259033 | 3.09567675 | 0.084259035 | 6.02908 | 0.08293212 | 2.950841
Phrozen AquaGray | Rigid | NS | 3 | 2 | 19.51300049 | 0.423380552 | 15.01496887 | 0.084676109 | 3.10868925 | 0.0846761104 | 6.054423 | 0.08334263 | 2.963245
Phrozen AquaGray | Rigid | NS | 3 | 2 | 19.61300087 | 0.4254659 | 15.07573891 | 0.085083008 | 3.121271 | 0.08509318 | 6.078927 | 0.08375313 | 2.975238
Phrozen AquaGray | Rigid | NS | 3 | 2 | 19.71299934 | 0.427551277 | 15.13437366 | 0.085510254 | 3.13341075 | 0.0855102554 | 6.10257 | 0.08416364 | 2.98681
Phrozen AquaGray | Rigid | NS | 3 | 2 | 19.81299973 | 0.429687498 | 15.20628643 | 0.08592733 | 3.1482995 | 0.0859374996 | 6.131567 | 0.08458415 | 3.001002
Phrozen AquaGray | Rigid | NS | 3 | 2 | 19.91300011 | 0.431925466 | 15.29072571 | 0.086374916 | 3.16578175 | 0.0863850932 | 6.165615 | 0.0850247 | 3.017666
Phrozen AquaGray | Rigid | NS | 3 | 2 | 20.01300049 | 0.434214278 | 15.37284184 | 0.086842857 | 3.182783 | 0.0868428556 | 6.198727 | 0.08547525 | 3.033872
Phrozen AquaGray | Rigid | NS | 3 | 2 | 20.11300087 | 0.436553964 | 15.45903873 | 0.087300621 | 3.20062925 | 0.0873107928 | 6.233483 | 0.08593582 | 3.050883
Phrozen AquaGray | Rigid | NS | 3 | 2 | 20.21299934 | 0.438842777 | 15.53808784 | 0.087758385 | 3.2169955 | 0.0877685554 | 6.265358 | 0.08638637 | 3.066484
Phrozen AquaGray | Rigid | NS | 3 | 2 | 20.31299973 | 0.440928154 | 15.60566902 | 0.088185631 | 3.2309875 | 0.0881856308 | 6.292608 | 0.08679688 | 3.079821
Phrozen AquaGray | Rigid | NS | 3 | 2 | 20.41300011 | 0.443064375 | 15.67993736 | 0.088612877 | 3.24636375 | 0.088612875 | 6.322555 | 0.0872174 | 3.094478
Phrozen AquaGray | Rigid | NS | 3 | 2 | 20.51300049 | 0.445149752 | 15.74050808 | 0.089029953 | 3.25890425 | 0.0890299504 | 6.346979 | 0.0876279 | 3.106432
Phrozen AquaGray | Rigid | NS | 3 | 2 | 20.61300087 | 0.447285973 | 15.81199265 | 0.089447029 | 3.2737045 | 0.0894571946 | 6.375803 | 0.08804842 | 3.12054
Phrozen AquaGray | Rigid | NS | 3 | 2 | 20.71299934 | 0.449320476 | 15.87365055 | 0.089864098 | 3.28647 | 0.0898640952 | 6.400666 | 0.08844891 | 3.132708
Phrozen AquaGray | Rigid | NS | 3 | 2 | 20.81299973 | 0.451405853 | 15.930686 | 0.090281174 | 3.29827875 | 0.0902811706 | 6.423664 | 0.08885942 | 3.143964
Phrozen AquaGray | Rigid | NS | 3 | 2 | 20.91300011 | 0.453592947 | 16.00859261 | 0.090708412 | 3.3144085 | 0.0907185894 | 6.455078 | 0.08928995 | 3.159339
Phrozen AquaGray | Rigid | NS | 3 | 2 | 21.01300049 | 0.455729169 | 16.08774567 | 0.091135666 | 3.33079625 | 0.0911458338 | 6.486994 | 0.08971047 | 3.17496
Phrozen AquaGray | Rigid | NS | 3 | 2 | 21.11300087 | 0.45801801 | 16.16781998 | 0.091593429 | 3.34737475 | 0.091603602 | 6.51928225 | 0.09016103 | 3.190763
Phrozen AquaGray | Rigid | NS | 3 | 2 | 21.21299934 | 0.460306823 | 16.24398613 | 0.092061363 | 3.36314425 | 0.0920613646 | 6.549994 | 0.09061158 | 3.205795
Phrozen AquaGray | Rigid | NS | 3 | 2 | 21.31299973 | 0.462595635 | 16.31213951 | 0.092519127 | 3.3772545 | 0.092519127 | 6.577476 | 0.09106213 | 3.219245
Phrozen AquaGray | Rigid | NS | 3 | 2 | 21.41300011 | 0.46478273 | 16.40485764 | 0.092956543 | 3.39645075 | 0.092956546 | 6.614862 | 0.09149266 | 3.237543
Phrozen AquaGray | Rigid | NS | 3 | 2 | 21.51300049 | 0.466918951 | 16.46533012 | 0.093383789 | 3.408971 | 0.0933837902 | 6.639246 | 0.09191318 | 3.249478
Phrozen AquaGray | Rigid | NS | 3 | 2 | 21.61300087 | 0.469055201 | 16.52739143 | 0.093800865 | 3.42182025 | 0.0938110402 | 6.664271 | 0.0923337 | 3.261726
Phrozen AquaGray | Rigid | NS | 3 | 2 | 21.71299934 | 0.471038831 | 16.58189583 | 0.094207764 | 3.43310475 | 0.0942077662 | 6.686248 | 0.09272418 | 3.272482
Phrozen AquaGray | Rigid | NS | 3 | 2 | 21.81299973 | 0.473175052 | 16.65104294 | 0.09462484 | 3.447421 | 0.0946350104 | 6.71413 | 0.0931447 | 3.286128
Phrozen AquaGray | Rigid | NS | 3 | 2 | 21.91300011 | 0.475260429 | 16.71572113 | 0.095052086 | 3.46081175 | 0.0950520858 | 6.74021 | 0.0935552 | 3.298893
Phrozen AquaGray | Rigid | NS | 3 | 2 | 22.01300049 | 0.477498397 | 16.80355263 | 0.095489502 | 3.4789965 | 0.0954996794 | 6.775626 | 0.09399575 | 3.316227
Phrozen AquaGray | Rigid | NS | 3 | 2 | 22.11300087 | 0.47978721 | 16.87659836 | 0.095947266 | 3.49411975 | 0.095957442 | 6.80508 | 0.0944463 | 3.330642
Phrozen AquaGray | Rigid | NS | 3 | 2 | 22.21299934 | 0.482076022 | 16.95795059 | 0.096415207 | 3.51096275 | 0.0964152044 | 6.837883 | 0.09489685 | 3.346698
Phrozen AquaGray | Rigid | NS | 3 | 2 | 22.31299973 | 0.484415708 | 17.04781532 | 0.09687297 | 3.5295685 | 0.0968831416 | 6.874119 | 0.09535742 | 3.364433
Phrozen AquaGray | Rigid | NS | 3 | 2 | 22.41300011 | 0.486602803 | 17.12138367 | 0.097310387 | 3.5448 | 0.0973205606 | 6.903784 | 0.09578795 | 3.378951
Phrozen AquaGray | Rigid | NS | 3 | 2 | 22.51300049 | 0.488739053 | 17.1848774 | 0.097737633 | 3.55794575 | 0.0977478106 | 6.929386 | 0.096208475 | 3.391482
Phrozen AquaGray | Rigid | NS | 3 | 2 | 22.61300087 | 0.490773527 | 17.23646545 | 0.098154709 | 3.5686265 | 0.0981547054 | 6.950188 | 0.09660896 | 3.401663
Phrozen AquaGray | Rigid | NS | 3 | 2 | 22.71299934 | 0.492858875 | 17.29480743 | 0.098571777 | 3.5807055 | 0.098571775 | 6.973713 | 0.09701946 | 3.413177
Phrozen AquaGray | Rigid | NS | 3 | 2 | 22.81299973 | 0.494893407 | 17.36479187 | 0.098968506 | 3.595195 | 0.0989786814 | 7.001932 | 0.09741996 | 3.426989
Phrozen AquaGray | Rigid | NS | 3 | 2 | 22.91300011 | 0.496978755 | 17.43004036 | 0.099385574 | 3.608704 | 0.099395751 | 7.028242 | 0.09783046 | 3.439866
Phrozen AquaGray | Rigid | NS | 3 | 2 | 23.01300049 | 0.49916585 | 17.49679947 | 0.099822998 | 3.62252575 | 0.09983317 | 7.055161 | 0.09826099 | 3.453041
Phrozen AquaGray | Rigid | NS | 3 | 2 | 23.11300087 | 0.501352944 | 17.57455444 | 0.100260414 | 3.638624 | 0.1002705888 | 7.086514 | 0.09869152 | 3.468386
Phrozen AquaGray | Rigid | NS | 3 | 2 | 23.21299934 | 0.503590913 | 17.66782379 | 0.100718185 | 3.6579345 | 0.1007181826 | 7.124122 | 0.09913207 | 3.486793
Phrozen AquaGray | Rigid | NS | 3 | 2 | 23.31299973 | 0.505879754 | 17.75024223 | 0.101175949 | 3.6749985 | 0.1011759508 | 7.157356 | 0.09958263 | 3.503058
Phrozen AquaGray | Rigid | NS | 3 | 2 | 23.41300011 | 0.508168538 | 17.82081223 | 0.101623535 | 3.68960925 | 0.1016337076 | 7.185811 | 0.1000332 | 3.516986
Phrozen AquaGray | Rigid | NS | 3 | 2 | 23.51300049 | 0.510304759 | 17.88247108 | 0.102050789 | 3.702375 | 0.1020609518 | 7.210674 | 0.1004537 | 3.529154
Phrozen AquaGray | Rigid | NS | 3 | 2 | 23.61300087 | 0.512441038 | 17.95166588 | 0.102488205 | 3.716701 | 0.1024882076 | 7.238575 | 0.1008742 | 3.54281
Phrozen AquaGray | Rigid | NS | 3 | 2 | 23.71299934 | 0.514628133 | 18.02734756 | 0.102915451 | 3.73237 | 0.1029256266 | 7.269092 | 0.1013048 | 3.557746
Phrozen AquaGray | Rigid | NS | 3 | 2 | 23.81299973 | 0.516662607 | 18.09149933 | 0.10333252 | 3.745652 | 0.1033325214 | 7.294959 | 0.1017052 | 3.570406
Phrozen AquaGray | Rigid | NS | 3 | 2 | 23.91300011 | 0.518798828 | 18.15242386 | 0.103759766 | 3.75826575 | 0.1037597656 | 7.31952575 | 0.1021258 | 3.58243
Phrozen AquaGray | Rigid | NS | 3 | 2 | 24.01300049 | 0.52083336 | 18.20375443 | 0.104156494 | 3.76889325 | 0.104166672 | 7.340224 | 0.1025263 | 3.59256
Phrozen AquaGray | Rigid | NS | 3 | 2 | 24.11300087 | 0.522918708 | 18.26137352 | 0.10458374 | 3.78082275 | 0.1045837416 | 7.363457 | 0.1029368 | 3.603932
Phrozen AquaGray | Rigid | NS | 3 | 2 | 24.21299934 | 0.525105803 | 18.33763695 | 0.105021164 | 3.79661225 | 0.1050211606 | 7.394208 | 0.1033673 | 3.618982
Phrozen AquaGray | Rigid | NS | 3 | 2 | 24.31299973 | 0.527445518 | 18.43867874 | 0.105489105 | 3.81753175 | 0.1054891036 | 7.434951 | 0.1038279 | 3.638923
Phrozen AquaGray | Rigid | NS | 3 | 2 | 24.41300011 | 0.529836048 | 18.52228928 | 0.105957031 | 3.8348425 | 0.1059672096 | 7.468665 | 0.1042984 | 3.655424
Phrozen AquaGray | Rigid | NS | 3 | 2 | 24.51300049 | 0.532124832 | 18.60305023 | 0.106414802 | 3.85156325 | 0.1064249664 | 7.50123 | 0.104749 | 3.671362
Phrozen AquaGray | Rigid | NS | 3 | 2 | 24.61300087 | 0.534311926 | 18.67243195 | 0.106862389 | 3.865928 | 0.1068623852 | 7.529206 | 0.1051795 | 3.685055
Phrozen AquaGray | Rigid | NS | 3 | 2 | 24.71299934 | 0.536397332 | 18.73886108 | 0.107279465 | 3.8796815 | 0.1072794664 | 7.555992 | 0.10559 | 3.698165
Phrozen AquaGray | Rigid | NS | 3 | 2 | 24.81299973 | 0.53848268 | 18.79500771 | 0.107696533 | 3.891306 | 0.107696536 | 7.578632 | 0.1060005 | 3.709246
Phrozen AquaGray | Rigid | NS | 3 | 2 | 24.91300011 | 0.540517212 | 18.85002327 | 0.108103439 | 3.90269625 | 0.1081034424 | 7.600816 | 0.106401 | 3.720103
Phrozen AquaGray | Rigid | NS | 3 | 2 | 25.01300049 | 0.54260256 | 18.92749977 | 0.108510338 | 3.918737 | 0.108520512 | 7.632056 | 0.1068115 | 3.735393
Phrozen AquaGray | Rigid | NS | 3 | 2 | 25.11300087 | 0.544738781 | 18.99167442 | 0.108947754 | 3.93202375 | 0.1089477562 | 7.657933 | 0.107232 | 3.748058
Phrozen AquaGray | Rigid | NS | 3 | 2 | 25.21299934 | 0.546875002 | 19.04798508 | 0.109364823 | 3.94368225 | 0.1093750004 | 7.680639 | 0.1076526 | 3.759171
Phrozen AquaGray | Rigid | NS | 3 | 2 | 25.31299973 | 0.549062097 | 19.11219406 | 0.109812416 | 3.956976 | 0.1098124194 | 7.70653 | 0.1080831 | 3.771843
Phrozen AquaGray | Rigid | NS | 3 | 2 | 25.41300011 | 0.551401812 | 19.1997776 | 0.110270187 | 3.97510925 | 0.1102803624 | 7.741846 | 0.1085437 | 3.789128
Phrozen AquaGray | Rigid | NS | 3 | 2 | 25.51300049 | 0.553690596 | 19.29003143 | 0.110727943 | 3.99379525 | 0.1107381192 | 7.778238 | 0.1089942 | 3.80694
Phrozen AquaGray | Rigid | NS | 3 | 2 | 25.61300087 | 0.555928564 | 19.37115097 | 0.111185715 | 4.01059025 | 0.1111857128 | 7.810948 | 0.1094348 | 3.822949
Phrozen AquaGray | Rigid | NS | 3 | 2 | 25.71299934 | 0.558115658 | 19.44980431 | 0.111623131 | 4.0268745 | 0.1116231316 | 7.842663 | 0.1098653 | 3.838472
Phrozen AquaGray | Rigid | NS | 3 | 2 | 25.81299973 | 0.56025188 | 19.52789879 | 0.112040199 | 4.04304325 | 0.112050376 | 7.874153 | 0.1102858 | 3.853884
Phrozen AquaGray | Rigid | NS | 3 | 2 | 25.91300011 | 0.562337227 | 19.57475662 | 0.112457283 | 4.05274475 | 0.1124674454 | 7.893047 | 0.1106963 | 3.863131
Phrozen AquaGray | Rigid | NS | 3 | 2 | 26.01300049 | 0.564473507 | 19.63851738 | 0.112884529 | 4.06594575 | 0.1128947014 | 7.918757 | 0.1111168 | 3.875715
Phrozen AquaGray | Rigid | NS | 3 | 2 | 26.11300087 | 0.566507981 | 19.68960762 | 0.113301598 | 4.07652325 | 0.1133015962 | 7.939358 | 0.1115173 | 3.885797
Phrozen AquaGray | Rigid | NS | 3 | 2 | 26.21299934 | 0.568644202 | 19.75828743 | 0.113718674 | 4.09074275 | 0.1137288404 | 7.967051 | 0.1119378 | 3.899352
Phrozen AquaGray | Rigid | NS | 3 | 2 | 26.31299973 | 0.570831296 | 19.83593178 | 0.11416626 | 4.10681825 | 0.1141662592 | 7.99836 | 0.1123684 | 3.914675
Phrozen AquaGray | Rigid | NS | 3 | 2 | 26.41300011 | 0.573120138 | 19.92776108 | 0.114624031 | 4.1258305 | 0.1146240276 | 8.035388 | 0.1128189 | 3.932798
Phrozen AquaGray | Rigid | NS | 3 | 2 | 26.51300049 | 0.575358106 | 20.01275063 | 0.115071625 | 4.14342675 | 0.1150716212 | 8.069658 | 0.1132595 | 3.949571
Phrozen AquaGray | Rigid | NS | 3 | 2 | 26.61300087 | 0.57764689 | 20.07305145 | 0.115529381 | 4.15591125 | 0.115529378 | 8.093972 | 0.11371 | 3.961471
Phrozen AquaGray | Rigid | NS | 3 | 2 | 26.71299934 | 0.579884858 | 20.14229012 | 0.115976974 | 4.1702465 | 0.1159769716 | 8.121891 | 0.1141506 | 3.975136
Phrozen AquaGray | Rigid | NS | 3 | 2 | 26.81299973 | 0.581970206 | 20.20682907 | 0.116394043 | 4.1836085 | 0.1163940412 | 8.147915 | 0.1145611 | 3.987872
Phrozen AquaGray | Rigid | NS | 3 | 2 | 26.91300011 | 0.584055611 | 20.27236366 | 0.116800949 | 4.1971765 | 0.1168111222 | 8.17434 | 0.1149716 | 4.000806
Phrozen AquaGray | Rigid | NS | 3 | 2 | 27.01300049 | 0.586090086 | 20.34954071 | 0.11720784 | 4.2131555 | 0.1172180172 | 8.20546 | 0.1153721 | 4.016037
Phrozen AquaGray | Rigid | NS | 3 | 2 | 27.11300087 | 0.588124618 | 20.39727402 | 0.117624924 | 4.223038 | 0.1176249236 | 8.224707 | 0.1157726 | 4.025457
Phrozen AquaGray | Rigid | NS | 3 | 2 | 27.21299934 | 0.590209966 | 20.46291924 | 0.118041992 | 4.236629 | 0.1180419932 | 8.251177 | 0.1161831 | 4.038413
Phrozen AquaGray | Rigid | NS | 3 | 2 | 27.31299973 | 0.59239706 | 20.52026558 | 0.118469238 | 4.248502 | 0.118479412 | 8.274301 | 0.1166136 | 4.04973
Phrozen AquaGray | Rigid | NS | 3 | 2 | 27.41300011 | 0.594685902 | 20.61590004 | 0.118927002 | 4.2683025 | 0.1189371804 | 8.312863 | 0.1170642 | 4.068604
Phrozen AquaGray | Rigid | NS | 3 | 2 | 27.51300049 | 0.597025559 | 20.71212769 | 0.119405113 | 4.288225 | 0.1194051118 | 8.351664 | 0.1175247 | 4.087595
Phrozen AquaGray | Rigid | NS | 3 | 2 | 27.61300087 | 0.5993144 | 20.79214096 | 0.119862877 | 4.304791 | 0.11986288 | 8.383928 | 0.1179753 | 4.103385
Phrozen AquaGray | Rigid | NS | 3 | 2 | 27.71299934 | 0.601501495 | 20.87243652 | 0.1203003 | 4.3214155 | 0.120300299 | 8.416305 | 0.1184058 | 4.119232
Phrozen AquaGray | Rigid | NS | 3 | 2 | 27.81299973 | 0.60368859 | 20.92932892 | 0.120737717 | 4.3331945 | 0.120737718 | 8.439246 | 0.1188363 | 4.13046
Phrozen AquaGray | Rigid | NS | 3 | 2 | 27.91300011 | 0.605824811 | 20.98352814 | 0.121154785 | 4.344416 | 0.1211649622 | 8.4611 | 0.1192569 | 4.141156
Phrozen AquaGray | Rigid | NS | 3 | 2 | 28.01300049 | 0.607859285 | 21.03986549 | 0.121561691 | 4.35608 | 0.121571857 | 8.483817 | 0.1196573 | 4.152274
Phrozen AquaGray | Rigid | NS | 3 | 2 | 28.11300087 | 0.609995564 | 21.10926437 | 0.121988937 | 4.370448 | 0.1219991128 | 8.5118 | 0.1200779 | 4.165971
Phrozen AquaGray | Rigid | NS | 3 | 2 | 28.21299934 | 0.612030039 | 21.19178391 | 0.122406006 | 4.387533 | 0.1224060078 | 8.545074 | 0.1204784 | 4.182256
Phrozen AquaGray | Rigid | NS | 3 | 2 | 28.31299973 | 0.614217133 | 21.2686615 | 0.122833252 | 4.4034495 | 0.1228434266 | 8.576073 | 0.1209089 | 4.197428
Phrozen AquaGray | Rigid | NS | 3 | 2 | 28.41300011 | 0.616404228 | 21.33164024 | 0.123270668 | 4.4164885 | 0.1232808456 | 8.601468 | 0.1213394 | 4.209857
Phrozen AquaGray | Rigid | NS | 3 | 2 | 28.51300049 | 0.618642196 | 21.40556717 | 0.123718262 | 4.4317945 | 0.1237284392 | 8.631277 | 0.12178 | 4.224447
Phrozen AquaGray | Rigid | NS | 3 | 2 | 28.61300087 | 0.620930979 | 21.48532486 | 0.124186195 | 4.4483075 | 0.1241861958 | 8.663437 | 0.1222305 | 4.240187
Phrozen AquaGray | Rigid | NS | 3 | 2 | 28.71299934 | 0.623219821 | 21.5588932 | 0.124643967 | 4.463539 | 0.1246439642 | 8.693102 | 0.1226811 | 4.254706
Phrozen AquaGray | Rigid | NS | 3 | 2 | 28.81299973 | 0.625457789 | 21.63873291 | 0.125091553 | 4.480069 | 0.1250915578 | 8.725296 | 0.1231216 | 4.270463
Phrozen AquaGray | Rigid | NS | 3 | 2 | 28.91300011 | 0.62759401 | 21.70416641 | 0.125518799 | 4.493616 | 0.125518802 | 8.75168 | 0.1235421 | 4.283376
Phrozen AquaGray | Rigid | NS | 3 | 2 | 29.01300049 | 0.629730232 | 21.78203773 | 0.125935867 | 4.5097385 | 0.1259460464 | 8.78308 | 0.1239626 | 4.298744
Phrozen AquaGray | Rigid | NS | 3 | 2 | 29.11300087 | 0.631815637 | 21.83939934 | 0.126363128 | 4.521615 | 0.1263631274 | 8.806209 | 0.1243732 | 4.310065
Phrozen AquaGray | Rigid | NS | 3 | 2 | 29.21299934 | 0.633799238 | 21.89060211 | 0.126759842 | 4.532216 | 0.1267598476 | 8.826856 | 0.1247636 | 4.32017
Phrozen AquaGray | Rigid | NS | 3 | 2 | 29.31299973 | 0.635884644 | 21.9534359 | 0.127176926 | 4.545225 | 0.1271769288 | 8.852192 | 0.1251741 | 4.33257
Phrozen AquaGray | Rigid | NS | 3 | 2 | 29.41300011 | 0.638020865 | 22.02240944 | 0.127593994 | 4.559505 | 0.127604173 | 8.880004 | 0.1255947 | 4.346182
Phrozen AquaGray | Rigid | NS | 3 | 2 | 29.51300049 | 0.64020796 | 22.09754181 | 0.128031418 | 4.5750605 | 0.128041592 | 8.910299 | 0.1260252 | 4.36101
Phrozen AquaGray | Rigid | NS | 3 | 2 | 29.61300087 | 0.642445928 | 22.18255997 | 0.128489181 | 4.5926625 | 0.1284891856 | 8.944581 | 0.1264657 | 4.377788
Phrozen AquaGray | Rigid | NS | 3 | 2 | 29.71299934 | 0.644836458 | 22.26479149 | 0.128957123 | 4.6096875 | 0.1289672916 | 8.977739 | 0.1269363 | 4.394017
Phrozen AquaGray | Rigid | NS | 3 | 2 | 29.81299973 | 0.647074427 | 22.33581543 | 0.129404709 | 4.6243925 | 0.1294148854 | 9.006377 | 0.1273769 | 4.408034
Phrozen AquaGray | Rigid | NS | 3 | 2 | 29.91300011 | 0.649261463 | 22.40751266 | 0.129842132 | 4.6392365 | 0.1298522926 | 9.035287 | 0.1278074 | 4.422183
Phrozen AquaGray | Rigid | NS | 3 | 2 | 30.01300049 | 0.651448558 | 22.48852921 | 0.130279541 | 4.65601 | 0.1302897116 | 9.067955 | 0.1282379 | 4.438172
Phrozen AquaGray | Rigid | NS | 3 | 2 | 30.11300087 | 0.65348309 | 22.54922485 | 0.130686447 | 4.6685765 | 0.130696618 | 9.092429375 | 0.1286384 | 4.450151
Phrozen AquaGray | Rigid | NS | 3 | 2 | 30.21299934 | 0.655568438 | 22.5971489 | 0.131103531 | 4.6784985 | 0.1311136876 | 9.111754 | 0.1290489 | 4.459609
Phrozen AquaGray | Rigid | NS | 3 | 2 | 30.31299973 | 0.65760297 | 22.64729881 | 0.131510422 | 4.6888815 | 0.131520594 | 9.131975 | 0.1294494 | 4.469506
Phrozen AquaGray | Rigid | NS | 3 | 2 | 30.41300011 | 0.659739191 | 22.71108246 | 0.131947845 | 4.7020875 | 0.1319478382 | 9.157695 | 0.1298699 | 4.482094
Phrozen AquaGray | Rigid | NS | 3 | 2 | 30.51300049 | 0.661926286 | 22.7943821 | 0.132375076 | 4.719334 | 0.1323852572 | 9.191283 | 0.13030045 | 4.498533
Phrozen AquaGray | Rigid | NS | 3 | 2 | 30.61300087 | 0.664062507 | 22.85954285 | 0.1328125 | 4.7328245 | 0.1328125014 | 9.217558 | 0.130721 | 4.511393
Phrozen AquaGray | Rigid | NS | 3 | 2 | 30.71299934 | 0.666402222 | 22.95031548 | 0.133270264 | 4.751618 | 0.1332804444 | 9.254159 | 0.1311815 | 4.529307
Phrozen AquaGray | Rigid | NS | 3 | 2 | 30.81299973 | 0.668741879 | 23.03461838 | 0.133748382 | 4.769072 | 0.1337483758 | 9.288153 | 0.1316421 | 4.545944
Phrozen AquaGray | Rigid | NS | 3 | 2 | 30.91300011 | 0.671081536 | 23.12656021 | 0.134206146 | 4.7881075 | 0.1342163072 | 9.325226 | 0.1321027 | 4.564089
Phrozen AquaGray | Rigid | NS | 3 | 2 | 31.01300049 | 0.673166942 | 23.19681549 | 0.134633392 | 4.8026535 | 0.1346333884 | 9.353555 | 0.1325132 | 4.577954
Phrozen AquaGray | Rigid | NS | 3 | 2 | 31.11300087 | 0.675303163 | 23.25474739 | 0.135050461 | 4.8146475 | 0.1350606326 | 9.376914 | 0.1329337 | 4.589387
Phrozen AquaGray | Rigid | NS | 3 | 2 | 31.21299934 | 0.677337637 | 23.29942131 | 0.135467529 | 4.823897 | 0.1354675274 | 9.394928 | 0.1333342 | 4.598204
Phrozen AquaGray | Rigid | NS | 3 | 2 | 31.31299973 | 0.67937217 | 23.36503601 | 0.135874435 | 4.8374815 | 0.135874434 | 9.421385 | 0.1337347 | 4.611153
Phrozen AquaGray | Rigid | NS | 3 | 2 | 31.41300011 | 0.681508391 | 23.47262764 | 0.136291504 | 4.8597575 | 0.1363016782 | 9.464769 | 0.1341552 | 4.632387
Phrozen AquaGray | Rigid | NS | 3 | 2 | 31.51300049 | 0.683542923 | 23.52187347 | 0.136708587 | 4.869953 | 0.1367085846 | 9.484626 | 0.1345557 | 4.642105
Phrozen AquaGray | Rigid | NS | 3 | 2 | 31.61300087 | 0.685730018 | 23.56958199 | 0.137145996 | 4.8798305 | 0.1371460036 | 9.503864 | 0.1349862 | 4.651521
Phrozen AquaGray | Rigid | NS | 3 | 2 | 31.71299934 | 0.687967928 | 23.62375641 | 0.137593582 | 4.891047 | 0.1375935856 | 9.525708 | 0.1354268 | 4.662212
Phrozen AquaGray | Rigid | NS | 3 | 2 | 31.81299973 | 0.690307643 | 23.70832062 | 0.138051361 | 4.908555 | 0.1380615286 | 9.559807 | 0.1358873 | 4.678901
Phrozen AquaGray | Rigid | NS | 3 | 2 | 31.91300011 | 0.6926473 | 23.80049324 | 0.138529465 | 4.9276385 | 0.13852946 | 9.596973 | 0.1363479 | 4.697092
Phrozen AquaGray | Rigid | NS | 3 | 2 | 32.01300049 | 0.694885268 | 23.89872169 | 0.138966873 | 4.9479755 | 0.1389770536 | 9.636581 | 0.1367884 | 4.716478
Phrozen AquaGray | Rigid | NS | 3 | 2 | 32.11299896 | 0.697021489 | 23.96291161 | 0.139394119 | 4.9612655 | 0.1394042978 | 9.662464 | 0.137209 | 4.729146
Phrozen AquaGray | Rigid | NS | 3 | 2 | 32.21300125 | 0.699056021 | 24.02753639 | 0.139811203 | 4.974645 | 0.1398112042 | 9.688523 | 0.1376095 | 4.741899
Phrozen AquaGray | Rigid | NS | 3 | 2 | 32.31299973 | 0.701192243 | 24.0911274 | 0.140228271 | 4.987811 | 0.1402384486 | 9.714164 | 0.13803 | 4.754449
Phrozen AquaGray | Rigid | NS | 3 | 2 | 32.4129982 | 0.703175901 | 24.13370514 | 0.140635177 | 4.9966265 | 0.1406351802 | 9.731333 | 0.1384205 | 4.762852
Phrozen AquaGray | Rigid | NS | 3 | 2 | 32.51300049 | 0.705261249 | 24.17962837 | 0.141052246 | 5.006134 | 0.1410522498 | 9.74985 | 0.138831 | 4.771915
Phrozen AquaGray | Rigid | NS | 3 | 2 | 32.61299896 | 0.707499217 | 24.25811386 | 0.14148967 | 5.022384 | 0.1414998434 | 9.781498 | 0.1392715 | 4.787405
Phrozen AquaGray | Rigid | NS | 3 | 2 | 32.71300125 | 0.709635438 | 24.35519981 | 0.141927093 | 5.0424845 | 0.1419270876 | 9.820645 | 0.139692 | 4.806565
Phrozen AquaGray | Rigid | NS | 3 | 2 | 32.81299973 | 0.711975095 | 24.44447708 | 0.142384857 | 5.0609685 | 0.142395019 | 9.856644 | 0.1401526 | 4.824184
Phrozen AquaGray | Rigid | NS | 3 | 2 | 32.9129982 | 0.71431481 | 24.50652695 | 0.142852783 | 5.073815 | 0.142862962 | 9.881664 | 0.1406132 | 4.83643
Phrozen AquaGray | Rigid | NS | 3 | 2 | 33.01300049 | 0.716603594 | 24.57754135 | 0.143320724 | 5.088518 | 0.1433207188 | 9.910299 | 0.1410637 | 4.850444
Phrozen AquaGray | Rigid | NS | 3 | 2 | 33.11299896 | 0.718739873 | 24.65368462 | 0.143737793 | 5.1042825 | 0.1437479746 | 9.941002 | 0.1414842 | 4.865471
Phrozen AquaGray | Rigid | NS | 3 | 2 | 33.21300125 | 0.720825221 | 24.72444534 | 0.144165039 | 5.118933 | 0.1441650442 | 9.969534 | 0.1418947 | 4.879436
Phrozen AquaGray | Rigid | NS | 3 | 2 | 33.31299973 | 0.722910569 | 24.78953743 | 0.144582108 | 5.1324095 | 0.1445821138 | 9.995781 | 0.1423052 | 4.892282
Phrozen AquaGray | Rigid | NS | 3 | 2 | 33.4129982 | 0.724945101 | 24.84002686 | 0.144989014 | 5.1428625 | 0.1449890202 | 10.01614 | 0.1427057 | 4.902247
Phrozen AquaGray | Rigid | NS | 3 | 2 | 33.51300049 | 0.727030449 | 24.8979969 | 0.145406097 | 5.154865 | 0.1454060898 | 10.03951 | 0.1431162 | 4.913687
Phrozen AquaGray | Rigid | NS | 3 | 2 | 33.61299896 | 0.729115796 | 24.96363258 | 0.145823166 | 5.168454 | 0.1458231592 | 10.06598 | 0.1435267 | 4.926641
Phrozen AquaGray | Rigid | NS | 3 | 2 | 33.71300125 | 0.731302891 | 25.04103088 | 0.146260574 | 5.1844785 | 0.1462605782 | 10.09719 | 0.1439573 | 4.941915
Phrozen AquaGray | Rigid | NS | 3 | 2 | 33.81299973 | 0.733489986 | 25.11631584 | 0.146687835 | 5.2000655 | 0.1466979972 | 10.12755 | 0.1443878 | 4.956773
Phrozen AquaGray | Rigid | NS | 3 | 2 | 33.9129982 | 0.735727954 | 25.19124222 | 0.147145584 | 5.215578 | 0.1471455908 | 10.15776 | 0.1448283 | 4.97156
Phrozen AquaGray | Rigid | NS | 3 | 2 | 34.01300049 | 0.738067669 | 25.27318192 | 0.147603363 | 5.232543 | 0.1476135338 | 10.1908 | 0.1452889 | 4.987731
Phrozen AquaGray | Rigid | NS | 3 | 2 | 34.11299896 | 0.740356452 | 25.35155678 | 0.148061112 | 5.2487695 | 0.1480712904 | 10.2224 | 0.1457395 | 5.003198
Phrozen AquaGray | Rigid | NS | 3 | 2 | 34.21300125 | 0.742543547 | 25.42765236 | 0.148508713 | 5.2645245 | 0.1485087094 | 10.25309 | 0.14617 | 5.018216
Phrozen AquaGray | Rigid | NS | 3 | 2 | 34.31299973 | 0.744679768 | 25.48958588 | 0.148925796 | 5.277347 | 0.1489359536 | 10.27806 | 0.1465905 | 5.030439
Phrozen AquaGray | Rigid | NS | 3 | 2 | 34.4129982 | 0.746765174 | 25.54826164 | 0.149353027 | 5.289495 | 0.1493530348 | 10.30172 | 0.147001 | 5.042019
Phrozen AquaGray | Rigid | NS | 3 | 2 | 34.51300049 | 0.748850522 | 25.62097549 | 0.149759933 | 5.30455 | 0.1497701044 | 10.33104 | 0.1474115 | 5.056369
Phrozen AquaGray | Rigid | NS | 3 | 2 | 34.61299896 | 0.750935869 | 25.68751335 | 0.150187179 | 5.3183255 | 0.1501871738 | 10.35787 | 0.147822 | 5.0695
Phrozen AquaGray | Rigid | NS | 3 | 2 | 34.71300125 | 0.753122964 | 25.75938225 | 0.150624588 | 5.3332055 | 0.1506245928 | 10.38685 | 0.1482526 | 5.083684
Phrozen AquaGray | Rigid | NS | 3 | 2 | 34.81299973 | 0.755259243 | 25.82654572 | 0.151041672 | 5.347111 | 0.1510518486 | 10.41393 | 0.1486731 | 5.096939
Phrozen AquaGray | Rigid | NS | 3 | 2 | 34.9129982 | 0.757497153 | 25.91456223 | 0.151499435 | 5.365334 | 0.1514994306 | 10.44942 | 0.1491136 | 5.114309
Phrozen AquaGray | Rigid | NS | 3 | 2 | 35.01300049 | 0.759836868 | 25.9956131 | 0.151967376 | 5.3821145 | 0.1519673736 | 10.4821 | 0.1495742 | 5.130305
Phrozen AquaGray | Rigid | NS | 3 | 2 | 35.11299896 | 0.762125652 | 26.06633759 | 0.152414963 | 5.3967575 | 0.1524251304 | 10.51062 | 0.1500247 | 5.144262
Phrozen AquaGray | Rigid | NS | 3 | 2 | 35.21300125 | 0.764261873 | 26.14039803 | 0.152852371 | 5.4120905 | 0.1528523746 | 10.54048 | 0.1504453 | 5.158878
Phrozen AquaGray | Rigid | NS | 3 | 2 | 35.31299973 | 0.766448968 | 26.21293259 | 0.153289795 | 5.427108 | 0.1532897936 | 10.56973 | 0.1508758 | 5.173193
Phrozen AquaGray | Rigid | NS | 3 | 2 | 35.4129982 | 0.768585247 | 26.28177834 | 0.153706878 | 5.441362 | 0.1537170494 | 10.59749 | 0.1512963 | 5.18678
Phrozen AquaGray | Rigid | NS | 3 | 2 | 35.51300049 | 0.770619721 | 26.33874702 | 0.15411377 | 5.4531565 | 0.1541239442 | 10.62046 | 0.1516968 | 5.198023
Phrozen AquaGray | Rigid | NS | 3 | 2 | 35.61299896 | 0.772654254 | 26.39608192 | 0.154530853 | 5.4650275 | 0.1545308508 | 10.64358 | 0.1520973 | 5.209338
Phrozen AquaGray | Rigid | NS | 3 | 2 | 35.71300125 | 0.774688728 | 26.46208191 | 0.154937744 | 5.478692 | 0.1549377456 | 10.67019 | 0.1524978 | 5.222364
Phrozen AquaGray | Rigid | NS | 3 | 2 | 35.81299973 | 0.776875822 | 26.53306389 | 0.155375168 | 5.493388 | 0.1553751644 | 10.69882 | 0.1529283 | 5.236372
Phrozen AquaGray | Rigid | NS | 3 | 2 | 35.9129982 | 0.779062917 | 26.60680389 | 0.155812576 | 5.508655 | 0.1558125834 | 10.72855 | 0.1533588 | 5.250925
Phrozen AquaGray | Rigid | NS | 3 | 2 | 36.01300049 | 0.781351759 | 26.69202042 | 0.156260177 | 5.526298 | 0.1562703518 | 10.76291 | 0.1538094 | 5.267743
Phrozen AquaGray | Rigid | NS | 3 | 2 | 36.11299896 | 0.783640542 | 26.78608704 | 0.156717941 | 5.5457735 | 0.1567281084 | 10.80084 | 0.1542599 | 5.286307
Phrozen AquaGray | Rigid | NS | 3 | 2 | 36.21300125 | 0.785929384 | 26.87524605 | 0.157185882 | 5.564233 | 0.1571858768 | 10.83679 | 0.1547105 | 5.303903
Phrozen AquaGray | Rigid | NS | 3 | 2 | 36.31299973 | 0.788218225 | 26.9500618 | 0.157633469 | 5.579723 | 0.157643645 | 10.86696 | 0.1551611 | 5.318668
Phrozen AquaGray | Rigid | NS | 3 | 2 | 36.4129982 | 0.7902527 | 27.00326729 | 0.158050537 | 5.5907385 | 0.15805054 | 10.88841 | 0.1555616 | 5.329168
Phrozen AquaGray | Rigid | NS | 3 | 2 | 36.51300049 | 0.792338047 | 27.07124329 | 0.158467606 | 5.6048125 | 0.1584676094 | 10.91582 | 0.1559721 | 5.342583
Phrozen AquaGray | Rigid | NS | 3 | 2 | 36.61299896 | 0.794423453 | 27.13203239 | 0.158874512 | 5.617398 | 0.1588846906 | 10.94034 | 0.1563826 | 5.35458
Phrozen AquaGray | Rigid | NS | 3 | 2 | 36.71300125 | 0.796508801 | 27.19001961 | 0.15929158 | 5.6294035 | 0.1593017602 | 10.96372 | 0.1567931 | 5.366024
Phrozen AquaGray | Rigid | NS | 3 | 2 | 36.81299973 | 0.798645022 | 27.25979424 | 0.159729004 | 5.6438495 | 0.1597290044 | 10.99185 | 0.1572136 | 5.379794
Phrozen AquaGray | Rigid | NS | 3 | 2 | 36.9129982 | 0.800781243 | 27.33925056 | 0.16015625 | 5.6603005 | 0.1601562486 | 11.02389 | 0.1576341 | 5.395475
Phrozen AquaGray | Rigid | NS | 3 | 2 | 37.01300049 | 0.803019211 | 27.41670799 | 0.160603836 | 5.676337 | 0.1606038422 | 11.05512 | 0.1580746 | 5.410762
Phrozen AquaGray | Rigid | NS | 3 | 2 | 37.11299896 | 0.805308053 | 27.50030136 | 0.161061615 | 5.693644 | 0.1610616106 | 11.08883 | 0.1585252 | 5.427259
Phrozen AquaGray | Rigid | NS | 3 | 2 | 37.21300125 | 0.807596836 | 27.58404541 | 0.161519364 | 5.7109825 | 0.1615193672 | 11.1226 | 0.1589758 | 5.443786
Phrozen AquaGray | Rigid | NS | 3 | 2 | 37.31299973 | 0.809834804 | 27.65649605 | 0.161966965 | 5.7259825 | 0.1619669608 | 11.15181 | 0.1594163 | 5.458084
Phrozen AquaGray | Rigid | NS | 3 | 2 | 37.4129982 | 0.812021899 | 27.72742462 | 0.162394211 | 5.7406675 | 0.1624043798 | 11.18041 | 0.1598468 | 5.472082
Phrozen AquaGray | Rigid | NS | 3 | 2 | 37.51300049 | 0.81415812 | 27.79062462 | 0.162821457 | 5.7537525 | 0.162831624 | 11.2059 | 0.1602673 | 5.484555
Phrozen AquaGray | Rigid | NS | 3 | 2 | 37.61299896 | 0.816192653 | 27.84685707 | 0.163238525 | 5.765395 | 0.1632385306 | 11.22857 | 0.1606678 | 5.495653
Phrozen AquaGray | Rigid | NS | 3 | 2 | 37.71300125 | 0.818328874 | 27.91919518 | 0.163655594 | 5.7803715 | 0.1636657748 | 11.25774 | 0.1610884 | 5.509929
Phrozen AquaGray | Rigid | NS | 3 | 2 | 37.81299973 | 0.820363406 | 27.9797802 | 0.1640625 | 5.792915 | 0.1640726812 | 11.28217 | 0.1614889 | 5.521885
Phrozen AquaGray | Rigid | NS | 3 | 2 | 37.9129982 | 0.822499627 | 28.05273628 | 0.164489746 | 5.80802 | 0.1644999254 | 11.31159 | 0.1619094 | 5.536284
Phrozen AquaGray | Rigid | NS | 3 | 2 | 38.01300049 | 0.824635848 | 28.11330986 | 0.164916992 | 5.820561 | 0.1649271696 | 11.33601 | 0.1623299 | 5.548238
Phrozen AquaGray | Rigid | NS | 3 | 2 | 38.11299896 | 0.826873817 | 28.18222427 | 0.165364593 | 5.834829 | 0.1653747634 | 11.3638 | 0.1627704 | 5.561838
Phrozen AquaGray | Rigid | NS | 3 | 2 | 38.21300125 | 0.8291626 | 28.27771759 | 0.165822357 | 5.8546 | 0.16583252 | 11.40231 | 0.163221 | 5.580684
Phrozen AquaGray | Rigid | NS | 3 | 2 | 38.31299973 | 0.831502315 | 28.37285042 | 0.166300461 | 5.874296 | 0.166300463 | 11.44067 | 0.1636816 | 5.599459
Phrozen AquaGray | Rigid | NS | 3 | 2 | 38.4129982 | 0.833791099 | 28.45054436 | 0.166758224 | 5.890382 | 0.1667582198 | 11.47199 | 0.1641321 | 5.614792
Phrozen AquaGray | Rigid | NS | 3 | 2 | 38.51300049 | 0.835876504 | 28.52216911 | 0.16716513 | 5.905211 | 0.1671753008 | 11.50087 | 0.1645426 | 5.628927
Phrozen AquaGray | Rigid | NS | 3 | 2 | 38.61299896 | 0.837961852 | 28.58712196 | 0.167592376 | 5.918659 | 0.1675923704 | 11.52707 | 0.1649531 | 5.641746
Phrozen AquaGray | Rigid | NS | 3 | 2 | 38.71300125 | 0.839996384 | 28.63667679 | 0.167999282 | 5.9289185 | 0.1679992768 | 11.54705 | 0.1653536 | 5.651526
Phrozen AquaGray | Rigid | NS | 3 | 2 | 38.81299973 | 0.842081732 | 28.70183563 | 0.168416351 | 5.942409 | 0.1684163464 | 11.57332 | 0.1657641 | 5.664385
Phrozen AquaGray | Rigid | NS | 3 | 2 | 38.9129982 | 0.844217953 | 28.76938248 | 0.16883342 | 5.956394 | 0.1688435906 | 11.60056 | 0.1661846 | 5.677716
Phrozen AquaGray | Rigid | NS | 3 | 2 | 39.01300049 | 0.846303301 | 28.83794785 | 0.169260666 | 5.9705895 | 0.1692606602 | 11.6282 | 0.1665951 | 5.691247
Phrozen AquaGray | Rigid | NS | 3 | 2 | 39.11299896 | 0.848541269 | 28.91827965 | 0.169708252 | 5.9872215 | 0.1697082538 | 11.6606 | 0.1670357 | 5.707101
Phrozen AquaGray | Rigid | NS | 3 | 2 | 39.21300125 | 0.850880984 | 29.00547981 | 0.170176193 | 6.0052755 | 0.1701761968 | 11.69576 | 0.1674963 | 5.72431
Phrozen AquaGray | Rigid | NS | 3 | 2 | 39.31299973 | 0.853220641 | 29.08717728 | 0.170633957 | 6.02219 | 0.1706441282 | 11.7287 | 0.1679568 | 5.740433
Phrozen AquaGray | Rigid | NS | 3 | 2 | 39.4129982 | 0.855458609 | 29.17339325 | 0.171081543 | 6.04004 | 0.1710917218 | 11.76347 | 0.1683974 | 5.757448
Phrozen AquaGray | Rigid | NS | 3 | 2 | 39.51300049 | 0.857543957 | 29.24396133 | 0.171508789 | 6.0546505 | 0.1715087914 | 11.79192 | 0.1688079 | 5.771375
Phrozen AquaGray | Rigid | NS | 3 | 2 | 39.61299896 | 0.859731052 | 29.32046127 | 0.171936035 | 6.070489 | 0.1719462104 | 11.82277 | 0.1692384 | 5.786473
Phrozen AquaGray | Rigid | NS | 3 | 2 | 39.71300125 | 0.861816457 | 29.38811874 | 0.172353119 | 6.0844965 | 0.1723632914 | 11.85005 | 0.1696489 | 5.799825
Phrozen AquaGray | Rigid | NS | 3 | 2 | 39.81299973 | 0.863901805 | 29.44193268 | 0.172770187 | 6.095638 | 0.172780361 | 11.87175 | 0.1700594 | 5.810445
Phrozen AquaGray | Rigid | NS | 3 | 2 | 39.9129982 | 0.865936279 | 29.50149155 | 0.173177093 | 6.1079695 | 0.1731872558 | 11.89576 | 0.1704599 | 5.822199
Phrozen AquaGray | Rigid | NS | 3 | 2 | 40.01300049 | 0.868021685 | 29.56947517 | 0.173604339 | 6.1220445 | 0.173604337 | 11.92318 | 0.1708704 | 5.835616
Phrozen AquaGray | Rigid | NS | 3 | 2 | 40.11299896 | 0.87020878 | 29.64177895 | 0.174031585 | 6.1370145 | 0.174041756 | 11.95233 | 0.1713009 | 5.849885
Phrozen AquaGray | Rigid | NS | 3 | 2 | 40.21300125 | 0.872395874 | 29.72432518 | 0.174468994 | 6.1541045 | 0.1744791748 | 11.98561 | 0.1717315 | 5.866176
Phrozen AquaGray | Rigid | NS | 3 | 2 | 40.31299973 | 0.874684658 | 29.81466484 | 0.174936935 | 6.1728085 | 0.1749369316 | 12.02204 | 0.172182 | 5.884005
Phrozen AquaGray | Rigid | NS | 3 | 2 | 40.4129982 | 0.877024373 | 29.89766121 | 0.175404876 | 6.189992 | 0.1754048746 | 12.05551 | 0.1726426 | 5.900384
Phrozen AquaGray | Rigid | NS | 3 | 2 | 40.51300049 | 0.879313156 | 29.97889709 | 0.175862625 | 6.206811 | 0.1758626312 | 12.08826 | 0.1730931 | 5.916417
Phrozen AquaGray | Rigid | NS | 3 | 2 | 40.61299896 | 0.881398562 | 30.04753113 | 0.176279709 | 6.221021 | 0.1762797124 | 12.11594 | 0.1735037 | 5.929962
Phrozen AquaGray | Rigid | NS | 3 | 2 | 40.71300125 | 0.88348391 | 30.1119194 | 0.176696777 | 6.234352 | 0.176696782 | 12.1419 | 0.1739142 | 5.942669
Phrozen AquaGray | Rigid | NS | 3 | 2 | 40.81299973 | 0.885569258 | 30.1779747 | 0.177113846 | 6.248028 | 0.1771138516 | 12.16854 | 0.1743247 | 5.955705
Phrozen AquaGray | Rigid | NS | 3 | 2 | 40.9129982 | 0.887654664 | 30.23851013 | 0.177530929 | 6.260561 | 0.1775309328 | 12.19295 | 0.1747352 | 5.967652
Phrozen AquaGray | Rigid | NS | 3 | 2 | 41.01300049 | 0.889790885 | 30.30289078 | 0.177958176 | 6.2738905 | 0.177958177 | 12.21891 | 0.1751557 | 5.980358
Phrozen AquaGray | Rigid | NS | 3 | 2 | 41.11299896 | 0.891927106 | 30.37389565 | 0.178375244 | 6.288591 | 0.1783854212 | 12.24754 | 0.1755762 | 5.994371
Phrozen AquaGray | Rigid | NS | 3 | 2 | 41.21300125 | 0.8941142 | 30.45568657 | 0.178822845 | 6.305525 | 0.17882284 | 12.28052 | 0.1760067 | 6.010512
Phrozen AquaGray | Rigid | NS | 3 | 2 | 41.31299973 | 0.896403042 | 30.54294586 | 0.179280609 | 6.3235915 | 0.1792806084 | 12.3157 | 0.1764573 | 6.027733
Phrozen AquaGray | Rigid | NS | 3 | 2 | 41.4129982 | 0.898691826 | 30.6247406 | 0.179738373 | 6.340526 | 0.1797383652 | 12.34869 | 0.1769078 | 6.043876
Phrozen AquaGray | Rigid | NS | 3 | 2 | 41.51300049 | 0.900980667 | 30.71217155 | 0.180196136 | 6.3586275 | 0.1801961334 | 12.38394 | 0.1773584 | 6.06113
Phrozen AquaGray | Rigid | NS | 3 | 2 | 41.61299896 | 0.903218635 | 30.77580833 | 0.180633545 | 6.371803 | 0.180643727 | 12.4096 | 0.1777989 | 6.073689
Phrozen AquaGray | Rigid | NS | 3 | 2 | 41.71300125 | 0.905354857 | 30.85252762 | 0.181070969 | 6.387687 | 0.1810709714 | 12.44054 | 0.1782195 | 6.08883
Phrozen AquaGray | Rigid | NS | 3 | 2 | 41.81299973 | 0.907440204 | 30.92216682 | 0.18147786 | 6.402105 | 0.1814880408 | 12.46862 | 0.17863 | 6.102573
Phrozen AquaGray | Rigid | NS | 3 | 2 | 41.9129982 | 0.909525552 | 30.98227882 | 0.181905106 | 6.4145505 | 0.1819051104 | 12.49285 | 0.1790405 | 6.114437
Phrozen AquaGray | Rigid | NS | 3 | 2 | 42.01300049 | 0.911509211 | 31.03867531 | 0.182301849 | 6.426227 | 0.1823018422 | 12.51559 | 0.1794309 | 6.125567
Phrozen AquaGray | Rigid | NS | 3 | 2 | 42.11299896 | 0.913594617 | 31.10143089 | 0.182718918 | 6.4392195 | 0.1827189234 | 12.5409 | 0.1798415 | 6.137952
Phrozen AquaGray | Rigid | NS | 3 | 2 | 42.21300125 | 0.915730838 | 31.17815781 | 0.183135986 | 6.455105 | 0.1831461676 | 12.57184 | 0.180262 | 6.153094
Phrozen AquaGray | Rigid | NS | 3 | 2 | 42.31299973 | 0.917867059 | 31.24747849 | 0.183563232 | 6.469457 | 0.1835734118 | 12.59979 | 0.1806825 | 6.166775
Phrozen AquaGray | Rigid | NS | 3 | 2 | 42.4129982 | 0.920155842 | 31.33182335 | 0.184021011 | 6.48692 | 0.1840311684 | 12.6338 | 0.181133 | 6.18342
Phrozen AquaGray | Rigid | NS | 3 | 2 | 42.51300049 | 0.922444684 | 31.4156208 | 0.184488937 | 6.5042695 | 0.1844889368 | 12.66759 | 0.1815836 | 6.199958
Phrozen AquaGray | Rigid | NS | 3 | 2 | 42.61299896 | 0.924784341 | 31.5053196 | 0.184946701 | 6.5228405 | 0.1849568682 | 12.70376 | 0.1820442 | 6.21766
Phrozen AquaGray | Rigid | NS | 3 | 2 | 42.71300125 | 0.92692062 | 31.5807457 | 0.185384125 | 6.5384565 | 0.185384124 | 12.73417 | 0.1824647 | 6.232546
Phrozen AquaGray | Rigid | NS | 3 | 2 | 42.81299973 | 0.929107715 | 31.64646721 | 0.185811371 | 6.5520635 | 0.185821543 | 12.76067 | 0.1828952 | 6.245516
Phrozen AquaGray | Rigid | NS | 3 | 2 | 42.9129982 | 0.931193063 | 31.7135601 | 0.186238617 | 6.5659545 | 0.1862386126 | 12.78773 | 0.1833057 | 6.258757
Phrozen AquaGray | Rigid | NS | 3 | 2 | 43.01300049 | 0.93327841 | 31.78154945 | 0.186655685 | 6.580031 | 0.186655682 | 12.81514 | 0.1837162 | 6.272175
Phrozen AquaGray | Rigid | NS | 3 | 2 | 43.11299896 | 0.935414631 | 31.85344696 | 0.187072769 | 6.5949165 | 0.1870829262 | 12.84413 | 0.1841367 | 6.286364
Phrozen AquaGray | Rigid | NS | 3 | 2 | 43.21300125 | 0.937500037 | 31.92831993 | 0.187489837 | 6.610418 | 0.1875000074 | 12.87432 | 0.1845473 | 6.30114
Phrozen AquaGray | Rigid | NS | 3 | 2 | 43.31299973 | 0.939687132 | 32.00675583 | 0.187927246 | 6.6266575 | 0.1879374264 | 12.90595 | 0.1849778 | 6.31662
Phrozen AquaGray | Rigid | NS | 3 | 2 | 43.4129982 | 0.941823353 | 32.07380676 | 0.188354492 | 6.6405395 | 0.1883646706 | 12.93299 | 0.1853983 | 6.329853
Phrozen AquaGray | Rigid | NS | 3 | 2 | 43.51300049 | 0.944061321 | 32.15684509 | 0.188812271 | 6.657732 | 0.1888122642 | 12.96647 | 0.1858388 | 6.346241
Phrozen AquaGray | Rigid | NS | 3 | 2 | 43.61299896 | 0.946400978 | 32.2420578 | 0.18927002 | 6.6753745 | 0.1892801956 | 13.00083 | 0.1862994 | 6.363058
Phrozen AquaGray | Rigid | NS | 3 | 2 | 43.71300125 | 0.94868982 | 32.32991791 | 0.189737961 | 6.693565 | 0.189737964 | 13.03626 | 0.18675 | 6.380397
Phrozen AquaGray | Rigid | NS | 3 | 2 | 43.81299973 | 0.950927788 | 32.42020416 | 0.190185562 | 6.7122575 | 0.1901855576 | 13.07266 | 0.1871905 | 6.398215
Phrozen AquaGray | Rigid | NS | 3 | 2 | 43.9129982 | 0.953013136 | 32.49094009 | 0.19060263 | 6.7269025 | 0.1906026272 | 13.10119 | 0.187601 | 6.412175
Phrozen AquaGray | Rigid | NS | 3 | 2 | 44.01300049 | 0.955098483 | 32.55234146 | 0.191019699 | 6.739615 | 0.1910196966 | 13.12594 | 0.1880115 | 6.424293
Phrozen AquaGray | Rigid | NS | 3 | 2 | 44.11299896 | 0.957133016 | 32.60435486 | 0.191426605 | 6.750384 | 0.1914266032 | 13.14692 | 0.188412 | 6.434558
Phrozen AquaGray | Rigid | NS | 3 | 2 | 44.21300125 | 0.959218363 | 32.66684723 | 0.191833496 | 6.7633225 | 0.1918436726 | 13.17212 | 0.1888225 | 6.446891
Phrozen AquaGray | Rigid | NS | 3 | 2 | 44.31299973 | 0.961303711 | 32.74326706 | 0.192260742 | 6.7791445 | 0.1922607422 | 13.20293 | 0.189233 | 6.461973
Phrozen AquaGray | Rigid | NS | 3 | 2 | 44.4129982 | 0.963490806 | 32.82208633 | 0.192688003 | 6.795463 | 0.1926981612 | 13.23471 | 0.1896635 | 6.477528
Phrozen AquaGray | Rigid | NS | 3 | 2 | 44.51300049 | 0.965728774 | 32.91455078 | 0.193135574 | 6.814607 | 0.1931457548 | 13.272 | 0.1901041 | 6.495776
Phrozen AquaGray | Rigid | NS | 3 | 2 | 44.61299896 | 0.968017615 | 32.99568558 | 0.193593353 | 6.831405 | 0.193603523 | 13.30471 | 0.1905546 | 6.511788
Phrozen AquaGray | Rigid | NS | 3 | 2 | 44.71300125 | 0.970306399 | 33.06518555 | 0.194061279 | 6.845794 | 0.1940612798 | 13.33274 | 0.1910052 | 6.525504
Phrozen AquaGray | Rigid | NS | 3 | 2 | 44.81299973 | 0.97259524 | 33.14699554 | 0.19450888 | 6.862732 | 0.194519048 | 13.36572 | 0.1914558 | 6.541649
Phrozen AquaGray | Rigid | NS | 3 | 2 | 44.9129982 | 0.974782335 | 33.24187469 | 0.194956467 | 6.8823755 | 0.194956467 | 13.40398 | 0.1918863 | 6.560374
Phrozen AquaGray | Rigid | NS | 3 | 2 | 45.01300049 | 0.976867741 | 33.31870651 | 0.19537355 | 6.898283 | 0.1953735482 | 13.43496 | 0.1922968 | 6.575537
Phrozen AquaGray | Rigid | NS | 3 | 2 | 45.11299896 | 0.978902215 | 33.36380005 | 0.195780441 | 6.907619 | 0.195780443 | 13.45315 | 0.1926973 | 6.584436
Phrozen AquaGray | Rigid | NS | 3 | 2 | 45.21300125 | 0.980987563 | 33.42515564 | 0.19619751 | 6.920322 | 0.1961975126 | 13.47789 | 0.1931078 | 6.596545
Phrozen AquaGray | Rigid | NS | 3 | 2 | 45.31299973 | 0.98307291 | 33.50029373 | 0.196614578 | 6.9358785 | 0.196614582 | 13.50818 | 0.1935183 | 6.611374
Phrozen AquaGray | Rigid | NS | 3 | 2 | 45.4129982 | 0.985260005 | 33.56449509 | 0.197052002 | 6.949171 | 0.197052001 | 13.53407 | 0.1939488 | 6.624044
Phrozen AquaGray | Rigid | NS | 3 | 2 | 45.51300049 | 0.987497973 | 33.66332245 | 0.197489426 | 6.969632 | 0.1974995946 | 13.57392 | 0.1943894 | 6.643548
Phrozen AquaGray | Rigid | NS | 3 | 2 | 45.61299896 | 0.989735941 | 33.74058533 | 0.197947189 | 6.9856285 | 0.1979471882 | 13.60507 | 0.1948299 | 6.658796
Phrozen AquaGray | Rigid | NS | 3 | 2 | 45.71300125 | 0.992024783 | 33.82298279 | 0.198394775 | 7.002688 | 0.1984049566 | 13.6383 | 0.1952805 | 6.675057
Phrozen AquaGray | Rigid | NS | 3 | 2 | 45.81299973 | 0.994313625 | 33.89627457 | 0.198852554 | 7.017862 | 0.198862725 | 13.66785 | 0.195731 | 6.689522
Phrozen AquaGray | Rigid | NS | 3 | 2 | 45.9129982 | 0.996500719 | 33.97922134 | 0.19930014 | 7.0350355 | 0.1993001438 | 13.7013 | 0.1961616 | 6.705891
Phrozen AquaGray | Rigid | NS | 3 | 2 | 46.01300049 | 0.99863694 | 34.07846832 | 0.199717209 | 7.0555835 | 0.199727388 | 13.74132 | 0.1965821 | 6.725478
Phrozen AquaGray | Rigid | NS | 3 | 2 | 46.11299896 | 1.000722288 | 34.1501236 | 0.200144455 | 7.070419 | 0.2001444576 | 13.77021 | 0.1969926 | 6.739619
Phrozen AquaGray | Rigid | NS | 3 | 2 | 46.21300125 | 1.002756762 | 34.20594025 | 0.200541183 | 7.081975 | 0.2005513524 | 13.79272 | 0.1973931 | 6.750635
Phrozen AquaGray | Rigid | NS | 3 | 2 | 46.31299973 | 1.00484211 | 34.26007843 | 0.200968415 | 7.093184 | 0.200968422 | 13.81455 | 0.1978036 | 6.761319
Phrozen AquaGray | Rigid | NS | 3 | 2 | 46.4129982 | 1.006978331 | 34.32494736 | 0.201385513 | 7.1066145 | 0.2013956662 | 13.8407 | 0.1982241 | 6.774121
Phrozen AquaGray | Rigid | NS | 3 | 2 | 46.51300049 | 1.009114552 | 34.41168213 | 0.201822907 | 7.124572 | 0.2018229104 | 13.87568 | 0.1986446 | 6.791239
Phrozen AquaGray | Rigid | NS | 3 | 2 | 46.61299896 | 1.01135252 | 34.49808502 | 0.202270508 | 7.1424605 | 0.202270504 | 13.91052 | 0.1990851 | 6.808291
Phrozen AquaGray | Rigid | NS | 3 | 2 | 46.71300125 | 1.013641362 | 34.58628082 | 0.202718094 | 7.1607205 | 0.2027282724 | 13.94608 | 0.1995357 | 6.825696
Phrozen AquaGray | Rigid | NS | 3 | 2 | 46.81299973 | 1.015930204 | 34.68392181 | 0.203175873 | 7.180936 | 0.2031860408 | 13.98545 | 0.1999863 | 6.844966
Phrozen AquaGray | Rigid | NS | 3 | 2 | 46.9129982 | 1.018168172 | 34.76854706 | 0.203633636 | 7.198457 | 0.2036336344 | 14.01958 | 0.2004268 | 6.861667
Phrozen AquaGray | Rigid | NS | 3 | 2 | 47.01300049 | 1.020304393 | 34.83153534 | 0.204060882 | 7.211498 | 0.2040608786 | 14.04497 | 0.2008473 | 6.874098
Phrozen AquaGray | Rigid | NS | 3 | 2 | 47.11299896 | 1.022440614 | 34.88427353 | 0.204488128 | 7.222417 | 0.2044881228 | 14.06624 | 0.2012678 | 6.884506
Phrozen AquaGray | Rigid | NS | 3 | 2 | 47.21300125 | 1.024525962 | 34.95510483 | 0.20489502 | 7.2370815 | 0.2049051924 | 14.0948 | 0.2016783 | 6.898485
Phrozen AquaGray | Rigid | NS | 3 | 2 | 47.31299973 | 1.026611309 | 35.03404617 | 0.205322266 | 7.2534255 | 0.2053222618 | 14.12663 | 0.2020888 | 6.914064
Phrozen AquaGray | Rigid | NS | 3 | 2 | 47.4129982 | 1.028696774 | 35.11367798 | 0.205729187 | 7.2699125 | 0.2057393548 | 14.15874 | 0.2024994 | 6.92978
Phrozen AquaGray | Rigid | NS | 3 | 2 | 47.51300049 | 1.030832995 | 35.20585632 | 0.206166595 | 7.288997 | 0.206166599 | 14.19591 | 0.2029199 | 6.947971
Phrozen AquaGray | Rigid | NS | 3 | 2 | 47.61299896 | 1.033070963 | 35.27191925 | 0.206604019 | 7.302675 | 0.2066141926 | 14.22255 | 0.2033604 | 6.961009
Phrozen AquaGray | Rigid | NS | 3 | 2 | 47.71300125 | 1.035308815 | 35.34119797 | 0.207051605 | 7.317018 | 0.207061763 | 14.25048 | 0.2038009 | 6.974681
Phrozen AquaGray | Rigid | NS | 3 | 2 | 47.81299973 | 1.037546783 | 35.41191101 | 0.207509354 | 7.3316585 | 0.2075093566 | 14.279 | 0.2042415 | 6.988637
Phrozen AquaGray | Rigid | NS | 3 | 2 | 47.9129982 | 1.039835624 | 35.51687241 | 0.207967132 | 7.3533895 | 0.2079671248 | 14.32132 | 0.2046921 | 7.009351
Phrozen AquaGray | Rigid | NS | 3 | 2 | 48.01300049 | 1.042073593 | 35.59812927 | 0.208404541 | 7.370213 | 0.2084147186 | 14.35408 | 0.2051326 | 7.025387
Phrozen AquaGray | Rigid | NS | 3 | 2 | 48.11299896 | 1.044209814 | 35.68029404 | 0.208831787 | 7.3872245 | 0.2088419628 | 14.38722 | 0.2055531 | 7.041603
Phrozen AquaGray | Rigid | NS | 3 | 2 | 48.21300125 | 1.046295161 | 35.74269485 | 0.209259033 | 7.400144 | 0.2092590322 | 14.41238 | 0.2059636 | 7.053918
Phrozen AquaGray | Rigid | NS | 3 | 2 | 48.31299973 | 1.048380509 | 35.80325699 | 0.209676102 | 7.4126825 | 0.2096761018 | 14.4368 | 0.2063741 | 7.06587
Phrozen AquaGray | Rigid | NS | 3 | 2 | 48.4129982 | 1.0504151 | 35.86387253 | 0.210083023 | 7.4252325 | 0.21008302 | 14.46124 | 0.2067746 | 7.077832
Phrozen AquaGray | Rigid | NS | 3 | 2 | 48.51300049 | 1.052500447 | 35.93359375 | 0.210500091 | 7.4396675 | 0.2105000894 | 14.48935 | 0.2071851 | 7.091592
Phrozen AquaGray | Rigid | NS | 3 | 2 | 48.61299896 | 1.054636668 | 36.01506805 | 0.210927337 | 7.456536 | 0.2109273336 | 14.5222 | 0.2076056 | 7.107671
Phrozen AquaGray | Rigid | NS | 3 | 2 | 48.71300125 | 1.056823763 | 36.095047 | 0.211364746 | 7.4730945 | 0.2113647526 | 14.55445 | 0.2080362 | 7.123455
Phrozen AquaGray | Rigid | NS | 3 | 2 | 48.81299973 | 1.059112605 | 36.17612839 | 0.211822525 | 7.4898815 | 0.211822521 | 14.58715 | 0.2084867 | 7.139457
Phrozen AquaGray | Rigid | NS | 3 | 2 | 48.9129982 | 1.061401446 | 36.27329636 | 0.212280288 | 7.509999 | 0.2122802892 | 14.62633 | 0.2089373 | 7.158633
Phrozen AquaGray | Rigid | NS | 3 | 2 | 49.01300049 | 1.063690172 | 36.35736084 | 0.21272786 | 7.527404 | 0.2127380344 | 14.66023 | 0.2093878 | 7.175224
Phrozen AquaGray | Rigid | NS | 3 | 2 | 49.11299896 | 1.06592814 | 36.4391861 | 0.213175446 | 7.544345 | 0.213185628 | 14.69322 | 0.2098284 | 7.191372
Phrozen AquaGray | Rigid | NS | 3 | 2 | 49.21300125 | 1.068064361 | 36.50292587 | 0.213602692 | 7.5575415 | 0.2136128722 | 14.71892 | 0.2102489 | 7.203951
Phrozen AquaGray | Rigid | NS | 3 | 2 | 49.31299973 | 1.070098951 | 36.57591629 | 0.214009613 | 7.5726535 | 0.2140197902 | 14.74835 | 0.2106494 | 7.218356
Phrozen AquaGray | Rigid | NS | 3 | 2 | 49.4129982 | 1.072235173 | 36.64923096 | 0.214436859 | 7.5878325 | 0.2144470346 | 14.77792 | 0.2110699 | 7.232825
Phrozen AquaGray | Rigid | NS | 3 | 2 | 49.51300049 | 1.074269647 | 36.70909882 | 0.21484375 | 7.6002275 | 0.2148539294 | 14.80206 | 0.2114704 | 7.24464
Phrozen AquaGray | Rigid | NS | 3 | 2 | 49.61299896 | 1.076405868 | 36.77860641 | 0.215270996 | 7.6146185 | 0.2152811736 | 14.83008 | 0.2118909 | 7.258358
Phrozen AquaGray | Rigid | NS | 3 | 2 | 49.71300125 | 1.078491216 | 36.84939957 | 0.215698242 | 7.6292755 | 0.2156982432 | 14.85863 | 0.2123014 | 7.272329
Phrozen AquaGray | Rigid | NS | 3 | 2 | 49.81299973 | 1.080729184 | 36.93954849 | 0.216145843 | 7.6479395 | 0.2161458368 | 14.89498 | 0.212742 | 7.29012
Phrozen AquaGray | Rigid | NS | 3 | 2 | 49.9129982 | 1.083018025 | 37.03620148 | 0.216603607 | 7.6679505 | 0.216603605 | 14.93395 | 0.2131925 | 7.309195
Phrozen AquaGray | Rigid | NS | 3 | 2 | 50.01300049 | 1.085357741 | 37.1213913 | 0.217071548 | 7.6855885 | 0.2170715482 | 14.9683 | 0.2136531 | 7.326007
Phrozen AquaGray | Rigid | NS | 3 | 2 | 50.11299896 | 1.087697339 | 37.23295593 | 0.217529297 | 7.7086865 | 0.2175394678 | 15.01329 | 0.2141136 | 7.348025
Phrozen AquaGray | Rigid | NS | 3 | 2 | 50.21300125 | 1.089782687 | 37.29462051 | 0.21794638 | 7.7214535 | 0.2179565374 | 15.03815 | 0.2145242 | 7.360194
Phrozen AquaGray | Rigid | NS | 3 | 2 | 50.31299973 | 1.091868151 | 37.3462677 | 0.218363449 | 7.7321465 | 0.2183736302 | 15.05898 | 0.2149347 | 7.370387
Phrozen AquaGray | Rigid | NS | 3 | 2 | 50.4129982 | 1.093953499 | 37.40539932 | 0.218780518 | 7.744389 | 0.2187906998 | 15.08282 | 0.2153452 | 7.382057
Phrozen AquaGray | Rigid | NS | 3 | 2 | 50.51300049 | 1.095987973 | 37.48733139 | 0.219197601 | 7.7613525 | 0.2191975946 | 15.11586 | 0.2157457 | 7.398226
Phrozen AquaGray | Rigid | NS | 3 | 2 | 50.61299896 | 1.098124194 | 37.56150055 | 0.21961467 | 7.776708 | 0.2196248388 | 15.14577 | 0.2161662 | 7.412864
Phrozen AquaGray | Rigid | NS | 3 | 2 | 50.71300125 | 1.100209542 | 37.63495636 | 0.220031738 | 7.7919165 | 0.2200419084 | 15.17539 | 0.2165767 | 7.427361
Phrozen AquaGray | Rigid | NS | 3 | 2 | 50.81299973 | 1.102396636 | 37.71847153 | 0.220479324 | 7.8092075 | 0.2204793272 | 15.20906 | 0.2170072 | 7.443843
Phrozen AquaGray | Rigid | NS | 3 | 2 | 50.9129982 | 1.104685478 | 37.80705261 | 0.220926926 | 7.827547 | 0.2209370956 | 15.24478 | 0.2174578 | 7.461324
Phrozen AquaGray | Rigid | NS | 3 | 2 | 51.01300049 | 1.106923446 | 37.89421082 | 0.221384689 | 7.8455925 | 0.2213846892 | 15.27992 | 0.2178983 | 7.478525
Phrozen AquaGray | Rigid | NS | 3 | 2 | 51.11299896 | 1.109263161 | 37.98400116 | 0.221842453 | 7.8641825 | 0.2218526322 | 15.3161295 | 0.2183589 | 7.496246
Phrozen AquaGray | Rigid | NS | 3 | 2 | 51.21300125 | 1.111501129 | 38.06840897 | 0.222290054 | 7.881658 | 0.2223002258 | 15.35016 | 0.2187994 | 7.512904
Phrozen AquaGray | Rigid | NS | 3 | 2 | 51.31299973 | 1.11363735 | 38.13801956 | 0.222727478 | 7.8960705 | 0.22272747 | 15.37823 | 0.21922 | 7.526642
Phrozen AquaGray | Rigid | NS | 3 | 2 | 51.4129982 | 1.115620951 | 38.19252777 | 0.223124191 | 7.9073555 | 0.2231241902 | 15.40021 | 0.2196104 | 7.537399
Phrozen AquaGray | Rigid | NS | 3 | 2 | 51.51300049 | 1.117808046 | 38.27603912 | 0.223561615 | 7.924646 | 0.2235616092 | 15.43389 | 0.220041 | 7.55388
Phrozen AquaGray | Rigid | NS | 3 | 2 | 51.61299896 | 1.119893393 | 38.34929276 | 0.223968506 | 7.939812 | 0.2239786786 | 15.4634245 | 0.2204515 | 7.568337
Phrozen AquaGray | Rigid | NS | 3 | 2 | 51.71300125 | 1.121978741 | 38.4169426 | 0.224395752 | 7.9538185 | 0.2243957482 | 15.4907 | 0.220862 | 7.581688
Phrozen AquaGray | Rigid | NS | 3 | 2 | 51.81299973 | 1.124114962 | 38.48190689 | 0.224812835 | 7.9672685 | 0.2248229924 | 15.5169 | 0.2212825 | 7.594509
Phrozen AquaGray | Rigid | NS | 3 | 2 | 51.9129982 | 1.126302057 | 38.56235123 | 0.225250259 | 7.9839235 | 0.2252604114 | 15.54934 | 0.221713 | 7.610385
Phrozen AquaGray | Rigid | NS | 3 | 2 | 52.01300049 | 1.128590899 | 38.65237427 | 0.225718185 | 8.002562 | 0.2257181798 | 15.58563 | 0.2221636 | 7.628151
Phrozen AquaGray | Rigid | NS | 3 | 2 | 52.11299896 | 1.130930614 | 38.75149155 | 0.226175949 | 8.023083 | 0.2261861228 | 15.6256 | 0.2226241 | 7.647712
Phrozen AquaGray | Rigid | NS | 3 | 2 | 52.21300125 | 1.133219455 | 38.83790588 | 0.226633713 | 8.0409745 | 0.226643891 | 15.66045 | 0.2230747 | 7.664766
Phrozen AquaGray | Rigid | NS | 3 | 2 | 52.31299973 | 1.135304803 | 38.91054535 | 0.227060959 | 8.0560135 | 0.2270609606 | 15.68974 | 0.2234852 | 7.679102
Phrozen AquaGray | Rigid | NS | 3 | 2 | 52.4129982 | 1.137491898 | 38.99468231 | 0.227498382 | 8.073433 | 0.2274983796 | 15.72366 | 0.2239157 | 7.695706
Phrozen AquaGray | Rigid | NS | 3 | 2 | 52.51300049 | 1.139628119 | 39.06058884 | 0.227915451 | 8.0870785 | 0.2279256238 | 15.75024 | 0.2243362 | 7.708713
Phrozen AquaGray | Rigid | NS | 3 | 2 | 52.61299896 | 1.141662593 | 39.11858368 | 0.22833252 | 8.0990855 | 0.2283325186 | 15.77362 | 0.2247367 | 7.720159
Phrozen AquaGray | Rigid | NS | 3 | 2 | 52.71300125 | 1.143747941 | 39.18963242 | 0.228749588 | 8.1137955 | 0.2287495882 | 15.80227 | 0.2251472 | 7.73418
Phrozen AquaGray | Rigid | NS | 3 | 2 | 52.81299973 | 1.145731658 | 39.25759506 | 0.229146332 | 8.1278665 | 0.2291463316 | 15.82968 | 0.2255377 | 7.747593
Phrozen AquaGray | Rigid | NS | 3 | 2 | 52.9129982 | 1.147918752 | 39.33314896 | 0.229583755 | 8.143509 | 0.2295837504 | 15.86014 | 0.2259683 | 7.762504
Phrozen AquaGray | Rigid | NS | 3 | 2 | 53.01300049 | 1.150207594 | 39.41656876 | 0.230031341 | 8.1607805 | 0.2300415188 | 15.89378 | 0.2264188 | 7.778967
Phrozen AquaGray | Rigid | NS | 3 | 2 | 53.11299896 | 1.152445562 | 39.50108337 | 0.230478942 | 8.178278 | 0.2304891124 | 15.92786 | 0.2268594 | 7.795646
Phrozen AquaGray | Rigid | NS | 3 | 2 | 53.21300125 | 1.154734287 | 39.58834839 | 0.230936676 | 8.1963455 | 0.2309468574 | 15.96304 | 0.2273099 | 7.812868
Phrozen AquaGray | Rigid | NS | 3 | 2 | 53.31299973 | 1.157023129 | 39.67795944 | 0.231394455 | 8.2148985 | 0.2314046258 | 15.99918 | 0.2277605 | 7.830553
Phrozen AquaGray | Rigid | NS | 3 | 2 | 53.4129982 | 1.159210224 | 39.74960327 | 0.231831864 | 8.2297315 | 0.2318420448 | 16.02807 | 0.228191 | 7.844692
Phrozen AquaGray | Rigid | NS | 3 | 2 | 53.51300049 | 1.161244698 | 39.81721115 | 0.232248932 | 8.243729 | 0.2322489396 | 16.05533 | 0.2285915 | 7.858035
Phrozen AquaGray | Rigid | NS | 3 | 2 | 53.61299896 | 1.163431793 | 39.90235901 | 0.232686356 | 8.261358 | 0.2326863586 | 16.08966 | 0.229022 | 7.874839
Phrozen AquaGray | Rigid | NS | 3 | 2 | 53.71300125 | 1.165517257 | 39.97012711 | 0.233103454 | 8.2753885 | 0.2331034514 | 16.11699 | 0.2294325 | 7.888213
Phrozen AquaGray | Rigid | NS | 3 | 2 | 53.81299973 | 1.167551731 | 40.02541733 | 0.233510345 | 8.286836 | 0.2335103462 | 16.13928 | 0.229833 | 7.899125
Phrozen AquaGray | Rigid | NS | 3 | 2 | 53.9129982 | 1.169738825 | 40.10247421 | 0.233937591 | 8.3027895 | 0.233947765 | 16.17035 | 0.2302635 | 7.914332
Phrozen AquaGray | Rigid | NS | 3 | 2 | 54.01300049 | 1.171875047 | 40.18133545 | 0.234364837 | 8.319117 | 0.2343750094 | 16.20215 | 0.2306841 | 7.929895
Phrozen AquaGray | Rigid | NS | 3 | 2 | 54.11299896 | 1.174163888 | 40.27513885 | 0.234822601 | 8.338538 | 0.2348327776 | 16.23998 | 0.2311346 | 7.948408
Phrozen AquaGray | Rigid | NS | 3 | 2 | 54.21300125 | 1.176452613 | 40.36726379 | 0.235290527 | 8.3576115 | 0.2352905226 | 16.27712 | 0.2315852 | 7.966589
Phrozen AquaGray | Rigid | NS | 3 | 2 | 54.31299973 | 1.178792329 | 40.46957397 | 0.235758469 | 8.378794 | 0.2357584658 | 16.31838 | 0.2320457 | 7.98678
Phrozen AquaGray | Rigid | NS | 3 | 2 | 54.4129982 | 1.180979423 | 40.53341293 | 0.236185715 | 8.392011 | 0.2361958846 | 16.34412 | 0.2324763 | 7.999379
Phrozen AquaGray | Rigid | NS | 3 | 2 | 54.51300049 | 1.183064771 | 40.58939743 | 0.236612961 | 8.403602 | 0.2366129542 | 16.36669 | 0.2328868 | 8.010428
Phrozen AquaGray | Rigid | NS | 3 | 2 | 54.61299896 | 1.185150235 | 40.66963959 | 0.237030044 | 8.420215 | 0.237030047 | 16.39905 | 0.2332973 | 8.026264
Phrozen AquaGray | Rigid | NS | 3 | 2 | 54.71300125 | 1.187235583 | 40.74636841 | 0.237447113 | 8.436101 | 0.2374471166 | 16.42999 | 0.2337078 | 8.041406
Phrozen AquaGray | Rigid | NS | 3 | 2 | 54.81299973 | 1.18932093 | 40.79718781 | 0.237854004 | 8.446623 | 0.237864186 | 16.45048 | 0.2341183 | 8.051436
Phrozen AquaGray | Rigid | NS | 3 | 2 | 54.9129982 | 1.191355404 | 40.8651886 | 0.238271087 | 8.460702 | 0.2382710808 | 16.4779 | 0.2345188 | 8.064856
Phrozen AquaGray | Rigid | NS | 3 | 2 | 55.01300049 | 1.193542499 | 40.96345139 | 0.238708496 | 8.481046 | 0.2387084998 | 16.51752 | 0.2349493 | 8.084248
Phrozen AquaGray | Rigid | NS | 3 | 2 | 55.11299896 | 1.19567872 | 41.04197693 | 0.239125565 | 8.497304 | 0.239135744 | 16.54918 | 0.2353698 | 8.099745
Phrozen AquaGray | Rigid | NS | 3 | 2 | 55.21300125 | 1.197916688 | 41.10945511 | 0.239573166 | 8.511274 | 0.2395833376 | 16.57639 | 0.2358104 | 8.113062
Phrozen AquaGray | Rigid | NS | 3 | 2 | 55.31299973 | 1.200154657 | 41.18021393 | 0.240030929 | 8.525924 | 0.2400309314 | 16.60492 | 0.2362509 | 8.127027
Phrozen AquaGray | Rigid | NS | 3 | 2 | 55.4129982 | 1.202494372 | 41.27238464 | 0.240498871 | 8.545007 | 0.2404988744 | 16.64209 | 0.2367115 | 8.145217
Phrozen AquaGray | Rigid | NS | 3 | 2 | 55.51300049 | 1.204783097 | 41.37457275 | 0.240946472 | 8.566164 | 0.2409566194 | 16.6833 | 0.237162 | 8.165384
Phrozen AquaGray | Rigid | NS | 3 | 2 | 55.61299896 | 1.206817687 | 41.44245529 | 0.24136354 | 8.580218 | 0.2413635374 | 16.71067 | 0.2375625 | 8.178781
Phrozen AquaGray | Rigid | NS | 3 | 2 | 55.71300125 | 1.208953909 | 41.50967407 | 0.241790786 | 8.594135 | 0.2417907818 | 16.73777 | 0.2379831 | 8.192047
Phrozen AquaGray | Rigid | NS | 3 | 2 | 55.81299973 | 1.211039256 | 41.56063461 | 0.242197677 | 8.604686 | 0.2422078512 | 16.75832 | 0.2383936 | 8.202104
Phrozen AquaGray | Rigid | NS | 3 | 2 | 55.9129982 | 1.213124604 | 41.62630844 | 0.242614746 | 8.618283 | 0.2426249208 | 16.7848 | 0.2388041 | 8.215065
Phrozen AquaGray | Rigid | NS | 3 | 2 | 56.01300049 | 1.215260825 | 41.70252228 | 0.243041992 | 8.634063 | 0.243052165 | 16.81553 | 0.2392246 | 8.230106
Phrozen AquaGray | Rigid | NS | 3 | 2 | 56.11299896 | 1.217346173 | 41.78120804 | 0.243459076 | 8.650354 | 0.2434692346 | 16.84726 | 0.2396351 | 8.245635
Phrozen AquaGray | Rigid | NS | 3 | 2 | 56.21300125 | 1.219584141 | 41.86240387 | 0.243916824 | 8.667164 | 0.2439168282 | 16.88 | 0.2400756 | 8.261659
Phrozen AquaGray | Rigid | NS | 3 | 2 | 56.31299973 | 1.221872983 | 41.91706467 | 0.244374603 | 8.678481 | 0.2443745966 | 16.90204 | 0.2405262 | 8.272446
Phrozen AquaGray | Rigid | NS | 3 | 2 | 56.4129982 | 1.224161824 | 42.04915237 | 0.244832367 | 8.705829 | 0.2448323648 | 16.9553 | 0.2409767 | 8.298514
Phrozen AquaGray | Rigid | NS | 3 | 2 | 56.51300049 | 1.226450666 | 42.14968109 | 0.245279953 | 8.726642 | 0.2452901332 | 16.99584 | 0.2414273 | 8.318354
Phrozen AquaGray | Rigid | NS | 3 | 2 | 56.61299896 | 1.228637761 | 42.22356415 | 0.245717376 | 8.741939 | 0.2457275522 | 17.02563 | 0.2418578 | 8.332935
Phrozen AquaGray | Rigid | NS | 3 | 2 | 56.71300125 | 1.230773982 | 42.2574501 | 0.2461548 | 8.748954 | 0.2461547964 | 17.03929 | 0.2422783 | 8.339622
Phrozen AquaGray | Rigid | NS | 3 | 2 | 56.81299973 | 1.232808456 | 42.3160553 | 0.246561691 | 8.761088 | 0.2465616912 | 17.06293 | 0.2426788 | 8.351188
Phrozen AquaGray | Rigid | NS | 3 | 2 | 56.9129982 | 1.234893803 | 42.38941574 | 0.24697876 | 8.776277 | 0.2469787606 | 17.09251 | 0.2430893 | 8.365666
Phrozen AquaGray | Rigid | NS | 3 | 2 | 57.01300049 | 1.236979151 | 42.4677124 | 0.247385681 | 8.792487 | 0.2473958302 | 17.12408 | 0.2434998 | 8.381118
Phrozen AquaGray | Rigid | NS | 3 | 2 | 57.11299896 | 1.239115372 | 42.54138184 | 0.247812927 | 8.80774 | 0.2478230744 | 17.153783 | 0.2439203 | 8.395657
Phrozen AquaGray | Rigid | NS | 3 | 2 | 57.21300125 | 1.241302467 | 42.61124039 | 0.248250335 | 8.822203 | 0.2482604934 | 17.18195 | 0.2443509 | 8.409444
Phrozen AquaGray | Rigid | NS | 3 | 2 | 57.31299973 | 1.243540435 | 42.69768143 | 0.248697907 | 8.8401 | 0.248708087 | 17.21681 | 0.2447914 | 8.426503
Phrozen AquaGray | Rigid | NS | 3 | 2 | 57.4129982 | 1.245829277 | 42.79976654 | 0.249165863 | 8.861235 | 0.2491658554 | 17.25797 | 0.245242 | 8.44665
Phrozen AquaGray | Rigid | NS | 3 | 2 | 57.51300049 | 1.248168992 | 42.89453125 | 0.249623626 | 8.880855 | 0.2496337984 | 17.29618 | 0.2457026 | 8.465352
Phrozen AquaGray | Rigid | NS | 3 | 2 | 57.61299896 | 1.250356087 | 42.97850037 | 0.250071228 | 8.89824 | 0.2500712174 | 17.33004 | 0.2461331 | 8.481924
Phrozen AquaGray | Rigid | NS | 3 | 2 | 57.71300125 | 1.252492308 | 43.04314041 | 0.250488281 | 8.911623 | 0.2504984616 | 17.35611 | 0.2465536 | 8.49468
Phrozen AquaGray | Rigid | NS | 3 | 2 | 57.81299973 | 1.254577655 | 43.09869766 | 0.250915527 | 8.923126 | 0.250915531 | 17.37851 | 0.2469641 | 8.505645
Phrozen AquaGray | Rigid | NS | 3 | 2 | 57.9129982 | 1.256663003 | 43.17243958 | 0.251322418 | 8.938393 | 0.2513326006 | 17.40824 | 0.2473746 | 8.520198
Phrozen AquaGray | Rigid | NS | 3 | 2 | 58.01300049 | 1.258748351 | 43.23734665 | 0.251749665 | 8.951832 | 0.2517496702 | 17.43441 | 0.2477851 | 8.533008
Phrozen AquaGray | Rigid | NS | 3 | 2 | 58.11299896 | 1.260884688 | 43.30183792 | 0.25217694 | 8.965184 | 0.2521769376 | 17.46042 | 0.2482056 | 8.545735
Phrozen AquaGray | Rigid | NS | 3 | 2 | 58.21300125 | 1.262970036 | 43.37868118 | 0.252593994 | 8.981093 | 0.2525940072 | 17.4914 | 0.2486161 | 8.5609
Phrozen AquaGray | Rigid | NS | 3 | 2 | 58.31299973 | 1.265208004 | 43.4627533 | 0.253041595 | 8.9985 | 0.2530416008 | 17.52530375 | 0.2490567 | 8.577492
Phrozen AquaGray | Rigid | NS | 3 | 2 | 58.4129982 | 1.267445972 | 43.54961777 | 0.253489196 | 9.016484 | 0.2534891944 | 17.56033 | 0.2494972 | 8.594635
Phrozen AquaGray | Rigid | NS | 3 | 2 | 58.51300049 | 1.269785571 | 43.64685059 | 0.25394693 | 9.036615 | 0.2539571142 | 17.59954 | 0.2499578 | 8.613824
Phrozen AquaGray | Rigid | NS | 3 | 2 | 58.61299896 | 1.272074413 | 43.73318863 | 0.254404694 | 9.05449 | 0.2544148826 | 17.63435 | 0.2504083 | 8.630863
Phrozen AquaGray | Rigid | NS | 3 | 2 | 58.71300125 | 1.274261507 | 43.81255722 | 0.254852295 | 9.070923 | 0.2548523014 | 17.66635 | 0.2508389 | 8.646527
Phrozen AquaGray | Rigid | NS | 3 | 2 | 58.81299973 | 1.276397728 | 43.87148285 | 0.255279541 | 9.083123 | 0.2552795456 | 17.69011 | 0.2512594 | 8.658156
Phrozen AquaGray | Rigid | NS | 3 | 2 | 58.9129982 | 1.278483076 | 43.95048141 | 0.255686432 | 9.099479 | 0.2556966152 | 17.72197 | 0.2516699 | 8.673747
Phrozen AquaGray | Rigid | NS | 3 | 2 | 59.01300049 | 1.280517667 | 44.01094818 | 0.256103545 | 9.111998 | 0.2561035334 | 17.74635 | 0.2520704 | 8.68568
Phrozen AquaGray | Rigid | NS | 3 | 2 | 59.11299896 | 1.282552141 | 44.07489777 | 0.256500244 | 9.125238 | 0.2565104282 | 17.77214 | 0.2524709 | 8.698301
Phrozen AquaGray | Rigid | NS | 3 | 2 | 59.21300125 | 1.284688362 | 44.14331436 | 0.256937683 | 9.139403 | 0.2569376724 | 17.79972 | 0.2528914 | 8.711803
Phrozen AquaGray | Rigid | NS | 3 | 2 | 59.31299973 | 1.286824583 | 44.20450211 | 0.257364929 | 9.152071 | 0.2573649166 | 17.8244 | 0.2533119 | 8.723878
Phrozen AquaGray | Rigid | NS | 3 | 2 | 59.4129982 | 1.289062551 | 44.29166794 | 0.257802337 | 9.170118 | 0.2578125102 | 17.85954 | 0.2537525 | 8.741081
Phrozen AquaGray | Rigid | NS | 3 | 2 | 59.51300049 | 1.291351393 | 44.38459778 | 0.258260101 | 9.189358 | 0.2582702786 | 17.89702 | 0.254203 | 8.759421
Phrozen AquaGray | Rigid | NS | 3 | 2 | 59.61299896 | 1.293640118 | 44.46150208 | 0.258728027 | 9.20528 | 0.2587280236 | 17.92803 | 0.2546536 | 8.774598
Phrozen AquaGray | Rigid | NS | 3 | 2 | 59.71300125 | 1.295878086 | 44.53959274 | 0.259175628 | 9.221448 | 0.2591756172 | 17.95951 | 0.2550941 | 8.790009
Phrozen AquaGray | Rigid | NS | 3 | 2 | 59.81299973 | 1.298065181 | 44.62610626 | 0.259613037 | 9.239359 | 0.2596130362 | 17.9944 | 0.2555246 | 8.807083
Phrozen AquaGray | Rigid | NS | 3 | 2 | 59.9129982 | 1.300201402 | 44.6867485 | 0.260030121 | 9.251915 | 0.2600402804 | 18.01885 | 0.2559452 | 8.819051
Phrozen AquaGray | Rigid | NS | 3 | 2 | 60.01300049 | 1.302286866 | 44.73978043 | 0.260457367 | 9.262894 | 0.2604573732 | 18.04023 | 0.2563557 | 8.829517
Phrozen AquaGray | Rigid | NS | 3 | 2 | 60.11299896 | 1.304372214 | 44.8054657 | 0.260864258 | 9.276494 | 0.2608744428 | 18.06672 | 0.2567662 | 8.84248
Phrozen AquaGray | Rigid | NS | 3 | 2 | 60.21300125 | 1.306508435 | 44.86909485 | 0.261291504 | 9.289668 | 0.261301687 | 18.09238 | 0.2571867 | 8.855037
Phrozen AquaGray | Rigid | NS | 3 | 2 | 60.31299973 | 1.308593783 | 44.94016647 | 0.26171875 | 9.304382 | 0.2617187566 | 18.12103 | 0.2575972 | 8.869064
Phrozen AquaGray | Rigid | NS | 3 | 2 | 60.4129982 | 1.310730004 | 45.01581573 | 0.262145996 | 9.320045 | 0.2621460008 | 18.15154 | 0.2580177 | 8.883993
Phrozen AquaGray | Rigid | NS | 3 | 2 | 60.51300049 | 1.313018845 | 45.08433151 | 0.26260376 | 9.33423 | 0.262603769 | 18.17917 | 0.2584683 | 8.897515
Phrozen AquaGray | Rigid | NS | 3 | 2 | 60.61299896 | 1.315307687 | 45.16486359 | 0.263061523 | 9.350903 | 0.2630615374 | 18.21164 | 0.2589188 | 8.913408
Phrozen AquaGray | Rigid | NS | 3 | 2 | 60.71300125 | 1.317698159 | 45.26612473 | 0.26352945 | 9.371868 | 0.2635396318 | 18.25247 | 0.2593894 | 8.933392
Phrozen AquaGray | Rigid | NS | 3 | 2 | 60.81299973 | 1.319885254 | 45.3408699 | 0.263977051 | 9.387344 | 0.2639770508 | 18.28261 | 0.2598199 | 8.948144
Phrozen AquaGray | Rigid | NS | 3 | 2 | 60.9129982 | 1.322072349 | 45.41825485 | 0.264404297 | 9.403365 | 0.2644144698 | 18.31381 | 0.2602505 | 8.963416
Phrozen AquaGray | Rigid | NS | 3 | 2 | 61.01300049 | 1.324056066 | 45.46006775 | 0.264811218 | 9.412022 | 0.2648112132 | 18.33067 | 0.260641 | 8.971668
Phrozen AquaGray | Rigid | NS | 3 | 2 | 61.11299896 | 1.326192287 | 45.5266304 | 0.265238464 | 9.425803 | 0.2652384574 | 18.35751 | 0.2610615 | 8.984804
Phrozen AquaGray | Rigid | NS | 3 | 2 | 61.21300125 | 1.328226761 | 45.59036636 | 0.265635192 | 9.438999 | 0.2656453522 | 18.38321 | 0.261462 | 8.997382
Phrozen AquaGray | Rigid | NS | 3 | 2 | 61.31299973 | 1.330312109 | 45.65721512 | 0.266052246 | 9.45284 | 0.2660624218 | 18.41017 | 0.2618725 | 9.010575
Phrozen AquaGray | Rigid | NS | 3 | 2 | 61.4129982 | 1.332397456 | 45.72091675 | 0.266479492 | 9.466028 | 0.2664794912 | 18.43585 | 0.262283 | 9.023147
Phrozen AquaGray | Rigid | NS | 3 | 2 | 61.51300049 | 1.334533677 | 45.78440857 | 0.266906738 | 9.479174 | 0.2669067354 | 18.46146 | 0.2627035 | 9.035677
Phrozen AquaGray | Rigid | NS | 3 | 2 | 61.61299896 | 1.336822519 | 45.86017227 | 0.267354339 | 9.49486 | 0.2673645038 | 18.492 | 0.263154 | 9.050629
Phrozen AquaGray | Rigid | NS | 3 | 2 | 61.71300125 | 1.339111361 | 45.95194626 | 0.267812103 | 9.513861 | 0.2678222722 | 18.52901 | 0.2636046 | 9.068741
Phrozen AquaGray | Rigid | NS | 3 | 2 | 61.81299973 | 1.341400202 | 46.03577423 | 0.268269867 | 9.531216 | 0.2682800404 | 18.56281 | 0.2640552 | 9.085285
Phrozen AquaGray | Rigid | NS | 3 | 2 | 61.9129982 | 1.343638171 | 46.11077881 | 0.268717468 | 9.546745 | 0.2687276342 | 18.59306 | 0.2644957 | 9.100087
Phrozen AquaGray | Rigid | NS | 3 | 2 | 62.01300049 | 1.345825265 | 46.17114639 | 0.269165039 | 9.559244 | 0.269165053 | 18.6174 | 0.2649262 | 9.112001
Phrozen AquaGray | Rigid | NS | 3 | 2 | 62.11299896 | 1.347859739 | 46.23519897 | 0.26957196 | 9.572505 | 0.2695719478 | 18.64323 | 0.2653267 | 9.124642
Phrozen AquaGray | Rigid | NS | 3 | 2 | 62.21300125 | 1.349945087 | 46.30197525 | 0.269989014 | 9.58633 | 0.2699890174 | 18.67015 | 0.2657372 | 9.13782
Phrozen AquaGray | Rigid | NS | 3 | 2 | 62.31299973 | 1.352081308 | 46.36035919 | 0.27041626 | 9.598418 | 0.2704162616 | 18.69369 | 0.2661577 | 9.149343
Phrozen AquaGray | Rigid | NS | 3 | 2 | 62.4129982 | 1.354115782 | 46.41477203 | 0.270823151 | 9.609684 | 0.2708231564 | 18.71563 | 0.2665582 | 9.160081
Phrozen AquaGray | Rigid | NS | 3 | 2 | 62.51300049 | 1.356302877 | 46.48008728 | 0.271250427 | 9.623206 | 0.2712605754 | 18.74197 | 0.2669888 | 9.172971
Phrozen AquaGray | Rigid | NS | 3 | 2 | 62.61299896 | 1.358439215 | 46.54509354 | 0.271677673 | 9.636665 | 0.271687843 | 18.76818 | 0.2674093 | 9.1858
Phrozen AquaGray | Rigid | NS | 3 | 2 | 62.71300125 | 1.36072794 | 46.6266098 | 0.272135407 | 9.653542 | 0.272145588 | 18.80105 | 0.2678598 | 9.201888
Phrozen AquaGray | Rigid | NS | 3 | 2 | 62.81299973 | 1.363016781 | 46.70830536 | 0.272603363 | 9.670457 | 0.2726033562 | 18.83399 | 0.2683104 | 9.218011
Phrozen AquaGray | Rigid | NS | 3 | 2 | 62.9129982 | 1.365356497 | 46.80356216 | 0.273071289 | 9.690179 | 0.2730712994 | 18.8724 | 0.268771 | 9.23681
Phrozen AquaGray | Rigid | NS | 3 | 2 | 63.01300049 | 1.367594465 | 46.87525177 | 0.273508728 | 9.705021 | 0.273518893 | 18.90131 | 0.2692115 | 9.250958
Phrozen AquaGray | Rigid | NS | 3 | 2 | 63.11299896 | 1.369679812 | 46.92627716 | 0.273925781 | 9.715585 | 0.2739359624 | 18.92189 | 0.269622 | 9.261028
Phrozen AquaGray | Rigid | NS | 3 | 2 | 63.21300125 | 1.37176516 | 46.98945999 | 0.274353027 | 9.728667 | 0.274353032 | 18.94736 | 0.2700325 | 9.273497
Phrozen AquaGray | Rigid | NS | 3 | 2 | 63.31299973 | 1.373799634 | 47.0481987 | 0.274759918 | 9.740828 | 0.2747599268 | 18.97105 | 0.270433 | 9.28509
Phrozen AquaGray | Rigid | NS | 3 | 2 | 63.4129982 | 1.375885098 | 47.09909821 | 0.275166839 | 9.751366 | 0.2751770196 | 18.99157 | 0.2708435 | 9.295135
Phrozen AquaGray | Rigid | NS | 3 | 2 | 63.51300049 | 1.377970446 | 47.15822601 | 0.275594085 | 9.763608 | 0.2755940892 | 19.01541 | 0.271254 | 9.306804
Phrozen AquaGray | Rigid | NS | 3 | 2 | 63.61299896 | 1.380157541 | 47.2265892 | 0.276021332 | 9.777762 | 0.2760315082 | 19.04298 | 0.2716846 | 9.320295
Phrozen AquaGray | Rigid | NS | 3 | 2 | 63.71300125 | 1.382395509 | 47.30003357 | 0.276468933 | 9.792968 | 0.2764791018 | 19.07259 | 0.2721251 | 9.33479
Phrozen AquaGray | Rigid | NS | 3 | 2 | 63.81299973 | 1.384684234 | 47.3923378 | 0.276936859 | 9.812078 | 0.2769368468 | 19.10981 | 0.2725756 | 9.353006
Phrozen AquaGray | Rigid | NS | 3 | 2 | 63.9129982 | 1.386922202 | 47.45693207 | 0.277374268 | 9.825452 | 0.2773844404 | 19.13586 | 0.2730162 | 9.365754
Phrozen AquaGray | Rigid | NS | 3 | 2 | 64.01300049 | 1.389109297 | 47.52167511 | 0.277821869 | 9.838856 | 0.2778218594 | 19.16197 | 0.2734467 | 9.378531
Phrozen AquaGray | Rigid | NS | 3 | 2 | 64.11299896 | 1.391398138 | 47.6072464 | 0.278279632 | 9.856573 | 0.2782796276 | 19.19647 | 0.2738973 | 9.395419
Phrozen AquaGray | Rigid | NS | 3 | 2 | 64.21299744 | 1.39353436 | 47.6772728 | 0.278696686 | 9.871071 | 0.278706872 | 19.22471 | 0.2743178 | 9.409239
Phrozen AquaGray | Rigid | NS | 3 | 2 | 64.31300354 | 1.395568834 | 47.72593307 | 0.27911377 | 9.881146 | 0.2791137668 | 19.24433 | 0.2747183 | 9.418842
Phrozen AquaGray | Rigid | NS | 3 | 2 | 64.41300201 | 1.397705171 | 47.77310562 | 0.279541045 | 9.890912 | 0.2795410342 | 19.26335 | 0.2751388 | 9.428152
Phrozen AquaGray | Rigid | NS | 3 | 2 | 64.51300049 | 1.399790519 | 47.83462143 | 0.279958099 | 9.903648 | 0.2799581038 | 19.28815 | 0.2755493 | 9.440292
Phrozen AquaGray | Rigid | NS | 3 | 2 | 64.61299896 | 1.40192674 | 47.90851593 | 0.280385345 | 9.918947 | 0.280385348 | 19.31795 | 0.2759698 | 9.454875
Phrozen AquaGray | Rigid | NS | 3 | 2 | 64.71299744 | 1.404164708 | 47.98418427 | 0.280832946 | 9.934614 | 0.2808329416 | 19.34846 | 0.2764104 | 9.469809
Phrozen AquaGray | Rigid | NS | 3 | 2 | 64.7440033 | 1.404876704 | 48.00255585 | 0.280965179 | 9.938417 | 0.2809753408 | 19.35587 | 0.2765505 | 9.473435
Phrozen AquaGray | Rigid | NS | 3 | 1 | 0.113 | 0.0001017253 | -0.005902369 | 1.956255e-05 | -0.001211985 | 1.956255e-05 | -0.002370429 | 2.002466e-05 | -0.001164848
Phrozen AquaGray | Rigid | NS | 3 | 1 | 0.213 | 0.0006612142 | -0.005844426 | 0.0001271566 | -0.001200088 | 0.0001271566 | -0.002347159 | 0.0001301603 | -0.001153413
Phrozen AquaGray | Rigid | NS | 3 | 1 | 0.313 | 0.004628499 | 0.2357758 | 0.0008803148 | 0.04841393 | 0.0008900961 | 0.09468909 | 0.0009111219 | 0.046531
Phrozen AquaGray | Rigid | NS | 3 | 1 | 0.413 | 0.007934571 | 0.4092901 | 0.001525879 | 0.08404315 | 0.001525879 | 0.1643735 | 0.001561923 | 0.08077452
Phrozen AquaGray | Rigid | NS | 3 | 1 | 0.513 | 0.01052856 | 0.5322558 | 0.002024724 | 0.1092928 | 0.002024724 | 0.2137574 | 0.002072552 | 0.1050421
Phrozen AquaGray | Rigid | NS | 3 | 1 | 0.613 | 0.01296997 | 0.6427044 | 0.002484444 | 0.1319722 | 0.002494225 | 0.2581142 | 0.002553144 | 0.1268394
Phrozen AquaGray | Rigid | NS | 3 | 1 | 0.713 | 0.01525879 | 0.7469367 | 0.002924601 | 0.1533751 | 0.002934383 | 0.2999746 | 0.003003699 | 0.14741
Phrozen AquaGray | Rigid | NS | 3 | 1 | 0.813 | 0.01759847 | 0.8499396 | 0.00337454 | 0.1745256 | 0.003384321 | 0.3413412 | 0.003464266 | 0.1677379
Phrozen AquaGray | Rigid | NS | 3 | 1 | 0.913 | 0.01983643 | 0.9522401 | 0.003804916 | 0.1955318 | 0.003814697 | 0.3824257 | 0.003904808 | 0.1879272
Phrozen AquaGray | Rigid | NS | 3 | 1 | 1.013 | 0.02212524 | 1.045678 | 0.004245074 | 0.214718375 | 0.004254855 | 0.4199512 | 0.004355363 | 0.2063675
Phrozen AquaGray | Rigid | NS | 3 | 1 | 1.113 | 0.02426148 | 1.13467 | 0.004665668 | 0.2329917 | 0.004665668 | 0.4556907 | 0.004775881 | 0.2239302
Phrozen AquaGray | Rigid | NS | 3 | 1 | 1.213 | 0.02634684 | 1.218164 | 0.005066701 | 0.2501363 | 0.005066701 | 0.4892225 | 0.005186386 | 0.240408
Phrozen AquaGray | Rigid | NS | 3 | 1 | 1.313 | 0.02843221 | 1.301537 | 0.005467733 | 0.267256 | 0.005467733 | 0.5227055 | 0.005596892 | 0.2568618
Phrozen AquaGray | Rigid | NS | 3 | 1 | 1.413 | 0.03046672 | 1.387762 | 0.005858984 | 0.284961375 | 0.005858984 | 0.5573341 | 0.005997385 | 0.2738786
Phrozen AquaGray | Rigid | NS | 3 | 1 | 1.513 | 0.03260295 | 1.477648 | 0.006269798 | 0.3034184 | 0.006269798 | 0.5934328 | 0.006417903 | 0.2916178
Phrozen AquaGray | Rigid | NS | 3 | 1 | 1.613 | 0.03473918 | 1.556939 | 0.006670829 | 0.3197001 | 0.006680611 | 0.6252769 | 0.00683842 | 0.3072662
Phrozen AquaGray | Rigid | NS | 3 | 1 | 1.713 | 0.03692627 | 1.645697 | 0.007101206 | 0.3379255 | 0.007101206 | 0.6609226 | 0.007268951 | 0.3247828
Phrozen AquaGray | Rigid | NS | 3 | 1 | 1.813 | 0.03921509 | 1.735647 | 0.007541364 | 0.3563958 | 0.007541364 | 0.6970472 | 0.007719506 | 0.3425347
Phrozen AquaGray | Rigid | NS | 3 | 1 | 1.913 | 0.04155477 | 1.833119 | 0.007991302 | 0.3764104 | 0.007991302 | 0.7361922 | 0.008180073 | 0.3617709
Phrozen AquaGray | Rigid | NS | 3 | 1 | 2.013 | 0.04384359 | 1.930127 | 0.008421678 | 0.396329875 | 0.008431459 | 0.7751512 | 0.008630628 | 0.3809157
Phrozen AquaGray | Rigid | NS | 3 | 1 | 2.113 | 0.04603068 | 2.023227 | 0.008852053 | 0.415447 | 0.008852054 | 0.812541 | 0.009061157 | 0.3992893
Phrozen AquaGray | Rigid | NS | 3 | 1 | 2.213 | 0.04821777 | 2.107877 | 0.009262867 | 0.432829 | 0.009272649 | 0.846537 | 0.009491688 | 0.4159952
Phrozen AquaGray | Rigid | NS | 3 | 1 | 2.313 | 0.05030314 | 2.189447 | 0.0096639 | 0.4495785 | 0.009673682 | 0.8792961 | 0.009902194 | 0.4320934
Phrozen AquaGray | Rigid | NS | 3 | 1 | 2.413 | 0.05233765 | 2.264547 | 0.01006493 | 0.4649994 | 0.01006493 | 0.9094567 | 0.01030269 | 0.4469145
Phrozen AquaGray | Rigid | NS | 3 | 1 | 2.513 | 0.05447388 | 2.342258 | 0.01047575 | 0.4809565 | 0.01047575 | 0.9406659 | 0.0107232 | 0.462251
Phrozen AquaGray | Rigid | NS | 3 | 1 | 2.613 | 0.05650838 | 2.413794 | 0.01085722 | 0.4956455 | 0.010867 | 0.969395 | 0.0111237 | 0.4763687
Phrozen AquaGray | Rigid | NS | 3 | 1 | 2.713 | 0.05864461 | 2.497401 | 0.01126803 | 0.5128133 | 0.01127781 | 1.002972 | 0.01154422 | 0.4928689
Phrozen AquaGray | Rigid | NS | 3 | 1 | 2.813 | 0.06078084 | 2.581294 | 0.01168862 | 0.530039875 | 0.01168862 | 1.036664 | 0.01196473 | 0.5094254
Phrozen AquaGray | Rigid | NS | 3 | 1 | 2.913 | 0.0630188 | 2.670019 | 0.01210922 | 0.548258625 | 0.012119 | 1.072297 | 0.01240528 | 0.5269356
Phrozen AquaGray | Rigid | NS | 3 | 1 | 3.013 | 0.06535848 | 2.770182 | 0.01256894 | 0.568825875 | 0.01256894 | 1.112523 | 0.01286584 | 0.5467029
Phrozen AquaGray | Rigid | NS | 3 | 1 | 3.113 | 0.06769817 | 2.865437 | 0.0130091 | 0.5883853125 | 0.01301888 | 1.150778 | 0.01332641 | 0.5655017
Phrozen AquaGray | Rigid | NS | 3 | 1 | 3.213 | 0.06988525 | 2.943119 | 0.01343947 | 0.6043365 | 0.01343947 | 1.181975 | 0.01375694 | 0.5808325
Phrozen AquaGray | Rigid | NS | 3 | 1 | 3.313 | 0.07191976 | 3.020157 | 0.01383072 | 0.6201555 | 0.01383072 | 1.212915 | 0.01415743 | 0.5960362
Phrozen AquaGray | Rigid | NS | 3 | 1 | 3.413 | 0.07405599 | 3.093807 | 0.01423175 | 0.6352786875 | 0.01424154 | 1.242493 | 0.01457795 | 0.6105712
Phrozen AquaGray | Rigid | NS | 3 | 1 | 3.513 | 0.07609049 | 3.175424 | 0.01462301 | 0.65203775 | 0.01463279 | 1.275271 | 0.01497844 | 0.6266785
Phrozen AquaGray | Rigid | NS | 3 | 1 | 3.613 | 0.07822673 | 3.263866 | 0.0150436 | 0.6701983125 | 0.0150436 | 1.310789 | 0.01539896 | 0.6441327
Phrozen AquaGray | Rigid | NS | 3 | 1 | 3.713 | 0.08041382 | 3.346129 | 0.0154642 | 0.6870901875 | 0.0154642 | 1.343827 | 0.01582949 | 0.6603677
Phrozen AquaGray | Rigid | NS | 3 | 1 | 3.813 | 0.08260091 | 3.431234 | 0.01587501 | 0.7045655 | 0.01588479 | 1.378006 | 0.01626002 | 0.6771633
Phrozen AquaGray | Rigid | NS | 3 | 1 | 3.913 | 0.08483887 | 3.518801 | 0.01630539 | 0.7225465 | 0.01631517 | 1.413173 | 0.01670056 | 0.694445
Phrozen AquaGray | Rigid | NS | 3 | 1 | 4.013 | 0.08712769 | 3.607982 | 0.01675532 | 0.7408586875 | 0.01675532 | 1.448989 | 0.01715112 | 0.712045
Phrozen AquaGray | Rigid | NS | 3 | 1 | 4.113 | 0.08941651 | 3.693249 | 0.0171857 | 0.758367375 | 0.01719548 | 1.483233 | 0.01760167 | 0.7288727
Phrozen AquaGray | Rigid | NS | 3 | 1 | 4.213 | 0.0916036 | 3.779166 | 0.0176063 | 0.776009375 | 0.01761608 | 1.517737 | 0.0180322 | 0.7458286
Phrozen AquaGray | Rigid | NS | 3 | 1 | 4.313 | 0.09373983 | 3.863179 | 0.01802689 | 0.7932605 | 0.01802689 | 1.551477 | 0.01845272 | 0.7624088
Phrozen AquaGray | Rigid | NS | 3 | 1 | 4.413 | 0.0958252 | 3.943311 | 0.01842792 | 0.8097148125 | 0.01842792 | 1.583659 | 0.01886323 | 0.7782232
Phrozen AquaGray | Rigid | NS | 3 | 1 | 4.513 | 0.09791057 | 4.018262 | 0.01881917 | 0.825105125 | 0.01882896 | 1.61376 | 0.01927373 | 0.7930149
Phrozen AquaGray | Rigid | NS | 3 | 1 | 4.613 | 0.09999593 | 4.089112 | 0.01922021 | 0.8396534375 | 0.01922999 | 1.642214 | 0.01968424 | 0.8069974
Phrozen AquaGray | Rigid | NS | 3 | 1 | 4.713 | 0.1020304 | 4.167751 | 0.01962124 | 0.855801 | 0.01962124 | 1.673796 | 0.02008473 | 0.8225169
Phrozen AquaGray | Rigid | NS | 3 | 1 | 4.813 | 0.1041667 | 4.252772 | 0.02003205 | 0.873259125 | 0.02003205 | 1.707941 | 0.02050525 | 0.8392961
Phrozen AquaGray | Rigid | NS | 3 | 1 | 4.913 | 0.1063538 | 4.336375 | 0.02045265 | 0.890426125 | 0.02045265 | 1.741516 | 0.02093578 | 0.8557954
Phrozen AquaGray | Rigid | NS | 3 | 1 | 5.013 | 0.1085409 | 4.426763 | 0.02087324 | 0.90898625 | 0.02087324 | 1.777816 | 0.02136631 | 0.8736337
Phrozen AquaGray | Rigid | NS | 3 | 1 | 5.113 | 0.1108805 | 4.520622 | 0.02132318 | 0.9282590625 | 0.02132318 | 1.815511 | 0.02182688 | 0.892157
Phrozen AquaGray | Rigid | NS | 3 | 1 | 5.213 | 0.1131694 | 4.605764 | 0.02176334 | 0.9457421875 | 0.02176334 | 1.849705 | 0.02227743 | 0.9089601
Phrozen AquaGray | Rigid | NS | 3 | 1 | 5.313 | 0.1154073 | 4.692557 | 0.02219371 | 0.963564125 | 0.02219371 | 1.884561 | 0.02271797 | 0.9260889
Phrozen AquaGray | Rigid | NS | 3 | 1 | 5.413 | 0.1175435 | 4.772105 | 0.02260453 | 0.979898375 | 0.02260453 | 1.916508 | 0.02313849 | 0.9417879
Phrozen AquaGray | Rigid | NS | 3 | 1 | 5.513 | 0.1196798 | 4.856553 | 0.02301534 | 0.99723875 | 0.02301534 | 1.950423 | 0.02355901 | 0.9584538
Phrozen AquaGray | Rigid | NS | 3 | 1 | 5.613 | 0.1217651 | 4.927477 | 0.02340659 | 1.011802 | 0.02341637 | 1.978907 | 0.02396952 | 0.972451
Phrozen AquaGray | Rigid | NS | 3 | 1 | 5.713 | 0.1238505 | 5.006341 | 0.02380762 | 1.027996125 | 0.02381741 | 2.010579 | 0.02438002 | 0.988015
Phrozen AquaGray | Rigid | NS | 3 | 1 | 5.813 | 0.1259867 | 5.089928 | 0.02422822 | 1.04516 | 0.02422822 | 2.044148 | 0.02480054 | 1.004511
Phrozen AquaGray | Rigid | NS | 3 | 1 | 5.913 | 0.1281738 | 5.168019 | 0.02463903 | 1.061194875 | 0.02464881 | 2.07551 | 0.02523107 | 1.019923
Phrozen AquaGray | Rigid | NS | 3 | 1 | 6.013 | 0.1303609 | 5.25301 | 0.02505963 | 1.078646875 | 0.02506941 | 2.109643 | 0.0256616 | 1.036696
Phrozen AquaGray | Rigid | NS | 3 | 1 | 6.113 | 0.1326497 | 5.344862 | 0.02549979 | 1.09750775 | 0.02550957 | 2.146531 | 0.02611215 | 1.054823
Phrozen AquaGray | Rigid | NS | 3 | 1 | 6.213 | 0.1349894 | 5.447182 | 0.02595951 | 1.11851775 | 0.02595951 | 2.187623 | 0.02657272 | 1.075016
Phrozen AquaGray | Rigid | NS | 3 | 1 | 6.313 | 0.1372274 | 5.529598 | 0.02638988 | 1.135441 | 0.02638988 | 2.220722 | 0.02701326 | 1.091281
Phrozen AquaGray | Rigid | NS | 3 | 1 | 6.413 | 0.1393636 | 5.608065 | 0.02679091 | 1.151553375 | 0.02680069 | 2.252235 | 0.02743378 | 1.106767
Phrozen AquaGray | Rigid | NS | 3 | 1 | 6.513 | 0.141449 | 5.681963 | 0.02719195 | 1.166727625 | 0.02720173 | 2.281913 | 0.02784429 | 1.121351
Phrozen AquaGray | Rigid | NS | 3 | 1 | 6.613 | 0.1434835 | 5.749438 | 0.02759298 | 1.18058275 | 0.02759298 | 2.309011 | 0.02824478 | 1.134667
Phrozen AquaGray | Rigid | NS | 3 | 1 | 6.713 | 0.1455688 | 5.825563 | 0.02799401 | 1.19621425 | 0.02799401 | 2.339584 | 0.02865528 | 1.149691
Phrozen AquaGray | Rigid | NS | 3 | 1 | 6.813 | 0.1475525 | 5.898615 | 0.02837548 | 1.2112145 | 0.02837548 | 2.368922 | 0.02904577 | 1.164108
Phrozen AquaGray | Rigid | NS | 3 | 1 | 6.913 | 0.1497396 | 5.98677 | 0.02879607 | 1.229316125 | 0.02879607 | 2.404325 | 0.0294763 | 1.181505
Phrozen AquaGray | Rigid | NS | 3 | 1 | 7.013 | 0.1519267 | 6.068221 | 0.02920689 | 1.24604125 | 0.02921667 | 2.437037 | 0.02990683 | 1.19758
Phrozen AquaGray | Rigid | NS | 3 | 1 | 7.113 | 0.1541138 | 6.151896 | 0.02963726 | 1.263223125 | 0.02963726 | 2.470641 | 0.03033736 | 1.214093
Phrozen AquaGray | Rigid | NS | 3 | 1 | 7.213 | 0.1564535 | 6.251279 | 0.0300872 | 1.283630125 | 0.0300872 | 2.510554 | 0.03079793 | 1.233707
Phrozen AquaGray | Rigid | NS | 3 | 1 | 7.313 | 0.1587423 | 6.344631 | 0.03052736 | 1.302798875 | 0.03052736 | 2.548044 | 0.03124848 | 1.25213
Phrozen AquaGray | Rigid | NS | 3 | 1 | 7.413 | 0.1610311 | 6.438837 | 0.03095774 | 1.322143125 | 0.03096752 | 2.585878 | 0.03169903 | 1.270722
Phrozen AquaGray | Rigid | NS | 3 | 1 | 7.513 | 0.1631673 | 6.515229 | 0.03136855 | 1.337829375 | 0.03137833 | 2.616558 | 0.03211955 | 1.285798
Phrozen AquaGray | Rigid | NS | 3 | 1 | 7.613 | 0.1652527 | 6.591241 | 0.03177936 | 1.3534375 | 0.03177936 | 2.647085 | 0.03253006 | 1.300799
Phrozen AquaGray | Rigid | NS | 3 | 1 | 7.713 | 0.1672872 | 6.668211 | 0.03217062 | 1.3692425 | 0.03217062 | 2.677996 | 0.03293055 | 1.31599
Phrozen AquaGray | Rigid | NS | 3 | 1 | 7.813 | 0.1694234 | 6.742253 | 0.03257165 | 1.38444625 | 0.03258143 | 2.707732 | 0.03335107 | 1.330602
Phrozen AquaGray | Rigid | NS | 3 | 1 | 7.913 | 0.1715088 | 6.808128 | 0.03297268 | 1.397973 | 0.03298246 | 2.734188 | 0.03376157 | 1.343603
Phrozen AquaGray | Rigid | NS | 3 | 1 | 8.013 | 0.1735942 | 6.897211 | 0.03338349 | 1.416265125 | 0.03338349 | 2.769964 | 0.03417208 | 1.361183
Phrozen AquaGray | Rigid | NS | 3 | 1 | 8.113 | 0.1758321 | 6.987967 | 0.03381387 | 1.434900875 | 0.03381387 | 2.806413 | 0.03461262 | 1.379094
Phrozen AquaGray | Rigid | NS | 3 | 1 | 8.213 | 0.1781209 | 7.069488 | 0.03424424 | 1.451640125 | 0.03425402 | 2.839152 | 0.03506317 | 1.395183
Phrozen AquaGray | Rigid | NS | 3 | 1 | 8.313 | 0.1804098 | 7.16616 | 0.0346844 | 1.47149075 | 0.03469418 | 2.877976 | 0.03551373 | 1.414261
Phrozen AquaGray | Rigid | NS | 3 | 1 | 8.413 | 0.1826477 | 7.256521 | 0.03512456 | 1.490045375 | 0.03512456 | 2.914265 | 0.03595427 | 1.432094
Phrozen AquaGray | Rigid | NS | 3 | 1 | 8.513 | 0.1848857 | 7.341823 | 0.03555493 | 1.50756125 | 0.03555494 | 2.948523 | 0.03639482 | 1.448929
Phrozen AquaGray | Rigid | NS | 3 | 1 | 8.613 | 0.1870219 | 7.412369 | 0.03595597 | 1.522047 | 0.03596575 | 2.976855 | 0.03681533 | 1.462851
Phrozen AquaGray | Rigid | NS | 3 | 1 | 8.713 | 0.1891073 | 7.48781 | 0.036357 | 1.537537875 | 0.03636678 | 3.007152 | 0.03722584 | 1.47774
Phrozen AquaGray | Rigid | NS | 3 | 1 | 8.813 | 0.1912435 | 7.55971 | 0.03676781 | 1.552301875 | 0.0367776 | 3.036028 | 0.03764636 | 1.491929
Phrozen AquaGray | Rigid | NS | 3 | 1 | 8.913 | 0.193278 | 7.638372 | 0.03716885 | 1.56845425 | 0.03716885 | 3.067619 | 0.03804685 | 1.507453
Phrozen AquaGray | Rigid | NS | 3 | 1 | 9.013 | 0.1954142 | 7.721127 | 0.03757966 | 1.585446875 | 0.03757966 | 3.100854 | 0.03846737 | 1.523785
Phrozen AquaGray | Rigid | NS | 3 | 1 | 9.113 | 0.1974996 | 7.79029 | 0.03798069 | 1.599648875 | 0.03798069 | 3.12863 | 0.03887787 | 1.537435
Phrozen AquaGray | Rigid | NS | 3 | 1 | 9.213 | 0.1996867 | 7.879424 | 0.03840129 | 1.6179515 | 0.03840129 | 3.164427 | 0.0393084 | 1.555026
Phrozen AquaGray | Rigid | NS | 3 | 1 | 9.313 | 0.2019246 | 7.96098 | 0.03883166 | 1.634698125 | 0.03883166 | 3.197181 | 0.03974895 | 1.571121
Phrozen AquaGray | Rigid | NS | 3 | 1 | 9.413 | 0.2043152 | 8.053535 | 0.03929138 | 1.653703125 | 0.03929138 | 3.234351 | 0.04021953 | 1.589387
Phrozen AquaGray | Rigid | NS | 3 | 1 | 9.513 | 0.206604 | 8.142038 | 0.03972176 | 1.6718765 | 0.03973154 | 3.269895 | 0.04067008 | 1.606853
Phrozen AquaGray | Rigid | NS | 3 | 1 | 9.613 | 0.2087402 | 8.222037 | 0.04013257 | 1.688303375 | 0.04014235 | 3.302023 | 0.0410906 | 1.622641
Phrozen AquaGray | Rigid | NS | 3 | 1 | 9.713 | 0.2108765 | 8.293041 | 0.04054338 | 1.70288325 | 0.04055317 | 3.330539 | 0.04151112 | 1.636654
Phrozen AquaGray | Rigid | NS | 3 | 1 | 9.813 | 0.2129618 | 8.369068 | 0.0409542 | 1.7184945 | 0.0409542 | 3.361072 | 0.04192162 | 1.651658
Phrozen AquaGray | Rigid | NS | 3 | 1 | 9.913 | 0.2150472 | 8.443025 | 0.04135523 | 1.733680625 | 0.04135523 | 3.390773 | 0.04233213 | 1.666254
Phrozen AquaGray | Rigid | NS | 3 | 1 | 10.013 | 0.2171326 | 8.514256 | 0.04175626 | 1.74830725 | 0.04175626 | 3.41938 | 0.04274263 | 1.680312
Phrozen AquaGray | Rigid | NS | 3 | 1 | 10.113 | 0.2192688 | 8.591752 | 0.0421573 | 1.764220125 | 0.04216708 | 3.450503 | 0.04316315 | 1.695606
Phrozen AquaGray | Rigid | NS | 3 | 1 | 10.213 | 0.2214559 | 8.671947 | 0.04257789 | 1.780687125 | 0.04258767 | 3.482709 | 0.04359368 | 1.711432
Phrozen AquaGray | Rigid | NS | 3 | 1 | 10.313 | 0.223643 | 8.747603 | 0.04299849 | 1.7962225 | 0.04300827 | 3.513094 | 0.04402421 | 1.726363
Phrozen AquaGray | Rigid | NS | 3 | 1 | 10.413 | 0.2259318 | 8.845557 | 0.04343864 | 1.816336125 | 0.04344843 | 3.552433 | 0.04447477 | 1.745695
Phrozen AquaGray | Rigid | NS | 3 | 1 | 10.513 | 0.2282206 | 8.931684 | 0.04388858 | 1.83402125 | 0.04388858 | 3.587022 | 0.04492532 | 1.762692
Phrozen AquaGray | Rigid | NS | 3 | 1 | 10.613 | 0.2305095 | 9.012249 | 0.04431896 | 1.8505645 | 0.04432874 | 3.619377 | 0.04537588 | 1.778592
Phrozen AquaGray | Rigid | NS | 3 | 1 | 10.713 | 0.2326457 | 9.087399 | 0.04473955 | 1.865995625 | 0.04473955 | 3.649558 | 0.04579639 | 1.793423
Phrozen AquaGray | Rigid | NS | 3 | 1 | 10.813 | 0.2347311 | 9.162682 | 0.0451308 | 1.881454125 | 0.04514059 | 3.679792 | 0.0462069 | 1.80828
Phrozen AquaGray | Rigid | NS | 3 | 1 | 10.913 | 0.2368673 | 9.237448 | 0.04554162 | 1.8968065 | 0.0455514 | 3.709818 | 0.04662742 | 1.823035
Phrozen AquaGray | Rigid | NS | 3 | 1 | 11.013 | 0.2388509 | 9.300565 | 0.04593287 | 1.909766875 | 0.04593287 | 3.735167 | 0.0470179 | 1.835492
Phrozen AquaGray | Rigid | NS | 3 | 1 | 11.113 | 0.2409872 | 9.370335 | 0.0463339 | 1.924093375 | 0.04634368 | 3.763187 | 0.04743842 | 1.849261
Phrozen AquaGray | Rigid | NS | 3 | 1 | 11.213 | 0.2430725 | 9.448086 | 0.04673493 | 1.940058625 | 0.04674471 | 3.794412 | 0.04784892 | 1.864605
Phrozen AquaGray | Rigid | NS | 3 | 1 | 11.313 | 0.2452087 | 9.528723 | 0.04715553 | 1.956616625 | 0.04715553 | 3.826796 | 0.04826944 | 1.880519
Phrozen AquaGray | Rigid | NS | 3 | 1 | 11.413 | 0.2474467 | 9.61425 | 0.0475859 | 1.974178625 | 0.0475859 | 3.861145 | 0.04870998 | 1.897398
Phrozen AquaGray | Rigid | NS | 3 | 1 | 11.513 | 0.2497864 | 9.702861 | 0.04803585 | 1.992373875 | 0.04803584 | 3.896731 | 0.04917055 | 1.914886
Phrozen AquaGray | Rigid | NS | 3 | 1 | 11.613 | 0.2521261 | 9.789143 | 0.048476 | 2.010090875 | 0.04848578 | 3.931383 | 0.04963112 | 1.931914
Phrozen AquaGray | Rigid | NS | 3 | 1 | 11.713 | 0.2543132 | 9.869816 | 0.04890638 | 2.02665625 | 0.04890638 | 3.963781 | 0.05006165 | 1.947835
Phrozen AquaGray | Rigid | NS | 3 | 1 | 11.813 | 0.2565003 | 9.947763 | 0.04931719 | 2.042661875 | 0.04932697 | 3.995086 | 0.05049218 | 1.963218
Phrozen AquaGray | Rigid | NS | 3 | 1 | 11.913 | 0.2585856 | 10.02158 | 0.04971822 | 2.057819625 | 0.049728 | 4.024732 | 0.05090268 | 1.977786
Phrozen AquaGray | Rigid | NS | 3 | 1 | 12.013 | 0.2606201 | 10.09463 | 0.05011925 | 2.072819125 | 0.05011925 | 4.054068 | 0.05130317 | 1.992202
Phrozen AquaGray | Rigid | NS | 3 | 1 | 12.113 | 0.2627564 | 10.16284 | 0.05052029 | 2.086824875 | 0.05053007 | 4.081461 | 0.05172369 | 2.005663
Phrozen AquaGray | Rigid | NS | 3 | 1 | 12.213 | 0.2647909 | 10.22974 | 0.05092132 | 2.10056275 | 0.05092132 | 4.108329 | 0.05212419 | 2.018867
Phrozen AquaGray | Rigid | NS | 3 | 1 | 12.313 | 0.266978 | 10.30885 | 0.05134192 | 2.11680675 | 0.05134192 | 4.1401 | 0.05255472 | 2.034479
Phrozen AquaGray | Rigid | NS | 3 | 1 | 12.413 | 0.2692159 | 10.39326 | 0.05176251 | 2.13413925 | 0.05177229 | 4.173999 | 0.05299526 | 2.051138
Phrozen AquaGray | Rigid | NS | 3 | 1 | 12.513 | 0.271403 | 10.4751 | 0.05219289 | 2.150944 | 0.05219288 | 4.206866 | 0.05342579 | 2.067289
Phrozen AquaGray | Rigid | NS | 3 | 1 | 12.613 | 0.2737936 | 10.56781 | 0.05265261 | 2.16998075 | 0.05265261 | 4.244099 | 0.05389637 | 2.085585
Phrozen AquaGray | Rigid | NS | 3 | 1 | 12.713 | 0.2761332 | 10.65641 | 0.05309276 | 2.18817375 | 0.05310254 | 4.279681 | 0.05435693 | 2.103071
Phrozen AquaGray | Rigid | NS | 3 | 1 | 12.813 | 0.2783203 | 10.73388 | 0.05351336 | 2.20408225 | 0.05352314 | 4.310796 | 0.05478746 | 2.118361
Phrozen AquaGray | Rigid | NS | 3 | 1 | 12.913 | 0.2803548 | 10.79984 | 0.05391439 | 2.217626 | 0.05391439 | 4.337284 | 0.05518796 | 2.131377
Phrozen AquaGray | Rigid | NS | 3 | 1 | 13.013 | 0.2824402 | 10.87117 | 0.05430564 | 2.2322735 | 0.05431542 | 4.365933 | 0.05559846 | 2.145455
Phrozen AquaGray | Rigid | NS | 3 | 1 | 13.113 | 0.2844747 | 10.94002 | 0.0546969 | 2.24641025 | 0.05470667 | 4.393581 | 0.05599896 | 2.159042
Phrozen AquaGray | Rigid | NS | 3 | 1 | 13.213 | 0.2865092 | 11.00352 | 0.05509792 | 2.25945 | 0.05509792 | 4.419085 | 0.05639945 | 2.171575
Phrozen AquaGray | Rigid | NS | 3 | 1 | 13.313 | 0.2886454 | 11.07692 | 0.05549896 | 2.2745225 | 0.05550874 | 4.448564 | 0.05681997 | 2.186061
Phrozen AquaGray | Rigid | NS | 3 | 1 | 13.413 | 0.2907817 | 11.16207 | 0.05591955 | 2.29200575 | 0.05591955 | 4.482758 | 0.05724049 | 2.202864
Phrozen AquaGray | Rigid | NS | 3 | 1 | 13.513 | 0.2930705 | 11.24792 | 0.05635971 | 2.30963475 | 0.05635971 | 4.517237 | 0.05769104 | 2.219808
Phrozen AquaGray | Rigid | NS | 3 | 1 | 13.613 | 0.2953593 | 11.33442 | 0.05679986 | 2.327397 | 0.05679986 | 4.551977 | 0.05814159 | 2.236879
Phrozen AquaGray | Rigid | NS | 3 | 1 | 13.713 | 0.2976481 | 11.41828 | 0.05723024 | 2.3446165 | 0.05724003 | 4.585656 | 0.05859215 | 2.253429
Phrozen AquaGray | Rigid | NS | 3 | 1 | 13.813 | 0.2998861 | 11.49816 | 0.05766062 | 2.36101925 | 0.0576704 | 4.617737 | 0.05903269 | 2.269194
Phrozen AquaGray | Rigid | NS | 3 | 1 | 13.913 | 0.3020223 | 11.57084 | 0.05807143 | 2.375942 | 0.05808121 | 4.646922 | 0.05945321 | 2.283536
Phrozen AquaGray | Rigid | NS | 3 | 1 | 14.013 | 0.3040568 | 11.63012 | 0.05847246 | 2.38811575 | 0.05847246 | 4.670732 | 0.0598537 | 2.295236
Phrozen AquaGray | Rigid | NS | 3 | 1 | 14.113 | 0.306193 | 11.69332 | 0.05887349 | 2.401092 | 0.05888328 | 4.696112 | 0.06027422 | 2.307708
Phrozen AquaGray | Rigid | NS | 3 | 1 | 14.213 | 0.3083293 | 11.77626 | 0.05928431 | 2.41812375 | 0.05929409 | 4.729423 | 0.06069474 | 2.324077
Phrozen AquaGray | Rigid | NS | 3 | 1 | 14.313 | 0.3104146 | 11.85471 | 0.05968534 | 2.43423125 | 0.05969512 | 4.760926 | 0.06110525 | 2.339558
Phrozen AquaGray | Rigid | NS | 3 | 1 | 14.413 | 0.3125509 | 11.94593 | 0.06010593 | 2.4529625 | 0.06010594 | 4.797561 | 0.06152576 | 2.357561
Phrozen AquaGray | Rigid | NS | 3 | 1 | 14.513 | 0.3146871 | 12.02235 | 0.06051675 | 2.468654 | 0.06051675 | 4.828251 | 0.06194628 | 2.372642
Phrozen AquaGray | Rigid | NS | 3 | 1 | 14.613 | 0.3169251 | 12.08447 | 0.06094713 | 2.4814115 | 0.06094713 | 4.853203 | 0.06238682 | 2.384904
Phrozen AquaGray | Rigid | NS | 3 | 1 | 14.713 | 0.3192647 | 12.1673 | 0.06139706 | 2.49841875 | 0.06139707 | 4.886466 | 0.06284739 | 2.401249
Phrozen AquaGray | Rigid | NS | 3 | 1 | 14.813 | 0.3216044 | 12.25628 | 0.06184701 | 2.51669 | 0.06184701 | 4.922201 | 0.06330796 | 2.41881
Phrozen AquaGray | Rigid | NS | 3 | 1 | 14.913 | 0.3238932 | 12.34096 | 0.06227738 | 2.53407825 | 0.06228716 | 4.956209 | 0.06375851 | 2.435522
Phrozen AquaGray | Rigid | NS | 3 | 1 | 15.013 | 0.3258769 | 12.41861 | 0.06266863 | 2.55002175 | 0.06266863 | 4.987392 | 0.06414899 | 2.450846
Phrozen AquaGray | Rigid | NS | 3 | 1 | 15.113 | 0.3280131 | 12.49759 | 0.06307945 | 2.56624125 | 0.06307945 | 5.019114 | 0.06456951 | 2.466434
Phrozen AquaGray | Rigid | NS | 3 | 1 | 15.213 | 0.3300476 | 12.56293 | 0.06346092 | 2.579657 | 0.0634707 | 5.045353 | 0.06497 | 2.479328
Phrozen AquaGray | Rigid | NS | 3 | 1 | 15.313 | 0.3320821 | 12.62803 | 0.06386194 | 2.5930245 | 0.06386195 | 5.071498 | 0.0653705 | 2.492176
Phrozen AquaGray | Rigid | NS | 3 | 1 | 15.413 | 0.3341675 | 12.68747 | 0.0642532 | 2.60522975 | 0.06426298 | 5.095369 | 0.065781 | 2.503906
Phrozen AquaGray | Rigid | NS | 3 | 1 | 15.513 | 0.3363037 | 12.76869 | 0.0646738 | 2.62190775 | 0.06467379 | 5.127988 | 0.06620152 | 2.519936
Phrozen AquaGray | Rigid | NS | 3 | 1 | 15.613 | 0.3385925 | 12.85542 | 0.06510416 | 2.63971775 | 0.06511395 | 5.162821 | 0.06665207 | 2.537053
Phrozen AquaGray | Rigid | NS | 3 | 1 | 15.713 | 0.3408813 | 12.94088 | 0.0655541 | 2.657265 | 0.06555411 | 5.197141 | 0.06710263 | 2.553918
Phrozen AquaGray | Rigid | NS | 3 | 1 | 15.813 | 0.3431702 | 13.02239 | 0.06599426 | 2.674003 | 0.06599426 | 5.229877 | 0.06755318 | 2.570005
Phrozen AquaGray | Rigid | NS | 3 | 1 | 15.913 | 0.345459 | 13.10894 | 0.06642464 | 2.69177375 | 0.06643442 | 5.264634 | 0.06800374 | 2.587084
Phrozen AquaGray | Rigid | NS | 3 | 1 | 16.013 | 0.3476461 | 13.19425 | 0.06685502 | 2.7092915 | 0.06685502 | 5.298896 | 0.06843427 | 2.603921
Phrozen AquaGray | Rigid | NS | 3 | 1 | 16.113 | 0.3497314 | 13.25959 | 0.06725605 | 2.72270775 | 0.06725605 | 5.325135 | 0.06884477 | 2.616815
Phrozen AquaGray | Rigid | NS | 3 | 1 | 16.213 | 0.3518168 | 13.32692 | 0.06765708 | 2.736533 | 0.06765708 | 5.352175 | 0.06925528 | 2.630103
Phrozen AquaGray | Rigid | NS | 3 | 1 | 16.313 | 0.3540039 | 13.39741 | 0.06806789 | 2.75100875 | 0.06807768 | 5.380487 | 0.06968581 | 2.644016
Phrozen AquaGray | Rigid | NS | 3 | 1 | 16.413 | 0.3559875 | 13.46474 | 0.06845915 | 2.76483275 | 0.06845914 | 5.407524 | 0.07007629 | 2.657302
Phrozen AquaGray | Rigid | NS | 3 | 1 | 16.513 | 0.3581746 | 13.54228 | 0.06887974 | 2.7807565 | 0.06887974 | 5.438668 | 0.07050682 | 2.672606
Phrozen AquaGray | Rigid | NS | 3 | 1 | 16.613 | 0.3603109 | 13.61266 | 0.06929056 | 2.79520675 | 0.06929056 | 5.46693 | 0.07092734 | 2.686495
Phrozen AquaGray | Rigid | NS | 3 | 1 | 16.713 | 0.3625488 | 13.69915 | 0.06971115 | 2.8129675 | 0.06972093 | 5.501667 | 0.07136788 | 2.703565
Phrozen AquaGray | Rigid | NS | 3 | 1 | 16.813 | 0.3648376 | 13.78401 | 0.07015131 | 2.83039125 | 0.07016109 | 5.535745 | 0.07181843 | 2.720311
Phrozen AquaGray | Rigid | NS | 3 | 1 | 16.913 | 0.3671265 | 13.86161 | 0.07059146 | 2.84632725 | 0.07060125 | 5.566913 | 0.07226899 | 2.735627
Phrozen AquaGray | Rigid | NS | 3 | 1 | 17.013 | 0.3694153 | 13.94142 | 0.07103162 | 2.86271425 | 0.0710414 | 5.598963 | 0.07271955 | 2.751377
Phrozen AquaGray | Rigid | NS | 3 | 1 | 17.113 | 0.3715007 | 14.01491 | 0.07143266 | 2.877805 | 0.07144244 | 5.628478 | 0.07313005 | 2.765881
Phrozen AquaGray | Rigid | NS | 3 | 1 | 17.213 | 0.373586 | 14.08331 | 0.07184347 | 2.89184925 | 0.07184347 | 5.655946 | 0.07354056 | 2.779379
Phrozen AquaGray | Rigid | NS | 3 | 1 | 17.313 | 0.3756714 | 14.1478 | 0.07223472 | 2.905092 | 0.0722445 | 5.681846 | 0.07395106 | 2.792106
Phrozen AquaGray | Rigid | NS | 3 | 1 | 17.413 | 0.3777059 | 14.21422 | 0.07263575 | 2.9187305 | 0.07263575 | 5.708521 | 0.07435156 | 2.805214
Phrozen AquaGray | Rigid | NS | 3 | 1 | 17.513 | 0.3797913 | 14.27856 | 0.073027 | 2.93194175 | 0.07303678 | 5.73436 | 0.07476206 | 2.817912
Phrozen AquaGray | Rigid | NS | 3 | 1 | 17.613 | 0.3819275 | 14.34986 | 0.07343781 | 2.94658275 | 0.0734476 | 5.762995 | 0.07518258 | 2.831983
Phrozen AquaGray | Rigid | NS | 3 | 1 | 17.713 | 0.3841655 | 14.42858 | 0.07386819 | 2.96274825 | 0.07387797 | 5.794612 | 0.07562312 | 2.84752
Phrozen AquaGray | Rigid | NS | 3 | 1 | 17.813 | 0.3864034 | 14.51475 | 0.07429857 | 2.980442 | 0.07430835 | 5.829218 | 0.07606366 | 2.864526
Phrozen AquaGray | Rigid | NS | 3 | 1 | 17.913 | 0.3886922 | 14.60262 | 0.07473873 | 2.99848375 | 0.0747485 | 5.864504 | 0.07651422 | 2.881866
Phrozen AquaGray | Rigid | NS | 3 | 1 | 18.013 | 0.3909811 | 14.68457 | 0.07517888 | 3.0153115 | 0.07518867 | 5.897416 | 0.07696478 | 2.898039
Phrozen AquaGray | Rigid | NS | 3 | 1 | 18.113 | 0.3931681 | 14.76174 | 0.07560925 | 3.0311575 | 0.07560926 | 5.928408 | 0.0773953 | 2.913269
Phrozen AquaGray | Rigid | NS | 3 | 1 | 18.213 | 0.3953044 | 14.82853 | 0.07602007 | 3.044872 | 0.07602007 | 5.955232 | 0.07781582 | 2.92645
Phrozen AquaGray | Rigid | NS | 3 | 1 | 18.313 | 0.3974406 | 14.89721 | 0.07643089 | 3.05897625 | 0.07643088 | 5.982817 | 0.07823634 | 2.940006
Phrozen AquaGray | Rigid | NS | 3 | 1 | 18.413 | 0.399526 | 14.96831 | 0.07683192 | 3.07357475 | 0.07683192 | 6.011369 | 0.07864685 | 2.954036
Phrozen AquaGray | Rigid | NS | 3 | 1 | 18.513 | 0.4016114 | 15.0335 | 0.07722317 | 3.086962 | 0.07723295 | 6.037552 | 0.07905735 | 2.966903
Phrozen AquaGray | Rigid | NS | 3 | 1 | 18.613 | 0.4037476 | 15.1003 | 0.07763398 | 3.10067725 | 0.07764376 | 6.064377 | 0.07947787 | 2.980085
Phrozen AquaGray | Rigid | NS | 3 | 1 | 18.713 | 0.4058838 | 15.17627 | 0.07805458 | 3.11627675 | 0.07805458 | 6.094887 | 0.07989838 | 2.995078
Phrozen AquaGray | Rigid | NS | 3 | 1 | 18.813 | 0.40802 | 15.24949 | 0.07846539 | 3.131311 | 0.07846539 | 6.124291 | 0.0803189 | 3.009527
Phrozen AquaGray | Rigid | NS | 3 | 1 | 18.913 | 0.410258 | 15.32348 | 0.07889576 | 3.146506 | 0.07889577 | 6.15401 | 0.08075945 | 3.024131
Phrozen AquaGray | Rigid | NS | 3 | 1 | 19.013 | 0.4126485 | 15.41387 | 0.07935549 | 3.165066 | 0.07935549 | 6.19031 | 0.08123003 | 3.041969
Phrozen AquaGray | Rigid | NS | 3 | 1 | 19.113 | 0.4149374 | 15.50007 | 0.07979564 | 3.1827665 | 0.07979565 | 6.224929 | 0.08168058 | 3.058982
Phrozen AquaGray | Rigid | NS | 3 | 1 | 19.213 | 0.4170736 | 15.56372 | 0.08020645 | 3.19583575 | 0.08020646 | 6.25049 | 0.0821011 | 3.071542
Phrozen AquaGray | Rigid | NS | 3 | 1 | 19.313 | 0.4192098 | 15.6306 | 0.08061727 | 3.2095685 | 0.08061727 | 6.277349 | 0.08252161 | 3.084741
Phrozen AquaGray | Rigid | NS | 3 | 1 | 19.413 | 0.4212952 | 15.70147 | 0.08101831 | 3.22412075 | 0.0810183 | 6.30581 | 0.08293212 | 3.098727
Phrozen AquaGray | Rigid | NS | 3 | 1 | 19.513 | 0.4234314 | 15.77305 | 0.08141933 | 3.23881875 | 0.08142911 | 6.334557 | 0.08335264 | 3.112854
Phrozen AquaGray | Rigid | NS | 3 | 1 | 19.613 | 0.4254151 | 15.83169 | 0.08181059 | 3.25086125 | 0.08181059 | 6.35811 | 0.08374312 | 3.124428
Phrozen AquaGray | Rigid | NS | 3 | 1 | 19.713 | 0.4275513 | 15.89906 | 0.08221162 | 3.26469325 | 0.0822214 | 6.385163 | 0.08416364 | 3.137722
Phrozen AquaGray | Rigid | NS | 3 | 1 | 19.813 | 0.4297384 | 15.97568 | 0.082642 | 3.2804275 | 0.08264199 | 6.415937 | 0.08459417 | 3.152844
Phrozen AquaGray | Rigid | NS | 3 | 1 | 19.913 | 0.4319255 | 16.05125 | 0.08305281 | 3.295945 | 0.08306259 | 6.446286 | 0.0850247 | 3.167758
Phrozen AquaGray | Rigid | NS | 3 | 1 | 20.013 | 0.4342143 | 16.13608 | 0.08350275 | 3.31336375 | 0.08350275 | 6.480354 | 0.08547525 | 3.184499
Phrozen AquaGray | Rigid | NS | 3 | 1 | 20.113 | 0.4365031 | 16.22013 | 0.08393312 | 3.33062275 | 0.0839429 | 6.51411 | 0.08592581 | 3.201087
Phrozen AquaGray | Rigid | NS | 3 | 1 | 20.213 | 0.4387411 | 16.29731 | 0.08437328 | 3.346471 | 0.08437328 | 6.545106 | 0.08636635 | 3.216319
Phrozen AquaGray | Rigid | NS | 3 | 1 | 20.313 | 0.4408773 | 16.3741 | 0.08478409 | 3.36223725 | 0.08478409 | 6.575942 | 0.08678687 | 3.231472
Phrozen AquaGray | Rigid | NS | 3 | 1 | 20.413 | 0.4430135 | 16.43955 | 0.08519491 | 3.375677 | 0.08519491 | 6.602228 | 0.08720739 | 3.244389
Phrozen AquaGray | Rigid | NS | 3 | 1 | 20.513 | 0.4450989 | 16.50299 | 0.08559594 | 3.38870525 | 0.08559594 | 6.627709 | 0.08761789 | 3.256911
Phrozen AquaGray | Rigid | NS | 3 | 1 | 20.613 | 0.4471334 | 16.56024 | 0.08598719 | 3.40046025 | 0.08598719 | 6.650699 | 0.08801838 | 3.268209
Phrozen AquaGray | Rigid | NS | 3 | 1 | 20.713 | 0.4492696 | 16.62723 | 0.08639801 | 3.414216 | 0.08639801 | 6.677603 | 0.0884389 | 3.281429
Phrozen AquaGray | Rigid | NS | 3 | 1 | 20.813 | 0.4514059 | 16.69973 | 0.08680882 | 3.429103 | 0.08680882 | 6.70672 | 0.08885942 | 3.295737
Phrozen AquaGray | Rigid | NS | 3 | 1 | 20.913 | 0.4535929 | 16.776 | 0.08722942 | 3.444764 | 0.08722941 | 6.73735 | 0.08928995 | 3.310789
Phrozen AquaGray | Rigid | NS | 3 | 1 | 21.013 | 0.4558818 | 16.86416 | 0.08766957 | 3.46286675 | 0.08766957 | 6.772755 | 0.0897405 | 3.328188
Phrozen AquaGray | Rigid | NS | 3 | 1 | 21.113 | 0.4582214 | 16.95521 | 0.08810972 | 3.48156175 | 0.08811951 | 6.80932 | 0.09020107 | 3.346156
Phrozen AquaGray | Rigid | NS | 3 | 1 | 21.213 | 0.4604594 | 17.03243 | 0.08854011 | 3.49741875 | 0.08854989 | 6.840333 | 0.09064162 | 3.361396
Phrozen AquaGray | Rigid | NS | 3 | 1 | 21.313 | 0.4626465 | 17.09819 | 0.0889607 | 3.5109225 | 0.08897048 | 6.866744 | 0.09107215 | 3.374375
Phrozen AquaGray | Rigid | NS | 3 | 1 | 21.413 | 0.4647827 | 17.16875 | 0.08938129 | 3.52541075 | 0.08938129 | 6.895081 | 0.09149266 | 3.3883
Phrozen AquaGray | Rigid | NS | 3 | 1 | 21.513 | 0.4669698 | 17.24326 | 0.08980189 | 3.54071125 | 0.08980189 | 6.925005 | 0.09192319 | 3.403005
Phrozen AquaGray | Rigid | NS | 3 | 1 | 21.613 | 0.4690043 | 17.30418 | 0.09019314 | 3.55321925 | 0.09019314 | 6.949469 | 0.09232369 | 3.415026
Phrozen AquaGray | Rigid | NS | 3 | 1 | 21.713 | 0.4710897 | 17.36935 | 0.09058439 | 3.56660175 | 0.09059417 | 6.975643 | 0.09273419 | 3.427888
Phrozen AquaGray | Rigid | NS | 3 | 1 | 21.813 | 0.4731242 | 17.43909 | 0.09097564 | 3.580921 | 0.09098542 | 7.003649 | 0.09313469 | 3.441651
Phrozen AquaGray | Rigid | NS | 3 | 1 | 21.913 | 0.4752604 | 17.50164 | 0.09139623 | 3.59376625 | 0.09139624 | 7.028772 | 0.0935552 | 3.453997
Phrozen AquaGray | Rigid | NS | 3 | 1 | 22.013 | 0.4774475 | 17.58192 | 0.09180705 | 3.61024975 | 0.09181683 | 7.061011 | 0.09398573 | 3.469839
Phrozen AquaGray | Rigid | NS | 3 | 1 | 22.113 | 0.4796855 | 17.66297 | 0.09224721 | 3.62689275 | 0.09224721 | 7.093561 | 0.09442628 | 3.485835
Phrozen AquaGray | Rigid | NS | 3 | 1 | 22.213 | 0.4820251 | 17.755 | 0.09269714 | 3.6457905 | 0.09269714 | 7.130522 | 0.09488684 | 3.503997
Phrozen AquaGray | Rigid | NS | 3 | 1 | 22.313 | 0.4843648 | 17.82788 | 0.09313731 | 3.6607555 | 0.09314708 | 7.159791 | 0.09534741 | 3.51838
Phrozen AquaGray | Rigid | NS | 3 | 1 | 22.413 | 0.4864502 | 17.89171 | 0.09354812 | 3.67386325 | 0.09354812 | 7.185427 | 0.09575792 | 3.530978
Phrozen AquaGray | Rigid | NS | 3 | 1 | 22.513 | 0.4885864 | 17.96949 | 0.09395893 | 3.689834 | 0.09395893 | 7.216663 | 0.09617843 | 3.546328
Phrozen AquaGray | Rigid | NS | 3 | 1 | 22.613 | 0.4907227 | 18.04043 | 0.09436974 | 3.70440125 | 0.09436974 | 7.245154 | 0.09659895 | 3.560329
Phrozen AquaGray | Rigid | NS | 3 | 1 | 22.713 | 0.4927572 | 18.10108 | 0.094761 | 3.71685425 | 0.094761 | 7.26951 | 0.09699945 | 3.572297
Phrozen AquaGray | Rigid | NS | 3 | 1 | 22.813 | 0.4948934 | 18.171875 | 0.09517181 | 3.73139125 | 0.09517181 | 7.297942 | 0.09741996 | 3.586269
Phrozen AquaGray | Rigid | NS | 3 | 1 | 22.913 | 0.4969788 | 18.23616 | 0.09556305 | 3.7445915 | 0.09557284 | 7.323759 | 0.09783046 | 3.598956
Phrozen AquaGray | Rigid | NS | 3 | 1 | 23.013 | 0.499115 | 18.31271 | 0.09598365 | 3.76031075 | 0.09598365 | 7.354503 | 0.09825098 | 3.614064
Phrozen AquaGray | Rigid | NS | 3 | 1 | 23.113 | 0.5013529 | 18.38083 | 0.09640425 | 3.77429675 | 0.09641403 | 7.381857 | 0.09869152 | 3.627506
Phrozen AquaGray | Rigid | NS | 3 | 1 | 23.213 | 0.5036927 | 18.47249 | 0.09686397 | 3.79311875 | 0.09686397 | 7.41867 | 0.0991521 | 3.645596
Phrozen AquaGray | Rigid | NS | 3 | 1 | 23.313 | 0.5059814 | 18.55835 | 0.09729434 | 3.8107495 | 0.09730412 | 7.453152 | 0.09960265 | 3.662541
Phrozen AquaGray | Rigid | NS | 3 | 1 | 23.413 | 0.5082703 | 18.64649 | 0.0977345 | 3.8288485 | 0.09774429 | 7.488551 | 0.1000532 | 3.679936
Phrozen AquaGray | Rigid | NS | 3 | 1 | 23.513 | 0.5104065 | 18.71167 | 0.0981551 | 3.8422325 | 0.0981551 | 7.514728 | 0.1004737 | 3.692799
Phrozen AquaGray | Rigid | NS | 3 | 1 | 23.613 | 0.5125936 | 18.77773 | 0.09856591 | 3.855796 | 0.09857569 | 7.541256 | 0.1009043 | 3.705835
Phrozen AquaGray | Rigid | NS | 3 | 1 | 23.713 | 0.5146281 | 18.84562 | 0.09895717 | 3.8697365 | 0.09896695 | 7.568521 | 0.1013048 | 3.719234
Phrozen AquaGray | Rigid | NS | 3 | 1 | 23.813 | 0.5166626 | 18.90689 | 0.09935819 | 3.88231875 | 0.09935819 | 7.59313 | 0.1017052 | 3.731327
Phrozen AquaGray | Rigid | NS | 3 | 1 | 23.913 | 0.5186971 | 18.97183 | 0.09974945 | 3.89565375 | 0.09974945 | 7.619211 | 0.1021057 | 3.744143
Phrozen AquaGray | Rigid | NS | 3 | 1 | 24.013 | 0.5208334 | 19.03848 | 0.1001505 | 3.9093385 | 0.1001603 | 7.645975 | 0.1025263 | 3.757295
Phrozen AquaGray | Rigid | NS | 3 | 1 | 24.113 | 0.5229696 | 19.10384 | 0.1005613 | 3.9227605 | 0.1005711 | 7.672226 | 0.1029468 | 3.770195
Phrozen AquaGray | Rigid | NS | 3 | 1 | 24.213 | 0.5252075 | 19.18729 | 0.1009917 | 3.9398945 | 0.1010015 | 7.705738 | 0.1033873 | 3.786663
Phrozen AquaGray | Rigid | NS | 3 | 1 | 24.313 | 0.5275472 | 19.27836 | 0.1014416 | 3.95859475 | 0.1014514 | 7.742312 | 0.1038479 | 3.804636
Phrozen AquaGray | Rigid | NS | 3 | 1 | 24.413 | 0.529836 | 19.35983 | 0.1018915 | 3.9753235 | 0.1018915 | 7.77503 | 0.1042984 | 3.820714
Phrozen AquaGray | Rigid | NS | 3 | 1 | 24.513 | 0.532074 | 19.43332 | 0.1023121 | 3.9904145 | 0.1023219 | 7.804546 | 0.104739 | 3.835218
Phrozen AquaGray | Rigid | NS | 3 | 1 | 24.613 | 0.5342102 | 19.50211 | 0.102723 | 4.00454 | 0.1027327 | 7.832173 | 0.1051595 | 3.848794
Phrozen AquaGray | Rigid | NS | 3 | 1 | 24.713 | 0.5363465 | 19.57746 | 0.1031436 | 4.0200125 | 0.1031435 | 7.862434 | 0.10558 | 3.863665
Phrozen AquaGray | Rigid | NS | 3 | 1 | 24.813 | 0.5384318 | 19.63658 | 0.1035348 | 4.0321515 | 0.1035446 | 7.886176 | 0.1059905 | 3.875332
Phrozen AquaGray | Rigid | NS | 3 | 1 | 24.913 | 0.5405172 | 19.70444 | 0.1039456 | 4.04608525 | 0.1039456 | 7.913428 | 0.106401 | 3.888724
Phrozen AquaGray | Rigid | NS | 3 | 1 | 25.013 | 0.5426026 | 19.7691 | 0.1043466 | 4.05936425 | 0.1043466 | 7.939399 | 0.1068115 | 3.901486
Phrozen AquaGray | Rigid | NS | 3 | 1 | 25.113 | 0.5447388 | 19.83787 | 0.1047575 | 4.07348425 | 0.1047575 | 7.967015 | 0.107232 | 3.915057
Phrozen AquaGray | Rigid | NS | 3 | 1 | 25.213 | 0.5469767 | 19.91218 | 0.1051781 | 4.088744 | 0.1051878 | 7.996861 | 0.1076726 | 3.929723
Phrozen AquaGray | Rigid | NS | 3 | 1 | 25.313 | 0.5492147 | 19.99017 | 0.1056084 | 4.104758 | 0.1056182 | 8.028181 | 0.1081131 | 3.945115
Phrozen AquaGray | Rigid | NS | 3 | 1 | 25.413 | 0.5515544 | 20.08096 | 0.1060584 | 4.12340025 | 0.1060681 | 8.064642 | 0.1085737 | 3.963032
Phrozen AquaGray | Rigid | NS | 3 | 1 | 25.513 | 0.5538432 | 20.15912 | 0.1064985 | 4.139449 | 0.1065083 | 8.096031 | 0.1090243 | 3.978456
Phrozen AquaGray | Rigid | NS | 3 | 1 | 25.613 | 0.5560303 | 20.23543 | 0.1069191 | 4.15511875 | 0.1069289 | 8.126678 | 0.1094548 | 3.993517
Phrozen AquaGray | Rigid | NS | 3 | 1 | 25.713 | 0.5581665 | 20.31108 | 0.1073299 | 4.17065275 | 0.1073397 | 8.15706 | 0.1098753 | 4.008447
Phrozen AquaGray | Rigid | NS | 3 | 1 | 25.813 | 0.560201 | 20.37407 | 0.107731 | 4.18358625 | 0.107731 | 8.182356 | 0.1102758 | 4.020877
Phrozen AquaGray | Rigid | NS | 3 | 1 | 25.913 | 0.5622864 | 20.41031 | 0.108132 | 4.191029 | 0.108132 | 8.196912 | 0.1106863 | 4.02803
Phrozen AquaGray | Rigid | NS | 3 | 1 | 26.013 | 0.56427 | 20.46528 | 0.1085135 | 4.2023165 | 0.1085135 | 8.218988 | 0.1110768 | 4.038879
Phrozen AquaGray | Rigid | NS | 3 | 1 | 26.113 | 0.5664063 | 20.52403 | 0.1089243 | 4.214381 | 0.1089243 | 8.242584 | 0.1114973 | 4.050474
Phrozen AquaGray | Rigid | NS | 3 | 1 | 26.213 | 0.5685425 | 20.61111 | 0.1093351 | 4.23226 | 0.1093351 | 8.277553 | 0.1119178 | 4.067658
Phrozen AquaGray | Rigid | NS | 3 | 1 | 26.313 | 0.5707804 | 20.69325 | 0.1097557 | 4.249128 | 0.1097655 | 8.310543 | 0.1123584 | 4.083869
Phrozen AquaGray | Rigid | NS | 3 | 1 | 26.413 | 0.5730693 | 20.77795 | 0.1102056 | 4.2665205 | 0.1102056 | 8.34456 | 0.1128089 | 4.100586
Phrozen AquaGray | Rigid | NS | 3 | 1 | 26.513 | 0.575409 | 20.86492 | 0.1106458 | 4.284377 | 0.1106556 | 8.379484 | 0.1132695 | 4.117748
Phrozen AquaGray | Rigid | NS | 3 | 1 | 26.613 | 0.577596 | 20.94326 | 0.1110762 | 4.300465 | 0.1110762 | 8.410949 | 0.1137 | 4.13321
Phrozen AquaGray | Rigid | NS | 3 | 1 | 26.713 | 0.5797323 | 20.9943 | 0.111487 | 4.3109445 | 0.111487 | 8.431445 | 0.1141205 | 4.143282
Phrozen AquaGray | Rigid | NS | 3 | 1 | 26.813 | 0.5818685 | 21.06707 | 0.1118978 | 4.3258865 | 0.1118978 | 8.460669 | 0.114541 | 4.157643
Phrozen AquaGray | Rigid | NS | 3 | 1 | 26.913 | 0.5839539 | 21.12978 | 0.1122988 | 4.338763 | 0.1122988 | 8.485854 | 0.1149515 | 4.170019
Phrozen AquaGray | Rigid | NS | 3 | 1 | 27.013 | 0.5860392 | 21.19426 | 0.1126999 | 4.352004 | 0.1126998 | 8.511751 | 0.115362 | 4.182745
Phrozen AquaGray | Rigid | NS | 3 | 1 | 27.113 | 0.5881755 | 21.25908 | 0.1131009 | 4.365315 | 0.1131107 | 8.537785 | 0.1157826 | 4.195538
Phrozen AquaGray | Rigid | NS | 3 | 1 | 27.213 | 0.5902608 | 21.33367 | 0.1135117 | 4.3806295 | 0.1135117 | 8.567737 | 0.1161931 | 4.210257
Phrozen AquaGray | Rigid | NS | 3 | 1 | 27.313 | 0.5924479 | 21.40278 | 0.1139323 | 4.394821 | 0.1139323 | 8.595493 | 0.1166236 | 4.223896
Phrozen AquaGray | Rigid | NS | 3 | 1 | 27.413 | 0.5946859 | 21.49302 | 0.1143529 | 4.413351 | 0.1143627 | 8.631735 | 0.1170642 | 4.241706
Phrozen AquaGray | Rigid | NS | 3 | 1 | 27.513 | 0.5970256 | 21.58233 | 0.1148126 | 4.43169 | 0.1148126 | 8.667603 | 0.1175247 | 4.259331
Phrozen AquaGray | Rigid | NS | 3 | 1 | 27.613 | 0.5993653 | 21.65703 | 0.1152626 | 4.4470285 | 0.1152626 | 8.697602 | 0.1179853 | 4.274073
Phrozen AquaGray | Rigid | NS | 3 | 1 | 27.713 | 0.6015524 | 21.72727 | 0.1156831 | 4.461451 | 0.1156831 | 8.72581 | 0.1184158 | 4.287935
Phrozen AquaGray | Rigid | NS | 3 | 1 | 27.813 | 0.6037395 | 21.78654 | 0.116094 | 4.473621 | 0.1161037 | 8.749613 | 0.1188464 | 4.299632
Phrozen AquaGray | Rigid | NS | 3 | 1 | 27.913 | 0.6057739 | 21.85319 | 0.116495 | 4.487308 | 0.116495 | 8.776381 | 0.1192468 | 4.312786
Phrozen AquaGray | Rigid | NS | 3 | 1 | 28.013 | 0.6079102 | 21.92369 | 0.116896 | 4.501784 | 0.1169058 | 8.804694 | 0.1196674 | 4.326699
Phrozen AquaGray | Rigid | NS | 3 | 1 | 28.113 | 0.6098429 | 21.97105 | 0.1172775 | 4.51151 | 0.1172775 | 8.823716 | 0.1200478 | 4.336047
Phrozen AquaGray | Rigid | NS | 3 | 1 | 28.213 | 0.6118775 | 22.02659 | 0.1176687 | 4.5229145 | 0.1176687 | 8.846022 | 0.1204483 | 4.347008
Phrozen AquaGray | Rigid | NS | 3 | 1 | 28.313 | 0.6140137 | 22.09575 | 0.1180796 | 4.5371145 | 0.1180796 | 8.873794 | 0.1208688 | 4.360656
Phrozen AquaGray | Rigid | NS | 3 | 1 | 28.413 | 0.6162517 | 22.16896 | 0.1185099 | 4.5521485 | 0.1185099 | 8.903198 | 0.1213094 | 4.375105
Phrozen AquaGray | Rigid | NS | 3 | 1 | 28.513 | 0.6185404 | 22.25396 | 0.1189501 | 4.5696015 | 0.1189501 | 8.937333 | 0.1217599 | 4.391879
Phrozen AquaGray | Rigid | NS | 3 | 1 | 28.613 | 0.620931 | 22.34616 | 0.1194 | 4.588534 | 0.1194098 | 8.974362 | 0.1222305 | 4.410075
Phrozen AquaGray | Rigid | NS | 3 | 1 | 28.713 | 0.6232198 | 22.42454 | 0.1198402 | 4.6046275 | 0.11985 | 9.005838 | 0.1226811 | 4.425543
Phrozen AquaGray | Rigid | NS | 3 | 1 | 28.813 | 0.6254069 | 22.50367 | 0.1202706 | 4.6208765 | 0.1202706 | 9.037618 | 0.1231116 | 4.44116
Phrozen AquaGray | Rigid | NS | 3 | 1 | 28.913 | 0.627594 | 22.56969 | 0.1206814 | 4.634434 | 0.1206912 | 9.064134 | 0.1235421 | 4.45419
Phrozen AquaGray | Rigid | NS | 3 | 1 | 29.013 | 0.6296794 | 22.62945 | 0.1210824 | 4.6467035 | 0.1210922 | 9.088131 | 0.1239526 | 4.465983
Phrozen AquaGray | Rigid | NS | 3 | 1 | 29.113 | 0.6317648 | 22.7007 | 0.1214834 | 4.6613345 | 0.1214932 | 9.116747 | 0.1243631 | 4.480044
Phrozen AquaGray | Rigid | NS | 3 | 1 | 29.213 | 0.6337992 | 22.75865 | 0.1218845 | 4.673234 | 0.1218845 | 9.14002 | 0.1247636 | 4.491481
Phrozen AquaGray | Rigid | NS | 3 | 1 | 29.313 | 0.6359355 | 22.8268 | 0.1222855 | 4.687228 | 0.1222953 | 9.167389 | 0.1251841 | 4.504931
Phrozen AquaGray | Rigid | NS | 3 | 1 | 29.413 | 0.6381226 | 22.89792 | 0.1227061 | 4.701832 | 0.1227159 | 9.195953 | 0.1256147 | 4.518967
Phrozen AquaGray | Rigid | NS | 3 | 1 | 29.513 | 0.6402588 | 22.97326 | 0.1231169 | 4.717303 | 0.1231267 | 9.226211 | 0.1260352 | 4.533836
Phrozen AquaGray | Rigid | NS | 3 | 1 | 29.613 | 0.6425985 | 23.05988 | 0.1235766 | 4.735088 | 0.1235766 | 9.260996 | 0.1264958 | 4.55093
Phrozen AquaGray | Rigid | NS | 3 | 1 | 29.713 | 0.6448873 | 23.14471 | 0.1240168 | 4.752507 | 0.1240168 | 9.295064 | 0.1269463 | 4.567671
Phrozen AquaGray | Rigid | NS | 3 | 1 | 29.813 | 0.6471252 | 23.22349 | 0.1244472 | 4.768684 | 0.1244472 | 9.326703 | 0.1273869 | 4.583219
Phrozen AquaGray | Rigid | NS | 3 | 1 | 29.913 | 0.6493123 | 23.28251 | 0.124858 | 4.780804 | 0.1248678 | 9.350407 | 0.1278174 | 4.594867
Phrozen AquaGray | Rigid | NS | 3 | 1 | 30.013 | 0.6513977 | 23.35445 | 0.125259 | 4.795574 | 0.1252688 | 9.379296 | 0.1282279 | 4.609063
Phrozen AquaGray | Rigid | NS | 3 | 1 | 30.113 | 0.6534831 | 23.41936 | 0.1256698 | 4.808904 | 0.1256698 | 9.405367 | 0.1286384 | 4.621875
Phrozen AquaGray | Rigid | NS | 3 | 1 | 30.213 | 0.6554667 | 23.47439 | 0.1260513 | 4.820203 | 0.1260513 | 9.427465 | 0.1290289 | 4.632734
Phrozen AquaGray | Rigid | NS | 3 | 1 | 30.313 | 0.6575521 | 23.5433 | 0.1264523 | 4.834354 | 0.1264523 | 9.455142 | 0.1294394 | 4.646335
Phrozen AquaGray | Rigid | NS | 3 | 1 | 30.413 | 0.6596883 | 23.61037 | 0.1268631 | 4.848126 | 0.1268631 | 9.482077 | 0.1298599 | 4.659571
Phrozen AquaGray | Rigid | NS | 3 | 1 | 30.513 | 0.6618754 | 23.68455 | 0.1272739 | 4.863357 | 0.1272837 | 9.511866 | 0.1302904 | 4.67421
Phrozen AquaGray | Rigid | NS | 3 | 1 | 30.613 | 0.6641134 | 23.76552 | 0.1277141 | 4.879984 | 0.1277141 | 9.544386 | 0.130731 | 4.69019
Phrozen AquaGray | Rigid | NS | 3 | 1 | 30.713 | 0.6664022 | 23.84396 | 0.1281543 | 4.8960905 | 0.1281543 | 9.575887 | 0.1311815 | 4.70567
Phrozen AquaGray | Rigid | NS | 3 | 1 | 30.813 | 0.668691 | 23.92874 | 0.1285846 | 4.9134995 | 0.1285944 | 9.609936 | 0.1316321 | 4.722402
Phrozen AquaGray | Rigid | NS | 3 | 1 | 30.913 | 0.670929 | 24.01967 | 0.1290248 | 4.932171 | 0.1290248 | 9.646455 | 0.1320726 | 4.740347
Phrozen AquaGray | Rigid | NS | 3 | 1 | 31.013 | 0.6731161 | 24.10912 | 0.1294454 | 4.9505375 | 0.1294454 | 9.682377 | 0.1325032 | 4.758
Phrozen AquaGray | Rigid | NS | 3 | 1 | 31.113 | 0.6752014 | 24.16024 | 0.1298464 | 4.9610355 | 0.1298464 | 9.702909 | 0.1329137 | 4.76809
Phrozen AquaGray | Rigid | NS | 3 | 1 | 31.213 | 0.6772868 | 24.20973 | 0.1302377 | 4.9711965 | 0.1302475 | 9.722782 | 0.1333242 | 4.777855
Phrozen AquaGray | Rigid | NS | 3 | 1 | 31.313 | 0.6793722 | 24.26409 | 0.1306387 | 4.9823595 | 0.1306485 | 9.744614 | 0.1337347 | 4.788584
Phrozen AquaGray | Rigid | NS | 3 | 1 | 31.413 | 0.6814575 | 24.33867 | 0.1310495 | 4.997673 | 0.1310495 | 9.774565 | 0.1341452 | 4.803302
Phrozen AquaGray | Rigid | NS | 3 | 1 | 31.513 | 0.6836446 | 24.41305 | 0.1314701 | 5.012947 | 0.1314701 | 9.804438 | 0.1345757 | 4.817982
Phrozen AquaGray | Rigid | NS | 3 | 1 | 31.613 | 0.6858317 | 24.49133 | 0.1318907 | 5.0290215 | 0.1318907 | 9.835877 | 0.1350062 | 4.833431
Phrozen AquaGray | Rigid | NS | 3 | 1 | 31.713 | 0.6880697 | 24.57066 | 0.1323211 | 5.045309 | 0.1323211 | 9.867733 | 0.1354468 | 4.849086
Phrozen AquaGray | Rigid | NS | 3 | 1 | 31.813 | 0.6904094 | 24.65785 | 0.1327613 | 5.0632145 | 0.132771 | 9.902753 | 0.1359074 | 4.866294
Phrozen AquaGray | Rigid | NS | 3 | 1 | 31.913 | 0.6926982 | 24.72334 | 0.1332112 | 5.076662 | 0.1332112 | 9.929054 | 0.1363579 | 4.879219
Phrozen AquaGray | Rigid | NS | 3 | 1 | 32.013 | 0.6948853 | 24.80447 | 0.1336318 | 5.09332 | 0.1336318 | 9.961634 | 0.1367884 | 4.895229
Phrozen AquaGray | Rigid | NS | 3 | 1 | 32.113 | 0.6969706 | 24.87037 | 0.1340328 | 5.1068525 | 0.1340328 | 9.988101 | 0.1371989 | 4.908235
Phrozen AquaGray | Rigid | NS | 3 | 1 | 32.213 | 0.6991069 | 24.94017 | 0.1344436 | 5.121184 | 0.1344436 | 10.01613 | 0.1376195 | 4.922009
Phrozen AquaGray | Rigid | NS | 3 | 1 | 32.313 | 0.7011414 | 25.00314 | 0.1348251 | 5.1341155 | 0.1348349 | 10.04142 | 0.13802 | 4.934438
Phrozen AquaGray | Rigid | NS | 3 | 1 | 32.413 | 0.7032267 | 25.06361 | 0.1352261 | 5.1465315 | 0.1352359 | 10.06571 | 0.1384305 | 4.946371
Phrozen AquaGray | Rigid | NS | 3 | 1 | 32.513 | 0.7052612 | 25.11831 | 0.1356272 | 5.157763 | 0.1356272 | 10.08767 | 0.138831 | 4.957166
Phrozen AquaGray | Rigid | NS | 3 | 1 | 32.613 | 0.7074483 | 25.18851 | 0.136038 | 5.172178 | 0.1360478 | 10.11587 | 0.1392615 | 4.97102
Phrozen AquaGray | Rigid | NS | 3 | 1 | 32.713 | 0.7096354 | 25.25901 | 0.1364684 | 5.1866545 | 0.1364684 | 10.14418 | 0.139692 | 4.984934
Phrozen AquaGray | Rigid | NS | 3 | 1 | 32.813 | 0.7119751 | 25.34299 | 0.1369183 | 5.2039005 | 0.1369183 | 10.17791 | 0.1401526 | 5.001509
Phrozen AquaGray | Rigid | NS | 3 | 1 | 32.913 | 0.7143148 | 25.4541 | 0.1373682 | 5.2267155 | 0.1373682 | 10.22253 | 0.1406132 | 5.023436
Phrozen AquaGray | Rigid | NS | 3 | 1 | 33.013 | 0.7165528 | 25.53702 | 0.1377986 | 5.243741 | 0.1377986 | 10.25583 | 0.1410537 | 5.0398
Phrozen AquaGray | Rigid | NS | 3 | 1 | 33.113 | 0.718689 | 25.58303 | 0.1381996 | 5.2531895 | 0.1382094 | 10.27431 | 0.1414742 | 5.048881
Phrozen AquaGray | Rigid | NS | 3 | 1 | 33.213 | 0.7207235 | 25.63998 | 0.1386007 | 5.264882 | 0.1386007 | 10.29718 | 0.1418747 | 5.060119
Phrozen AquaGray | Rigid | NS | 3 | 1 | 33.313 | 0.7228597 | 25.69864 | 0.1390017 | 5.2769285 | 0.1390115 | 10.32074 | 0.1422952 | 5.071696
Phrozen AquaGray | Rigid | NS | 3 | 1 | 33.413 | 0.7248942 | 25.76058 | 0.1394027 | 5.289647 | 0.1394027 | 10.34561 | 0.1426957 | 5.08392
Phrozen AquaGray | Rigid | NS | 3 | 1 | 33.513 | 0.7269796 | 25.83248 | 0.1398038 | 5.3044115 | 0.1398038 | 10.37449 | 0.1431062 | 5.098111
Phrozen AquaGray | Rigid | NS | 3 | 1 | 33.613 | 0.7291667 | 25.89889 | 0.1402244 | 5.3180465 | 0.1402244 | 10.40116 | 0.1435367 | 5.111215
Phrozen AquaGray | Rigid | NS | 3 | 1 | 33.713 | 0.7313538 | 25.97294 | 0.1406352 | 5.3332525 | 0.140645 | 10.4309 | 0.1439673 | 5.12583
Phrozen AquaGray | Rigid | NS | 3 | 1 | 33.813 | 0.7335917 | 26.0538 | 0.1410656 | 5.3498565 | 0.1410753 | 10.46337 | 0.1444078 | 5.141788
Phrozen AquaGray | Rigid | NS | 3 | 1 | 33.913 | 0.7359314 | 26.13784 | 0.1415155 | 5.3671135 | 0.1415253 | 10.49713 | 0.1448684 | 5.158374
Phrozen AquaGray | Rigid | NS | 3 | 1 | 34.013 | 0.7382711 | 26.22399 | 0.1419654 | 5.384803 | 0.1419752 | 10.53172 | 0.145329 | 5.175376
Phrozen AquaGray | Rigid | NS | 3 | 1 | 34.113 | 0.7405091 | 26.29991 | 0.1423958 | 5.400393 | 0.1424056 | 10.56221 | 0.1457695 | 5.190359
Phrozen AquaGray | Rigid | NS | 3 | 1 | 34.213 | 0.7425435 | 26.35764 | 0.1427968 | 5.4122455 | 0.1427968 | 10.5854 | 0.14617 | 5.201751
Phrozen AquaGray | Rigid | NS | 3 | 1 | 34.313 | 0.7446798 | 26.43538 | 0.1432077 | 5.4282095 | 0.1432076 | 10.61662 | 0.1465905 | 5.217094
Phrozen AquaGray | Rigid | NS | 3 | 1 | 34.413 | 0.7467143 | 26.49368 | 0.1435891 | 5.4401815 | 0.1435989 | 10.64003 | 0.146991 | 5.2286
Phrozen AquaGray | Rigid | NS | 3 | 1 | 34.513 | 0.7487996 | 26.5431 | 0.1439999 | 5.450329 | 0.1439999 | 10.65988 | 0.1474015 | 5.238353
Phrozen AquaGray | Rigid | NS | 3 | 1 | 34.613 | 0.7508851 | 26.60308 | 0.1443912 | 5.462645 | 0.144401 | 10.68397 | 0.147812 | 5.25019
Phrozen AquaGray | Rigid | NS | 3 | 1 | 34.713 | 0.7530213 | 26.67175 | 0.1448118 | 5.476746 | 0.1448118 | 10.71155 | 0.1482325 | 5.263743
Phrozen AquaGray | Rigid | NS | 3 | 1 | 34.813 | 0.7552592 | 26.74264 | 0.1452324 | 5.491302 | 0.1452422 | 10.74002 | 0.1486731 | 5.277733
Phrozen AquaGray | Rigid | NS | 3 | 1 | 34.913 | 0.7574972 | 26.82776 | 0.1456628 | 5.508781 | 0.1456725 | 10.7742 | 0.1491136 | 5.294532
Phrozen AquaGray | Rigid | NS | 3 | 1 | 35.013 | 0.7598369 | 26.91956 | 0.1461127 | 5.527631 | 0.1461225 | 10.81107 | 0.1495742 | 5.312649
Phrozen AquaGray | Rigid | NS | 3 | 1 | 35.113 | 0.7620748 | 27.00616 | 0.1465528 | 5.5454115 | 0.1465529 | 10.84585 | 0.1500147 | 5.329738
Phrozen AquaGray | Rigid | NS | 3 | 1 | 35.213 | 0.7642619 | 27.0778 | 0.1469734 | 5.5601225 | 0.1469734 | 10.87462 | 0.1504453 | 5.343877
Phrozen AquaGray | Rigid | NS | 3 | 1 | 35.313 | 0.7663473 | 27.12609 | 0.1473745 | 5.5700385 | 0.1473745 | 10.89401 | 0.1508558 | 5.353407
Phrozen AquaGray | Rigid | NS | 3 | 1 | 35.413 | 0.7684326 | 27.18024 | 0.1477657 | 5.581158 | 0.1477755 | 10.91576 | 0.1512663 | 5.364094
Phrozen AquaGray | Rigid | NS | 3 | 1 | 35.513 | 0.7706197 | 27.24653 | 0.1481863 | 5.5947695 | 0.1481961 | 10.94238 | 0.1516968 | 5.377176
Phrozen AquaGray | Rigid | NS | 3 | 1 | 35.613 | 0.7726034 | 27.30846 | 0.1485776 | 5.607487 | 0.1485776 | 10.96725 | 0.1520873 | 5.389399
Phrozen AquaGray | Rigid | NS | 3 | 1 | 35.713 | 0.7747905 | 27.37999 | 0.1489884 | 5.622174 | 0.1489982 | 10.99598 | 0.1525178 | 5.403515
Phrozen AquaGray | Rigid | NS | 3 | 1 | 35.813 | 0.7769267 | 27.4568 | 0.149409 | 5.6379465 | 0.149409 | 11.02683 | 0.1529383 | 5.418674
Phrozen AquaGray | Rigid | NS | 3 | 1 | 35.913 | 0.7791138 | 27.53177 | 0.1498198 | 5.6533415 | 0.1498296 | 11.05694 | 0.1533689 | 5.43347
Phrozen AquaGray | Rigid | NS | 3 | 1 | 36.013 | 0.7814534 | 27.6204 | 0.1502697 | 5.6715405 | 0.1502795 | 11.09253 | 0.1538294 | 5.450961
Phrozen AquaGray | Rigid | NS | 3 | 1 | 36.113 | 0.7837423 | 27.69646 | 0.1507099 | 5.6871575 | 0.1507197 | 11.12308 | 0.15428 | 5.465971
Phrozen AquaGray | Rigid | NS | 3 | 1 | 36.213 | 0.7860311 | 27.76935 | 0.15115 | 5.702125 | 0.1511598 | 11.15235 | 0.1547305 | 5.480356
Phrozen AquaGray | Rigid | NS | 3 | 1 | 36.313 | 0.7881165 | 27.84181 | 0.1515609 | 5.7170045 | 0.1515609 | 11.18145 | 0.155141 | 5.494657
Phrozen AquaGray | Rigid | NS | 3 | 1 | 36.413 | 0.7902527 | 27.90863 | 0.1519717 | 5.7307255 | 0.1519717 | 11.20829 | 0.1555616 | 5.507844
Phrozen AquaGray | Rigid | NS | 3 | 1 | 36.513 | 0.792338 | 27.96811 | 0.1523629 | 5.742938 | 0.1523727 | 11.23217 | 0.1559721 | 5.519582
Phrozen AquaGray | Rigid | NS | 3 | 1 | 36.613 | 0.7944235 | 28.02945 | 0.1527737 | 5.7555345 | 0.1527737 | 11.25681 | 0.1563826 | 5.531689
Phrozen AquaGray | Rigid | NS | 3 | 1 | 36.713 | 0.7964579 | 28.09323 | 0.153165 | 5.76863 | 0.153165 | 11.28242 | 0.1567831 | 5.544275
Phrozen AquaGray | Rigid | NS | 3 | 1 | 36.813 | 0.7985942 | 28.15586 | 0.153566 | 5.78149 | 0.1535758 | 11.30757 | 0.1572036 | 5.556635
Phrozen AquaGray | Rigid | NS | 3 | 1 | 36.913 | 0.8007812 | 28.22348 | 0.1539866 | 5.7953755 | 0.1539964 | 11.33473 | 0.1576341 | 5.56998
Phrozen AquaGray | Rigid | NS | 3 | 1 | 37.013 | 0.8029683 | 28.30369 | 0.154417 | 5.8118455 | 0.154417 | 11.36694 | 0.1580646 | 5.58581
Phrozen AquaGray | Rigid | NS | 3 | 1 | 37.113 | 0.8052572 | 28.38651 | 0.1548474 | 5.828853 | 0.1548571 | 11.40021 | 0.1585152 | 5.602156
Phrozen AquaGray | Rigid | NS | 3 | 1 | 37.213 | 0.807546 | 28.47121 | 0.1552875 | 5.8462445 | 0.1552973 | 11.43422 | 0.1589658 | 5.618871
Phrozen AquaGray | Rigid | NS | 3 | 1 | 37.313 | 0.8098348 | 28.54757 | 0.1557375 | 5.861924 | 0.1557375 | 11.46489 | 0.1594163 | 5.63394
Phrozen AquaGray | Rigid | NS | 3 | 1 | 37.413 | 0.811971 | 28.61155 | 0.1561385 | 5.875062 | 0.1561483 | 11.49058 | 0.1598368 | 5.646567
Phrozen AquaGray | Rigid | NS | 3 | 1 | 37.513 | 0.8140564 | 28.68028 | 0.1565493 | 5.8891745 | 0.1565493 | 11.51819 | 0.1602473 | 5.660131
Phrozen AquaGray | Rigid | NS | 3 | 1 | 37.613 | 0.8161927 | 28.75109 | 0.1569503 | 5.903715 | 0.1569601 | 11.54662 | 0.1606678 | 5.674106
Phrozen AquaGray | Rigid | NS | 3 | 1 | 37.713 | 0.818278 | 28.81562 | 0.1573514 | 5.9169655 | 0.1573612 | 11.57254 | 0.1610783 | 5.686841
Phrozen AquaGray | Rigid | NS | 3 | 1 | 37.813 | 0.8203634 | 28.88368 | 0.1577622 | 5.9309405 | 0.1577622 | 11.59987 | 0.1614889 | 5.700273
Phrozen AquaGray | Rigid | NS | 3 | 1 | 37.913 | 0.8224996 | 28.95948 | 0.1581632 | 5.946505 | 0.158173 | 11.63031 | 0.1619094 | 5.715232
Phrozen AquaGray | Rigid | NS | 3 | 1 | 38.013 | 0.8246867 | 29.02825 | 0.1585936 | 5.9606255 | 0.1585936 | 11.65793 | 0.1623399 | 5.728803
Phrozen AquaGray | Rigid | NS | 3 | 1 | 38.113 | 0.8269755 | 29.09824 | 0.1590337 | 5.974997 | 0.1590338 | 11.68604 | 0.1627905 | 5.742616
Phrozen AquaGray | Rigid | NS | 3 | 1 | 38.213 | 0.8293152 | 29.19022 | 0.1594837 | 5.9938845 | 0.1594837 | 11.72298 | 0.163251 | 5.760769
Phrozen AquaGray | Rigid | NS | 3 | 1 | 38.313 | 0.831604 | 29.27835 | 0.1599141 | 6.0119815 | 0.1599238 | 11.75837 | 0.1637016 | 5.778162
Phrozen AquaGray | Rigid | NS | 3 | 1 | 38.413 | 0.8337403 | 29.35349 | 0.1603347 | 6.0274105 | 0.1603347 | 11.78855 | 0.1641221 | 5.792991
Phrozen AquaGray | Rigid | NS | 3 | 1 | 38.513 | 0.8359274 | 29.43322 | 0.1607553 | 6.043782 | 0.1607553 | 11.82057 | 0.1645526 | 5.808725
Phrozen AquaGray | Rigid | NS | 3 | 1 | 38.613 | 0.8379619 | 29.48129 | 0.1611465 | 6.0536525 | 0.1611465 | 11.83987 | 0.1649531 | 5.818212
Phrozen AquaGray | Rigid | NS | 3 | 1 | 38.713 | 0.8399964 | 29.54344 | 0.1615378 | 6.0664145 | 0.1615378 | 11.86483 | 0.1653536 | 5.830478
Phrozen AquaGray | Rigid | NS | 3 | 1 | 38.813 | 0.8420817 | 29.60598 | 0.161929 | 6.0792575 | 0.1619388 | 11.88995 | 0.1657641 | 5.842821
Phrozen AquaGray | Rigid | NS | 3 | 1 | 38.913 | 0.8441671 | 29.67073 | 0.16233 | 6.092553 | 0.1623398 | 11.91596 | 0.1661746 | 5.855599
Phrozen AquaGray | Rigid | NS | 3 | 1 | 39.013 | 0.846405 | 29.75054 | 0.1627604 | 6.108941 | 0.1627702 | 11.94801 | 0.1666152 | 5.87135
Phrozen AquaGray | Rigid | NS | 3 | 1 | 39.113 | 0.8485413 | 29.8253 | 0.1631712 | 6.124291 | 0.163181 | 11.97803 | 0.1670357 | 5.886103
Phrozen AquaGray | Rigid | NS | 3 | 1 | 39.213 | 0.8508301 | 29.90801 | 0.1636212 | 6.141276 | 0.1636212 | 12.01125 | 0.1674862 | 5.902428
Phrozen AquaGray | Rigid | NS | 3 | 1 | 39.313 | 0.8531189 | 29.99531 | 0.1640613 | 6.1592015 | 0.1640613 | 12.04631 | 0.1679368 | 5.919656
Phrozen AquaGray | Rigid | NS | 3 | 1 | 39.413 | 0.8554077 | 30.07855 | 0.1645015 | 6.176294 | 0.1645015 | 12.07974 | 0.1683873 | 5.936084
Phrozen AquaGray | Rigid | NS | 3 | 1 | 39.513 | 0.857544 | 30.14818 | 0.1649025 | 6.190591 | 0.1649123 | 12.1077 | 0.1688079 | 5.949825
Phrozen AquaGray | Rigid | NS | 3 | 1 | 39.613 | 0.8596294 | 30.21445 | 0.1653036 | 6.2042 | 0.1653133 | 12.13432 | 0.1692184 | 5.962905
Phrozen AquaGray | Rigid | NS | 3 | 1 | 39.713 | 0.8617147 | 30.27501 | 0.1657144 | 6.2166345 | 0.1657144 | 12.15864 | 0.1696289 | 5.974855
Phrozen AquaGray | Rigid | NS | 3 | 1 | 39.813 | 0.8638001 | 30.33593 | 0.1661056 | 6.2291435 | 0.1661154 | 12.1831 | 0.1700394 | 5.986878
Phrozen AquaGray | Rigid | NS | 3 | 1 | 39.913 | 0.8659363 | 30.40216 | 0.1665262 | 6.2427425 | 0.1665262 | 12.2097 | 0.1704599 | 5.999948
Phrozen AquaGray | Rigid | NS | 3 | 1 | 40.013 | 0.8680726 | 30.4706 | 0.1669272 | 6.2567975 | 0.166937 | 12.23719 | 0.1708804 | 6.013456
Phrozen AquaGray | Rigid | NS | 3 | 1 | 40.113 | 0.8702597 | 30.54809 | 0.1673478 | 6.2727085 | 0.1673576 | 12.26831 | 0.171311 | 6.028748
Phrozen AquaGray | Rigid | NS | 3 | 1 | 40.213 | 0.8724976 | 30.62845 | 0.1677782 | 6.2892085 | 0.167788 | 12.30058 | 0.1717515 | 6.044607
Phrozen AquaGray | Rigid | NS | 3 | 1 | 40.313 | 0.8747864 | 30.71541 | 0.1682281 | 6.307066 | 0.1682282 | 12.33551 | 0.172202 | 6.06177
Phrozen AquaGray | Rigid | NS | 3 | 1 | 40.413 | 0.8770752 | 30.78918 | 0.1686585 | 6.322213 | 0.1686683 | 12.36513 | 0.1726526 | 6.076328
Phrozen AquaGray | Rigid | NS | 3 | 1 | 40.513 | 0.8792623 | 30.86403 | 0.1690791 | 6.3375835 | 0.1690889 | 12.39519 | 0.1730831 | 6.091101
Phrozen AquaGray | Rigid | NS | 3 | 1 | 40.613 | 0.8813986 | 30.9309 | 0.1694997 | 6.351315 | 0.1694997 | 12.42205 | 0.1735037 | 6.104298
Phrozen AquaGray | Rigid | NS | 3 | 1 | 40.713 | 0.8835348 | 30.99183 | 0.1699007 | 6.3638265 | 0.1699105 | 12.44652 | 0.1739242 | 6.116323
Phrozen AquaGray | Rigid | NS | 3 | 1 | 40.813 | 0.8856201 | 31.0557 | 0.1703018 | 6.376941 | 0.1703116 | 12.47217 | 0.1743347 | 6.128927
Phrozen AquaGray | Rigid | NS | 3 | 1 | 40.913 | 0.8877055 | 31.11903 | 0.1707028 | 6.3899455 | 0.1707126 | 12.4976 | 0.1747452 | 6.141426
Phrozen AquaGray | Rigid | NS | 3 | 1 | 41.013 | 0.8897909 | 31.1807 | 0.1711039 | 6.402607 | 0.1711136 | 12.52237 | 0.1751557 | 6.153595
Phrozen AquaGray | Rigid | NS | 3 | 1 | 41.113 | 0.8919271 | 31.25487 | 0.1715245 | 6.417838 | 0.1715244 | 12.55216 | 0.1755762 | 6.168234
Phrozen AquaGray | Rigid | NS | 3 | 1 | 41.213 | 0.8941142 | 31.33496 | 0.171945 | 6.434283 | 0.171945 | 12.58432 | 0.1760067 | 6.184039
Phrozen AquaGray | Rigid | NS | 3 | 1 | 41.313 | 0.8963522 | 31.41154 | 0.1723656 | 6.450008 | 0.1723754 | 12.61508 | 0.1764473 | 6.199152
Phrozen AquaGray | Rigid | NS | 3 | 1 | 41.413 | 0.8986918 | 31.50542 | 0.1728254 | 6.469285 | 0.1728254 | 12.65278 | 0.1769078 | 6.217679
Phrozen AquaGray | Rigid | NS | 3 | 1 | 41.513 | 0.9009807 | 31.58522 | 0.1732557 | 6.4856705 | 0.1732655 | 12.68483 | 0.1773584 | 6.233428
Phrozen AquaGray | Rigid | NS | 3 | 1 | 41.613 | 0.9031678 | 31.65631 | 0.1736861 | 6.5002685 | 0.1736861 | 12.71338 | 0.1777889 | 6.247458
Phrozen AquaGray | Rigid | NS | 3 | 1 | 41.713 | 0.9052531 | 31.7161 | 0.1740773 | 6.5125455 | 0.1740871 | 12.73739 | 0.1781994 | 6.259258
Phrozen AquaGray | Rigid | NS | 3 | 1 | 41.813 | 0.9073893 | 31.77954 | 0.1744882 | 6.525573 | 0.1744979 | 12.76287 | 0.1786199 | 6.271779
Phrozen AquaGray | Rigid | NS | 3 | 1 | 41.913 | 0.9094239 | 31.83813 | 0.1748794 | 6.5376025 | 0.1748892 | 12.7864 | 0.1790204 | 6.28334
Phrozen AquaGray | Rigid | NS | 3 | 1 | 42.013 | 0.9115092 | 31.90589 | 0.1752902 | 6.5515165 | 0.1752902 | 12.81361 | 0.1794309 | 6.296713
Phrozen AquaGray | Rigid | NS | 3 | 1 | 42.113 | 0.9136454 | 31.97818 | 0.1756913 | 6.566361 | 0.175701 | 12.84264 | 0.1798515 | 6.31098
Phrozen AquaGray | Rigid | NS | 3 | 1 | 42.213 | 0.9157817 | 32.04509 | 0.1761119 | 6.5801 | 0.1761119 | 12.86951 | 0.180272 | 6.324185
Phrozen AquaGray | Rigid | NS | 3 | 1 | 42.313 | 0.9180196 | 32.12634 | 0.1765422 | 6.596784 | 0.1765422 | 12.90214 | 0.1807125 | 6.34022
Phrozen AquaGray | Rigid | NS | 3 | 1 | 42.413 | 0.9204102 | 32.22046 | 0.1769922 | 6.6161105 | 0.177002 | 12.93994 | 0.1811831 | 6.358795
Phrozen AquaGray | Rigid | NS | 3 | 1 | 42.513 | 0.922699 | 32.30715 | 0.1774323 | 6.6339115 | 0.1774421 | 12.97476 | 0.1816337 | 6.375903
Phrozen AquaGray | Rigid | NS | 3 | 1 | 42.613 | 0.924937 | 32.37927 | 0.1778627 | 6.648721 | 0.1778725 | 13.00372 | 0.1820742 | 6.390137
Phrozen AquaGray | Rigid | NS | 3 | 1 | 42.713 | 0.9270223 | 32.44485 | 0.1782735 | 6.662188 | 0.1782735 | 13.03006 | 0.1824847 | 6.40308
Phrozen AquaGray | Rigid | NS | 3 | 1 | 42.813 | 0.9291077 | 32.51366 | 0.1786746 | 6.6763165 | 0.1786746 | 13.05769 | 0.1828952 | 6.416659
Phrozen AquaGray | Rigid | NS | 3 | 1 | 42.913 | 0.9312439 | 32.58535 | 0.1790756 | 6.691038 | 0.1790854 | 13.08649 | 0.1833157 | 6.430808
Phrozen AquaGray | Rigid | NS | 3 | 1 | 43.013 | 0.9333293 | 32.64032 | 0.1794766 | 6.7023245 | 0.1794864 | 13.10856 | 0.1837262 | 6.441656
Phrozen AquaGray | Rigid | NS | 3 | 1 | 43.113 | 0.9353638 | 32.70269 | 0.1798777 | 6.7151315 | 0.1798777 | 13.13361 | 0.1841267 | 6.453965
Phrozen AquaGray | Rigid | NS | 3 | 1 | 43.213 | 0.9375 | 32.77169 | 0.1802787 | 6.7293005 | 0.1802885 | 13.16132 | 0.1845473 | 6.467583
Phrozen AquaGray | Rigid | NS | 3 | 1 | 43.313 | 0.9395854 | 32.83828 | 0.1806895 | 6.7429725 | 0.1806895 | 13.18806 | 0.1849578 | 6.480723
Phrozen AquaGray | Rigid | NS | 3 | 1 | 43.413 | 0.9418234 | 32.92186 | 0.1811199 | 6.7601345 | 0.1811199 | 13.22163 | 0.1853983 | 6.497218
Phrozen AquaGray | Rigid | NS | 3 | 1 | 43.513 | 0.944163 | 33.0117 | 0.18156 | 6.7785825 | 0.1815698 | 13.25771 | 0.1858589 | 6.514948
Phrozen AquaGray | Rigid | NS | 3 | 1 | 43.613 | 0.9465027 | 33.09811 | 0.18201 | 6.7963265 | 0.1820198 | 13.29241 | 0.1863194 | 6.532002
Phrozen AquaGray | Rigid | NS | 3 | 1 | 43.713 | 0.9487407 | 33.17931 | 0.1824404 | 6.813001 | 0.1824501 | 13.32503 | 0.18676 | 6.548027
Phrozen AquaGray | Rigid | NS | 3 | 1 | 43.813 | 0.9508769 | 33.24009 | 0.1828512 | 6.8254795 | 0.1828609 | 13.34943 | 0.1871805 | 6.560021
Phrozen AquaGray | Rigid | NS | 3 | 1 | 43.913 | 0.9529623 | 33.3089 | 0.183262 | 6.8396095 | 0.183262 | 13.37707 | 0.187591 | 6.573601
Phrozen AquaGray | Rigid | NS | 3 | 1 | 44.013 | 0.9549968 | 33.36861 | 0.1836532 | 6.8518715 | 0.1836532 | 13.40105 | 0.1879915 | 6.585386
Phrozen AquaGray | Rigid | NS | 3 | 1 | 44.113 | 0.957133 | 33.44383 | 0.184064 | 6.8673165 | 0.184064 | 13.43126 | 0.188412 | 6.600231
Phrozen AquaGray | Rigid | NS | 3 | 1 | 44.213 | 0.9592692 | 33.50529 | 0.1844651 | 6.8799365 | 0.1844749 | 13.45594 | 0.1888325 | 6.61236
Phrozen AquaGray | Rigid | NS | 3 | 1 | 44.313 | 0.9613546 | 33.57069 | 0.1848759 | 6.893365 | 0.1848759 | 13.4822 | 0.189243 | 6.625266
Phrozen AquaGray | Rigid | NS | 3 | 1 | 44.413 | 0.9635926 | 33.65226 | 0.1853063 | 6.910114 | 0.1853063 | 13.51496 | 0.1896836 | 6.641364
Phrozen AquaGray | Rigid | NS | 3 | 1 | 44.513 | 0.9658814 | 33.74239 | 0.1857464 | 6.928622 | 0.1857464 | 13.55116 | 0.1901341 | 6.659152
Phrozen AquaGray | Rigid | NS | 3 | 1 | 44.613 | 0.9682211 | 33.82712 | 0.1861866 | 6.946021 | 0.1861964 | 13.58519 | 0.1905947 | 6.675874
Phrozen AquaGray | Rigid | NS | 3 | 1 | 44.713 | 0.970459 | 33.91639 | 0.1866267 | 6.964352 | 0.1866267 | 13.62104 | 0.1910352 | 6.693492
Phrozen AquaGray | Rigid | NS | 3 | 1 | 44.813 | 0.9726461 | 33.98098 | 0.1870375 | 6.9776145 | 0.1870473 | 13.64698 | 0.1914658 | 6.706239
Phrozen AquaGray | Rigid | NS | 3 | 1 | 44.913 | 0.9747315 | 34.04304 | 0.1874484 | 6.9903575 | 0.1874484 | 13.6719 | 0.1918763 | 6.718486
Phrozen AquaGray | Rigid | NS | 3 | 1 | 45.013 | 0.9768169 | 34.10891 | 0.1878494 | 7.003883 | 0.1878494 | 13.69836 | 0.1922868 | 6.731486
Phrozen AquaGray | Rigid | NS | 3 | 1 | 45.113 | 0.9789022 | 34.16832 | 0.1882406 | 7.016082 | 0.1882504 | 13.72222 | 0.1926973 | 6.743211
Phrozen AquaGray | Rigid | NS | 3 | 1 | 45.213 | 0.9808858 | 34.22945 | 0.1886319 | 7.0286355 | 0.1886319 | 13.74677 | 0.1930878 | 6.755276
Phrozen AquaGray | Rigid | NS | 3 | 1 | 45.313 | 0.9830729 | 34.29622 | 0.1890427 | 7.0423445 | 0.1890525 | 13.77358 | 0.1935183 | 6.768452
Phrozen AquaGray | Rigid | NS | 3 | 1 | 45.413 | 0.9852091 | 34.36706 | 0.1894535 | 7.0568905 | 0.1894633 | 13.80203 | 0.1939388 | 6.782432
Phrozen AquaGray | Rigid | NS | 3 | 1 | 45.513 | 0.9873962 | 34.44958 | 0.1898839 | 7.073836 | 0.1898839 | 13.83517 | 0.1943693 | 6.798718
Phrozen AquaGray | Rigid | NS | 3 | 1 | 45.613 | 0.9896851 | 34.53999 | 0.1903241 | 7.0923995 | 0.1903241 | 13.87148 | 0.1948199 | 6.81656
Phrozen AquaGray | Rigid | NS | 3 | 1 | 45.713 | 0.9919739 | 34.63072 | 0.1907642 | 7.111031 | 0.1907642 | 13.90792 | 0.1952705 | 6.834467
Phrozen AquaGray | Rigid | NS | 3 | 1 | 45.813 | 0.9942628 | 34.71491 | 0.1912044 | 7.128319 | 0.1912044 | 13.94173 | 0.195721 | 6.851082
Phrozen AquaGray | Rigid | NS | 3 | 1 | 45.913 | 0.9964498 | 34.78674 | 0.1916152 | 7.1430675 | 0.191625 | 13.97058 | 0.1961515 | 6.865257
Phrozen AquaGray | Rigid | NS | 3 | 1 | 46.013 | 0.9985861 | 34.85662 | 0.192026 | 7.157418 | 0.1920358 | 13.99864 | 0.1965721 | 6.879049
Phrozen AquaGray | Rigid | NS | 3 | 1 | 46.113 | 1.000621 | 34.91409 | 0.1924172 | 7.1692185 | 0.192427 | 14.02172 | 0.1969725 | 6.890391
Phrozen AquaGray | Rigid | NS | 3 | 1 | 46.213 | 1.002706 | 34.98431 | 0.1928183 | 7.1836365 | 0.1928281 | 14.04992 | 0.197383 | 6.904248
Phrozen AquaGray | Rigid | NS | 3 | 1 | 46.313 | 1.004791 | 35.0463 | 0.1932193 | 7.1963655 | 0.1932291 | 14.07482 | 0.1977936 | 6.916482
Phrozen AquaGray | Rigid | NS | 3 | 1 | 46.413 | 1.006877 | 35.11185 | 0.1936301 | 7.2098255 | 0.1936301 | 14.10114 | 0.1982041 | 6.929419
Phrozen AquaGray | Rigid | NS | 3 | 1 | 46.513 | 1.009013 | 35.19017 | 0.1940409 | 7.225907 | 0.1940409 | 14.1326 | 0.1986246 | 6.944875
Phrozen AquaGray | Rigid | NS | 3 | 1 | 46.613 | 1.011251 | 35.27282 | 0.1944615 | 7.242879 | 0.1944713 | 14.16579 | 0.1990651 | 6.961187
Phrozen AquaGray | Rigid | NS | 3 | 1 | 46.713 | 1.01359 | 35.36617 | 0.1949213 | 7.262046 | 0.1949212 | 14.20328 | 0.1995257 | 6.979609
Phrozen AquaGray | Rigid | NS | 3 | 1 | 46.813 | 1.01593 | 35.45894 | 0.1953712 | 7.281096 | 0.1953712 | 14.24054 | 0.1999863 | 6.997918
Phrozen AquaGray | Rigid | NS | 3 | 1 | 46.913 | 1.018168 | 35.53454 | 0.1958016 | 7.29662 | 0.1958016 | 14.2709 | 0.2004268 | 7.012837
Phrozen AquaGray | Rigid | NS | 3 | 1 | 47.013 | 1.020304 | 35.59744 | 0.1962026 | 7.3095355 | 0.1962124 | 14.29616 | 0.2008473 | 7.025251
Phrozen AquaGray | Rigid | NS | 3 | 1 | 47.113 | 1.02239 | 35.67727 | 0.1966134 | 7.325927 | 0.1966134 | 14.32822 | 0.2012578 | 7.041005
Phrozen AquaGray | Rigid | NS | 3 | 1 | 47.213 | 1.024526 | 35.73672 | 0.1970242 | 7.3381355 | 0.1970242 | 14.3521 | 0.2016783 | 7.052739
Phrozen AquaGray | Rigid | NS | 3 | 1 | 47.313 | 1.02656 | 35.80044 | 0.1974155 | 7.3512195 | 0.1974155 | 14.37769 | 0.2020788 | 7.065313
Phrozen AquaGray | Rigid | NS | 3 | 1 | 47.413 | 1.028697 | 35.86957 | 0.1978165 | 7.3654145 | 0.1978263 | 14.40545 | 0.2024994 | 7.078956
Phrozen AquaGray | Rigid | NS | 3 | 1 | 47.513 | 1.030731 | 35.93388 | 0.1982175 | 7.378621 | 0.1982175 | 14.43128 | 0.2028999 | 7.091649
Phrozen AquaGray | Rigid | NS | 3 | 1 | 47.613 | 1.032969 | 36.01268 | 0.1986381 | 7.3948 | 0.1986479 | 14.46292 | 0.2033404 | 7.107199
Phrozen AquaGray | Rigid | NS | 3 | 1 | 47.713 | 1.035258 | 36.09519 | 0.1990783 | 7.4117435 | 0.1990881 | 14.49606 | 0.203791 | 7.123484
Phrozen AquaGray | Rigid | NS | 3 | 1 | 47.813 | 1.037547 | 36.18671 | 0.1995184 | 7.430535 | 0.1995282 | 14.53281 | 0.2042415 | 7.141545
Phrozen AquaGray | Rigid | NS | 3 | 1 | 47.913 | 1.039836 | 36.27749 | 0.1999684 | 7.4491765 | 0.1999684 | 14.56927 | 0.2046921 | 7.159461
Phrozen AquaGray | Rigid | NS | 3 | 1 | 48.013 | 1.042074 | 36.35397 | 0.2003988 | 7.464881 | 0.2003988 | 14.59999 | 0.2051326 | 7.174554
Phrozen AquaGray | Rigid | NS | 3 | 1 | 48.113 | 1.04421 | 36.41921 | 0.2007998 | 7.478277 | 0.2008096 | 14.62619 | 0.2055531 | 7.18743
Phrozen AquaGray | Rigid | NS | 3 | 1 | 48.213 | 1.046244 | 36.47918 | 0.2012008 | 7.490591 | 0.2012008 | 14.65027 | 0.2059536 | 7.199265
Phrozen AquaGray | Rigid | NS | 3 | 1 | 48.313 | 1.048381 | 36.55042 | 0.2016019 | 7.5052195 | 0.2016116 | 14.67888 | 0.2063741 | 7.213324
Phrozen AquaGray | Rigid | NS | 3 | 1 | 48.413 | 1.050415 | 36.60696 | 0.2019931 | 7.5168305 | 0.2020029 | 14.70159 | 0.2067746 | 7.224484
Phrozen AquaGray | Rigid | NS | 3 | 1 | 48.513 | 1.0525 | 36.67424 | 0.2024039 | 7.530645 | 0.2024039 | 14.72861 | 0.2071851 | 7.237761
Phrozen AquaGray | Rigid | NS | 3 | 1 | 48.613 | 1.054688 | 36.74689 | 0.2028245 | 7.545563 | 0.2028245 | 14.75779 | 0.2076157 | 7.252099
Phrozen AquaGray | Rigid | NS | 3 | 1 | 48.713 | 1.056926 | 36.83006 | 0.2032549 | 7.5626405 | 0.2032549 | 14.79119 | 0.2080562 | 7.268512
Phrozen AquaGray | Rigid | NS | 3 | 1 | 48.813 | 1.059265 | 36.92024 | 0.2036951 | 7.5811585 | 0.2037048 | 14.82741 | 0.2085168 | 7.28631
Phrozen AquaGray | Rigid | NS | 3 | 1 | 48.913 | 1.061554 | 37.0054 | 0.2041352 | 7.598645 | 0.204145 | 14.86161 | 0.2089673 | 7.303116
Phrozen AquaGray | Rigid | NS | 3 | 1 | 49.013 | 1.063792 | 37.08451 | 0.2045656 | 7.61489 | 0.2045754 | 14.89338 | 0.2094079 | 7.318729
Phrozen AquaGray | Rigid | NS | 3 | 1 | 49.113 | 1.065979 | 37.15517 | 0.2049862 | 7.629399 | 0.204996 | 14.92176 | 0.2098384 | 7.332674
Phrozen AquaGray | Rigid | NS | 3 | 1 | 49.213 | 1.068013 | 37.21603 | 0.2053872 | 7.6418955 | 0.2053872 | 14.9462 | 0.2102389 | 7.344684
Phrozen AquaGray | Rigid | NS | 3 | 1 | 49.313 | 1.070099 | 37.27188 | 0.2057785 | 7.6533645 | 0.2057883 | 14.96863 | 0.2106494 | 7.355708
Phrozen AquaGray | Rigid | NS | 3 | 1 | 49.413 | 1.072083 | 37.33157 | 0.2061599 | 7.665621 | 0.2061697 | 14.9926 | 0.2110399 | 7.367487
Phrozen AquaGray | Rigid | NS | 3 | 1 | 49.513 | 1.074219 | 37.39924 | 0.2065805 | 7.679516 | 0.2065805 | 15.01978 | 0.2114604 | 7.380842
Phrozen AquaGray | Rigid | NS | 3 | 1 | 49.613 | 1.076304 | 37.47361 | 0.2069816 | 7.6947855 | 0.2069816 | 15.04964 | 0.2118709 | 7.395518
Phrozen AquaGray | Rigid | NS | 3 | 1 | 49.713 | 1.078542 | 37.54946 | 0.2074119 | 7.710361 | 0.2074119 | 15.0801 | 0.2123114 | 7.410487
Phrozen AquaGray | Rigid | NS | 3 | 1 | 49.813 | 1.08078 | 37.62295 | 0.2078423 | 7.7254515 | 0.2078423 | 15.10962 | 0.212752 | 7.424991
Phrozen AquaGray | Rigid | NS | 3 | 1 | 49.913 | 1.083069 | 37.70827 | 0.2082727 | 7.742972 | 0.2082825 | 15.14389 | 0.2132025 | 7.44183
Phrozen AquaGray | Rigid | NS | 3 | 1 | 50.013 | 1.085307 | 37.79891 | 0.2087129 | 7.7615835 | 0.2087129 | 15.18029 | 0.2136431 | 7.459718
Phrozen AquaGray | Rigid | NS | 3 | 1 | 50.113 | 1.087596 | 37.88971 | 0.2091432 | 7.780227 | 0.209153 | 15.21675 | 0.2140936 | 7.477636
Phrozen AquaGray | Rigid | NS | 3 | 1 | 50.213 | 1.089783 | 37.98093 | 0.2095638 | 7.79896 | 0.2095736 | 15.25339 | 0.2145242 | 7.49564
Phrozen AquaGray | Rigid | NS | 3 | 1 | 50.313 | 1.091868 | 38.02447 | 0.2099649 | 7.8078995 | 0.2099746 | 15.27087 | 0.2149347 | 7.504232
Phrozen AquaGray | Rigid | NS | 3 | 1 | 50.413 | 1.093953 | 38.07026 | 0.2103659 | 7.817301 | 0.2103757 | 15.28926 | 0.2153452 | 7.513268
Phrozen AquaGray | Rigid | NS | 3 | 1 | 50.513 | 1.096039 | 38.12905 | 0.2107669 | 7.829374 | 0.2107767 | 15.31287 | 0.2157557 | 7.524872
Phrozen AquaGray | Rigid | NS | 3 | 1 | 50.613 | 1.098124 | 38.20431 | 0.2111679 | 7.844828 | 0.2111777 | 15.3431 | 0.2161662 | 7.539724
Phrozen AquaGray | Rigid | NS | 3 | 1 | 50.713 | 1.100311 | 38.28922 | 0.2115885 | 7.8622625 | 0.2115983 | 15.3772 | 0.2165967 | 7.556481
Phrozen AquaGray | Rigid | NS | 3 | 1 | 50.813 | 1.102498 | 38.36129 | 0.2120091 | 7.877061 | 0.2120189 | 15.40614 | 0.2170272 | 7.570704
Phrozen AquaGray | Rigid | NS | 3 | 1 | 50.913 | 1.104736 | 38.44457 | 0.2124395 | 7.8941625 | 0.2124493 | 15.43959 | 0.2174678 | 7.587141
Phrozen AquaGray | Rigid | NS | 3 | 1 | 51.013 | 1.107076 | 38.53411 | 0.2128895 | 7.912549 | 0.2128992 | 15.47555 | 0.2179284 | 7.604812
Phrozen AquaGray | Rigid | NS | 3 | 1 | 51.113 | 1.109365 | 38.61034 | 0.2133394 | 7.9282005 | 0.2133394 | 15.50616 | 0.2183789 | 7.619855
Phrozen AquaGray | Rigid | NS | 3 | 1 | 51.213 | 1.111501 | 38.67929 | 0.2137404 | 7.9423595 | 0.2137502 | 15.53385 | 0.2187994 | 7.633463
Phrozen AquaGray | Rigid | NS | 3 | 1 | 51.313 | 1.113586 | 38.74902 | 0.2141415 | 7.9566785 | 0.2141512 | 15.56186 | 0.2192099 | 7.647225
Phrozen AquaGray | Rigid | NS | 3 | 1 | 51.413 | 1.115672 | 38.80953 | 0.2145523 | 7.9691025 | 0.2145523 | 15.58616 | 0.2196204 | 7.659166
Phrozen AquaGray | Rigid | NS | 3 | 1 | 51.513 | 1.117757 | 38.87929 | 0.2149533 | 7.9834265 | 0.2149533 | 15.61417 | 0.2200309 | 7.672933
Phrozen AquaGray | Rigid | NS | 3 | 1 | 51.613 | 1.119843 | 38.93629 | 0.2153445 | 7.9951315 | 0.2153543 | 15.63706 | 0.2204414 | 7.684183
Phrozen AquaGray | Rigid | NS | 3 | 1 | 51.713 | 1.121928 | 39.00179 | 0.2157456 | 8.0085815 | 0.2157554 | 15.66337 | 0.220852 | 7.69711
Phrozen AquaGray | Rigid | NS | 3 | 1 | 51.813 | 1.124115 | 39.08364 | 0.216176 | 8.025389 | 0.216176 | 15.69624 | 0.2212825 | 7.713263
Phrozen AquaGray | Rigid | NS | 3 | 1 | 51.913 | 1.126302 | 39.15275 | 0.2165965 | 8.0395795 | 0.2165965 | 15.724 | 0.221713 | 7.726902
Phrozen AquaGray | Rigid | NS | 3 | 1 | 52.013 | 1.128642 | 39.2386 | 0.2170367 | 8.057207 | 0.2170465 | 15.75847 | 0.2221736 | 7.743844
Phrozen AquaGray | Rigid | NS | 3 | 1 | 52.113 | 1.13088 | 39.3194 | 0.2174671 | 8.073798 | 0.2174769 | 15.79092 | 0.2226141 | 7.75979
Phrozen AquaGray | Rigid | NS | 3 | 1 | 52.213 | 1.133169 | 39.41597 | 0.2179072 | 8.0936285 | 0.217917 | 15.82971 | 0.2230647 | 7.778848
Phrozen AquaGray | Rigid | NS | 3 | 1 | 52.313 | 1.135356 | 39.48471 | 0.2183279 | 8.1077425 | 0.2183376 | 15.85731 | 0.2234952 | 7.792414
Phrozen AquaGray | Rigid | NS | 3 | 1 | 52.413 | 1.13739 | 39.55297 | 0.2187289 | 8.12176 | 0.2187289 | 15.88473 | 0.2238957 | 7.805886
Phrozen AquaGray | Rigid | NS | 3 | 1 | 52.513 | 1.139475 | 39.59737 | 0.2191299 | 8.130876 | 0.2191299 | 15.90256 | 0.2243062 | 7.814648
Phrozen AquaGray | Rigid | NS | 3 | 1 | 52.613 | 1.141612 | 39.65827 | 0.2195309 | 8.1433825 | 0.2195407 | 15.92702 | 0.2247267 | 7.826667
Phrozen AquaGray | Rigid | NS | 3 | 1 | 52.713 | 1.143646 | 39.72482 | 0.219932 | 8.157047 | 0.219932 | 15.95374 | 0.2251272 | 7.839801
Phrozen AquaGray | Rigid | NS | 3 | 1 | 52.813 | 1.145783 | 39.79427 | 0.2203428 | 8.171307 | 0.2203428 | 15.98163 | 0.2255477 | 7.853506
Phrozen AquaGray | Rigid | NS | 3 | 1 | 52.913 | 1.14797 | 39.88468 | 0.2207536 | 8.189873 | 0.2207634 | 16.01794 | 0.2259783 | 7.87135
Phrozen AquaGray | Rigid | NS | 3 | 1 | 53.013 | 1.150208 | 39.96944 | 0.2211938 | 8.2072775 | 0.2211938 | 16.05198 | 0.2264188 | 7.888077
Phrozen AquaGray | Rigid | NS | 3 | 1 | 53.113 | 1.152547 | 40.06415 | 0.2216437 | 8.2267245 | 0.2216437 | 16.09002 | 0.2268794 | 7.906768
Phrozen AquaGray | Rigid | NS | 3 | 1 | 53.213 | 1.154836 | 40.14432 | 0.2220839 | 8.243187 | 0.2220839 | 16.12222 | 0.2273299 | 7.922591
Phrozen AquaGray | Rigid | NS | 3 | 1 | 53.313 | 1.157125 | 40.2128 | 0.2225142 | 8.2572475 | 0.222524 | 16.14972 | 0.2277805 | 7.936104
Phrozen AquaGray | Rigid | NS | 3 | 1 | 53.413 | 1.15921 | 40.28024 | 0.2229153 | 8.2710955 | 0.222925 | 16.1768 | 0.228191 | 7.949414
Phrozen AquaGray | Rigid | NS | 3 | 1 | 53.513 | 1.161346 | 40.35013 | 0.2233261 | 8.285448 | 0.2233359 | 16.20487 | 0.2286115 | 7.963208
Phrozen AquaGray | Rigid | NS | 3 | 1 | 53.613 | 1.163381 | 40.41737 | 0.2237173 | 8.299254 | 0.2237271 | 16.23187 | 0.229012 | 7.976477
Phrozen AquaGray | Rigid | NS | 3 | 1 | 53.713 | 1.165466 | 40.48017 | 0.2241282 | 8.3121495 | 0.2241282 | 16.2571 | 0.2294225 | 7.988871
Phrozen AquaGray | Rigid | NS | 3 | 1 | 53.813 | 1.167501 | 40.54021 | 0.2245194 | 8.3244785 | 0.2245194 | 16.28121 | 0.229823 | 8.00072
Phrozen AquaGray | Rigid | NS | 3 | 1 | 53.913 | 1.169637 | 40.60564 | 0.2249302 | 8.3379145 | 0.2249302 | 16.30749 | 0.2302435 | 8.013634
Phrozen AquaGray | Rigid | NS | 3 | 1 | 54.013 | 1.171824 | 40.67932 | 0.2253508 | 8.3530435 | 0.2253508 | 16.33708 | 0.230674 | 8.028174
Phrozen AquaGray | Rigid | NS | 3 | 1 | 54.113 | 1.174113 | 40.76839 | 0.2257812 | 8.371333 | 0.225791 | 16.37285 | 0.2311246 | 8.045752
Phrozen AquaGray | Rigid | NS | 3 | 1 | 54.213 | 1.176402 | 40.8617 | 0.2262311 | 8.390493 | 0.2262311 | 16.41032 | 0.2315752 | 8.064168
Phrozen AquaGray | Rigid | NS | 3 | 1 | 54.313 | 1.178691 | 40.94705 | 0.2266713 | 8.408018 | 0.2266713 | 16.4446 | 0.2320257 | 8.081011
Phrozen AquaGray | Rigid | NS | 3 | 1 | 54.413 | 1.180929 | 41.02179 | 0.2271016 | 8.423366 | 0.2271016 | 16.47462 | 0.2324662 | 8.095762
Phrozen AquaGray | Rigid | NS | 3 | 1 | 54.513 | 1.183014 | 41.0761 | 0.2275027 | 8.434517 | 0.2275027 | 16.49643 | 0.2328768 | 8.10648
Phrozen AquaGray | Rigid | NS | 3 | 1 | 54.613 | 1.185099 | 41.13606 | 0.2279037 | 8.44683 | 0.2279037 | 16.52051 | 0.2332873 | 8.118313
Phrozen AquaGray | Rigid | NS | 3 | 1 | 54.713 | 1.187236 | 41.21026 | 0.2283048 | 8.462065 | 0.2283145 | 16.5503 | 0.2337078 | 8.132956
Phrozen AquaGray | Rigid | NS | 3 | 1 | 54.813 | 1.18927 | 41.27784 | 0.2287058 | 8.475942 | 0.2287058 | 16.57745 | 0.2341083 | 8.146294
Phrozen AquaGray | Rigid | NS | 3 | 1 | 54.913 | 1.191406 | 41.34106 | 0.2291166 | 8.488923 | 0.2291166 | 16.60283 | 0.2345288 | 8.15877
Phrozen AquaGray | Rigid | NS | 3 | 1 | 55.013 | 1.193542 | 41.40664 | 0.2295176 | 8.502389 | 0.2295274 | 16.62917 | 0.2349493 | 8.171712
Phrozen AquaGray | Rigid | NS | 3 | 1 | 55.113 | 1.19578 | 41.48581 | 0.229948 | 8.518647 | 0.2299578 | 16.66097 | 0.2353899 | 8.187337
Phrozen AquaGray | Rigid | NS | 3 | 1 | 55.213 | 1.19812 | 41.58232 | 0.2304077 | 8.538465 | 0.2304077 | 16.69973 | 0.2358504 | 8.206385
Phrozen AquaGray | Rigid | NS | 3 | 1 | 55.313 | 1.200409 | 41.66249 | 0.2308479 | 8.554926 | 0.2308479 | 16.73192 | 0.236301 | 8.222206
Phrozen AquaGray | Rigid | NS | 3 | 1 | 55.413 | 1.202647 | 41.74102 | 0.2312685 | 8.571052 | 0.2312782 | 16.76346 | 0.2367415 | 8.237704
Phrozen AquaGray | Rigid | NS | 3 | 1 | 55.513 | 1.204783 | 41.80973 | 0.2316891 | 8.585161 | 0.2316891 | 16.79106 | 0.237162 | 8.251264
Phrozen AquaGray | Rigid | NS | 3 | 1 | 55.613 | 1.206919 | 41.87397 | 0.2320999 | 8.59835 | 0.2320999 | 16.81685 | 0.2375826 | 8.263941
Phrozen AquaGray | Rigid | NS | 3 | 1 | 55.713 | 1.208954 | 41.93177 | 0.2324911 | 8.610219 | 0.2324911 | 16.84007 | 0.2379831 | 8.275348
Phrozen AquaGray | Rigid | NS | 3 | 1 | 55.813 | 1.21109 | 41.9952 | 0.2328922 | 8.623245 | 0.2329019 | 16.86554 | 0.2384036 | 8.287867
Phrozen AquaGray | Rigid | NS | 3 | 1 | 55.913 | 1.213175 | 42.05824 | 0.2332932 | 8.636189 | 0.233303 | 16.89086 | 0.2388141 | 8.300308
Phrozen AquaGray | Rigid | NS | 3 | 1 | 56.013 | 1.21521 | 42.11995 | 0.2336942 | 8.64886 | 0.2336942 | 16.91564 | 0.2392146 | 8.312486
Phrozen AquaGray | Rigid | NS | 3 | 1 | 56.113 | 1.217397 | 42.18534 | 0.234105 | 8.662288 | 0.2341148 | 16.9419 | 0.2396451 | 8.325391
Phrozen AquaGray | Rigid | NS | 3 | 1 | 56.213 | 1.219635 | 42.2606 | 0.2345354 | 8.677742 | 0.2345452 | 16.97213 | 0.2400856 | 8.340245
Phrozen AquaGray | Rigid | NS | 3 | 1 | 56.313 | 1.221873 | 42.34694 | 0.2349756 | 8.69547 | 0.2349756 | 17.0068 | 0.2405262 | 8.357283
Phrozen AquaGray | Rigid | NS | 3 | 1 | 56.413 | 1.224213 | 42.42911 | 0.2354255 | 8.712343 | 0.2354255 | 17.0398 | 0.2409868 | 8.3735
Phrozen AquaGray | Rigid | NS | 3 | 1 | 56.513 | 1.226451 | 42.52094 | 0.2358559 | 8.731199 | 0.2358559 | 17.07668 | 0.2414273 | 8.391623
Phrozen AquaGray | Rigid | NS | 3 | 1 | 56.613 | 1.228587 | 42.57453 | 0.2362569 | 8.742203 | 0.2362667 | 17.0982 | 0.2418478 | 8.402198
Phrozen AquaGray | Rigid | NS | 3 | 1 | 56.713 | 1.230723 | 42.63633 | 0.2366677 | 8.754892 | 0.2366775 | 17.12302 | 0.2422683 | 8.414394
Phrozen AquaGray | Rigid | NS | 3 | 1 | 56.813 | 1.232859 | 42.70041 | 0.2370883 | 8.76805 | 0.2370883 | 17.14876 | 0.2426888 | 8.427041
Phrozen AquaGray | Rigid | NS | 3 | 1 | 56.913 | 1.234894 | 42.76106 | 0.2374796 | 8.780506 | 0.2374796 | 17.17312 | 0.2430893 | 8.439012
Phrozen AquaGray | Rigid | NS | 3 | 1 | 57.013 | 1.23703 | 42.82798 | 0.2378904 | 8.794247 | 0.2378904 | 17.19999 | 0.2435098 | 8.452219
Phrozen AquaGray | Rigid | NS | 3 | 1 | 57.113 | 1.239166 | 42.88349 | 0.2382914 | 8.805644 | 0.2383012 | 17.22228 | 0.2439304 | 8.463173
Phrozen AquaGray | Rigid | NS | 3 | 1 | 57.213 | 1.241353 | 42.9535 | 0.2387218 | 8.820021 | 0.2387218 | 17.2504 | 0.2443609 | 8.47699
Phrozen AquaGray | Rigid | NS | 3 | 1 | 57.313 | 1.243642 | 43.0345 | 0.239162 | 8.836652 | 0.239162 | 17.28293 | 0.2448115 | 8.492975
Phrozen AquaGray | Rigid | NS | 3 | 1 | 57.413 | 1.246033 | 43.13612 | 0.2396217 | 8.85752 | 0.2396217 | 17.32374 | 0.245282 | 8.513031
Phrozen AquaGray | Rigid | NS | 3 | 1 | 57.513 | 1.248322 | 43.22923 | 0.2400521 | 8.876639 | 0.2400618 | 17.36114 | 0.2457326 | 8.531406
Phrozen AquaGray | Rigid | NS | 3 | 1 | 57.613 | 1.250407 | 43.28466 | 0.2404531 | 8.888021 | 0.2404629 | 17.3834 | 0.2461431 | 8.542345
Phrozen AquaGray | Rigid | NS | 3 | 1 | 57.713 | 1.252492 | 43.33096 | 0.2408639 | 8.897527 | 0.2408639 | 17.40199 | 0.2465536 | 8.551482
Phrozen AquaGray | Rigid | NS | 3 | 1 | 57.813 | 1.254578 | 43.37288 | 0.2412551 | 8.906135 | 0.2412649 | 17.41883 | 0.2469641 | 8.559754
Phrozen AquaGray | Rigid | NS | 3 | 1 | 57.913 | 1.256663 | 43.44296 | 0.241666 | 8.920525 | 0.241666 | 17.44697 | 0.2473746 | 8.573586
Phrozen AquaGray | Rigid | NS | 3 | 1 | 58.013 | 1.258748 | 43.50193 | 0.242067 | 8.932634 | 0.242067 | 17.47065 | 0.2477851 | 8.585223
Phrozen AquaGray | Rigid | NS | 3 | 1 | 58.113 | 1.260834 | 43.56326 | 0.242468 | 8.945228 | 0.242468 | 17.49528 | 0.2481956 | 8.597327
Phrozen AquaGray | Rigid | NS | 3 | 1 | 58.213 | 1.26297 | 43.61998 | 0.2428789 | 8.956874 | 0.2428789 | 17.51806 | 0.2486161 | 8.608521
Phrozen AquaGray | Rigid | NS | 3 | 1 | 58.313 | 1.265106 | 43.69341 | 0.2432897 | 8.971952 | 0.2432897 | 17.54755 | 0.2490367 | 8.623012
Phrozen AquaGray | Rigid | NS | 3 | 1 | 58.413 | 1.267395 | 43.77894 | 0.24372 | 8.989516 | 0.2437298 | 17.5819 | 0.2494872 | 8.639893
Phrozen AquaGray | Rigid | NS | 3 | 1 | 58.513 | 1.269684 | 43.86058 | 0.24417 | 9.00628 | 0.24417 | 17.61469 | 0.2499378 | 8.656005
Phrozen AquaGray | Rigid | NS | 3 | 1 | 58.613 | 1.272024 | 43.9391 | 0.2446199 | 9.022403 | 0.2446199 | 17.64623 | 0.2503983 | 8.671501
Phrozen AquaGray | Rigid | NS | 3 | 1 | 58.713 | 1.27416 | 44.00302 | 0.2450307 | 9.035528 | 0.2450307 | 17.6719 | 0.2508189 | 8.684116
Phrozen AquaGray | Rigid | NS | 3 | 1 | 58.813 | 1.276296 | 44.05631 | 0.2454415 | 9.046471 | 0.2454415 | 17.6933 | 0.2512394 | 8.694633
Phrozen AquaGray | Rigid | NS | 3 | 1 | 58.913 | 1.278432 | 44.11807 | 0.2458524 | 9.059152 | 0.2458523 | 17.7181 | 0.2516599 | 8.706821
Phrozen AquaGray | Rigid | NS | 3 | 1 | 59.013 | 1.280518 | 44.18757 | 0.2462436 | 9.073423 | 0.2462534 | 17.74601 | 0.2520704 | 8.720536
Phrozen AquaGray | Rigid | NS | 3 | 1 | 59.113 | 1.282603 | 44.24788 | 0.2466544 | 9.085808 | 0.2466544 | 17.77023 | 0.2524809 | 8.73244
Phrozen AquaGray | Rigid | NS | 3 | 1 | 59.213 | 1.284739 | 44.30516 | 0.2470555 | 9.097568 | 0.2470652 | 17.79324 | 0.2529014 | 8.743743
Phrozen AquaGray | Rigid | NS | 3 | 1 | 59.313 | 1.286875 | 44.36675 | 0.2474663 | 9.110216 | 0.247476 | 17.81797 | 0.2533219 | 8.755899
Phrozen AquaGray | Rigid | NS | 3 | 1 | 59.413 | 1.289113 | 44.44764 | 0.2479064 | 9.126825 | 0.2479064 | 17.85046 | 0.2537625 | 8.771861
Phrozen AquaGray | Rigid | NS | 3 | 1 | 59.513 | 1.291453 | 44.53271 | 0.2483564 | 9.144293 | 0.2483564 | 17.88462 | 0.254223 | 8.78865
Phrozen AquaGray | Rigid | NS | 3 | 1 | 59.613 | 1.293742 | 44.60492 | 0.2487867 | 9.15912 | 0.2487965 | 17.91362 | 0.2546736 | 8.802901
Phrozen AquaGray | Rigid | NS | 3 | 1 | 59.713 | 1.29598 | 44.68599 | 0.2492171 | 9.175768 | 0.2492269 | 17.94618 | 0.2551141 | 8.818901
Phrozen AquaGray | Rigid | NS | 3 | 1 | 59.813 | 1.298065 | 44.74491 | 0.2496279 | 9.187866 | 0.2496279 | 17.96984 | 0.2555246 | 8.830529
Phrozen AquaGray | Rigid | NS | 3 | 1 | 59.913 | 1.300201 | 44.8038 | 0.250029 | 9.199959 | 0.2500387 | 17.99349 | 0.2559452 | 8.842152
Phrozen AquaGray | Rigid | NS | 3 | 1 | 60.013 | 1.302236 | 44.85278 | 0.25043 | 9.210016 | 0.25043 | 18.01316 | 0.2563457 | 8.851818
Phrozen AquaGray | Rigid | NS | 3 | 1 | 60.113 | 1.30427 | 44.90952 | 0.2508212 | 9.221666 | 0.2508212 | 18.03595 | 0.2567462 | 8.863015
Phrozen AquaGray | Rigid | NS | 3 | 1 | 60.213 | 1.306407 | 44.97459 | 0.2512321 | 9.235029 | 0.2512321 | 18.06208 | 0.2571667 | 8.875857
Phrozen AquaGray | Rigid | NS | 3 | 1 | 60.313 | 1.308594 | 45.03522 | 0.2516429 | 9.247479 | 0.2516527 | 18.08644 | 0.2575972 | 8.887824
Phrozen AquaGray | Rigid | NS | 3 | 1 | 60.413 | 1.31073 | 45.09617 | 0.2520537 | 9.259994 | 0.2520635 | 18.11091 | 0.2580177 | 8.899851
Phrozen AquaGray | Rigid | NS | 3 | 1 | 60.513 | 1.312968 | 45.17347 | 0.2524938 | 9.275866 | 0.2524938 | 18.14195 | 0.2584583 | 8.915106
Phrozen AquaGray | Rigid | NS | 3 | 1 | 60.613 | 1.315257 | 45.25519 | 0.252934 | 9.292646 | 0.252934 | 18.17477 | 0.2589088 | 8.931234
Phrozen AquaGray | Rigid | NS | 3 | 1 | 60.713 | 1.317546 | 45.32825 | 0.2533742 | 9.307649 | 0.2533742 | 18.20412 | 0.2593594 | 8.945653
Phrozen AquaGray | Rigid | NS | 3 | 1 | 60.813 | 1.319784 | 45.40124 | 0.2537948 | 9.322636 | 0.2538045 | 18.23343 | 0.2597999 | 8.960057
Phrozen AquaGray | Rigid | NS | 3 | 1 | 60.913 | 1.321869 | 45.46835 | 0.2542056 | 9.336416 | 0.2542056 | 18.26038 | 0.2602104 | 8.973301
Phrozen AquaGray | Rigid | NS | 3 | 1 | 61.013 | 1.324056 | 45.5238 | 0.2546164 | 9.347802 | 0.2546262 | 18.28265 | 0.260641 | 8.984245
Phrozen AquaGray | Rigid | NS | 3 | 1 | 61.113 | 1.326091 | 45.5721 | 0.2550174 | 9.357721 | 0.2550174 | 18.30205 | 0.2610414 | 8.993778
Phrozen AquaGray | Rigid | NS | 3 | 1 | 61.213 | 1.328227 | 45.63387 | 0.2554184 | 9.370404 | 0.2554282 | 18.32686 | 0.261462 | 9.005968
Phrozen AquaGray | Rigid | NS | 3 | 1 | 61.313 | 1.330363 | 45.69405 | 0.2558292 | 9.382762 | 0.255839 | 18.35102 | 0.2618825 | 9.017845
Phrozen AquaGray | Rigid | NS | 3 | 1 | 61.413 | 1.332499 | 45.76449 | 0.2562401 | 9.397226 | 0.2562498 | 18.37931 | 0.262303 | 9.031747
Phrozen AquaGray | Rigid | NS | 3 | 1 | 61.513 | 1.334686 | 45.82449 | 0.2566704 | 9.409546 | 0.2566704 | 18.40341 | 0.2627335 | 9.043587
Phrozen AquaGray | Rigid | NS | 3 | 1 | 61.613 | 1.336975 | 45.8989 | 0.2571106 | 9.424824 | 0.2571106 | 18.43329 | 0.2631841 | 9.058271
Phrozen AquaGray | Rigid | NS | 3 | 1 | 61.713 | 1.339213 | 45.97602 | 0.257541 | 9.440661 | 0.257541 | 18.46427 | 0.2636246 | 9.073492
Phrozen AquaGray | Rigid | NS | 3 | 1 | 61.813 | 1.341502 | 46.04566 | 0.2579713 | 9.454961 | 0.2579811 | 18.49223 | 0.2640752 | 9.087235
Phrozen AquaGray | Rigid | NS | 3 | 1 | 61.913 | 1.343638 | 46.10717 | 0.2583919 | 9.467591 | 0.258392 | 18.51694 | 0.2644957 | 9.099375
Phrozen AquaGray | Rigid | NS | 3 | 1 | 62.013 | 1.345774 | 46.15754 | 0.2588028 | 9.477934 | 0.2588028 | 18.53716 | 0.2649162 | 9.109316
Phrozen AquaGray | Rigid | NS | 3 | 1 | 62.113 | 1.34786 | 46.21731 | 0.2592038 | 9.490208 | 0.2592038 | 18.56117 | 0.2653267 | 9.121112
Phrozen AquaGray | Rigid | NS | 3 | 1 | 62.213 | 1.349894 | 46.26379 | 0.259595 | 9.499751 | 0.259595 | 18.57983 | 0.2657272 | 9.130284
Phrozen AquaGray | Rigid | NS | 3 | 1 | 62.313 | 1.35198 | 46.31174 | 0.2599863 | 9.509597 | 0.2599961 | 18.59909 | 0.2661377 | 9.139747
Phrozen AquaGray | Rigid | NS | 3 | 1 | 62.413 | 1.354167 | 46.37095 | 0.2604167 | 9.521755 | 0.2604167 | 18.62287 | 0.2665682 | 9.151432
Phrozen AquaGray | Rigid | NS | 3 | 1 | 62.513 | 1.356303 | 46.4381 | 0.2608177 | 9.535544 | 0.2608275 | 18.64984 | 0.2669888 | 9.164685
Phrozen AquaGray | Rigid | NS | 3 | 1 | 62.613 | 1.35849 | 46.50364 | 0.2612481 | 9.549001 | 0.2612481 | 18.67616 | 0.2674193 | 9.177619
Phrozen AquaGray | Rigid | NS | 3 | 1 | 62.713 | 1.36083 | 46.57744 | 0.261698 | 9.564156 | 0.261698 | 18.7058 | 0.2678799 | 9.192184
Phrozen AquaGray | Rigid | NS | 3 | 1 | 62.813 | 1.363119 | 46.64782 | 0.2621382 | 9.578607 | 0.2621382 | 18.73406 | 0.2683304 | 9.206073
Phrozen AquaGray | Rigid | NS | 3 | 1 | 62.913 | 1.365356 | 46.71511 | 0.2625588 | 9.592425 | 0.2625686 | 18.76109 | 0.268771 | 9.219354
Phrozen AquaGray | Rigid | NS | 3 | 1 | 63.013 | 1.367493 | 46.76776 | 0.2629794 | 9.603236 | 0.2629794 | 18.78223 | 0.2691915 | 9.229744
Phrozen AquaGray | Rigid | NS | 3 | 1 | 63.113 | 1.369629 | 46.81197 | 0.2633804 | 9.612315 | 0.2633902 | 18.79999 | 0.269612 | 9.23847
Phrozen AquaGray | Rigid | NS | 3 | 1 | 63.213 | 1.371663 | 46.85167 | 0.2637814 | 9.620465 | 0.2637814 | 18.81593 | 0.2700125 | 9.246303
Phrozen AquaGray | Rigid | NS | 3 | 1 | 63.313 | 1.373749 | 46.90634 | 0.2641824 | 9.631692 | 0.2641825 | 18.83789 | 0.270423 | 9.257093
Phrozen AquaGray | Rigid | NS | 3 | 1 | 63.413 | 1.375885 | 46.95021 | 0.2645835 | 9.6407 | 0.2645933 | 18.8555 | 0.2708435 | 9.265751
Phrozen AquaGray | Rigid | NS | 3 | 1 | 63.513 | 1.378021 | 47.00235 | 0.2650041 | 9.651407 | 0.2650041 | 18.87645 | 0.271264 | 9.276042
Phrozen AquaGray | Rigid | NS | 3 | 1 | 63.613 | 1.380208 | 47.06462 | 0.2654247 | 9.664192 | 0.2654247 | 18.90145 | 0.2716946 | 9.28833
Phrozen AquaGray | Rigid | NS | 3 | 1 | 63.713 | 1.382446 | 47.12058 | 0.2658453 | 9.675684 | 0.2658551 | 18.92393 | 0.2721351 | 9.299374
Phrozen AquaGray | Rigid | NS | 3 | 1 | 63.813 | 1.384735 | 47.19232 | 0.2662952 | 9.690414 | 0.2662952 | 18.95274 | 0.2725857 | 9.313532
Phrozen AquaGray | Rigid | NS | 3 | 1 | 63.913 | 1.387075 | 47.26598 | 0.2667452 | 9.705541 | 0.2667452 | 18.98232 | 0.2730462 | 9.32807
Phrozen AquaGray | Rigid | NS | 3 | 1 | 64.013 | 1.389313 | 47.32006 | 0.2671658 | 9.716646 | 0.2671755 | 19.00404 | 0.2734868 | 9.338743
Phrozen AquaGray | Rigid | NS | 3 | 1 | 64.113 | 1.391449 | 47.37732 | 0.2675864 | 9.728403 | 0.2675863 | 19.02704 | 0.2739073 | 9.350043
Phrozen AquaGray | Rigid | NS | 3 | 1 | 64.213 | 1.393534 | 47.41943 | 0.2679874 | 9.737048 | 0.2679874 | 19.04395 | 0.2743178 | 9.358352
Phrozen AquaGray | Rigid | NS | 3 | 1 | 64.313 | 1.39562 | 47.46389 | 0.2683884 | 9.746178 | 0.2683884 | 19.0618 | 0.2747283 | 9.367127
Phrozen AquaGray | Rigid | NS | 3 | 1 | 64.413 | 1.397603 | 47.49666 | 0.2687699 | 9.752907 | 0.2687699 | 19.07496 | 0.2751188 | 9.373594
Phrozen AquaGray | Rigid | NS | 3 | 1 | 64.513 | 1.399689 | 47.53454 | 0.2691709 | 9.760686 | 0.2691709 | 19.09018 | 0.2755293 | 9.381071
Phrozen AquaGray | Rigid | NS | 3 | 1 | 64.613 | 1.401825 | 47.5856 | 0.2695817 | 9.771171 | 0.2695817 | 19.11068 | 0.2759498 | 9.391148
Phrozen AquaGray | Rigid | NS | 3 | 1 | 64.713 | 1.404063 | 47.6536 | 0.2700023 | 9.785133 | 0.2700121 | 19.13799 | 0.2763903 | 9.404567
Phrozen AquaGray | Rigid | NS | 3 | 1 | 64.813 | 1.406352 | 47.71154 | 0.2704425 | 9.797032 | 0.2704523 | 19.16126 | 0.2768409 | 9.416003
Phrozen AquaGray | Rigid | NS | 3 | 1 | 64.913 | 1.408641 | 47.77605 | 0.2708924 | 9.810277 | 0.2708924 | 19.18717 | 0.2772914 | 9.428733
Phrozen AquaGray | Rigid | NS | 3 | 1 | 65.013 | 1.410929 | 47.84157 | 0.2713228 | 9.823731 | 0.2713326 | 19.21348 | 0.277742 | 9.441663
Phrozen AquaGray | Rigid | NS | 3 | 1 | 65.113 | 1.413066 | 47.8815 | 0.2717336 | 9.831931 | 0.2717434 | 19.22952 | 0.2781625 | 9.449545
Phrozen AquaGray | Rigid | NS | 3 | 1 | 65.213 | 1.415202 | 47.92952 | 0.2721542 | 9.84179 | 0.2721542 | 19.2488 | 0.278583 | 9.45902
Phrozen AquaGray | Rigid | NS | 3 | 1 | 65.313 | 1.417236 | 47.95805 | 0.2725357 | 9.847648 | 0.2725455 | 19.26026 | 0.2789835 | 9.46465
Phrozen AquaGray | Rigid | NS | 3 | 1 | 65.404 | 1.419169 | 48.00571 | 0.2729073 | 9.857435 | 0.2729171 | 19.2794 | 0.279364 | 9.474057
Phrozen AquaGray | Rigid | NS | 2 | 2 | 0.113 | 5.086263e-05 | -0.0009472969 | 9.857099e-06 | -0.0001913731 | 9.857099e-06 | -0.0003774091 | 1.001233e-05 | -0.0001869516
Phrozen AquaGray | Rigid | NS | 2 | 2 | 0.213 | 0.000559489 | 0.002417183 | 0.0001084281 | 0.0004883199 | 0.0001084281 | 0.0009630213 | 0.0001101356 | 0.0004770377
Phrozen AquaGray | Rigid | NS | 2 | 2 | 0.313 | 0.005035401 | 0.340871 | 0.0009659957 | 0.06886282 | 0.0009758528 | 0.1358052 | 0.0009912206 | 0.06727181
Phrozen AquaGray | Rigid | NS | 2 | 2 | 0.413 | 0.008544922 | 0.5792214 | 0.001655993 | 0.1170144 | 0.001655993 | 0.2307655 | 0.001682071 | 0.1143109
Phrozen AquaGray | Rigid | NS | 2 | 2 | 0.513 | 0.01098633 | 0.7202386 | 0.002129134 | 0.14550275 | 0.002129133 | 0.2869477 | 0.002162663 | 0.142141
Phrozen AquaGray | Rigid | NS | 2 | 2 | 0.613 | 0.01322428 | 0.8448269 | 0.002552989 | 0.1706721 | 0.002562846 | 0.3365844 | 0.002603206 | 0.1667289
Phrozen AquaGray | Rigid | NS | 2 | 2 | 0.713 | 0.01530965 | 0.9614197 | 0.00295713 | 0.1942262 | 0.002966987 | 0.3830357 | 0.003013711 | 0.1897388
Phrozen AquaGray | Rigid | NS | 2 | 2 | 0.813 | 0.01744588 | 1.087005 | 0.003380985 | 0.219597 | 0.003380985 | 0.4330698 | 0.003434229 | 0.2145234
Phrozen AquaGray | Rigid | NS | 2 | 2 | 0.913 | 0.01953125 | 1.198218 | 0.003775269 | 0.2420641875 | 0.003785126 | 0.4773776 | 0.003844735 | 0.2364715
Phrozen AquaGray | Rigid | NS | 2 | 2 | 1.013 | 0.02166748 | 1.313405 | 0.004189267 | 0.2653343125 | 0.004199124 | 0.5232689 | 0.004265252 | 0.259204
Phrozen AquaGray | Rigid | NS | 2 | 2 | 1.113 | 0.02390544 | 1.43307 | 0.00462298 | 0.2895092 | 0.004632837 | 0.5709443 | 0.004705795 | 0.2828203
Phrozen AquaGray | Rigid | NS | 2 | 2 | 1.213 | 0.02614339 | 1.557883 | 0.005056692 | 0.31472375 | 0.005066549 | 0.6206703 | 0.005146337 | 0.3074523
Phrozen AquaGray | Rigid | NS | 2 | 2 | 1.313 | 0.02843221 | 1.691052 | 0.005510118 | 0.3416266 | 0.005510118 | 0.6737257 | 0.005596892 | 0.3337336
Phrozen AquaGray | Rigid | NS | 2 | 2 | 1.413 | 0.03072103 | 1.815713 | 0.005953688 | 0.3668107 | 0.005953688 | 0.7233916 | 0.006047447 | 0.3583358
Phrozen AquaGray | Rigid | NS | 2 | 2 | 1.513 | 0.03295899 | 1.934096 | 0.0063874 | 0.3907265 | 0.0063874 | 0.7705563 | 0.006487989 | 0.3816992
Phrozen AquaGray | Rigid | NS | 2 | 2 | 1.613 | 0.03504435 | 2.034788 | 0.006791541 | 0.4110683125 | 0.006791541 | 0.8106726 | 0.006898494 | 0.401571
Phrozen AquaGray | Rigid | NS | 2 | 2 | 1.713 | 0.03712972 | 2.134854 | 0.007195682 | 0.4312835625 | 0.007195682 | 0.8505393 | 0.007309 | 0.4213191
Phrozen AquaGray | Rigid | NS | 2 | 2 | 1.813 | 0.03916423 | 2.231261 | 0.007589967 | 0.4507598 | 0.007589967 | 0.8889487 | 0.007709494 | 0.4403455
Phrozen AquaGray | Rigid | NS | 2 | 2 | 1.913 | 0.04124959 | 2.335729 | 0.00798425 | 0.471864375 | 0.007994107 | 0.9305692 | 0.008119999 | 0.4609624
Phrozen AquaGray | Rigid | NS | 2 | 2 | 2.013 | 0.04333496 | 2.443822 | 0.008398249 | 0.4937013 | 0.008398249 | 0.9736341 | 0.008530505 | 0.4822948
Phrozen AquaGray | Rigid | NS | 2 | 2 | 2.113 | 0.04547119 | 2.552939 | 0.008812247 | 0.51574525 | 0.008812246 | 1.017107 | 0.008951022 | 0.5038294
Phrozen AquaGray | Rigid | NS | 2 | 2 | 2.213 | 0.04776001 | 2.666371 | 0.009245959 | 0.5386608125 | 0.009255816 | 1.062299 | 0.009401577 | 0.5262156
Phrozen AquaGray | Rigid | NS | 2 | 2 | 2.313 | 0.05009969 | 2.789094 | 0.009709243 | 0.56345325 | 0.009709242 | 1.111193 | 0.009862144 | 0.5504352
Phrozen AquaGray | Rigid | NS | 2 | 2 | 2.413 | 0.05243937 | 2.899662 | 0.01015281 | 0.585790375 | 0.01016267 | 1.155244 | 0.01032271 | 0.5722562
Phrozen AquaGray | Rigid | NS | 2 | 2 | 2.513 | 0.05467733 | 3.01077 | 0.01059638 | 0.6082363125 | 0.01059638 | 1.19951 | 0.01076325 | 0.5941835
Phrozen AquaGray | Rigid | NS | 2 | 2 | 2.613 | 0.05681356 | 3.10501 | 0.01101038 | 0.6272748125 | 0.01101038 | 1.237056 | 0.01118377 | 0.6127822
Phrozen AquaGray | Rigid | NS | 2 | 2 | 2.713 | 0.05894979 | 3.191713 | 0.01142438 | 0.6447905625 | 0.01142438 | 1.271599 | 0.01160429 | 0.6298933
Phrozen AquaGray | Rigid | NS | 2 | 2 | 2.813 | 0.06098429 | 3.281751 | 0.0118088 | 0.66298 | 0.01181866 | 1.30747 | 0.01200478 | 0.6476624
Phrozen AquaGray | Rigid | NS | 2 | 2 | 2.913 | 0.06312053 | 3.394367 | 0.0122228 | 0.68573075 | 0.01223266 | 1.352338 | 0.0124253 | 0.6698876
Phrozen AquaGray | Rigid | NS | 2 | 2 | 3.013 | 0.06515503 | 3.484086 | 0.01261709 | 0.70385575 | 0.01262694 | 1.388082 | 0.01282579 | 0.6875938
Phrozen AquaGray | Rigid | NS | 2 | 2 | 3.113 | 0.06729126 | 3.581248 | 0.01303109 | 0.723484375 | 0.01304094 | 1.426792 | 0.01324631 | 0.7067689
Phrozen AquaGray | Rigid | NS | 2 | 2 | 3.213 | 0.06947835 | 3.684209 | 0.01345494 | 0.7442846875 | 0.0134648 | 1.467812 | 0.01367684 | 0.7270887
Phrozen AquaGray | Rigid | NS | 2 | 2 | 3.313 | 0.07166545 | 3.797375 | 0.0138788 | 0.7671465625 | 0.01388865 | 1.512899 | 0.01410737 | 0.7494223
Phrozen AquaGray | Rigid | NS | 2 | 2 | 3.413 | 0.07395427 | 3.907679 | 0.01432236 | 0.789430125 | 0.01433222 | 1.556844 | 0.01455793 | 0.7711911
Phrozen AquaGray | Rigid | NS | 2 | 2 | 3.513 | 0.07624309 | 4.018811 | 0.01477579 | 0.8118810625 | 0.01477579 | 1.60112 | 0.01500848 | 0.7931233
Phrozen AquaGray | Rigid | NS | 2 | 2 | 3.613 | 0.07853191 | 4.130558 | 0.0152095 | 0.8344560625 | 0.01521936 | 1.64564 | 0.01545904 | 0.8151767
Phrozen AquaGray | Rigid | NS | 2 | 2 | 3.713 | 0.08061727 | 4.229087 | 0.0156235 | 0.854361 | 0.0156235 | 1.684895 | 0.01586954 | 0.8346218
Phrozen AquaGray | Rigid | NS | 2 | 2 | 3.813 | 0.08270264 | 4.325768 | 0.01602764 | 0.873892625 | 0.01602764 | 1.723414 | 0.01628005 | 0.8537021
Phrozen AquaGray | Rigid | NS | 2 | 2 | 3.913 | 0.08483887 | 4.421925 | 0.01644164 | 0.8933181875 | 0.01644164 | 1.761723 | 0.01670056 | 0.8726789
Phrozen AquaGray | Rigid | NS | 2 | 2 | 4.013 | 0.08692424 | 4.515513 | 0.01683593 | 0.9122249375 | 0.01684578 | 1.799009 | 0.01711107 | 0.8911488
Phrozen AquaGray | Rigid | NS | 2 | 2 | 4.113 | 0.08911133 | 4.617005 | 0.01725978 | 0.932728375 | 0.01726964 | 1.839444 | 0.0175416 | 0.9111785
Phrozen AquaGray | Rigid | NS | 2 | 2 | 4.213 | 0.09124756 | 4.727024 | 0.01767378 | 0.95495425 | 0.01768364 | 1.883276 | 0.01796212 | 0.9328909
Phrozen AquaGray | Rigid | NS | 2 | 2 | 4.313 | 0.09343465 | 4.830894 | 0.01810749 | 0.9759380625 | 0.01810749 | 1.924659 | 0.01839265 | 0.9533899
Phrozen AquaGray | Rigid | NS | 2 | 2 | 4.413 | 0.09572347 | 4.947104 | 0.01855106 | 0.999414875 | 0.01855106 | 1.970958 | 0.0188432 | 0.9763243
Phrozen AquaGray | Rigid | NS | 2 | 2 | 4.513 | 0.09801229 | 5.055751 | 0.01899463 | 1.021364 | 0.01899463 | 2.014243 | 0.01929376 | 0.9977661
Phrozen AquaGray | Rigid | NS | 2 | 2 | 4.613 | 0.1002502 | 5.148551 | 0.01942834 | 1.040111 | 0.01942834 | 2.051216 | 0.0197343 | 1.01608
Phrozen AquaGray | Rigid | NS | 2 | 2 | 4.713 | 0.1023865 | 5.252117 | 0.01984234 | 1.061033625 | 0.01984234 | 2.092477 | 0.02015482 | 1.036519
Phrozen AquaGray | Rigid | NS | 2 | 2 | 4.813 | 0.1045736 | 5.351174 | 0.02025634 | 1.08104525 | 0.0202662 | 2.131942 | 0.02058535 | 1.056069
Phrozen AquaGray | Rigid | NS | 2 | 2 | 4.913 | 0.1066589 | 5.441772 | 0.02066048 | 1.099348 | 0.02067034 | 2.168037 | 0.02099585 | 1.073949
Phrozen AquaGray | Rigid | NS | 2 | 2 | 5.013 | 0.1087443 | 5.534089 | 0.02106462 | 1.11799775 | 0.02107448 | 2.204816 | 0.02140636 | 1.092167
Phrozen AquaGray | Rigid | NS | 2 | 2 | 5.113 | 0.1107788 | 5.624241 | 0.02146876 | 1.13621025 | 0.02146876 | 2.240733 | 0.02180685 | 1.109959
Phrozen AquaGray | Rigid | NS | 2 | 2 | 5.213 | 0.1128642 | 5.718974 | 0.02186305 | 1.15534825 | 0.0218729 | 2.278476 | 0.02221736 | 1.128655
Phrozen AquaGray | Rigid | NS | 2 | 2 | 5.313 | 0.1150513 | 5.822779 | 0.02229676 | 1.176319 | 0.02229676 | 2.319832 | 0.02264789 | 1.149141
Phrozen AquaGray | Rigid | NS | 2 | 2 | 5.413 | 0.1171875 | 5.92954 | 0.02271076 | 1.19788675 | 0.02271076 | 2.362366 | 0.02306841 | 1.170211
Phrozen AquaGray | Rigid | NS | 2 | 2 | 5.513 | 0.1194255 | 6.043124 | 0.02314447 | 1.220833125 | 0.02314447 | 2.407619 | 0.02350895 | 1.192627
Phrozen AquaGray | Rigid | NS | 2 | 2 | 5.613 | 0.1217651 | 6.149092 | 0.02358804 | 1.24224075 | 0.02359789 | 2.449837 | 0.02396952 | 1.21354
Phrozen AquaGray | Rigid | NS | 2 | 2 | 5.713 | 0.124054 | 6.260552 | 0.02403161 | 1.264758 | 0.02404146 | 2.494244 | 0.02442007 | 1.235537
Phrozen AquaGray | Rigid | NS | 2 | 2 | 5.813 | 0.1262411 | 6.358789 | 0.02445546 | 1.284603875 | 0.02446532 | 2.533382 | 0.0248506 | 1.254924
Phrozen AquaGray | Rigid | NS | 2 | 2 | 5.913 | 0.1283773 | 6.456426 | 0.02486946 | 1.3043285 | 0.02487932 | 2.572281 | 0.02527112 | 1.274193
Phrozen AquaGray | Rigid | NS | 2 | 2 | 6.013 | 0.1305135 | 6.562278 | 0.02528346 | 1.32571275 | 0.02529332 | 2.614453 | 0.02569164 | 1.295083
Phrozen AquaGray | Rigid | NS | 2 | 2 | 6.113 | 0.132548 | 6.643841 | 0.0256876 | 1.342190125 | 0.0256876 | 2.646949 | 0.02609213 | 1.31118
Phrozen AquaGray | Rigid | NS | 2 | 2 | 6.213 | 0.1346842 | 6.741853 | 0.0261016 | 1.3619905 | 0.0261016 | 2.685997 | 0.02651265 | 1.330523
Phrozen AquaGray | Rigid | NS | 2 | 2 | 6.313 | 0.1368205 | 6.839145 | 0.0265156 | 1.381645375 | 0.0265156 | 2.724759 | 0.02693317 | 1.349724
Phrozen AquaGray | Rigid | NS | 2 | 2 | 6.413 | 0.1390076 | 6.943079 | 0.02692959 | 1.402642375 | 0.02693945 | 2.766167 | 0.0273637 | 1.370236
Phrozen AquaGray | Rigid | NS | 2 | 2 | 6.513 | 0.1412964 | 7.05442 | 0.02738302 | 1.4251355 | 0.02738302 | 2.810526 | 0.02781425 | 1.392209
Phrozen AquaGray | Rigid | NS | 2 | 2 | 6.613 | 0.1435852 | 7.159634 | 0.02781673 | 1.446390625 | 0.02782659 | 2.852444 | 0.0282648 | 1.412973
Phrozen AquaGray | Rigid | NS | 2 | 2 | 6.713 | 0.1458232 | 7.260341 | 0.02825044 | 1.4667355 | 0.0282603 | 2.892566 | 0.02870535 | 1.432848
Phrozen AquaGray | Rigid | NS | 2 | 2 | 6.813 | 0.1479594 | 7.360407 | 0.0286743 | 1.486950875 | 0.0286743 | 2.932433 | 0.02912586 | 1.452596
Phrozen AquaGray | Rigid | NS | 2 | 2 | 6.913 | 0.1501465 | 7.467109 | 0.02909816 | 1.508506875 | 0.02909816 | 2.974944 | 0.0295564 | 1.473654
Phrozen AquaGray | Rigid | NS | 2 | 2 | 7.013 | 0.1522319 | 7.549148 | 0.0295023 | 1.525080375 | 0.0295023 | 3.007629 | 0.0299669 | 1.489845
Phrozen AquaGray | Rigid | NS | 2 | 2 | 7.113 | 0.1543681 | 7.647589 | 0.0299163 | 1.5449675 | 0.0299163 | 3.046848 | 0.03038742 | 1.509272
Phrozen AquaGray | Rigid | NS | 2 | 2 | 7.213 | 0.1564026 | 7.72911 | 0.03030072 | 1.561436375 | 0.03031058 | 3.079327 | 0.03078791 | 1.525361
Phrozen AquaGray | Rigid | NS | 2 | 2 | 7.313 | 0.1584371 | 7.815527 | 0.03070486 | 1.578894375 | 0.03070486 | 3.113756 | 0.0311884 | 1.542416
Phrozen AquaGray | Rigid | NS | 2 | 2 | 7.413 | 0.1606242 | 7.914401 | 0.03111886 | 1.59886875 | 0.03112872 | 3.153148 | 0.03161893 | 1.561928
Phrozen AquaGray | Rigid | NS | 2 | 2 | 7.513 | 0.1627604 | 8.014563 | 0.03154272 | 1.6191035 | 0.03154272 | 3.193053 | 0.03203945 | 1.581696
Phrozen AquaGray | Rigid | NS | 2 | 2 | 7.613 | 0.1651001 | 8.123209 | 0.03198629 | 1.641052375 | 0.03199614 | 3.236338 | 0.03250002 | 1.603137
Phrozen AquaGray | Rigid | NS | 2 | 2 | 7.713 | 0.1673889 | 8.239383 | 0.03243971 | 1.66452175 | 0.03243971 | 3.282623 | 0.03295057 | 1.626065
Phrozen AquaGray | Rigid | NS | 2 | 2 | 7.813 | 0.1696777 | 8.341065 | 0.03287343 | 1.68506375 | 0.03288328 | 3.323134 | 0.03340113 | 1.646132
Phrozen AquaGray | Rigid | NS | 2 | 2 | 7.913 | 0.171814 | 8.430182 | 0.03329728 | 1.703067 | 0.03329728 | 3.358638 | 0.03382165 | 1.663719
Phrozen AquaGray | Rigid | NS | 2 | 2 | 8.013 | 0.1738993 | 8.526992 | 0.03370142 | 1.722624625 | 0.03370142 | 3.397208 | 0.03423215 | 1.682825
Phrozen AquaGray | Rigid | NS | 2 | 2 | 8.113 | 0.1760864 | 8.622516 | 0.03411542 | 1.741922375 | 0.03412528 | 3.435265 | 0.03466268 | 1.701677
Phrozen AquaGray | Rigid | NS | 2 | 2 | 8.213 | 0.1780701 | 8.708807 | 0.0345097 | 1.759355 | 0.0345097 | 3.469644 | 0.03505316 | 1.718707
Phrozen AquaGray | Rigid | NS | 2 | 2 | 8.313 | 0.1802063 | 8.794578 | 0.0349237 | 1.776682375 | 0.0349237 | 3.503816 | 0.03547368 | 1.735634
Phrozen AquaGray | Rigid | NS | 2 | 2 | 8.413 | 0.1822917 | 8.876357 | 0.03531799 | 1.7932035 | 0.03532784 | 3.536397 | 0.03588419 | 1.751773
Phrozen AquaGray | Rigid | NS | 2 | 2 | 8.513 | 0.1844788 | 8.976432 | 0.0357517 | 1.813420625 | 0.0357517 | 3.576268 | 0.03631472 | 1.771523
Phrozen AquaGray | Rigid | NS | 2 | 2 | 8.613 | 0.1867167 | 9.084825 | 0.03618541 | 1.835318125 | 0.03618541 | 3.619452 | 0.03675526 | 1.792915
Phrozen AquaGray | Rigid | NS | 2 | 2 | 8.713 | 0.1890564 | 9.200004 | 0.03663884 | 1.858586625 | 0.03663884 | 3.66534 | 0.03721583 | 1.815646
Phrozen AquaGray | Rigid | NS | 2 | 2 | 8.813 | 0.1912944 | 9.298722 | 0.03707255 | 1.87852975 | 0.03707255 | 3.70467 | 0.03765637 | 1.835128
Phrozen AquaGray | Rigid | NS | 2 | 2 | 8.913 | 0.1935832 | 9.405581 | 0.03751612 | 1.9001175 | 0.03751612 | 3.747244 | 0.03810693 | 1.856217
Phrozen AquaGray | Rigid | NS | 2 | 2 | 9.013 | 0.1957703 | 9.509279 | 0.03793997 | 1.9210665 | 0.03793997 | 3.788557 | 0.03853745 | 1.876682
Phrozen AquaGray | Rigid | NS | 2 | 2 | 9.113 | 0.1978556 | 9.591161 | 0.03834412 | 1.93760825 | 0.03834412 | 3.82118 | 0.03894796 | 1.892842
Phrozen AquaGray | Rigid | NS | 2 | 2 | 9.213 | 0.199941 | 9.685674 | 0.0387384 | 1.95670175 | 0.03874826 | 3.858834 | 0.03935846 | 1.911494
Phrozen AquaGray | Rigid | NS | 2 | 2 | 9.313 | 0.2020264 | 9.767024 | 0.03914254 | 1.973136125 | 0.0391524 | 3.891245 | 0.03976897 | 1.927549
Phrozen AquaGray | Rigid | NS | 2 | 2 | 9.413 | 0.2040609 | 9.859249 | 0.03954668 | 1.9917675 | 0.03954668 | 3.927988 | 0.04016946 | 1.94575
Phrozen AquaGray | Rigid | NS | 2 | 2 | 9.513 | 0.206248 | 9.955089 | 0.03996068 | 2.011129 | 0.03997054 | 3.966171 | 0.0406 | 1.964664
Phrozen AquaGray | Rigid | NS | 2 | 2 | 9.613 | 0.2083333 | 10.04582 | 0.04037468 | 2.02945925 | 0.04037468 | 4.00232 | 0.0410105 | 1.98257
Phrozen AquaGray | Rigid | NS | 2 | 2 | 9.713 | 0.2105713 | 10.15049 | 0.04080839 | 2.05060475 | 0.04080839 | 4.044021 | 0.04145104 | 2.003227
Phrozen AquaGray | Rigid | NS | 2 | 2 | 9.813 | 0.212911 | 10.2555 | 0.04126182 | 2.071818875 | 0.04126182 | 4.085858 | 0.04191161 | 2.023951
Phrozen AquaGray | Rigid | NS | 2 | 2 | 9.913 | 0.2151998 | 10.36401 | 0.04170538 | 2.0937395 | 0.04170539 | 4.129088 | 0.04236216 | 2.045366
Phrozen AquaGray | Rigid | NS | 2 | 2 | 10.013 | 0.2174377 | 10.46462 | 0.04212924 | 2.11406425 | 0.0421391 | 4.16917 | 0.04280271 | 2.065221
Phrozen AquaGray | Rigid | NS | 2 | 2 | 10.113 | 0.219574 | 10.55223 | 0.04254324 | 2.13176375 | 0.0425531 | 4.204076 | 0.04322322 | 2.082511
Phrozen AquaGray | Rigid | NS | 2 | 2 | 10.213 | 0.2216593 | 10.63822 | 0.04294738 | 2.14913575 | 0.04295724 | 4.238335 | 0.04363373 | 2.099482
Phrozen AquaGray | Rigid | NS | 2 | 2 | 10.313 | 0.2237447 | 10.73053 | 0.04335152 | 2.167784 | 0.04336138 | 4.275112 | 0.04404424 | 2.117699
Phrozen AquaGray | Rigid | NS | 2 | 2 | 10.413 | 0.2258301 | 10.8195 | 0.04376552 | 2.1857575 | 0.04376552 | 4.310557 | 0.04445474 | 2.135257
Phrozen AquaGray | Rigid | NS | 2 | 2 | 10.513 | 0.2279155 | 10.90971 | 0.0441598 | 2.2039815 | 0.04416966 | 4.346498 | 0.04486525 | 2.153061
Phrozen AquaGray | Rigid | NS | 2 | 2 | 10.613 | 0.2300517 | 11.00627 | 0.04458366 | 2.22348925 | 0.04458366 | 4.384969 | 0.04528576 | 2.172117
Phrozen AquaGray | Rigid | NS | 2 | 2 | 10.713 | 0.2322896 | 11.0943 | 0.04501737 | 2.24127325 | 0.04501737 | 4.420041 | 0.04572631 | 2.189491
Phrozen AquaGray | Rigid | NS | 2 | 2 | 10.813 | 0.2345785 | 11.1972 | 0.04545109 | 2.2620605 | 0.04546094 | 4.461035 | 0.04617686 | 2.209798
Phrozen AquaGray | Rigid | NS | 2 | 2 | 10.913 | 0.2368673 | 11.30335 | 0.04589465 | 2.2835045 | 0.04590451 | 4.503326 | 0.04662742 | 2.230746
Phrozen AquaGray | Rigid | NS | 2 | 2 | 11.013 | 0.239207 | 11.41693 | 0.04634808 | 2.30645125 | 0.04635794 | 4.548579 | 0.04708798 | 2.253163
Phrozen AquaGray | Rigid | NS | 2 | 2 | 11.113 | 0.2413941 | 11.51072 | 0.04677194 | 2.32539725 | 0.04678179 | 4.585943 | 0.04751851 | 2.271671
Phrozen AquaGray | Rigid | NS | 2 | 2 | 11.213 | 0.2434794 | 11.59687 | 0.04717608 | 2.34280275 | 0.04718593 | 4.620268 | 0.04792902 | 2.288674
Phrozen AquaGray | Rigid | NS | 2 | 2 | 11.313 | 0.2455139 | 11.68273 | 0.04758022 | 2.3601475 | 0.04758022 | 4.654474 | 0.04832951 | 2.305619
Phrozen AquaGray | Rigid | NS | 2 | 2 | 11.413 | 0.2475993 | 11.76222 | 0.04798436 | 2.37620525 | 0.04798436 | 4.686142 | 0.04874002 | 2.321305
Phrozen AquaGray | Rigid | NS | 2 | 2 | 11.513 | 0.2496338 | 11.83713 | 0.04836879 | 2.39133875 | 0.04837864 | 4.715987 | 0.04914051 | 2.336089
Phrozen AquaGray | Rigid | NS | 2 | 2 | 11.613 | 0.2517192 | 11.92833 | 0.04878278 | 2.40976325 | 0.04878279 | 4.752322 | 0.04955102 | 2.354088
Phrozen AquaGray | Rigid | NS | 2 | 2 | 11.713 | 0.2538554 | 12.02023 | 0.04919678 | 2.42832975 | 0.04919678 | 4.788937 | 0.04997153 | 2.372225
Phrozen AquaGray | Rigid | NS | 2 | 2 | 11.813 | 0.2560933 | 12.12378 | 0.04963049 | 2.44924775 | 0.04963049 | 4.83019 | 0.05041207 | 2.39266
Phrozen AquaGray | Rigid | NS | 2 | 2 | 11.913 | 0.258433 | 12.22797 | 0.05007407 | 2.4702975 | 0.05008392 | 4.871702 | 0.05087264 | 2.413224
Phrozen AquaGray | Rigid | NS | 2 | 2 | 12.013 | 0.2607727 | 12.33619 | 0.05052749 | 2.49215875 | 0.05053735 | 4.914815 | 0.05133321 | 2.43458
Phrozen AquaGray | Rigid | NS | 2 | 2 | 12.113 | 0.2630107 | 12.43054 | 0.0509612 | 2.5112205 | 0.05097106 | 4.952407 | 0.05177376 | 2.453201
Phrozen AquaGray | Rigid | NS | 2 | 2 | 12.213 | 0.2651469 | 12.51751 | 0.0513752 | 2.528789 | 0.05138506 | 4.987054 | 0.05219427 | 2.470364
Phrozen AquaGray | Rigid | NS | 2 | 2 | 12.313 | 0.2672831 | 12.59884 | 0.0517892 | 2.5452195 | 0.05179905 | 5.019457 | 0.05261479 | 2.486415
Phrozen AquaGray | Rigid | NS | 2 | 2 | 12.413 | 0.2693176 | 12.68061 | 0.05218348 | 2.56174025 | 0.05219334 | 5.052038 | 0.05301528 | 2.502554
Phrozen AquaGray | Rigid | NS | 2 | 2 | 12.513 | 0.271403 | 12.7692 | 0.05259748 | 2.579637 | 0.05259748 | 5.087332 | 0.05342579 | 2.520037
Phrozen AquaGray | Rigid | NS | 2 | 2 | 12.613 | 0.2734884 | 12.85613 | 0.05299176 | 2.59719725 | 0.05300162 | 5.121962 | 0.05383629 | 2.537191
Phrozen AquaGray | Rigid | NS | 2 | 2 | 12.713 | 0.2756755 | 12.9399 | 0.05341562 | 2.614121 | 0.05342548 | 5.155338 | 0.05426682 | 2.553724
Phrozen AquaGray | Rigid | NS | 2 | 2 | 12.813 | 0.2779134 | 13.04224 | 0.05385919 | 2.634797 | 0.05385919 | 5.196114 | 0.05470736 | 2.573922
Phrozen AquaGray | Rigid | NS | 2 | 2 | 12.913 | 0.2801514 | 13.14043 | 0.05428304 | 2.65463225 | 0.0542929 | 5.235231 | 0.05514791 | 2.593299
Phrozen AquaGray | Rigid | NS | 2 | 2 | 13.013 | 0.2824402 | 13.2477 | 0.05473647 | 2.67630375 | 0.05473647 | 5.27797 | 0.05559846 | 2.61447
Phrozen AquaGray | Rigid | NS | 2 | 2 | 13.113 | 0.284729 | 13.35006 | 0.05518004 | 2.696981 | 0.05518004 | 5.318747 | 0.05604902 | 2.63467
Phrozen AquaGray | Rigid | NS | 2 | 2 | 13.213 | 0.286967 | 13.44903 | 0.05561375 | 2.7169755 | 0.05561375 | 5.358179 | 0.05648956 | 2.654202
Phrozen AquaGray | Rigid | NS | 2 | 2 | 13.313 | 0.2890523 | 13.52976 | 0.0560179 | 2.73328425 | 0.0560179 | 5.390341 | 0.05690007 | 2.670134
Phrozen AquaGray | Rigid | NS | 2 | 2 | 13.413 | 0.2911377 | 13.60934 | 0.05642203 | 2.7493625 | 0.05642203 | 5.42205 | 0.05731057 | 2.685841
Phrozen AquaGray | Rigid | NS | 2 | 2 | 13.513 | 0.2932231 | 13.68699 | 0.05682618 | 2.765049 | 0.05682618 | 5.452985 | 0.05772108 | 2.701165
Phrozen AquaGray | Rigid | NS | 2 | 2 | 13.613 | 0.2952576 | 13.76079 | 0.0572106 | 2.77995775 | 0.05722046 | 5.482387 | 0.05812157 | 2.715729
Phrozen AquaGray | Rigid | NS | 2 | 2 | 13.713 | 0.297343 | 13.83464 | 0.05761474 | 2.79487725 | 0.0576246 | 5.51181 | 0.05853208 | 2.730304
Phrozen AquaGray | Rigid | NS | 2 | 2 | 13.813 | 0.2994283 | 13.92393 | 0.05802874 | 2.812916 | 0.05802874 | 5.547384 | 0.05894258 | 2.747926
Phrozen AquaGray | Rigid | NS | 2 | 2 | 13.913 | 0.3016154 | 14.01335 | 0.0584526 | 2.8309805 | 0.0584526 | 5.583009 | 0.05937311 | 2.765573
Phrozen AquaGray | Rigid | NS | 2 | 2 | 14.013 | 0.3039551 | 14.12262 | 0.05890602 | 2.85305475 | 0.05890602 | 5.626542 | 0.05983368 | 2.787137
Phrozen AquaGray | Rigid | NS | 2 | 2 | 14.113 | 0.3062948 | 14.22068 | 0.05934959 | 2.872865 | 0.05935945 | 5.66561 | 0.06029425 | 2.80649
Phrozen AquaGray | Rigid | NS | 2 | 2 | 14.213 | 0.3085327 | 14.31622 | 0.05979317 | 2.892165 | 0.05979317 | 5.703672 | 0.06073479 | 2.825344
Phrozen AquaGray | Rigid | NS | 2 | 2 | 14.313 | 0.3107198 | 14.41101 | 0.06021702 | 2.91131525 | 0.06021702 | 5.741439 | 0.06116532 | 2.844052
Phrozen AquaGray | Rigid | NS | 2 | 2 | 14.413 | 0.312856 | 14.49183 | 0.06063102 | 2.92764225 | 0.06063102 | 5.773637 | 0.06158584 | 2.860002
Phrozen AquaGray | Rigid | NS | 2 | 2 | 14.513 | 0.3148906 | 14.56743 | 0.0610253 | 2.94291525 | 0.0610253 | 5.803757 | 0.06198633 | 2.874922
Phrozen AquaGray | Rigid | NS | 2 | 2 | 14.613 | 0.3169759 | 14.64776 | 0.06142944 | 2.95914425 | 0.06142944 | 5.835763 | 0.06239684 | 2.890776
Phrozen AquaGray | Rigid | NS | 2 | 2 | 14.713 | 0.3191122 | 14.72189 | 0.06183358 | 2.974119 | 0.06184344 | 5.865294 | 0.06281735 | 2.905405
Phrozen AquaGray | Rigid | NS | 2 | 2 | 14.813 | 0.3211975 | 14.79861 | 0.06224758 | 2.989618 | 0.06224758 | 5.89586 | 0.06322786 | 2.920546
Phrozen AquaGray | Rigid | NS | 2 | 2 | 14.913 | 0.3234355 | 14.89728 | 0.06267144 | 3.009551 | 0.06268129 | 5.93517 | 0.0636684 | 2.940018
Phrozen AquaGray | Rigid | NS | 2 | 2 | 15.013 | 0.3255717 | 14.99042 | 0.06309529 | 3.02836725 | 0.06309529 | 5.972278 | 0.06408892 | 2.9584
Phrozen AquaGray | Rigid | NS | 2 | 2 | 15.113 | 0.3278605 | 15.08873 | 0.06353886 | 3.0482275 | 0.06353886 | 6.011445 | 0.06453947 | 2.977801
Phrozen AquaGray | Rigid | NS | 2 | 2 | 15.213 | 0.3302002 | 15.18336 | 0.06399229 | 3.0673455 | 0.06399229 | 6.049147 | 0.06500004 | 2.996477
Phrozen AquaGray | Rigid | NS | 2 | 2 | 15.313 | 0.332489 | 15.28497 | 0.06443585 | 3.087872 | 0.06443586 | 6.089628 | 0.0654506 | 3.01653
Phrozen AquaGray | Rigid | NS | 2 | 2 | 15.413 | 0.3346252 | 15.35465 | 0.06484 | 3.1019495 | 0.06484985 | 6.117391 | 0.06587111 | 3.030282
Phrozen AquaGray | Rigid | NS | 2 | 2 | 15.513 | 0.3367106 | 15.44003 | 0.065254 | 3.11919725 | 0.065254 | 6.151405 | 0.06628162 | 3.047131
Phrozen AquaGray | Rigid | NS | 2 | 2 | 15.613 | 0.3388468 | 15.5263 | 0.06565814 | 3.1366255 | 0.06566799 | 6.185775 | 0.06670214 | 3.064157
Phrozen AquaGray | Rigid | NS | 2 | 2 | 15.713 | 0.3408305 | 15.58692 | 0.06605242 | 3.14887325 | 0.06605242 | 6.209929 | 0.06709262 | 3.076121
Phrozen AquaGray | Rigid | NS | 2 | 2 | 15.813 | 0.3429159 | 15.67151 | 0.06645656 | 3.1659625 | 0.06645656 | 6.243631 | 0.06750312 | 3.092816
Phrozen AquaGray | Rigid | NS | 2 | 2 | 15.913 | 0.3450012 | 15.75663 | 0.06686071 | 3.18315725 | 0.0668607 | 6.277541 | 0.06791363 | 3.109613
Phrozen AquaGray | Rigid | NS | 2 | 2 | 16.013 | 0.3471883 | 15.8397 | 0.06728456 | 3.1999395 | 0.06728456 | 6.310638 | 0.06834416 | 3.126008
Phrozen AquaGray | Rigid | NS | 2 | 2 | 16.113 | 0.3494771 | 15.93233 | 0.06771827 | 3.21865275 | 0.06772813 | 6.347542 | 0.06879471 | 3.144289
Phrozen AquaGray | Rigid | NS | 2 | 2 | 16.213 | 0.3518168 | 16.03189 | 0.06817169 | 3.23876475 | 0.06818155 | 6.387205 | 0.06925528 | 3.163936
Phrozen AquaGray | Rigid | NS | 2 | 2 | 16.313 | 0.3541565 | 16.13739 | 0.06862512 | 3.260078 | 0.06863498 | 6.429238 | 0.06971585 | 3.184757
Phrozen AquaGray | Rigid | NS | 2 | 2 | 16.413 | 0.3563436 | 16.22418 | 0.06905884 | 3.27761175 | 0.06905884 | 6.463816 | 0.07014638 | 3.201886
Phrozen AquaGray | Rigid | NS | 2 | 2 | 16.513 | 0.3584798 | 16.30777 | 0.06947283 | 3.29449975 | 0.06947283 | 6.497121 | 0.07056689 | 3.218383
Phrozen AquaGray | Rigid | NS | 2 | 2 | 16.613 | 0.3604635 | 16.37342 | 0.06985726 | 3.30776225 | 0.06985726 | 6.523276 | 0.07095738 | 3.231339
Phrozen AquaGray | Rigid | NS | 2 | 2 | 16.713 | 0.3626505 | 16.45499 | 0.07027126 | 3.32424 | 0.07028111 | 6.555772 | 0.0713879 | 3.247437
Phrozen AquaGray | Rigid | NS | 2 | 2 | 16.813 | 0.3646851 | 16.53084 | 0.0706754 | 3.33956325 | 0.0706754 | 6.585991 | 0.0717884 | 3.262406
Phrozen AquaGray | Rigid | NS | 2 | 2 | 16.913 | 0.3668213 | 16.60984 | 0.07107954 | 3.3555225 | 0.0710894 | 6.617465 | 0.07220892 | 3.277996
Phrozen AquaGray | Rigid | NS | 2 | 2 | 17.013 | 0.3690084 | 16.68812 | 0.07151326 | 3.371338 | 0.07151326 | 6.648655 | 0.07263945 | 3.293446
Phrozen AquaGray | Rigid | NS | 2 | 2 | 17.113 | 0.3711955 | 16.77561 | 0.07192725 | 3.389013 | 0.07193711 | 6.683511 | 0.07306998 | 3.310713
Phrozen AquaGray | Rigid | NS | 2 | 2 | 17.213 | 0.3734843 | 16.87179 | 0.07237082 | 3.408442 | 0.07238068 | 6.721828 | 0.07352053 | 3.329693
Phrozen AquaGray | Rigid | NS | 2 | 2 | 17.313 | 0.3757731 | 16.97116 | 0.0728144 | 3.4285165 | 0.07282425 | 6.761417 | 0.07397109 | 3.349304
Phrozen AquaGray | Rigid | NS | 2 | 2 | 17.413 | 0.3780619 | 17.06753 | 0.07325796 | 3.447985 | 0.07326782 | 6.799811 | 0.07442164 | 3.368322
Phrozen AquaGray | Rigid | NS | 2 | 2 | 17.513 | 0.3801982 | 17.14266 | 0.07367196 | 3.4631645 | 0.07368182 | 6.829747 | 0.07484216 | 3.383151
Phrozen AquaGray | Rigid | NS | 2 | 2 | 17.613 | 0.3823344 | 17.22171 | 0.07408596 | 3.47913375 | 0.07409581 | 6.86124 | 0.07526268 | 3.398752
Phrozen AquaGray | Rigid | NS | 2 | 2 | 17.713 | 0.3844198 | 17.29267 | 0.07449996 | 3.493469 | 0.07449996 | 6.88951 | 0.07567318 | 3.412756
Phrozen AquaGray | Rigid | NS | 2 | 2 | 17.813 | 0.3864034 | 17.35582 | 0.07488438 | 3.506227 | 0.07488438 | 6.914671 | 0.07606366 | 3.425219
Phrozen AquaGray | Rigid | NS | 2 | 2 | 17.913 | 0.3884888 | 17.4297 | 0.07528853 | 3.521151 | 0.07528852 | 6.944102 | 0.07647417 | 3.439798
Phrozen AquaGray | Rigid | NS | 2 | 2 | 18.013 | 0.3905742 | 17.50519 | 0.07568281 | 3.5364015 | 0.07569267 | 6.974178 | 0.07688468 | 3.454696
Phrozen AquaGray | Rigid | NS | 2 | 2 | 18.113 | 0.3927612 | 17.59564 | 0.07611652 | 3.55467475 | 0.07611652 | 7.010215 | 0.0773152 | 3.472547
Phrozen AquaGray | Rigid | NS | 2 | 2 | 18.213 | 0.3949992 | 17.68068 | 0.07655023 | 3.57185375 | 0.07655023 | 7.044094 | 0.07775575 | 3.489329
Phrozen AquaGray | Rigid | NS | 2 | 2 | 18.313 | 0.3972372 | 17.76291 | 0.07698394 | 3.5884665 | 0.07698395 | 7.076856 | 0.07819629 | 3.505558
Phrozen AquaGray | Rigid | NS | 2 | 2 | 18.413 | 0.399526 | 17.86823 | 0.07742751 | 3.60974425 | 0.07742751 | 7.118819 | 0.07864685 | 3.526345
Phrozen AquaGray | Rigid | NS | 2 | 2 | 18.513 | 0.4018148 | 17.95454 | 0.07786123 | 3.6271795 | 0.07787108 | 7.153203 | 0.0790974 | 3.543377
Phrozen AquaGray | Rigid | NS | 2 | 2 | 18.613 | 0.4040528 | 18.03598 | 0.07829494 | 3.64363225 | 0.0783048 | 7.185649 | 0.07953794 | 3.55945
Phrozen AquaGray | Rigid | NS | 2 | 2 | 18.713 | 0.4061381 | 18.11364 | 0.07870893 | 3.65932075 | 0.07870893 | 7.216589 | 0.07994845 | 3.574776
Phrozen AquaGray | Rigid | NS | 2 | 2 | 18.813 | 0.4082744 | 18.1906 | 0.07911308 | 3.674869 | 0.07912294 | 7.247252 | 0.08036897 | 3.589964
Phrozen AquaGray | Rigid | NS | 2 | 2 | 18.913 | 0.4103089 | 18.26144 | 0.07951722 | 3.689179 | 0.07951722 | 7.275473 | 0.08076946 | 3.603944
Phrozen AquaGray | Rigid | NS | 2 | 2 | 19.013 | 0.4123942 | 18.32877 | 0.07992136 | 3.70278175 | 0.07992136 | 7.302299 | 0.08117996 | 3.617232
Phrozen AquaGray | Rigid | NS | 2 | 2 | 19.113 | 0.4145813 | 18.40748 | 0.08033536 | 3.718682 | 0.08034521 | 7.333656 | 0.08161049 | 3.632765
Phrozen AquaGray | Rigid | NS | 2 | 2 | 19.213 | 0.4167176 | 18.48524 | 0.08075921 | 3.734393 | 0.08075922 | 7.364639 | 0.08203101 | 3.648113
Phrozen AquaGray | Rigid | NS | 2 | 2 | 19.313 | 0.4190064 | 18.58048 | 0.08119293 | 3.7536325 | 0.08120278 | 7.402582 | 0.08248157 | 3.666908
Phrozen AquaGray | Rigid | NS | 2 | 2 | 19.413 | 0.4212952 | 18.6816 | 0.08164635 | 3.77406075 | 0.08164635 | 7.442869 | 0.08293212 | 3.686865
Phrozen AquaGray | Rigid | NS | 2 | 2 | 19.513 | 0.423584 | 18.76347 | 0.08208992 | 3.79060025 | 0.08208992 | 7.475487 | 0.08338267 | 3.703022
Phrozen AquaGray | Rigid | NS | 2 | 2 | 19.613 | 0.4257711 | 18.84756 | 0.08251378 | 3.8075885 | 0.08251378 | 7.508989 | 0.08381321 | 3.719618
Phrozen AquaGray | Rigid | NS | 2 | 2 | 19.713 | 0.4278565 | 18.91697 | 0.08291792 | 3.82161 | 0.08291792 | 7.536641 | 0.08422371 | 3.733315
Phrozen AquaGray | Rigid | NS | 2 | 2 | 19.813 | 0.4299418 | 18.9838 | 0.08332206 | 3.835112 | 0.08332206 | 7.563269 | 0.08463422 | 3.746505
Phrozen AquaGray | Rigid | NS | 2 | 2 | 19.913 | 0.4320781 | 19.0646 | 0.0837262 | 3.851434 | 0.08373606 | 7.595457 | 0.08505474 | 3.76245
Phrozen AquaGray | Rigid | NS | 2 | 2 | 20.013 | 0.4341634 | 19.13446 | 0.0841402 | 3.86554725 | 0.0841402 | 7.62329 | 0.08546524 | 3.776237
Phrozen AquaGray | Rigid | NS | 2 | 2 | 20.113 | 0.4361979 | 19.20725 | 0.08453448 | 3.880253 | 0.08453448 | 7.652292 | 0.08586574 | 3.790603
Phrozen AquaGray | Rigid | NS | 2 | 2 | 20.213 | 0.4383342 | 19.28804 | 0.08494848 | 3.8965735 | 0.08494848 | 7.684477 | 0.08628625 | 3.806547
Phrozen AquaGray | Rigid | NS | 2 | 2 | 20.313 | 0.440623 | 19.37119 | 0.08538219 | 3.9133715 | 0.08539205 | 7.717605 | 0.08673681 | 3.822957
Phrozen AquaGray | Rigid | NS | 2 | 2 | 20.413 | 0.4428609 | 19.45925 | 0.08581591 | 3.9311615 | 0.08582576 | 7.752689 | 0.08717735 | 3.840336
Phrozen AquaGray | Rigid | NS | 2 | 2 | 20.513 | 0.4451498 | 19.54963 | 0.08626933 | 3.9494205 | 0.08626933 | 7.788698 | 0.0876279 | 3.858173
Phrozen AquaGray | Rigid | NS | 2 | 2 | 20.613 | 0.4473877 | 19.63905 | 0.08670305 | 3.967484 | 0.08670305 | 7.824321 | 0.08806845 | 3.875819
Phrozen AquaGray | Rigid | NS | 2 | 2 | 20.713 | 0.4496257 | 19.72569 | 0.0871269 | 3.98498875 | 0.08713676 | 7.858842 | 0.08850899 | 3.892919
Phrozen AquaGray | Rigid | NS | 2 | 2 | 20.813 | 0.4517619 | 19.79766 | 0.08754089 | 3.99952625 | 0.08755075 | 7.887512 | 0.0889295 | 3.907121
Phrozen AquaGray | Rigid | NS | 2 | 2 | 20.913 | 0.4537964 | 19.86783 | 0.08794504 | 4.01370275 | 0.08794504 | 7.915469 | 0.08933 | 3.92097
Phrozen AquaGray | Rigid | NS | 2 | 2 | 21.013 | 0.4558818 | 19.93749 | 0.08833932 | 4.02777625 | 0.08834918 | 7.943224 | 0.0897405 | 3.934718
Phrozen AquaGray | Rigid | NS | 2 | 2 | 21.113 | 0.4579163 | 20.00433 | 0.08874346 | 4.0412795 | 0.08874346 | 7.969854 | 0.090141 | 3.947909
Phrozen AquaGray | Rigid | NS | 2 | 2 | 21.213 | 0.4601034 | 20.07593 | 0.08915746 | 4.0557425 | 0.08916732 | 7.998377 | 0.09057153 | 3.962038
Phrozen AquaGray | Rigid | NS | 2 | 2 | 21.313 | 0.4621887 | 20.15626 | 0.08957146 | 4.07197075 | 0.08957146 | 8.030381 | 0.09098203 | 3.977892
Phrozen AquaGray | Rigid | NS | 2 | 2 | 21.413 | 0.4644775 | 20.24538 | 0.09001503 | 4.08997575 | 0.09001503 | 8.065889 | 0.09143259 | 3.995481
Phrozen AquaGray | Rigid | NS | 2 | 2 | 21.513 | 0.4667664 | 20.34074 | 0.09045859 | 4.10924075 | 0.0904586 | 8.103881 | 0.09188314 | 4.014301
Phrozen AquaGray | Rigid | NS | 2 | 2 | 21.613 | 0.469106 | 20.43188 | 0.09091202 | 4.127652 | 0.09091202 | 8.14019 | 0.09234371 | 4.032286
Phrozen AquaGray | Rigid | NS | 2 | 2 | 21.713 | 0.471344 | 20.51858 | 0.09134574 | 4.1451675 | 0.09134574 | 8.174733 | 0.09278425 | 4.049397
Phrozen AquaGray | Rigid | NS | 2 | 2 | 21.813 | 0.4734802 | 20.59883 | 0.09175973 | 4.161379 | 0.09175974 | 8.206703 | 0.09320477 | 4.065234
Phrozen AquaGray | Rigid | NS | 2 | 2 | 21.913 | 0.4756165 | 20.66436 | 0.09217373 | 4.1746185 | 0.09217373 | 8.232814 | 0.09362529 | 4.078168
Phrozen AquaGray | Rigid | NS | 2 | 2 | 22.013 | 0.4777018 | 20.72938 | 0.09256802 | 4.18775275 | 0.09257787 | 8.258715 | 0.09403579 | 4.090999
Phrozen AquaGray | Rigid | NS | 2 | 2 | 22.113 | 0.4797872 | 20.803 | 0.09298202 | 4.2026255 | 0.09298202 | 8.288046 | 0.0944463 | 4.105528
Phrozen AquaGray | Rigid | NS | 2 | 2 | 22.213 | 0.4818217 | 20.86672 | 0.0933763 | 4.2154995 | 0.0933763 | 8.313435 | 0.09484679 | 4.118104
Phrozen AquaGray | Rigid | NS | 2 | 2 | 22.313 | 0.4839579 | 20.93877 | 0.09378044 | 4.230054 | 0.0937903 | 8.342139 | 0.09526731 | 4.132323
Phrozen AquaGray | Rigid | NS | 2 | 2 | 22.413 | 0.486145 | 21.0182 | 0.09421416 | 4.2461015 | 0.09421415 | 8.373786 | 0.09569784 | 4.147999
Phrozen AquaGray | Rigid | NS | 2 | 2 | 22.513 | 0.4883321 | 21.10064 | 0.09462815 | 4.262755 | 0.09463801 | 8.406628 | 0.09612837 | 4.164268
Phrozen AquaGray | Rigid | NS | 2 | 2 | 22.613 | 0.490621 | 21.18803 | 0.09508158 | 4.280411 | 0.09508158 | 8.441448 | 0.09657893 | 4.181516
Phrozen AquaGray | Rigid | NS | 2 | 2 | 22.713 | 0.4929097 | 21.27818 | 0.09552515 | 4.2986225 | 0.09552515 | 8.477363 | 0.09702948 | 4.199307
Phrozen AquaGray | Rigid | NS | 2 | 2 | 22.813 | 0.4951477 | 21.35702 | 0.09595886 | 4.314549 | 0.09595886 | 8.508772 | 0.09747002 | 4.214865
Phrozen AquaGray | Rigid | NS | 2 | 2 | 22.913 | 0.4972839 | 21.42933 | 0.09637286 | 4.3291565 | 0.09637286 | 8.53758 | 0.09789054 | 4.229135
Phrozen AquaGray | Rigid | NS | 2 | 2 | 23.013 | 0.4994202 | 21.50117 | 0.09678685 | 4.34367 | 0.09678685 | 8.566201 | 0.09831105 | 4.243313
Phrozen AquaGray | Rigid | NS | 2 | 2 | 23.113 | 0.5015564 | 21.56503 | 0.097191 | 4.356572 | 0.09720086 | 8.591646 | 0.09873158 | 4.255917
Phrozen AquaGray | Rigid | NS | 2 | 2 | 23.213 | 0.5035909 | 21.63506 | 0.09759514 | 4.3707195 | 0.09759514 | 8.619546 | 0.09913207 | 4.269738
Phrozen AquaGray | Rigid | NS | 2 | 2 | 23.313 | 0.5057271 | 21.71089 | 0.09800913 | 4.3860385 | 0.09800913 | 8.649758 | 0.09955259 | 4.284703
Phrozen AquaGray | Rigid | NS | 2 | 2 | 23.413 | 0.5078125 | 21.77524 | 0.09841328 | 4.399039 | 0.09841328 | 8.675396 | 0.0999631 | 4.297403
Phrozen AquaGray | Rigid | NS | 2 | 2 | 23.513 | 0.5100504 | 21.86451 | 0.09884699 | 4.4170735 | 0.09884699 | 8.710962 | 0.1004036 | 4.315021
Phrozen AquaGray | Rigid | NS | 2 | 2 | 23.613 | 0.5123393 | 21.94841 | 0.0992807 | 4.4340215 | 0.09929056 | 8.744385 | 0.1008542 | 4.331577
Phrozen AquaGray | Rigid | NS | 2 | 2 | 23.713 | 0.5146789 | 22.04486 | 0.09974398 | 4.453507 | 0.09974398 | 8.782813 | 0.1013148 | 4.350613
Phrozen AquaGray | Rigid | NS | 2 | 2 | 23.813 | 0.5170187 | 22.13766 | 0.1001876 | 4.4722535 | 0.1001974 | 8.819783 | 0.1017753 | 4.368926
Phrozen AquaGray | Rigid | NS | 2 | 2 | 23.913 | 0.519104 | 22.21035 | 0.1006016 | 4.48694 | 0.1006016 | 8.848747 | 0.1021858 | 4.383274
Phrozen AquaGray | Rigid | NS | 2 | 2 | 24.013 | 0.5212402 | 22.27917 | 0.1010155 | 4.500842 | 0.1010155 | 8.876162 | 0.1026063 | 4.396854
Phrozen AquaGray | Rigid | NS | 2 | 2 | 24.113 | 0.5233256 | 22.34825 | 0.1014098 | 4.5147985 | 0.1014197 | 8.903687 | 0.1030169 | 4.410488
Phrozen AquaGray | Rigid | NS | 2 | 2 | 24.213 | 0.5253601 | 22.41259 | 0.101814 | 4.527796 | 0.101814 | 8.929319 | 0.1034173 | 4.423185
Phrozen AquaGray | Rigid | NS | 2 | 2 | 24.313 | 0.5273946 | 22.47539 | 0.1022083 | 4.540483 | 0.1022083 | 8.954339 | 0.1038178 | 4.435579
Phrozen AquaGray | Rigid | NS | 2 | 2 | 24.413 | 0.5295309 | 22.54476 | 0.1026223 | 4.5544965 | 0.1026223 | 8.981975 | 0.1042384 | 4.449269
Phrozen AquaGray | Rigid | NS | 2 | 2 | 24.513 | 0.5316671 | 22.61425 | 0.1030363 | 4.568536 | 0.1030363 | 9.009663 | 0.1046589 | 4.462984
Phrozen AquaGray | Rigid | NS | 2 | 2 | 24.613 | 0.5338542 | 22.69791 | 0.1034601 | 4.5854365 | 0.1034601 | 9.042992 | 0.1050894 | 4.479494
Phrozen AquaGray | Rigid | NS | 2 | 2 | 24.713 | 0.536143 | 22.78454 | 0.1039037 | 4.602937 | 0.1039037 | 9.077505 | 0.10554 | 4.49659
Phrozen AquaGray | Rigid | NS | 2 | 2 | 24.813 | 0.5384318 | 22.87026 | 0.1043473 | 4.6202555 | 0.1043472 | 9.111659 | 0.1059905 | 4.513509
Phrozen AquaGray | Rigid | NS | 2 | 2 | 24.913 | 0.5407206 | 22.96272 | 0.1047908 | 4.6389345 | 0.1047908 | 9.148496 | 0.1064411 | 4.531756
Phrozen AquaGray | Rigid | NS | 2 | 2 | 25.013 | 0.5429077 | 23.03861 | 0.1052147 | 4.654264 | 0.1052147 | 9.178728 | 0.1068716 | 4.546731
Phrozen AquaGray | Rigid | NS | 2 | 2 | 25.113 | 0.545044 | 23.11336 | 0.1056287 | 4.6693655 | 0.1056287 | 9.20851 | 0.1072921 | 4.561484
Phrozen AquaGray | Rigid | NS | 2 | 2 | 25.213 | 0.5471802 | 23.17843 | 0.1060328 | 4.682511 | 0.1060427 | 9.234434 | 0.1077126 | 4.574326
Phrozen AquaGray | Rigid | NS | 2 | 2 | 25.313 | 0.5492147 | 23.24184 | 0.106437 | 4.6953205 | 0.106437 | 9.259696 | 0.1081131 | 4.586839
Phrozen AquaGray | Rigid | NS | 2 | 2 | 25.413 | 0.5513509 | 23.31774 | 0.1068411 | 4.7106545 | 0.106851 | 9.289936 | 0.1085336 | 4.601819
Phrozen AquaGray | Rigid | NS | 2 | 2 | 25.513 | 0.5533854 | 23.38387 | 0.1072452 | 4.7240135 | 0.1072452 | 9.316282 | 0.1089341 | 4.61487
Phrozen AquaGray | Rigid | NS | 2 | 2 | 25.613 | 0.5556234 | 23.47098 | 0.1076691 | 4.7416115 | 0.1076789 | 9.350986 | 0.1093747 | 4.632061
Phrozen AquaGray | Rigid | NS | 2 | 2 | 25.713 | 0.5579122 | 23.54777 | 0.1081127 | 4.757126 | 0.1081225 | 9.381583 | 0.1098252 | 4.647217
Phrozen AquaGray | Rigid | NS | 2 | 2 | 25.813 | 0.560201 | 23.63834 | 0.1085661 | 4.775422 | 0.1085661 | 9.417665 | 0.1102758 | 4.66509
Phrozen AquaGray | Rigid | NS | 2 | 2 | 25.913 | 0.5624898 | 23.72375 | 0.1089998 | 4.792676 | 0.1090097 | 9.451692 | 0.1107263 | 4.681946
Phrozen AquaGray | Rigid | NS | 2 | 2 | 26.013 | 0.5646769 | 23.7968 | 0.1094335 | 4.807434 | 0.1094335 | 9.480796 | 0.1111569 | 4.696363
Phrozen AquaGray | Rigid | NS | 2 | 2 | 26.113 | 0.5668132 | 23.86283 | 0.1098475 | 4.820774 | 0.1098475 | 9.507104 | 0.1115774 | 4.709394
Phrozen AquaGray | Rigid | NS | 2 | 2 | 26.213 | 0.5688477 | 23.92875 | 0.1102418 | 4.8340905 | 0.1102418 | 9.533365 | 0.1119779 | 4.722403
Phrozen AquaGray | Rigid | NS | 2 | 2 | 26.313 | 0.570933 | 23.98878 | 0.1106459 | 4.846217 | 0.1106459 | 9.557281 | 0.1123884 | 4.73425
Phrozen AquaGray | Rigid | NS | 2 | 2 | 26.413 | 0.5730184 | 24.05447 | 0.1110402 | 4.8594885 | 0.1110501 | 9.583453 | 0.1127989 | 4.747214
Phrozen AquaGray | Rigid | NS | 2 | 2 | 26.513 | 0.5751038 | 24.12461 | 0.1114542 | 4.873658 | 0.1114542 | 9.611397 | 0.1132094 | 4.761057
Phrozen AquaGray | Rigid | NS | 2 | 2 | 26.613 | 0.57724 | 24.1935 | 0.1118584 | 4.8875755 | 0.1118682 | 9.638844 | 0.1136299 | 4.774653
Phrozen AquaGray | Rigid | NS | 2 | 2 | 26.713 | 0.5793762 | 24.27571 | 0.1122822 | 4.904184 | 0.1122822 | 9.671598 | 0.1140504 | 4.790877
Phrozen AquaGray | Rigid | NS | 2 | 2 | 26.813 | 0.5816651 | 24.35946 | 0.1127159 | 4.921104 | 0.1127258 | 9.704966 | 0.114501 | 4.807406
Phrozen AquaGray | Rigid | NS | 2 | 2 | 26.913 | 0.5839539 | 24.44122 | 0.1131694 | 4.9376195 | 0.1131694 | 9.737536 | 0.1149515 | 4.82354
Phrozen AquaGray | Rigid | NS | 2 | 2 | 27.013 | 0.5862427 | 24.53335 | 0.1136129 | 4.9562325 | 0.1136129 | 9.774243 | 0.1154021 | 4.841723
Phrozen AquaGray | Rigid | NS | 2 | 2 | 27.113 | 0.5884298 | 24.60676 | 0.1140368 | 4.971063 | 0.1140368 | 9.803491 | 0.1158326 | 4.856211
Phrozen AquaGray | Rigid | NS | 2 | 2 | 27.213 | 0.5905151 | 24.66908 | 0.1144409 | 4.983653 | 0.1144409 | 9.82832 | 0.1162431 | 4.86851
Phrozen AquaGray | Rigid | NS | 2 | 2 | 27.313 | 0.5926514 | 24.73614 | 0.1148451 | 4.9972 | 0.1148549 | 9.855036 | 0.1166637 | 4.881744
Phrozen AquaGray | Rigid | NS | 2 | 2 | 27.413 | 0.5946859 | 24.79662 | 0.1152492 | 5.0094185 | 0.1152492 | 9.879132 | 0.1170642 | 4.89368
Phrozen AquaGray | Rigid | NS | 2 | 2 | 27.513 | 0.596873 | 24.87045 | 0.1156632 | 5.024334 | 0.1156731 | 9.908547 | 0.1174947 | 4.908251
Phrozen AquaGray | Rigid | NS | 2 | 2 | 27.613 | 0.5989583 | 24.93754 | 0.1160673 | 5.0378875 | 0.1160772 | 9.935276 | 0.1179052 | 4.921492
Phrozen AquaGray | Rigid | NS | 2 | 2 | 27.713 | 0.6010946 | 24.99966 | 0.1164912 | 5.050437 | 0.1164912 | 9.960026 | 0.1183257 | 4.933752
Phrozen AquaGray | Rigid | NS | 2 | 2 | 27.813 | 0.6033325 | 25.07341 | 0.116915 | 5.065336 | 0.1169249 | 9.989408 | 0.1187662 | 4.948306
Phrozen AquaGray | Rigid | NS | 2 | 2 | 27.913 | 0.6055705 | 25.15093 | 0.1173586 | 5.080996 | 0.1173586 | 10.02029 | 0.1192068 | 4.963604
Phrozen AquaGray | Rigid | NS | 2 | 2 | 28.013 | 0.6079102 | 25.25094 | 0.117812 | 5.1012 | 0.117812 | 10.06014 | 0.1196674 | 4.983342
Phrozen AquaGray | Rigid | NS | 2 | 2 | 28.113 | 0.610199 | 25.33117 | 0.1182458 | 5.1174085 | 0.1182556 | 10.0921 | 0.1201179 | 4.999175
Phrozen AquaGray | Rigid | NS | 2 | 2 | 28.213 | 0.6123861 | 25.39786 | 0.1186696 | 5.130881 | 0.1186795 | 10.11867 | 0.1205484 | 5.012337
Phrozen AquaGray | Rigid | NS | 2 | 2 | 28.313 | 0.6144206 | 25.44689 | 0.1190738 | 5.140786 | 0.1190738 | 10.1382 | 0.1209489 | 5.022013
Phrozen AquaGray | Rigid | NS | 2 | 2 | 28.413 | 0.616506 | 25.48861 | 0.119468 | 5.1492145 | 0.1194779 | 10.15483 | 0.1213594 | 5.030247
Phrozen AquaGray | Rigid | NS | 2 | 2 | 28.513 | 0.6185404 | 25.53152 | 0.1198623 | 5.157884 | 0.1198722 | 10.17192 | 0.1217599 | 5.038716
Phrozen AquaGray | Rigid | NS | 2 | 2 | 28.613 | 0.6208293 | 25.55247 | 0.1203059 | 5.162115 | 0.1203158 | 10.18027 | 0.1222105 | 5.042849
Phrozen AquaGray | Rigid | NS | 2 | 2 | 28.713 | 0.6226603 | 25.49655 | 0.1206706 | 5.150818 | 0.1206706 | 10.15799 | 0.1225709 | 5.031813
Phrozen AquaGray | Rigid | NS | 2 | 2 | 28.813 | 0.6247966 | 25.53002 | 0.1210846 | 5.1575795 | 0.1210846 | 10.17132 | 0.1229914 | 5.038419
Phrozen AquaGray | Rigid | NS | 2 | 2 | 28.913 | 0.6270854 | 25.59292 | 0.1215282 | 5.170287 | 0.1215282 | 10.19638 | 0.123442 | 5.050832
Phrozen AquaGray | Rigid | NS | 2 | 2 | 29.013 | 0.629425 | 25.67365 | 0.1219816 | 5.186597 | 0.1219816 | 10.22855 | 0.1239026 | 5.066765
Phrozen AquaGray | Rigid | NS | 2 | 2 | 29.113 | 0.6318156 | 25.77589 | 0.1224449 | 5.2072505 | 0.1224449 | 10.26928 | 0.1243732 | 5.086942
Phrozen AquaGray | Rigid | NS | 2 | 2 | 29.213 | 0.6341044 | 25.86442 | 0.1228885 | 5.2251345 | 0.1228885 | 10.30455 | 0.1248237 | 5.104413
Phrozen AquaGray | Rigid | NS | 2 | 2 | 29.313 | 0.6362406 | 25.96121 | 0.1232926 | 5.2446895 | 0.1233025 | 10.34311 | 0.1252442 | 5.123516
Phrozen AquaGray | Rigid | NS | 2 | 2 | 29.413 | 0.6383769 | 26.05207 | 0.1237066 | 5.2630445 | 0.1237164 | 10.37931 | 0.1256647 | 5.141447
Phrozen AquaGray | Rigid | NS | 2 | 2 | 29.513 | 0.6403605 | 26.12511 | 0.1241009 | 5.2778 | 0.1241009 | 10.40841 | 0.1260552 | 5.155861
Phrozen AquaGray | Rigid | NS | 2 | 2 | 29.613 | 0.6424967 | 26.19767 | 0.124505 | 5.292458 | 0.1245149 | 10.43732 | 0.1264757 | 5.170181
Phrozen AquaGray | Rigid | NS | 2 | 2 | 29.713 | 0.6445821 | 26.2642 | 0.124919 | 5.305899 | 0.124919 | 10.46382 | 0.1268862 | 5.183311
Phrozen AquaGray | Rigid | NS | 2 | 2 | 29.813 | 0.6467184 | 26.3293 | 0.1253232 | 5.319051 | 0.125333 | 10.48976 | 0.1273068 | 5.196159
Phrozen AquaGray | Rigid | NS | 2 | 2 | 29.913 | 0.6489055 | 26.39177 | 0.125747 | 5.33167 | 0.1257569 | 10.51465 | 0.1277373 | 5.208486
Phrozen AquaGray | Rigid | NS | 2 | 2 | 30.013 | 0.6510926 | 26.46529 | 0.1261807 | 5.346524 | 0.1261807 | 10.54394 | 0.1281678 | 5.222997
Phrozen AquaGray | Rigid | NS | 2 | 2 | 30.113 | 0.6534831 | 26.56826 | 0.126644 | 5.3673255 | 0.126644 | 10.58496 | 0.1286384 | 5.243318
Phrozen AquaGray | Rigid | NS | 2 | 2 | 30.213 | 0.6557719 | 26.66124 | 0.1270876 | 5.386108 | 0.1270876 | 10.62201 | 0.129089 | 5.261667
Phrozen AquaGray | Rigid | NS | 2 | 2 | 30.313 | 0.657959 | 26.7408 | 0.1275016 | 5.402182 | 0.1275114 | 10.65371 | 0.1295195 | 5.27737
Phrozen AquaGray | Rigid | NS | 2 | 2 | 30.413 | 0.6600952 | 26.81737 | 0.1279156 | 5.4176495 | 0.1279254 | 10.68421 | 0.12994 | 5.29248
Phrozen AquaGray | Rigid | NS | 2 | 2 | 30.513 | 0.6621806 | 26.87737 | 0.1283296 | 5.4297705 | 0.1283296 | 10.70811 | 0.1303505 | 5.304321
Phrozen AquaGray | Rigid | NS | 2 | 2 | 30.613 | 0.6642659 | 26.93492 | 0.1287239 | 5.4413985 | 0.1287337 | 10.73105 | 0.130761 | 5.31568
Phrozen AquaGray | Rigid | NS | 2 | 2 | 30.713 | 0.6662496 | 26.99403 | 0.1291181 | 5.45334 | 0.1291181 | 10.75459 | 0.1311515 | 5.327345
Phrozen AquaGray | Rigid | NS | 2 | 2 | 30.813 | 0.6683858 | 27.07053 | 0.1295223 | 5.4687945 | 0.1295321 | 10.78507 | 0.131572 | 5.342443
Phrozen AquaGray | Rigid | NS | 2 | 2 | 30.913 | 0.6704712 | 27.15011 | 0.1299363 | 5.484871 | 0.1299363 | 10.81678 | 0.1319825 | 5.358148
Phrozen AquaGray | Rigid | NS | 2 | 2 | 31.013 | 0.6727091 | 27.22462 | 0.1303601 | 5.499922 | 0.13037 | 10.84646 | 0.1324231 | 5.372852
Phrozen AquaGray | Rigid | NS | 2 | 2 | 31.113 | 0.674998 | 27.30911 | 0.1308136 | 5.5169925 | 0.1308136 | 10.88012 | 0.1328736 | 5.389527
Phrozen AquaGray | Rigid | NS | 2 | 2 | 31.213 | 0.6773376 | 27.4067 | 0.131267 | 5.536708 | 0.131267 | 10.91901 | 0.1333342 | 5.408787
Phrozen AquaGray | Rigid | NS | 2 | 2 | 31.313 | 0.6795756 | 27.47959 | 0.1317007 | 5.551433 | 0.1317007 | 10.94805 | 0.1337747 | 5.423172
Phrozen AquaGray | Rigid | NS | 2 | 2 | 31.413 | 0.6817627 | 27.56529 | 0.1321246 | 5.568745 | 0.1321246 | 10.98219 | 0.1342053 | 5.440084
Phrozen AquaGray | Rigid | NS | 2 | 2 | 31.513 | 0.6838989 | 27.63156 | 0.1325386 | 5.582133 | 0.1325386 | 11.00859 | 0.1346258 | 5.453163
Phrozen AquaGray | Rigid | NS | 2 | 2 | 31.613 | 0.6859843 | 27.70801 | 0.1329427 | 5.597577 | 0.1329427 | 11.03905 | 0.1350363 | 5.46825
Phrozen AquaGray | Rigid | NS | 2 | 2 | 31.713 | 0.6881205 | 27.77987 | 0.1333468 | 5.612095 | 0.1333567 | 11.06768 | 0.1354568 | 5.482432
Phrozen AquaGray | Rigid | NS | 2 | 2 | 31.813 | 0.6902059 | 27.85542 | 0.133751 | 5.627357 | 0.1337608 | 11.09778 | 0.1358673 | 5.497342
Phrozen AquaGray | Rigid | NS | 2 | 2 | 31.913 | 0.6923421 | 27.92863 | 0.1341748 | 5.6421465 | 0.1341748 | 11.12694 | 0.1362878 | 5.51179
Phrozen AquaGray | Rigid | NS | 2 | 2 | 32.013 | 0.6945801 | 28.00924 | 0.1345987 | 5.658432 | 0.1346085 | 11.15906 | 0.1367284 | 5.527699
Phrozen AquaGray | Rigid | NS | 2 | 2 | 32.113 | 0.6967672 | 28.08672 | 0.1350225 | 5.674084 | 0.1350324 | 11.18993 | 0.1371589 | 5.542989
Phrozen AquaGray | Rigid | NS | 2 | 2 | 32.213 | 0.6990051 | 28.16548 | 0.1354562 | 5.6899965 | 0.1354661 | 11.22131 | 0.1375994 | 5.558535
Phrozen AquaGray | Rigid | NS | 2 | 2 | 32.313 | 0.7013448 | 28.25831 | 0.1359097 | 5.7087505 | 0.1359195 | 11.25829 | 0.13806 | 5.576855
Phrozen AquaGray | Rigid | NS | 2 | 2 | 32.413 | 0.7035828 | 28.34107 | 0.1363533 | 5.725469 | 0.1363533 | 11.29126 | 0.1385005 | 5.593187
Phrozen AquaGray | Rigid | NS | 2 | 2 | 32.513 | 0.705719 | 28.4156 | 0.1367574 | 5.740526 | 0.1367672 | 11.32096 | 0.1389211 | 5.607896
Phrozen AquaGray | Rigid | NS | 2 | 2 | 32.613 | 0.7078044 | 28.47988 | 0.1371714 | 5.753512 | 0.1371714 | 11.34657 | 0.1393316 | 5.620582
Phrozen AquaGray | Rigid | NS | 2 | 2 | 32.713 | 0.7099406 | 28.5428 | 0.1375755 | 5.766223 | 0.1375854 | 11.37164 | 0.1397521 | 5.633
Phrozen AquaGray | Rigid | NS | 2 | 2 | 32.813 | 0.7119243 | 28.6039 | 0.1379698 | 5.778566 | 0.1379698 | 11.39598 | 0.1401426 | 5.645057
Phrozen AquaGray | Rigid | NS | 2 | 2 | 32.913 | 0.7140605 | 28.67521 | 0.138374 | 5.792971 | 0.1383838 | 11.42438 | 0.1405631 | 5.659129
Phrozen AquaGray | Rigid | NS | 2 | 2 | 33.013 | 0.7161458 | 28.7436 | 0.1387781 | 5.806787 | 0.138788 | 11.45163 | 0.1409736 | 5.672626
Phrozen AquaGray | Rigid | NS | 2 | 2 | 33.113 | 0.7183329 | 28.82012 | 0.1392118 | 5.822247 | 0.1392118 | 11.48212 | 0.1414041 | 5.68773
Phrozen AquaGray | Rigid | NS | 2 | 2 | 33.213 | 0.7205709 | 28.90566 | 0.1396357 | 5.8395265 | 0.1396455 | 11.5162 | 0.1418447 | 5.70461
Phrozen AquaGray | Rigid | NS | 2 | 2 | 33.313 | 0.7229106 | 28.99232 | 0.1400989 | 5.8570335 | 0.1400989 | 11.55072 | 0.1423052 | 5.721712
Phrozen AquaGray | Rigid | NS | 2 | 2 | 33.413 | 0.7251994 | 29.07272 | 0.1405425 | 5.8732775 | 0.1405425 | 11.58276 | 0.1427558 | 5.737581
Phrozen AquaGray | Rigid | NS | 2 | 2 | 33.513 | 0.7273356 | 29.15381 | 0.1409565 | 5.8896585 | 0.1409565 | 11.61506 | 0.1431763 | 5.753584
Phrozen AquaGray | Rigid | NS | 2 | 2 | 33.613 | 0.7295227 | 29.22471 | 0.1413705 | 5.9039825 | 0.1413804 | 11.64331 | 0.1436068 | 5.767576
Phrozen AquaGray | Rigid | NS | 2 | 2 | 33.713 | 0.7315573 | 29.29887 | 0.1417747 | 5.9189645 | 0.1417747 | 11.67286 | 0.1440073 | 5.782212
Phrozen AquaGray | Rigid | NS | 2 | 2 | 33.813 | 0.7336935 | 29.36513 | 0.1421788 | 5.932349 | 0.1421887 | 11.69925 | 0.1444279 | 5.795288
Phrozen AquaGray | Rigid | NS | 2 | 2 | 33.913 | 0.735728 | 29.42045 | 0.1425829 | 5.9435245 | 0.1425829 | 11.72129 | 0.1448283 | 5.806205
Phrozen AquaGray | Rigid | NS | 2 | 2 | 34.013 | 0.7378134 | 29.481 | 0.1429871 | 5.9557585 | 0.1429871 | 11.74542 | 0.1452389 | 5.818156
Phrozen AquaGray | Rigid | NS | 2 | 2 | 34.113 | 0.7400005 | 29.55473 | 0.1434109 | 5.9706515 | 0.1434109 | 11.77479 | 0.1456694 | 5.832705
Phrozen AquaGray | Rigid | NS | 2 | 2 | 34.213 | 0.7421875 | 29.64376 | 0.1438348 | 5.988638 | 0.1438348 | 11.81026 | 0.1460999 | 5.850276
Phrozen AquaGray | Rigid | NS | 2 | 2 | 34.313 | 0.7445272 | 29.72793 | 0.1442784 | 6.0056415 | 0.1442882 | 11.8438 | 0.1465605 | 5.866887
Phrozen AquaGray | Rigid | NS | 2 | 2 | 34.413 | 0.7468669 | 29.81168 | 0.1447416 | 6.022561 | 0.1447416 | 11.87716 | 0.147021 | 5.883415
Phrozen AquaGray | Rigid | NS | 2 | 2 | 34.513 | 0.7491557 | 29.91623 | 0.1451852 | 6.0436825 | 0.1451852 | 11.91882 | 0.1474716 | 5.904049
Phrozen AquaGray | Rigid | NS | 2 | 2 | 34.613 | 0.7512919 | 29.98208 | 0.1455992 | 6.0569865 | 0.1455992 | 11.94505 | 0.1478921 | 5.917046
Phrozen AquaGray | Rigid | NS | 2 | 2 | 34.713 | 0.7533773 | 30.0465 | 0.1459935 | 6.0699995 | 0.1460033 | 11.97072 | 0.1483026 | 5.929758
Phrozen AquaGray | Rigid | NS | 2 | 2 | 34.813 | 0.7554118 | 30.11251 | 0.1463976 | 6.083336 | 0.1463976 | 11.99702 | 0.1487031 | 5.942786
Phrozen AquaGray | Rigid | NS | 2 | 2 | 34.913 | 0.7574463 | 30.16306 | 0.1467919 | 6.093547 | 0.1467919 | 12.01715 | 0.1491036 | 5.952761
Phrozen AquaGray | Rigid | NS | 2 | 2 | 35.013 | 0.7595317 | 30.21928 | 0.1471961 | 6.104905 | 0.1471961 | 12.03955 | 0.1495141 | 5.963857
Phrozen AquaGray | Rigid | NS | 2 | 2 | 35.113 | 0.7616679 | 30.30227 | 0.1476002 | 6.121671 | 0.1476101 | 12.07262 | 0.1499346 | 5.980235
Phrozen AquaGray | Rigid | NS | 2 | 2 | 35.213 | 0.763855 | 30.37923 | 0.1480339 | 6.137219 | 0.1480339 | 12.10328 | 0.1503652 | 5.995424
Phrozen AquaGray | Rigid | NS | 2 | 2 | 35.313 | 0.7661438 | 30.46738 | 0.1484775 | 6.1550255 | 0.1484775 | 12.1384 | 0.1508157 | 6.012819
Phrozen AquaGray | Rigid | NS | 2 | 2 | 35.413 | 0.7684326 | 30.55394 | 0.1489112 | 6.172513 | 0.1489211 | 12.17288 | 0.1512663 | 6.029903
Phrozen AquaGray | Rigid | NS | 2 | 2 | 35.513 | 0.7707215 | 30.63113 | 0.1493646 | 6.188107 | 0.1493646 | 12.20364 | 0.1517168 | 6.045137
Phrozen AquaGray | Rigid | NS | 2 | 2 | 35.613 | 0.7729594 | 30.69999 | 0.1497983 | 6.2020175 | 0.1497983 | 12.23107 | 0.1521574 | 6.058726
Phrozen AquaGray | Rigid | NS | 2 | 2 | 35.713 | 0.7751465 | 30.77781 | 0.1502222 | 6.2177395 | 0.1502222 | 12.26208 | 0.1525879 | 6.074084
Phrozen AquaGray | Rigid | NS | 2 | 2 | 35.813 | 0.7772319 | 30.85597 | 0.1506263 | 6.23353 | 0.1506263 | 12.29322 | 0.1529984 | 6.08951
Phrozen AquaGray | Rigid | NS | 2 | 2 | 35.913 | 0.7793172 | 30.93058 | 0.1510305 | 6.2486015 | 0.1510305 | 12.32294 | 0.1534089 | 6.104233
Phrozen AquaGray | Rigid | NS | 2 | 2 | 36.013 | 0.7814026 | 30.98377 | 0.1514346 | 6.259348 | 0.1514346 | 12.34413 | 0.1538194 | 6.114731
Phrozen AquaGray | Rigid | NS | 2 | 2 | 36.113 | 0.783488 | 31.06832 | 0.1518387 | 6.276428 | 0.1518388 | 12.37782 | 0.1542299 | 6.131417
Phrozen AquaGray | Rigid | NS | 2 | 2 | 36.213 | 0.7856751 | 31.12226 | 0.1522527 | 6.2873245 | 0.1522626 | 12.39931 | 0.1546604 | 6.142062
Phrozen AquaGray | Rigid | NS | 2 | 2 | 36.313 | 0.7878622 | 31.20423 | 0.1526766 | 6.3038845 | 0.1526865 | 12.43196 | 0.155091 | 6.158239
Phrozen AquaGray | Rigid | NS | 2 | 2 | 36.413 | 0.7900493 | 31.28782 | 0.1531103 | 6.320771 | 0.1531103 | 12.46527 | 0.1555215 | 6.174735
Phrozen AquaGray | Rigid | NS | 2 | 2 | 36.513 | 0.7923889 | 31.37493 | 0.1535637 | 6.338369 | 0.1535637 | 12.49997 | 0.1559821 | 6.191927
Phrozen AquaGray | Rigid | NS | 2 | 2 | 36.613 | 0.7946778 | 31.46168 | 0.1540073 | 6.3558955 | 0.1540073 | 12.53454 | 0.1564326 | 6.209048
Phrozen AquaGray | Rigid | NS | 2 | 2 | 36.713 | 0.7968649 | 31.53706 | 0.1544213 | 6.371123 | 0.1544312 | 12.56457 | 0.1568632 | 6.223924
Phrozen AquaGray | Rigid | NS | 2 | 2 | 36.813 | 0.7989502 | 31.59933 | 0.1548353 | 6.3837035 | 0.1548353 | 12.58938 | 0.1572737 | 6.236214
Phrozen AquaGray | Rigid | NS | 2 | 2 | 36.913 | 0.8010864 | 31.66213 | 0.1552493 | 6.3963905 | 0.1552493 | 12.6144 | 0.1576942 | 6.248608
Phrozen AquaGray | Rigid | NS | 2 | 2 | 37.013 | 0.803121 | 31.72387 | 0.1556337 | 6.408862 | 0.1556436 | 12.63899 | 0.1580947 | 6.260791
Phrozen AquaGray | Rigid | NS | 2 | 2 | 37.113 | 0.8052063 | 31.78665 | 0.1560379 | 6.421546 | 0.1560477 | 12.66401 | 0.1585052 | 6.273182
Phrozen AquaGray | Rigid | NS | 2 | 2 | 37.213 | 0.8072408 | 31.84724 | 0.1564322 | 6.433786 | 0.156442 | 12.68814 | 0.1589057 | 6.285139
Phrozen AquaGray | Rigid | NS | 2 | 2 | 37.313 | 0.8093771 | 31.91847 | 0.1568462 | 6.448176 | 0.156856 | 12.71652 | 0.1593262 | 6.299197
Phrozen AquaGray | Rigid | NS | 2 | 2 | 37.413 | 0.8115642 | 31.98474 | 0.1572799 | 6.4615625 | 0.1572799 | 12.74292 | 0.1597567 | 6.312274
Phrozen AquaGray | Rigid | NS | 2 | 2 | 37.513 | 0.813853 | 32.06112 | 0.1577136 | 6.476994 | 0.1577234 | 12.77335 | 0.1602073 | 6.327349
Phrozen AquaGray | Rigid | NS | 2 | 2 | 37.613 | 0.8161927 | 32.15341 | 0.158167 | 6.495638 | 0.1581769 | 12.81012 | 0.1606678 | 6.345562
Phrozen AquaGray | Rigid | NS | 2 | 2 | 37.713 | 0.8184815 | 32.24549 | 0.1586204 | 6.5142405 | 0.1586204 | 12.84681 | 0.1611184 | 6.363735
Phrozen AquaGray | Rigid | NS | 2 | 2 | 37.813 | 0.8207194 | 32.32719 | 0.1590443 | 6.530745 | 0.1590541 | 12.87936 | 0.1615589 | 6.379858
Phrozen AquaGray | Rigid | NS | 2 | 2 | 37.913 | 0.8228048 | 32.39792 | 0.1594583 | 6.545034 | 0.1594583 | 12.90754 | 0.1619695 | 6.393817
Phrozen AquaGray | Rigid | NS | 2 | 2 | 38.013 | 0.8248902 | 32.45494 | 0.1598624 | 6.5565535 | 0.1598624 | 12.93026 | 0.16238 | 6.405071
Phrozen AquaGray | Rigid | NS | 2 | 2 | 38.113 | 0.8269755 | 32.51317 | 0.1602666 | 6.568317 | 0.1602666 | 12.95345 | 0.1627905 | 6.416562
Phrozen AquaGray | Rigid | NS | 2 | 2 | 38.213 | 0.8290609 | 32.57507 | 0.1606707 | 6.580822 | 0.1606707 | 12.97812 | 0.163201 | 6.428778
Phrozen AquaGray | Rigid | NS | 2 | 2 | 38.313 | 0.831248 | 32.65604 | 0.1610847 | 6.597179 | 0.1610946 | 13.01037 | 0.1636315 | 6.444757
Phrozen AquaGray | Rigid | NS | 2 | 2 | 38.413 | 0.8333842 | 32.73675 | 0.1614987 | 6.6134845 | 0.1615086 | 13.04253 | 0.164052 | 6.460686
Phrozen AquaGray | Rigid | NS | 2 | 2 | 38.513 | 0.8356222 | 32.82438 | 0.1619423 | 6.6311875 | 0.1619423 | 13.07744 | 0.1644926 | 6.47798
Phrozen AquaGray | Rigid | NS | 2 | 2 | 38.613 | 0.837911 | 32.9099 | 0.1623859 | 6.648465 | 0.1623858 | 13.11151 | 0.1649431 | 6.494858
Phrozen AquaGray | Rigid | NS | 2 | 2 | 38.713 | 0.8402507 | 33.00122 | 0.1628393 | 6.6669125 | 0.1628393 | 13.1479 | 0.1654037 | 6.51288
Phrozen AquaGray | Rigid | NS | 2 | 2 | 38.813 | 0.8424378 | 33.0693 | 0.1632631 | 6.680667 | 0.1632631 | 13.17502 | 0.1658342 | 6.526316
Phrozen AquaGray | Rigid | NS | 2 | 2 | 38.913 | 0.8445231 | 33.12625 | 0.1636673 | 6.692172 | 0.1636673 | 13.19771 | 0.1662447 | 6.537555
Phrozen AquaGray | Rigid | NS | 2 | 2 | 39.013 | 0.8466594 | 33.20092 | 0.1640813 | 6.7072575 | 0.1640813 | 13.22746 | 0.1666652 | 6.552292
Phrozen AquaGray | Rigid | NS | 2 | 2 | 39.113 | 0.8486939 | 33.25846 | 0.1644756 | 6.718881 | 0.1644756 | 13.25038 | 0.1670657 | 6.563647
Phrozen AquaGray | Rigid | NS | 2 | 2 | 39.213 | 0.8507792 | 33.32534 | 0.1648797 | 6.7323925 | 0.1648797 | 13.27703 | 0.1674762 | 6.576847
Phrozen AquaGray | Rigid | NS | 2 | 2 | 39.313 | 0.8528138 | 33.39359 | 0.165274 | 6.7461795 | 0.165274 | 13.30422 | 0.1678767 | 6.590315
Phrozen AquaGray | Rigid | NS | 2 | 2 | 39.413 | 0.8550009 | 33.46881 | 0.165688 | 6.761376 | 0.1656978 | 13.33419 | 0.1683073 | 6.605161
Phrozen AquaGray | Rigid | NS | 2 | 2 | 39.513 | 0.8572388 | 33.54022 | 0.1661217 | 6.7758025 | 0.1661315 | 13.36264 | 0.1687478 | 6.619254
Phrozen AquaGray | Rigid | NS | 2 | 2 | 39.613 | 0.859375 | 33.61509 | 0.1665455 | 6.7909265 | 0.1665455 | 13.39246 | 0.1691683 | 6.634028
Phrozen AquaGray | Rigid | NS | 2 | 2 | 39.713 | 0.8617656 | 33.71112 | 0.166999 | 6.810328 | 0.1670088 | 13.43073 | 0.1696389 | 6.652982
Phrozen AquaGray | Rigid | NS | 2 | 2 | 39.813 | 0.8640544 | 33.81495 | 0.1674524 | 6.8313035 | 0.1674524 | 13.47209 | 0.1700894 | 6.673473
Phrozen AquaGray | Rigid | NS | 2 | 2 | 39.913 | 0.8662415 | 33.88964 | 0.1678763 | 6.846392 | 0.1678763 | 13.50185 | 0.17052 | 6.688212
Phrozen AquaGray | Rigid | NS | 2 | 2 | 40.013 | 0.8683777 | 33.95788 | 0.1682804 | 6.8601775 | 0.1682902 | 13.52904 | 0.1709405 | 6.701679
Phrozen AquaGray | Rigid | NS | 2 | 2 | 40.113 | 0.8704631 | 34.01098 | 0.1686944 | 6.8709055 | 0.1686944 | 13.55019 | 0.171351 | 6.71216
Phrozen AquaGray | Rigid | NS | 2 | 2 | 40.213 | 0.8725484 | 34.06591 | 0.1690887 | 6.882002 | 0.1690985 | 13.57208 | 0.1717615 | 6.723
Phrozen AquaGray | Rigid | NS | 2 | 2 | 40.313 | 0.874583 | 34.13702 | 0.1694928 | 6.896367 | 0.1694928 | 13.6004 | 0.172162 | 6.737033
Phrozen AquaGray | Rigid | NS | 2 | 2 | 40.413 | 0.8767701 | 34.2038 | 0.1699068 | 6.9098585 | 0.1699167 | 13.62701 | 0.1725925 | 6.750213
Phrozen AquaGray | Rigid | NS | 2 | 2 | 40.513 | 0.8788554 | 34.27918 | 0.1703208 | 6.9250865 | 0.1703208 | 13.65704 | 0.173003 | 6.765089
Phrozen AquaGray | Rigid | NS | 2 | 2 | 40.613 | 0.8810934 | 34.35369 | 0.1707545 | 6.940139 | 0.1707545 | 13.68673 | 0.1734436 | 6.779793
Phrozen AquaGray | Rigid | NS | 2 | 2 | 40.713 | 0.883433 | 34.44702 | 0.1711981 | 6.958994 | 0.171208 | 13.72391 | 0.1739041 | 6.798213
Phrozen AquaGray | Rigid | NS | 2 | 2 | 40.813 | 0.8857728 | 34.5339 | 0.1716515 | 6.9765455 | 0.1716614 | 13.75853 | 0.1743647 | 6.815359
Phrozen AquaGray | Rigid | NS | 2 | 2 | 40.913 | 0.8879598 | 34.61512 | 0.1720852 | 6.992953 | 0.1720852 | 13.79088 | 0.1747952 | 6.831387
Phrozen AquaGray | Rigid | NS | 2 | 2 | 41.013 | 0.8900961 | 34.68128 | 0.1724894 | 7.0063195 | 0.1724992 | 13.81724 | 0.1752158 | 6.844445
Phrozen AquaGray | Rigid | NS | 2 | 2 | 41.113 | 0.8922323 | 34.74765 | 0.1729034 | 7.0197275 | 0.1729132 | 13.84369 | 0.1756363 | 6.857543
Phrozen AquaGray | Rigid | NS | 2 | 2 | 41.213 | 0.8943176 | 34.81594 | 0.1733075 | 7.033524 | 0.1733174 | 13.87089 | 0.1760468 | 6.871021
Phrozen AquaGray | Rigid | NS | 2 | 2 | 41.313 | 0.8964539 | 34.87731 | 0.1737215 | 7.045921 | 0.1737314 | 13.89534 | 0.1764673 | 6.883131
Phrozen AquaGray | Rigid | NS | 2 | 2 | 41.413 | 0.8984884 | 34.94091 | 0.1741158 | 7.0587705 | 0.1741257 | 13.92068 | 0.1768678 | 6.895684
Phrozen AquaGray | Rigid | NS | 2 | 2 | 41.513 | 0.9005737 | 35.00467 | 0.1745298 | 7.0716505 | 0.1745298 | 13.94608 | 0.1772783 | 6.908266
Phrozen AquaGray | Rigid | NS | 2 | 2 | 41.613 | 0.9027608 | 35.08338 | 0.1749537 | 7.087552 | 0.1749536 | 13.97744 | 0.1777088 | 6.9238
Phrozen AquaGray | Rigid | NS | 2 | 2 | 41.713 | 0.9049988 | 35.1682 | 0.1753775 | 7.104687 | 0.1753874 | 14.01124 | 0.1781494 | 6.94054
Phrozen AquaGray | Rigid | NS | 2 | 2 | 41.813 | 0.9072368 | 35.24501 | 0.1758112 | 7.120205 | 0.1758211 | 14.04184 | 0.1785899 | 6.955699
Phrozen AquaGray | Rigid | NS | 2 | 2 | 41.913 | 0.9095764 | 35.34701 | 0.1762745 | 7.1408095 | 0.1762745 | 14.08247 | 0.1790505 | 6.975828
Phrozen AquaGray | Rigid | NS | 2 | 2 | 42.013 | 0.9118653 | 35.43356 | 0.1767181 | 7.1582955 | 0.1767181 | 14.11696 | 0.179501 | 6.99291
Phrozen AquaGray | Rigid | NS | 2 | 2 | 42.113 | 0.9139506 | 35.4989 | 0.1771124 | 7.171495 | 0.1771222 | 14.14299 | 0.1799115 | 7.005804
Phrozen AquaGray | Rigid | NS | 2 | 2 | 42.213 | 0.9160868 | 35.56445 | 0.1775362 | 7.1847365 | 0.1775362 | 14.1691 | 0.1803321 | 7.01874
Phrozen AquaGray | Rigid | NS | 2 | 2 | 42.313 | 0.9181722 | 35.62354 | 0.1779305 | 7.1966755 | 0.1779404 | 14.19265 | 0.1807426 | 7.030403
Phrozen AquaGray | Rigid | NS | 2 | 2 | 42.413 | 0.9202576 | 35.69844 | 0.1783346 | 7.211806 | 0.1783445 | 14.22249 | 0.1811531 | 7.045184
Phrozen AquaGray | Rigid | NS | 2 | 2 | 42.513 | 0.9223938 | 35.75755 | 0.1787486 | 7.2237465 | 0.1787585 | 14.24603 | 0.1815736 | 7.056849
Phrozen AquaGray | Rigid | NS | 2 | 2 | 42.613 | 0.9244283 | 35.82653 | 0.1791528 | 7.2376835 | 0.1791528 | 14.27352 | 0.1819741 | 7.070464
Phrozen AquaGray | Rigid | NS | 2 | 2 | 42.713 | 0.9266663 | 35.90886 | 0.1795766 | 7.254316 | 0.1795865 | 14.30632 | 0.1824146 | 7.086711
Phrozen AquaGray | Rigid | NS | 2 | 2 | 42.813 | 0.9289551 | 36.00498 | 0.1800301 | 7.273733 | 0.1800301 | 14.34461 | 0.1828652 | 7.10568
Phrozen AquaGray | Rigid | NS | 2 | 2 | 42.913 | 0.9312948 | 36.092 | 0.1804835 | 7.291313 | 0.1804835 | 14.37928 | 0.1833257 | 7.122854
Phrozen AquaGray | Rigid | NS | 2 | 2 | 43.013 | 0.9335327 | 36.16633 | 0.1809172 | 7.3063295 | 0.1809172 | 14.4089 | 0.1837663 | 7.137524
Phrozen AquaGray | Rigid | NS | 2 | 2 | 43.113 | 0.935669 | 36.23714 | 0.1813312 | 7.3206345 | 0.1813312 | 14.43711 | 0.1841868 | 7.151498
Phrozen AquaGray | Rigid | NS | 2 | 2 | 43.213 | 0.9378052 | 36.31095 | 0.1817353 | 7.3355455 | 0.1817452 | 14.46651 | 0.1846073 | 7.166065
Phrozen AquaGray | Rigid | NS | 2 | 2 | 43.313 | 0.9398906 | 36.37911 | 0.1821493 | 7.3493155 | 0.1821493 | 14.49367 | 0.1850178 | 7.179516
Phrozen AquaGray | Rigid | NS | 2 | 2 | 43.413 | 0.9420268 | 36.44734 | 0.1825633 | 7.3630995 | 0.1825633 | 14.52085 | 0.1854383 | 7.192982
Phrozen AquaGray | Rigid | NS | 2 | 2 | 43.513 | 0.9440613 | 36.51448 | 0.1829576 | 7.3766625 | 0.1829576 | 14.5476 | 0.1858388 | 7.206232
Phrozen AquaGray | Rigid | NS | 2 | 2 | 43.613 | 0.9461467 | 36.57455 | 0.1833618 | 7.388799 | 0.1833618 | 14.57154 | 0.1862493 | 7.218087
Phrozen AquaGray | Rigid | NS | 2 | 2 | 43.713 | 0.9483338 | 36.64034 | 0.1837758 | 7.402088 | 0.1837856 | 14.59774 | 0.1866799 | 7.231069
Phrozen AquaGray | Rigid | NS | 2 | 2 | 43.813 | 0.9505209 | 36.72241 | 0.1842095 | 7.4186685 | 0.1842095 | 14.63044 | 0.1871104 | 7.247267
Phrozen AquaGray | Rigid | NS | 2 | 2 | 43.913 | 0.9528097 | 36.81144 | 0.1846432 | 7.436655 | 0.184653 | 14.66591 | 0.187561 | 7.264838
Phrozen AquaGray | Rigid | NS | 2 | 2 | 44.013 | 0.9550985 | 36.90838 | 0.1850966 | 7.456238 | 0.1850966 | 14.70453 | 0.1880115 | 7.283969
Phrozen AquaGray | Rigid | NS | 2 | 2 | 44.113 | 0.9573873 | 36.99105 | 0.1855402 | 7.4729405 | 0.1855402 | 14.73747 | 0.1884621 | 7.300285
Phrozen AquaGray | Rigid | NS | 2 | 2 | 44.213 | 0.9595235 | 37.06136 | 0.1859542 | 7.487144 | 0.1859542 | 14.76548 | 0.1888826 | 7.31416
Phrozen AquaGray | Rigid | NS | 2 | 2 | 44.313 | 0.9616598 | 37.12445 | 0.1863682 | 7.49989 | 0.1863682 | 14.79062 | 0.1893031 | 7.326612
Phrozen AquaGray | Rigid | NS | 2 | 2 | 44.413 | 0.9637451 | 37.18329 | 0.1867625 | 7.5117755 | 0.1867723 | 14.81406 | 0.1897136 | 7.338223
Phrozen AquaGray | Rigid | NS | 2 | 2 | 44.513 | 0.9658305 | 37.25832 | 0.1871765 | 7.5269325 | 0.1871765 | 14.84395 | 0.1901241 | 7.35303
Phrozen AquaGray | Rigid | NS | 2 | 2 | 44.613 | 0.9679667 | 37.3263 | 0.1875905 | 7.540667 | 0.1875905 | 14.87104 | 0.1905446 | 7.366447
Phrozen AquaGray | Rigid | NS | 2 | 2 | 44.713 | 0.9700521 | 37.38861 | 0.1879946 | 7.5532545 | 0.1879946 | 14.89586 | 0.1909551 | 7.378744
Phrozen AquaGray | Rigid | NS | 2 | 2 | 44.813 | 0.9722392 | 37.46593 | 0.1884184 | 7.5688755 | 0.1884184 | 14.92667 | 0.1913857 | 7.394004
Phrozen AquaGray | Rigid | NS | 2 | 2 | 44.913 | 0.974528 | 37.55627 | 0.188862 | 7.5871245 | 0.188862 | 14.96266 | 0.1918362 | 7.411831
Phrozen AquaGray | Rigid | NS | 2 | 2 | 45.013 | 0.9768169 | 37.63258 | 0.1892957 | 7.602542 | 0.1893056 | 14.99306 | 0.1922868 | 7.426892
Phrozen AquaGray | Rigid | NS | 2 | 2 | 45.113 | 0.9791057 | 37.71988 | 0.1897393 | 7.620177 | 0.1897492 | 15.02784 | 0.1927373 | 7.44412
Phrozen AquaGray | Rigid | NS | 2 | 2 | 45.213 | 0.9813436 | 37.80613 | 0.190173 | 7.637602 | 0.1901829 | 15.0622 | 0.1931779 | 7.461142
Phrozen AquaGray | Rigid | NS | 2 | 2 | 45.313 | 0.9834799 | 37.874 | 0.1905969 | 7.6513125 | 0.1905969 | 15.08924 | 0.1935984 | 7.474536
Phrozen AquaGray | Rigid | NS | 2 | 2 | 45.413 | 0.9855652 | 37.93961 | 0.191001 | 7.6645685 | 0.191001 | 15.11538 | 0.1940089 | 7.487486
Phrozen AquaGray | Rigid | NS | 2 | 2 | 45.513 | 0.9875997 | 37.99383 | 0.1913953 | 7.675521 | 0.1913953 | 15.13698 | 0.1944094 | 7.498185
Phrozen AquaGray | Rigid | NS | 2 | 2 | 45.613 | 0.9896342 | 38.05406 | 0.1917896 | 7.6876885 | 0.1917896 | 15.16098 | 0.1948099 | 7.510072
Phrozen AquaGray | Rigid | NS | 2 | 2 | 45.713 | 0.9917704 | 38.11937 | 0.1921937 | 7.7008825 | 0.1922036 | 15.187 | 0.1952304 | 7.522961
Phrozen AquaGray | Rigid | NS | 2 | 2 | 45.813 | 0.9939066 | 38.18306 | 0.1926077 | 7.71375 | 0.1926176 | 15.21238 | 0.1956509 | 7.535531
Phrozen AquaGray | Rigid | NS | 2 | 2 | 45.913 | 0.9960429 | 38.26265 | 0.1930217 | 7.7298275 | 0.1930316 | 15.24408 | 0.1960714 | 7.551237
Phrozen AquaGray | Rigid | NS | 2 | 2 | 46.013 | 0.9982808 | 38.34067 | 0.1934554 | 7.74559 | 0.1934653 | 15.27517 | 0.196512 | 7.566635
Phrozen AquaGray | Rigid | NS | 2 | 2 | 46.113 | 1.00057 | 38.43264 | 0.1939089 | 7.7641705 | 0.1939089 | 15.31181 | 0.1969625 | 7.584786
Phrozen AquaGray | Rigid | NS | 2 | 2 | 46.213 | 1.002909 | 38.51856 | 0.1943623 | 7.781527 | 0.1943623 | 15.34604 | 0.1974231 | 7.601742
Phrozen AquaGray | Rigid | NS | 2 | 2 | 46.313 | 1.005096 | 38.6078 | 0.1947861 | 7.7995555 | 0.1947861 | 15.38159 | 0.1978536 | 7.619354
Phrozen AquaGray | Rigid | NS | 2 | 2 | 46.413 | 1.007233 | 38.67134 | 0.1952001 | 7.812393 | 0.1952001 | 15.40691 | 0.1982742 | 7.631895
Phrozen AquaGray | Rigid | NS | 2 | 2 | 46.513 | 1.009318 | 38.74007 | 0.1956043 | 7.826276 | 0.1956043 | 15.43429 | 0.1986847 | 7.645457
Phrozen AquaGray | Rigid | NS | 2 | 2 | 46.613 | 1.011403 | 38.79766 | 0.1960084 | 7.837912 | 0.1960084 | 15.45724 | 0.1990952 | 7.656824
Phrozen AquaGray | Rigid | NS | 2 | 2 | 46.713 | 1.01354 | 38.86425 | 0.1964224 | 7.8513635 | 0.1964224 | 15.48377 | 0.1995157 | 7.669965
Phrozen AquaGray | Rigid | NS | 2 | 2 | 46.813 | 1.015625 | 38.92738 | 0.1968167 | 7.864118 | 0.1968266 | 15.50892 | 0.1999262 | 7.682425
Phrozen AquaGray | Rigid | NS | 2 | 2 | 46.913 | 1.017812 | 38.99889 | 0.1972406 | 7.8785645 | 0.1972504 | 15.53741 | 0.2003567 | 7.696537
Phrozen AquaGray | Rigid | NS | 2 | 2 | 47.013 | 1.02005 | 39.08658 | 0.1976743 | 7.8962785 | 0.1976841 | 15.57234 | 0.2007972 | 7.713842
Phrozen AquaGray | Rigid | NS | 2 | 2 | 47.113 | 1.02239 | 39.18376 | 0.1981277 | 7.9159105 | 0.1981375 | 15.61106 | 0.2012578 | 7.733021
Phrozen AquaGray | Rigid | NS | 2 | 2 | 47.213 | 1.024679 | 39.27662 | 0.1985713 | 7.9346705 | 0.1985811 | 15.64806 | 0.2017084 | 7.751347
Phrozen AquaGray | Rigid | NS | 2 | 2 | 47.313 | 1.026866 | 39.35484 | 0.1989951 | 7.9504735 | 0.199005 | 15.67922 | 0.2021389 | 7.766785
Phrozen AquaGray | Rigid | NS | 2 | 2 | 47.413 | 1.029053 | 39.41839 | 0.199419 | 7.9633115 | 0.1994288 | 15.70454 | 0.2025694 | 7.779327
Phrozen AquaGray | Rigid | NS | 2 | 2 | 47.513 | 1.031138 | 39.48398 | 0.1998231 | 7.9765615 | 0.199833 | 15.73067 | 0.2029799 | 7.79227
Phrozen AquaGray | Rigid | NS | 2 | 2 | 47.613 | 1.033223 | 39.55341 | 0.2002371 | 7.990588 | 0.2002371 | 15.75833 | 0.2033904 | 7.805973
Phrozen AquaGray | Rigid | NS | 2 | 2 | 47.713 | 1.035258 | 39.60049 | 0.2006215 | 8.0001 | 0.2006314 | 15.77709 | 0.203791 | 7.815265
Phrozen AquaGray | Rigid | NS | 2 | 2 | 47.813 | 1.037293 | 39.66395 | 0.2010257 | 8.0129195 | 0.2010257 | 15.80237 | 0.2041914 | 7.827788
Phrozen AquaGray | Rigid | NS | 2 | 2 | 47.913 | 1.039429 | 39.72697 | 0.2014298 | 8.0256515 | 0.2014397 | 15.82748 | 0.204612 | 7.840226
Phrozen AquaGray | Rigid | NS | 2 | 2 | 48.013 | 1.041616 | 39.80318 | 0.2018537 | 8.0410465 | 0.2018635 | 15.85784 | 0.2050425 | 7.855266
Phrozen AquaGray | Rigid | NS | 2 | 2 | 48.113 | 1.043854 | 39.88903 | 0.2022973 | 8.05839 | 0.2022973 | 15.89204 | 0.205483 | 7.872208
Phrozen AquaGray | Rigid | NS | 2 | 2 | 48.213 | 1.046193 | 39.9781 | 0.2027408 | 8.076384 | 0.2027507 | 15.92753 | 0.2059436 | 7.889786
Phrozen AquaGray | Rigid | NS | 2 | 2 | 48.313 | 1.048482 | 40.06627 | 0.2031942 | 8.094195 | 0.2031942 | 15.96266 | 0.2063941 | 7.907186
Phrozen AquaGray | Rigid | NS | 2 | 2 | 48.413 | 1.05072 | 40.14374 | 0.2036181 | 8.109847 | 0.203628 | 15.99352 | 0.2068347 | 7.922476
Phrozen AquaGray | Rigid | NS | 2 | 2 | 48.513 | 1.052856 | 40.20551 | 0.2040321 | 8.1223245 | 0.2040419 | 16.01813 | 0.2072552 | 7.934665
Phrozen AquaGray | Rigid | NS | 2 | 2 | 48.613 | 1.054993 | 40.27703 | 0.2044559 | 8.136774 | 0.2044559 | 16.04663 | 0.2076757 | 7.948781
Phrozen AquaGray | Rigid | NS | 2 | 2 | 48.713 | 1.057027 | 40.33971 | 0.2048502 | 8.1494365 | 0.2048502 | 16.0716 | 0.2080762 | 7.961151
Phrozen AquaGray | Rigid | NS | 2 | 2 | 48.813 | 1.059163 | 40.40153 | 0.2052544 | 8.1619245 | 0.2052642 | 16.09623 | 0.2084967 | 7.973351
Phrozen AquaGray | Rigid | NS | 2 | 2 | 48.913 | 1.061198 | 40.45789 | 0.2056585 | 8.1733105 | 0.2056585 | 16.11868 | 0.2088972 | 7.984473
Phrozen AquaGray | Rigid | NS | 2 | 2 | 49.013 | 1.063385 | 40.54043 | 0.2060824 | 8.1899865 | 0.2060824 | 16.15157 | 0.2093278 | 8.000764
Phrozen AquaGray | Rigid | NS | 2 | 2 | 49.113 | 1.065623 | 40.61278 | 0.2065161 | 8.2046015 | 0.2065161 | 16.18039 | 0.2097683 | 8.015042
Phrozen AquaGray | Rigid | NS | 2 | 2 | 49.213 | 1.067912 | 40.6893 | 0.2069498 | 8.22006 | 0.2069597 | 16.21088 | 0.2102189 | 8.030143
Phrozen AquaGray | Rigid | NS | 2 | 2 | 49.313 | 1.07015 | 40.77905 | 0.2073934 | 8.2381925 | 0.2073934 | 16.24663 | 0.2106594 | 8.047857
Phrozen AquaGray | Rigid | NS | 2 | 2 | 49.413 | 1.072388 | 40.86152 | 0.2078271 | 8.2548525 | 0.2078271 | 16.27949 | 0.2110999 | 8.064132
Phrozen AquaGray | Rigid | NS | 2 | 2 | 49.513 | 1.074575 | 40.93152 | 0.2082411 | 8.2689935 | 0.2082509 | 16.30738 | 0.2115305 | 8.077946
Phrozen AquaGray | Rigid | NS | 2 | 2 | 49.613 | 1.076762 | 40.99964 | 0.2086649 | 8.282756 | 0.2086748 | 16.33452 | 0.211961 | 8.09139
Phrozen AquaGray | Rigid | NS | 2 | 2 | 49.713 | 1.078847 | 41.06237 | 0.2090789 | 8.2954285 | 0.2090789 | 16.35951 | 0.2123715 | 8.10377
Phrozen AquaGray | Rigid | NS | 2 | 2 | 49.813 | 1.080933 | 41.12766 | 0.2094732 | 8.3086185 | 0.2094831 | 16.38552 | 0.212782 | 8.116656
Phrozen AquaGray | Rigid | NS | 2 | 2 | 49.913 | 1.082967 | 41.18679 | 0.2098774 | 8.320563 | 0.2098774 | 16.40908 | 0.2131825 | 8.128324
Phrozen AquaGray | Rigid | NS | 2 | 2 | 50.013 | 1.085052 | 41.25196 | 0.2102815 | 8.33373 | 0.2102815 | 16.43505 | 0.213593 | 8.141187
Phrozen AquaGray | Rigid | NS | 2 | 2 | 50.113 | 1.087138 | 41.30574 | 0.2106758 | 8.344595 | 0.2106856 | 16.45647 | 0.2140035 | 8.151801
Phrozen AquaGray | Rigid | NS | 2 | 2 | 50.213 | 1.089376 | 41.38365 | 0.2111095 | 8.360333 | 0.2111193 | 16.48751 | 0.2144441 | 8.167175
Phrozen AquaGray | Rigid | NS | 2 | 2 | 50.313 | 1.091614 | 41.46485 | 0.2115531 | 8.376737 | 0.2115531 | 16.51986 | 0.2148846 | 8.1832
Phrozen AquaGray | Rigid | NS | 2 | 2 | 50.413 | 1.093903 | 41.55903 | 0.2119966 | 8.395764 | 0.2119966 | 16.55738 | 0.2153352 | 8.201788
Phrozen AquaGray | Rigid | NS | 2 | 2 | 50.513 | 1.096242 | 41.64058 | 0.2124402 | 8.412239 | 0.2124501 | 16.58987 | 0.2157957 | 8.217882
Phrozen AquaGray | Rigid | NS | 2 | 2 | 50.613 | 1.098429 | 41.71614 | 0.2128739 | 8.427502 | 0.2128739 | 16.61997 | 0.2162263 | 8.232793
Phrozen AquaGray | Rigid | NS | 2 | 2 | 50.713 | 1.100617 | 41.78292 | 0.2132978 | 8.440993 | 0.2132978 | 16.64658 | 0.2166568 | 8.245972
Phrozen AquaGray | Rigid | NS | 2 | 2 | 50.813 | 1.102702 | 41.8456 | 0.2137019 | 8.453656 | 0.2137019 | 16.67155 | 0.2170673 | 8.258342
Phrozen AquaGray | Rigid | NS | 2 | 2 | 50.913 | 1.104838 | 41.90964 | 0.2141061 | 8.466593 | 0.2141159 | 16.69707 | 0.2174878 | 8.270981
Phrozen AquaGray | Rigid | NS | 2 | 2 | 51.013 | 1.106873 | 41.97184 | 0.2145102 | 8.479159 | 0.2145102 | 16.72185 | 0.2178883 | 8.283256
Phrozen AquaGray | Rigid | NS | 2 | 2 | 51.113 | 1.109009 | 42.0471 | 0.2149143 | 8.494364 | 0.2149242 | 16.75183 | 0.2183088 | 8.29811
Phrozen AquaGray | Rigid | NS | 2 | 2 | 51.213 | 1.111196 | 42.11753 | 0.215348 | 8.508591 | 0.215348 | 16.77989 | 0.2187393 | 8.312008
Phrozen AquaGray | Rigid | NS | 2 | 2 | 51.313 | 1.113383 | 42.1837 | 0.2157719 | 8.52196 | 0.2157719 | 16.80626 | 0.2191699 | 8.325068
Phrozen AquaGray | Rigid | NS | 2 | 2 | 51.413 | 1.115672 | 42.26608 | 0.2162155 | 8.538602 | 0.2162155 | 16.83908 | 0.2196204 | 8.341325
Phrozen AquaGray | Rigid | NS | 2 | 2 | 51.513 | 1.118012 | 42.35535 | 0.216659 | 8.556636 | 0.2166689 | 16.87464 | 0.220081 | 8.358943
Phrozen AquaGray | Rigid | NS | 2 | 2 | 51.613 | 1.12025 | 42.434 | 0.2171026 | 8.572526 | 0.2171026 | 16.90598 | 0.2205216 | 8.374465
Phrozen AquaGray | Rigid | NS | 2 | 2 | 51.713 | 1.122335 | 42.49275 | 0.2175068 | 8.584394 | 0.2175068 | 16.92938 | 0.2209321 | 8.38606
Phrozen AquaGray | Rigid | NS | 2 | 2 | 51.813 | 1.12442 | 42.54839 | 0.217901 | 8.595635 | 0.2179109 | 16.95155 | 0.2213426 | 8.397041
Phrozen AquaGray | Rigid | NS | 2 | 2 | 51.913 | 1.126455 | 42.60956 | 0.2183052 | 8.607992 | 0.2183052 | 16.97592 | 0.221743 | 8.409112
Phrozen AquaGray | Rigid | NS | 2 | 2 | 52.013 | 1.12854 | 42.66105 | 0.2187093 | 8.618394 | 0.2187093 | 16.99643 | 0.2221535 | 8.419274
Phrozen AquaGray | Rigid | NS | 2 | 2 | 52.113 | 1.130676 | 42.72151 | 0.2191135 | 8.630608 | 0.2191233 | 17.02052 | 0.2225741 | 8.431206
Phrozen AquaGray | Rigid | NS | 2 | 2 | 52.213 | 1.132762 | 42.79835 | 0.2195275 | 8.646132 | 0.2195275 | 17.05114 | 0.2229846 | 8.446371
Phrozen AquaGray | Rigid | NS | 2 | 2 | 52.313 | 1.135 | 42.87627 | 0.2199612 | 8.661872 | 0.2199612 | 17.08218 | 0.2234251 | 8.461747
Phrozen AquaGray | Rigid | NS | 2 | 2 | 52.413 | 1.137238 | 42.94534 | 0.2203949 | 8.675825 | 0.2203949 | 17.1097 | 0.2238657 | 8.475378
Phrozen AquaGray | Rigid | NS | 2 | 2 | 52.513 | 1.139577 | 43.03435 | 0.2208384 | 8.693808 | 0.2208483 | 17.14516 | 0.2243262 | 8.492946
Phrozen AquaGray | Rigid | NS | 2 | 2 | 52.613 | 1.141764 | 43.1166 | 0.2212722 | 8.710423 | 0.2212722 | 17.17793 | 0.2247568 | 8.509177
Phrozen AquaGray | Rigid | NS | 2 | 2 | 52.713 | 1.144002 | 43.19713 | 0.2217059 | 8.726693 | 0.2217059 | 17.21001 | 0.2251973 | 8.525071
Phrozen AquaGray | Rigid | NS | 2 | 2 | 52.813 | 1.146189 | 43.25169 | 0.2221199 | 8.737715 | 0.2221297 | 17.23175 | 0.2256278 | 8.535838
Phrozen AquaGray | Rigid | NS | 2 | 2 | 52.913 | 1.148224 | 43.31126 | 0.2225142 | 8.749749 | 0.222524 | 17.25548 | 0.2260283 | 8.547594
Phrozen AquaGray | Rigid | NS | 2 | 2 | 53.013 | 1.150309 | 43.36489 | 0.2229282 | 8.760584 | 0.2229281 | 17.27685 | 0.2264388 | 8.558179
Phrozen AquaGray | Rigid | NS | 2 | 2 | 53.113 | 1.152344 | 43.41963 | 0.2233225 | 8.771642 | 0.2233224 | 17.29866 | 0.2268393 | 8.568981
Phrozen AquaGray | Rigid | NS | 2 | 2 | 53.213 | 1.154531 | 43.4885 | 0.2237364 | 8.785555 | 0.2237463 | 17.3261 | 0.2272699 | 8.582573
Phrozen AquaGray | Rigid | NS | 2 | 2 | 53.313 | 1.156718 | 43.55267 | 0.2241603 | 8.798519 | 0.2241702 | 17.35166 | 0.2277004 | 8.595237
Phrozen AquaGray | Rigid | NS | 2 | 2 | 53.413 | 1.158905 | 43.63251 | 0.2245841 | 8.814649 | 0.224594 | 17.38347 | 0.2281309 | 8.610994
Phrozen AquaGray | Rigid | NS | 2 | 2 | 53.513 | 1.161143 | 43.71597 | 0.2250277 | 8.83151 | 0.2250277 | 17.41672 | 0.2285715 | 8.627466
Phrozen AquaGray | Rigid | NS | 2 | 2 | 53.613 | 1.163483 | 43.79471 | 0.2254811 | 8.847417 | 0.2254811 | 17.44809 | 0.229032 | 8.643005
Phrozen AquaGray | Rigid | NS | 2 | 2 | 53.713 | 1.165772 | 43.87698 | 0.2259247 | 8.864036 | 0.2259247 | 17.48087 | 0.2294826 | 8.65924
Phrozen AquaGray | Rigid | NS | 2 | 2 | 53.813 | 1.167908 | 43.94652 | 0.2263288 | 8.878085 | 0.2263387 | 17.50857 | 0.2299031 | 8.672965
Phrozen AquaGray | Rigid | NS | 2 | 2 | 53.913 | 1.169993 | 44.00483 | 0.2267428 | 8.889865 | 0.2267428 | 17.53181 | 0.2303136 | 8.684473
Phrozen AquaGray | Rigid | NS | 2 | 2 | 54.013 | 1.172078 | 44.05296 | 0.2271371 | 8.899589 | 0.227147 | 17.55098 | 0.2307241 | 8.693972
Phrozen AquaGray | Rigid | NS | 2 | 2 | 54.113 | 1.174113 | 44.09808 | 0.2275413 | 8.908704 | 0.2275413 | 17.56896 | 0.2311246 | 8.702876
Phrozen AquaGray | Rigid | NS | 2 | 2 | 54.213 | 1.176249 | 44.1676 | 0.2279553 | 8.922748 | 0.2279553 | 17.59665 | 0.2315451 | 8.716596
Phrozen AquaGray | Rigid | NS | 2 | 2 | 54.313 | 1.178335 | 44.23169 | 0.2283496 | 8.935695 | 0.2283594 | 17.62219 | 0.2319556 | 8.729244
Phrozen AquaGray | Rigid | NS | 2 | 2 | 54.413 | 1.180522 | 44.29653 | 0.2287734 | 8.948794 | 0.2287833 | 17.64802 | 0.2323862 | 8.74204
Phrozen AquaGray | Rigid | NS | 2 | 2 | 54.513 | 1.18276 | 44.37005 | 0.2292071 | 8.963647 | 0.229217 | 17.67731 | 0.2328267 | 8.75655
Phrozen AquaGray | Rigid | NS | 2 | 2 | 54.613 | 1.185048 | 44.46044 | 0.2296507 | 8.981907 | 0.2296606 | 17.71332 | 0.2332773 | 8.774388
Phrozen AquaGray | Rigid | NS | 2 | 2 | 54.713 | 1.187388 | 44.53923 | 0.230114 | 8.997825 | 0.230114 | 17.74471 | 0.2337378 | 8.789939
Phrozen AquaGray | Rigid | NS | 2 | 2 | 54.813 | 1.189575 | 44.61448 | 0.2305378 | 9.013027 | 0.2305378 | 17.77469 | 0.2341683 | 8.804789
Phrozen AquaGray | Rigid | NS | 2 | 2 | 54.913 | 1.191762 | 44.6865 | 0.2309617 | 9.027575 | 0.2309617 | 17.80339 | 0.2345989 | 8.819001
Phrozen AquaGray | Rigid | NS | 2 | 2 | 55.013 | 1.193797 | 44.72832 | 0.2313461 | 9.036024 | 0.231356 | 17.82005 | 0.2349994 | 8.827255
Phrozen AquaGray | Rigid | NS | 2 | 2 | 55.113 | 1.195882 | 44.78376 | 0.2317601 | 9.047223 | 0.2317601 | 17.84213 | 0.2354099 | 8.838196
Phrozen AquaGray | Rigid | NS | 2 | 2 | 55.213 | 1.197968 | 44.83799 | 0.2321642 | 9.058181 | 0.2321643 | 17.86374 | 0.2358204 | 8.8489
Phrozen AquaGray | Rigid | NS | 2 | 2 | 55.313 | 1.200104 | 44.90526 | 0.2325782 | 9.071769 | 0.2325783 | 17.89054 | 0.2362409 | 8.862174
Phrozen AquaGray | Rigid | NS | 2 | 2 | 55.413 | 1.202291 | 44.96635 | 0.2329922 | 9.08411 | 0.2330021 | 17.91488 | 0.2366714 | 8.87423
Phrozen AquaGray | Rigid | NS | 2 | 2 | 55.513 | 1.204478 | 45.04294 | 0.2334161 | 9.099583 | 0.233426 | 17.94539 | 0.237102 | 8.889346
Phrozen AquaGray | Rigid | NS | 2 | 2 | 55.613 | 1.206716 | 45.10846 | 0.2338597 | 9.112821 | 0.2338597 | 17.9715 | 0.2375425 | 8.902278
Phrozen AquaGray | Rigid | NS | 2 | 2 | 55.713 | 1.209056 | 45.19837 | 0.2343033 | 9.130984 | 0.2343131 | 18.00732 | 0.2380031 | 8.920021
Phrozen AquaGray | Rigid | NS | 2 | 2 | 55.813 | 1.211294 | 45.26481 | 0.2347468 | 9.144407 | 0.2347468 | 18.03379 | 0.2384436 | 8.933133
Phrozen AquaGray | Rigid | NS | 2 | 2 | 55.913 | 1.21343 | 45.32779 | 0.235151 | 9.157128 | 0.2351608 | 18.05888 | 0.2388641 | 8.945561
Phrozen AquaGray | Rigid | NS | 2 | 2 | 56.013 | 1.215566 | 45.37713 | 0.235565 | 9.167097 | 0.2355748 | 18.07854 | 0.2392847 | 8.955299
Phrozen AquaGray | Rigid | NS | 2 | 2 | 56.113 | 1.217702 | 45.43163 | 0.235979 | 9.178106 | 0.2359888 | 18.10025 | 0.2397052 | 8.966054
Phrozen AquaGray | Rigid | NS | 2 | 2 | 56.213 | 1.219737 | 45.48238 | 0.2363732 | 9.18836 | 0.2363831 | 18.12047 | 0.2401057 | 8.976072
Phrozen AquaGray | Rigid | NS | 2 | 2 | 56.313 | 1.221873 | 45.55056 | 0.2367971 | 9.202133 | 0.2367971 | 18.14763 | 0.2405262 | 8.989526
Phrozen AquaGray | Rigid | NS | 2 | 2 | 56.413 | 1.223907 | 45.59768 | 0.2371914 | 9.211652 | 0.2371914 | 18.1664 | 0.2409267 | 8.998825
Phrozen AquaGray | Rigid | NS | 2 | 2 | 56.513 | 1.226044 | 45.64835 | 0.2376054 | 9.221888 | 0.2376054 | 18.18659 | 0.2413472 | 9.008825
Phrozen AquaGray | Rigid | NS | 2 | 2 | 56.613 | 1.228231 | 45.7141 | 0.2380194 | 9.235172 | 0.2380292 | 18.21279 | 0.2417777 | 9.021802
Phrozen AquaGray | Rigid | NS | 2 | 2 | 56.713 | 1.23052 | 45.78008 | 0.2384629 | 9.2485 | 0.2384728 | 18.23907 | 0.2422283 | 9.034822
Phrozen AquaGray | Rigid | NS | 2 | 2 | 56.813 | 1.232859 | 45.86417 | 0.2389164 | 9.265488 | 0.2389262 | 18.27258 | 0.2426888 | 9.051418
Phrozen AquaGray | Rigid | NS | 2 | 2 | 56.913 | 1.235199 | 45.94294 | 0.2393698 | 9.281402 | 0.2393797 | 18.30396 | 0.2431494 | 9.066964
Phrozen AquaGray | Rigid | NS | 2 | 2 | 57.013 | 1.237335 | 46.00614 | 0.2397937 | 9.29417 | 0.2397937 | 18.32914 | 0.2435699 | 9.079437
Phrozen AquaGray | Rigid | NS | 2 | 2 | 57.113 | 1.239421 | 46.06062 | 0.2401879 | 9.305175 | 0.2401978 | 18.35084 | 0.2439804 | 9.090187
Phrozen AquaGray | Rigid | NS | 2 | 2 | 57.213 | 1.241557 | 46.11616 | 0.2406118 | 9.316395 | 0.2406118 | 18.37297 | 0.244401 | 9.101149
Phrozen AquaGray | Rigid | NS | 2 | 2 | 57.313 | 1.243591 | 46.1631 | 0.2410061 | 9.325878 | 0.2410061 | 18.39167 | 0.2448014 | 9.110412
Phrozen AquaGray | Rigid | NS | 2 | 2 | 57.413 | 1.245728 | 46.21696 | 0.2414102 | 9.336761 | 0.2414201 | 18.41313 | 0.245222 | 9.121043
Phrozen AquaGray | Rigid | NS | 2 | 2 | 57.513 | 1.247864 | 46.27998 | 0.2418341 | 9.349491 | 0.2418341 | 18.43824 | 0.2456425 | 9.133479
Phrozen AquaGray | Rigid | NS | 2 | 2 | 57.613 | 1.25 | 46.34324 | 0.2422481 | 9.36227 | 0.2422481 | 18.46344 | 0.246063 | 9.145963
Phrozen AquaGray | Rigid | NS | 2 | 2 | 57.713 | 1.252238 | 46.40742 | 0.2426719 | 9.375237 | 0.2426818 | 18.48901 | 0.2465035 | 9.158631
Phrozen AquaGray | Rigid | NS | 2 | 2 | 57.813 | 1.254578 | 46.49283 | 0.2431253 | 9.392491 | 0.2431352 | 18.52304 | 0.2469641 | 9.175486
Phrozen AquaGray | Rigid | NS | 2 | 2 | 57.913 | 1.256917 | 46.57445 | 0.2435886 | 9.408979 | 0.2435886 | 18.55556 | 0.2474247 | 9.191593
Phrozen AquaGray | Rigid | NS | 2 | 2 | 58.013 | 1.259104 | 46.63679 | 0.2440026 | 9.421574 | 0.2440125 | 18.58039 | 0.2478552 | 9.203897
Phrozen AquaGray | Rigid | NS | 2 | 2 | 58.113 | 1.26119 | 46.68393 | 0.2444166 | 9.431098 | 0.2444166 | 18.59918 | 0.2482657 | 9.213201
Phrozen AquaGray | Rigid | NS | 2 | 2 | 58.213 | 1.263275 | 46.72732 | 0.2448208 | 9.439863 | 0.2448208 | 18.61646 | 0.2486762 | 9.221764
Phrozen AquaGray | Rigid | NS | 2 | 2 | 58.313 | 1.265361 | 46.77941 | 0.245215 | 9.450385 | 0.2452249 | 18.63721 | 0.2490867 | 9.232043
Phrozen AquaGray | Rigid | NS | 2 | 2 | 58.413 | 1.267446 | 46.82193 | 0.2456291 | 9.458976 | 0.2456291 | 18.65416 | 0.2494972 | 9.240435
Phrozen AquaGray | Rigid | NS | 2 | 2 | 58.513 | 1.269531 | 46.87812 | 0.2460332 | 9.470327 | 0.2460332 | 18.67654 | 0.2499077 | 9.251523
Phrozen AquaGray | Rigid | NS | 2 | 2 | 58.613 | 1.271668 | 46.93045 | 0.2464373 | 9.4809 | 0.2464472 | 18.69739 | 0.2503283 | 9.261852
Phrozen AquaGray | Rigid | NS | 2 | 2 | 58.713 | 1.273855 | 46.99013 | 0.2468711 | 9.492955 | 0.2468711 | 18.72117 | 0.2507588 | 9.273629
Phrozen AquaGray | Rigid | NS | 2 | 2 | 58.813 | 1.275991 | 47.04974 | 0.2472851 | 9.504998 | 0.247285 | 18.74492 | 0.2511793 | 9.285394
Phrozen AquaGray | Rigid | NS | 2 | 2 | 58.913 | 1.278331 | 47.12564 | 0.2477286 | 9.520332 | 0.2477385 | 18.77516 | 0.2516399 | 9.300374
Phrozen AquaGray | Rigid | NS | 2 | 2 | 59.013 | 1.280619 | 47.20326 | 0.248182 | 9.536013 | 0.248182 | 18.80608 | 0.2520904 | 9.315692
Phrozen AquaGray | Rigid | NS | 2 | 2 | 59.113 | 1.282806 | 47.25346 | 0.2486059 | 9.546154 | 0.2486059 | 18.82608 | 0.2525209 | 9.325598
Phrozen AquaGray | Rigid | NS | 2 | 2 | 59.213 | 1.284892 | 47.30216 | 0.2490101 | 9.555992 | 0.24901 | 18.84548 | 0.2529315 | 9.335209
Phrozen AquaGray | Rigid | NS | 2 | 2 | 59.313 | 1.287079 | 47.36451 | 0.2494339 | 9.568589 | 0.2494339 | 18.87032 | 0.253362 | 9.347515
Phrozen AquaGray | Rigid | NS | 2 | 2 | 59.413 | 1.289215 | 47.42595 | 0.249838 | 9.581001 | 0.2498479 | 18.8948 | 0.2537825 | 9.35964
Phrozen AquaGray | Rigid | NS | 2 | 2 | 59.513 | 1.291301 | 47.46285 | 0.2502422 | 9.588454 | 0.250252 | 18.9095 | 0.254193 | 9.366922
Phrozen AquaGray | Rigid | NS | 2 | 2 | 59.613 | 1.293437 | 47.49682 | 0.250666 | 9.595318 | 0.250666 | 18.92304 | 0.2546135 | 9.373627
Phrozen AquaGray | Rigid | NS | 2 | 2 | 59.713 | 1.295522 | 47.55732 | 0.2510702 | 9.607539 | 0.2510702 | 18.94714 | 0.255024 | 9.385565
Phrozen AquaGray | Rigid | NS | 2 | 2 | 59.813 | 1.29776 | 47.63839 | 0.2515039 | 9.623918 | 0.2515039 | 18.97944 | 0.2554646 | 9.401566
Phrozen AquaGray | Rigid | NS | 2 | 2 | 59.913 | 1.3001 | 47.71817 | 0.2519475 | 9.640035 | 0.2519573 | 19.01122 | 0.2559252 | 9.417311
Phrozen AquaGray | Rigid | NS | 2 | 2 | 60.013 | 1.302388 | 47.7826 | 0.2524009 | 9.653051 | 0.2524009 | 19.03689 | 0.2563757 | 9.430026
Phrozen AquaGray | Rigid | NS | 2 | 2 | 60.113 | 1.304626 | 47.83632 | 0.2528247 | 9.663904 | 0.2528346 | 19.0583 | 0.2568162 | 9.440628
Phrozen AquaGray | Rigid | NS | 2 | 2 | 60.213 | 1.306814 | 47.88946 | 0.2532486 | 9.674638 | 0.2532584 | 19.07947 | 0.2572468 | 9.451114
Phrozen AquaGray | Rigid | NS | 2 | 2 | 60.313 | 1.308899 | 47.94252 | 0.2536528 | 9.685358 | 0.2536626 | 19.10061 | 0.2576573 | 9.461587
Phrozen AquaGray | Rigid | NS | 2 | 2 | 60.413 | 1.310933 | 47.98589 | 0.2540569 | 9.694119 | 0.2540569 | 19.11788 | 0.2580578 | 9.470145
Phrozen AquaGray | Rigid | NS | 2 | 2 | 60.454 | 1.311747 | 48.00679 | 0.2542146 | 9.698342 | 0.2542146 | 19.12621 | 0.258218 | 9.474271
Phrozen AquaGray | Rigid | NS | 2 | 1 | 0.113 | 0.0006103516 | -0.006007805 | 0.0001073875 | -0.001233636 | 0.00011715 | -0.002412773 | 0.000120148 | -0.001185657
Phrozen AquaGray | Rigid | NS | 2 | 1 | 0.213 | 0.001475016 | 0.007584468 | 0.0002831125 | 0.001557386 | 0.0002831125 | 0.003045971 | 0.0002903575 | 0.001496815
Phrozen AquaGray | Rigid | NS | 2 | 1 | 0.313 | 0.003814697 | 0.1326288 | 0.0007224251 | 0.02723384 | 0.0007321876 | 0.05326458 | 0.0007509247 | 0.02617465
Phrozen AquaGray | Rigid | NS | 2 | 1 | 0.413 | 0.007680257 | 0.3992607 | 0.001464375 | 0.08198371875 | 0.001474138 | 0.1603457 | 0.001511862 | 0.07879518
Phrozen AquaGray | Rigid | NS | 2 | 1 | 0.513 | 0.01037598 | 0.5666335 | 0.00199155 | 0.1163519 | 0.00199155 | 0.2275637 | 0.002042515 | 0.1118267
Phrozen AquaGray | Rigid | NS | 2 | 1 | 0.613 | 0.01281738 | 0.7032144 | 0.00246015 | 0.1443972 | 0.00246015 | 0.2824154 | 0.002523107 | 0.1387813
Phrozen AquaGray | Rigid | NS | 2 | 1 | 0.713 | 0.01515706 | 0.8322908 | 0.002899463 | 0.1709016 | 0.002909225 | 0.3342533 | 0.002983674 | 0.1642549
Phrozen AquaGray | Rigid | NS | 2 | 1 | 0.813 | 0.01744588 | 0.9601639 | 0.003348538 | 0.1971589 | 0.003348538 | 0.385608 | 0.003434229 | 0.1894909
Phrozen AquaGray | Rigid | NS | 2 | 1 | 0.913 | 0.01983643 | 1.087559 | 0.003807376 | 0.223318 | 0.003807376 | 0.4367706 | 0.003904808 | 0.2146327
Phrozen AquaGray | Rigid | NS | 2 | 1 | 1.013 | 0.02207438 | 1.1995 | 0.004236925 | 0.2463039 | 0.004236926 | 0.4817269 | 0.004345351 | 0.2367246
Phrozen AquaGray | Rigid | NS | 2 | 1 | 1.113 | 0.02426148 | 1.308429 | 0.004656713 | 0.2686713125 | 0.004656713 | 0.5254736 | 0.004775881 | 0.2582221
Phrozen AquaGray | Rigid | NS | 2 | 1 | 1.213 | 0.02644857 | 1.411874 | 0.005066738 | 0.2899126 | 0.005076501 | 0.5670178 | 0.005206411 | 0.2786372
Phrozen AquaGray | Rigid | NS | 2 | 1 | 1.313 | 0.02848307 | 1.510533 | 0.005467 | 0.3101710625 | 0.005467001 | 0.6066398 | 0.005606904 | 0.2981078
Phrozen AquaGray | Rigid | NS | 2 | 1 | 1.413 | 0.03056844 | 1.610088 | 0.005867263 | 0.3306135 | 0.005867263 | 0.6466216 | 0.00601741 | 0.3177552
Phrozen AquaGray | Rigid | NS | 2 | 1 | 1.513 | 0.03260295 | 1.703816 | 0.006257764 | 0.3498596 | 0.006257763 | 0.6842636 | 0.006417903 | 0.3362528
Phrozen AquaGray | Rigid | NS | 2 | 1 | 1.613 | 0.03468831 | 1.810056 | 0.006658026 | 0.3716748125 | 0.006658026 | 0.7269303 | 0.006828408 | 0.3572195
Phrozen AquaGray | Rigid | NS | 2 | 1 | 1.713 | 0.03687541 | 1.911844 | 0.007077814 | 0.3925756875 | 0.007077813 | 0.7678086 | 0.007258939 | 0.3773075
Phrozen AquaGray | Rigid | NS | 2 | 1 | 1.813 | 0.0390625 | 2.016856 | 0.007497601 | 0.4141388125 | 0.007497601 | 0.8099823 | 0.007689469 | 0.398032
Phrozen AquaGray | Rigid | NS | 2 | 1 | 1.913 | 0.04135132 | 2.124712 | 0.007927151 | 0.4362859375 | 0.007936913 | 0.8532982 | 0.008140023 | 0.4193178
Phrozen AquaGray | Rigid | NS | 2 | 1 | 2.013 | 0.04364014 | 2.235934 | 0.008376226 | 0.4591239375 | 0.008376226 | 0.8979653 | 0.008590578 | 0.4412675
Phrozen AquaGray | Rigid | NS | 2 | 1 | 2.113 | 0.04592895 | 2.341193 | 0.008815538 | 0.4807378125 | 0.008815538 | 0.9402382 | 0.009041133 | 0.4620408
Phrozen AquaGray | Rigid | NS | 2 | 1 | 2.213 | 0.04816691 | 2.441321 | 0.009235326 | 0.5012979375 | 0.009245089 | 0.9804502 | 0.009481676 | 0.4818013
Phrozen AquaGray | Rigid | NS | 2 | 1 | 2.313 | 0.05025228 | 2.527563 | 0.009645351 | 0.5190068 | 0.009645352 | 1.015086 | 0.009892181 | 0.4988214
Phrozen AquaGray | Rigid | NS | 2 | 1 | 2.413 | 0.05238851 | 2.619136 | 0.01005538 | 0.53781025 | 0.01005538 | 1.051862 | 0.0103127 | 0.5168936
Phrozen AquaGray | Rigid | NS | 2 | 1 | 2.513 | 0.05447388 | 2.712099 | 0.01044588 | 0.556899125 | 0.01045564 | 1.089196 | 0.0107232 | 0.5352401
Phrozen AquaGray | Rigid | NS | 2 | 1 | 2.613 | 0.05655925 | 2.801584 | 0.01084614 | 0.575273875 | 0.0108559 | 1.125134 | 0.01113371 | 0.5529002
Phrozen AquaGray | Rigid | NS | 2 | 1 | 2.713 | 0.05864461 | 2.885188 | 0.0112464 | 0.592441 | 0.01125616 | 1.15871 | 0.01154422 | 0.5693996
Phrozen AquaGray | Rigid | NS | 2 | 1 | 2.813 | 0.06078084 | 2.983909 | 0.01166619 | 0.612712375 | 0.01166619 | 1.198357 | 0.01196473 | 0.5888826
Phrozen AquaGray | Rigid | NS | 2 | 1 | 2.913 | 0.0630188 | 3.079382 | 0.01208598 | 0.632316625 | 0.01209574 | 1.2367 | 0.01240528 | 0.6077244
Phrozen AquaGray | Rigid | NS | 2 | 1 | 3.013 | 0.06525675 | 3.191359 | 0.01252529 | 0.655309875 | 0.01252529 | 1.28167 | 0.01284582 | 0.6298234
Phrozen AquaGray | Rigid | NS | 2 | 1 | 3.113 | 0.06759644 | 3.302584 | 0.0129646 | 0.678148625 | 0.01297436 | 1.326339 | 0.01330639 | 0.6517738
Phrozen AquaGray | Rigid | NS | 2 | 1 | 3.213 | 0.06988525 | 3.40411 | 0.01341368 | 0.698995875 | 0.01341368 | 1.367112 | 0.01375694 | 0.6718103
Phrozen AquaGray | Rigid | NS | 2 | 1 | 3.313 | 0.07212321 | 3.501502 | 0.01383346 | 0.71899425 | 0.01384323 | 1.406226 | 0.01419748 | 0.6910309
Phrozen AquaGray | Rigid | NS | 2 | 1 | 3.413 | 0.07420858 | 3.595329 | 0.01424349 | 0.7382605625 | 0.01424349 | 1.443907 | 0.01460799 | 0.7095479
Phrozen AquaGray | Rigid | NS | 2 | 1 | 3.513 | 0.07624309 | 3.682006 | 0.01463399 | 0.756058625 | 0.01463399 | 1.478717 | 0.01500848 | 0.7266538
Phrozen AquaGray | Rigid | NS | 2 | 1 | 3.613 | 0.07837931 | 3.772677 | 0.01503425 | 0.7746769375 | 0.01504401 | 1.515131 | 0.015429 | 0.744548
Phrozen AquaGray | Rigid | NS | 2 | 1 | 3.713 | 0.08031209 | 3.847911 | 0.01541499 | 0.7901255 | 0.01541499 | 1.545346 | 0.01580947 | 0.7593957
Phrozen AquaGray | Rigid | NS | 2 | 1 | 3.813 | 0.08249919 | 3.948155 | 0.01583478 | 0.8107095 | 0.01583478 | 1.585605 | 0.01624 | 0.7791792
Phrozen AquaGray | Rigid | NS | 2 | 1 | 3.913 | 0.08463542 | 4.034855 | 0.0162448 | 0.8285123125 | 0.0162448 | 1.620424 | 0.01666051 | 0.7962895
Phrozen AquaGray | Rigid | NS | 2 | 1 | 4.013 | 0.08687338 | 4.133676 | 0.01667435 | 0.848804 | 0.01667435 | 1.660111 | 0.01710106 | 0.8157921
Phrozen AquaGray | Rigid | NS | 2 | 1 | 4.113 | 0.0891622 | 4.247057 | 0.01711367 | 0.8720856875 | 0.01711367 | 1.705646 | 0.01755161 | 0.8381683
Phrozen AquaGray | Rigid | NS | 2 | 1 | 4.213 | 0.09145101 | 4.350198 | 0.01755298 | 0.8932645625 | 0.01755298 | 1.747068 | 0.01800217 | 0.8585234
Phrozen AquaGray | Rigid | NS | 2 | 1 | 4.313 | 0.09368897 | 4.45257 | 0.01797277 | 0.9142855 | 0.01798253 | 1.788181 | 0.01844271 | 0.8787268
Phrozen AquaGray | Rigid | NS | 2 | 1 | 4.413 | 0.0958252 | 4.545178 | 0.01838279 | 0.9333014375 | 0.01839255 | 1.825373 | 0.01886323 | 0.8970032
Phrozen AquaGray | Rigid | NS | 2 | 1 | 4.513 | 0.09796143 | 4.630968 | 0.01880258 | 0.950917375 | 0.01880258 | 1.859826 | 0.01928375 | 0.913934
Phrozen AquaGray | Rigid | NS | 2 | 1 | 4.613 | 0.09999593 | 4.710338 | 0.01919308 | 0.967215125 | 0.01919308 | 1.891702 | 0.01968424 | 0.9295979
Phrozen AquaGray | Rigid | NS | 2 | 1 | 4.713 | 0.1021322 | 4.815359 | 0.0196031 | 0.98878 | 0.0196031 | 1.933879 | 0.02010476 | 0.9503241
Phrozen AquaGray | Rigid | NS | 2 | 1 | 4.813 | 0.1042175 | 4.900332 | 0.02000337 | 1.006228 | 0.02000337 | 1.968005 | 0.02051526 | 0.9670938
Phrozen AquaGray | Rigid | NS | 2 | 1 | 4.913 | 0.1064046 | 4.993186 | 0.02041339 | 1.02529475 | 0.02042315 | 2.005295 | 0.02094579 | 0.9854187
Phrozen AquaGray | Rigid | NS | 2 | 1 | 5.013 | 0.1086426 | 5.097318 | 0.02084294 | 1.046677125 | 0.0208527 | 2.047116 | 0.02138634 | 1.005969
Phrozen AquaGray | Rigid | NS | 2 | 1 | 5.113 | 0.1108805 | 5.211543 | 0.02128225 | 1.070132 | 0.02128225 | 2.092989 | 0.02182688 | 1.028512
Phrozen AquaGray | Rigid | NS | 2 | 1 | 5.213 | 0.1131185 | 5.312702 | 0.0217118 | 1.090903875 | 0.0217118 | 2.133615 | 0.02226742 | 1.048476
Phrozen AquaGray | Rigid | NS | 2 | 1 | 5.313 | 0.1154582 | 5.414674 | 0.02215111 | 1.11184275 | 0.02216088 | 2.174568 | 0.02272799 | 1.068601
Phrozen AquaGray | Rigid | NS | 2 | 1 | 5.413 | 0.1176453 | 5.503942 | 0.02258066 | 1.13017275 | 0.02258066 | 2.210418 | 0.02315852 | 1.086218
Phrozen AquaGray | Rigid | NS | 2 | 1 | 5.513 | 0.1197815 | 5.591261 | 0.02299069 | 1.148102875 | 0.02299069 | 2.245486 | 0.02357904 | 1.10345
Phrozen AquaGray | Rigid | NS | 2 | 1 | 5.613 | 0.1218669 | 5.67795 | 0.02338119 | 1.165903625 | 0.02339095 | 2.280301 | 0.02398954 | 1.120559
Phrozen AquaGray | Rigid | NS | 2 | 1 | 5.713 | 0.1239522 | 5.770716 | 0.02379122 | 1.184951875 | 0.02379122 | 2.317557 | 0.02440005 | 1.138866
Phrozen AquaGray | Rigid | NS | 2 | 1 | 5.813 | 0.1259867 | 5.865218 | 0.02418172 | 1.204356875 | 0.02418172 | 2.355509 | 0.02480054 | 1.157517
Phrozen AquaGray | Rigid | NS | 2 | 1 | 5.913 | 0.128123 | 5.959124 | 0.02458198 | 1.223639375 | 0.02459174 | 2.393222 | 0.02522106 | 1.176049
Phrozen AquaGray | Rigid | NS | 2 | 1 | 6.013 | 0.1302083 | 6.051798 | 0.024992 | 1.242669125 | 0.024992 | 2.430441 | 0.02563156 | 1.194339
Phrozen AquaGray | Rigid | NS | 2 | 1 | 6.113 | 0.1324463 | 6.151518 | 0.02542155 | 1.263145375 | 0.02542155 | 2.470489 | 0.02607211 | 1.214019
Phrozen AquaGray | Rigid | NS | 2 | 1 | 6.213 | 0.1346842 | 6.252454 | 0.0258511 | 1.283871375 | 0.0258511 | 2.511026 | 0.02651265 | 1.233939
Phrozen AquaGray | Rigid | NS | 2 | 1 | 6.313 | 0.1369731 | 6.358665 | 0.02629041 | 1.305680625 | 0.02629041 | 2.553681 | 0.0269632 | 1.2549
Phrozen AquaGray | Rigid | NS | 2 | 1 | 6.413 | 0.1392619 | 6.471243 | 0.02672973 | 1.328797375 | 0.02672973 | 2.598893 | 0.02741376 | 1.277117
Phrozen AquaGray | Rigid | NS | 2 | 1 | 6.513 | 0.141449 | 6.568035 | 0.02714952 | 1.348672375 | 0.02714952 | 2.637765 | 0.02784429 | 1.296219
Phrozen AquaGray | Rigid | NS | 2 | 1 | 6.613 | 0.1435852 | 6.651568 | 0.02755954 | 1.365825 | 0.02755954 | 2.671312 | 0.0282648 | 1.312705
Phrozen AquaGray | Rigid | NS | 2 | 1 | 6.713 | 0.1456706 | 6.740652 | 0.0279598 | 1.3841175 | 0.0279598 | 2.707089 | 0.02867531 | 1.330286
Phrozen AquaGray | Rigid | NS | 2 | 1 | 6.813 | 0.1477559 | 6.83458 | 0.02836007 | 1.4034045 | 0.02836007 | 2.744811 | 0.02908582 | 1.348823
Phrozen AquaGray | Rigid | NS | 2 | 1 | 6.913 | 0.1498413 | 6.922928 | 0.02876033 | 1.42154575 | 0.02876033 | 2.780292 | 0.02949632 | 1.366259
Phrozen AquaGray | Rigid | NS | 2 | 1 | 7.013 | 0.1519775 | 7.020599 | 0.02916059 | 1.4416015 | 0.02917035 | 2.819518 | 0.02991684 | 1.385534
Phrozen AquaGray | Rigid | NS | 2 | 1 | 7.113 | 0.1541646 | 7.115323 | 0.02959014 | 1.461051875 | 0.02959014 | 2.857559 | 0.03034737 | 1.404228
Phrozen AquaGray | Rigid | NS | 2 | 1 | 7.213 | 0.1564535 | 7.221091 | 0.03001969 | 1.482770125 | 0.03002946 | 2.900036 | 0.03079793 | 1.425102
Phrozen AquaGray | Rigid | NS | 2 | 1 | 7.313 | 0.1587423 | 7.338232 | 0.03046877 | 1.506823875 | 0.03046877 | 2.947081 | 0.03124848 | 1.44822
Phrozen AquaGray | Rigid | NS | 2 | 1 | 7.413 | 0.1609802 | 7.439498 | 0.03089832 | 1.527617625 | 0.03089832 | 2.98775 | 0.03168902 | 1.468205
Phrozen AquaGray | Rigid | NS | 2 | 1 | 7.513 | 0.1632182 | 7.537994 | 0.03131811 | 1.54784275 | 0.03132787 | 3.027307 | 0.03212956 | 1.487644
Phrozen AquaGray | Rigid | NS | 2 | 1 | 7.613 | 0.1653544 | 7.628056 | 0.03172813 | 1.566335875 | 0.03173789 | 3.063476 | 0.03255008 | 1.505417
Phrozen AquaGray | Rigid | NS | 2 | 1 | 7.713 | 0.1674907 | 7.717946 | 0.03214792 | 1.58479375 | 0.03214792 | 3.099577 | 0.0329706 | 1.523157
Phrozen AquaGray | Rigid | NS | 2 | 1 | 7.813 | 0.169576 | 7.81194 | 0.03254818 | 1.604094375 | 0.03254818 | 3.137325 | 0.03338111 | 1.541707
Phrozen AquaGray | Rigid | NS | 2 | 1 | 7.913 | 0.1716105 | 7.900587 | 0.03292892 | 1.622297125 | 0.03293868 | 3.172927 | 0.0337816 | 1.559202
Phrozen AquaGray | Rigid | NS | 2 | 1 | 8.013 | 0.1736959 | 7.986353 | 0.03333894 | 1.63990825 | 0.03333894 | 3.207371 | 0.0341921 | 1.576128
Phrozen AquaGray | Rigid | NS | 2 | 1 | 8.113 | 0.1757304 | 8.078263 | 0.03372944 | 1.658781 | 0.03372944 | 3.244282 | 0.0345926 | 1.594267
Phrozen AquaGray | Rigid | NS | 2 | 1 | 8.213 | 0.1779684 | 8.183135 | 0.03414923 | 1.68031525 | 0.03415899 | 3.2864 | 0.03503314 | 1.614964
Phrozen AquaGray | Rigid | NS | 2 | 1 | 8.313 | 0.1802572 | 8.285049 | 0.03458854 | 1.701242125 | 0.0345983 | 3.327329 | 0.03548369 | 1.635077
Phrozen AquaGray | Rigid | NS | 2 | 1 | 8.413 | 0.182546 | 8.385645 | 0.03503762 | 1.721898375 | 0.03503762 | 3.367729 | 0.03593425 | 1.65493
Phrozen AquaGray | Rigid | NS | 2 | 1 | 8.513 | 0.1847839 | 8.49399 | 0.03546717 | 1.74414575 | 0.03546717 | 3.411241 | 0.03637479 | 1.676312
Phrozen AquaGray | Rigid | NS | 2 | 1 | 8.613 | 0.1870219 | 8.599014 | 0.03588695 | 1.765711375 | 0.03589672 | 3.453419 | 0.03681533 | 1.697039
Phrozen AquaGray | Rigid | NS | 2 | 1 | 8.713 | 0.1891581 | 8.696698 | 0.03630674 | 1.785769625 | 0.03630674 | 3.49265 | 0.03723585 | 1.716317
Phrozen AquaGray | Rigid | NS | 2 | 1 | 8.813 | 0.1912435 | 8.781023 | 0.03670701 | 1.80308475 | 0.03670701 | 3.526515 | 0.03764636 | 1.732959
Phrozen AquaGray | Rigid | NS | 2 | 1 | 8.913 | 0.1933797 | 8.869641 | 0.03710727 | 1.821281625 | 0.03711703 | 3.562105 | 0.03806688 | 1.750448
Phrozen AquaGray | Rigid | NS | 2 | 1 | 9.013 | 0.1954651 | 8.961754 | 0.03751729 | 1.840195875 | 0.03751729 | 3.599098 | 0.03847738 | 1.768626
Phrozen AquaGray | Rigid | NS | 2 | 1 | 9.113 | 0.1976013 | 9.058196 | 0.03791755 | 1.85999925 | 0.03792732 | 3.63783 | 0.0388979 | 1.78766
Phrozen AquaGray | Rigid | NS | 2 | 1 | 9.213 | 0.1997884 | 9.158864 | 0.03833734 | 1.88067025 | 0.0383471 | 3.678259 | 0.03932843 | 1.807527
Phrozen AquaGray | Rigid | NS | 2 | 1 | 9.313 | 0.2020264 | 9.274072 | 0.03877665 | 1.904326875 | 0.03877666 | 3.724527 | 0.03976897 | 1.830263
Phrozen AquaGray | Rigid | NS | 2 | 1 | 9.413 | 0.2043152 | 9.384229 | 0.03920621 | 1.926946375 | 0.03921597 | 3.768767 | 0.04021953 | 1.852003
Phrozen AquaGray | Rigid | NS | 2 | 1 | 9.513 | 0.206604 | 9.483238 | 0.03964552 | 1.947276875 | 0.03965528 | 3.808529 | 0.04067008 | 1.871543
Phrozen AquaGray | Rigid | NS | 2 | 1 | 9.613 | 0.2087911 | 9.579607 | 0.04007507 | 1.967065125 | 0.04007507 | 3.847232 | 0.04110061 | 1.890561
Phrozen AquaGray | Rigid | NS | 2 | 1 | 9.713 | 0.2109273 | 9.667795 | 0.04048509 | 1.9851735 | 0.04048509 | 3.882649 | 0.04152113 | 1.907966
Phrozen AquaGray | Rigid | NS | 2 | 1 | 9.813 | 0.2130127 | 9.752661 | 0.04088536 | 2.00259975 | 0.04088535 | 3.916731 | 0.04193163 | 1.924714
Phrozen AquaGray | Rigid | NS | 2 | 1 | 9.913 | 0.2151489 | 9.837522 | 0.04128562 | 2.020025 | 0.04129538 | 3.950812 | 0.04235215 | 1.941462
Phrozen AquaGray | Rigid | NS | 2 | 1 | 10.013 | 0.2171834 | 9.932721 | 0.04168588 | 2.039573125 | 0.04168588 | 3.989045 | 0.04275264 | 1.960249
Phrozen AquaGray | Rigid | NS | 2 | 1 | 10.113 | 0.2192688 | 10.01988 | 0.04208614 | 2.05747025 | 0.04208614 | 4.024048 | 0.04316315 | 1.977451
Phrozen AquaGray | Rigid | NS | 2 | 1 | 10.213 | 0.221405 | 10.10701 | 0.04249617 | 2.075362125 | 0.04249617 | 4.059042 | 0.04358367 | 1.994647
Phrozen AquaGray | Rigid | NS | 2 | 1 | 10.313 | 0.2235413 | 10.21163 | 0.04290619 | 2.096842875 | 0.04290619 | 4.101054 | 0.04400419 | 2.015292
Phrozen AquaGray | Rigid | NS | 2 | 1 | 10.413 | 0.2258301 | 10.31728 | 0.04333574 | 2.1185385 | 0.0433455 | 4.143487 | 0.04445474 | 2.036144
Phrozen AquaGray | Rigid | NS | 2 | 1 | 10.513 | 0.2281189 | 10.42862 | 0.04378482 | 2.14140075 | 0.04378482 | 4.188201 | 0.0449053 | 2.058117
Phrozen AquaGray | Rigid | NS | 2 | 1 | 10.613 | 0.2303569 | 10.52365 | 0.04420461 | 2.16091475 | 0.04421437 | 4.226367 | 0.04534584 | 2.076872
Phrozen AquaGray | Rigid | NS | 2 | 1 | 10.713 | 0.2325948 | 10.62818 | 0.04464392 | 2.18237825 | 0.04464392 | 4.268346 | 0.04578638 | 2.097501
Phrozen AquaGray | Rigid | NS | 2 | 1 | 10.813 | 0.2347311 | 10.72172 | 0.04505394 | 2.201586 | 0.04505394 | 4.305913 | 0.0462069 | 2.115961
Phrozen AquaGray | Rigid | NS | 2 | 1 | 10.913 | 0.2368164 | 10.80819 | 0.04545421 | 2.2193415 | 0.04545421 | 4.34064 | 0.0466174 | 2.133026
Phrozen AquaGray | Rigid | NS | 2 | 1 | 11.013 | 0.2389018 | 10.89292 | 0.04585447 | 2.23673975 | 0.04585447 | 4.374668 | 0.04702791 | 2.149748
Phrozen AquaGray | Rigid | NS | 2 | 1 | 11.113 | 0.2409872 | 10.97825 | 0.04625473 | 2.25426175 | 0.04625473 | 4.408937 | 0.04743842 | 2.166588
Phrozen AquaGray | Rigid | NS | 2 | 1 | 11.213 | 0.2431234 | 11.07285 | 0.04665499 | 2.273685 | 0.04666475 | 4.446926 | 0.04785893 | 2.185256
Phrozen AquaGray | Rigid | NS | 2 | 1 | 11.313 | 0.2452596 | 11.17451 | 0.04707478 | 2.2945615 | 0.04707478 | 4.487757 | 0.04827945 | 2.205321
Phrozen AquaGray | Rigid | NS | 2 | 1 | 11.413 | 0.2473958 | 11.26492 | 0.0474848 | 2.31312425 | 0.0474848 | 4.524062 | 0.04869997 | 2.223162
Phrozen AquaGray | Rigid | NS | 2 | 1 | 11.513 | 0.2496847 | 11.36395 | 0.04791436 | 2.33345925 | 0.04792412 | 4.563834 | 0.04915053 | 2.242706
Phrozen AquaGray | Rigid | NS | 2 | 1 | 11.613 | 0.2520243 | 11.46962 | 0.04836343 | 2.355158 | 0.04837319 | 4.606273 | 0.04961109 | 2.263561
Phrozen AquaGray | Rigid | NS | 2 | 1 | 11.713 | 0.2543132 | 11.58589 | 0.04881251 | 2.3790335 | 0.04881251 | 4.652969 | 0.05006165 | 2.286508
Phrozen AquaGray | Rigid | NS | 2 | 1 | 11.813 | 0.2565003 | 11.69043 | 0.04922253 | 2.4004985 | 0.0492323 | 4.694951 | 0.05049218 | 2.307138
Phrozen AquaGray | Rigid | NS | 2 | 1 | 11.913 | 0.2586365 | 11.7886 | 0.04964232 | 2.420658 | 0.04964232 | 4.734379 | 0.05091269 | 2.326513
Phrozen AquaGray | Rigid | NS | 2 | 1 | 12.013 | 0.2607727 | 11.85077 | 0.05005234 | 2.4334235 | 0.05005234 | 4.759346 | 0.05133321 | 2.338782
Phrozen AquaGray | Rigid | NS | 2 | 1 | 12.113 | 0.2628072 | 11.94674 | 0.05044284 | 2.45312875 | 0.05044284 | 4.797886 | 0.0517337 | 2.357721
Phrozen AquaGray | Rigid | NS | 2 | 1 | 12.213 | 0.2649435 | 12.03703 | 0.05084311 | 2.47166875 | 0.05085287 | 4.834147 | 0.05215422 | 2.37554
Phrozen AquaGray | Rigid | NS | 2 | 1 | 12.313 | 0.266978 | 12.11878 | 0.05124337 | 2.48845625 | 0.05124337 | 4.866981 | 0.05255472 | 2.391674
Phrozen AquaGray | Rigid | NS | 2 | 1 | 12.413 | 0.2691142 | 12.21281 | 0.0516534 | 2.50776425 | 0.05165339 | 4.904744 | 0.05297523 | 2.410232
Phrozen AquaGray | Rigid | NS | 2 | 1 | 12.513 | 0.2713522 | 12.30882 | 0.05207318 | 2.5274775 | 0.05208295 | 4.943299 | 0.05341578 | 2.429178
Phrozen AquaGray | Rigid | NS | 2 | 1 | 12.613 | 0.2735901 | 12.41469 | 0.05251249 | 2.54921675 | 0.05251249 | 4.985817 | 0.05385632 | 2.450072
Phrozen AquaGray | Rigid | NS | 2 | 1 | 12.713 | 0.2759298 | 12.51589 | 0.05295181 | 2.56999725 | 0.05296157 | 5.02646 | 0.05431689 | 2.470044
Phrozen AquaGray | Rigid | NS | 2 | 1 | 12.813 | 0.2782186 | 12.62057 | 0.05339112 | 2.59149225 | 0.05340088 | 5.068501 | 0.05476744 | 2.490703
Phrozen AquaGray | Rigid | NS | 2 | 1 | 12.913 | 0.2803548 | 12.71587 | 0.05380115 | 2.61106225 | 0.0538109 | 5.106776 | 0.05518796 | 2.509512
Phrozen AquaGray | Rigid | NS | 2 | 1 | 13.013 | 0.2823893 | 12.79735 | 0.05420141 | 2.627793 | 0.05420141 | 5.139499 | 0.05558845 | 2.525592
Phrozen AquaGray | Rigid | NS | 2 | 1 | 13.113 | 0.2845256 | 12.8875 | 0.05461143 | 2.64630425 | 0.05461143 | 5.175704 | 0.05600897 | 2.543383
Phrozen AquaGray | Rigid | NS | 2 | 1 | 13.213 | 0.2866109 | 12.97361 | 0.0550117 | 2.66398625 | 0.0550117 | 5.210286 | 0.05641948 | 2.560378
Phrozen AquaGray | Rigid | NS | 2 | 1 | 13.313 | 0.2886963 | 13.0584 | 0.05541196 | 2.6813955 | 0.05541196 | 5.244336 | 0.05682998 | 2.57711
Phrozen AquaGray | Rigid | NS | 2 | 1 | 13.413 | 0.2908834 | 13.14999 | 0.05582199 | 2.700203 | 0.05583174 | 5.28112 | 0.05726051 | 2.595186
Phrozen AquaGray | Rigid | NS | 2 | 1 | 13.513 | 0.2930196 | 13.25367 | 0.05624177 | 2.721493 | 0.05624177 | 5.322759 | 0.05768102 | 2.615648
Phrozen AquaGray | Rigid | NS | 2 | 1 | 13.613 | 0.2952576 | 13.35663 | 0.05667132 | 2.742634 | 0.05667132 | 5.364107 | 0.05812157 | 2.635967
Phrozen AquaGray | Rigid | NS | 2 | 1 | 13.713 | 0.2975973 | 13.46655 | 0.05712039 | 2.76520625 | 0.0571204 | 5.408255 | 0.05858214 | 2.657661
Phrozen AquaGray | Rigid | NS | 2 | 1 | 13.813 | 0.2998861 | 13.56656 | 0.05755971 | 2.78574025 | 0.05755971 | 5.448416 | 0.05903269 | 2.677396
Phrozen AquaGray | Rigid | NS | 2 | 1 | 13.913 | 0.302124 | 13.66059 | 0.05797949 | 2.8050485 | 0.05798926 | 5.486179 | 0.05947324 | 2.695954
Phrozen AquaGray | Rigid | NS | 2 | 1 | 14.013 | 0.3042094 | 13.74448 | 0.05838952 | 2.822276 | 0.05838952 | 5.519873 | 0.05988374 | 2.712511
Phrozen AquaGray | Rigid | NS | 2 | 1 | 14.113 | 0.3063965 | 13.8372 | 0.05879955 | 2.84131475 | 0.05880931 | 5.55711 | 0.06031427 | 2.73081
Phrozen AquaGray | Rigid | NS | 2 | 1 | 14.213 | 0.308431 | 13.91636 | 0.05919005 | 2.8575695 | 0.05919981 | 5.588901 | 0.06071476 | 2.746432
Phrozen AquaGray | Rigid | NS | 2 | 1 | 14.313 | 0.3104655 | 14.00046 | 0.05959031 | 2.8748375 | 0.05959031 | 5.622674 | 0.06111525 | 2.763028
Phrozen AquaGray | Rigid | NS | 2 | 1 | 14.413 | 0.3125509 | 14.08425 | 0.05999057 | 2.8920425 | 0.05999057 | 5.656324 | 0.06152576 | 2.779564
Phrozen AquaGray | Rigid | NS | 2 | 1 | 14.513 | 0.3146871 | 14.17532 | 0.06040059 | 2.91074325 | 0.06040059 | 5.692899 | 0.06194628 | 2.797538
Phrozen AquaGray | Rigid | NS | 2 | 1 | 14.613 | 0.3169251 | 14.26424 | 0.06082038 | 2.9290015 | 0.06083015 | 5.728609 | 0.06238682 | 2.815086
Phrozen AquaGray | Rigid | NS | 2 | 1 | 14.713 | 0.3191122 | 14.35621 | 0.06124993 | 2.9478865 | 0.06124993 | 5.765545 | 0.06281735 | 2.833237
Phrozen AquaGray | Rigid | NS | 2 | 1 | 14.813 | 0.3214518 | 14.47552 | 0.06168924 | 2.97238675 | 0.06169901 | 5.813463 | 0.06327792 | 2.856784
Phrozen AquaGray | Rigid | NS | 2 | 1 | 14.913 | 0.3237406 | 14.58179 | 0.06212856 | 2.994208 | 0.06213832 | 5.856142 | 0.06372847 | 2.877756
Phrozen AquaGray | Rigid | NS | 2 | 1 | 15.013 | 0.3259277 | 14.67286 | 0.06255811 | 3.012908 | 0.06255811 | 5.892716 | 0.064159 | 2.895729
Phrozen AquaGray | Rigid | NS | 2 | 1 | 15.113 | 0.3280131 | 14.74835 | 0.06295837 | 3.02840875 | 0.06295837 | 5.923032 | 0.06456951 | 2.910627
Phrozen AquaGray | Rigid | NS | 2 | 1 | 15.213 | 0.3300985 | 14.83194 | 0.06335863 | 3.04557275 | 0.06335863 | 5.956602 | 0.06498001 | 2.927123
Phrozen AquaGray | Rigid | NS | 2 | 1 | 15.313 | 0.3322347 | 14.9165 | 0.06375889 | 3.06293725 | 0.06376866 | 5.990564 | 0.06540054 | 2.943812
Phrozen AquaGray | Rigid | NS | 2 | 1 | 15.413 | 0.3343201 | 15.00416 | 0.06416892 | 3.080937 | 0.06416892 | 6.025768 | 0.06581104 | 2.961112
Phrozen AquaGray | Rigid | NS | 2 | 1 | 15.513 | 0.3365072 | 15.09649 | 0.06457895 | 3.099895 | 0.06458871 | 6.062847 | 0.06624157 | 2.979333
Phrozen AquaGray | Rigid | NS | 2 | 1 | 15.613 | 0.3386434 | 15.17465 | 0.06498897 | 3.115944 | 0.06499874 | 6.094236 | 0.06666209 | 2.994758
Phrozen AquaGray | Rigid | NS | 2 | 1 | 15.713 | 0.3408305 | 15.26122 | 0.06540876 | 3.13372025 | 0.06541852 | 6.129003 | 0.06709262 | 3.011843
Phrozen AquaGray | Rigid | NS | 2 | 1 | 15.813 | 0.3431193 | 15.3658 | 0.06585784 | 3.15519525 | 0.06585783 | 6.171004 | 0.06754317 | 3.032482
Phrozen AquaGray | Rigid | NS | 2 | 1 | 15.913 | 0.3455098 | 15.48611 | 0.06630691 | 3.179899 | 0.06631667 | 6.21932 | 0.06801375 | 3.056225
Phrozen AquaGray | Rigid | NS | 2 | 1 | 16.013 | 0.3477478 | 15.57869 | 0.06674622 | 3.1989105 | 0.06674622 | 6.256504 | 0.06845429 | 3.074498
Phrozen AquaGray | Rigid | NS | 2 | 1 | 16.113 | 0.349884 | 15.65962 | 0.06714649 | 3.215527 | 0.06715625 | 6.289003 | 0.06887481 | 3.090468
Phrozen AquaGray | Rigid | NS | 2 | 1 | 16.213 | 0.3519694 | 15.74118 | 0.06755651 | 3.23227575 | 0.06755651 | 6.32176 | 0.06928532 | 3.106565
Phrozen AquaGray | Rigid | NS | 2 | 1 | 16.313 | 0.3540039 | 15.81384 | 0.06793725 | 3.2471955 | 0.06794701 | 6.35094 | 0.06968581 | 3.120905
Phrozen AquaGray | Rigid | NS | 2 | 1 | 16.413 | 0.3560893 | 15.895 | 0.06833751 | 3.26385975 | 0.06834727 | 6.383533 | 0.07009632 | 3.136921
Phrozen AquaGray | Rigid | NS | 2 | 1 | 16.513 | 0.3581238 | 15.97455 | 0.06873778 | 3.2801955 | 0.06873777 | 6.415483 | 0.07049681 | 3.152621
Phrozen AquaGray | Rigid | NS | 2 | 1 | 16.613 | 0.36026 | 16.05702 | 0.06913804 | 3.297129 | 0.0691478 | 6.448602 | 0.07091733 | 3.168896
Phrozen AquaGray | Rigid | NS | 2 | 1 | 16.713 | 0.3624471 | 16.14091 | 0.06955782 | 3.3143555 | 0.06956758 | 6.482294 | 0.07134786 | 3.185453
Phrozen AquaGray | Rigid | NS | 2 | 1 | 16.813 | 0.3646342 | 16.23522 | 0.0699776 | 3.33372 | 0.06998737 | 6.520167 | 0.07177839 | 3.204064
Phrozen AquaGray | Rigid | NS | 2 | 1 | 16.913 | 0.366923 | 16.3397 | 0.07041692 | 3.355175 | 0.07042668 | 6.56213 | 0.07222894 | 3.224685
Phrozen AquaGray | Rigid | NS | 2 | 1 | 17.013 | 0.3692118 | 16.44266 | 0.070866 | 3.37631525 | 0.07086599 | 6.603476 | 0.07267949 | 3.245003
Phrozen AquaGray | Rigid | NS | 2 | 1 | 17.113 | 0.3715007 | 16.536 | 0.07130531 | 3.3954825 | 0.07130531 | 6.640964 | 0.07313005 | 3.263424
Phrozen AquaGray | Rigid | NS | 2 | 1 | 17.213 | 0.373586 | 16.59907 | 0.07170557 | 3.4084335 | 0.07170557 | 6.666294 | 0.07354056 | 3.275872
Phrozen AquaGray | Rigid | NS | 2 | 1 | 17.313 | 0.3757223 | 16.67941 | 0.07210583 | 3.42493125 | 0.0721156 | 6.69856 | 0.07396108 | 3.291728
Phrozen AquaGray | Rigid | NS | 2 | 1 | 17.413 | 0.3778076 | 16.75361 | 0.0725061 | 3.44016575 | 0.07251586 | 6.728356 | 0.07437158 | 3.30637
Phrozen AquaGray | Rigid | NS | 2 | 1 | 17.513 | 0.3798421 | 16.83606 | 0.07290636 | 3.45709675 | 0.07290636 | 6.76147 | 0.07477207 | 3.322642
Phrozen AquaGray | Rigid | NS | 2 | 1 | 17.613 | 0.3819784 | 16.93317 | 0.07331639 | 3.47703675 | 0.07331639 | 6.800469 | 0.07519259 | 3.341807
Phrozen AquaGray | Rigid | NS | 2 | 1 | 17.713 | 0.3841655 | 17.02224 | 0.07372641 | 3.49532725 | 0.07373617 | 6.836242 | 0.07562312 | 3.359386
Phrozen AquaGray | Rigid | NS | 2 | 1 | 17.813 | 0.3863526 | 17.10406 | 0.0741462 | 3.51212725 | 0.07415596 | 6.8691 | 0.07605365 | 3.375532
Phrozen AquaGray | Rigid | NS | 2 | 1 | 17.913 | 0.3886414 | 17.19809 | 0.07458551 | 3.53143525 | 0.07459527 | 6.906863 | 0.07650421 | 3.39409
Phrozen AquaGray | Rigid | NS | 2 | 1 | 18.013 | 0.3909811 | 17.30156 | 0.07503459 | 3.552682 | 0.07504435 | 6.948418 | 0.07696478 | 3.41451
Phrozen AquaGray | Rigid | NS | 2 | 1 | 18.113 | 0.393219 | 17.38961 | 0.07546413 | 3.5707615 | 0.0754739 | 6.983778 | 0.07740532 | 3.431886
Phrozen AquaGray | Rigid | NS | 2 | 1 | 18.213 | 0.3953552 | 17.47654 | 0.07588392 | 3.5886125 | 0.07588392 | 7.018692 | 0.07782583 | 3.449043
Phrozen AquaGray | Rigid | NS | 2 | 1 | 18.313 | 0.3974915 | 17.54754 | 0.07629395 | 3.6031915 | 0.07629395 | 7.047206 | 0.07824635 | 3.463055
Phrozen AquaGray | Rigid | NS | 2 | 1 | 18.413 | 0.3995768 | 17.62912 | 0.07669421 | 3.61994275 | 0.07669421 | 7.079969 | 0.07865685 | 3.479155
Phrozen AquaGray | Rigid | NS | 2 | 1 | 18.513 | 0.4016622 | 17.70512 | 0.07708471 | 3.635548 | 0.07709447 | 7.110489 | 0.07906736 | 3.494153
Phrozen AquaGray | Rigid | NS | 2 | 1 | 18.613 | 0.4036967 | 17.77668 | 0.07748497 | 3.65024225 | 0.07748497 | 7.139229 | 0.07946785 | 3.508276
Phrozen AquaGray | Rigid | NS | 2 | 1 | 18.713 | 0.405833 | 17.85888 | 0.07788523 | 3.66712175 | 0.077895 | 7.172242 | 0.07988838 | 3.524499
Phrozen AquaGray | Rigid | NS | 2 | 1 | 18.813 | 0.40802 | 17.94205 | 0.07830502 | 3.6841985 | 0.07831478 | 7.205641 | 0.0803189 | 3.540912
Phrozen AquaGray | Rigid | NS | 2 | 1 | 18.913 | 0.4102071 | 18.03914 | 0.07872481 | 3.704135 | 0.07873457 | 7.244633 | 0.08074943 | 3.560073
Phrozen AquaGray | Rigid | NS | 2 | 1 | 19.013 | 0.4124451 | 18.14051 | 0.07916413 | 3.72495075 | 0.07916412 | 7.285346 | 0.08118998 | 3.580079
Phrozen AquaGray | Rigid | NS | 2 | 1 | 19.113 | 0.4148356 | 18.23471 | 0.0796132 | 3.7442945 | 0.07962296 | 7.323179 | 0.08166055 | 3.59867
Phrozen AquaGray | Rigid | NS | 2 | 1 | 19.213 | 0.4171753 | 18.33473 | 0.08007203 | 3.7648325 | 0.08007203 | 7.363347 | 0.08212112 | 3.618409
Phrozen AquaGray | Rigid | NS | 2 | 1 | 19.313 | 0.4193115 | 18.41066 | 0.0804723 | 3.78042375 | 0.08048206 | 7.393841 | 0.08254164 | 3.633394
Phrozen AquaGray | Rigid | NS | 2 | 1 | 19.413 | 0.421346 | 18.49387 | 0.08087257 | 3.7975085 | 0.08087256 | 7.427255 | 0.08294214 | 3.649815
Phrozen AquaGray | Rigid | NS | 2 | 1 | 19.513 | 0.4233806 | 18.5669 | 0.08126307 | 3.8125055 | 0.08126306 | 7.456587 | 0.08334263 | 3.664228
Phrozen AquaGray | Rigid | NS | 2 | 1 | 19.613 | 0.4254659 | 18.63986 | 0.08165357 | 3.827486 | 0.08166332 | 7.485886 | 0.08375313 | 3.678626
Phrozen AquaGray | Rigid | NS | 2 | 1 | 19.713 | 0.4276022 | 18.71051 | 0.08207335 | 3.8419935 | 0.08207335 | 7.51426 | 0.08417365 | 3.69257
Phrozen AquaGray | Rigid | NS | 2 | 1 | 19.813 | 0.4297384 | 18.78476 | 0.08247361 | 3.85723975 | 0.08248337 | 7.544079 | 0.08459417 | 3.707223
Phrozen AquaGray | Rigid | NS | 2 | 1 | 19.913 | 0.4319255 | 18.89232 | 0.08290316 | 3.8793275 | 0.08290316 | 7.587279 | 0.0850247 | 3.728451
Phrozen AquaGray | Rigid | NS | 2 | 1 | 20.013 | 0.4342143 | 18.98189 | 0.08333271 | 3.8977195 | 0.08334247 | 7.62325 | 0.08547525 | 3.746128
Phrozen AquaGray | Rigid | NS | 2 | 1 | 20.113 | 0.436554 | 19.07442 | 0.08378179 | 3.91671775 | 0.08379155 | 7.660408 | 0.08593582 | 3.764388
Phrozen AquaGray | Rigid | NS | 2 | 1 | 20.213 | 0.4386902 | 19.15717 | 0.08420157 | 3.93371075 | 0.08420157 | 7.693643 | 0.08635634 | 3.78072
Phrozen AquaGray | Rigid | NS | 2 | 1 | 20.313 | 0.4409282 | 19.23451 | 0.08463112 | 3.94959225 | 0.08463112 | 7.724705 | 0.08679688 | 3.795984
Phrozen AquaGray | Rigid | NS | 2 | 1 | 20.413 | 0.4431152 | 19.32295 | 0.08504115 | 3.9677525 | 0.08505091 | 7.760223 | 0.08722741 | 3.813437
Phrozen AquaGray | Rigid | NS | 2 | 1 | 20.513 | 0.4451498 | 19.39254 | 0.08543164 | 3.982041 | 0.08544141 | 7.788169 | 0.0876279 | 3.82717
Phrozen AquaGray | Rigid | NS | 2 | 1 | 20.613 | 0.4472351 | 19.45505 | 0.08584168 | 3.994876 | 0.08584168 | 7.813271 | 0.08803841 | 3.839506
Phrozen AquaGray | Rigid | NS | 2 | 1 | 20.713 | 0.4493205 | 19.52358 | 0.08623218 | 4.00894875 | 0.08624193 | 7.840795 | 0.08844891 | 3.853032
Phrozen AquaGray | Rigid | NS | 2 | 1 | 20.813 | 0.4514059 | 19.60977 | 0.08663243 | 4.0266475 | 0.0866422 | 7.875411 | 0.08885942 | 3.870042
Phrozen AquaGray | Rigid | NS | 2 | 1 | 20.913 | 0.4535421 | 19.69405 | 0.08705222 | 4.04395275 | 0.08705222 | 7.909257 | 0.08927994 | 3.886674
Phrozen AquaGray | Rigid | NS | 2 | 1 | 21.013 | 0.4556783 | 19.77927 | 0.08746225 | 4.0614515 | 0.08746225 | 7.943481 | 0.08970046 | 3.903492
Phrozen AquaGray | Rigid | NS | 2 | 1 | 21.113 | 0.4579671 | 19.85994 | 0.08789179 | 4.07801675 | 0.08790156 | 7.97588 | 0.09015101 | 3.919413
Phrozen AquaGray | Rigid | NS | 2 | 1 | 21.213 | 0.4603068 | 19.95653 | 0.08835064 | 4.09784975 | 0.08835064 | 8.01467 | 0.09061158 | 3.938475
Phrozen AquaGray | Rigid | NS | 2 | 1 | 21.313 | 0.4626465 | 20.05883 | 0.08879972 | 4.118857 | 0.08879971 | 8.055757 | 0.09107215 | 3.958665
Phrozen AquaGray | Rigid | NS | 2 | 1 | 21.413 | 0.4647827 | 20.13877 | 0.08920974 | 4.13527175 | 0.08920974 | 8.087861 | 0.09149266 | 3.974441
Phrozen AquaGray | Rigid | NS | 2 | 1 | 21.513 | 0.466919 | 20.2223 | 0.08961 | 4.152423 | 0.08961976 | 8.121405 | 0.09191318 | 3.990926
Phrozen AquaGray | Rigid | NS | 2 | 1 | 21.613 | 0.4690043 | 20.28847 | 0.09002002 | 4.1660105 | 0.09002002 | 8.14798 | 0.09232369 | 4.003985
Phrozen AquaGray | Rigid | NS | 2 | 1 | 21.713 | 0.4710388 | 20.35236 | 0.09041052 | 4.1791285 | 0.09041052 | 8.173637 | 0.09272418 | 4.016593
Phrozen AquaGray | Rigid | NS | 2 | 1 | 21.813 | 0.4731751 | 20.41916 | 0.09082055 | 4.19284575 | 0.09082055 | 8.200465 | 0.0931447 | 4.029776
Phrozen AquaGray | Rigid | NS | 2 | 1 | 21.913 | 0.4753113 | 20.50878 | 0.09123058 | 4.211249 | 0.09123058 | 8.236459 | 0.09356522 | 4.047464
Phrozen AquaGray | Rigid | NS | 2 | 1 | 22.013 | 0.4774984 | 20.5977 | 0.0916406 | 4.229507 | 0.09165036 | 8.272168 | 0.09399575 | 4.065012
Phrozen AquaGray | Rigid | NS | 2 | 1 | 22.113 | 0.4797363 | 20.67974 | 0.09207015 | 4.2463525 | 0.09207991 | 8.305115 | 0.09443629 | 4.081202
Phrozen AquaGray | Rigid | NS | 2 | 1 | 22.213 | 0.4819743 | 20.7687 | 0.0924997 | 4.264621 | 0.09250946 | 8.340845 | 0.09487683 | 4.09876
Phrozen AquaGray | Rigid | NS | 2 | 1 | 22.313 | 0.4842631 | 20.8565 | 0.09293901 | 4.282648 | 0.09294877 | 8.376103 | 0.09532739 | 4.116086
Phrozen AquaGray | Rigid | NS | 2 | 1 | 22.413 | 0.4865519 | 20.95795 | 0.09338809 | 4.303481 | 0.09338809 | 8.416848 | 0.09577794 | 4.136109
Phrozen AquaGray | Rigid | NS | 2 | 1 | 22.513 | 0.4887391 | 21.05325 | 0.09380788 | 4.323049 | 0.09380788 | 8.455119 | 0.09620848 | 4.154915
Phrozen AquaGray | Rigid | NS | 2 | 1 | 22.613 | 0.4908244 | 21.11789 | 0.09420814 | 4.3363225 | 0.09420814 | 8.48108 | 0.09661898 | 4.167673
Phrozen AquaGray | Rigid | NS | 2 | 1 | 22.713 | 0.4929097 | 21.18189 | 0.0946084 | 4.349465 | 0.0946084 | 8.506785 | 0.09702948 | 4.180304
Phrozen AquaGray | Rigid | NS | 2 | 1 | 22.813 | 0.4949952 | 21.24408 | 0.0949989 | 4.362234 | 0.09500867 | 8.531759 | 0.09743999 | 4.192577
Phrozen AquaGray | Rigid | NS | 2 | 1 | 22.913 | 0.4970296 | 21.30676 | 0.0953894 | 4.3751055 | 0.09539916 | 8.556934 | 0.09784048 | 4.204948
Phrozen AquaGray | Rigid | NS | 2 | 1 | 23.013 | 0.4991658 | 21.39428 | 0.09579942 | 4.3930765 | 0.09580918 | 8.592082 | 0.09826099 | 4.22222
Phrozen AquaGray | Rigid | NS | 2 | 1 | 23.113 | 0.5013021 | 21.47775 | 0.09620945 | 4.4102145 | 0.09621921 | 8.6256 | 0.09868151 | 4.238691
Phrozen AquaGray | Rigid | NS | 2 | 1 | 23.213 | 0.5034892 | 21.5587 | 0.09663899 | 4.4268385 | 0.096639 | 8.658113 | 0.09911204 | 4.254668
Phrozen AquaGray | Rigid | NS | 2 | 1 | 23.313 | 0.5058289 | 21.65244 | 0.09707832 | 4.446087 | 0.09708808 | 8.69576 | 0.09957261 | 4.273168
Phrozen AquaGray | Rigid | NS | 2 | 1 | 23.413 | 0.5081177 | 21.7397 | 0.09752738 | 4.4640035 | 0.09752738 | 8.730802 | 0.1000232 | 4.290388
Phrozen AquaGray | Rigid | NS | 2 | 1 | 23.513 | 0.5103556 | 21.8272 | 0.09795693 | 4.4819715 | 0.09795694 | 8.765945 | 0.1004637 | 4.307657
Phrozen AquaGray | Rigid | NS | 2 | 1 | 23.613 | 0.5125427 | 21.90467 | 0.09836696 | 4.4978795 | 0.09837672 | 8.797057 | 0.1008942 | 4.322947
Phrozen AquaGray | Rigid | NS | 2 | 1 | 23.713 | 0.5146789 | 21.98291 | 0.09878675 | 4.513945 | 0.09878675 | 8.828479 | 0.1013148 | 4.338387
Phrozen AquaGray | Rigid | NS | 2 | 1 | 23.813 | 0.5167135 | 22.06005 | 0.09917725 | 4.5297835 | 0.09917725 | 8.859456 | 0.1017153 | 4.35361
Phrozen AquaGray | Rigid | NS | 2 | 1 | 23.913 | 0.5187988 | 22.12633 | 0.09956775 | 4.5433935 | 0.09957751 | 8.886075 | 0.1021258 | 4.36669
Phrozen AquaGray | Rigid | NS | 2 | 1 | 24.013 | 0.5208334 | 22.18648 | 0.09995825 | 4.555746 | 0.09996802 | 8.910234 | 0.1025263 | 4.378563
Phrozen AquaGray | Rigid | NS | 2 | 1 | 24.113 | 0.5229696 | 22.26106 | 0.1003683 | 4.5710595 | 0.100378 | 8.940184 | 0.1029468 | 4.39328
Phrozen AquaGray | Rigid | NS | 2 | 1 | 24.213 | 0.5251567 | 22.34837 | 0.1007978 | 4.5889875 | 0.1007978 | 8.975249 | 0.1033773 | 4.410511
Phrozen AquaGray | Rigid | NS | 2 | 1 | 24.313 | 0.5274455 | 22.4436 | 0.1012371 | 4.608541 | 0.1012371 | 9.013492 | 0.1038279 | 4.429304
Phrozen AquaGray | Rigid | NS | 2 | 1 | 24.413 | 0.5297852 | 22.53785 | 0.1016764 | 4.6278955 | 0.1016862 | 9.051346 | 0.1042884 | 4.447906
Phrozen AquaGray | Rigid | NS | 2 | 1 | 24.513 | 0.5321248 | 22.63049 | 0.1021255 | 4.646918 | 0.1021353 | 9.088551 | 0.104749 | 4.466189
Phrozen AquaGray | Rigid | NS | 2 | 1 | 24.613 | 0.5343119 | 22.70447 | 0.1025453 | 4.6621085 | 0.1025551 | 9.11826 | 0.1051795 | 4.480788
Phrozen AquaGray | Rigid | NS | 2 | 1 | 24.713 | 0.5363973 | 22.77097 | 0.1029456 | 4.6757635 | 0.1029553 | 9.144967 | 0.10559 | 4.493912
Phrozen AquaGray | Rigid | NS | 2 | 1 | 24.813 | 0.5384827 | 22.85114 | 0.1033458 | 4.692227 | 0.1033556 | 9.177167 | 0.1060005 | 4.509735
Phrozen AquaGray | Rigid | NS | 2 | 1 | 24.913 | 0.5405172 | 22.91066 | 0.1037461 | 4.7044475 | 0.1037461 | 9.201068 | 0.106401 | 4.521481
Phrozen AquaGray | Rigid | NS | 2 | 1 | 25.013 | 0.5426026 | 22.98085 | 0.1041464 | 4.71886 | 0.1041464 | 9.229256 | 0.1068115 | 4.535333
Phrozen AquaGray | Rigid | NS | 2 | 1 | 25.113 | 0.5447388 | 23.05197 | 0.1045564 | 4.7334645 | 0.1045564 | 9.25782 | 0.107232 | 4.549369
Phrozen AquaGray | Rigid | NS | 2 | 1 | 25.213 | 0.546875 | 23.13216 | 0.1049664 | 4.749931 | 0.1049664 | 9.290026 | 0.1076526 | 4.565195
Phrozen AquaGray | Rigid | NS | 2 | 1 | 25.313 | 0.5490621 | 23.22064 | 0.1053862 | 4.768098 | 0.1053862 | 9.325557 | 0.1080831 | 4.582656
Phrozen AquaGray | Rigid | NS | 2 | 1 | 25.413 | 0.5513509 | 23.3225 | 0.1058255 | 4.7890135 | 0.1058255 | 9.366464 | 0.1085336 | 4.602758
Phrozen AquaGray | Rigid | NS | 2 | 1 | 25.513 | 0.5536906 | 23.41046 | 0.1062648 | 4.8070755 | 0.1062746 | 9.40179 | 0.1089942 | 4.620117
Phrozen AquaGray | Rigid | NS | 2 | 1 | 25.613 | 0.5559794 | 23.48518 | 0.1067041 | 4.8224185 | 0.1067139 | 9.431798 | 0.1094448 | 4.634864
Phrozen AquaGray | Rigid | NS | 2 | 1 | 25.713 | 0.5581157 | 23.55794 | 0.1071142 | 4.8373585 | 0.1071239 | 9.461018 | 0.1098653 | 4.649222
Phrozen AquaGray | Rigid | NS | 2 | 1 | 25.813 | 0.560201 | 23.62661 | 0.1075242 | 4.8514605 | 0.1075242 | 9.4886 | 0.1102758 | 4.662776
Phrozen AquaGray | Rigid | NS | 2 | 1 | 25.913 | 0.5622864 | 23.70678 | 0.1079245 | 4.867921 | 0.1079245 | 9.520793 | 0.1106863 | 4.678596
Phrozen AquaGray | Rigid | NS | 2 | 1 | 26.013 | 0.5644226 | 23.78393 | 0.1083247 | 4.883763 | 0.1083345 | 9.551778 | 0.1111068 | 4.693822
Phrozen AquaGray | Rigid | NS | 2 | 1 | 26.113 | 0.5664571 | 23.84669 | 0.1087152 | 4.896651 | 0.108725 | 9.576984 | 0.1115073 | 4.706209
Phrozen AquaGray | Rigid | NS | 2 | 1 | 26.213 | 0.5685934 | 23.92228 | 0.109135 | 4.912173 | 0.109135 | 9.607343 | 0.1119278 | 4.721127
Phrozen AquaGray | Rigid | NS | 2 | 1 | 26.313 | 0.5708313 | 24.00649 | 0.1095646 | 4.9294635 | 0.1095645 | 9.641159 | 0.1123684 | 4.737745
Phrozen AquaGray | Rigid | NS | 2 | 1 | 26.413 | 0.5730184 | 24.09546 | 0.1099843 | 4.947732 | 0.1099843 | 9.67689 | 0.1127989 | 4.755303
Phrozen AquaGray | Rigid | NS | 2 | 1 | 26.513 | 0.5753581 | 24.19191 | 0.1104334 | 4.967537 | 0.1104334 | 9.715625 | 0.1132595 | 4.774338
Phrozen AquaGray | Rigid | NS | 2 | 1 | 26.613 | 0.5776469 | 24.27397 | 0.1108727 | 4.9843885 | 0.1108727 | 9.748583 | 0.11371 | 4.790534
Phrozen AquaGray | Rigid | NS | 2 | 1 | 26.713 | 0.5798849 | 24.35778 | 0.1113023 | 5.0015975 | 0.1113023 | 9.782241 | 0.1141506 | 4.807074
Phrozen AquaGray | Rigid | NS | 2 | 1 | 26.813 | 0.5819194 | 24.4196 | 0.1116928 | 5.0142905 | 0.1116928 | 9.807067 | 0.1145511 | 4.819273
Phrozen AquaGray | Rigid | NS | 2 | 1 | 26.913 | 0.5841065 | 24.50035 | 0.1121028 | 5.0308735 | 0.1121126 | 9.839499 | 0.1149816 | 4.835211
Phrozen AquaGray | Rigid | NS | 2 | 1 | 27.013 | 0.5861918 | 24.57529 | 0.1125128 | 5.0462605 | 0.1125128 | 9.869594 | 0.1153921 | 4.85
Phrozen AquaGray | Rigid | NS | 2 | 1 | 27.113 | 0.5882263 | 24.65655 | 0.1129033 | 5.0629475 | 0.1129033 | 9.90223 | 0.1157926 | 4.866038
Phrozen AquaGray | Rigid | NS | 2 | 1 | 27.213 | 0.5903626 | 24.72396 | 0.1133134 | 5.0767885 | 0.1133134 | 9.929302 | 0.1162131 | 4.879341
Phrozen AquaGray | Rigid | NS | 2 | 1 | 27.313 | 0.5924479 | 24.7827 | 0.1137136 | 5.0888495 | 0.1137136 | 9.952891 | 0.1166236 | 4.890933
Phrozen AquaGray | Rigid | NS | 2 | 1 | 27.413 | 0.594635 | 24.87201 | 0.1141334 | 5.107189 | 0.1141334 | 9.988759 | 0.1170541 | 4.908558
Phrozen AquaGray | Rigid | NS | 2 | 1 | 27.513 | 0.596873 | 24.96215 | 0.114563 | 5.125698 | 0.114563 | 10.02496 | 0.1174947 | 4.926348
Phrozen AquaGray | Rigid | NS | 2 | 1 | 27.613 | 0.5991618 | 25.04623 | 0.1149925 | 5.1429635 | 0.1150023 | 10.05873 | 0.1179452 | 4.942942
Phrozen AquaGray | Rigid | NS | 2 | 1 | 27.713 | 0.6013489 | 25.11836 | 0.115422 | 5.157774 | 0.115422 | 10.08769 | 0.1183758 | 4.957176
Phrozen AquaGray | Rigid | NS | 2 | 1 | 27.813 | 0.6035868 | 25.20713 | 0.1158516 | 5.176002 | 0.1158516 | 10.12334 | 0.1188163 | 4.974695
Phrozen AquaGray | Rigid | NS | 2 | 1 | 27.913 | 0.6058248 | 25.29137 | 0.1162714 | 5.193299 | 0.1162812 | 10.15718 | 0.1192569 | 4.99132
Phrozen AquaGray | Rigid | NS | 2 | 1 | 28.013 | 0.6079102 | 25.35907 | 0.1166716 | 5.207201 | 0.1166814 | 10.18437 | 0.1196674 | 5.004681
Phrozen AquaGray | Rigid | NS | 2 | 1 | 28.113 | 0.6099956 | 25.42514 | 0.1170817 | 5.220768 | 0.1170817 | 10.2109 | 0.1200779 | 5.01772
Phrozen AquaGray | Rigid | NS | 2 | 1 | 28.213 | 0.6121318 | 25.49046 | 0.1174819 | 5.2341805 | 0.1174917 | 10.23713 | 0.1204984 | 5.030611
Phrozen AquaGray | Rigid | NS | 2 | 1 | 28.313 | 0.6142171 | 25.56371 | 0.1178822 | 5.2492215 | 0.117892 | 10.26655 | 0.1209089 | 5.045067
Phrozen AquaGray | Rigid | NS | 2 | 1 | 28.413 | 0.6164042 | 25.64685 | 0.118302 | 5.2662935 | 0.1183118 | 10.29994 | 0.1213394 | 5.061475
Phrozen AquaGray | Rigid | NS | 2 | 1 | 28.513 | 0.6185913 | 25.73225 | 0.1187218 | 5.283829 | 0.1187315 | 10.33424 | 0.1217699 | 5.078329
Phrozen AquaGray | Rigid | NS | 2 | 1 | 28.613 | 0.6208802 | 25.82602 | 0.1191611 | 5.3030835 | 0.1191709 | 10.37189 | 0.1222205 | 5.096835
Phrozen AquaGray | Rigid | NS | 2 | 1 | 28.713 | 0.6232198 | 25.91715 | 0.1196199 | 5.321796 | 0.1196199 | 10.40849 | 0.1226811 | 5.114819
Phrozen AquaGray | Rigid | NS | 2 | 1 | 28.813 | 0.6255087 | 26.00226 | 0.1200592 | 5.339273 | 0.1200592 | 10.44267 | 0.1231316 | 5.131617
Phrozen AquaGray | Rigid | NS | 2 | 1 | 28.913 | 0.6276449 | 26.07422 | 0.1204595 | 5.3540495 | 0.1204693 | 10.47157 | 0.1235521 | 5.145818
Phrozen AquaGray | Rigid | NS | 2 | 1 | 29.013 | 0.6297302 | 26.14754 | 0.1208695 | 5.369105 | 0.1208695 | 10.50102 | 0.1239626 | 5.160288
Phrozen AquaGray | Rigid | NS | 2 | 1 | 29.113 | 0.6318156 | 26.21235 | 0.1212698 | 5.3824135 | 0.1212698 | 10.52705 | 0.1243732 | 5.173079
Phrozen AquaGray | Rigid | NS | 2 | 1 | 29.213 | 0.6338501 | 26.26162 | 0.1216505 | 5.3925305 | 0.1216603 | 10.54684 | 0.1247736 | 5.182803
Phrozen AquaGray | Rigid | NS | 2 | 1 | 29.313 | 0.6359355 | 26.33357 | 0.1220508 | 5.407303 | 0.1220605 | 10.57573 | 0.1251841 | 5.197001
Phrozen AquaGray | Rigid | NS | 2 | 1 | 29.413 | 0.63797 | 26.40292 | 0.1224511 | 5.4215445 | 0.1224511 | 10.60358 | 0.1255846 | 5.210688
Phrozen AquaGray | Rigid | NS | 2 | 1 | 29.513 | 0.6401571 | 26.47867 | 0.1228708 | 5.4370985 | 0.1228708 | 10.634 | 0.1260152 | 5.225637
Phrozen AquaGray | Rigid | NS | 2 | 1 | 29.613 | 0.6423951 | 26.56545 | 0.1233004 | 5.454919 | 0.1233004 | 10.66886 | 0.1264557 | 5.242764
Phrozen AquaGray | Rigid | NS | 2 | 1 | 29.713 | 0.6446838 | 26.66447 | 0.1237299 | 5.4752505 | 0.1237397 | 10.70862 | 0.1269063 | 5.262306
Phrozen AquaGray | Rigid | NS | 2 | 1 | 29.813 | 0.6469218 | 26.75531 | 0.1241693 | 5.493904 | 0.1241693 | 10.74511 | 0.1273468 | 5.280233
Phrozen AquaGray | Rigid | NS | 2 | 1 | 29.913 | 0.6492106 | 26.83478 | 0.1246086 | 5.510222 | 0.1246086 | 10.77702 | 0.1277974 | 5.295917
Phrozen AquaGray | Rigid | NS | 2 | 1 | 30.013 | 0.6513977 | 26.90406 | 0.1250186 | 5.5244485 | 0.1250284 | 10.80485 | 0.1282279 | 5.30959
Phrozen AquaGray | Rigid | NS | 2 | 1 | 30.113 | 0.6534831 | 26.97393 | 0.1254286 | 5.5387945 | 0.1254286 | 10.8329 | 0.1286384 | 5.323378
Phrozen AquaGray | Rigid | NS | 2 | 1 | 30.213 | 0.6555684 | 27.05444 | 0.1258289 | 5.555326 | 0.1258289 | 10.86524 | 0.1290489 | 5.339267
Phrozen AquaGray | Rigid | NS | 2 | 1 | 30.313 | 0.6576538 | 27.12428 | 0.1262291 | 5.5696675 | 0.1262291 | 10.89329 | 0.1294594 | 5.35305
Phrozen AquaGray | Rigid | NS | 2 | 1 | 30.413 | 0.6597901 | 27.19803 | 0.1266294 | 5.5848105 | 0.1266392 | 10.9229 | 0.1298799 | 5.367604
Phrozen AquaGray | Rigid | NS | 2 | 1 | 30.513 | 0.6619263 | 27.2698 | 0.1270492 | 5.599549 | 0.1270492 | 10.95173 | 0.1303004 | 5.38177
Phrozen AquaGray | Rigid | NS | 2 | 1 | 30.613 | 0.6640625 | 27.34165 | 0.1274592 | 5.6143025 | 0.1274592 | 10.98058 | 0.130721 | 5.395949
Phrozen AquaGray | Rigid | NS | 2 | 1 | 30.713 | 0.6663513 | 27.43271 | 0.1278985 | 5.633001 | 0.1278985 | 11.01715 | 0.1311715 | 5.413921
Phrozen AquaGray | Rigid | NS | 2 | 1 | 30.813 | 0.668691 | 27.53194 | 0.1283476 | 5.6533765 | 0.1283476 | 11.05701 | 0.1316321 | 5.433504
Phrozen AquaGray | Rigid | NS | 2 | 1 | 30.913 | 0.6710307 | 27.63555 | 0.1287967 | 5.67465 | 0.1287967 | 11.09861 | 0.1320927 | 5.45395
Phrozen AquaGray | Rigid | NS | 2 | 1 | 31.013 | 0.6732686 | 27.71823 | 0.1292165 | 5.6916275 | 0.1292262 | 11.13182 | 0.1325332 | 5.470267
Phrozen AquaGray | Rigid | NS | 2 | 1 | 31.113 | 0.6753032 | 27.77295 | 0.1296167 | 5.7028645 | 0.1296167 | 11.15379 | 0.1329337 | 5.481067
Phrozen AquaGray | Rigid | NS | 2 | 1 | 31.213 | 0.6773885 | 27.83414 | 0.130017 | 5.715428 | 0.130017 | 11.17837 | 0.1333442 | 5.493142
Phrozen AquaGray | Rigid | NS | 2 | 1 | 31.313 | 0.679423 | 27.89488 | 0.1303977 | 5.727902 | 0.1304075 | 11.20276 | 0.1337447 | 5.505131
Phrozen AquaGray | Rigid | NS | 2 | 1 | 31.413 | 0.6814575 | 27.95977 | 0.130798 | 5.741226 | 0.130798 | 11.22882 | 0.1341452 | 5.517936
Phrozen AquaGray | Rigid | NS | 2 | 1 | 31.513 | 0.6835429 | 28.02607 | 0.1311885 | 5.75484 | 0.1311983 | 11.25545 | 0.1345557 | 5.531021
Phrozen AquaGray | Rigid | NS | 2 | 1 | 31.613 | 0.68573 | 28.11272 | 0.1316083 | 5.772632 | 0.131618 | 11.29025 | 0.1349862 | 5.548121
Phrozen AquaGray | Rigid | NS | 2 | 1 | 31.713 | 0.6879171 | 28.18977 | 0.1320378 | 5.788454 | 0.1320378 | 11.32119 | 0.1354168 | 5.563328
Phrozen AquaGray | Rigid | NS | 2 | 1 | 31.813 | 0.690155 | 28.27195 | 0.1324576 | 5.8053295 | 0.1324674 | 11.3542 | 0.1358573 | 5.579547
Phrozen AquaGray | Rigid | NS | 2 | 1 | 31.913 | 0.6924947 | 28.36997 | 0.1329165 | 5.825456 | 0.1329165 | 11.39356 | 0.1363179 | 5.598891
Phrozen AquaGray | Rigid | NS | 2 | 1 | 32.013 | 0.6947835 | 28.46641 | 0.1333558 | 5.8452585 | 0.1333558 | 11.43229 | 0.1367684 | 5.617923
Phrozen AquaGray | Rigid | NS | 2 | 1 | 32.113 | 0.6970724 | 28.55854 | 0.1337951 | 5.864177 | 0.1337951 | 11.46929 | 0.137219 | 5.636106
Phrozen AquaGray | Rigid | NS | 2 | 1 | 32.213 | 0.6991069 | 28.607 | 0.1341856 | 5.8741275 | 0.1341856 | 11.48876 | 0.1376195 | 5.645669
Phrozen AquaGray | Rigid | NS | 2 | 1 | 32.313 | 0.7011922 | 28.68427 | 0.1345858 | 5.889994 | 0.1345858 | 11.51979 | 0.13803 | 5.660919
Phrozen AquaGray | Rigid | NS | 2 | 1 | 32.413 | 0.7032776 | 28.74758 | 0.1349861 | 5.9029935 | 0.1349861 | 11.54521 | 0.1384405 | 5.673412
Phrozen AquaGray | Rigid | NS | 2 | 1 | 32.513 | 0.705363 | 28.80822 | 0.1353766 | 5.915445 | 0.1353864 | 11.56956 | 0.138851 | 5.68538
Phrozen AquaGray | Rigid | NS | 2 | 1 | 32.613 | 0.7075501 | 28.88941 | 0.1358062 | 5.932118 | 0.1358062 | 11.60217 | 0.1392815 | 5.701404
Phrozen AquaGray | Rigid | NS | 2 | 1 | 32.713 | 0.7096863 | 28.97276 | 0.1362162 | 5.9492315 | 0.1362162 | 11.63565 | 0.139702 | 5.717852
Phrozen AquaGray | Rigid | NS | 2 | 1 | 32.813 | 0.7118734 | 29.05749 | 0.136636 | 5.966631 | 0.136636 | 11.66968 | 0.1401326 | 5.734575
Phrozen AquaGray | Rigid | NS | 2 | 1 | 32.913 | 0.7142639 | 29.15159 | 0.137085 | 5.9859535 | 0.1370948 | 11.70747 | 0.1406031 | 5.753146
Phrozen AquaGray | Rigid | NS | 2 | 1 | 33.013 | 0.7165528 | 29.23608 | 0.1375341 | 6.0033025 | 0.1375341 | 11.7414 | 0.1410537 | 5.76982
Phrozen AquaGray | Rigid | NS | 2 | 1 | 33.113 | 0.7187399 | 29.32051 | 0.1379539 | 6.0206395 | 0.1379539 | 11.77531 | 0.1414842 | 5.786483
Phrozen AquaGray | Rigid | NS | 2 | 1 | 33.213 | 0.7208252 | 29.38359 | 0.1383542 | 6.033591 | 0.1383542 | 11.80064 | 0.1418947 | 5.798931
Phrozen AquaGray | Rigid | NS | 2 | 1 | 33.313 | 0.7229614 | 29.46051 | 0.1387544 | 6.0493855 | 0.1387642 | 11.83153 | 0.1423152 | 5.814111
Phrozen AquaGray | Rigid | NS | 2 | 1 | 33.413 | 0.724996 | 29.52583 | 0.1391547 | 6.0627985 | 0.1391547 | 11.85776 | 0.1427157 | 5.827002
Phrozen AquaGray | Rigid | NS | 2 | 1 | 33.513 | 0.7270813 | 29.59707 | 0.139555 | 6.0774265 | 0.139555 | 11.88637 | 0.1431262 | 5.841061
Phrozen AquaGray | Rigid | NS | 2 | 1 | 33.613 | 0.7291667 | 29.66434 | 0.1399552 | 6.091241 | 0.1399552 | 11.91339 | 0.1435367 | 5.854338
Phrozen AquaGray | Rigid | NS | 2 | 1 | 33.713 | 0.7313029 | 29.74004 | 0.1403652 | 6.106785 | 0.1403652 | 11.94379 | 0.1439573 | 5.869278
Phrozen AquaGray | Rigid | NS | 2 | 1 | 33.813 | 0.7335409 | 29.82433 | 0.140785 | 6.1240925 | 0.1407948 | 11.97764 | 0.1443978 | 5.885913
Phrozen AquaGray | Rigid | NS | 2 | 1 | 33.913 | 0.735728 | 29.89683 | 0.1412048 | 6.138979 | 0.1412146 | 12.00676 | 0.1448283 | 5.90022
Phrozen AquaGray | Rigid | NS | 2 | 1 | 34.013 | 0.7380168 | 30.00036 | 0.1416539 | 6.1602385 | 0.1416539 | 12.04834 | 0.1452789 | 5.920653
Phrozen AquaGray | Rigid | NS | 2 | 1 | 34.113 | 0.7403565 | 30.1003 | 0.1420932 | 6.1807605 | 0.142103 | 12.08848 | 0.1457395 | 5.940377
Phrozen AquaGray | Rigid | NS | 2 | 1 | 34.213 | 0.7425944 | 30.18292 | 0.1425325 | 6.1977255 | 0.1425325 | 12.12166 | 0.14618 | 5.956682
Phrozen AquaGray | Rigid | NS | 2 | 1 | 34.313 | 0.7447306 | 30.2457 | 0.1429328 | 6.210615 | 0.1429425 | 12.14687 | 0.1466005 | 5.96907
Phrozen AquaGray | Rigid | NS | 2 | 1 | 34.413 | 0.746816 | 30.30968 | 0.143333 | 6.223754 | 0.1433428 | 12.17256 | 0.147011 | 5.981698
Phrozen AquaGray | Rigid | NS | 2 | 1 | 34.513 | 0.7489014 | 30.37868 | 0.1437333 | 6.2379215 | 0.1437431 | 12.20027 | 0.1474215 | 5.995314
Phrozen AquaGray | Rigid | NS | 2 | 1 | 34.613 | 0.7509359 | 30.44857 | 0.1441336 | 6.252273 | 0.1441336 | 12.22834 | 0.147822 | 6.009108
Phrozen AquaGray | Rigid | NS | 2 | 1 | 34.713 | 0.753123 | 30.53404 | 0.1445533 | 6.2698245 | 0.1445534 | 12.26267 | 0.1482526 | 6.025976
Phrozen AquaGray | Rigid | NS | 2 | 1 | 34.813 | 0.7552592 | 30.6182 | 0.1449536 | 6.287104 | 0.1449634 | 12.29646 | 0.1486731 | 6.042584
Phrozen AquaGray | Rigid | NS | 2 | 1 | 34.913 | 0.7574463 | 30.69859 | 0.1453832 | 6.303612 | 0.1453832 | 12.32875 | 0.1491036 | 6.05845
Phrozen AquaGray | Rigid | NS | 2 | 1 | 35.013 | 0.7597351 | 30.77492 | 0.1458225 | 6.3192855 | 0.1458225 | 12.35941 | 0.1495542 | 6.073514
Phrozen AquaGray | Rigid | NS | 2 | 1 | 35.113 | 0.7620748 | 30.86785 | 0.1462716 | 6.338368 | 0.1462716 | 12.39673 | 0.1500147 | 6.091854
Phrozen AquaGray | Rigid | NS | 2 | 1 | 35.213 | 0.7643127 | 30.95984 | 0.1467011 | 6.357256 | 0.1467011 | 12.43367 | 0.1504553 | 6.110008
Phrozen AquaGray | Rigid | NS | 2 | 1 | 35.313 | 0.766449 | 31.0343 | 0.1471111 | 6.372546 | 0.1471111 | 12.46357 | 0.1508758 | 6.124703
Phrozen AquaGray | Rigid | NS | 2 | 1 | 35.413 | 0.7685852 | 31.10687 | 0.1475212 | 6.387448 | 0.1475212 | 12.49272 | 0.1512963 | 6.139026
Phrozen AquaGray | Rigid | NS | 2 | 1 | 35.513 | 0.7706197 | 31.15903 | 0.1479117 | 6.3981585 | 0.1479117 | 12.51367 | 0.1516968 | 6.14932
Phrozen AquaGray | Rigid | NS | 2 | 1 | 35.613 | 0.7727051 | 31.22168 | 0.1483022 | 6.4110225 | 0.1483119 | 12.53883 | 0.1521073 | 6.161683
Phrozen AquaGray | Rigid | NS | 2 | 1 | 35.713 | 0.7746887 | 31.2798 | 0.1486927 | 6.422957 | 0.1486927 | 12.56217 | 0.1524978 | 6.173153
Phrozen AquaGray | Rigid | NS | 2 | 1 | 35.813 | 0.7768758 | 31.35405 | 0.1491124 | 6.438203 | 0.1491124 | 12.59199 | 0.1529283 | 6.187807
Phrozen AquaGray | Rigid | NS | 2 | 1 | 35.913 | 0.7791138 | 31.44764 | 0.149542 | 6.4574215 | 0.149542 | 12.62958 | 0.1533689 | 6.206278
Phrozen AquaGray | Rigid | NS | 2 | 1 | 36.013 | 0.7813009 | 31.5347 | 0.149952 | 6.4752975 | 0.1499618 | 12.66454 | 0.1537994 | 6.223458
Phrozen AquaGray | Rigid | NS | 2 | 1 | 36.113 | 0.7835897 | 31.618 | 0.1503913 | 6.4924025 | 0.1504011 | 12.69799 | 0.1542499 | 6.239898
Phrozen AquaGray | Rigid | NS | 2 | 1 | 36.213 | 0.7858785 | 31.71552 | 0.1508404 | 6.5124265 | 0.1508404 | 12.73716 | 0.1547005 | 6.259143
Phrozen AquaGray | Rigid | NS | 2 | 1 | 36.313 | 0.7881674 | 31.79325 | 0.15127 | 6.5283885 | 0.1512797 | 12.76837 | 0.1551511 | 6.274485
Phrozen AquaGray | Rigid | NS | 2 | 1 | 36.413 | 0.7902527 | 31.85859 | 0.15168 | 6.541805 | 0.15168 | 12.79461 | 0.1555616 | 6.287379
Phrozen AquaGray | Rigid | NS | 2 | 1 | 36.513 | 0.7923889 | 31.93948 | 0.1520802 | 6.5584145 | 0.15209 | 12.8271 | 0.1559821 | 6.303343
Phrozen AquaGray | Rigid | NS | 2 | 1 | 36.613 | 0.7944235 | 31.99988 | 0.1524805 | 6.570817 | 0.1524805 | 12.85136 | 0.1563826 | 6.315263
Phrozen AquaGray | Rigid | NS | 2 | 1 | 36.713 | 0.7965088 | 32.06165 | 0.152871 | 6.5835015 | 0.1528808 | 12.87617 | 0.1567931 | 6.327454
Phrozen AquaGray | Rigid | NS | 2 | 1 | 36.813 | 0.798645 | 32.13869 | 0.153281 | 6.5993215 | 0.1532908 | 12.90711 | 0.1572136 | 6.342659
Phrozen AquaGray | Rigid | NS | 2 | 1 | 36.913 | 0.8007304 | 32.21017 | 0.1536911 | 6.613999 | 0.1536911 | 12.93581 | 0.1576241 | 6.356765
Phrozen AquaGray | Rigid | NS | 2 | 1 | 37.013 | 0.8029683 | 32.28724 | 0.1541206 | 6.629823 | 0.1541206 | 12.96676 | 0.1580646 | 6.371974
Phrozen AquaGray | Rigid | NS | 2 | 1 | 37.113 | 0.8052572 | 32.3737 | 0.1545599 | 6.6475775 | 0.1545599 | 13.00149 | 0.1585152 | 6.389038
Phrozen AquaGray | Rigid | NS | 2 | 1 | 37.213 | 0.8075968 | 32.46981 | 0.1549992 | 6.667312 | 0.155009 | 13.04008 | 0.1589758 | 6.408005
Phrozen AquaGray | Rigid | NS | 2 | 1 | 37.313 | 0.8098857 | 32.56149 | 0.1554385 | 6.6861375 | 0.1554483 | 13.0769 | 0.1594263 | 6.426098
Phrozen AquaGray | Rigid | NS | 2 | 1 | 37.413 | 0.8120219 | 32.63587 | 0.1558583 | 6.7014105 | 0.1558583 | 13.10677 | 0.1598468 | 6.440777
Phrozen AquaGray | Rigid | NS | 2 | 1 | 37.513 | 0.8141581 | 32.71615 | 0.1562684 | 6.7178955 | 0.1562684 | 13.13902 | 0.1602673 | 6.456621
Phrozen AquaGray | Rigid | NS | 2 | 1 | 37.613 | 0.8161927 | 32.7807 | 0.1566589 | 6.7311495 | 0.1566589 | 13.16494 | 0.1606678 | 6.469359
Phrozen AquaGray | Rigid | NS | 2 | 1 | 37.713 | 0.818278 | 32.8427 | 0.1570591 | 6.7438805 | 0.1570591 | 13.18984 | 0.1610783 | 6.481595
Phrozen AquaGray | Rigid | NS | 2 | 1 | 37.813 | 0.8203634 | 32.89806 | 0.1574496 | 6.7552475 | 0.1574594 | 13.21207 | 0.1614889 | 6.492521
Phrozen AquaGray | Rigid | NS | 2 | 1 | 37.913 | 0.8224996 | 32.99181 | 0.1578596 | 6.774499 | 0.1578694 | 13.24972 | 0.1619094 | 6.511023
Phrozen AquaGray | Rigid | NS | 2 | 1 | 38.013 | 0.8246358 | 33.0737 | 0.1582794 | 6.791314 | 0.1582794 | 13.28261 | 0.1623299 | 6.527184
Phrozen AquaGray | Rigid | NS | 2 | 1 | 38.113 | 0.8268229 | 33.17062 | 0.1586992 | 6.811215 | 0.1586992 | 13.32153 | 0.1627604 | 6.546311
Phrozen AquaGray | Rigid | NS | 2 | 1 | 38.213 | 0.8290609 | 33.23048 | 0.1591288 | 6.8235065 | 0.1591288 | 13.34557 | 0.163201 | 6.558125
Phrozen AquaGray | Rigid | NS | 2 | 1 | 38.313 | 0.8314514 | 33.29775 | 0.1595876 | 6.837321 | 0.1595876 | 13.37259 | 0.1636715 | 6.571402
Phrozen AquaGray | Rigid | NS | 2 | 1 | 38.413 | 0.8337403 | 33.38216 | 0.1600269 | 6.854652 | 0.1600269 | 13.40649 | 0.1641221 | 6.588059
Phrozen AquaGray | Rigid | NS | 2 | 1 | 38.513 | 0.8358765 | 33.45957 | 0.1604369 | 6.870548 | 0.1604369 | 13.43758 | 0.1645426 | 6.603336
Phrozen AquaGray | Rigid | NS | 2 | 1 | 38.613 | 0.8379619 | 33.53097 | 0.1608372 | 6.885209 | 0.1608372 | 13.46625 | 0.1649531 | 6.617427
Phrozen AquaGray | Rigid | NS | 2 | 1 | 38.713 | 0.8400981 | 33.61461 | 0.1612472 | 6.9023835 | 0.1612472 | 13.49984 | 0.1653736 | 6.633934
Phrozen AquaGray | Rigid | NS | 2 | 1 | 38.813 | 0.8421326 | 33.69279 | 0.1616377 | 6.918437 | 0.1616377 | 13.53124 | 0.1657741 | 6.649363
Phrozen AquaGray | Rigid | NS | 2 | 1 | 38.913 | 0.844218 | 33.76373 | 0.162038 | 6.9330045 | 0.162038 | 13.55973 | 0.1661846 | 6.663364
Phrozen AquaGray | Rigid | NS | 2 | 1 | 39.013 | 0.8463542 | 33.82903 | 0.1624383 | 6.9464135 | 0.162448 | 13.58596 | 0.1666052 | 6.676251
Phrozen AquaGray | Rigid | NS | 2 | 1 | 39.113 | 0.8484904 | 33.89959 | 0.162858 | 6.960902 | 0.162858 | 13.61429 | 0.1670257 | 6.690177
Phrozen AquaGray | Rigid | NS | 2 | 1 | 39.213 | 0.8507284 | 33.98218 | 0.1632876 | 6.97786 | 0.1632876 | 13.64746 | 0.1674662 | 6.706475
Phrozen AquaGray | Rigid | NS | 2 | 1 | 39.313 | 0.8530681 | 34.0681 | 0.1637269 | 6.995504 | 0.1637367 | 13.68197 | 0.1679268 | 6.723433
Phrozen AquaGray | Rigid | NS | 2 | 1 | 39.413 | 0.8554077 | 34.17195 | 0.1641857 | 7.016828 | 0.1641857 | 13.72368 | 0.1683873 | 6.743927
Phrozen AquaGray | Rigid | NS | 2 | 1 | 39.513 | 0.8576457 | 34.26523 | 0.1646153 | 7.035981 | 0.1646153 | 13.76114 | 0.1688279 | 6.762336
Phrozen AquaGray | Rigid | NS | 2 | 1 | 39.613 | 0.8597819 | 34.33982 | 0.1650253 | 7.0512985 | 0.1650253 | 13.79109 | 0.1692484 | 6.777057
Phrozen AquaGray | Rigid | NS | 2 | 1 | 39.713 | 0.8618673 | 34.40637 | 0.1654256 | 7.0649635 | 0.1654256 | 13.81782 | 0.1696589 | 6.790191
Phrozen AquaGray | Rigid | NS | 2 | 1 | 39.813 | 0.8639527 | 34.47972 | 0.1658258 | 7.080024 | 0.1658259 | 13.84728 | 0.1700694 | 6.804666
Phrozen AquaGray | Rigid | NS | 2 | 1 | 39.913 | 0.8659872 | 34.53529 | 0.1662163 | 7.0914345 | 0.1662163 | 13.86959 | 0.1704699 | 6.815632
Phrozen AquaGray | Rigid | NS | 2 | 1 | 40.013 | 0.8680726 | 34.60267 | 0.1666068 | 7.105271 | 0.1666166 | 13.89665 | 0.1708804 | 6.82893
Phrozen AquaGray | Rigid | NS | 2 | 1 | 40.113 | 0.8701579 | 34.66471 | 0.1670071 | 7.1180115 | 0.1670169 | 13.92157 | 0.1712909 | 6.841175
Phrozen AquaGray | Rigid | NS | 2 | 1 | 40.213 | 0.8722941 | 34.73804 | 0.1674269 | 7.133068 | 0.1674269 | 13.95102 | 0.1717114 | 6.855647
Phrozen AquaGray | Rigid | NS | 2 | 1 | 40.313 | 0.874583 | 34.83261 | 0.1678662 | 7.152486 | 0.1678662 | 13.989 | 0.172162 | 6.874309
Phrozen AquaGray | Rigid | NS | 2 | 1 | 40.413 | 0.8769226 | 34.93087 | 0.1683153 | 7.1726635 | 0.1683153 | 14.02846 | 0.1726226 | 6.893702
Phrozen AquaGray | Rigid | NS | 2 | 1 | 40.513 | 0.8792115 | 35.0175 | 0.1687546 | 7.1904515 | 0.1687546 | 14.06325 | 0.1730731 | 6.910798
Phrozen AquaGray | Rigid | NS | 2 | 1 | 40.613 | 0.8813986 | 35.09637 | 0.1691646 | 7.2066475 | 0.1691744 | 14.09493 | 0.1735037 | 6.926365
Phrozen AquaGray | Rigid | NS | 2 | 1 | 40.713 | 0.8835348 | 35.17322 | 0.1695844 | 7.2224275 | 0.1695844 | 14.12579 | 0.1739242 | 6.941531
Phrozen AquaGray | Rigid | NS | 2 | 1 | 40.813 | 0.885671 | 35.2475 | 0.1699944 | 7.237679 | 0.1699944 | 14.15562 | 0.1743447 | 6.956189
Phrozen AquaGray | Rigid | NS | 2 | 1 | 40.913 | 0.8877564 | 35.31955 | 0.1703849 | 7.252475 | 0.1703947 | 14.18456 | 0.1747552 | 6.97041
Phrozen AquaGray | Rigid | NS | 2 | 1 | 41.013 | 0.8898418 | 35.38933 | 0.170795 | 7.266803 | 0.170795 | 14.21258 | 0.1751657 | 6.984181
Phrozen AquaGray | Rigid | NS | 2 | 1 | 41.113 | 0.891978 | 35.46391 | 0.1711952 | 7.282116 | 0.171205 | 14.24253 | 0.1755862 | 6.998898
Phrozen AquaGray | Rigid | NS | 2 | 1 | 41.213 | 0.8941142 | 35.54625 | 0.171615 | 7.2990235 | 0.171615 | 14.2756 | 0.1760067 | 7.015148
Phrozen AquaGray | Rigid | NS | 2 | 1 | 41.313 | 0.896403 | 35.63477 | 0.1720446 | 7.3172005 | 0.1720543 | 14.31115 | 0.1764573 | 7.032618
Phrozen AquaGray | Rigid | NS | 2 | 1 | 41.413 | 0.898641 | 35.72381 | 0.1724741 | 7.335484 | 0.1724839 | 14.34691 | 0.1768978 | 7.05019
Phrozen AquaGray | Rigid | NS | 2 | 1 | 41.513 | 0.9009807 | 35.82292 | 0.1729232 | 7.355836 | 0.1729329 | 14.38672 | 0.1773584 | 7.069751
Phrozen AquaGray | Rigid | NS | 2 | 1 | 41.613 | 0.9032186 | 35.90962 | 0.1733527 | 7.3736385 | 0.1733625 | 14.42153 | 0.1777989 | 7.086861
Phrozen AquaGray | Rigid | NS | 2 | 1 | 41.713 | 0.9054057 | 35.98559 | 0.1737823 | 7.389238 | 0.1737823 | 14.45204 | 0.1782295 | 7.101853
Phrozen AquaGray | Rigid | NS | 2 | 1 | 41.813 | 0.9074911 | 36.06299 | 0.1741728 | 7.405131 | 0.1741825 | 14.48313 | 0.17864 | 7.117128
Phrozen AquaGray | Rigid | NS | 2 | 1 | 41.913 | 0.9095764 | 36.13029 | 0.1745828 | 7.418951 | 0.1745828 | 14.51016 | 0.1790505 | 7.130411
Phrozen AquaGray | Rigid | NS | 2 | 1 | 42.013 | 0.911611 | 36.19487 | 0.1749733 | 7.4322105 | 0.1749733 | 14.53609 | 0.179451 | 7.143155
Phrozen AquaGray | Rigid | NS | 2 | 1 | 42.113 | 0.9136454 | 36.25508 | 0.175354 | 7.444575 | 0.1753638065 | 14.56027 | 0.1798515 | 7.155039
Phrozen AquaGray | Rigid | NS | 2 | 1 | 42.213 | 0.9157817 | 36.3342 | 0.1757641 | 7.4608215 | 0.1757738 | 14.59205 | 0.180272 | 7.170653
Phrozen AquaGray | Rigid | NS | 2 | 1 | 42.313 | 0.9179179 | 36.42551 | 0.1761839 | 7.4795715 | 0.1761839 | 14.62872 | 0.1806925 | 7.188674
Phrozen AquaGray | Rigid | NS | 2 | 1 | 42.413 | 0.9201558 | 36.5173 | 0.1766134 | 7.498418 | 0.1766134 | 14.66558 | 0.181133 | 7.206787
Phrozen AquaGray | Rigid | NS | 2 | 1 | 42.513 | 0.9224956 | 36.61288 | 0.1770625 | 7.5180455 | 0.1770625 | 14.70397 | 0.1815936 | 7.225651
Phrozen AquaGray | Rigid | NS | 2 | 1 | 42.613 | 0.9247843 | 36.69903 | 0.1775018 | 7.5357345 | 0.1775018 | 14.73857 | 0.1820442 | 7.242653
Phrozen AquaGray | Rigid | NS | 2 | 1 | 42.713 | 0.9270223 | 36.79162 | 0.1779216 | 7.554747 | 0.1779313 | 14.77575 | 0.1824847 | 7.260926
Phrozen AquaGray | Rigid | NS | 2 | 1 | 42.813 | 0.9291077 | 36.86097 | 0.1783316 | 7.5689875 | 0.1783316 | 14.8036 | 0.1828952 | 7.274612
Phrozen AquaGray | Rigid | NS | 2 | 1 | 42.913 | 0.9312948 | 36.93116 | 0.1787514 | 7.5834005 | 0.1787514 | 14.83179 | 0.1833257 | 7.288465
Phrozen AquaGray | Rigid | NS | 2 | 1 | 43.013 | 0.9333293 | 37.00094 | 0.1791321 | 7.5977295 | 0.1791419 | 14.85982 | 0.1837262 | 7.302236
Phrozen AquaGray | Rigid | NS | 2 | 1 | 43.113 | 0.9354146 | 37.07296 | 0.1795422 | 7.6125165 | 0.1795422 | 14.88874 | 0.1841367 | 7.316448
Phrozen AquaGray | Rigid | NS | 2 | 1 | 43.213 | 0.9374492 | 37.14145 | 0.1799327 | 7.626581 | 0.1799327 | 14.91624 | 0.1845372 | 7.329966
Phrozen AquaGray | Rigid | NS | 2 | 1 | 43.313 | 0.9396363 | 37.22245 | 0.1803524 | 7.6432145 | 0.1803524 | 14.94878 | 0.1849678 | 7.345952
Phrozen AquaGray | Rigid | NS | 2 | 1 | 43.413 | 0.9418742 | 37.30385 | 0.180782 | 7.659928 | 0.180782 | 14.98147 | 0.1854083 | 7.362016
Phrozen AquaGray | Rigid | NS | 2 | 1 | 43.513 | 0.9441122 | 37.39429 | 0.1812116 | 7.6784985 | 0.1812116 | 15.01779 | 0.1858489 | 7.379864
Phrozen AquaGray | Rigid | NS | 2 | 1 | 43.613 | 0.946401 | 37.48547 | 0.1816411 | 7.6972215 | 0.1816509 | 15.05441 | 0.1862994 | 7.397859
Phrozen AquaGray | Rigid | NS | 2 | 1 | 43.713 | 0.9486898 | 37.57895 | 0.1820804 | 7.716416 | 0.1820902 | 15.09195 | 0.18675 | 7.416307
Phrozen AquaGray | Rigid | NS | 2 | 1 | 43.813 | 0.9508769 | 37.65883 | 0.18251 | 7.73282 | 0.18251 | 15.12403 | 0.1871805 | 7.432073
Phrozen AquaGray | Rigid | NS | 2 | 1 | 43.913 | 0.9529623 | 37.72828 | 0.1829005 | 7.7470805 | 0.1829102 | 15.15192 | 0.187591 | 7.445779
Phrozen AquaGray | Rigid | NS | 2 | 1 | 44.013 | 0.9550985 | 37.80429 | 0.1833202 | 7.7626875 | 0.1833202 | 15.18244 | 0.1880115 | 7.460779
Phrozen AquaGray | Rigid | NS | 2 | 1 | 44.113 | 0.9572856 | 37.87825 | 0.1837303 | 7.7778755 | 0.18374 | 15.21215 | 0.188442 | 7.475376
Phrozen AquaGray | Rigid | NS | 2 | 1 | 44.213 | 0.9592692 | 37.95084 | 0.1841208 | 7.7927795 | 0.1841208 | 15.2413 | 0.1888325 | 7.4897
Phrozen AquaGray | Rigid | NS | 2 | 1 | 44.313 | 0.9614055 | 38.01873 | 0.184521 | 7.8067215 | 0.1845308 | 15.26857 | 0.189253 | 7.5031
Phrozen AquaGray | Rigid | NS | 2 | 1 | 44.413 | 0.9634908 | 38.09965 | 0.1849311 | 7.823337 | 0.1849311 | 15.30106 | 0.1896635 | 7.519069
Phrozen AquaGray | Rigid | NS | 2 | 1 | 44.513 | 0.9657288 | 38.18815 | 0.1853606 | 7.8415095 | 0.1853606 | 15.33661 | 0.1901041 | 7.536535
Phrozen AquaGray | Rigid | NS | 2 | 1 | 44.613 | 0.9679667 | 38.26745 | 0.1857804 | 7.8577925 | 0.1857902 | 15.36845 | 0.1905446 | 7.552185
Phrozen AquaGray | Rigid | NS | 2 | 1 | 44.713 | 0.9703064 | 38.36349 | 0.1862295 | 7.8775145 | 0.1862392 | 15.40703 | 0.1910052 | 7.57114
Phrozen AquaGray | Rigid | NS | 2 | 1 | 44.813 | 0.9725444 | 38.45833 | 0.186659 | 7.8969875 | 0.1866688 | 15.44511 | 0.1914457 | 7.589855
Phrozen AquaGray | Rigid | NS | 2 | 1 | 44.913 | 0.9747315 | 38.54665 | 0.1870886 | 7.9151225 | 0.1870886 | 15.48058 | 0.1918763 | 7.607285
Phrozen AquaGray | Rigid | NS | 2 | 1 | 45.013 | 0.9769186 | 38.61783 | 0.1874986 | 7.929739 | 0.1875084 | 15.50917 | 0.1923068 | 7.621333
Phrozen AquaGray | Rigid | NS | 2 | 1 | 45.113 | 0.9789531 | 38.69383 | 0.1878989 | 7.9453445 | 0.1878989 | 15.53969 | 0.1927073 | 7.636332
Phrozen AquaGray | Rigid | NS | 2 | 1 | 45.213 | 0.9810893 | 38.76743 | 0.1882991 | 7.960458 | 0.1883089 | 15.56925 | 0.1931278 | 7.650857
Phrozen AquaGray | Rigid | NS | 2 | 1 | 45.313 | 0.9831238 | 38.83997 | 0.1886896 | 7.975354 | 0.1886994 | 15.59838 | 0.1935283 | 7.665174
Phrozen AquaGray | Rigid | NS | 2 | 1 | 45.413 | 0.9853109 | 38.92138 | 0.1891094 | 7.992069 | 0.1891192 | 15.63107 | 0.1939588 | 7.681239
Phrozen AquaGray | Rigid | NS | 2 | 1 | 45.513 | 0.9874471 | 38.99801 | 0.1895292 | 8.0078055 | 0.1895292 | 15.66185 | 0.1943794 | 7.696363
Phrozen AquaGray | Rigid | NS | 2 | 1 | 45.613 | 0.9896342 | 39.08892 | 0.189949 | 8.026473 | 0.189949 | 15.69836 | 0.1948099 | 7.714305
Phrozen AquaGray | Rigid | NS | 2 | 1 | 45.713 | 0.991923 | 39.18024 | 0.1903883 | 8.045224 | 0.1903883 | 15.73504 | 0.1952604 | 7.732327
Phrozen AquaGray | Rigid | NS | 2 | 1 | 45.813 | 0.9942119 | 39.2746 | 0.1908276 | 8.0646 | 0.1908276 | 15.77293 | 0.195711 | 7.750949
Phrozen AquaGray | Rigid | NS | 2 | 1 | 45.913 | 0.9965007 | 39.34931 | 0.1912572 | 8.079941 | 0.1912669 | 15.80294 | 0.1961616 | 7.765693
Phrozen AquaGray | Rigid | NS | 2 | 1 | 46.013 | 0.9985861 | 39.43547 | 0.1916672 | 8.0976335 | 0.1916672 | 15.83754 | 0.1965721 | 7.782698
Phrozen AquaGray | Rigid | NS | 2 | 1 | 46.113 | 1.000671 | 39.52621 | 0.1920674 | 8.116265 | 0.1920675 | 15.87398 | 0.1969826 | 7.800605
Phrozen AquaGray | Rigid | NS | 2 | 1 | 46.213 | 1.002808 | 39.59101 | 0.1924677 | 8.1295705 | 0.1924775 | 15.9 | 0.1974031 | 7.813393
Phrozen AquaGray | Rigid | NS | 2 | 1 | 46.313 | 1.004893 | 39.66279 | 0.192868 | 8.1443105 | 0.1928777 | 15.92883 | 0.1978136 | 7.82756
Phrozen AquaGray | Rigid | NS | 2 | 1 | 46.413 | 1.007029 | 39.73005 | 0.193278 | 8.158122 | 0.1932878 | 15.95584 | 0.1982341 | 7.840834
Phrozen AquaGray | Rigid | NS | 2 | 1 | 46.513 | 1.009115 | 39.79382 | 0.1936783 | 8.1712155 | 0.193688 | 15.98145 | 0.1986446 | 7.853418
Phrozen AquaGray | Rigid | NS | 2 | 1 | 46.613 | 1.011302 | 39.90136 | 0.1940981 | 8.1932985 | 0.1941078 | 16.02464 | 0.1990751 | 7.874642
Phrozen AquaGray | Rigid | NS | 2 | 1 | 46.713 | 1.013489 | 39.98341 | 0.1945276 | 8.2101465 | 0.1945276 | 16.0576 | 0.1995057 | 7.890835
Phrozen AquaGray | Rigid | NS | 2 | 1 | 46.813 | 1.015778 | 40.08784 | 0.1949571 | 8.2315895 | 0.1949669 | 16.09953 | 0.1999562 | 7.911444
Phrozen AquaGray | Rigid | NS | 2 | 1 | 46.913 | 1.018066 | 40.20858 | 0.1954062 | 8.256382 | 0.1954062 | 16.14802 | 0.2004068 | 7.935272
Phrozen AquaGray | Rigid | NS | 2 | 1 | 47.013 | 1.020304 | 40.27374 | 0.1958358 | 8.2697615 | 0.1958358 | 16.17419 | 0.2008473 | 7.948132
Phrozen AquaGray | Rigid | NS | 2 | 1 | 47.113 | 1.022491 | 40.34575 | 0.1962458 | 8.284549 | 0.1962556 | 16.20311 | 0.2012779 | 7.962344
Phrozen AquaGray | Rigid | NS | 2 | 1 | 47.213 | 1.024526 | 40.40532 | 0.1966363 | 8.296781 | 0.1966461 | 16.22704 | 0.2016783 | 7.9741
Phrozen AquaGray | Rigid | NS | 2 | 1 | 47.313 | 1.026611 | 40.47157 | 0.1970463 | 8.3103845 | 0.1970463 | 16.25364 | 0.2020888 | 7.987175
Phrozen AquaGray | Rigid | NS | 2 | 1 | 47.413 | 1.028748 | 40.55728 | 0.1974466 | 8.327984 | 0.1974563 | 16.28806 | 0.2025094 | 8.004089
Phrozen AquaGray | Rigid | NS | 2 | 1 | 47.513 | 1.030884 | 40.65159 | 0.1978566 | 8.3473495 | 0.1978664 | 16.32594 | 0.2029299 | 8.022702
Phrozen AquaGray | Rigid | NS | 2 | 1 | 47.613 | 1.033071 | 40.72752 | 0.1982764 | 8.3629405 | 0.1982862 | 16.35643 | 0.2033604 | 8.037686
Phrozen AquaGray | Rigid | NS | 2 | 1 | 47.713 | 1.035258 | 40.81661 | 0.1986962 | 8.381234 | 0.198706 | 16.39221 | 0.203791 | 8.055268
Phrozen AquaGray | Rigid | NS | 2 | 1 | 47.813 | 1.037496 | 40.91818 | 0.1991258 | 8.40209 | 0.1991355 | 16.433 | 0.2042315 | 8.075313
Phrozen AquaGray | Rigid | NS | 2 | 1 | 47.913 | 1.039836 | 41.00062 | 0.1995748 | 8.419019 | 0.1995846 | 16.46611 | 0.2046921 | 8.091584
Phrozen AquaGray | Rigid | NS | 2 | 1 | 48.013 | 1.042074 | 41.07904 | 0.2000141 | 8.43512 | 0.2000141 | 16.49761 | 0.2051326 | 8.107059
Phrozen AquaGray | Rigid | NS | 2 | 1 | 48.113 | 1.044261 | 41.15138 | 0.2004241 | 8.449975 | 0.2004339 | 16.52666 | 0.2055631 | 8.121336
Phrozen AquaGray | Rigid | NS | 2 | 1 | 48.213 | 1.046397 | 41.22865 | 0.2008342 | 8.465841 | 0.2008439 | 16.55769 | 0.2059836 | 8.136585
Phrozen AquaGray | Rigid | NS | 2 | 1 | 48.313 | 1.048482 | 41.30109 | 0.2012442 | 8.480716 | 0.2012442 | 16.58678 | 0.2063941 | 8.150881
Phrozen AquaGray | Rigid | NS | 2 | 1 | 48.413 | 1.050466 | 41.38655 | 0.2016249 | 8.498264 | 0.2016249 | 16.6211 | 0.2067846 | 8.167747
Phrozen AquaGray | Rigid | NS | 2 | 1 | 48.513 | 1.052551 | 41.46925 | 0.2020154 | 8.515246 | 0.2020252 | 16.65432 | 0.2071951 | 8.184068
Phrozen AquaGray | Rigid | NS | 2 | 1 | 48.613 | 1.054637 | 41.5403 | 0.2024157 | 8.529836 | 0.2024255 | 16.68285 | 0.2076056 | 8.198091
Phrozen AquaGray | Rigid | NS | 2 | 1 | 48.713 | 1.056824 | 41.6215 | 0.2028355 | 8.546509 | 0.2028453 | 16.71546 | 0.2080362 | 8.214115
Phrozen AquaGray | Rigid | NS | 2 | 1 | 48.813 | 1.059062 | 41.7093 | 0.203265 | 8.564538 | 0.2032748 | 16.75072 | 0.2084767 | 8.231444
Phrozen AquaGray | Rigid | NS | 2 | 1 | 48.913 | 1.061351 | 41.806 | 0.2037044 | 8.584394 | 0.2037141 | 16.78956 | 0.2089273 | 8.250527
Phrozen AquaGray | Rigid | NS | 2 | 1 | 49.013 | 1.063589 | 41.90085 | 0.2041437 | 8.603871 | 0.2041437 | 16.82765 | 0.2093678 | 8.269247
Phrozen AquaGray | Rigid | NS | 2 | 1 | 49.113 | 1.065826 | 41.99115 | 0.2045732 | 8.622412 | 0.2045732 | 16.86391 | 0.2098083 | 8.287067
Phrozen AquaGray | Rigid | NS | 2 | 1 | 49.213 | 1.068064 | 42.08169 | 0.204993 | 8.641004 | 0.2050028 | 16.90028 | 0.2102489 | 8.304935
Phrozen AquaGray | Rigid | NS | 2 | 1 | 49.313 | 1.070099 | 42.1603 | 0.2053933 | 8.657146 | 0.2053933 | 16.93185 | 0.2106494 | 8.32045
Phrozen AquaGray | Rigid | NS | 2 | 1 | 49.413 | 1.072235 | 42.24223 | 0.2057935 | 8.67397 | 0.2058033 | 16.96475 | 0.2110699 | 8.336619
Phrozen AquaGray | Rigid | NS | 2 | 1 | 49.513 | 1.074321 | 42.3107 | 0.2061938 | 8.688029 | 0.2062036 | 16.99225 | 0.2114804 | 8.350131
Phrozen AquaGray | Rigid | NS | 2 | 1 | 49.613 | 1.076406 | 42.39122 | 0.2066038 | 8.704562 | 0.2066038 | 17.02458 | 0.2118909 | 8.366021
Phrozen AquaGray | Rigid | NS | 2 | 1 | 49.713 | 1.078542 | 42.46887 | 0.2070138 | 8.720508 | 0.2070138 | 17.05577 | 0.2123114 | 8.381347
Phrozen AquaGray | Rigid | NS | 2 | 1 | 49.813 | 1.080729 | 42.55079 | 0.2074239 | 8.737329 | 0.2074336 | 17.08867 | 0.212742 | 8.397514
Phrozen AquaGray | Rigid | NS | 2 | 1 | 49.913 | 1.083018 | 42.65414 | 0.2078632 | 8.75855 | 0.2078729 | 17.13018 | 0.2131925 | 8.41791
Phrozen AquaGray | Rigid | NS | 2 | 1 | 50.013 | 1.085358 | 42.76456 | 0.2083123 | 8.781224 | 0.208322 | 17.17452 | 0.2136531 | 8.439702
Phrozen AquaGray | Rigid | NS | 2 | 1 | 50.113 | 1.087646 | 42.87139 | 0.2087613 | 8.80316 | 0.2087613 | 17.21743 | 0.2141036 | 8.460785
Phrozen AquaGray | Rigid | NS | 2 | 1 | 50.213 | 1.089783 | 42.95169 | 0.2091713 | 8.81965 | 0.2091713 | 17.24968 | 0.2145242 | 8.476633
Phrozen AquaGray | Rigid | NS | 2 | 1 | 50.313 | 1.091919 | 43.02958 | 0.2095814 | 8.835643 | 0.2095814 | 17.28096 | 0.2149447 | 8.492004
Phrozen AquaGray | Rigid | NS | 2 | 1 | 50.413 | 1.094055 | 43.10067 | 0.2099817 | 8.850241 | 0.2099914 | 17.30951 | 0.2153652 | 8.506035
Phrozen AquaGray | Rigid | NS | 2 | 1 | 50.513 | 1.096039 | 43.16116 | 0.2103624 | 8.862662 | 0.2103721 | 17.3338 | 0.2157557 | 8.517973
Phrozen AquaGray | Rigid | NS | 2 | 1 | 50.613 | 1.098124 | 43.23816 | 0.2107626 | 8.878473 | 0.2107724 | 17.36472 | 0.2161662 | 8.533169
Phrozen AquaGray | Rigid | NS | 2 | 1 | 50.713 | 1.100159 | 43.30875 | 0.2111629 | 8.892967 | 0.2111629 | 17.39307 | 0.2165667 | 8.547099
Phrozen AquaGray | Rigid | NS | 2 | 1 | 50.813 | 1.102397 | 43.40849 | 0.2115827 | 8.913447 | 0.2115924 | 17.43313 | 0.2170072 | 8.566783
Phrozen AquaGray | Rigid | NS | 2 | 1 | 50.913 | 1.104635 | 43.50219 | 0.212022 | 8.932688 | 0.212022 | 17.47076 | 0.2174478 | 8.585275
Phrozen AquaGray | Rigid | NS | 2 | 1 | 51.013 | 1.106873 | 43.59216 | 0.2124418 | 8.951161 | 0.2124515 | 17.50689 | 0.2178883 | 8.60303
Phrozen AquaGray | Rigid | NS | 2 | 1 | 51.113 | 1.109161 | 43.69131 | 0.2128811 | 8.971522 | 0.2128909 | 17.54671 | 0.2183389 | 8.622599
Phrozen AquaGray | Rigid | NS | 2 | 1 | 51.213 | 1.11145 | 43.79123 | 0.2133302 | 8.992039 | 0.2133302 | 17.58684 | 0.2187894 | 8.642318
Phrozen AquaGray | Rigid | NS | 2 | 1 | 51.313 | 1.113688 | 43.88395 | 0.2137597 | 9.011078 | 0.2137597 | 17.62408 | 0.21923 | 8.660616
Phrozen AquaGray | Rigid | NS | 2 | 1 | 51.413 | 1.115774 | 43.96372 | 0.2141502 | 9.027458 | 0.21416 | 17.65611 | 0.2196405 | 8.67636
Phrozen AquaGray | Rigid | NS | 2 | 1 | 51.513 | 1.117859 | 44.02665 | 0.2145603 | 9.04038 | 0.2145603 | 17.68139 | 0.220051 | 8.688779
Phrozen AquaGray | Rigid | NS | 2 | 1 | 51.613 | 1.119944 | 44.09866 | 0.2149507 | 9.055167 | 0.2149605 | 17.71031 | 0.2204615 | 8.702991
Phrozen AquaGray | Rigid | NS | 2 | 1 | 51.713 | 1.121979 | 44.1613 | 0.215351 | 9.06803 | 0.215351 | 17.73546 | 0.220862 | 8.715353
Phrozen AquaGray | Rigid | NS | 2 | 1 | 51.813 | 1.124166 | 44.26252 | 0.2157708 | 9.088813 | 0.2157708 | 17.77611 | 0.2212925 | 8.735328
Phrozen AquaGray | Rigid | NS | 2 | 1 | 51.913 | 1.126302 | 44.35044 | 0.2161808 | 9.106868 | 0.2161808 | 17.81142 | 0.221713 | 8.752681
Phrozen AquaGray | Rigid | NS | 2 | 1 | 52.013 | 1.12854 | 44.44094 | 0.2166104 | 9.125451 | 0.2166104 | 17.84777 | 0.2221535 | 8.770541
Phrozen AquaGray | Rigid | NS | 2 | 1 | 52.113 | 1.13088 | 44.5495 | 0.2170497 | 9.14774 | 0.2170595 | 17.89136 | 0.2226141 | 8.791964
Phrozen AquaGray | Rigid | NS | 2 | 1 | 52.213 | 1.133169 | 44.64155 | 0.2174988 | 9.166642 | 0.2174988 | 17.92833 | 0.2230647 | 8.810131
Phrozen AquaGray | Rigid | NS | 2 | 1 | 52.313 | 1.135356 | 44.73096 | 0.2179186 | 9.185002 | 0.2179186 | 17.96424 | 0.2234952 | 8.827776
Phrozen AquaGray | Rigid | NS | 2 | 1 | 52.413 | 1.137492 | 44.81335 | 0.2183188 | 9.201919 | 0.2183286 | 17.99733 | 0.2239157 | 8.844035
Phrozen AquaGray | Rigid | NS | 2 | 1 | 52.513 | 1.139628 | 44.89538 | 0.2187386 | 9.218763 | 0.2187386 | 18.03027 | 0.2243362 | 8.860225
Phrozen AquaGray | Rigid | NS | 2 | 1 | 52.613 | 1.141663 | 44.95822 | 0.2191291 | 9.231668 | 0.2191291 | 18.05551 | 0.2247367 | 8.872627
Phrozen AquaGray | Rigid | NS | 2 | 1 | 52.713 | 1.143748 | 45.03014 | 0.2195196 | 9.246435 | 0.2195294 | 18.08439 | 0.2251472 | 8.886819
Phrozen AquaGray | Rigid | NS | 2 | 1 | 52.813 | 1.145783 | 45.11939 | 0.2199199 | 9.264762 | 0.2199199 | 18.12024 | 0.2255477 | 8.904434
Phrozen AquaGray | Rigid | NS | 2 | 1 | 52.913 | 1.147919 | 45.20338 | 0.2203201 | 9.282008 | 0.2203299 | 18.15397 | 0.2259683 | 8.921009
Phrozen AquaGray | Rigid | NS | 2 | 1 | 53.013 | 1.150055 | 45.2701 | 0.2207399 | 9.295708 | 0.2207399 | 18.18076 | 0.2263888 | 8.934177
Phrozen AquaGray | Rigid | NS | 2 | 1 | 53.113 | 1.152293 | 45.35611 | 0.2211597 | 9.31337 | 0.2211695 | 18.21531 | 0.2268293 | 8.951151
Phrozen AquaGray | Rigid | NS | 2 | 1 | 53.213 | 1.154582 | 45.46875 | 0.221599 | 9.336499 | 0.2216088 | 18.26054 | 0.2272799 | 8.973381
Phrozen AquaGray | Rigid | NS | 2 | 1 | 53.313 | 1.156871 | 45.58485 | 0.2220481 | 9.360338 | 0.2220481 | 18.30717 | 0.2277304 | 8.996293
Phrozen AquaGray | Rigid | NS | 2 | 1 | 53.413 | 1.15921 | 45.68102 | 0.2224874 | 9.380087 | 0.2224972 | 18.34579 | 0.228191 | 9.015274
Phrozen AquaGray | Rigid | NS | 2 | 1 | 53.513 | 1.161346 | 45.75285 | 0.2228974 | 9.394836 | 0.2229072 | 18.37464 | 0.2286115 | 9.02945
Phrozen AquaGray | Rigid | NS | 2 | 1 | 53.613 | 1.163483 | 45.82164 | 0.2233074 | 9.408961 | 0.2233172 | 18.40227 | 0.229032 | 9.043025
Phrozen AquaGray | Rigid | NS | 2 | 1 | 53.713 | 1.165568 | 45.89382 | 0.2237175 | 9.423782 | 0.2237175 | 18.43125 | 0.2294425 | 9.057269
Phrozen AquaGray | Rigid | NS | 2 | 1 | 53.813 | 1.167653 | 45.97712 | 0.2241178 | 9.440887 | 0.2241178 | 18.46471 | 0.229853 | 9.073709
Phrozen AquaGray | Rigid | NS | 2 | 1 | 53.913 | 1.169739 | 46.06751 | 0.224518 | 9.459447 | 0.224518 | 18.50101 | 0.2302635 | 9.091548
Phrozen AquaGray | Rigid | NS | 2 | 1 | 54.013 | 1.171824 | 46.15205 | 0.2249183 | 9.476807 | 0.2249183 | 18.53496 | 0.230674 | 9.108232
Phrozen AquaGray | Rigid | NS | 2 | 1 | 54.113 | 1.174113 | 46.30517 | 0.2253478 | 9.508248 | 0.2253576 | 18.59645 | 0.2311246 | 9.13845
Phrozen AquaGray | Rigid | NS | 2 | 1 | 54.213 | 1.176453 | 46.34618 | 0.2258066 | 9.516669 | 0.2258066 | 18.61292 | 0.2315852 | 9.146544
Phrozen AquaGray | Rigid | NS | 2 | 1 | 54.313 | 1.178792 | 46.41261 | 0.226246 | 9.530311 | 0.2262557 | 18.6396 | 0.2320457 | 9.159655
Phrozen AquaGray | Rigid | NS | 2 | 1 | 54.413 | 1.180979 | 46.50159 | 0.2266755 | 9.548581 | 0.2266755 | 18.67534 | 0.2324763 | 9.177215
Phrozen AquaGray | Rigid | NS | 2 | 1 | 54.513 | 1.183116 | 46.59906 | 0.2270855 | 9.568596 | 0.2270855 | 18.71448 | 0.2328968 | 9.196452
Phrozen AquaGray | Rigid | NS | 2 | 1 | 54.613 | 1.185252 | 46.69612 | 0.2274956 | 9.588525 | 0.2274956 | 18.75346 | 0.2333173 | 9.215605
Phrozen AquaGray | Rigid | NS | 2 | 1 | 54.713 | 1.187286 | 46.77845 | 0.2278763 | 9.60543 | 0.2278861 | 18.78652 | 0.2337178 | 9.231853
Phrozen AquaGray | Rigid | NS | 2 | 1 | 54.813 | 1.189372 | 46.86016 | 0.2282863 | 9.62221 | 0.2282863 | 18.81934 | 0.2341283 | 9.247981
Phrozen AquaGray | Rigid | NS | 2 | 1 | 54.913 | 1.191406 | 46.9257 | 0.2286671 | 9.635668 | 0.2286768 | 18.84566 | 0.2345288 | 9.260914
Phrozen AquaGray | Rigid | NS | 2 | 1 | 55.013 | 1.193492 | 47.00756 | 0.2290771 | 9.652477 | 0.2290771 | 18.87854 | 0.2349393 | 9.27707
Phrozen AquaGray | Rigid | NS | 2 | 1 | 55.113 | 1.195628 | 47.07879 | 0.2294871 | 9.667103 | 0.2294871 | 18.90715 | 0.2353598 | 9.291127
Phrozen AquaGray | Rigid | NS | 2 | 1 | 55.213 | 1.197866 | 47.16677 | 0.2299069 | 9.685169 | 0.2299167 | 18.94248 | 0.2358004 | 9.30849
Phrozen AquaGray | Rigid | NS | 2 | 1 | 55.313 | 1.200155 | 47.26786 | 0.230356 | 9.705926 | 0.230356 | 18.98308 | 0.2362509 | 9.32844
Phrozen AquaGray | Rigid | NS | 2 | 1 | 55.413 | 1.202494 | 47.37292 | 0.2308051 | 9.7275 | 0.2308051 | 19.02527 | 0.2367115 | 9.349175
Phrozen AquaGray | Rigid | NS | 2 | 1 | 55.513 | 1.204834 | 47.48597 | 0.2312444 | 9.750713 | 0.2312541 | 19.07067 | 0.237172 | 9.371486
Phrozen AquaGray | Rigid | NS | 2 | 1 | 55.613 | 1.206919 | 47.56514 | 0.2316544 | 9.766969 | 0.2316544 | 19.10247 | 0.2375826 | 9.387109
Phrozen AquaGray | Rigid | NS | 2 | 1 | 55.713 | 1.209005 | 47.65019 | 0.2320547 | 9.784434 | 0.2320547 | 19.13662 | 0.2379931 | 9.403895
Phrozen AquaGray | Rigid | NS | 2 | 1 | 55.813 | 1.211039 | 47.72627 | 0.2324452 | 9.800056 | 0.2324452 | 19.16718 | 0.2383936 | 9.418909
Phrozen AquaGray | Rigid | NS | 2 | 1 | 55.913 | 1.213125 | 47.80711 | 0.2328357 | 9.816654 | 0.2328454 | 19.19964 | 0.2388041 | 9.434862
Phrozen AquaGray | Rigid | NS | 2 | 1 | 56.013 | 1.215261 | 47.88987 | 0.2332554 | 9.833649 | 0.2332554 | 19.23288 | 0.2392246 | 9.451196
Phrozen AquaGray | Rigid | NS | 2 | 1 | 56.113 | 1.217397 | 47.97378 | 0.2336655 | 9.850879 | 0.2336655 | 19.26658 | 0.2396451 | 9.467756
Phrozen AquaGray | Rigid | NS | 2 | 1 | 56.15 | 1.218211 | 48.00584 | 0.2338119 | 9.857463 | 0.2338217 | 19.27946 | 0.2398053 | 9.474083
Phrozen AquaGray | Rigid | NS | 1 | 3 | 0.113 | 0.000559489 | -0.003383553 | 0.0001099192 | -0.0007245296 | 0.000109489 | -0.001386702 | 0.0001101356 | -0.0006677534
Phrozen AquaGray | Rigid | NS | 1 | 3 | 0.213 | 0.001525879 | 0.005724076 | 0.0002897871 | 0.001225712 | 0.0002986064 | 0.002345933 | 0.0003003699 | 0.001129662
Phrozen AquaGray | Rigid | NS | 1 | 3 | 0.313 | 0.003967285 | 0.09343761 | 0.0007694347 | 0.02000805 | 0.0007763768 | 0.0382941 | 0.0007809617 | 0.01844017
Phrozen AquaGray | Rigid | NS | 1 | 3 | 0.413 | 0.00773112 | 0.2607903 | 0.001508891 | 0.05584375 | 0.001512939 | 0.1068813 | 0.001521874 | 0.05146767
Phrozen AquaGray | Rigid | NS | 1 | 3 | 0.513 | 0.0104777 | 0.3639544 | 0.002058488 | 0.0779345625 | 0.002050431 | 0.1491616 | 0.00206254 | 0.07182739
Phrozen AquaGray | Rigid | NS | 1 | 3 | 0.613 | 0.01286825 | 0.4472334 | 0.00251815 | 0.09576733 | 0.002518248 | 0.1832924 | 0.002533119 | 0.08826273
Phrozen AquaGray | Rigid | NS | 1 | 3 | 0.713 | 0.0151062 | 0.523043 | 0.00296782 | 0.1120006 | 0.002956204 | 0.2143619 | 0.002973662 | 0.103224
Phrozen AquaGray | Rigid | NS | 1 | 3 | 0.813 | 0.01734416 | 0.5982271 | 0.003407496 | 0.1281 | 0.00339416 | 0.2451751 | 0.003414204 | 0.1180617
Phrozen AquaGray | Rigid | NS | 1 | 3 | 0.913 | 0.01958211 | 0.667441 | 0.003847174 | 0.142921 | 0.003832116 | 0.2735414 | 0.003854747 | 0.1317213
Phrozen AquaGray | Rigid | NS | 1 | 3 | 1.013 | 0.02182007 | 0.7427707 | 0.00428685 | 0.1590515 | 0.004270072 | 0.3044142 | 0.004295289 | 0.1465878
Phrozen AquaGray | Rigid | NS | 1 | 3 | 1.113 | 0.02410889 | 0.8193644 | 0.00473652 | 0.1754528 | 0.004717982 | 0.3358051 | 0.004745844 | 0.1617038
Phrozen AquaGray | Rigid | NS | 1 | 3 | 1.213 | 0.02644857 | 0.8940907 | 0.005186189 | 0.1914541 | 0.005175845 | 0.3664306 | 0.005206411 | 0.1764512
Phrozen AquaGray | Rigid | NS | 1 | 3 | 1.313 | 0.02863566 | 0.9628916 | 0.005625866 | 0.2061866 | 0.005603848 | 0.3946277 | 0.005636941 | 0.1900293
Phrozen AquaGray | Rigid | NS | 1 | 3 | 1.413 | 0.03072103 | 1.018781 | 0.006025573 | 0.2181545 | 0.006011943 | 0.4175333 | 0.006047447 | 0.2010593
Phrozen AquaGray | Rigid | NS | 1 | 3 | 1.513 | 0.0328064 | 1.083194 | 0.006445265 | 0.2319472 | 0.006420039 | 0.4439318 | 0.006457952 | 0.2137712
Phrozen AquaGray | Rigid | NS | 1 | 3 | 1.613 | 0.03489176 | 1.143772 | 0.006844971 | 0.2449192 | 0.006828134 | 0.4687592 | 0.006868457 | 0.2257266
Phrozen AquaGray | Rigid | NS | 1 | 3 | 1.713 | 0.03697713 | 1.205515 | 0.00725467 | 0.2581403 | 0.00723623 | 0.4940637 | 0.007278963 | 0.2379117
Phrozen AquaGray | Rigid | NS | 1 | 3 | 1.813 | 0.03911337 | 1.27217 | 0.007684355 | 0.2724133 | 0.007654279 | 0.5213812 | 0.007699481 | 0.2510662
Phrozen AquaGray | Rigid | NS | 1 | 3 | 1.913 | 0.04124959 | 1.336575 | 0.008104046 | 0.2862045 | 0.008072328 | 0.5477767 | 0.008119999 | 0.2637767
Phrozen AquaGray | Rigid | NS | 1 | 3 | 2.013 | 0.04353841 | 1.410362 | 0.008543723 | 0.30200475 | 0.008520237 | 0.5780173 | 0.008570554 | 0.2783388
Phrozen AquaGray | Rigid | NS | 1 | 3 | 2.113 | 0.04587809 | 1.486625 | 0.009013378 | 0.3183352 | 0.0089781 | 0.6092727 | 0.009031121 | 0.2933896
Phrozen AquaGray | Rigid | NS | 1 | 3 | 2.213 | 0.04821777 | 1.556499 | 0.00947304 | 0.333297375 | 0.009435964 | 0.6379093 | 0.009491688 | 0.3071793
Phrozen AquaGray | Rigid | NS | 1 | 3 | 2.313 | 0.05035401 | 1.617553 | 0.009892732 | 0.346371 | 0.009854013 | 0.6629314 | 0.009912206 | 0.3192284
Phrozen AquaGray | Rigid | NS | 1 | 3 | 2.413 | 0.0525411 | 1.680434 | 0.01031242 | 0.3598359 | 0.01028202 | 0.6887024 | 0.01034274 | 0.3316382
Phrozen AquaGray | Rigid | NS | 1 | 3 | 2.513 | 0.05462647 | 1.737801 | 0.01072212 | 0.3721201875 | 0.01069011 | 0.7122137 | 0.01075324 | 0.3429598
Phrozen AquaGray | Rigid | NS | 1 | 3 | 2.613 | 0.05666097 | 1.797633 | 0.01113182 | 0.3849321 | 0.01108825 | 0.7367348 | 0.01115373 | 0.3547677
Phrozen AquaGray | Rigid | NS | 1 | 3 | 2.713 | 0.05874634 | 1.853235 | 0.01154152 | 0.3968383125 | 0.01149635 | 0.7595225 | 0.01156424 | 0.3657409
Phrozen AquaGray | Rigid | NS | 1 | 3 | 2.813 | 0.06078084 | 1.907179 | 0.01194123 | 0.4083895 | 0.01189449 | 0.7816307 | 0.01196473 | 0.3763869
Phrozen AquaGray | Rigid | NS | 1 | 3 | 2.913 | 0.06296793 | 1.973933 | 0.01237091 | 0.4226837 | 0.01232249 | 0.8089889 | 0.01239526 | 0.389561
Phrozen AquaGray | Rigid | NS | 1 | 3 | 3.013 | 0.0652059 | 2.037166 | 0.01280059 | 0.436224 | 0.01276045 | 0.834904 | 0.01283581 | 0.4020402
Phrozen AquaGray | Rigid | NS | 1 | 3 | 3.113 | 0.06744385 | 2.099752 | 0.01324027 | 0.4496258 | 0.0131984 | 0.8605543 | 0.01327635 | 0.4143918
Phrozen AquaGray | Rigid | NS | 1 | 3 | 3.213 | 0.0696818 | 2.166982 | 0.01368994 | 0.4640218 | 0.01363636 | 0.8881073 | 0.01371689 | 0.4276597
Phrozen AquaGray | Rigid | NS | 1 | 3 | 3.313 | 0.07197062 | 2.235849 | 0.01413961 | 0.4787684375 | 0.01408427 | 0.9163314 | 0.01416745 | 0.4412508
Phrozen AquaGray | Rigid | NS | 1 | 3 | 3.413 | 0.07420858 | 2.293959 | 0.01457929 | 0.49121175 | 0.01452223 | 0.9401471 | 0.01460799 | 0.452719
Phrozen AquaGray | Rigid | NS | 1 | 3 | 3.513 | 0.07629395 | 2.353447 | 0.01498899 | 0.5039501 | 0.01493032 | 0.9645274 | 0.01501849 | 0.4644591
Phrozen AquaGray | Rigid | NS | 1 | 3 | 3.613 | 0.07837931 | 2.409868 | 0.01539869 | 0.5160317 | 0.01533842 | 0.9876507 | 0.015429 | 0.4755939
Phrozen AquaGray | Rigid | NS | 1 | 3 | 3.713 | 0.08041382 | 2.460607 | 0.01579839 | 0.526896625 | 0.01573656 | 1.008446 | 0.01582949 | 0.4856075
Phrozen AquaGray | Rigid | NS | 1 | 3 | 3.813 | 0.08255005 | 2.522136 | 0.01620809 | 0.5400719375 | 0.01615461 | 1.033662 | 0.01625001 | 0.4977504
Phrozen AquaGray | Rigid | NS | 1 | 3 | 3.913 | 0.08468628 | 2.579076 | 0.01662778 | 0.55226475 | 0.01657266 | 1.056998 | 0.01667053 | 0.5089877
Phrozen AquaGray | Rigid | NS | 1 | 3 | 4.013 | 0.08682251 | 2.635182 | 0.01704748 | 0.564278875 | 0.01699071 | 1.079993 | 0.01709105 | 0.5200604
Phrozen AquaGray | Rigid | NS | 1 | 3 | 4.113 | 0.08906046 | 2.700064 | 0.01749714 | 0.578172125 | 0.01742866 | 1.106584 | 0.01753159 | 0.5328649
Phrozen AquaGray | Rigid | NS | 1 | 3 | 4.213 | 0.09140015 | 2.766731 | 0.01795681 | 0.5924478125 | 0.01788653 | 1.133906 | 0.01799216 | 0.5460219
Phrozen AquaGray | Rigid | NS | 1 | 3 | 4.313 | 0.09368897 | 2.835027 | 0.01840648 | 0.607072125 | 0.01833444 | 1.161896 | 0.01844271 | 0.5595002
Phrozen AquaGray | Rigid | NS | 1 | 3 | 4.413 | 0.09597778 | 2.897909 | 0.01885615 | 0.62053725 | 0.01878234 | 1.187668 | 0.01889326 | 0.5719102
Phrozen AquaGray | Rigid | NS | 1 | 3 | 4.513 | 0.09811402 | 2.953431 | 0.01927584 | 0.6324263125 | 0.01920039 | 1.210422 | 0.01931378 | 0.5828676
Phrozen AquaGray | Rigid | NS | 1 | 3 | 4.613 | 0.1002502 | 3.008512 | 0.01969553 | 0.644221 | 0.01961844 | 1.232997 | 0.0197343 | 0.593738
Phrozen AquaGray | Rigid | NS | 1 | 3 | 4.713 | 0.1022848 | 3.05913 | 0.02009524 | 0.655059875 | 0.02001659 | 1.253742 | 0.02013479 | 0.6037275
Phrozen AquaGray | Rigid | NS | 1 | 3 | 4.813 | 0.1043701 | 3.114808 | 0.02049494 | 0.6669824375 | 0.02042468 | 1.276561 | 0.0205453 | 0.6147158
Phrozen AquaGray | Rigid | NS | 1 | 3 | 4.913 | 0.1063538 | 3.166698 | 0.02089465 | 0.6780938125 | 0.02081287 | 1.297827 | 0.02093578 | 0.6249564
Phrozen AquaGray | Rigid | NS | 1 | 3 | 5.013 | 0.1085409 | 3.223738 | 0.02131434 | 0.6903079375 | 0.02124087 | 1.321204 | 0.02136631 | 0.6362134
Phrozen AquaGray | Rigid | NS | 1 | 3 | 5.113 | 0.1107279 | 3.287773 | 0.02175402 | 0.7040198125 | 0.02166887 | 1.347448 | 0.02179684 | 0.6488508
Phrozen AquaGray | Rigid | NS | 1 | 3 | 5.213 | 0.1129659 | 3.354125 | 0.02219369 | 0.718228125 | 0.02210683 | 1.374642 | 0.02223738 | 0.6619457
Phrozen AquaGray | Rigid | NS | 1 | 3 | 5.313 | 0.1152039 | 3.419839 | 0.02263337 | 0.7322995625 | 0.02254479 | 1.401573 | 0.02267793 | 0.6749145
Phrozen AquaGray | Rigid | NS | 1 | 3 | 5.413 | 0.1174927 | 3.483099 | 0.02308304 | 0.7458455 | 0.0229927 | 1.427499 | 0.02312848 | 0.6873989
Phrozen AquaGray | Rigid | NS | 1 | 3 | 5.513 | 0.1197815 | 3.539743 | 0.02352272 | 0.7579750625 | 0.02344061 | 1.450715 | 0.02357904 | 0.698578
Phrozen AquaGray | Rigid | NS | 1 | 3 | 5.613 | 0.121816 | 3.58565 | 0.02393242 | 0.76780525 | 0.02383875 | 1.469529 | 0.02397953 | 0.7076378
Phrozen AquaGray | Rigid | NS | 1 | 3 | 5.713 | 0.1239522 | 3.641131 | 0.02435211 | 0.779685375 | 0.0242568 | 1.492267 | 0.02440005 | 0.718587
Phrozen AquaGray | Rigid | NS | 1 | 3 | 5.813 | 0.1260885 | 3.705362 | 0.0247718 | 0.7934394375 | 0.02467485 | 1.518591 | 0.02482056 | 0.7312633
Phrozen AquaGray | Rigid | NS | 1 | 3 | 5.913 | 0.1281738 | 3.760454 | 0.0251815 | 0.8052363125 | 0.02508294 | 1.54117 | 0.02523107 | 0.7421357
Phrozen AquaGray | Rigid | NS | 1 | 3 | 6.013 | 0.1303101 | 3.819309 | 0.02560119 | 0.8178390625 | 0.02550099 | 1.56529 | 0.02565159 | 0.7537509
Phrozen AquaGray | Rigid | NS | 1 | 3 | 6.113 | 0.1324463 | 3.875987 | 0.02602088 | 0.82997575 | 0.02591904 | 1.588519 | 0.02607211 | 0.7649365
Phrozen AquaGray | Rigid | NS | 1 | 3 | 6.213 | 0.1346334 | 3.933352 | 0.02645057 | 0.842259625 | 0.02634704 | 1.61203 | 0.02650264 | 0.7762578
Phrozen AquaGray | Rigid | NS | 1 | 3 | 6.313 | 0.1369222 | 4.001063 | 0.02690024 | 0.856758625 | 0.02679495 | 1.63978 | 0.02695319 | 0.7896206
Phrozen AquaGray | Rigid | NS | 1 | 3 | 6.413 | 0.1392619 | 4.068686 | 0.02734991 | 0.871239 | 0.02725282 | 1.667494 | 0.02741376 | 0.8029662
Phrozen AquaGray | Rigid | NS | 1 | 3 | 6.513 | 0.1414998 | 4.131014 | 0.02779958 | 0.8845855 | 0.02769077 | 1.693039 | 0.0278543 | 0.8152669
Phrozen AquaGray | Rigid | NS | 1 | 3 | 6.613 | 0.1436869 | 4.189185 | 0.02821927 | 0.8970416875 | 0.02811877 | 1.716879 | 0.02828483 | 0.8267469
Phrozen AquaGray | Rigid | NS | 1 | 3 | 6.713 | 0.1458232 | 4.240298 | 0.02864895 | 0.9079866875 | 0.02853682 | 1.737827 | 0.02870535 | 0.8368343
Phrozen AquaGray | Rigid | NS | 1 | 3 | 6.813 | 0.1479085 | 4.315984 | 0.02904866 | 0.9241935 | 0.02894492 | 1.768846 | 0.02911585 | 0.8517711
Phrozen AquaGray | Rigid | NS | 1 | 3 | 6.913 | 0.1499939 | 4.34391 | 0.02945836 | 0.930173375 | 0.02935301 | 1.780291 | 0.02952636 | 0.8572824
Phrozen AquaGray | Rigid | NS | 1 | 3 | 7.013 | 0.1520284 | 4.407595 | 0.02986806 | 0.9438104375 | 0.02975115 | 1.806391 | 0.02992685 | 0.8698508
Phrozen AquaGray | Rigid | NS | 1 | 3 | 7.113 | 0.1541138 | 4.46768 | 0.03026776 | 0.956676625 | 0.03015925 | 1.831016 | 0.03033736 | 0.8817088
Phrozen AquaGray | Rigid | NS | 1 | 3 | 7.213 | 0.15625 | 4.517881 | 0.03069745 | 0.9674264375 | 0.0305773 | 1.851591 | 0.03075788 | 0.8916161
Phrozen AquaGray | Rigid | NS | 1 | 3 | 7.313 | 0.1584371 | 4.577396 | 0.03112713 | 0.9801705625 | 0.0310053 | 1.875982 | 0.0311884 | 0.9033616
Phrozen AquaGray | Rigid | NS | 1 | 3 | 7.413 | 0.1607259 | 4.644798 | 0.0315768 | 0.9946035 | 0.03145321 | 1.903606 | 0.03163896 | 0.9166635
Phrozen AquaGray | Rigid | NS | 1 | 3 | 7.513 | 0.1630656 | 4.721466 | 0.03203646 | 1.011021 | 0.03191107 | 1.935027 | 0.03209953 | 0.9317941
Phrozen AquaGray | Rigid | NS | 1 | 3 | 7.613 | 0.1653544 | 4.787276 | 0.03247614 | 1.025113 | 0.03235899 | 1.961998 | 0.03255008 | 0.9447819
Phrozen AquaGray | Rigid | NS | 1 | 3 | 7.713 | 0.1674907 | 4.845361 | 0.03290582 | 1.0375505 | 0.03277704 | 1.985804 | 0.0329706 | 0.9562451
Phrozen AquaGray | Rigid | NS | 1 | 3 | 7.813 | 0.1696269 | 4.899281 | 0.03331552 | 1.049096625 | 0.03319508 | 2.007902 | 0.03339112 | 0.9668864
Phrozen AquaGray | Rigid | NS | 1 | 3 | 7.913 | 0.1717123 | 4.952809 | 0.03373522 | 1.06055875 | 0.03360318 | 2.02984 | 0.03380162 | 0.9774503
Phrozen AquaGray | Rigid | NS | 1 | 3 | 8.013 | 0.1737976 | 5.00875 | 0.03413492 | 1.0725375 | 0.03401127 | 2.052766 | 0.03421213 | 0.9884904
Phrozen AquaGray | Rigid | NS | 1 | 3 | 8.113 | 0.1759338 | 5.06221 | 0.03455461 | 1.083984875 | 0.03442932 | 2.074676 | 0.03463265 | 0.9990408
Phrozen AquaGray | Rigid | NS | 1 | 3 | 8.213 | 0.1780192 | 5.119219 | 0.0349743 | 1.096192625 | 0.03483742 | 2.098041 | 0.03504315 | 1.010292
Phrozen AquaGray | Rigid | NS | 1 | 3 | 8.313 | 0.1802063 | 5.181159 | 0.03540399 | 1.109456 | 0.03526542 | 2.123426 | 0.03547368 | 1.022516
Phrozen AquaGray | Rigid | NS | 1 | 3 | 8.413 | 0.1824951 | 5.248756 | 0.03585366 | 1.12393075 | 0.03571333 | 2.15113 | 0.03592424 | 1.035856
Phrozen AquaGray | Rigid | NS | 1 | 3 | 8.513 | 0.1847839 | 5.313386 | 0.03630333 | 1.13777 | 0.03616124 | 2.177617 | 0.03637479 | 1.048611
Phrozen AquaGray | Rigid | NS | 1 | 3 | 8.613 | 0.1870219 | 5.376613 | 0.036743 | 1.151308875 | 0.0365992 | 2.20353 | 0.03681533 | 1.061089
Phrozen AquaGray | Rigid | NS | 1 | 3 | 8.713 | 0.189209 | 5.439634 | 0.03717269 | 1.164803875 | 0.0370272 | 2.229358 | 0.03724586 | 1.073527
Phrozen AquaGray | Rigid | NS | 1 | 3 | 8.813 | 0.1913961 | 5.499415 | 0.03760238 | 1.177605 | 0.0374552 | 2.253859 | 0.0376764 | 1.085325
Phrozen AquaGray | Rigid | NS | 1 | 3 | 8.913 | 0.1935323 | 5.554418 | 0.03801207 | 1.189382875 | 0.03787325 | 2.276401 | 0.03809691 | 1.096179
Phrozen AquaGray | Rigid | NS | 1 | 3 | 9.013 | 0.1956177 | 5.612609 | 0.03843176 | 1.2018435 | 0.03828135 | 2.30025 | 0.03850742 | 1.107664
Phrozen AquaGray | Rigid | NS | 1 | 3 | 9.113 | 0.1976522 | 5.666433 | 0.03882148 | 1.213368875 | 0.03867949 | 2.322309 | 0.03890791 | 1.118286
Phrozen AquaGray | Rigid | NS | 1 | 3 | 9.213 | 0.1997376 | 5.72146 | 0.03923118 | 1.225152 | 0.03908758 | 2.344861 | 0.03931842 | 1.129146
Phrozen AquaGray | Rigid | NS | 1 | 3 | 9.313 | 0.2018738 | 5.776416 | 0.03965087 | 1.236919875 | 0.03950563 | 2.367384 | 0.03973893 | 1.139991
Phrozen AquaGray | Rigid | NS | 1 | 3 | 9.413 | 0.2039591 | 5.833572 | 0.04007056 | 1.249159 | 0.03991373 | 2.390808 | 0.04014944 | 1.151271
Phrozen AquaGray | Rigid | NS | 1 | 3 | 9.513 | 0.2062988 | 5.901344 | 0.04052023 | 1.263671125 | 0.04037159 | 2.418584 | 0.04061001 | 1.164646
Phrozen AquaGray | Rigid | NS | 1 | 3 | 9.613 | 0.2085876 | 5.970961 | 0.04097989 | 1.27857825 | 0.0408195 | 2.447115 | 0.04106056 | 1.178385
Phrozen AquaGray | Rigid | NS | 1 | 3 | 9.713 | 0.2108765 | 6.032461 | 0.04142956 | 1.2917475 | 0.04126741 | 2.47232 | 0.04151112 | 1.190522
Phrozen AquaGray | Rigid | NS | 1 | 3 | 9.813 | 0.2130636 | 6.095605 | 0.04185925 | 1.30526875 | 0.04169541 | 2.498199 | 0.04194165 | 1.202984
Phrozen AquaGray | Rigid | NS | 1 | 3 | 9.913 | 0.2151998 | 6.151075 | 0.04227894 | 1.317146625 | 0.04211346 | 2.520932 | 0.04236216 | 1.213931
Phrozen AquaGray | Rigid | NS | 1 | 3 | 10.013 | 0.217336 | 6.20895 | 0.04269863 | 1.329539625 | 0.04253151 | 2.544652 | 0.04278268 | 1.225353
Phrozen AquaGray | Rigid | NS | 1 | 3 | 10.113 | 0.2193705 | 6.267956 | 0.04308834 | 1.34217475 | 0.04292965 | 2.568835 | 0.04318318 | 1.236998
Phrozen AquaGray | Rigid | NS | 1 | 3 | 10.213 | 0.2215068 | 6.328042 | 0.04351803 | 1.355041 | 0.0433477 | 2.59346 | 0.04360369 | 1.248856
Phrozen AquaGray | Rigid | NS | 1 | 3 | 10.313 | 0.2235413 | 6.38059 | 0.04391773 | 1.3662935 | 0.04374585 | 2.614996 | 0.04400419 | 1.259227
Phrozen AquaGray | Rigid | NS | 1 | 3 | 10.413 | 0.2257284 | 6.441564 | 0.04434742 | 1.37934975 | 0.04417385 | 2.639985 | 0.04443472 | 1.27126
Phrozen AquaGray | Rigid | NS | 1 | 3 | 10.513 | 0.2279663 | 6.505217 | 0.0447771 | 1.392980125 | 0.0446118 | 2.666073 | 0.04487526 | 1.283822
Phrozen AquaGray | Rigid | NS | 1 | 3 | 10.613 | 0.2302551 | 6.577557 | 0.04523676 | 1.408470375 | 0.04505971 | 2.69572 | 0.04532581 | 1.298099
Phrozen AquaGray | Rigid | NS | 1 | 3 | 10.713 | 0.232544 | 6.648155 | 0.04567644 | 1.42358775 | 0.04550762 | 2.724654 | 0.04577637 | 1.312031
Phrozen AquaGray | Rigid | NS | 1 | 3 | 10.813 | 0.2348328 | 6.718616 | 0.04612611 | 1.43867575 | 0.04595553 | 2.753531 | 0.04622692 | 1.325937
Phrozen AquaGray | Rigid | NS | 1 | 3 | 10.913 | 0.236969 | 6.774074 | 0.04655579 | 1.45055125 | 0.04637358 | 2.77626 | 0.04664744 | 1.336882
Phrozen AquaGray | Rigid | NS | 1 | 3 | 11.013 | 0.2390544 | 6.833035 | 0.04696549 | 1.46317675 | 0.04678168 | 2.800424 | 0.04705795 | 1.348518
Phrozen AquaGray | Rigid | NS | 1 | 3 | 11.113 | 0.2411397 | 6.883786 | 0.0473652 | 1.474044 | 0.04718977 | 2.821224 | 0.04746845 | 1.358534
Phrozen AquaGray | Rigid | NS | 1 | 3 | 11.213 | 0.2432251 | 6.947242 | 0.0477749 | 1.487632125 | 0.04759787 | 2.84723 | 0.04787896 | 1.371057
Phrozen AquaGray | Rigid | NS | 1 | 3 | 11.313 | 0.2453105 | 7.009089 | 0.04819459 | 1.500875625 | 0.04800597 | 2.872577 | 0.04828947 | 1.383263
Phrozen AquaGray | Rigid | NS | 1 | 3 | 11.413 | 0.2474976 | 7.07003 | 0.04861428 | 1.513925125 | 0.04843397 | 2.897553 | 0.04872 | 1.39529
Phrozen AquaGray | Rigid | NS | 1 | 3 | 11.513 | 0.2496338 | 7.135192 | 0.04903397 | 1.527878375 | 0.04885202 | 2.924259 | 0.04914051 | 1.408149
Phrozen AquaGray | Rigid | NS | 1 | 3 | 11.613 | 0.2518209 | 7.208651 | 0.04947365 | 1.543608375 | 0.04928002 | 2.954365 | 0.04957104 | 1.422647
Phrozen AquaGray | Rigid | NS | 1 | 3 | 11.713 | 0.2541606 | 7.280776 | 0.04993331 | 1.559052625 | 0.04973788 | 2.983924 | 0.05003161 | 1.436881
Phrozen AquaGray | Rigid | NS | 1 | 3 | 11.813 | 0.2565003 | 7.352468 | 0.05039298 | 1.574404125 | 0.05019575 | 3.013306 | 0.05049218 | 1.451029
Phrozen AquaGray | Rigid | NS | 1 | 3 | 11.913 | 0.2586873 | 7.41375 | 0.05082266 | 1.58752675 | 0.05062374 | 3.038422 | 0.0509227 | 1.463124
Phrozen AquaGray | Rigid | NS | 1 | 3 | 12.013 | 0.2607727 | 7.474543 | 0.05123236 | 1.6005445 | 0.05103184 | 3.063337 | 0.05133321 | 1.475121
Phrozen AquaGray | Rigid | NS | 1 | 3 | 12.113 | 0.2629089 | 7.530683 | 0.05164206 | 1.612566 | 0.05144989 | 3.086346 | 0.05175373 | 1.486201
Phrozen AquaGray | Rigid | NS | 1 | 3 | 12.213 | 0.2649435 | 7.593454 | 0.05204177 | 1.626007375 | 0.05184804 | 3.112071 | 0.05215422 | 1.498589
Phrozen AquaGray | Rigid | NS | 1 | 3 | 12.313 | 0.2670288 | 7.652777 | 0.05246146 | 1.638710375 | 0.05225613 | 3.136384 | 0.05256473 | 1.510296
Phrozen AquaGray | Rigid | NS | 1 | 3 | 12.413 | 0.2690633 | 7.716042 | 0.05286116 | 1.65225725 | 0.05265427 | 3.162312 | 0.05296522 | 1.522782
Phrozen AquaGray | Rigid | NS | 1 | 3 | 12.513 | 0.2713013 | 7.785102 | 0.05330084 | 1.667045375 | 0.05309223 | 3.190616 | 0.05340576 | 1.536411
Phrozen AquaGray | Rigid | NS | 1 | 3 | 12.613 | 0.2734884 | 7.84307 | 0.05373053 | 1.67945825 | 0.05352023 | 3.214373 | 0.05383629 | 1.547851
Phrozen AquaGray | Rigid | NS | 1 | 3 | 12.713 | 0.2757772 | 7.923163 | 0.05418019 | 1.696608875 | 0.05396814 | 3.247198 | 0.05428685 | 1.563658
Phrozen AquaGray | Rigid | NS | 1 | 3 | 12.813 | 0.2781169 | 8.0083 | 0.05462986 | 1.714839375 | 0.054426 | 3.28209 | 0.05474742 | 1.58046
Phrozen AquaGray | Rigid | NS | 1 | 3 | 12.913 | 0.2804057 | 8.080377 | 0.05508953 | 1.730273375 | 0.05487391 | 3.31163 | 0.05519797 | 1.594684
Phrozen AquaGray | Rigid | NS | 1 | 3 | 13.013 | 0.2825928 | 8.141734 | 0.05551921 | 1.743412 | 0.05530191 | 3.336776 | 0.0556285 | 1.606793
Phrozen AquaGray | Rigid | NS | 1 | 3 | 13.113 | 0.2846273 | 8.197652 | 0.05591892 | 1.755385875 | 0.05570006 | 3.359693 | 0.05602899 | 1.617829
Phrozen AquaGray | Rigid | NS | 1 | 3 | 13.213 | 0.2867635 | 8.267265 | 0.0563386 | 1.770292375 | 0.0561181 | 3.388223 | 0.05644951 | 1.631567
Phrozen AquaGray | Rigid | NS | 1 | 3 | 13.313 | 0.2888489 | 8.325755 | 0.05673831 | 1.782817 | 0.0565262 | 3.412195 | 0.05686002 | 1.64311
Phrozen AquaGray | Rigid | NS | 1 | 3 | 13.413 | 0.2909343 | 8.388065 | 0.05714801 | 1.796159625 | 0.0569343 | 3.437732 | 0.05727052 | 1.655407
Phrozen AquaGray | Rigid | NS | 1 | 3 | 13.513 | 0.2930196 | 8.450639 | 0.0575677 | 1.809558625 | 0.05734239 | 3.463377 | 0.05768102 | 1.667756
Phrozen AquaGray | Rigid | NS | 1 | 3 | 13.613 | 0.2951559 | 8.513404 | 0.0579774 | 1.82299875 | 0.05776044 | 3.4891 | 0.05810155 | 1.680143
Phrozen AquaGray | Rigid | NS | 1 | 3 | 13.713 | 0.297343 | 8.58742 | 0.05841708 | 1.838848125 | 0.05818844 | 3.519435 | 0.05853208 | 1.694751
Phrozen AquaGray | Rigid | NS | 1 | 3 | 13.813 | 0.2996826 | 8.658337 | 0.05886675 | 1.8540335 | 0.05864631 | 3.548499 | 0.05899265 | 1.708746
Phrozen AquaGray | Rigid | NS | 1 | 3 | 13.913 | 0.3020223 | 8.73815 | 0.05933641 | 1.871124125 | 0.05910417 | 3.581209 | 0.05945321 | 1.724498
Phrozen AquaGray | Rigid | NS | 1 | 3 | 14.013 | 0.3042603 | 8.805677 | 0.05976609 | 1.885584 | 0.05954213 | 3.608884 | 0.05989375 | 1.737824
Phrozen AquaGray | Rigid | NS | 1 | 3 | 14.113 | 0.3063965 | 8.876248 | 0.06018578 | 1.900695625 | 0.05996017 | 3.637807 | 0.06031427 | 1.751752
Phrozen AquaGray | Rigid | NS | 1 | 3 | 14.213 | 0.3085327 | 8.938648 | 0.06060547 | 1.914057375 | 0.06037823 | 3.66338 | 0.06073479 | 1.764066
Phrozen AquaGray | Rigid | NS | 1 | 3 | 14.313 | 0.3105672 | 8.998295 | 0.06100518 | 1.92682975 | 0.06077637 | 3.687826 | 0.06113528 | 1.775838
Phrozen AquaGray | Rigid | NS | 1 | 3 | 14.413 | 0.3126526 | 9.060822 | 0.06142487 | 1.94021875 | 0.06118446 | 3.713451 | 0.06154578 | 1.788178
Phrozen AquaGray | Rigid | NS | 1 | 3 | 14.513 | 0.314738 | 9.123139 | 0.06182458 | 1.953563 | 0.06159256 | 3.738992 | 0.06195629 | 1.800476
Phrozen AquaGray | Rigid | NS | 1 | 3 | 14.613 | 0.3168742 | 9.1897 | 0.06225426 | 1.967815875 | 0.0620106 | 3.766271 | 0.06237681 | 1.813612
Phrozen AquaGray | Rigid | NS | 1 | 3 | 14.713 | 0.3191122 | 9.26578 | 0.06269394 | 1.984107125 | 0.06244856 | 3.797451 | 0.06281735 | 1.828627
Phrozen AquaGray | Rigid | NS | 1 | 3 | 14.813 | 0.3212992 | 9.337336 | 0.06312362 | 1.9994295 | 0.06287656 | 3.826777 | 0.06324788 | 1.842748
Phrozen AquaGray | Rigid | NS | 1 | 3 | 14.913 | 0.3236389 | 9.414689 | 0.06357329 | 2.015993375 | 0.06333443 | 3.858479 | 0.06370845 | 1.858014
Phrozen AquaGray | Rigid | NS | 1 | 3 | 15.013 | 0.3259786 | 9.49916 | 0.06403296 | 2.034081375 | 0.06379229 | 3.893098 | 0.06416902 | 1.874685
Phrozen AquaGray | Rigid | NS | 1 | 3 | 15.113 | 0.3282166 | 9.568021 | 0.06448262 | 2.04882675 | 0.06423025 | 3.92132 | 0.06460956 | 1.888275
Phrozen AquaGray | Rigid | NS | 1 | 3 | 15.213 | 0.3303528 | 9.62095 | 0.06489232 | 2.0601605 | 0.0646483 | 3.943012 | 0.06503008 | 1.898721
Phrozen AquaGray | Rigid | NS | 1 | 3 | 15.313 | 0.3323873 | 9.684599 | 0.06530202 | 2.073789875 | 0.06504644 | 3.969098 | 0.06543057 | 1.911282
Phrozen AquaGray | Rigid | NS | 1 | 3 | 15.413 | 0.3344218 | 9.743695 | 0.06569174 | 2.086444375 | 0.06544458 | 3.993318 | 0.06583107 | 1.922945
Phrozen AquaGray | Rigid | NS | 1 | 3 | 15.513 | 0.3364054 | 9.815057 | 0.06609144 | 2.10172525 | 0.06583277 | 4.022564 | 0.06622154 | 1.937028
Phrozen AquaGray | Rigid | NS | 1 | 3 | 15.613 | 0.3385417 | 9.877653 | 0.06651113 | 2.11512925 | 0.06625081 | 4.048218 | 0.06664206 | 1.949382
Phrozen AquaGray | Rigid | NS | 1 | 3 | 15.713 | 0.3407288 | 9.948233 | 0.06693083 | 2.1302425 | 0.06667882 | 4.077145 | 0.06707259 | 1.963311
Phrozen AquaGray | Rigid | NS | 1 | 3 | 15.813 | 0.3429159 | 10.02118 | 0.0673705 | 2.1458625 | 0.06710682 | 4.10704 | 0.06750312 | 1.977707
Phrozen AquaGray | Rigid | NS | 1 | 3 | 15.913 | 0.3451538 | 10.09359 | 0.06781018 | 2.16136775 | 0.06754478 | 4.136716 | 0.06794367 | 1.991997
Phrozen AquaGray | Rigid | NS | 1 | 3 | 16.013 | 0.3474935 | 10.17456 | 0.06826984 | 2.17870575 | 0.06800264 | 4.1699 | 0.06840423 | 2.007976
Phrozen AquaGray | Rigid | NS | 1 | 3 | 16.113 | 0.3497314 | 10.26476 | 0.06869953 | 2.19802175 | 0.0684406 | 4.20687 | 0.06884477 | 2.025779
Phrozen AquaGray | Rigid | NS | 1 | 3 | 16.213 | 0.3519185 | 10.32437 | 0.0691392 | 2.21078525 | 0.0688686 | 4.231298 | 0.0692753 | 2.037542
Phrozen AquaGray | Rigid | NS | 1 | 3 | 16.313 | 0.3541056 | 10.3763 | 0.0695589 | 2.22190625 | 0.0692966 | 4.252583 | 0.06970583 | 2.047791
Phrozen AquaGray | Rigid | NS | 1 | 3 | 16.413 | 0.3561401 | 10.43432 | 0.0699686 | 2.23432925 | 0.06969474 | 4.27636 | 0.07010633 | 2.059241
Phrozen AquaGray | Rigid | NS | 1 | 3 | 16.513 | 0.3582764 | 10.5036 | 0.0703783 | 2.249165 | 0.0701128 | 4.304754 | 0.07052685 | 2.072914
Phrozen AquaGray | Rigid | NS | 1 | 3 | 16.613 | 0.3603109 | 10.57464 | 0.070778 | 2.26437625 | 0.07051094 | 4.333868 | 0.07092734 | 2.086933
Phrozen AquaGray | Rigid | NS | 1 | 3 | 16.713 | 0.3624471 | 10.64819 | 0.07120769 | 2.28012725 | 0.07092899 | 4.364014 | 0.07134786 | 2.10145
Phrozen AquaGray | Rigid | NS | 1 | 3 | 16.813 | 0.3646851 | 10.71225 | 0.07163737 | 2.2938435 | 0.07136694 | 4.390266 | 0.0717884 | 2.114091
Phrozen AquaGray | Rigid | NS | 1 | 3 | 16.913 | 0.3668213 | 10.79044 | 0.07206705 | 2.31058775 | 0.07178499 | 4.422313 | 0.07220892 | 2.129523
Phrozen AquaGray | Rigid | NS | 1 | 3 | 17.013 | 0.369161 | 10.87902 | 0.07252672 | 2.32955425 | 0.07224286 | 4.458614 | 0.07266949 | 2.147004
Phrozen AquaGray | Rigid | NS | 1 | 3 | 17.113 | 0.3715007 | 10.96443 | 0.07298638 | 2.34784375 | 0.07270072 | 4.493619 | 0.07313005 | 2.16386
Phrozen AquaGray | Rigid | NS | 1 | 3 | 17.213 | 0.3737386 | 11.0368 | 0.07342605 | 2.36334125 | 0.07313867 | 4.52328 | 0.07357059 | 2.178143
Phrozen AquaGray | Rigid | NS | 1 | 3 | 17.313 | 0.375824 | 11.09254 | 0.07382576 | 2.37527675 | 0.07354677 | 4.546124 | 0.0739811 | 2.189143
Phrozen AquaGray | Rigid | NS | 1 | 3 | 17.413 | 0.3779093 | 11.15995 | 0.07424545 | 2.38971 | 0.07395486 | 4.573748 | 0.0743916 | 2.202445
Phrozen AquaGray | Rigid | NS | 1 | 3 | 17.513 | 0.3799439 | 11.2144 | 0.07463516 | 2.40137 | 0.07435301 | 4.596065 | 0.0747921 | 2.213192
Phrozen AquaGray | Rigid | NS | 1 | 3 | 17.613 | 0.3820292 | 11.28765 | 0.07505485 | 2.41705625 | 0.0747611 | 4.626087 | 0.0752026 | 2.227649
Phrozen AquaGray | Rigid | NS | 1 | 3 | 17.713 | 0.3841655 | 11.35532 | 0.07547455 | 2.43154675 | 0.07517915 | 4.653821 | 0.07562312 | 2.241004
Phrozen AquaGray | Rigid | NS | 1 | 3 | 17.813 | 0.3862508 | 11.41867 | 0.07587425 | 2.44511225 | 0.07558724 | 4.679785 | 0.07603363 | 2.253506
Phrozen AquaGray | Rigid | NS | 1 | 3 | 17.913 | 0.3884379 | 11.49551 | 0.07631393 | 2.461566 | 0.07601525 | 4.711276 | 0.07646416 | 2.268671
Phrozen AquaGray | Rigid | NS | 1 | 3 | 18.013 | 0.3907267 | 11.56688 | 0.0767636 | 2.47684725 | 0.07646316 | 4.740523 | 0.07691471 | 2.282754
Phrozen AquaGray | Rigid | NS | 1 | 3 | 18.113 | 0.3930156 | 11.64616 | 0.07720328 | 2.493824 | 0.07691107 | 4.773016 | 0.07736527 | 2.298401
Phrozen AquaGray | Rigid | NS | 1 | 3 | 18.213 | 0.3953044 | 11.73993 | 0.07766294 | 2.51390325 | 0.07735898 | 4.811446 | 0.07781582 | 2.316907
Phrozen AquaGray | Rigid | NS | 1 | 3 | 18.313 | 0.3975932 | 11.82916 | 0.07810262 | 2.53301025 | 0.07780689 | 4.848016 | 0.07826638 | 2.334516
Phrozen AquaGray | Rigid | NS | 1 | 3 | 18.413 | 0.3997294 | 11.89899 | 0.0785323 | 2.54796375 | 0.07822493 | 4.876636 | 0.07868689 | 2.348298
Phrozen AquaGray | Rigid | NS | 1 | 3 | 18.513 | 0.4018148 | 11.95626 | 0.078942 | 2.56022675 | 0.07863303 | 4.900106 | 0.0790974 | 2.3596
Phrozen AquaGray | Rigid | NS | 1 | 3 | 18.613 | 0.4039002 | 12.01766 | 0.07934171 | 2.57337575 | 0.07904113 | 4.925273 | 0.07950791 | 2.371719
Phrozen AquaGray | Rigid | NS | 1 | 3 | 18.713 | 0.4058838 | 12.07634 | 0.07974141 | 2.58593925 | 0.07942931 | 4.949318 | 0.07989838 | 2.383298
Phrozen AquaGray | Rigid | NS | 1 | 3 | 18.813 | 0.40802 | 12.15259 | 0.0801611 | 2.60226875 | 0.07984736 | 4.980572 | 0.0803189 | 2.398347
Phrozen AquaGray | Rigid | NS | 1 | 3 | 18.913 | 0.410258 | 12.23049 | 0.08059078 | 2.61894875 | 0.08028532 | 5.012496 | 0.08075945 | 2.41372
Phrozen AquaGray | Rigid | NS | 1 | 3 | 19.013 | 0.4123942 | 12.30673 | 0.08101048 | 2.63527325 | 0.08070337 | 5.04374 | 0.08117996 | 2.428766
Phrozen AquaGray | Rigid | NS | 1 | 3 | 19.113 | 0.414683 | 12.38519 | 0.08147015 | 2.652076 | 0.08115128 | 5.075899 | 0.08163052 | 2.444252
Phrozen AquaGray | Rigid | NS | 1 | 3 | 19.213 | 0.4170227 | 12.47204 | 0.0819298 | 2.67067325 | 0.08160914 | 5.111493 | 0.08209108 | 2.461392
Phrozen AquaGray | Rigid | NS | 1 | 3 | 19.313 | 0.4193115 | 12.54493 | 0.08236948 | 2.68628025 | 0.08205705 | 5.141364 | 0.08254164 | 2.475776
Phrozen AquaGray | Rigid | NS | 1 | 3 | 19.413 | 0.4214478 | 12.612 | 0.08278918 | 2.70064325 | 0.0824751 | 5.168854 | 0.08296216 | 2.489013
Phrozen AquaGray | Rigid | NS | 1 | 3 | 19.513 | 0.4235331 | 12.68329 | 0.08320887 | 2.71590825 | 0.0828832 | 5.19807 | 0.08337267 | 2.503082
Phrozen AquaGray | Rigid | NS | 1 | 3 | 19.613 | 0.4256185 | 12.74753 | 0.08360858 | 2.72966425 | 0.08329129 | 5.224398 | 0.08378317 | 2.51576
Phrozen AquaGray | Rigid | NS | 1 | 3 | 19.713 | 0.427653 | 12.8094 | 0.08400828 | 2.742912 | 0.08368943 | 5.249754 | 0.08418366 | 2.52797
Phrozen AquaGray | Rigid | NS | 1 | 3 | 19.813 | 0.4297384 | 12.87314 | 0.08441798 | 2.75656175 | 0.08409753 | 5.275878 | 0.08459417 | 2.54055
Phrozen AquaGray | Rigid | NS | 1 | 3 | 19.913 | 0.4317729 | 12.94171 | 0.08482768 | 2.77124425 | 0.08449567 | 5.30398 | 0.08499466 | 2.554082
Phrozen AquaGray | Rigid | NS | 1 | 3 | 20.013 | 0.43396 | 13.01457 | 0.08525736 | 2.78684475 | 0.08492367 | 5.333838 | 0.08542519 | 2.56846
Phrozen AquaGray | Rigid | NS | 1 | 3 | 20.113 | 0.4361979 | 13.10035 | 0.08569704 | 2.805214 | 0.08536163 | 5.368996 | 0.08586574 | 2.585389
Phrozen AquaGray | Rigid | NS | 1 | 3 | 20.213 | 0.4384867 | 13.17306 | 0.08614671 | 2.820783 | 0.08580954 | 5.398794 | 0.08631629 | 2.599738
Phrozen AquaGray | Rigid | NS | 1 | 3 | 20.313 | 0.4408264 | 13.25839 | 0.08659638 | 2.839056 | 0.0862674 | 5.433767 | 0.08677686 | 2.616579
Phrozen AquaGray | Rigid | NS | 1 | 3 | 20.413 | 0.4431152 | 13.35115 | 0.08705604 | 2.85891825 | 0.08671531 | 5.471782 | 0.08722741 | 2.634885
Phrozen AquaGray | Rigid | NS | 1 | 3 | 20.513 | 0.4453023 | 13.42248 | 0.08748572 | 2.87419375 | 0.08714332 | 5.501018 | 0.08765794 | 2.648964
Phrozen AquaGray | Rigid | NS | 1 | 3 | 20.613 | 0.4473877 | 13.4841 | 0.08788543 | 2.88738675 | 0.08755141 | 5.526269 | 0.08806845 | 2.661123
Phrozen AquaGray | Rigid | NS | 1 | 3 | 20.713 | 0.4494731 | 13.54541 | 0.08829513 | 2.9005165 | 0.0879595 | 5.551398 | 0.08847895 | 2.673224
Phrozen AquaGray | Rigid | NS | 1 | 3 | 20.813 | 0.4515076 | 13.61013 | 0.08869484 | 2.91437475 | 0.08835765 | 5.577922 | 0.08887944 | 2.685996
Phrozen AquaGray | Rigid | NS | 1 | 3 | 20.913 | 0.4536438 | 13.68274 | 0.08911452 | 2.929924 | 0.0887757 | 5.607682 | 0.08929996 | 2.700327
Phrozen AquaGray | Rigid | NS | 1 | 3 | 21.013 | 0.4558309 | 13.76204 | 0.08954421 | 2.946904 | 0.0892037 | 5.640181 | 0.0897305 | 2.715976
Phrozen AquaGray | Rigid | NS | 1 | 3 | 21.113 | 0.4579671 | 13.84677 | 0.0899739 | 2.96504625 | 0.08962175 | 5.674904 | 0.09015101 | 2.732697
Phrozen AquaGray | Rigid | NS | 1 | 3 | 21.213 | 0.4602051 | 13.91737 | 0.09041357 | 2.98016475 | 0.0900597 | 5.70384 | 0.09059155 | 2.74663
Phrozen AquaGray | Rigid | NS | 1 | 3 | 21.313 | 0.4625448 | 14.00604 | 0.09086324 | 2.9991525 | 0.09051757 | 5.740181 | 0.09105212 | 2.76413
Phrozen AquaGray | Rigid | NS | 1 | 3 | 21.413 | 0.4648336 | 14.08562 | 0.09132291 | 3.016192 | 0.09096548 | 5.772794 | 0.09150268 | 2.779835
Phrozen AquaGray | Rigid | NS | 1 | 3 | 21.513 | 0.4670207 | 14.16214 | 0.0917426 | 3.03257875 | 0.09139348 | 5.804157 | 0.0919332 | 2.794937
Phrozen AquaGray | Rigid | NS | 1 | 3 | 21.613 | 0.4691569 | 14.23395 | 0.09216229 | 3.0479555 | 0.09181153 | 5.833587 | 0.09235372 | 2.809109
Phrozen AquaGray | Rigid | NS | 1 | 3 | 21.713 | 0.4712931 | 14.30569 | 0.09259197 | 3.063318 | 0.09222958 | 5.86299 | 0.09277424 | 2.823268
Phrozen AquaGray | Rigid | NS | 1 | 3 | 21.813 | 0.4733276 | 14.36406 | 0.09299168 | 3.075815 | 0.09262772 | 5.886908 | 0.09317473 | 2.834785
Phrozen AquaGray | Rigid | NS | 1 | 3 | 21.913 | 0.4753621 | 14.42916 | 0.09339138 | 3.089757 | 0.09302586 | 5.913592 | 0.09357523 | 2.847635
Phrozen AquaGray | Rigid | NS | 1 | 3 | 22.013 | 0.4773967 | 14.49183 | 0.09379109 | 3.103176 | 0.093424 | 5.939275 | 0.09397572 | 2.860002
Phrozen AquaGray | Rigid | NS | 1 | 3 | 22.113 | 0.4796346 | 14.57889 | 0.09422077 | 3.12181725 | 0.09386196 | 5.974953 | 0.09441626 | 2.877183
Phrozen AquaGray | Rigid | NS | 1 | 3 | 22.213 | 0.4818217 | 14.65727 | 0.09466045 | 3.13860225 | 0.09428996 | 6.007079 | 0.09484679 | 2.892652
Phrozen AquaGray | Rigid | NS | 1 | 3 | 22.313 | 0.4840597 | 14.73457 | 0.09510013 | 3.15515475 | 0.09472792 | 6.038759 | 0.09528733 | 2.907908
Phrozen AquaGray | Rigid | NS | 1 | 3 | 22.413 | 0.4863993 | 14.82294 | 0.0955498 | 3.1740765 | 0.09518578 | 6.074974 | 0.0957479 | 2.925347
Phrozen AquaGray | Rigid | NS | 1 | 3 | 22.513 | 0.4886373 | 14.91291 | 0.09599947 | 3.1933435 | 0.09562374 | 6.11185 | 0.09618845 | 2.943104
Phrozen AquaGray | Rigid | NS | 1 | 3 | 22.613 | 0.4908753 | 14.98721 | 0.09642915 | 3.20925325 | 0.0960617 | 6.1423 | 0.09662899 | 2.957767
Phrozen AquaGray | Rigid | NS | 1 | 3 | 22.713 | 0.4929097 | 15.05383 | 0.09683885 | 3.223518 | 0.09645983 | 6.169602 | 0.09702948 | 2.970914
Phrozen AquaGray | Rigid | NS | 1 | 3 | 22.813 | 0.495046 | 15.12379 | 0.09725854 | 3.23849925 | 0.09687788 | 6.198275 | 0.09744999 | 2.984721
Phrozen AquaGray | Rigid | NS | 1 | 3 | 22.913 | 0.4970805 | 15.18351 | 0.09765825 | 3.2512865 | 0.09727603 | 6.222749 | 0.09785049 | 2.996506
Phrozen AquaGray | Rigid | NS | 1 | 3 | 23.013 | 0.4991658 | 15.25278 | 0.09806795 | 3.26611925 | 0.09768412 | 6.251138 | 0.09826099 | 3.010177
Phrozen AquaGray | Rigid | NS | 1 | 3 | 23.113 | 0.5013021 | 15.32154 | 0.09847765 | 3.28084375 | 0.09810217 | 6.27932 | 0.09868151 | 3.023747
Phrozen AquaGray | Rigid | NS | 1 | 3 | 23.213 | 0.5034384 | 15.4013 | 0.09890734 | 3.29792275 | 0.09852023 | 6.312008 | 0.09910204 | 3.039488
Phrozen AquaGray | Rigid | NS | 1 | 3 | 23.313 | 0.5056763 | 15.47747 | 0.099347 | 3.314233 | 0.09895817 | 6.343224 | 0.09954257 | 3.05452
Phrozen AquaGray | Rigid | NS | 1 | 3 | 23.413 | 0.508016 | 15.56396 | 0.09979668 | 3.33275375 | 0.09941604 | 6.378672 | 0.1000031 | 3.07159
Phrozen AquaGray | Rigid | NS | 1 | 3 | 23.513 | 0.5103048 | 15.64964 | 0.1002563 | 3.351101 | 0.09986394 | 6.413788 | 0.1004537 | 3.088499
Phrozen AquaGray | Rigid | NS | 1 | 3 | 23.613 | 0.5125427 | 15.73564 | 0.100696 | 3.36951525 | 0.1003019 | 6.449031 | 0.1008942 | 3.105471
Phrozen AquaGray | Rigid | NS | 1 | 3 | 23.713 | 0.5146789 | 15.81406 | 0.1011157 | 3.38630775 | 0.10072 | 6.481171 | 0.1013148 | 3.120947
Phrozen AquaGray | Rigid | NS | 1 | 3 | 23.813 | 0.516866 | 15.88092 | 0.1015354 | 3.40062575 | 0.101148 | 6.508575 | 0.1017453 | 3.134143
Phrozen AquaGray | Rigid | NS | 1 | 3 | 23.913 | 0.5189006 | 15.94392 | 0.1019451 | 3.4141165 | 0.1015461 | 6.534395 | 0.1021458 | 3.146577
Phrozen AquaGray | Rigid | NS | 1 | 3 | 24.013 | 0.5210368 | 16.02382 | 0.1023648 | 3.43122425 | 0.1019641 | 6.567138 | 0.1025663 | 3.162344
Phrozen AquaGray | Rigid | NS | 1 | 3 | 24.113 | 0.5230205 | 16.08195 | 0.1027545 | 3.4436725 | 0.1023523 | 6.590964 | 0.1029568 | 3.173817
Phrozen AquaGray | Rigid | NS | 1 | 3 | 24.213 | 0.5252075 | 16.15535 | 0.1031742 | 3.45939 | 0.1027803 | 6.621046 | 0.1033873 | 3.188302
Phrozen AquaGray | Rigid | NS | 1 | 3 | 24.313 | 0.5273946 | 16.23408 | 0.1036039 | 3.4762475 | 0.1032083 | 6.65331 | 0.1038178 | 3.203839
Phrozen AquaGray | Rigid | NS | 1 | 3 | 24.413 | 0.5295817 | 16.31223 | 0.1040336 | 3.49298175 | 0.1036363 | 6.685338 | 0.1042484 | 3.219262
Phrozen AquaGray | Rigid | NS | 1 | 3 | 24.513 | 0.5318705 | 16.39633 | 0.1044832 | 3.510991 | 0.1040843 | 6.719807 | 0.1046989 | 3.23586
Phrozen AquaGray | Rigid | NS | 1 | 3 | 24.613 | 0.5341594 | 16.47234 | 0.1049429 | 3.5272685 | 0.1045322 | 6.75096 | 0.1051495 | 3.250862
Phrozen AquaGray | Rigid | NS | 1 | 3 | 24.713 | 0.5364481 | 16.56265 | 0.1053926 | 3.54660625 | 0.1049801 | 6.787972 | 0.1056 | 3.268684
Phrozen AquaGray | Rigid | NS | 1 | 3 | 24.813 | 0.5385336 | 16.62738 | 0.1058023 | 3.560466 | 0.1053882 | 6.814499 | 0.1060105 | 3.281458
Phrozen AquaGray | Rigid | NS | 1 | 3 | 24.913 | 0.5406698 | 16.69457 | 0.106212 | 3.574855 | 0.1058062 | 6.842038 | 0.1064311 | 3.294719
Phrozen AquaGray | Rigid | NS | 1 | 3 | 25.013 | 0.5427551 | 16.76818 | 0.1066317 | 3.59061725 | 0.1062143 | 6.872206 | 0.1068416 | 3.309246
Phrozen AquaGray | Rigid | NS | 1 | 3 | 25.113 | 0.5447897 | 16.83419 | 0.1070314 | 3.60475075 | 0.1066125 | 6.899257 | 0.1072421 | 3.322272
Phrozen AquaGray | Rigid | NS | 1 | 3 | 25.213 | 0.5469259 | 16.90294 | 0.1074511 | 3.61947225 | 0.1070305 | 6.927432 | 0.1076626 | 3.33584
Phrozen AquaGray | Rigid | NS | 1 | 3 | 25.313 | 0.5490621 | 16.9852 | 0.1078608 | 3.637088 | 0.1074486 | 6.961148 | 0.1080831 | 3.352075
Phrozen AquaGray | Rigid | NS | 1 | 3 | 25.413 | 0.5512492 | 17.06721 | 0.1082904 | 3.65465 | 0.1078766 | 6.99476 | 0.1085136 | 3.368261
Phrozen AquaGray | Rigid | NS | 1 | 3 | 25.513 | 0.553538 | 17.1505 | 0.1087501 | 3.6724835 | 0.1083245 | 7.028892 | 0.1089642 | 3.384697
Phrozen AquaGray | Rigid | NS | 1 | 3 | 25.613 | 0.5558777 | 17.23936 | 0.1092098 | 3.691512 | 0.1087823 | 7.065312 | 0.1094247 | 3.402235
Phrozen AquaGray | Rigid | NS | 1 | 3 | 25.713 | 0.5582174 | 17.33188 | 0.1096594 | 3.711323 | 0.1092402 | 7.103229 | 0.1098853 | 3.420493
Phrozen AquaGray | Rigid | NS | 1 | 3 | 25.813 | 0.5603536 | 17.39987 | 0.1100791 | 3.7258825 | 0.1096582 | 7.131095 | 0.1103058 | 3.433912
Phrozen AquaGray | Rigid | NS | 1 | 3 | 25.913 | 0.5624898 | 17.46201 | 0.1104988 | 3.73918825 | 0.1100763 | 7.156561 | 0.1107263 | 3.446175
Phrozen AquaGray | Rigid | NS | 1 | 3 | 26.013 | 0.5645243 | 17.53511 | 0.1109085 | 3.7548425 | 0.1104744 | 7.186522 | 0.1111268 | 3.460602
Phrozen AquaGray | Rigid | NS | 1 | 3 | 26.113 | 0.5666097 | 17.60779 | 0.1113182 | 3.770404 | 0.1108825 | 7.216306 | 0.1115373 | 3.474944
Phrozen AquaGray | Rigid | NS | 1 | 3 | 26.213 | 0.5686442 | 17.67265 | 0.1117079 | 3.78429375 | 0.1112807 | 7.24289 | 0.1119378 | 3.487746
Phrozen AquaGray | Rigid | NS | 1 | 3 | 26.313 | 0.5707804 | 17.74274 | 0.1121276 | 3.79930125 | 0.1116987 | 7.271613 | 0.1123584 | 3.501577
Phrozen AquaGray | Rigid | NS | 1 | 3 | 26.413 | 0.5728658 | 17.81038 | 0.1125473 | 3.81378525 | 0.1121068 | 7.299335 | 0.1127689 | 3.514926
Phrozen AquaGray | Rigid | NS | 1 | 3 | 26.513 | 0.5750529 | 17.88593 | 0.112967 | 3.82996375 | 0.1125348 | 7.3303 | 0.1131994 | 3.529837
Phrozen AquaGray | Rigid | NS | 1 | 3 | 26.613 | 0.5773417 | 17.9831 | 0.1134267 | 3.85076975 | 0.1129827 | 7.370121 | 0.1136499 | 3.549013
Phrozen AquaGray | Rigid | NS | 1 | 3 | 26.713 | 0.5796814 | 18.07447 | 0.1138763 | 3.87033675 | 0.1134406 | 7.407571 | 0.1141105 | 3.567046
Phrozen AquaGray | Rigid | NS | 1 | 3 | 26.813 | 0.5819194 | 18.15135 | 0.114326 | 3.8867995 | 0.1138785 | 7.439079 | 0.1145511 | 3.582219
Phrozen AquaGray | Rigid | NS | 1 | 3 | 26.913 | 0.5841065 | 18.2281 | 0.1147457 | 3.90323325 | 0.1143066 | 7.470533 | 0.1149816 | 3.597365
Phrozen AquaGray | Rigid | NS | 1 | 3 | 27.013 | 0.5862427 | 18.2938 | 0.1151754 | 3.91730275 | 0.1147246 | 7.497461 | 0.1154021 | 3.610332
Phrozen AquaGray | Rigid | NS | 1 | 3 | 27.113 | 0.5883789 | 18.36707 | 0.1155951 | 3.9329905 | 0.1151426 | 7.527486 | 0.1158226 | 3.62479
Phrozen AquaGray | Rigid | NS | 1 | 3 | 27.213 | 0.5904643 | 18.43684 | 0.1160048 | 3.947931 | 0.1155507 | 7.556081 | 0.1162331 | 3.63856
Phrozen AquaGray | Rigid | NS | 1 | 3 | 27.313 | 0.5926005 | 18.51197 | 0.1164245 | 3.96401975 | 0.1159688 | 7.586874 | 0.1166536 | 3.653388
Phrozen AquaGray | Rigid | NS | 1 | 3 | 27.413 | 0.5946859 | 18.58524 | 0.1168242 | 3.979709 | 0.1163769 | 7.616902 | 0.1170642 | 3.667848
Phrozen AquaGray | Rigid | NS | 1 | 3 | 27.513 | 0.596873 | 18.65159 | 0.1172639 | 3.9939175 | 0.1168049 | 7.644096 | 0.1174947 | 3.680943
Phrozen AquaGray | Rigid | NS | 1 | 3 | 27.613 | 0.599111 | 18.72868 | 0.1176935 | 4.0104235 | 0.1172429 | 7.675688 | 0.1179352 | 3.696155
Phrozen AquaGray | Rigid | NS | 1 | 3 | 27.713 | 0.6014506 | 18.82728 | 0.1181632 | 4.031537 | 0.1177007 | 7.716098 | 0.1183958 | 3.715614
Phrozen AquaGray | Rigid | NS | 1 | 3 | 27.813 | 0.6037395 | 18.92465 | 0.1186129 | 4.05238675 | 0.1181486 | 7.756003 | 0.1188464 | 3.73483
Phrozen AquaGray | Rigid | NS | 1 | 3 | 27.913 | 0.6059266 | 19.0066 | 0.1190326 | 4.069936 | 0.1185766 | 7.789591 | 0.1192769 | 3.751004
Phrozen AquaGray | Rigid | NS | 1 | 3 | 28.013 | 0.6081136 | 19.04455 | 0.1194622 | 4.078063 | 0.1190046 | 7.805145 | 0.1197074 | 3.758494
Phrozen AquaGray | Rigid | NS | 1 | 3 | 28.113 | 0.610199 | 19.10411 | 0.1198719 | 4.09081525 | 0.1194127 | 7.829552 | 0.1201179 | 3.770247
Phrozen AquaGray | Rigid | NS | 1 | 3 | 28.213 | 0.6122843 | 19.18258 | 0.1202816 | 4.10761775 | 0.1198208 | 7.861711 | 0.1205284 | 3.785733
Phrozen AquaGray | Rigid | NS | 1 | 3 | 28.313 | 0.614268 | 19.23962 | 0.1206713 | 4.1198335 | 0.120209 | 7.885091 | 0.1209189 | 3.796992
Phrozen AquaGray | Rigid | NS | 1 | 3 | 28.413 | 0.6163534 | 19.31287 | 0.121081 | 4.135519 | 0.1206171 | 7.915112 | 0.1213294 | 3.811448
Phrozen AquaGray | Rigid | NS | 1 | 3 | 28.513 | 0.6184896 | 19.39314 | 0.1215007 | 4.1527055 | 0.1210351 | 7.948006 | 0.1217499 | 3.827288
Phrozen AquaGray | Rigid | NS | 1 | 3 | 28.613 | 0.620575 | 19.47008 | 0.1219204 | 4.16918225 | 0.1214432 | 7.979542 | 0.1221604 | 3.842473
Phrozen AquaGray | Rigid | NS | 1 | 3 | 28.713 | 0.6228638 | 19.55859 | 0.1223701 | 4.188134 | 0.1218911 | 8.015814 | 0.122611 | 3.85994
Phrozen AquaGray | Rigid | NS | 1 | 3 | 28.813 | 0.6252035 | 19.65101 | 0.1228298 | 4.207925 | 0.122349 | 8.053693 | 0.1230716 | 3.87818
Phrozen AquaGray | Rigid | NS | 1 | 3 | 28.913 | 0.6274923 | 19.72928 | 0.1232794 | 4.224686 | 0.1227969 | 8.085772 | 0.1235221 | 3.893628
Phrozen AquaGray | Rigid | NS | 1 | 3 | 29.013 | 0.6297302 | 19.81416 | 0.1237091 | 4.2428605 | 0.1232349 | 8.120556 | 0.1239626 | 3.910378
Phrozen AquaGray | Rigid | NS | 1 | 3 | 29.113 | 0.6318156 | 19.86671 | 0.1241288 | 4.2541145 | 0.123643 | 8.142096 | 0.1243732 | 3.92075
Phrozen AquaGray | Rigid | NS | 1 | 3 | 29.213 | 0.6339519 | 19.93383 | 0.1245485 | 4.268487 | 0.124061 | 8.169604 | 0.1247937 | 3.933996
Phrozen AquaGray | Rigid | NS | 1 | 3 | 29.313 | 0.6359863 | 19.99957 | 0.1249482 | 4.282564 | 0.1244592 | 8.196546 | 0.1251942 | 3.94697
Phrozen AquaGray | Rigid | NS | 1 | 3 | 29.413 | 0.6381226 | 20.07249 | 0.1253679 | 4.298177 | 0.1248772 | 8.226429 | 0.1256147 | 3.96136
Phrozen AquaGray | Rigid | NS | 1 | 3 | 29.513 | 0.640208 | 20.14286 | 0.1257776 | 4.313247 | 0.1252853 | 8.255272 | 0.1260252 | 3.975249
Phrozen AquaGray | Rigid | NS | 1 | 3 | 29.613 | 0.6423951 | 20.23787 | 0.1261973 | 4.333592 | 0.1257133 | 8.294211 | 0.1264557 | 3.993999
Phrozen AquaGray | Rigid | NS | 1 | 3 | 29.713 | 0.6445821 | 20.31137 | 0.126637 | 4.349329 | 0.1261413 | 8.324331 | 0.1268862 | 4.008503
Phrozen AquaGray | Rigid | NS | 1 | 3 | 29.813 | 0.6468201 | 20.39867 | 0.1270766 | 4.3680245 | 0.1265793 | 8.360112 | 0.1273268 | 4.025734
Phrozen AquaGray | Rigid | NS | 1 | 3 | 29.913 | 0.6491598 | 20.48064 | 0.1275363 | 4.385576 | 0.1270371 | 8.393705 | 0.1277874 | 4.04191
Phrozen AquaGray | Rigid | NS | 1 | 3 | 30.013 | 0.6514486 | 20.56258 | 0.127986 | 4.4031215 | 0.127485 | 8.427285 | 0.1282379 | 4.05808
Phrozen AquaGray | Rigid | NS | 1 | 3 | 30.113 | 0.6536865 | 20.62543 | 0.1284156 | 4.416581 | 0.127923 | 8.453046 | 0.1286784 | 4.070485
Phrozen AquaGray | Rigid | NS | 1 | 3 | 30.213 | 0.6557719 | 20.69047 | 0.1288254 | 4.430507 | 0.1283311 | 8.4797 | 0.129089 | 4.08332
Phrozen AquaGray | Rigid | NS | 1 | 3 | 30.313 | 0.6578573 | 20.76517 | 0.129245 | 4.4465035 | 0.1287392 | 8.510316 | 0.1294995 | 4.098063
Phrozen AquaGray | Rigid | NS | 1 | 3 | 30.413 | 0.6598918 | 20.81451 | 0.1296348 | 4.4570685 | 0.1291373 | 8.530537 | 0.1299 | 4.1078
Phrozen AquaGray | Rigid | NS | 1 | 3 | 30.513 | 0.6619263 | 20.89142 | 0.1300445 | 4.4735375 | 0.1295355 | 8.562058 | 0.1303004 | 4.122978
Phrozen AquaGray | Rigid | NS | 1 | 3 | 30.613 | 0.6640625 | 20.95894 | 0.1304542 | 4.4879965 | 0.1299535 | 8.589731 | 0.130721 | 4.136304
Phrozen AquaGray | Rigid | NS | 1 | 3 | 30.713 | 0.6661987 | 21.04757 | 0.1308838 | 4.506975 | 0.1303716 | 8.626055 | 0.1311415 | 4.153796
Phrozen AquaGray | Rigid | NS | 1 | 3 | 30.813 | 0.6684876 | 21.13194 | 0.1313235 | 4.52504 | 0.1308195 | 8.66063 | 0.131592 | 4.170445
Phrozen AquaGray | Rigid | NS | 1 | 3 | 30.913 | 0.6707764 | 21.19876 | 0.1317732 | 4.53935 | 0.1312674 | 8.688018 | 0.1320426 | 4.183634
Phrozen AquaGray | Rigid | NS | 1 | 3 | 31.013 | 0.6730652 | 21.28199 | 0.1322328 | 4.5571715 | 0.1317153 | 8.722127 | 0.1324931 | 4.200058
Phrozen AquaGray | Rigid | NS | 1 | 3 | 31.113 | 0.6753032 | 21.36111 | 0.1326725 | 4.574114 | 0.1321533 | 8.754554 | 0.1329337 | 4.215673
Phrozen AquaGray | Rigid | NS | 1 | 3 | 31.213 | 0.6774903 | 21.43837 | 0.1330922 | 4.5906575 | 0.1325813 | 8.786217 | 0.1333642 | 4.23092
Phrozen AquaGray | Rigid | NS | 1 | 3 | 31.313 | 0.6795756 | 21.50749 | 0.1335019 | 4.605459 | 0.1329894 | 8.814547 | 0.1337747 | 4.244562
Phrozen AquaGray | Rigid | NS | 1 | 3 | 31.413 | 0.6816101 | 21.57346 | 0.1339116 | 4.6195855 | 0.1333875 | 8.841583 | 0.1341752 | 4.257581
Phrozen AquaGray | Rigid | NS | 1 | 3 | 31.513 | 0.6836955 | 21.63057 | 0.1343113 | 4.6318135 | 0.1337956 | 8.864987 | 0.1345857 | 4.268852
Phrozen AquaGray | Rigid | NS | 1 | 3 | 31.613 | 0.6857808 | 21.70112 | 0.134721 | 4.6469205 | 0.1342037 | 8.893901 | 0.1349962 | 4.282775
Phrozen AquaGray | Rigid | NS | 1 | 3 | 31.713 | 0.6879679 | 21.77277 | 0.1351607 | 4.662264 | 0.1346317 | 8.923267 | 0.1354268 | 4.296916
Phrozen AquaGray | Rigid | NS | 1 | 3 | 31.813 | 0.6902059 | 21.8543 | 0.1356004 | 4.6797215 | 0.1350696 | 8.95668 | 0.1358673 | 4.313005
Phrozen AquaGray | Rigid | NS | 1 | 3 | 31.913 | 0.692393 | 21.92786 | 0.1360301 | 4.695473 | 0.1354976 | 8.986827 | 0.1362978 | 4.327522
Phrozen AquaGray | Rigid | NS | 1 | 3 | 32.013 | 0.6946818 | 22.01158 | 0.1364797 | 4.7134005 | 0.1359456 | 9.021139 | 0.1367484 | 4.344045
Phrozen AquaGray | Rigid | NS | 1 | 3 | 32.113 | 0.6969706 | 22.10781 | 0.1369294 | 4.734007 | 0.1363935 | 9.060579 | 0.1371989 | 4.363037
Phrozen AquaGray | Rigid | NS | 1 | 3 | 32.213 | 0.6992086 | 22.18093 | 0.1373691 | 4.7496645 | 0.1368314 | 9.090546 | 0.1376395 | 4.377467
Phrozen AquaGray | Rigid | NS | 1 | 3 | 32.313 | 0.7013448 | 22.25025 | 0.1377788 | 4.7645075 | 0.1372495 | 9.118955 | 0.13806 | 4.391147
Phrozen AquaGray | Rigid | NS | 1 | 3 | 32.413 | 0.7034302 | 22.30969 | 0.1381985 | 4.777236 | 0.1376576 | 9.143317 | 0.1384705 | 4.402878
Phrozen AquaGray | Rigid | NS | 1 | 3 | 32.513 | 0.7054647 | 22.36835 | 0.1385982 | 4.789796 | 0.1380557 | 9.167355 | 0.138871 | 4.414454
Phrozen AquaGray | Rigid | NS | 1 | 3 | 32.613 | 0.7074992 | 22.42551 | 0.1389979 | 4.8020365 | 0.1384539 | 9.190783 | 0.1392715 | 4.425735
Phrozen AquaGray | Rigid | NS | 1 | 3 | 32.713 | 0.7095846 | 22.49969 | 0.1394076 | 4.81792 | 0.138862 | 9.221182 | 0.139682 | 4.440374
Phrozen AquaGray | Rigid | NS | 1 | 3 | 32.813 | 0.7117208 | 22.57418 | 0.1398273 | 4.8338715 | 0.13928 | 9.251713 | 0.1401025 | 4.455076
Phrozen AquaGray | Rigid | NS | 1 | 3 | 32.913 | 0.7139588 | 22.6551 | 0.140257 | 4.8512 | 0.139718 | 9.284879 | 0.1405431 | 4.471046
Phrozen AquaGray | Rigid | NS | 1 | 3 | 33.013 | 0.7162984 | 22.74174 | 0.1407266 | 4.8697525 | 0.1401758 | 9.320387 | 0.1410036 | 4.488145
Phrozen AquaGray | Rigid | NS | 1 | 3 | 33.113 | 0.7185873 | 22.82109 | 0.1411763 | 4.886743 | 0.1406237 | 9.352906 | 0.1414542 | 4.503804
Phrozen AquaGray | Rigid | NS | 1 | 3 | 33.213 | 0.7208761 | 22.91444 | 0.141616 | 4.906733 | 0.1410716 | 9.391165 | 0.1419047 | 4.522227
Phrozen AquaGray | Rigid | NS | 1 | 3 | 33.313 | 0.7230632 | 22.99536 | 0.1420456 | 4.9240595 | 0.1414996 | 9.424327 | 0.1423353 | 4.538196
Phrozen AquaGray | Rigid | NS | 1 | 3 | 33.413 | 0.7251994 | 23.0585 | 0.1424753 | 4.9375805 | 0.1419177 | 9.450205 | 0.1427558 | 4.550658
Phrozen AquaGray | Rigid | NS | 1 | 3 | 33.513 | 0.7272339 | 23.11399 | 0.142865 | 4.9494615 | 0.1423158 | 9.472945 | 0.1431563 | 4.561608
Phrozen AquaGray | Rigid | NS | 1 | 3 | 33.613 | 0.7293193 | 23.17764 | 0.1432747 | 4.963092 | 0.1427239 | 9.499032 | 0.1435668 | 4.57417
Phrozen AquaGray | Rigid | NS | 1 | 3 | 33.713 | 0.7314046 | 23.23699 | 0.1436844 | 4.9758015 | 0.143132 | 9.523358 | 0.1439773 | 4.585884
Phrozen AquaGray | Rigid | NS | 1 | 3 | 33.813 | 0.7335409 | 23.32532 | 0.1441141 | 4.9947145 | 0.1435501 | 9.559556 | 0.1443978 | 4.603315
Phrozen AquaGray | Rigid | NS | 1 | 3 | 33.913 | 0.7357788 | 23.41721 | 0.1445438 | 5.014392 | 0.143988 | 9.597218 | 0.1448384 | 4.62145
Phrozen AquaGray | Rigid | NS | 1 | 3 | 34.013 | 0.7379659 | 23.48425 | 0.1449835 | 5.028748 | 0.144416 | 9.624694 | 0.1452689 | 4.634681
Phrozen AquaGray | Rigid | NS | 1 | 3 | 34.113 | 0.7403056 | 23.57086 | 0.1454332 | 5.047293 | 0.1448739 | 9.660188 | 0.1457294 | 4.651773
Phrozen AquaGray | Rigid | NS | 1 | 3 | 34.213 | 0.7425944 | 23.6446 | 0.1458828 | 5.0630835 | 0.1453218 | 9.69041 | 0.14618 | 4.666326
Phrozen AquaGray | Rigid | NS | 1 | 3 | 34.313 | 0.7447815 | 23.71957 | 0.1463225 | 5.0791365 | 0.1457498 | 9.721134 | 0.1466105 | 4.681121
Phrozen AquaGray | Rigid | NS | 1 | 3 | 34.413 | 0.7469177 | 23.78312 | 0.1467322 | 5.092746 | 0.1461679 | 9.747182 | 0.1470311 | 4.693664
Phrozen AquaGray | Rigid | NS | 1 | 3 | 34.513 | 0.7490031 | 23.85312 | 0.1471519 | 5.107734 | 0.1465759 | 9.775868 | 0.1474416 | 4.707478
Phrozen AquaGray | Rigid | NS | 1 | 3 | 34.613 | 0.7510885 | 23.91721 | 0.1475516 | 5.1214575 | 0.146984 | 9.802134 | 0.1478521 | 4.720125
Phrozen AquaGray | Rigid | NS | 1 | 3 | 34.713 | 0.753123 | 23.98664 | 0.1479513 | 5.1363255 | 0.1473822 | 9.830591 | 0.1482526 | 4.733829
Phrozen AquaGray | Rigid | NS | 1 | 3 | 34.813 | 0.7552592 | 24.04204 | 0.148371 | 5.1481885 | 0.1478002 | 9.853295 | 0.1486731 | 4.744762
Phrozen AquaGray | Rigid | NS | 1 | 3 | 34.913 | 0.7573446 | 24.1186 | 0.1487907 | 5.164582 | 0.1482083 | 9.884671 | 0.1490836 | 4.759871
Phrozen AquaGray | Rigid | NS | 1 | 3 | 35.013 | 0.7595317 | 24.18819 | 0.1492204 | 5.179485 | 0.1486363 | 9.913194 | 0.1495141 | 4.773606
Phrozen AquaGray | Rigid | NS | 1 | 3 | 35.113 | 0.7618205 | 24.26129 | 0.1496601 | 5.1951365 | 0.1490842 | 9.943151 | 0.1499647 | 4.788031
Phrozen AquaGray | Rigid | NS | 1 | 3 | 35.213 | 0.7641602 | 24.35534 | 0.1501197 | 5.2152765 | 0.1495421 | 9.981697 | 0.1504252 | 4.806593
Phrozen AquaGray | Rigid | NS | 1 | 3 | 35.313 | 0.7663982 | 24.44929 | 0.1505694 | 5.2353945 | 0.1499801 | 10.0202 | 0.1508658 | 4.825134
Phrozen AquaGray | Rigid | NS | 1 | 3 | 35.413 | 0.7685852 | 24.52364 | 0.1509991 | 5.2513145 | 0.1504081 | 10.05067 | 0.1512963 | 4.839806
Phrozen AquaGray | Rigid | NS | 1 | 3 | 35.513 | 0.7707215 | 24.58352 | 0.1514188 | 5.2641365 | 0.1508261 | 10.07521 | 0.1517168 | 4.851624
Phrozen AquaGray | Rigid | NS | 1 | 3 | 35.613 | 0.7727559 | 24.63278 | 0.1518185 | 5.274685 | 0.1512243 | 10.0954 | 0.1521173 | 4.861346
Phrozen AquaGray | Rigid | NS | 1 | 3 | 35.713 | 0.7748922 | 24.69405 | 0.1522282 | 5.287805 | 0.1516423 | 10.12051 | 0.1525378 | 4.873438
Phrozen AquaGray | Rigid | NS | 1 | 3 | 35.813 | 0.7769267 | 24.75068 | 0.1526279 | 5.2999325 | 0.1520404 | 10.14372 | 0.1529383 | 4.884615
Phrozen AquaGray | Rigid | NS | 1 | 3 | 35.913 | 0.7790629 | 24.8322 | 0.1530575 | 5.317387 | 0.1524585 | 10.17713 | 0.1533588 | 4.900701
Phrozen AquaGray | Rigid | NS | 1 | 3 | 36.013 | 0.7813009 | 24.90096 | 0.1534872 | 5.3321105 | 0.1528965 | 10.20531 | 0.1537994 | 4.914271
Phrozen AquaGray | Rigid | NS | 1 | 3 | 36.113 | 0.7834371 | 24.98522 | 0.1539169 | 5.350154 | 0.1533145 | 10.23984 | 0.1542199 | 4.930901
Phrozen AquaGray | Rigid | NS | 1 | 3 | 36.213 | 0.7857768 | 25.07384 | 0.1543666 | 5.3691315 | 0.1537724 | 10.27617 | 0.1546805 | 4.948391
Phrozen AquaGray | Rigid | NS | 1 | 3 | 36.313 | 0.7880656 | 25.166 | 0.1548263 | 5.388865 | 0.1542203 | 10.31393 | 0.155131 | 4.966578
Phrozen AquaGray | Rigid | NS | 1 | 3 | 36.413 | 0.7903544 | 25.25683 | 0.1552759 | 5.408315 | 0.1546682 | 10.35116 | 0.1555816 | 4.984504
Phrozen AquaGray | Rigid | NS | 1 | 3 | 36.513 | 0.7924907 | 25.32952 | 0.1556856 | 5.4238805 | 0.1550862 | 10.38095 | 0.1560021 | 4.99885
Phrozen AquaGray | Rigid | NS | 1 | 3 | 36.613 | 0.794576 | 25.38993 | 0.1561053 | 5.436815 | 0.1554943 | 10.40571 | 0.1564126 | 5.010771
Phrozen AquaGray | Rigid | NS | 1 | 3 | 36.713 | 0.7967122 | 25.44358 | 0.156515 | 5.4483045 | 0.1559124 | 10.4277 | 0.1568331 | 5.02136
Phrozen AquaGray | Rigid | NS | 1 | 3 | 36.813 | 0.7987468 | 25.50448 | 0.1569247 | 5.461345 | 0.1563105 | 10.45266 | 0.1572336 | 5.033378
Phrozen AquaGray | Rigid | NS | 1 | 3 | 36.913 | 0.8008321 | 25.56733 | 0.1573344 | 5.4748025 | 0.1567186 | 10.47841 | 0.1576441 | 5.045781
Phrozen AquaGray | Rigid | NS | 1 | 3 | 37.013 | 0.8029175 | 25.63661 | 0.1577441 | 5.489638 | 0.1571267 | 10.50681 | 0.1580546 | 5.059454
Phrozen AquaGray | Rigid | NS | 1 | 3 | 37.113 | 0.8051046 | 25.71394 | 0.1581738 | 5.506196 | 0.1575547 | 10.5385 | 0.1584852 | 5.074715
Phrozen AquaGray | Rigid | NS | 1 | 3 | 37.213 | 0.8073934 | 25.78937 | 0.1586135 | 5.5223495 | 0.1580026 | 10.56941 | 0.1589357 | 5.089602
Phrozen AquaGray | Rigid | NS | 1 | 3 | 37.313 | 0.8096314 | 25.88189 | 0.1590631 | 5.5421595 | 0.1584406 | 10.60733 | 0.1593763 | 5.10786
Phrozen AquaGray | Rigid | NS | 1 | 3 | 37.413 | 0.811971 | 25.96384 | 0.1595128 | 5.5597085 | 0.1588984 | 10.64092 | 0.1598368 | 5.124034
Phrozen AquaGray | Rigid | NS | 1 | 3 | 37.513 | 0.8141581 | 26.03077 | 0.1599525 | 5.5740395 | 0.1593264 | 10.66835 | 0.1602673 | 5.137242
Phrozen AquaGray | Rigid | NS | 1 | 3 | 37.613 | 0.8163452 | 26.10137 | 0.1603822 | 5.5891575 | 0.1597544 | 10.69728 | 0.1606979 | 5.151175
Phrozen AquaGray | Rigid | NS | 1 | 3 | 37.713 | 0.8184306 | 26.18063 | 0.1607819 | 5.60613 | 0.1601625 | 10.72977 | 0.1611084 | 5.166818
Phrozen AquaGray | Rigid | NS | 1 | 3 | 37.813 | 0.820516 | 26.24738 | 0.1612016 | 5.6204245 | 0.1605706 | 10.75712 | 0.1615189 | 5.179992
Phrozen AquaGray | Rigid | NS | 1 | 3 | 37.913 | 0.8225505 | 26.28966 | 0.1615913 | 5.6294765 | 0.1609688 | 10.77445 | 0.1619194 | 5.188335
Phrozen AquaGray | Rigid | NS | 1 | 3 | 38.013 | 0.8246867 | 26.3529 | 0.162011 | 5.6430185 | 0.1613868 | 10.80037 | 0.1623399 | 5.200815
Phrozen AquaGray | Rigid | NS | 1 | 3 | 38.113 | 0.8268738 | 26.42275 | 0.1624407 | 5.6579765 | 0.1618148 | 10.829 | 0.1627704 | 5.214601
Phrozen AquaGray | Rigid | NS | 1 | 3 | 38.213 | 0.82901 | 26.50565 | 0.1628603 | 5.675728 | 0.1622329 | 10.86297 | 0.163191 | 5.230962
Phrozen AquaGray | Rigid | NS | 1 | 3 | 38.313 | 0.8312988 | 26.59281 | 0.16332 | 5.694391 | 0.1626808 | 10.89869 | 0.1636415 | 5.248162
Phrozen AquaGray | Rigid | NS | 1 | 3 | 38.413 | 0.8336894 | 26.69179 | 0.1637797 | 5.715586 | 0.1631486 | 10.93926 | 0.1641121 | 5.267697
Phrozen AquaGray | Rigid | NS | 1 | 3 | 38.513 | 0.8359274 | 26.76661 | 0.1642293 | 5.731609 | 0.1635866 | 10.96992 | 0.1645526 | 5.282464
Phrozen AquaGray | Rigid | NS | 1 | 3 | 38.613 | 0.8380636 | 26.82549 | 0.164639 | 5.7442165 | 0.1640046 | 10.99405 | 0.1649731 | 5.294083
Phrozen AquaGray | Rigid | NS | 1 | 3 | 38.713 | 0.8401489 | 26.89107 | 0.1650587 | 5.758258 | 0.1644127 | 11.02093 | 0.1653837 | 5.307025
Phrozen AquaGray | Rigid | NS | 1 | 3 | 38.813 | 0.8422852 | 26.95325 | 0.1654784 | 5.771573 | 0.1648308 | 11.04641 | 0.1658042 | 5.319296
Phrozen AquaGray | Rigid | NS | 1 | 3 | 38.913 | 0.8443197 | 27.01925 | 0.1658781 | 5.7857065 | 0.1652289 | 11.07346 | 0.1662047 | 5.332322
Phrozen AquaGray | Rigid | NS | 1 | 3 | 39.013 | 0.846405 | 27.08616 | 0.1662878 | 5.800034 | 0.165637 | 11.10088 | 0.1666152 | 5.345527
Phrozen AquaGray | Rigid | NS | 1 | 3 | 39.113 | 0.8484396 | 27.15133 | 0.1666875 | 5.81399 | 0.1660351 | 11.1276 | 0.1670157 | 5.358389
Phrozen AquaGray | Rigid | NS | 1 | 3 | 39.213 | 0.8506267 | 27.22596 | 0.1671172 | 5.8299705 | 0.1664631 | 11.15818 | 0.1674462 | 5.373117
Phrozen AquaGray | Rigid | NS | 1 | 3 | 39.313 | 0.8528646 | 27.29672 | 0.1675469 | 5.845122 | 0.1669011 | 11.18718 | 0.1678867 | 5.387081
Phrozen AquaGray | Rigid | NS | 1 | 3 | 39.413 | 0.8551534 | 27.38462 | 0.1679966 | 5.863945 | 0.167349 | 11.22321 | 0.1683373 | 5.404429
Phrozen AquaGray | Rigid | NS | 1 | 3 | 39.513 | 0.8574423 | 27.47093 | 0.1684562 | 5.882426 | 0.1677969 | 11.25858 | 0.1687878 | 5.421463
Phrozen AquaGray | Rigid | NS | 1 | 3 | 39.613 | 0.8597311 | 27.5575 | 0.1688959 | 5.900964 | 0.1682448 | 11.29406 | 0.1692384 | 5.438547
Phrozen AquaGray | Rigid | NS | 1 | 3 | 39.713 | 0.8619181 | 27.62854 | 0.1693356 | 5.916175 | 0.1686728 | 11.32317 | 0.1696689 | 5.452567
Phrozen AquaGray | Rigid | NS | 1 | 3 | 39.813 | 0.8640035 | 27.6856 | 0.1697353 | 5.9283945 | 0.1690809 | 11.34656 | 0.1700794 | 5.463829
Phrozen AquaGray | Rigid | NS | 1 | 3 | 39.913 | 0.8660889 | 27.7447 | 0.170155 | 5.9410495 | 0.169489 | 11.37078 | 0.1704899 | 5.475492
Phrozen AquaGray | Rigid | NS | 1 | 3 | 40.013 | 0.8681742 | 27.80496 | 0.1705647 | 5.953952 | 0.1698971 | 11.39547 | 0.1709004 | 5.487384
Phrozen AquaGray | Rigid | NS | 1 | 3 | 40.113 | 0.8702597 | 27.8676 | 0.1709744 | 5.9673665 | 0.1703052 | 11.42115 | 0.171311 | 5.499747
Phrozen AquaGray | Rigid | NS | 1 | 3 | 40.213 | 0.8724467 | 27.94825 | 0.1714041 | 5.984637 | 0.1707332 | 11.4542 | 0.1717415 | 5.515664
Phrozen AquaGray | Rigid | NS | 1 | 3 | 40.313 | 0.874583 | 28.0317 | 0.1718238 | 6.0025045 | 0.1711513 | 11.4884 | 0.172162 | 5.532131
Phrozen AquaGray | Rigid | NS | 1 | 3 | 40.413 | 0.8768718 | 28.1191 | 0.1722734 | 6.02122 | 0.1715992 | 11.52422 | 0.1726125 | 5.54938
Phrozen AquaGray | Rigid | NS | 1 | 3 | 40.513 | 0.8792115 | 28.21276 | 0.1727331 | 6.041275 | 0.172057 | 11.5626 | 0.1730731 | 5.567864
Phrozen AquaGray | Rigid | NS | 1 | 3 | 40.613 | 0.8815511 | 28.30461 | 0.1731928 | 6.0609445 | 0.1725149 | 11.60025 | 0.1735337 | 5.585992
Phrozen AquaGray | Rigid | NS | 1 | 3 | 40.713 | 0.8836873 | 28.37046 | 0.1736024 | 6.0750445 | 0.1729329 | 11.62724 | 0.1739542 | 5.598987
Phrozen AquaGray | Rigid | NS | 1 | 3 | 40.813 | 0.8857728 | 28.4387 | 0.1740222 | 6.089658 | 0.173341 | 11.65521 | 0.1743647 | 5.612455
Phrozen AquaGray | Rigid | NS | 1 | 3 | 40.913 | 0.8878581 | 28.48951 | 0.1744318 | 6.1005365 | 0.1737491 | 11.67603 | 0.1747752 | 5.622481
Phrozen AquaGray | Rigid | NS | 1 | 3 | 41.013 | 0.8898926 | 28.54869 | 0.1748316 | 6.1132105 | 0.1741473 | 11.70028 | 0.1751757 | 5.634162
Phrozen AquaGray | Rigid | NS | 1 | 3 | 41.113 | 0.891978 | 28.61622 | 0.1752313 | 6.127671 | 0.1745554 | 11.72796 | 0.1755862 | 5.647489
Phrozen AquaGray | Rigid | NS | 1 | 3 | 41.213 | 0.8940633 | 28.67906 | 0.175651 | 6.1411265 | 0.1749635 | 11.75371 | 0.1759967 | 5.659891
Phrozen AquaGray | Rigid | NS | 1 | 3 | 41.313 | 0.8962504 | 28.761 | 0.1760806 | 6.1586725 | 0.1753915 | 11.78729 | 0.1764272 | 5.676061
Phrozen AquaGray | Rigid | NS | 1 | 3 | 41.413 | 0.8984375 | 28.82914 | 0.1765003 | 6.1732635 | 0.1758195 | 11.81522 | 0.1768578 | 5.689509
Phrozen AquaGray | Rigid | NS | 1 | 3 | 41.513 | 0.9006755 | 28.91997 | 0.17694 | 6.192714 | 0.1762574 | 11.85245 | 0.1772983 | 5.707435
Phrozen AquaGray | Rigid | NS | 1 | 3 | 41.613 | 0.9029643 | 29.01142 | 0.1773997 | 6.212296 | 0.1767053 | 11.88993 | 0.1777489 | 5.725483
Phrozen AquaGray | Rigid | NS | 1 | 3 | 41.713 | 0.905304 | 29.10426 | 0.1778493 | 6.2321765 | 0.1771632 | 11.92798 | 0.1782094 | 5.743805
Phrozen AquaGray | Rigid | NS | 1 | 3 | 41.813 | 0.9074911 | 29.1761 | 0.178289 | 6.247559 | 0.1775912 | 11.95742 | 0.17864 | 5.757982
Phrozen AquaGray | Rigid | NS | 1 | 3 | 41.913 | 0.9095764 | 29.24073 | 0.1786987 | 6.261398 | 0.1779993 | 11.98391 | 0.1790505 | 5.770737
Phrozen AquaGray | Rigid | NS | 1 | 3 | 42.013 | 0.9117126 | 29.31029 | 0.1791184 | 6.2762925 | 0.1784173 | 12.01241 | 0.179471 | 5.784464
Phrozen AquaGray | Rigid | NS | 1 | 3 | 42.113 | 0.9137472 | 29.37045 | 0.1795081 | 6.289175 | 0.1788155 | 12.03707 | 0.1798715 | 5.796337
Phrozen AquaGray | Rigid | NS | 1 | 3 | 42.213 | 0.9158325 | 29.44295 | 0.1799278 | 6.3047 | 0.1792236 | 12.06678 | 0.180282 | 5.810646
Phrozen AquaGray | Rigid | NS | 1 | 3 | 42.313 | 0.9179687 | 29.50442 | 0.1803375 | 6.317863 | 0.1796416 | 12.09198 | 0.1807025 | 5.822778
Phrozen AquaGray | Rigid | NS | 1 | 3 | 42.413 | 0.9200542 | 29.56342 | 0.1807572 | 6.330496 | 0.1800497 | 12.11615 | 0.181113 | 5.83442
Phrozen AquaGray | Rigid | NS | 1 | 3 | 42.513 | 0.9223429 | 29.65071 | 0.1811969 | 6.3491895 | 0.1804976 | 12.15193 | 0.1815636 | 5.851649
Phrozen AquaGray | Rigid | NS | 1 | 3 | 42.613 | 0.9246318 | 29.73671 | 0.1816465 | 6.3676045 | 0.1809456 | 12.18718 | 0.1820141 | 5.868621
Phrozen AquaGray | Rigid | NS | 1 | 3 | 42.713 | 0.9269714 | 29.81794 | 0.1821062 | 6.384997 | 0.1814034 | 12.22047 | 0.1824747 | 5.88465
Phrozen AquaGray | Rigid | NS | 1 | 3 | 42.813 | 0.9291585 | 29.90262 | 0.1825459 | 6.403131 | 0.1818314 | 12.25517 | 0.1829052 | 5.901364
Phrozen AquaGray | Rigid | NS | 1 | 3 | 42.913 | 0.9313965 | 29.98577 | 0.1829756 | 6.4209355 | 0.1822694 | 12.28925 | 0.1833458 | 5.917773
Phrozen AquaGray | Rigid | NS | 1 | 3 | 43.013 | 0.9334819 | 30.05345 | 0.1833953 | 6.4354275 | 0.1826775 | 12.31699 | 0.1837563 | 5.931129
Phrozen AquaGray | Rigid | NS | 1 | 3 | 43.113 | 0.9355673 | 30.11847 | 0.183795 | 6.4493515 | 0.1830856 | 12.34364 | 0.1841668 | 5.943962
Phrozen AquaGray | Rigid | NS | 1 | 3 | 43.213 | 0.9376526 | 30.17828 | 0.1842147 | 6.462159 | 0.1834937 | 12.36815 | 0.1845773 | 5.955766
Phrozen AquaGray | Rigid | NS | 1 | 3 | 43.313 | 0.9396363 | 30.23694 | 0.1846044 | 6.47472 | 0.1838819 | 12.39219 | 0.1849678 | 5.967343
Phrozen AquaGray | Rigid | NS | 1 | 3 | 43.413 | 0.9418234 | 30.31079 | 0.1850341 | 6.490533 | 0.1843099 | 12.42245 | 0.1853983 | 5.981916
Phrozen AquaGray | Rigid | NS | 1 | 3 | 43.513 | 0.9440104 | 30.39078 | 0.1854637 | 6.5076605 | 0.1847379 | 12.45524 | 0.1858288 | 5.997702
Phrozen AquaGray | Rigid | NS | 1 | 3 | 43.613 | 0.9462484 | 30.48312 | 0.1858934 | 6.5274355 | 0.1851758 | 12.49308 | 0.1862694 | 6.015927
Phrozen AquaGray | Rigid | NS | 1 | 3 | 43.713 | 0.9484863 | 30.56353 | 0.1863431 | 6.5446525 | 0.1856138 | 12.52604 | 0.1867099 | 6.031795
Phrozen AquaGray | Rigid | NS | 1 | 3 | 43.813 | 0.950826 | 30.65406 | 0.1868028 | 6.5640395 | 0.1860716 | 12.56314 | 0.1871705 | 6.049663
Phrozen AquaGray | Rigid | NS | 1 | 3 | 43.913 | 0.953064 | 30.71582 | 0.1872424 | 6.5772635 | 0.1865096 | 12.58845 | 0.187611 | 6.06185
Phrozen AquaGray | Rigid | NS | 1 | 3 | 44.013 | 0.9552002 | 30.78925 | 0.1876521 | 6.592988 | 0.1869276 | 12.61855 | 0.1880315 | 6.076343
Phrozen AquaGray | Rigid | NS | 1 | 3 | 44.113 | 0.9573365 | 30.87362 | 0.1880818 | 6.6110535 | 0.1873457 | 12.65312 | 0.1884521 | 6.092992
Phrozen AquaGray | Rigid | NS | 1 | 3 | 44.213 | 0.9594727 | 30.94077 | 0.1884915 | 6.6254335 | 0.1877637 | 12.68065 | 0.1888726 | 6.106246
Phrozen AquaGray | Rigid | NS | 1 | 3 | 44.313 | 0.9615072 | 31.00386 | 0.1888912 | 6.638942 | 0.1881619 | 12.7065 | 0.1892731 | 6.118696
Phrozen AquaGray | Rigid | NS | 1 | 3 | 44.413 | 0.9636434 | 31.08381 | 0.1893109 | 6.656062 | 0.1885799 | 12.73927 | 0.1896936 | 6.134474
Phrozen AquaGray | Rigid | NS | 1 | 3 | 44.513 | 0.9657796 | 31.15382 | 0.1897406 | 6.6710545 | 0.188998 | 12.76796 | 0.1901141 | 6.148292
Phrozen AquaGray | Rigid | NS | 1 | 3 | 44.613 | 0.9679667 | 31.23089 | 0.1901603 | 6.687556 | 0.189426 | 12.79954 | 0.1905446 | 6.1635
Phrozen AquaGray | Rigid | NS | 1 | 3 | 44.713 | 0.9702047 | 31.31674 | 0.19061 | 6.705939 | 0.1898639 | 12.83473 | 0.1909852 | 6.180443
Phrozen AquaGray | Rigid | NS | 1 | 3 | 44.813 | 0.9724935 | 31.40089 | 0.1910496 | 6.7239595 | 0.1903118 | 12.86922 | 0.1914357 | 6.197051
Phrozen AquaGray | Rigid | NS | 1 | 3 | 44.913 | 0.9747315 | 31.48514 | 0.1914993 | 6.7420005 | 0.1907498 | 12.90375 | 0.1918763 | 6.213678
Phrozen AquaGray | Rigid | NS | 1 | 3 | 45.013 | 0.9769186 | 31.55433 | 0.191929 | 6.756816 | 0.1911778 | 12.9321 | 0.1923068 | 6.227333
Phrozen AquaGray | Rigid | NS | 1 | 3 | 45.113 | 0.9791057 | 31.62465 | 0.1923587 | 6.771873 | 0.1916058 | 12.96092 | 0.1927373 | 6.24121
Phrozen AquaGray | Rigid | NS | 1 | 3 | 45.213 | 0.9811402 | 31.68525 | 0.1927584 | 6.784851 | 0.1920039 | 12.98576 | 0.1931378 | 6.253171
Phrozen AquaGray | Rigid | NS | 1 | 3 | 45.313 | 0.9832255 | 31.76742 | 0.1931681 | 6.8024455 | 0.192412 | 13.01943 | 0.1935483 | 6.269386
Phrozen AquaGray | Rigid | NS | 1 | 3 | 45.413 | 0.9853109 | 31.8332 | 0.1935678 | 6.8165305 | 0.1928201 | 13.04639 | 0.1939588 | 6.282368
Phrozen AquaGray | Rigid | NS | 1 | 3 | 45.513 | 0.9873962 | 31.89446 | 0.1939875 | 6.829649 | 0.1932282 | 13.0715 | 0.1943693 | 6.294458
Phrozen AquaGray | Rigid | NS | 1 | 3 | 45.613 | 0.9895324 | 31.97128 | 0.1944072 | 6.8460985 | 0.1936463 | 13.10298 | 0.1947899 | 6.309619
Phrozen AquaGray | Rigid | NS | 1 | 3 | 45.713 | 0.9917704 | 32.05246 | 0.1948368 | 6.8634815 | 0.1940842 | 13.13625 | 0.1952304 | 6.32564
Phrozen AquaGray | Rigid | NS | 1 | 3 | 45.813 | 0.9940593 | 32.14923 | 0.1952965 | 6.884203 | 0.1945321 | 13.17591 | 0.195681 | 6.344737
Phrozen AquaGray | Rigid | NS | 1 | 3 | 45.913 | 0.996399 | 32.24205 | 0.1957462 | 6.9040785 | 0.19499 | 13.21395 | 0.1961415 | 6.363055
Phrozen AquaGray | Rigid | NS | 1 | 3 | 46.013 | 0.9986369 | 32.32279 | 0.1961959 | 6.921368 | 0.195428 | 13.24704 | 0.1965821 | 6.37899
Phrozen AquaGray | Rigid | NS | 1 | 3 | 46.113 | 1.000773 | 32.39969 | 0.1966056 | 6.9378355 | 0.195846 | 13.27856 | 0.1970026 | 6.394167
Phrozen AquaGray | Rigid | NS | 1 | 3 | 46.213 | 1.002909 | 32.46955 | 0.1970253 | 6.9527955 | 0.1962641 | 13.30719 | 0.1974231 | 6.407955
Phrozen AquaGray | Rigid | NS | 1 | 3 | 46.313 | 1.004944 | 32.52475 | 0.1974349 | 6.9646135 | 0.1966622 | 13.32981 | 0.1978236 | 6.418847
Phrozen AquaGray | Rigid | NS | 1 | 3 | 46.413 | 1.007029 | 32.5965 | 0.1978446 | 6.9799785 | 0.1970703 | 13.35922 | 0.1982341 | 6.433008
Phrozen AquaGray | Rigid | NS | 1 | 3 | 46.513 | 1.009165 | 32.66336 | 0.1982543 | 6.994295 | 0.1974883 | 13.38662 | 0.1986546 | 6.446202
Phrozen AquaGray | Rigid | NS | 1 | 3 | 46.613 | 1.011251 | 32.73514 | 0.198674 | 7.0096665 | 0.1978965 | 13.41604 | 0.1990651 | 6.460369
Phrozen AquaGray | Rigid | NS | 1 | 3 | 46.713 | 1.013489 | 32.80563 | 0.1991037 | 7.024761 | 0.1983344 | 13.44493 | 0.1995057 | 6.474281
Phrozen AquaGray | Rigid | NS | 1 | 3 | 46.813 | 1.015778 | 32.90598 | 0.1995634 | 7.0462475 | 0.1987823 | 13.48606 | 0.1999562 | 6.494083
Phrozen AquaGray | Rigid | NS | 1 | 3 | 46.913 | 1.018117 | 32.9995 | 0.2000131 | 7.066274 | 0.1992402 | 13.52439 | 0.2004168 | 6.512541
Phrozen AquaGray | Rigid | NS | 1 | 3 | 47.013 | 1.020406 | 33.09058 | 0.2004627 | 7.0857775 | 0.1996881 | 13.56171 | 0.2008674 | 6.530516
Phrozen AquaGray | Rigid | NS | 1 | 3 | 47.113 | 1.022542 | 33.17318 | 0.2008924 | 7.1034655 | 0.2001061 | 13.59557 | 0.2012879 | 6.546818
Phrozen AquaGray | Rigid | NS | 1 | 3 | 47.213 | 1.024729 | 33.24811 | 0.2013221 | 7.119509 | 0.2005341 | 13.62627 | 0.2017184 | 6.561604
Phrozen AquaGray | Rigid | NS | 1 | 3 | 47.313 | 1.026815 | 33.30794 | 0.2017218 | 7.1323205 | 0.2009422 | 13.65079 | 0.2021289 | 6.573412
Phrozen AquaGray | Rigid | NS | 1 | 3 | 47.413 | 1.028849 | 33.37469 | 0.2021315 | 7.1466155 | 0.2013404 | 13.67815 | 0.2025294 | 6.586586
Phrozen AquaGray | Rigid | NS | 1 | 3 | 47.513 | 1.030884 | 33.43645 | 0.2025312 | 7.1598395 | 0.2017385 | 13.70346 | 0.2029299 | 6.598774
Phrozen AquaGray | Rigid | NS | 1 | 3 | 47.613 | 1.032969 | 33.49954 | 0.2029409 | 7.1733485 | 0.2021466 | 13.72932 | 0.2033404 | 6.611225
Phrozen AquaGray | Rigid | NS | 1 | 3 | 47.713 | 1.035105 | 33.56332 | 0.2033606 | 7.1870065 | 0.2025647 | 13.75546 | 0.2037609 | 6.623812
Phrozen AquaGray | Rigid | NS | 1 | 3 | 47.813 | 1.037293 | 33.64067 | 0.2037803 | 7.20357 | 0.2029927 | 13.78716 | 0.2041914 | 6.639078
Phrozen AquaGray | Rigid | NS | 1 | 3 | 47.913 | 1.03953 | 33.7317 | 0.20423 | 7.223063 | 0.2034306 | 13.82447 | 0.204632 | 6.657043
Phrozen AquaGray | Rigid | NS | 1 | 3 | 48.013 | 1.04187 | 33.83418 | 0.2046896 | 7.245007 | 0.2038885 | 13.86647 | 0.2050925 | 6.677268
Phrozen AquaGray | Rigid | NS | 1 | 3 | 48.113 | 1.044159 | 33.92038 | 0.2051393 | 7.2634645 | 0.2043364 | 13.90179 | 0.2055431 | 6.694279
Phrozen AquaGray | Rigid | NS | 1 | 3 | 48.213 | 1.046346 | 34.0097 | 0.205569 | 7.282592 | 0.2047644 | 13.9384 | 0.2059736 | 6.711907
Phrozen AquaGray | Rigid | NS | 1 | 3 | 48.313 | 1.048482 | 34.08276 | 0.2059887 | 7.2982355 | 0.2051824 | 13.96834 | 0.2063941 | 6.726325
Phrozen AquaGray | Rigid | NS | 1 | 3 | 48.413 | 1.050517 | 34.14317 | 0.2063884 | 7.311171 | 0.2055806 | 13.9931 | 0.2067947 | 6.738247
Phrozen AquaGray | Rigid | NS | 1 | 3 | 48.513 | 1.052602 | 34.21285 | 0.2067981 | 7.326092 | 0.2059887 | 14.02166 | 0.2072052 | 6.751998
Phrozen AquaGray | Rigid | NS | 1 | 3 | 48.613 | 1.054738 | 34.29083 | 0.2072178 | 7.34279 | 0.2064067 | 14.05362 | 0.2076257 | 6.767388
Phrozen AquaGray | Rigid | NS | 1 | 3 | 48.713 | 1.056824 | 34.34055 | 0.2076275 | 7.3534365 | 0.2068148 | 14.074 | 0.2080362 | 6.777201
Phrozen AquaGray | Rigid | NS | 1 | 3 | 48.813 | 1.059011 | 34.41592 | 0.2080472 | 7.369577 | 0.2072428 | 14.10489 | 0.2084667 | 6.792076
Phrozen AquaGray | Rigid | NS | 1 | 3 | 48.913 | 1.061249 | 34.47385 | 0.2084868 | 7.381981 | 0.2076808 | 14.12863 | 0.2089072 | 6.803508
Phrozen AquaGray | Rigid | NS | 1 | 3 | 49.013 | 1.063538 | 34.59776 | 0.2089465 | 7.4085145 | 0.2081287 | 14.17941 | 0.2093578 | 6.827962
Phrozen AquaGray | Rigid | NS | 1 | 3 | 49.113 | 1.065877 | 34.71251 | 0.2093962 | 7.4330855 | 0.2085865 | 14.22644 | 0.2098184 | 6.850608
Phrozen AquaGray | Rigid | NS | 1 | 3 | 49.213 | 1.068115 | 34.81628 | 0.2098358 | 7.4553065 | 0.2090245 | 14.26897 | 0.2102589 | 6.871087
Phrozen AquaGray | Rigid | NS | 1 | 3 | 49.313 | 1.070251 | 34.88223 | 0.2102655 | 7.469427 | 0.2094426 | 14.29599 | 0.2106794 | 6.884102
Phrozen AquaGray | Rigid | NS | 1 | 3 | 49.413 | 1.072286 | 34.94532 | 0.2106652 | 7.4829385 | 0.2098407 | 14.32185 | 0.2110799 | 6.896554
Phrozen AquaGray | Rigid | NS | 1 | 3 | 49.513 | 1.074422 | 34.98399 | 0.2110749 | 7.4912175 | 0.2102588 | 14.3377 | 0.2115004 | 6.904184
Phrozen AquaGray | Rigid | NS | 1 | 3 | 49.613 | 1.076457 | 35.04799 | 0.2114846 | 7.5049225 | 0.2106569 | 14.36393 | 0.2119009 | 6.916816
Phrozen AquaGray | Rigid | NS | 1 | 3 | 49.713 | 1.078593 | 35.13369 | 0.2118943 | 7.523275 | 0.2110749 | 14.39905 | 0.2123214 | 6.93373
Phrozen AquaGray | Rigid | NS | 1 | 3 | 49.813 | 1.080678 | 35.18694 | 0.212304 | 7.5346755 | 0.211483 | 14.42088 | 0.212732 | 6.944237
Phrozen AquaGray | Rigid | NS | 1 | 3 | 49.913 | 1.082815 | 35.27863 | 0.2127337 | 7.554311 | 0.2119011 | 14.45846 | 0.2131525 | 6.962334
Phrozen AquaGray | Rigid | NS | 1 | 3 | 50.013 | 1.085103 | 35.36143 | 0.2131734 | 7.5720415 | 0.212349 | 14.49239 | 0.213603 | 6.978675
Phrozen AquaGray | Rigid | NS | 1 | 3 | 50.113 | 1.087443 | 35.43527 | 0.213633 | 7.5878525 | 0.2128069 | 14.52265 | 0.2140636 | 6.993247
Phrozen AquaGray | Rigid | NS | 1 | 3 | 50.213 | 1.089732 | 35.5288 | 0.2140927 | 7.607881 | 0.2132548 | 14.56099 | 0.2145142 | 7.011706
Phrozen AquaGray | Rigid | NS | 1 | 3 | 50.313 | 1.09197 | 35.65326 | 0.2145224 | 7.634531 | 0.2136927 | 14.61199 | 0.2149547 | 7.036267
Phrozen AquaGray | Rigid | NS | 1 | 3 | 50.413 | 1.094055 | 35.70736 | 0.2149421 | 7.6461145 | 0.2141008 | 14.63416 | 0.2153652 | 7.046943
Phrozen AquaGray | Rigid | NS | 1 | 3 | 50.513 | 1.096191 | 35.77757 | 0.2153618 | 7.661149 | 0.2145189 | 14.66294 | 0.2157857 | 7.060799
Phrozen AquaGray | Rigid | NS | 1 | 3 | 50.613 | 1.098277 | 35.86258 | 0.2157715 | 7.6793525 | 0.214927 | 14.69778 | 0.2161962 | 7.077576
Phrozen AquaGray | Rigid | NS | 1 | 3 | 50.713 | 1.100362 | 35.94562 | 0.2161712 | 7.697135 | 0.2153351 | 14.73181 | 0.2166067 | 7.093966
Phrozen AquaGray | Rigid | NS | 1 | 3 | 50.813 | 1.102397 | 35.97013 | 0.2165809 | 7.7023845 | 0.2157332 | 14.74186 | 0.2170072 | 7.098804
Phrozen AquaGray | Rigid | NS | 1 | 3 | 50.913 | 1.104635 | 36.06343 | 0.2170206 | 7.722361 | 0.2161712 | 14.78009 | 0.2174478 | 7.117215
Phrozen AquaGray | Rigid | NS | 1 | 3 | 51.013 | 1.106822 | 36.12308 | 0.2174502 | 7.7351345 | 0.2165992 | 14.80454 | 0.2178783 | 7.128987
Phrozen AquaGray | Rigid | NS | 1 | 3 | 51.113 | 1.109111 | 36.2265 | 0.2178899 | 7.757281 | 0.2170471 | 14.84693 | 0.2183288 | 7.149398
Phrozen AquaGray | Rigid | NS | 1 | 3 | 51.213 | 1.11145 | 36.34698 | 0.2183496 | 7.7830805 | 0.2175049 | 14.89631 | 0.2187894 | 7.173176
Phrozen AquaGray | Rigid | NS | 1 | 3 | 51.313 | 1.113688 | 36.41751 | 0.2187993 | 7.7981815 | 0.2179429 | 14.92521 | 0.21923 | 7.187094
Phrozen AquaGray | Rigid | NS | 1 | 3 | 51.413 | 1.115824 | 36.49641 | 0.219209 | 7.815078 | 0.2183609 | 14.95755 | 0.2196505 | 7.202666
Phrozen AquaGray | Rigid | NS | 1 | 3 | 51.513 | 1.11791 | 36.54961 | 0.2196186 | 7.826469 | 0.218769 | 14.97935 | 0.220061 | 7.213165
Phrozen AquaGray | Rigid | NS | 1 | 3 | 51.613 | 1.120046 | 36.60226 | 0.2200383 | 7.837744 | 0.2191871 | 15.00093 | 0.2204815 | 7.223556
Phrozen AquaGray | Rigid | NS | 1 | 3 | 51.713 | 1.12208 | 36.69152 | 0.220438 | 7.8568565 | 0.2195852 | 15.03751 | 0.220882 | 7.241171
Phrozen AquaGray | Rigid | NS | 1 | 3 | 51.813 | 1.124115 | 36.76428 | 0.2208477 | 7.8724375 | 0.2199834 | 15.06733 | 0.2212825 | 7.255531
Phrozen AquaGray | Rigid | NS | 1 | 3 | 51.913 | 1.126251 | 36.87102 | 0.2212674 | 7.8952935 | 0.2204014 | 15.11107 | 0.221703 | 7.276596
Phrozen AquaGray | Rigid | NS | 1 | 3 | 52.013 | 1.128388 | 36.80789 | 0.2216771 | 7.8817755 | 0.2208195 | 15.0852 | 0.2221235 | 7.264137
Phrozen AquaGray | Rigid | NS | 1 | 3 | 52.113 | 1.130625 | 36.94988 | 0.2221268 | 7.9121805 | 0.2212574 | 15.14339 | 0.2225641 | 7.292159
Phrozen AquaGray | Rigid | NS | 1 | 3 | 52.213 | 1.132914 | 37.0396 | 0.2225765 | 7.931391 | 0.2217053 | 15.18016 | 0.2230146 | 7.309865
Phrozen AquaGray | Rigid | NS | 1 | 3 | 52.313 | 1.135254 | 37.11131 | 0.2230261 | 7.946748 | 0.2221632 | 15.20955 | 0.2234752 | 7.324018
Phrozen AquaGray | Rigid | NS | 1 | 3 | 52.413 | 1.137543 | 37.1852 | 0.2234758 | 7.9625705 | 0.2226111 | 15.23984 | 0.2239257 | 7.338601
Phrozen AquaGray | Rigid | NS | 1 | 3 | 52.513 | 1.139679 | 37.25669 | 0.2239055 | 7.977878 | 0.2230292 | 15.26914 | 0.2243463 | 7.352709
Phrozen AquaGray | Rigid | NS | 1 | 3 | 52.613 | 1.141815 | 37.34467 | 0.2243152 | 7.9967165 | 0.2234472 | 15.30519 | 0.2247668 | 7.370071
Phrozen AquaGray | Rigid | NS | 1 | 3 | 52.713 | 1.14385 | 37.43058 | 0.2247149 | 8.0151125 | 0.2238453 | 15.3404 | 0.2251673 | 7.387026
Phrozen AquaGray | Rigid | NS | 1 | 3 | 52.813 | 1.145986 | 37.51168 | 0.2251346 | 8.03248 | 0.2242634 | 15.37364 | 0.2255878 | 7.403032
Phrozen AquaGray | Rigid | NS | 1 | 3 | 52.913 | 1.14802 | 37.58831 | 0.2255343 | 8.0488895 | 0.2246615 | 15.40505 | 0.2259883 | 7.418156
Phrozen AquaGray | Rigid | NS | 1 | 3 | 53.013 | 1.150157 | 37.67256 | 0.225964 | 8.066929 | 0.2250796 | 15.43957 | 0.2264088 | 7.434781
Phrozen AquaGray | Rigid | NS | 1 | 3 | 53.113 | 1.152344 | 37.76143 | 0.2263837 | 8.08596 | 0.2255076 | 15.476 | 0.2268393 | 7.452321
Phrozen AquaGray | Rigid | NS | 1 | 3 | 53.213 | 1.154582 | 37.85066 | 0.2268234 | 8.105067 | 0.2259456 | 15.51257 | 0.2272799 | 7.469931
Phrozen AquaGray | Rigid | NS | 1 | 3 | 53.313 | 1.156921 | 37.93904 | 0.227293 | 8.123991 | 0.2264034 | 15.54879 | 0.2277404 | 7.487372
Phrozen AquaGray | Rigid | NS | 1 | 3 | 53.413 | 1.159261 | 38.02913 | 0.2277527 | 8.1432825 | 0.2268613 | 15.58571 | 0.228201 | 7.505152
Phrozen AquaGray | Rigid | NS | 1 | 3 | 53.513 | 1.161448 | 38.10017 | 0.2281824 | 8.1584955 | 0.2272893 | 15.61483 | 0.2286315 | 7.519173
Phrozen AquaGray | Rigid | NS | 1 | 3 | 53.613 | 1.163534 | 38.17258 | 0.2285921 | 8.174001 | 0.2276974 | 15.6445 | 0.229042 | 7.533463
Phrozen AquaGray | Rigid | NS | 1 | 3 | 53.713 | 1.165619 | 38.2314 | 0.2290017 | 8.186595 | 0.2281055 | 15.66861 | 0.2294525 | 7.54507
Phrozen AquaGray | Rigid | NS | 1 | 3 | 53.813 | 1.167704 | 38.30035 | 0.2294115 | 8.20136 | 0.2285136 | 15.69686 | 0.2298631 | 7.558678
Phrozen AquaGray | Rigid | NS | 1 | 3 | 53.913 | 1.16979 | 38.37549 | 0.2298112 | 8.21745 | 0.2289217 | 15.72766 | 0.2302736 | 7.573507
Phrozen AquaGray | Rigid | NS | 1 | 3 | 54.013 | 1.171824 | 38.46155 | 0.2302209 | 8.2358785 | 0.2293198 | 15.76293 | 0.230674 | 7.590491
Phrozen AquaGray | Rigid | NS | 1 | 3 | 54.113 | 1.17391 | 38.54645 | 0.2306206 | 8.2540575 | 0.2297279 | 15.79772 | 0.2310846 | 7.607246
Phrozen AquaGray | Rigid | NS | 1 | 3 | 54.213 | 1.176046 | 38.62313 | 0.2310502 | 8.2704775 | 0.2301459 | 15.82915 | 0.2315051 | 7.62238
Phrozen AquaGray | Rigid | NS | 1 | 3 | 54.313 | 1.178385 | 38.7321 | 0.2315099 | 8.293812 | 0.2306038 | 15.87381 | 0.2319656 | 7.643885
Phrozen AquaGray | Rigid | NS | 1 | 3 | 54.413 | 1.180725 | 38.83418 | 0.2319696 | 8.315671 | 0.2310617 | 15.91565 | 0.2324262 | 7.664031
Phrozen AquaGray | Rigid | NS | 1 | 3 | 54.513 | 1.183065 | 38.91634 | 0.2324192 | 8.3332635 | 0.2315195 | 15.94932 | 0.2328868 | 7.680245
Phrozen AquaGray | Rigid | NS | 1 | 3 | 54.613 | 1.185252 | 38.99586 | 0.2328589 | 8.3502915 | 0.2319475 | 15.98191 | 0.2333173 | 7.695939
Phrozen AquaGray | Rigid | NS | 1 | 3 | 54.713 | 1.187388 | 39.05695 | 0.2332786 | 8.3633735 | 0.2323656 | 16.00695 | 0.2337378 | 7.707996
Phrozen AquaGray | Rigid | NS | 1 | 3 | 54.813 | 1.189474 | 39.12738 | 0.2336783 | 8.378454 | 0.2327737 | 16.03581 | 0.2341483 | 7.721895
Phrozen AquaGray | Rigid | NS | 1 | 3 | 54.913 | 1.191559 | 39.18957 | 0.234098 | 8.391771 | 0.2331818 | 16.0613 | 0.2345588 | 7.734168
Phrozen AquaGray | Rigid | NS | 1 | 3 | 55.013 | 1.193644 | 39.27798 | 0.2344977 | 8.410703 | 0.2335899 | 16.09753 | 0.2349693 | 7.751616
Phrozen AquaGray | Rigid | NS | 1 | 3 | 55.113 | 1.19578 | 39.38132 | 0.2349174 | 8.432831 | 0.2340079 | 16.13989 | 0.2353899 | 7.77201
Phrozen AquaGray | Rigid | NS | 1 | 3 | 55.213 | 1.197917 | 39.4679 | 0.2353471 | 8.451369 | 0.234426 | 16.17537 | 0.2358104 | 7.789096
Phrozen AquaGray | Rigid | NS | 1 | 3 | 55.313 | 1.200104 | 39.55071 | 0.2357768 | 8.469103 | 0.234854 | 16.20931 | 0.2362409 | 7.80544
Phrozen AquaGray | Rigid | NS | 1 | 3 | 55.413 | 1.202443 | 39.65988 | 0.2362265 | 8.492479 | 0.2353118 | 16.25405 | 0.2367015 | 7.826984
Phrozen AquaGray | Rigid | NS | 1 | 3 | 55.513 | 1.204732 | 39.75056 | 0.2366861 | 8.511897 | 0.2357598 | 16.29121 | 0.237152 | 7.844881
Phrozen AquaGray | Rigid | NS | 1 | 3 | 55.613 | 1.20697 | 39.82823 | 0.2371258 | 8.528529 | 0.2361977 | 16.32305 | 0.2375926 | 7.86021
Phrozen AquaGray | Rigid | NS | 1 | 3 | 55.713 | 1.209107 | 39.88929 | 0.2375455 | 8.541603 | 0.2366158 | 16.34807 | 0.2380131 | 7.872259
Phrozen AquaGray | Rigid | NS | 1 | 3 | 55.813 | 1.211243 | 39.96595 | 0.2379552 | 8.55802 | 0.2370338 | 16.37949 | 0.2384336 | 7.887389
Phrozen AquaGray | Rigid | NS | 1 | 3 | 55.913 | 1.213277 | 40.04376 | 0.2383649 | 8.574681 | 0.2374319 | 16.41138 | 0.2388341 | 7.902744
Phrozen AquaGray | Rigid | NS | 1 | 3 | 56.013 | 1.215363 | 40.11816 | 0.2387746 | 8.590612 | 0.23784 | 16.44187 | 0.2392446 | 7.917427
Phrozen AquaGray | Rigid | NS | 1 | 3 | 56.113 | 1.217499 | 40.19769 | 0.2391843 | 8.607642 | 0.2382581 | 16.47446 | 0.2396651 | 7.933123
Phrozen AquaGray | Rigid | NS | 1 | 3 | 56.213 | 1.219533 | 40.28059 | 0.239594 | 8.625394 | 0.2386562 | 16.50844 | 0.2400656 | 7.949484
Phrozen AquaGray | Rigid | NS | 1 | 3 | 56.313 | 1.221771 | 40.36777 | 0.2400236 | 8.644063 | 0.2390942 | 16.54417 | 0.2405061 | 7.96669
Phrozen AquaGray | Rigid | NS | 1 | 3 | 56.413 | 1.224009 | 40.46054 | 0.2404733 | 8.663928 | 0.2395321 | 16.58219 | 0.2409467 | 7.984998
Phrozen AquaGray | Rigid | NS | 1 | 3 | 56.513 | 1.226298 | 40.55161 | 0.240913 | 8.683428 | 0.23998 | 16.61951 | 0.2413973 | 8.00297
Phrozen AquaGray | Rigid | NS | 1 | 3 | 56.613 | 1.228587 | 40.64607 | 0.2413627 | 8.703656 | 0.240428 | 16.65823 | 0.2418478 | 8.021613
Phrozen AquaGray | Rigid | NS | 1 | 3 | 56.713 | 1.230774 | 40.72721 | 0.2418023 | 8.72103 | 0.240856 | 16.69148 | 0.2422783 | 8.037625
Phrozen AquaGray | Rigid | NS | 1 | 3 | 56.813 | 1.232961 | 40.80919 | 0.242232 | 8.738584 | 0.241284 | 16.72508 | 0.2427089 | 8.053803
Phrozen AquaGray | Rigid | NS | 1 | 3 | 56.913 | 1.235046 | 40.88696 | 0.2426317 | 8.755238 | 0.2416921 | 16.75695 | 0.2431194 | 8.069153
Phrozen AquaGray | Rigid | NS | 1 | 3 | 57.013 | 1.237183 | 40.97181 | 0.2430514 | 8.773408 | 0.2421101 | 16.79173 | 0.2435399 | 8.085898
Phrozen AquaGray | Rigid | NS | 1 | 3 | 57.113 | 1.239217 | 41.03875 | 0.2434511 | 8.787742 | 0.2425082 | 16.81916 | 0.2439404 | 8.099109
Phrozen AquaGray | Rigid | NS | 1 | 3 | 57.213 | 1.241353 | 41.11773 | 0.2438708 | 8.804652 | 0.2429263 | 16.85153 | 0.2443609 | 8.114695
Phrozen AquaGray | Rigid | NS | 1 | 3 | 57.313 | 1.24349 | 41.20284 | 0.2443005 | 8.822877 | 0.2433443 | 16.88641 | 0.2447814 | 8.131491
Phrozen AquaGray | Rigid | NS | 1 | 3 | 57.413 | 1.245626 | 41.27567 | 0.2447202 | 8.838474 | 0.2437624 | 16.91626 | 0.2452019 | 8.145866
Phrozen AquaGray | Rigid | NS | 1 | 3 | 57.513 | 1.247965 | 41.38089 | 0.2451799 | 8.861005 | 0.2442203 | 16.95938 | 0.2456625 | 8.166632
Phrozen AquaGray | Rigid | NS | 1 | 3 | 57.613 | 1.250254 | 41.47552 | 0.2456295 | 8.881269 | 0.2446682 | 16.99817 | 0.2461131 | 8.185307
Phrozen AquaGray | Rigid | NS | 1 | 3 | 57.713 | 1.252594 | 41.57129 | 0.2460792 | 8.901776 | 0.245126 | 17.03742 | 0.2465736 | 8.204207
Phrozen AquaGray | Rigid | NS | 1 | 3 | 57.813 | 1.254679 | 41.65118 | 0.2464889 | 8.918883 | 0.2455341 | 17.07016 | 0.2469841 | 8.219974
Phrozen AquaGray | Rigid | NS | 1 | 3 | 57.913 | 1.256816 | 41.734 | 0.2469186 | 8.936616 | 0.2459522 | 17.1041 | 0.2474047 | 8.236318
Phrozen AquaGray | Rigid | NS | 1 | 3 | 58.013 | 1.258901 | 41.80399 | 0.2473283 | 8.951603 | 0.2463603 | 17.13278 | 0.2478152 | 8.25013
Phrozen AquaGray | Rigid | NS | 1 | 3 | 58.113 | 1.260986 | 41.86988 | 0.247728 | 8.965714 | 0.2467684 | 17.15979 | 0.2482257 | 8.263135
Phrozen AquaGray | Rigid | NS | 1 | 3 | 58.213 | 1.263072 | 41.94077 | 0.2481477 | 8.980894 | 0.2471765 | 17.18884 | 0.2486362 | 8.277125
Phrozen AquaGray | Rigid | NS | 1 | 3 | 58.313 | 1.265157 | 42.01728 | 0.2485474 | 8.997276 | 0.2475846 | 17.2202 | 0.2490467 | 8.292224
Phrozen AquaGray | Rigid | NS | 1 | 3 | 58.413 | 1.267344 | 42.10992 | 0.2489871 | 9.017114 | 0.2480126 | 17.25816 | 0.2494772 | 8.310507
Phrozen AquaGray | Rigid | NS | 1 | 3 | 58.513 | 1.26948 | 42.1966 | 0.2494068 | 9.035675 | 0.2484306 | 17.29369 | 0.2498977 | 8.327614
Phrozen AquaGray | Rigid | NS | 1 | 3 | 58.613 | 1.271718 | 42.28914 | 0.2498464 | 9.05549 | 0.2488686 | 17.33161 | 0.2503383 | 8.345876
Phrozen AquaGray | Rigid | NS | 1 | 3 | 58.713 | 1.274058 | 42.38786 | 0.2503061 | 9.07663 | 0.2493264 | 17.37208 | 0.2507988 | 8.36536
Phrozen AquaGray | Rigid | NS | 1 | 3 | 58.813 | 1.276347 | 42.47116 | 0.2507558 | 9.094466 | 0.2497743 | 17.40621 | 0.2512494 | 8.381798
Phrozen AquaGray | Rigid | NS | 1 | 3 | 58.913 | 1.278534 | 42.5495 | 0.2511854 | 9.111242 | 0.2502023 | 17.43832 | 0.2516799 | 8.397259
Phrozen AquaGray | Rigid | NS | 1 | 3 | 59.013 | 1.280619 | 42.62552 | 0.2515951 | 9.127521 | 0.2506104 | 17.46948 | 0.2520904 | 8.412262
Phrozen AquaGray | Rigid | NS | 1 | 3 | 59.113 | 1.282756 | 42.71936 | 0.2520148 | 9.147614 | 0.2510285 | 17.50793 | 0.2525109 | 8.430781
Phrozen AquaGray | Rigid | NS | 1 | 3 | 59.213 | 1.284841 | 42.79533 | 0.2524146 | 9.163883 | 0.2514366 | 17.53907 | 0.2529215 | 8.445775
Phrozen AquaGray | Rigid | NS | 1 | 3 | 59.313 | 1.286926 | 42.85453 | 0.2528242 | 9.176559 | 0.2518447 | 17.56333 | 0.253332 | 8.457458
Phrozen AquaGray | Rigid | NS | 1 | 3 | 59.413 | 1.289063 | 42.89621 | 0.253244 | 9.185483 | 0.2522627 | 17.58041 | 0.2537525 | 8.465683
Phrozen AquaGray | Rigid | NS | 1 | 3 | 59.513 | 1.29125 | 43.03646 | 0.2536836 | 9.215517 | 0.2526907 | 17.6379 | 0.254183 | 8.493363
Phrozen AquaGray | Rigid | NS | 1 | 3 | 59.613 | 1.293538 | 43.16857 | 0.2541233 | 9.243805 | 0.2531386 | 17.69204 | 0.2546336 | 8.519434
Phrozen AquaGray | Rigid | NS | 1 | 3 | 59.713 | 1.295827 | 43.25915 | 0.2545829 | 9.263202 | 0.2535865 | 17.72916 | 0.2550841 | 8.537311
Phrozen AquaGray | Rigid | NS | 1 | 3 | 59.813 | 1.298167 | 43.34248 | 0.2550326 | 9.281045 | 0.2540444 | 17.76331 | 0.2555447 | 8.553756
Phrozen AquaGray | Rigid | NS | 1 | 3 | 59.913 | 1.300303 | 43.42088 | 0.2554523 | 9.297834 | 0.2544625 | 17.79544 | 0.2559652 | 8.569229
Phrozen AquaGray | Rigid | NS | 1 | 3 | 60.013 | 1.302439 | 43.48452 | 0.255882 | 9.311461 | 0.2548805 | 17.82153 | 0.2563857 | 8.581789
Phrozen AquaGray | Rigid | NS | 1 | 3 | 60.113 | 1.304576 | 43.57889 | 0.2562917 | 9.331668 | 0.2552986 | 17.8602 | 0.2568062 | 8.600412
Phrozen AquaGray | Rigid | NS | 1 | 3 | 60.213 | 1.30661 | 43.66052 | 0.2567014 | 9.349148 | 0.2556967 | 17.89366 | 0.2572067 | 8.616522
Phrozen AquaGray | Rigid | NS | 1 | 3 | 60.313 | 1.308696 | 43.72293 | 0.2571011 | 9.362513 | 0.2561048 | 17.91924 | 0.2576172 | 8.62884
Phrozen AquaGray | Rigid | NS | 1 | 3 | 60.413 | 1.310679 | 43.78493 | 0.2575008 | 9.375788 | 0.256493 | 17.94464 | 0.2580077 | 8.641075
Phrozen AquaGray | Rigid | NS | 1 | 3 | 60.513 | 1.312866 | 43.8639 | 0.2579305 | 9.392699 | 0.256921 | 17.97701 | 0.2584382 | 8.65666
Phrozen AquaGray | Rigid | NS | 1 | 3 | 60.613 | 1.315053 | 43.9445 | 0.2583502 | 9.409958 | 0.257349 | 18.01004 | 0.2588688 | 8.672567
Phrozen AquaGray | Rigid | NS | 1 | 3 | 60.713 | 1.317291 | 44.05174 | 0.2587999 | 9.432921 | 0.2577869 | 18.05399 | 0.2593093 | 8.693731
Phrozen AquaGray | Rigid | NS | 1 | 3 | 60.813 | 1.31958 | 44.1509 | 0.2592495 | 9.454155 | 0.2582349 | 18.09463 | 0.2597599 | 8.7133
Phrozen AquaGray | Rigid | NS | 1 | 3 | 60.913 | 1.32192 | 44.25747 | 0.2597092 | 9.476973 | 0.2586927 | 18.13831 | 0.2602204 | 8.734331
Phrozen AquaGray | Rigid | NS | 1 | 3 | 61.013 | 1.324158 | 44.35745 | 0.2601389 | 9.498383 | 0.2591307 | 18.17928 | 0.260661 | 8.754063
Phrozen AquaGray | Rigid | NS | 1 | 3 | 61.113 | 1.326192 | 44.44004 | 0.2605486 | 9.516069 | 0.2595288 | 18.21313 | 0.2610615 | 8.770362
Phrozen AquaGray | Rigid | NS | 1 | 3 | 61.213 | 1.328329 | 44.52261 | 0.2609683 | 9.53375 | 0.2599469 | 18.24697 | 0.261482 | 8.786658
Phrozen AquaGray | Rigid | NS | 1 | 3 | 61.313 | 1.330414 | 44.57292 | 0.261378 | 9.544522 | 0.260355 | 18.26759 | 0.2618925 | 8.796586
Phrozen AquaGray | Rigid | NS | 1 | 3 | 61.413 | 1.332499 | 44.65018 | 0.2617877 | 9.561066 | 0.2607631 | 18.29925 | 0.262303 | 8.811833
Phrozen AquaGray | Rigid | NS | 1 | 3 | 61.513 | 1.334635 | 44.75414 | 0.2622074 | 9.583328 | 0.2611811 | 18.34186 | 0.2627235 | 8.832351
Phrozen AquaGray | Rigid | NS | 1 | 3 | 61.613 | 1.336772 | 44.82322 | 0.2626171 | 9.598119 | 0.2615991 | 18.37017 | 0.263144 | 8.845983
Phrozen AquaGray | Rigid | NS | 1 | 3 | 61.713 | 1.33901 | 44.89554 | 0.2630567 | 9.613606 | 0.2620371 | 18.39981 | 0.2635846 | 8.860257
Phrozen AquaGray | Rigid | NS | 1 | 3 | 61.813 | 1.341298 | 44.98421 | 0.2635064 | 9.632594 | 0.262485 | 18.43615 | 0.2640351 | 8.877757
Phrozen AquaGray | Rigid | NS | 1 | 3 | 61.913 | 1.343587 | 45.0808 | 0.2639561 | 9.653277 | 0.2629329 | 18.47574 | 0.2644857 | 8.896819
Phrozen AquaGray | Rigid | NS | 1 | 3 | 62.013 | 1.345825 | 45.19235 | 0.2644058 | 9.677163 | 0.2633709 | 18.52146 | 0.2649262 | 8.918833
Phrozen AquaGray | Rigid | NS | 1 | 3 | 62.113 | 1.348012 | 45.29334 | 0.2648254 | 9.698788 | 0.2637989 | 18.56284 | 0.2653568 | 8.938763
Phrozen AquaGray | Rigid | NS | 1 | 3 | 62.213 | 1.350149 | 45.38588 | 0.2652451 | 9.718605 | 0.2642169 | 18.60077 | 0.2657773 | 8.957027
Phrozen AquaGray | Rigid | NS | 1 | 3 | 62.313 | 1.352183 | 45.46133 | 0.2656548 | 9.734761 | 0.2646151 | 18.63169 | 0.2661778 | 8.971918
Phrozen AquaGray | Rigid | NS | 1 | 3 | 62.413 | 1.354268 | 45.53579 | 0.2660645 | 9.750704 | 0.2650232 | 18.66221 | 0.2665883 | 8.986611
Phrozen AquaGray | Rigid | NS | 1 | 3 | 62.513 | 1.356303 | 45.60894 | 0.2664642 | 9.766369 | 0.2654213 | 18.69219 | 0.2669888 | 9.001049
Phrozen AquaGray | Rigid | NS | 1 | 3 | 62.613 | 1.35849 | 45.69203 | 0.2668839 | 9.784161 | 0.2658493 | 18.72624 | 0.2674193 | 9.017446
Phrozen AquaGray | Rigid | NS | 1 | 3 | 62.713 | 1.360677 | 45.78217 | 0.2673136 | 9.803463 | 0.2662773 | 18.76319 | 0.2678498 | 9.035236
Phrozen AquaGray | Rigid | NS | 1 | 3 | 62.813 | 1.362864 | 45.8743 | 0.2677533 | 9.823191 | 0.2667053 | 18.80094 | 0.2682803 | 9.053418
Phrozen AquaGray | Rigid | NS | 1 | 3 | 62.913 | 1.365153 | 45.97784 | 0.268203 | 9.845361 | 0.2671532 | 18.84338 | 0.2687309 | 9.073851
Phrozen AquaGray | Rigid | NS | 1 | 3 | 63.013 | 1.367493 | 46.08512 | 0.2686626 | 9.868335 | 0.2676111 | 18.88735 | 0.2691915 | 9.095024
Phrozen AquaGray | Rigid | NS | 1 | 3 | 63.113 | 1.369782 | 46.18872 | 0.2691023 | 9.890518 | 0.268059 | 18.9298 | 0.269642 | 9.115469
Phrozen AquaGray | Rigid | NS | 1 | 3 | 63.213 | 1.371816 | 46.2561 | 0.269502 | 9.904946 | 0.2684571 | 18.95742 | 0.2700425 | 9.128766
Phrozen AquaGray | Rigid | NS | 1 | 3 | 63.313 | 1.373952 | 46.34639 | 0.2699317 | 9.92428 | 0.2688752 | 18.99442 | 0.270463 | 9.146585
Phrozen AquaGray | Rigid | NS | 1 | 3 | 63.413 | 1.375987 | 46.41119 | 0.2703314 | 9.938157 | 0.2692733 | 19.02098 | 0.2708635 | 9.159375
Phrozen AquaGray | Rigid | NS | 1 | 3 | 63.513 | 1.378072 | 46.48148 | 0.2707411 | 9.953207 | 0.2696814 | 19.04979 | 0.2712741 | 9.173245
Phrozen AquaGray | Rigid | NS | 1 | 3 | 63.613 | 1.380208 | 46.56818 | 0.2711508 | 9.971773 | 0.2700995 | 19.08532 | 0.2716946 | 9.190357
Phrozen AquaGray | Rigid | NS | 1 | 3 | 63.713 | 1.382345 | 46.66734 | 0.2715805 | 9.993007 | 0.2705175 | 19.12596 | 0.2721151 | 9.209927
Phrozen AquaGray | Rigid | NS | 1 | 3 | 63.813 | 1.384583 | 46.7647 | 0.2720202 | 10.013854 | 0.2709555 | 19.16586 | 0.2725556 | 9.22914
Phrozen AquaGray | Rigid | NS | 1 | 3 | 63.913 | 1.386922 | 46.87222 | 0.2724698 | 10.036878 | 0.2714133 | 19.20993 | 0.2730162 | 9.250359
Phrozen AquaGray | Rigid | NS | 1 | 3 | 64.013 | 1.389211 | 46.98706 | 0.2729295 | 10.061469 | 0.2718613 | 19.25699 | 0.2734667 | 9.273024
Phrozen AquaGray | Rigid | NS | 1 | 3 | 64.113 | 1.391398 | 47.07591 | 0.2733591 | 10.080494 | 0.2722893 | 19.29341 | 0.2738973 | 9.290558
Phrozen AquaGray | Rigid | NS | 1 | 3 | 64.213 | 1.393585 | 47.13677 | 0.2737789 | 10.093527 | 0.2727173 | 19.31835 | 0.2743278 | 9.30257
Phrozen AquaGray | Rigid | NS | 1 | 3 | 64.313 | 1.395671 | 47.22768 | 0.2741885 | 10.112994 | 0.2731254 | 19.35561 | 0.2747383 | 9.320511
Phrozen AquaGray | Rigid | NS | 1 | 3 | 64.413 | 1.397756 | 47.31453 | 0.2746082 | 10.131592 | 0.2735334 | 19.3912 | 0.2751488 | 9.337651
Phrozen AquaGray | Rigid | NS | 1 | 3 | 64.513 | 1.399841 | 47.37868 | 0.2750179 | 10.145329 | 0.2739416 | 19.41749 | 0.2755593 | 9.350312
Phrozen AquaGray | Rigid | NS | 1 | 3 | 64.613 | 1.401876 | 47.45706 | 0.2754177 | 10.162111 | 0.2743397 | 19.44961 | 0.2759598 | 9.365779
Phrozen AquaGray | Rigid | NS | 1 | 3 | 64.713 | 1.404063 | 47.55176 | 0.2758373 | 10.18239 | 0.2747677 | 19.48843 | 0.2763903 | 9.384469
Phrozen AquaGray | Rigid | NS | 1 | 3 | 64.813 | 1.406199 | 47.63426 | 0.276257 | 10.200055 | 0.2751857 | 19.52224 | 0.2768109 | 9.40075
Phrozen AquaGray | Rigid | NS | 1 | 3 | 64.913 | 1.408437 | 47.73727 | 0.2766967 | 10.222114 | 0.2756237 | 19.56446 | 0.2772514 | 9.42108
Phrozen AquaGray | Rigid | NS | 1 | 3 | 65.013 | 1.410675 | 47.84138 | 0.2771464 | 10.244407 | 0.2760617 | 19.60712 | 0.277692 | 9.441626
Phrozen AquaGray | Rigid | NS | 1 | 3 | 65.113 | 1.413015 | 47.94156 | 0.2775961 | 10.265858 | 0.2765195 | 19.64818 | 0.2781525 | 9.461397
Phrozen AquaGray | Rigid | NS | 1 | 3 | 65.184 | 1.414592 | 48.01105 | 0.2779158 | 10.280739 | 0.2768281 | 19.67666 | 0.2784629 | 9.475111
Phrozen AquaGray | Rigid | NS | 1 | 2 | 0.113 | -5.086263e-05 | -0.005638929 | -9.743799e-06 | -0.001157891 | -9.743799e-06 | -0.00226463 | -1.001233e-05 | -0.001112858
Phrozen AquaGray | Rigid | NS | 1 | 2 | 0.213 | 0.0002543132 | -0.002668826 | 4.8719e-05 | -0.0005480136 | 4.8719e-05 | -0.001071818 | 5.006165e-05 | -0.0005267001
Phrozen AquaGray | Rigid | NS | 1 | 2 | 0.313 | 0.004628499 | 0.264268 | 0.000876942 | 0.05426448 | 0.0008866857 | 0.1061317 | 0.0009111219 | 0.05215401
Phrozen AquaGray | Rigid | NS | 1 | 2 | 0.413 | 0.008290609 | 0.4743542 | 0.001588239 | 0.09740334 | 0.001588239 | 0.1905037 | 0.00163201 | 0.09361509
Phrozen AquaGray | Rigid | NS | 1 | 2 | 0.513 | 0.01093547 | 0.5981132 | 0.002085173 | 0.1228159 | 0.002094917 | 0.2402061 | 0.002152651 | 0.1180393
Phrozen AquaGray | Rigid | NS | 1 | 2 | 0.613 | 0.01322428 | 0.7064998 | 0.002533388 | 0.1450718125 | 0.002533388 | 0.2837348 | 0.002603206 | 0.1394296
Phrozen AquaGray | Rigid | NS | 1 | 2 | 0.713 | 0.01541138 | 0.810208 | 0.002942627 | 0.1663671 | 0.002952371 | 0.3253847 | 0.003033736 | 0.1598967
Phrozen AquaGray | Rigid | NS | 1 | 2 | 0.813 | 0.01749674 | 0.9052706 | 0.003342123 | 0.1858871875 | 0.003351867 | 0.3635625 | 0.003444241 | 0.1786576
Phrozen AquaGray | Rigid | NS | 1 | 2 | 0.913 | 0.01963298 | 1.001249 | 0.003761107 | 0.2055953125 | 0.003761107 | 0.4021081 | 0.003864759 | 0.1975992
Phrozen AquaGray | Rigid | NS | 1 | 2 | 1.013 | 0.02176921 | 1.094631 | 0.004170346 | 0.2247701875 | 0.004170346 | 0.4396108 | 0.004285277 | 0.2160284
Phrozen AquaGray | Rigid | NS | 1 | 2 | 1.113 | 0.02400716 | 1.19121 | 0.004589329 | 0.2446015 | 0.004599073 | 0.4783974 | 0.004725819 | 0.2350884
Phrozen AquaGray | Rigid | NS | 1 | 2 | 1.213 | 0.02629598 | 1.291292 | 0.005037544 | 0.2651523125 | 0.005037544 | 0.5185911 | 0.005176374 | 0.2548399
Phrozen AquaGray | Rigid | NS | 1 | 2 | 1.313 | 0.0285848 | 1.396577 | 0.005476015 | 0.2867715625 | 0.005476015 | 0.5608745 | 0.005626929 | 0.2756184
Phrozen AquaGray | Rigid | NS | 1 | 2 | 1.413 | 0.03082275 | 1.494326 | 0.005894998 | 0.306843125 | 0.005904742 | 0.6001309 | 0.006067471 | 0.2949093
Phrozen AquaGray | Rigid | NS | 1 | 2 | 1.513 | 0.03290812 | 1.580918 | 0.006294494 | 0.3246238 | 0.006304238 | 0.6349069 | 0.006477977 | 0.3119985
Phrozen AquaGray | Rigid | NS | 1 | 2 | 1.613 | 0.03504435 | 1.670745 | 0.006713477 | 0.3430686875 | 0.006713477 | 0.6709817 | 0.006898494 | 0.329726
Phrozen AquaGray | Rigid | NS | 1 | 2 | 1.713 | 0.03707886 | 1.754328 | 0.007103229 | 0.3602315 | 0.00710323 | 0.7045492 | 0.007298988 | 0.3462213
Phrozen AquaGray | Rigid | NS | 1 | 2 | 1.813 | 0.03916423 | 1.842832 | 0.007502726 | 0.378404875 | 0.007502726 | 0.7400931 | 0.007709494 | 0.3636878
Phrozen AquaGray | Rigid | NS | 1 | 2 | 1.913 | 0.04130046 | 1.931895 | 0.007902221 | 0.396693 | 0.007911965 | 0.7758615 | 0.008130011 | 0.3812647
Phrozen AquaGray | Rigid | NS | 1 | 2 | 2.013 | 0.04338583 | 2.023812 | 0.008311461 | 0.4155670625 | 0.008311461 | 0.8127757 | 0.008540517 | 0.3994047
Phrozen AquaGray | Rigid | NS | 1 | 2 | 2.113 | 0.04562378 | 2.111022 | 0.008740188 | 0.4334748 | 0.008740188 | 0.8478002 | 0.008981059 | 0.416616
Phrozen AquaGray | Rigid | NS | 1 | 2 | 2.213 | 0.0479126 | 2.213564 | 0.009178659 | 0.4545305 | 0.009178659 | 0.8889814 | 0.009431614 | 0.4368528
Phrozen AquaGray | Rigid | NS | 1 | 2 | 2.313 | 0.05020142 | 2.31227 | 0.00961713 | 0.4747988 | 0.00961713 | 0.9286227 | 0.009882169 | 0.4563328
Phrozen AquaGray | Rigid | NS | 1 | 2 | 2.413 | 0.05249024 | 2.403245 | 0.01004586 | 0.4934795 | 0.0100556 | 0.9651586 | 0.01033272 | 0.4742869
Phrozen AquaGray | Rigid | NS | 1 | 2 | 2.513 | 0.05462647 | 2.488661 | 0.01046484 | 0.51101875 | 0.01046484 | 0.9994624 | 0.01075324 | 0.4911441
Phrozen AquaGray | Rigid | NS | 1 | 2 | 2.613 | 0.05681356 | 2.567198 | 0.01087408 | 0.527145375 | 0.01088382 | 1.031003 | 0.01118377 | 0.5066435
Phrozen AquaGray | Rigid | NS | 1 | 2 | 2.713 | 0.05884807 | 2.646644 | 0.01127358 | 0.5434586875 | 0.01127358 | 1.062909 | 0.01158426 | 0.5223223
Phrozen AquaGray | Rigid | NS | 1 | 2 | 2.813 | 0.06098429 | 2.733877 | 0.01167307 | 0.5613710625 | 0.01168281 | 1.097943 | 0.01200478 | 0.5395381
Phrozen AquaGray | Rigid | NS | 1 | 2 | 2.913 | 0.0630188 | 2.815875 | 0.01207257 | 0.5782083125 | 0.01207257 | 1.130873 | 0.01240528 | 0.5557205
Phrozen AquaGray | Rigid | NS | 1 | 2 | 3.013 | 0.06515503 | 2.904982 | 0.01248181 | 0.596505625 | 0.01248181 | 1.16666 | 0.01282579 | 0.5733061
Phrozen AquaGray | Rigid | NS | 1 | 2 | 3.113 | 0.06734212 | 2.988987 | 0.01289105 | 0.6137550625 | 0.01290079 | 1.200396 | 0.01325632 | 0.5898847
Phrozen AquaGray | Rigid | NS | 1 | 2 | 3.213 | 0.06952922 | 3.077641 | 0.01331003 | 0.63195925 | 0.01331977 | 1.236001 | 0.01368685 | 0.6073809
Phrozen AquaGray | Rigid | NS | 1 | 2 | 3.313 | 0.0718689 | 3.170209 | 0.01375824 | 0.650967 | 0.01376799 | 1.273176 | 0.01414742 | 0.6256494
Phrozen AquaGray | Rigid | NS | 1 | 2 | 3.413 | 0.07425944 | 3.272894 | 0.01422595 | 0.67205225 | 0.01422595 | 1.314415 | 0.014618 | 0.6459146
Phrozen AquaGray | Rigid | NS | 1 | 2 | 3.513 | 0.0764974 | 3.370611 | 0.01464493 | 0.6921173125 | 0.01465467 | 1.353659 | 0.01505854 | 0.6651993
Phrozen AquaGray | Rigid | NS | 1 | 2 | 3.613 | 0.07863363 | 3.451326 | 0.01505417 | 0.708691125 | 0.01506391 | 1.386075 | 0.01547906 | 0.6811285
Phrozen AquaGray | Rigid | NS | 1 | 2 | 3.713 | 0.08066813 | 3.525016 | 0.01545367 | 0.723822625 | 0.01545367 | 1.415669 | 0.01587955 | 0.6956715
Phrozen AquaGray | Rigid | NS | 1 | 2 | 3.813 | 0.08270264 | 3.595879 | 0.01584342 | 0.7383735 | 0.01584342 | 1.444128 | 0.01628005 | 0.7096564
Phrozen AquaGray | Rigid | NS | 1 | 2 | 3.913 | 0.08473714 | 3.681248 | 0.01623317 | 0.7559030625 | 0.01623317 | 1.478413 | 0.01668054 | 0.7265043
Phrozen AquaGray | Rigid | NS | 1 | 2 | 4.013 | 0.08687338 | 3.757455 | 0.01663266 | 0.771551375 | 0.01664241 | 1.509018 | 0.01710106 | 0.741544
Phrozen AquaGray | Rigid | NS | 1 | 2 | 4.113 | 0.08895874 | 3.838649 | 0.0170419 | 0.7882236875 | 0.0170419 | 1.541626 | 0.01751156 | 0.7575678
Phrozen AquaGray | Rigid | NS | 1 | 2 | 4.213 | 0.09114583 | 3.931273 | 0.01746089 | 0.8072429375 | 0.01746089 | 1.578825 | 0.01794209 | 0.7758474
Phrozen AquaGray | Rigid | NS | 1 | 2 | 4.313 | 0.09343465 | 4.029913 | 0.01789936 | 0.8274975 | 0.01789936 | 1.618439 | 0.01839265 | 0.7953142
Phrozen AquaGray | Rigid | NS | 1 | 2 | 4.413 | 0.09572347 | 4.128177 | 0.01833783 | 0.847675 | 0.01833783 | 1.657902 | 0.0188432 | 0.814707
Phrozen AquaGray | Rigid | NS | 1 | 2 | 4.513 | 0.09801229 | 4.211767 | 0.01876656 | 0.8648391875 | 0.0187763 | 1.691473 | 0.01929376 | 0.8312036
Phrozen AquaGray | Rigid | NS | 1 | 2 | 4.613 | 0.1001994 | 4.302908 | 0.01919528 | 0.8835540625 | 0.01919528 | 1.728076 | 0.01972429 | 0.8491906
Phrozen AquaGray | Rigid | NS | 1 | 2 | 4.713 | 0.1023865 | 4.383075 | 0.01961427 | 0.900015375 | 0.01961427 | 1.760271 | 0.02015482 | 0.8650117
Phrozen AquaGray | Rigid | NS | 1 | 2 | 4.813 | 0.1044718 | 4.460476 | 0.02001376 | 0.9159088125 | 0.02001376 | 1.791356 | 0.02056532 | 0.880287
Phrozen AquaGray | Rigid | NS | 1 | 2 | 4.913 | 0.1065572 | 4.535891 | 0.02040352 | 0.9313944375 | 0.02041326 | 1.821643 | 0.02097583 | 0.8951704
Phrozen AquaGray | Rigid | NS | 1 | 2 | 5.013 | 0.1085917 | 4.610415 | 0.02080301 | 0.94669725 | 0.02080301 | 1.851572 | 0.02137632 | 0.909878
Phrozen AquaGray | Rigid | NS | 1 | 2 | 5.113 | 0.1107279 | 4.698401 | 0.02121225 | 0.9647641875 | 0.02121225 | 1.886908 | 0.02179684 | 0.9272423
Phrozen AquaGray | Rigid | NS | 1 | 2 | 5.213 | 0.112915 | 4.775524 | 0.02163123 | 0.9806003125 | 0.02163123 | 1.917881 | 0.02222737 | 0.9424625
Phrozen AquaGray | Rigid | NS | 1 | 2 | 5.313 | 0.1150513 | 4.858865 | 0.02204047 | 0.9977135 | 0.02204047 | 1.951351 | 0.02264789 | 0.9589101
Phrozen AquaGray | Rigid | NS | 1 | 2 | 5.413 | 0.1173401 | 4.965155 | 0.02247894 | 1.019539 | 0.02247894 | 1.994038 | 0.02309844 | 0.9798867
Phrozen AquaGray | Rigid | NS | 1 | 2 | 5.513 | 0.1197306 | 5.060943 | 0.02292716 | 1.039208 | 0.0229369 | 2.032507 | 0.02356902 | 0.9987908
Phrozen AquaGray | Rigid | NS | 1 | 2 | 5.613 | 0.1220195 | 5.156219 | 0.02337537 | 1.058771875 | 0.02337537 | 2.070771 | 0.02401958 | 1.017594
Phrozen AquaGray | Rigid | NS | 1 | 2 | 5.713 | 0.1242065 | 5.244011 | 0.02378462 | 1.076799 | 0.02379436 | 2.106028 | 0.02445011 | 1.03492
Phrozen AquaGray | Rigid | NS | 1 | 2 | 5.813 | 0.1262919 | 5.315465 | 0.02419385 | 1.091471375 | 0.02419385 | 2.134725 | 0.02486061 | 1.049022
Phrozen AquaGray | Rigid | NS | 1 | 2 | 5.913 | 0.1283773 | 5.392793 | 0.02459335 | 1.10734975 | 0.02459335 | 2.16578 | 0.02527112 | 1.064282
Phrozen AquaGray | Rigid | NS | 1 | 2 | 6.013 | 0.1304118 | 5.471982 | 0.0249831 | 1.123610375 | 0.0249831 | 2.197583 | 0.02567161 | 1.079911
Phrozen AquaGray | Rigid | NS | 1 | 2 | 6.113 | 0.1324972 | 5.555385 | 0.0253826 | 1.140736125 | 0.0253826 | 2.231078 | 0.02608212 | 1.09637
Phrozen AquaGray | Rigid | NS | 1 | 2 | 6.213 | 0.1345825 | 5.645722 | 0.02577235 | 1.159285875 | 0.02578209 | 2.267358 | 0.02649262 | 1.114199
Phrozen AquaGray | Rigid | NS | 1 | 2 | 6.313 | 0.1367188 | 5.708675 | 0.02619133 | 1.172212625 | 0.02619133 | 2.292641 | 0.02691314 | 1.126623
Phrozen AquaGray | Rigid | NS | 1 | 2 | 6.413 | 0.1389567 | 5.784919 | 0.02662006 | 1.187868375 | 0.02662006 | 2.323261 | 0.02735368 | 1.141669
Phrozen AquaGray | Rigid | NS | 1 | 2 | 6.513 | 0.1411947 | 5.876642 | 0.02703904 | 1.206702625 | 0.02704879 | 2.360097 | 0.02779423 | 1.159771
Phrozen AquaGray | Rigid | NS | 1 | 2 | 6.613 | 0.1434326 | 5.971351 | 0.02747751 | 1.22615 | 0.02747751 | 2.398133 | 0.02823477 | 1.178462
Phrozen AquaGray | Rigid | NS | 1 | 2 | 6.713 | 0.1457214 | 6.078586 | 0.02791598 | 1.248169625 | 0.02791598 | 2.441199 | 0.02868532 | 1.199625
Phrozen AquaGray | Rigid | NS | 1 | 2 | 6.813 | 0.1479594 | 6.18708 | 0.02834471 | 1.27044775 | 0.02834471 | 2.484771 | 0.02912586 | 1.221037
Phrozen AquaGray | Rigid | NS | 1 | 2 | 6.913 | 0.1500448 | 6.23897 | 0.02874421 | 1.281102625 | 0.02874421 | 2.50561 | 0.02953637 | 1.231278
Phrozen AquaGray | Rigid | NS | 1 | 2 | 7.013 | 0.152181 | 6.303166 | 0.02915345 | 1.294284625 | 0.02915345 | 2.531392 | 0.02995689 | 1.243947
Phrozen AquaGray | Rigid | NS | 1 | 2 | 7.113 | 0.1542664 | 6.376933 | 0.02955294 | 1.30943175 | 0.02955294 | 2.561017 | 0.0303674 | 1.258505
Phrozen AquaGray | Rigid | NS | 1 | 2 | 7.213 | 0.1563517 | 6.45787 | 0.02995244 | 1.326051375 | 0.02995244 | 2.593522 | 0.0307779 | 1.274478
Phrozen AquaGray | Rigid | NS | 1 | 2 | 7.313 | 0.1585388 | 6.546129 | 0.03036168 | 1.34417425 | 0.03037142 | 2.628967 | 0.03120843 | 1.291896
Phrozen AquaGray | Rigid | NS | 1 | 2 | 7.413 | 0.1606751 | 6.636168 | 0.03078066 | 1.36266275 | 0.03078066 | 2.665128 | 0.03162895 | 1.309666
Phrozen AquaGray | Rigid | NS | 1 | 2 | 7.513 | 0.1630147 | 6.748512 | 0.03121913 | 1.385731375 | 0.03122888 | 2.710246 | 0.03208951 | 1.331837
Phrozen AquaGray | Rigid | NS | 1 | 2 | 7.613 | 0.1653036 | 6.846894 | 0.03166735 | 1.405933125 | 0.03166735 | 2.749757 | 0.03254007 | 1.351253
Phrozen AquaGray | Rigid | NS | 1 | 2 | 7.713 | 0.1675924 | 6.927044 | 0.03210582 | 1.422391 | 0.03210582 | 2.781946 | 0.03299062 | 1.367071
Phrozen AquaGray | Rigid | NS | 1 | 2 | 7.813 | 0.1697286 | 7.012231 | 0.03250531 | 1.439883125 | 0.03251506 | 2.816157 | 0.03341114 | 1.383883
Phrozen AquaGray | Rigid | NS | 1 | 2 | 7.913 | 0.171814 | 7.082053 | 0.03291455 | 1.454220375 | 0.03291455 | 2.844198 | 0.03382165 | 1.397662
Phrozen AquaGray | Rigid | NS | 1 | 2 | 8.013 | 0.1739502 | 7.156373 | 0.03332379 | 1.469481 | 0.03332379 | 2.874045 | 0.03424217 | 1.41233
Phrozen AquaGray | Rigid | NS | 1 | 2 | 8.113 | 0.1759847 | 7.225556 | 0.0337038 | 1.483687 | 0.03371355 | 2.90183 | 0.03464266 | 1.425983
Phrozen AquaGray | Rigid | NS | 1 | 2 | 8.213 | 0.1780701 | 7.29647 | 0.03411304 | 1.4982485 | 0.03411304 | 2.930309 | 0.03505316 | 1.439978
Phrozen AquaGray | Rigid | NS | 1 | 2 | 8.313 | 0.1801046 | 7.37767 | 0.03450279 | 1.514922 | 0.03450279 | 2.96292 | 0.03545366 | 1.456003
Phrozen AquaGray | Rigid | NS | 1 | 2 | 8.413 | 0.1822408 | 7.463789 | 0.03491203 | 1.532605625 | 0.03491203 | 2.997506 | 0.03587417 | 1.472999
Phrozen AquaGray | Rigid | NS | 1 | 2 | 8.513 | 0.1844788 | 7.552004 | 0.03533101 | 1.550719625 | 0.03534076 | 3.032933 | 0.03631472 | 1.490409
Phrozen AquaGray | Rigid | NS | 1 | 2 | 8.613 | 0.1867167 | 7.650833 | 0.03575974 | 1.571013 | 0.03576949 | 3.072624 | 0.03675526 | 1.509913
Phrozen AquaGray | Rigid | NS | 1 | 2 | 8.713 | 0.1890564 | 7.744792 | 0.0362177 | 1.590306375 | 0.0362177 | 3.110358 | 0.03721583 | 1.528456
Phrozen AquaGray | Rigid | NS | 1 | 2 | 8.813 | 0.1913452 | 7.827188 | 0.03664643 | 1.6072255 | 0.03665617 | 3.143449 | 0.03766638 | 1.544717
Phrozen AquaGray | Rigid | NS | 1 | 2 | 8.913 | 0.1935323 | 7.916801 | 0.03707515 | 1.625626625 | 0.03707515 | 3.179438 | 0.03809691 | 1.562402
Phrozen AquaGray | Rigid | NS | 1 | 2 | 9.013 | 0.1956177 | 7.987965 | 0.03747465 | 1.64023925 | 0.03747465 | 3.208018 | 0.03850742 | 1.576447
Phrozen AquaGray | Rigid | NS | 1 | 2 | 9.113 | 0.1978048 | 8.075005 | 0.03789363 | 1.658111875 | 0.03789364 | 3.242974 | 0.03893795 | 1.593624
Phrozen AquaGray | Rigid | NS | 1 | 2 | 9.213 | 0.1998393 | 8.149221 | 0.03828339 | 1.673351375 | 0.03828339 | 3.27278 | 0.03933844 | 1.608271
Phrozen AquaGray | Rigid | NS | 1 | 2 | 9.313 | 0.2019755 | 8.226038 | 0.03868288 | 1.689124875 | 0.03869263 | 3.30363 | 0.03975896 | 1.623431
Phrozen AquaGray | Rigid | NS | 1 | 2 | 9.413 | 0.2041117 | 8.302366 | 0.03910187 | 1.704798 | 0.03910187 | 3.334284 | 0.04017948 | 1.638494
Phrozen AquaGray | Rigid | NS | 1 | 2 | 9.513 | 0.206248 | 8.387792 | 0.03951111 | 1.722339125 | 0.03951111 | 3.368591 | 0.0406 | 1.655353
Phrozen AquaGray | Rigid | NS | 1 | 2 | 9.613 | 0.2084859 | 8.475852 | 0.03993983 | 1.740421375 | 0.03993983 | 3.403957 | 0.04104054 | 1.672732
Phrozen AquaGray | Rigid | NS | 1 | 2 | 9.713 | 0.2108256 | 8.574058 | 0.0403783 | 1.76058675 | 0.04038805 | 3.443397 | 0.0415011 | 1.692114
Phrozen AquaGray | Rigid | NS | 1 | 2 | 9.813 | 0.2131144 | 8.659744 | 0.04081678 | 1.778181625 | 0.04082652 | 3.477809 | 0.04195166 | 1.709024
Phrozen AquaGray | Rigid | NS | 1 | 2 | 9.913 | 0.2152506 | 8.745351 | 0.04123576 | 1.795759875 | 0.04123576 | 3.512189 | 0.04237218 | 1.725919
Phrozen AquaGray | Rigid | NS | 1 | 2 | 10.013 | 0.2174377 | 8.826639 | 0.041645 | 1.812451625 | 0.04165474 | 3.544835 | 0.04280271 | 1.741961
Phrozen AquaGray | Rigid | NS | 1 | 2 | 10.113 | 0.219574 | 8.902513 | 0.04205424 | 1.828031375 | 0.04206398 | 3.575306 | 0.04322322 | 1.756935
Phrozen AquaGray | Rigid | NS | 1 | 2 | 10.213 | 0.2216085 | 8.970251 | 0.04244399 | 1.841940625 | 0.04245373 | 3.60251 | 0.04362372 | 1.770303
Phrozen AquaGray | Rigid | NS | 1 | 2 | 10.313 | 0.2236939 | 9.055517 | 0.04285323 | 1.859449125 | 0.04285323 | 3.636754 | 0.04403422 | 1.787131
Phrozen AquaGray | Rigid | NS | 1 | 2 | 10.413 | 0.2257284 | 9.126786 | 0.04324298 | 1.874083375 | 0.04324298 | 3.665376 | 0.04443472 | 1.801196
Phrozen AquaGray | Rigid | NS | 1 | 2 | 10.513 | 0.2279155 | 9.206707 | 0.04366197 | 1.89049425 | 0.04366197 | 3.697473 | 0.04486525 | 1.816969
Phrozen AquaGray | Rigid | NS | 1 | 2 | 10.613 | 0.2300517 | 9.276129 | 0.04406146 | 1.90474925 | 0.0440712 | 3.725353 | 0.04528576 | 1.830669
Phrozen AquaGray | Rigid | NS | 1 | 2 | 10.713 | 0.2322896 | 9.367221 | 0.04449993 | 1.923454 | 0.04449993 | 3.761936 | 0.04572631 | 1.848646
Phrozen AquaGray | Rigid | NS | 1 | 2 | 10.813 | 0.2346293 | 9.46905 | 0.04494815 | 1.9443635 | 0.04494815 | 3.802831 | 0.04618687 | 1.868743
Phrozen AquaGray | Rigid | NS | 1 | 2 | 10.913 | 0.2369181 | 9.565635 | 0.04538662 | 1.964196 | 0.04538662 | 3.84162 | 0.04663743 | 1.887804
Phrozen AquaGray | Rigid | NS | 1 | 2 | 11.013 | 0.2391561 | 9.648683 | 0.04581534 | 1.981249 | 0.04581534 | 3.874973 | 0.04707797 | 1.904194
Phrozen AquaGray | Rigid | NS | 1 | 2 | 11.113 | 0.2412415 | 9.723515 | 0.0462051 | 1.996614875 | 0.04621484 | 3.905026 | 0.04748848 | 1.918962
Phrozen AquaGray | Rigid | NS | 1 | 2 | 11.213 | 0.2433268 | 9.792757 | 0.04661433 | 2.010833125 | 0.04661433 | 3.932834 | 0.04789898 | 1.932627
Phrozen AquaGray | Rigid | NS | 1 | 2 | 11.313 | 0.2453613 | 9.857038 | 0.04700409 | 2.0240325 | 0.04700409 | 3.95865 | 0.04829947 | 1.945313
Phrozen AquaGray | Rigid | NS | 1 | 2 | 11.413 | 0.2474976 | 9.944407 | 0.04740358 | 2.04197275 | 0.04741333 | 3.993738 | 0.04872 | 1.962556
Phrozen AquaGray | Rigid | NS | 1 | 2 | 11.513 | 0.2495829 | 10.01967 | 0.04781282 | 2.057426625 | 0.04781282 | 4.023963 | 0.0491305 | 1.977409
Phrozen AquaGray | Rigid | NS | 1 | 2 | 11.613 | 0.2517192 | 10.09606 | 0.04822206 | 2.073112875 | 0.04822206 | 4.054642 | 0.04955102 | 1.992485
Phrozen AquaGray | Rigid | NS | 1 | 2 | 11.713 | 0.2539571 | 10.18971 | 0.04865079 | 2.092342875 | 0.04865079 | 4.092253 | 0.04999156 | 2.010967
Phrozen AquaGray | Rigid | NS | 1 | 2 | 11.813 | 0.2562968 | 10.2709 | 0.04908926 | 2.10901475 | 0.049099 | 4.12486 | 0.05045213 | 2.02699
Phrozen AquaGray | Rigid | NS | 1 | 2 | 11.913 | 0.2585856 | 10.36221 | 0.04953747 | 2.12776375 | 0.04953747 | 4.16153 | 0.05090268 | 2.04501
Phrozen AquaGray | Rigid | NS | 1 | 2 | 12.013 | 0.2608236 | 10.45128 | 0.04995646 | 2.14605275 | 0.0499662 | 4.1973 | 0.05134322 | 2.062588
Phrozen AquaGray | Rigid | NS | 1 | 2 | 12.113 | 0.2630107 | 10.53163 | 0.05038519 | 2.1625525 | 0.05038519 | 4.22957 | 0.05177376 | 2.078446
Phrozen AquaGray | Rigid | NS | 1 | 2 | 12.213 | 0.2651469 | 10.60142 | 0.05079443 | 2.17688375 | 0.05079442 | 4.2576 | 0.05219427 | 2.09222
Phrozen AquaGray | Rigid | NS | 1 | 2 | 12.313 | 0.2672323 | 10.67298 | 0.05118418 | 2.19157625 | 0.05119392 | 4.286336 | 0.05260478 | 2.106341
Phrozen AquaGray | Rigid | NS | 1 | 2 | 12.413 | 0.2693176 | 10.75027 | 0.05159342 | 2.2074485 | 0.05159341 | 4.317379 | 0.05301528 | 2.121596
Phrozen AquaGray | Rigid | NS | 1 | 2 | 12.513 | 0.2713013 | 10.81395 | 0.05197342 | 2.2205245 | 0.05197343 | 4.342954 | 0.05340576 | 2.134163
Phrozen AquaGray | Rigid | NS | 1 | 2 | 12.613 | 0.2734375 | 10.89287 | 0.05238266 | 2.236729 | 0.05238266 | 4.374647 | 0.05382628 | 2.149737
Phrozen AquaGray | Rigid | NS | 1 | 2 | 12.713 | 0.2756246 | 10.97182 | 0.05280165 | 2.25294125 | 0.05280165 | 4.406355 | 0.05425681 | 2.165319
Phrozen AquaGray | Rigid | NS | 1 | 2 | 12.813 | 0.2778626 | 11.05916 | 0.05322063 | 2.27087425 | 0.05323038 | 4.441429 | 0.05469736 | 2.182555
Phrozen AquaGray | Rigid | NS | 1 | 2 | 12.913 | 0.2801514 | 11.14392 | 0.0536591 | 2.2882785 | 0.05366885 | 4.475468 | 0.05514791 | 2.199282
Phrozen AquaGray | Rigid | NS | 1 | 2 | 13.013 | 0.2824402 | 11.23321 | 0.05410732 | 2.30661325 | 0.05410732 | 4.511328 | 0.05559846 | 2.216904
Phrozen AquaGray | Rigid | NS | 1 | 2 | 13.113 | 0.284729 | 11.32129 | 0.05453604 | 2.324701 | 0.05454579 | 4.546704 | 0.05604902 | 2.234288
Phrozen AquaGray | Rigid | NS | 1 | 2 | 13.213 | 0.2868144 | 11.38959 | 0.05493554 | 2.338725 | 0.05494528 | 4.574133 | 0.05645952 | 2.247767
Phrozen AquaGray | Rigid | NS | 1 | 2 | 13.313 | 0.2889506 | 11.46005 | 0.05534478 | 2.35319325 | 0.05535452 | 4.60243 | 0.05688004 | 2.261672
Phrozen AquaGray | Rigid | NS | 1 | 2 | 13.413 | 0.291036 | 11.53503 | 0.05575402 | 2.3685895 | 0.05575402 | 4.632542 | 0.05729055 | 2.27647
Phrozen AquaGray | Rigid | NS | 1 | 2 | 13.513 | 0.2931214 | 11.61744 | 0.05615352 | 2.3855105 | 0.05615352 | 4.665637 | 0.05770105 | 2.292733
Phrozen AquaGray | Rigid | NS | 1 | 2 | 13.613 | 0.2952576 | 11.68249 | 0.05656276 | 2.39886775 | 0.05656275 | 4.691761 | 0.05812157 | 2.30557
Phrozen AquaGray | Rigid | NS | 1 | 2 | 13.713 | 0.2973938 | 11.76145 | 0.05696225 | 2.415083 | 0.05697199 | 4.723476 | 0.05854209 | 2.321155
Phrozen AquaGray | Rigid | NS | 1 | 2 | 13.813 | 0.29953 | 11.84707 | 0.05737149 | 2.4326635 | 0.05738123 | 4.75786 | 0.05896261 | 2.338052
Phrozen AquaGray | Rigid | NS | 1 | 2 | 13.913 | 0.301768 | 11.93019 | 0.05780996 | 2.44973075 | 0.05780996 | 4.79124 | 0.05940315 | 2.354455
Phrozen AquaGray | Rigid | NS | 1 | 2 | 14.013 | 0.3040568 | 12.01647 | 0.05824843 | 2.4674475 | 0.05824843 | 4.825891 | 0.0598537 | 2.371483
Phrozen AquaGray | Rigid | NS | 1 | 2 | 14.113 | 0.3063965 | 12.10466 | 0.0586869 | 2.485556 | 0.05869664 | 4.861308 | 0.06031427 | 2.388887
Phrozen AquaGray | Rigid | NS | 1 | 2 | 14.213 | 0.3086345 | 12.18471 | 0.05912538 | 2.50199475 | 0.05912537 | 4.89346 | 0.06075481 | 2.404686
Phrozen AquaGray | Rigid | NS | 1 | 2 | 14.313 | 0.3107707 | 12.25773 | 0.05953461 | 2.516988 | 0.05953461 | 4.922784 | 0.06117533 | 2.419097
Phrozen AquaGray | Rigid | NS | 1 | 2 | 14.413 | 0.312856 | 12.32989 | 0.05992436 | 2.53180475 | 0.05993411 | 4.951763 | 0.06158584 | 2.433337
Phrozen AquaGray | Rigid | NS | 1 | 2 | 14.513 | 0.3149414 | 12.39711 | 0.06032386 | 2.54560875 | 0.06033361 | 4.978761 | 0.06199634 | 2.446604
Phrozen AquaGray | Rigid | NS | 1 | 2 | 14.613 | 0.3169251 | 12.46117 | 0.06071361 | 2.55876225 | 0.06071361 | 5.004487 | 0.06238682 | 2.459246
Phrozen AquaGray | Rigid | NS | 1 | 2 | 14.713 | 0.3190613 | 12.53835 | 0.06111311 | 2.574609 | 0.06112285 | 5.03548 | 0.06280734 | 2.474477
Phrozen AquaGray | Rigid | NS | 1 | 2 | 14.813 | 0.3211975 | 12.61523 | 0.06152235 | 2.59039725 | 0.06153209 | 5.066359 | 0.06322786 | 2.489651
Phrozen AquaGray | Rigid | NS | 1 | 2 | 14.913 | 0.3233846 | 12.69353 | 0.06194133 | 2.60647375 | 0.06195108 | 5.097802 | 0.06365839 | 2.505102
Phrozen AquaGray | Rigid | NS | 1 | 2 | 15.013 | 0.3256226 | 12.78229 | 0.0623798 | 2.62469975 | 0.0623798 | 5.133449 | 0.06409893 | 2.522619
Phrozen AquaGray | Rigid | NS | 1 | 2 | 15.113 | 0.3279622 | 12.8739 | 0.06282802 | 2.643511 | 0.06282802 | 5.17024 | 0.0645595 | 2.540699
Phrozen AquaGray | Rigid | NS | 1 | 2 | 15.213 | 0.3302511 | 12.95546 | 0.06326649 | 2.6602595 | 0.06326649 | 5.202997 | 0.06501005 | 2.556796
Phrozen AquaGray | Rigid | NS | 1 | 2 | 15.313 | 0.3323873 | 13.03049 | 0.06367573 | 2.67566425 | 0.06367573 | 5.233127 | 0.06543057 | 2.571602
Phrozen AquaGray | Rigid | NS | 1 | 2 | 15.413 | 0.3345235 | 13.10801 | 0.06408497 | 2.6915835 | 0.06408497 | 5.264262 | 0.06585109 | 2.586902
Phrozen AquaGray | Rigid | NS | 1 | 2 | 15.513 | 0.3366089 | 13.16603 | 0.06447472 | 2.70349675 | 0.06448447 | 5.287562 | 0.0662616 | 2.598352
Phrozen AquaGray | Rigid | NS | 1 | 2 | 15.613 | 0.3386943 | 13.23663 | 0.06487422 | 2.71799425 | 0.06488396 | 5.315916 | 0.0666721 | 2.612285
Phrozen AquaGray | Rigid | NS | 1 | 2 | 15.713 | 0.3408305 | 13.30668 | 0.06528345 | 2.73237825 | 0.0652932 | 5.344049 | 0.06709262 | 2.62611
Phrozen AquaGray | Rigid | NS | 1 | 2 | 15.813 | 0.3429159 | 13.37833 | 0.06568296 | 2.74709125 | 0.06569269 | 5.372825 | 0.06750312 | 2.64025
Phrozen AquaGray | Rigid | NS | 1 | 2 | 15.913 | 0.3451029 | 13.46143 | 0.06611168 | 2.76415325 | 0.06611168 | 5.406195 | 0.06793365 | 2.656649
Phrozen AquaGray | Rigid | NS | 1 | 2 | 16.013 | 0.3473409 | 13.54216 | 0.06654041 | 2.7807305 | 0.06654041 | 5.438617 | 0.0683742 | 2.672581
Phrozen AquaGray | Rigid | NS | 1 | 2 | 16.113 | 0.3497314 | 13.63669 | 0.06698862 | 2.8001415 | 0.06699836 | 5.476582 | 0.06884477 | 2.691238
Phrozen AquaGray | Rigid | NS | 1 | 2 | 16.213 | 0.3520203 | 13.72432 | 0.06743683 | 2.81813625 | 0.06743683 | 5.511776 | 0.06929533 | 2.708532
Phrozen AquaGray | Rigid | NS | 1 | 2 | 16.313 | 0.3542582 | 13.80228 | 0.06785581 | 2.8341445 | 0.06786556 | 5.543086 | 0.06973587 | 2.723918
Phrozen AquaGray | Rigid | NS | 1 | 2 | 16.413 | 0.3563944 | 13.87329 | 0.06826506 | 2.84872575 | 0.0682748 | 5.571604 | 0.07015639 | 2.737932
Phrozen AquaGray | Rigid | NS | 1 | 2 | 16.513 | 0.3583781 | 13.93119 | 0.06865481 | 2.8606135 | 0.06865481 | 5.594854 | 0.07054687 | 2.749358
Phrozen AquaGray | Rigid | NS | 1 | 2 | 16.613 | 0.3604635 | 13.99845 | 0.06905431 | 2.87442425 | 0.06905431 | 5.621866 | 0.07095738 | 2.762631
Phrozen AquaGray | Rigid | NS | 1 | 2 | 16.713 | 0.362498 | 14.06496 | 0.06944406 | 2.88808175 | 0.06944406 | 5.648578 | 0.07135787 | 2.775758
Phrozen AquaGray | Rigid | NS | 1 | 2 | 16.813 | 0.3646342 | 14.13731 | 0.0698533 | 2.9029395 | 0.0698533 | 5.677636 | 0.07177839 | 2.790037
Phrozen AquaGray | Rigid | NS | 1 | 2 | 16.913 | 0.3668213 | 14.21535 | 0.07027228 | 2.91896275 | 0.07027228 | 5.708976 | 0.07220892 | 2.805438
Phrozen AquaGray | Rigid | NS | 1 | 2 | 17.013 | 0.3689575 | 14.29041 | 0.07067177 | 2.93437525 | 0.07068152 | 5.739119 | 0.07262943 | 2.820251
Phrozen AquaGray | Rigid | NS | 1 | 2 | 17.113 | 0.3711955 | 14.37134 | 0.0711005 | 2.95099475 | 0.07111025 | 5.771624 | 0.07306998 | 2.836224
Phrozen AquaGray | Rigid | NS | 1 | 2 | 17.213 | 0.3734843 | 14.45588 | 0.07154872 | 2.9683535 | 0.07154872 | 5.805575 | 0.07352053 | 2.852907
Phrozen AquaGray | Rigid | NS | 1 | 2 | 17.313 | 0.3757731 | 14.53031 | 0.07197744 | 2.98363725 | 0.07198719 | 5.835467 | 0.07397109 | 2.867597
Phrozen AquaGray | Rigid | NS | 1 | 2 | 17.413 | 0.3779602 | 14.61844 | 0.07240617 | 3.001733 | 0.07240617 | 5.870859 | 0.07440162 | 2.884989
Phrozen AquaGray | Rigid | NS | 1 | 2 | 17.513 | 0.3801473 | 14.69272 | 0.07281541 | 3.01698475 | 0.07282515 | 5.900689 | 0.07483215 | 2.899647
Phrozen AquaGray | Rigid | NS | 1 | 2 | 17.613 | 0.3822327 | 14.75787 | 0.07322465 | 3.03036325 | 0.07322465 | 5.926855 | 0.07524265 | 2.912505
Phrozen AquaGray | Rigid | NS | 1 | 2 | 17.713 | 0.3842672 | 14.82791 | 0.0736144 | 3.044746 | 0.0736144 | 5.954985 | 0.07564315 | 2.926329
Phrozen AquaGray | Rigid | NS | 1 | 2 | 17.813 | 0.3864034 | 14.89661 | 0.07402364 | 3.058853 | 0.07402364 | 5.982576 | 0.07606366 | 2.939887
Phrozen AquaGray | Rigid | NS | 1 | 2 | 17.913 | 0.3884888 | 14.96617 | 0.07442314 | 3.0731355 | 0.07442314 | 6.01051 | 0.07647417 | 2.953614
Phrozen AquaGray | Rigid | NS | 1 | 2 | 18.013 | 0.3906759 | 15.03871 | 0.07483238 | 3.088031 | 0.07484212 | 6.039643 | 0.0769047 | 2.96793
Phrozen AquaGray | Rigid | NS | 1 | 2 | 18.113 | 0.392863 | 15.11648 | 0.07526111 | 3.1039995 | 0.07526111 | 6.070874 | 0.07733523 | 2.983278
Phrozen AquaGray | Rigid | NS | 1 | 2 | 18.213 | 0.3951009 | 15.20249 | 0.07568983 | 3.12166125 | 0.07568983 | 6.105418 | 0.07777577 | 3.000253
Phrozen AquaGray | Rigid | NS | 1 | 2 | 18.313 | 0.3975423 | 15.29344 | 0.07614779 | 3.140336 | 0.07615753 | 6.141942 | 0.07825636 | 3.018201
Phrozen AquaGray | Rigid | NS | 1 | 2 | 18.413 | 0.3997803 | 15.37718 | 0.07657652 | 3.15753225 | 0.07658626 | 6.175575 | 0.07869691 | 3.034729
Phrozen AquaGray | Rigid | NS | 1 | 2 | 18.513 | 0.4019165 | 15.44987 | 0.0769955 | 3.17245775 | 0.0769955 | 6.204767 | 0.07911742 | 3.049074
Phrozen AquaGray | Rigid | NS | 1 | 2 | 18.613 | 0.403951 | 15.50488 | 0.07738525 | 3.1837545 | 0.07738525 | 6.226861 | 0.07951792 | 3.059931
Phrozen AquaGray | Rigid | NS | 1 | 2 | 18.713 | 0.4060873 | 15.57758 | 0.07778475 | 3.198681 | 0.07779449 | 6.256055 | 0.07993844 | 3.074277
Phrozen AquaGray | Rigid | NS | 1 | 2 | 18.813 | 0.4080709 | 15.63884 | 0.0781745 | 3.2112605 | 0.0781745 | 6.280658 | 0.08032892 | 3.086367
Phrozen AquaGray | Rigid | NS | 1 | 2 | 18.913 | 0.4102071 | 15.7091 | 0.07857399 | 3.225687 | 0.07858374 | 6.308874 | 0.08074943 | 3.100233
Phrozen AquaGray | Rigid | NS | 1 | 2 | 19.013 | 0.4122925 | 15.79385 | 0.07898323 | 3.24309025 | 0.07898324 | 6.342912 | 0.08115994 | 3.116959
Phrozen AquaGray | Rigid | NS | 1 | 2 | 19.113 | 0.4144796 | 15.86446 | 0.07940222 | 3.25759025 | 0.07940222 | 6.371271 | 0.08159047 | 3.130895
Phrozen AquaGray | Rigid | NS | 1 | 2 | 19.213 | 0.4167684 | 15.94478 | 0.07983095 | 3.27408275 | 0.07984069 | 6.403527 | 0.08204102 | 3.146746
Phrozen AquaGray | Rigid | NS | 1 | 2 | 19.313 | 0.4190572 | 16.02187 | 0.08027916 | 3.2899125 | 0.08027916 | 6.434487 | 0.08249158 | 3.16196
Phrozen AquaGray | Rigid | NS | 1 | 2 | 19.413 | 0.4213969 | 16.11663 | 0.08072738 | 3.30937 | 0.08072737 | 6.472543 | 0.08295214 | 3.180661
Phrozen AquaGray | Rigid | NS | 1 | 2 | 19.513 | 0.423584 | 16.19589 | 0.08114636 | 3.325644 | 0.08114636 | 6.504372 | 0.08338267 | 3.196302
Phrozen AquaGray | Rigid | NS | 1 | 2 | 19.613 | 0.4257711 | 16.2645 | 0.0815556 | 3.33973375 | 0.08156534 | 6.531929 | 0.08381321 | 3.209844
Phrozen AquaGray | Rigid | NS | 1 | 2 | 19.713 | 0.4279073 | 16.32714 | 0.08196484 | 3.3525965 | 0.08197458 | 6.557086 | 0.08423373 | 3.222206
Phrozen AquaGray | Rigid | NS | 1 | 2 | 19.813 | 0.4299418 | 16.38858 | 0.08235459 | 3.36521125 | 0.08236434 | 6.581758 | 0.08463422 | 3.23433
Phrozen AquaGray | Rigid | NS | 1 | 2 | 19.913 | 0.4319763 | 16.45553 | 0.08275409 | 3.3789585 | 0.08275409 | 6.608646 | 0.08503471 | 3.247543
Phrozen AquaGray | Rigid | NS | 1 | 2 | 20.013 | 0.4340617 | 16.52993 | 0.08315358 | 3.39423625 | 0.08315358 | 6.638526 | 0.08544521 | 3.262227
Phrozen AquaGray | Rigid | NS | 1 | 2 | 20.113 | 0.4362488 | 16.61429 | 0.08357257 | 3.411559 | 0.08357256 | 6.672406 | 0.08587574 | 3.278876
Phrozen AquaGray | Rigid | NS | 1 | 2 | 20.213 | 0.4384867 | 16.68189 | 0.0840013 | 3.42544025 | 0.08400129 | 6.699556 | 0.08631629 | 3.292217
Phrozen AquaGray | Rigid | NS | 1 | 2 | 20.313 | 0.4407247 | 16.75932 | 0.08442028 | 3.441338 | 0.08443002 | 6.730649 | 0.08675683 | 3.307496
Phrozen AquaGray | Rigid | NS | 1 | 2 | 20.413 | 0.4430135 | 16.83543 | 0.08485875 | 3.456968 | 0.08486849 | 6.761218 | 0.08720739 | 3.322519
Phrozen AquaGray | Rigid | NS | 1 | 2 | 20.513 | 0.4453023 | 16.92416 | 0.08529722 | 3.47518775 | 0.08530696 | 6.796853 | 0.08765794 | 3.34003
Phrozen AquaGray | Rigid | NS | 1 | 2 | 20.613 | 0.4474894 | 17.00235 | 0.08572595 | 3.491243 | 0.08572595 | 6.828254 | 0.08808847 | 3.355461
Phrozen AquaGray | Rigid | NS | 1 | 2 | 20.713 | 0.4495748 | 17.06609 | 0.08612544 | 3.50433125 | 0.08612544 | 6.853853 | 0.08849898 | 3.36804
Phrozen AquaGray | Rigid | NS | 1 | 2 | 20.813 | 0.4516602 | 17.12708 | 0.0865152 | 3.51685325 | 0.08652494 | 6.878343 | 0.08890948 | 3.380075
Phrozen AquaGray | Rigid | NS | 1 | 2 | 20.913 | 0.4536947 | 17.17514 | 0.08690494 | 3.52672275 | 0.08691469 | 6.897647 | 0.08930997 | 3.389561
Phrozen AquaGray | Rigid | NS | 1 | 2 | 21.013 | 0.4557292 | 17.23422 | 0.08730444 | 3.5388535 | 0.08730444 | 6.921372 | 0.08971047 | 3.401219
Phrozen AquaGray | Rigid | NS | 1 | 2 | 21.113 | 0.4578654 | 17.30844 | 0.08770394 | 3.5540935 | 0.08771368 | 6.951179 | 0.09013099 | 3.415867
Phrozen AquaGray | Rigid | NS | 1 | 2 | 21.213 | 0.4600016 | 17.38111 | 0.08812292 | 3.5690155 | 0.08812292 | 6.980364 | 0.0905515 | 3.430208
Phrozen AquaGray | Rigid | NS | 1 | 2 | 21.313 | 0.4622396 | 17.47346 | 0.08855165 | 3.587979 | 0.08855165 | 7.017453 | 0.09099205 | 3.448434
Phrozen AquaGray | Rigid | NS | 1 | 2 | 21.413 | 0.4645284 | 17.55425 | 0.08899012 | 3.60456825 | 0.08899012 | 7.049898 | 0.0914426 | 3.464378
Phrozen AquaGray | Rigid | NS | 1 | 2 | 21.513 | 0.4668681 | 17.63211 | 0.08942859 | 3.62055575 | 0.08943833 | 7.081167 | 0.09190317 | 3.479744
Phrozen AquaGray | Rigid | NS | 1 | 2 | 21.613 | 0.469106 | 17.72475 | 0.08986706 | 3.6395795 | 0.08986706 | 7.118374 | 0.09234371 | 3.498028
Phrozen AquaGray | Rigid | NS | 1 | 2 | 21.713 | 0.4712931 | 17.79402 | 0.09028604 | 3.65380325 | 0.09028604 | 7.146193 | 0.09277424 | 3.511698
Phrozen AquaGray | Rigid | NS | 1 | 2 | 21.813 | 0.4734294 | 17.86481 | 0.09069528 | 3.668339 | 0.09069528 | 7.174623 | 0.09319476 | 3.525669
Phrozen AquaGray | Rigid | NS | 1 | 2 | 21.913 | 0.4755656 | 17.92656 | 0.09109478 | 3.6810175 | 0.09110452 | 7.19942 | 0.09361528 | 3.537854
Phrozen AquaGray | Rigid | NS | 1 | 2 | 22.013 | 0.477651 | 17.99666 | 0.09150402 | 3.695412 | 0.09150402 | 7.227573 | 0.09402578 | 3.551689
Phrozen AquaGray | Rigid | NS | 1 | 2 | 22.113 | 0.4796855 | 18.05613 | 0.09189377 | 3.70762325 | 0.09189377 | 7.251456 | 0.09442628 | 3.563425
Phrozen AquaGray | Rigid | NS | 1 | 2 | 22.213 | 0.4818726 | 18.13137 | 0.09231275 | 3.72307325 | 0.09231275 | 7.281673 | 0.0948568 | 3.578274
Phrozen AquaGray | Rigid | NS | 1 | 2 | 22.313 | 0.4840597 | 18.20302 | 0.09272199 | 3.73778675 | 0.09273173 | 7.310451 | 0.09528733 | 3.592416
Phrozen AquaGray | Rigid | NS | 1 | 2 | 22.413 | 0.4862467 | 18.28425 | 0.09314097 | 3.75446575 | 0.09315072 | 7.343072 | 0.09571786 | 3.608446
Phrozen AquaGray | Rigid | NS | 1 | 2 | 22.513 | 0.4884847 | 18.3577 | 0.09357944 | 3.76954825 | 0.09357944 | 7.37257 | 0.0961584 | 3.622942
Phrozen AquaGray | Rigid | NS | 1 | 2 | 22.613 | 0.4908244 | 18.4397 | 0.09401792 | 3.7863855 | 0.09402766 | 7.405501 | 0.09661898 | 3.639124
Phrozen AquaGray | Rigid | NS | 1 | 2 | 22.713 | 0.4930624 | 18.52206 | 0.09444664 | 3.8032975 | 0.09445639 | 7.438578 | 0.09705952 | 3.655378
Phrozen AquaGray | Rigid | NS | 1 | 2 | 22.813 | 0.4951477 | 18.58667 | 0.09485588 | 3.816565 | 0.09485588 | 7.464527 | 0.09747002 | 3.66813
Phrozen AquaGray | Rigid | NS | 1 | 2 | 22.913 | 0.4973348 | 18.65369 | 0.09526512 | 3.83032625 | 0.09527487 | 7.491441 | 0.09790055 | 3.681356
Phrozen AquaGray | Rigid | NS | 1 | 2 | 23.013 | 0.4994202 | 18.71786 | 0.09567436 | 3.843503 | 0.09567436 | 7.517213 | 0.09831105 | 3.69402
Phrozen AquaGray | Rigid | NS | 1 | 2 | 23.113 | 0.5014547 | 18.78154 | 0.09605437 | 3.85657875 | 0.09606412 | 7.542786 | 0.09871155 | 3.706587
Phrozen AquaGray | Rigid | NS | 1 | 2 | 23.213 | 0.5034892 | 18.83992 | 0.09645386 | 3.868566 | 0.09645386 | 7.566231 | 0.09911204 | 3.718109
Phrozen AquaGray | Rigid | NS | 1 | 2 | 23.313 | 0.5056254 | 18.91929 | 0.09686311 | 3.88486525 | 0.09686311 | 7.59811 | 0.09953257 | 3.733774
Phrozen AquaGray | Rigid | NS | 1 | 2 | 23.413 | 0.5078634 | 18.99292 | 0.09729183 | 3.89998325 | 0.09729183 | 7.627678 | 0.0999731 | 3.748304
Phrozen AquaGray | Rigid | NS | 1 | 2 | 23.513 | 0.5101522 | 19.06564 | 0.09772056 | 3.914916 | 0.09773031 | 7.656884 | 0.1004237 | 3.762656
Phrozen AquaGray | Rigid | NS | 1 | 2 | 23.613 | 0.5123902 | 19.15862 | 0.09815904 | 3.934008 | 0.09815904 | 7.694224 | 0.1008642 | 3.781005
Phrozen AquaGray | Rigid | NS | 1 | 2 | 23.713 | 0.5146789 | 19.24255 | 0.0985975 | 3.95124225 | 0.0985975 | 7.727932 | 0.1013148 | 3.797569
Phrozen AquaGray | Rigid | NS | 1 | 2 | 23.813 | 0.516866 | 19.31188 | 0.09900675 | 3.965478 | 0.09901648 | 7.755774 | 0.1017453 | 3.811252
Phrozen AquaGray | Rigid | NS | 1 | 2 | 23.913 | 0.5189514 | 19.36991 | 0.09941599 | 3.977394 | 0.09941599 | 7.77908 | 0.1021558 | 3.822704
Phrozen AquaGray | Rigid | NS | 1 | 2 | 24.013 | 0.5210368 | 19.43311 | 0.09981548 | 3.9903715 | 0.09981548 | 7.804462 | 0.1025663 | 3.835177
Phrozen AquaGray | Rigid | NS | 1 | 2 | 24.113 | 0.523173 | 19.50504 | 0.1002247 | 4.00514275 | 0.1002247 | 7.833351 | 0.1029868 | 3.849373
Phrozen AquaGray | Rigid | NS | 1 | 2 | 24.213 | 0.5252584 | 19.56283 | 0.1006145 | 4.01700775 | 0.1006242 | 7.856557 | 0.1033973 | 3.860777
Phrozen AquaGray | Rigid | NS | 1 | 2 | 24.313 | 0.5273946 | 19.63769 | 0.1010237 | 4.0323795 | 0.1010335 | 7.886622 | 0.1038178 | 3.875551
Phrozen AquaGray | Rigid | NS | 1 | 2 | 24.413 | 0.52948 | 19.70362 | 0.1014329 | 4.04591775 | 0.1014329 | 7.9131 | 0.1042283 | 3.888563
Phrozen AquaGray | Rigid | NS | 1 | 2 | 24.513 | 0.531718 | 19.78871 | 0.1018617 | 4.0633905 | 0.1018617 | 7.947274 | 0.1046689 | 3.905356
Phrozen AquaGray | Rigid | NS | 1 | 2 | 24.613 | 0.5340067 | 19.87752 | 0.1023001 | 4.081627 | 0.1023001 | 7.982941 | 0.1051194 | 3.922883
Phrozen AquaGray | Rigid | NS | 1 | 2 | 24.713 | 0.5363465 | 19.96188 | 0.1027484 | 4.098949 | 0.1027484 | 8.01682 | 0.10558 | 3.939531
Phrozen AquaGray | Rigid | NS | 1 | 2 | 24.813 | 0.5386861 | 20.04686 | 0.1031868 | 4.11639825 | 0.1031966 | 8.050948 | 0.1060406 | 3.956302
Phrozen AquaGray | Rigid | NS | 1 | 2 | 24.913 | 0.5407715 | 20.10855 | 0.1035961 | 4.12906475 | 0.1035961 | 8.075721 | 0.1064511 | 3.968476
Phrozen AquaGray | Rigid | NS | 1 | 2 | 25.013 | 0.5429077 | 20.16954 | 0.1040053 | 4.14159025 | 0.1040053 | 8.100219 | 0.1068716 | 3.980514
Phrozen AquaGray | Rigid | NS | 1 | 2 | 25.113 | 0.5449931 | 20.2347 | 0.1044048 | 4.15496875 | 0.1044048 | 8.126384 | 0.1072821 | 3.993372
Phrozen AquaGray | Rigid | NS | 1 | 2 | 25.213 | 0.5470276 | 20.29238 | 0.1047848 | 4.1668125 | 0.1047946 | 8.149549 | 0.1076826 | 4.004756
Phrozen AquaGray | Rigid | NS | 1 | 2 | 25.313 | 0.549113 | 20.35474 | 0.1051843 | 4.1796185 | 0.1051941 | 8.174595 | 0.1080931 | 4.017064
Phrozen AquaGray | Rigid | NS | 1 | 2 | 25.413 | 0.5511983 | 20.42382 | 0.1055935 | 4.19380325 | 0.1055935 | 8.202338 | 0.1085036 | 4.030697
Phrozen AquaGray | Rigid | NS | 1 | 2 | 25.513 | 0.5533854 | 20.50016 | 0.1060125 | 4.2094785 | 0.1060125 | 8.232996 | 0.1089341 | 4.045762
Phrozen AquaGray | Rigid | NS | 1 | 2 | 25.613 | 0.5556743 | 20.58026 | 0.1064413 | 4.2259265 | 0.106451 | 8.265166 | 0.1093847 | 4.061571
Phrozen AquaGray | Rigid | NS | 1 | 2 | 25.713 | 0.5579122 | 20.66297 | 0.10687 | 4.2429095 | 0.1068797 | 8.298381 | 0.1098252 | 4.077893
Phrozen AquaGray | Rigid | NS | 1 | 2 | 25.813 | 0.560201 | 20.74844 | 0.1073182 | 4.2604605 | 0.1073182 | 8.332708 | 0.1102758 | 4.094761
Phrozen AquaGray | Rigid | NS | 1 | 2 | 25.913 | 0.562439 | 20.82913 | 0.1077469 | 4.277028 | 0.1077469 | 8.365111 | 0.1107163 | 4.110685
Phrozen AquaGray | Rigid | NS | 1 | 2 | 26.013 | 0.5646261 | 20.89147 | 0.1081562 | 4.2898305 | 0.1081659 | 8.39015 | 0.1111469 | 4.122989
Phrozen AquaGray | Rigid | NS | 1 | 2 | 26.113 | 0.5666606 | 20.95217 | 0.1085557 | 4.302294 | 0.1085557 | 8.414527 | 0.1115474 | 4.134968
Phrozen AquaGray | Rigid | NS | 1 | 2 | 26.213 | 0.5687968 | 21.02208 | 0.1089552 | 4.316648 | 0.1089649 | 8.442601 | 0.1119679 | 4.148764
Phrozen AquaGray | Rigid | NS | 1 | 2 | 26.313 | 0.5708313 | 21.08186 | 0.1093547 | 4.3289235 | 0.1093547 | 8.46661 | 0.1123684 | 4.160562
Phrozen AquaGray | Rigid | NS | 1 | 2 | 26.413 | 0.5729675 | 21.1492 | 0.1097639 | 4.342751 | 0.1097639 | 8.493653 | 0.1127889 | 4.173851
Phrozen AquaGray | Rigid | NS | 1 | 2 | 26.513 | 0.5752055 | 21.22705 | 0.1101829 | 4.358737 | 0.1101926 | 8.524919 | 0.1132294 | 4.189216
Phrozen AquaGray | Rigid | NS | 1 | 2 | 26.613 | 0.5772909 | 21.29525 | 0.1105921 | 4.3727415 | 0.1105921 | 8.55231 | 0.1136399 | 4.202676
Phrozen AquaGray | Rigid | NS | 1 | 2 | 26.713 | 0.5795288 | 21.37918 | 0.1110208 | 4.3899745 | 0.1110208 | 8.586014 | 0.1140805 | 4.219238
Phrozen AquaGray | Rigid | NS | 1 | 2 | 26.813 | 0.5819194 | 21.46934 | 0.1114691 | 4.4084885 | 0.1114788 | 8.622225 | 0.1145511 | 4.237032
Phrozen AquaGray | Rigid | NS | 1 | 2 | 26.913 | 0.5842082 | 21.54823 | 0.1119173 | 4.424689 | 0.1119173 | 8.65391 | 0.1150016 | 4.252603
Phrozen AquaGray | Rigid | NS | 1 | 2 | 27.013 | 0.5863444 | 21.61911 | 0.1123265 | 4.439242 | 0.1123265 | 8.682373 | 0.1154221 | 4.26659
Phrozen AquaGray | Rigid | NS | 1 | 2 | 27.113 | 0.5884807 | 21.69322 | 0.112726 | 4.4544595 | 0.1127358 | 8.712136 | 0.1158427 | 4.281215
Phrozen AquaGray | Rigid | NS | 1 | 2 | 27.213 | 0.5906169 | 21.75412 | 0.1131353 | 4.4669645 | 0.113145 | 8.736594 | 0.1162632 | 4.293234
Phrozen AquaGray | Rigid | NS | 1 | 2 | 27.313 | 0.5926514 | 21.81181 | 0.113525 | 4.47881 | 0.1135347 | 8.759761 | 0.1166637 | 4.304619
Phrozen AquaGray | Rigid | NS | 1 | 2 | 27.413 | 0.5947368 | 21.8786 | 0.1139245 | 4.4925265 | 0.1139342 | 8.786588 | 0.1170742 | 4.317802
Phrozen AquaGray | Rigid | NS | 1 | 2 | 27.513 | 0.5968221 | 21.94535 | 0.114324 | 4.5062325 | 0.1143337 | 8.813395 | 0.1174847 | 4.330975
Phrozen AquaGray | Rigid | NS | 1 | 2 | 27.613 | 0.5989583 | 22.01585 | 0.114743 | 4.520709 | 0.114743 | 8.841708 | 0.1179052 | 4.344888
Phrozen AquaGray | Rigid | NS | 1 | 2 | 27.713 | 0.6010946 | 22.08455 | 0.1151522 | 4.534815 | 0.1151522 | 8.869297 | 0.1183257 | 4.358446
Phrozen AquaGray | Rigid | NS | 1 | 2 | 27.813 | 0.6033325 | 22.16434 | 0.1155712 | 4.5512 | 0.1155809 | 8.901343 | 0.1187662 | 4.374194
Phrozen AquaGray | Rigid | NS | 1 | 2 | 27.913 | 0.6056214 | 22.25184 | 0.1160194 | 4.569167 | 0.1160194 | 8.936483 | 0.1192168 | 4.391461
Phrozen AquaGray | Rigid | NS | 1 | 2 | 28.013 | 0.607961 | 22.33108 | 0.1164676 | 4.585438 | 0.1164676 | 8.968307 | 0.1196774 | 4.4071
Phrozen AquaGray | Rigid | NS | 1 | 2 | 28.113 | 0.610199 | 22.40838 | 0.1168964 | 4.601311 | 0.1168964 | 8.999351 | 0.1201179 | 4.422355
Phrozen AquaGray | Rigid | NS | 1 | 2 | 28.213 | 0.6123352 | 22.47855 | 0.1173056 | 4.615718 | 0.1173056 | 9.027529 | 0.1205384 | 4.436202
Phrozen AquaGray | Rigid | NS | 1 | 2 | 28.313 | 0.6144206 | 22.54562 | 0.1177051 | 4.6294915 | 0.1177051 | 9.054467 | 0.1209489 | 4.44944
Phrozen AquaGray | Rigid | NS | 1 | 2 | 28.413 | 0.6164551 | 22.60596 | 0.1180948 | 4.641882 | 0.1180948 | 9.078701 | 0.1213494 | 4.461348
Phrozen AquaGray | Rigid | NS | 1 | 2 | 28.513 | 0.6185913 | 22.67008 | 0.1184943 | 4.6550465 | 0.1185041 | 9.104448 | 0.1217699 | 4.474001
Phrozen AquaGray | Rigid | NS | 1 | 2 | 28.613 | 0.6207275 | 22.73585 | 0.1189036 | 4.668552 | 0.1189133 | 9.130862 | 0.1221905 | 4.486981
Phrozen AquaGray | Rigid | NS | 1 | 2 | 28.713 | 0.6229146 | 22.81187 | 0.1193226 | 4.6841625 | 0.1193323 | 9.161394 | 0.122621 | 4.501984
Phrozen AquaGray | Rigid | NS | 1 | 2 | 28.813 | 0.6251526 | 22.89932 | 0.119761 | 4.70212 | 0.119761 | 9.196516 | 0.1230615 | 4.519244
Phrozen AquaGray | Rigid | NS | 1 | 2 | 28.913 | 0.6274923 | 22.98152 | 0.1201995 | 4.718997 | 0.1202092 | 9.229524 | 0.1235221 | 4.535464
Phrozen AquaGray | Rigid | NS | 1 | 2 | 29.013 | 0.6297811 | 23.06917 | 0.1206477 | 4.7369965 | 0.1206477 | 9.264728 | 0.1239727 | 4.552764
Phrozen AquaGray | Rigid | NS | 1 | 2 | 29.113 | 0.6319173 | 23.13387 | 0.1210472 | 4.7502805 | 0.121057 | 9.290709 | 0.1243932 | 4.565531
Phrozen AquaGray | Rigid | NS | 1 | 2 | 29.213 | 0.6340535 | 23.19801 | 0.1214662 | 4.7634525 | 0.1214662 | 9.316471 | 0.1248137 | 4.578191
Phrozen AquaGray | Rigid | NS | 1 | 2 | 29.313 | 0.6361898 | 23.25912 | 0.1218754 | 4.7760005 | 0.1218754 | 9.341013 | 0.1252342 | 4.590251
Phrozen AquaGray | Rigid | NS | 1 | 2 | 29.413 | 0.6382243 | 23.32339 | 0.1222652 | 4.789196 | 0.1222652 | 9.366821 | 0.1256347 | 4.602933
Phrozen AquaGray | Rigid | NS | 1 | 2 | 29.513 | 0.6403605 | 23.38492 | 0.1226647 | 4.8018315 | 0.1226744 | 9.391533 | 0.1260552 | 4.615077
Phrozen AquaGray | Rigid | NS | 1 | 2 | 29.613 | 0.6423951 | 23.44354 | 0.1230544 | 4.8138685 | 0.1230642 | 9.415076 | 0.1264557 | 4.626646
Phrozen AquaGray | Rigid | NS | 1 | 2 | 29.713 | 0.6445313 | 23.5222 | 0.1234734 | 4.830021 | 0.1234734 | 9.446668 | 0.1268762 | 4.642171
Phrozen AquaGray | Rigid | NS | 1 | 2 | 29.813 | 0.6467184 | 23.58508 | 0.1238827 | 4.8429315 | 0.1238924 | 9.471919 | 0.1273068 | 4.654579
Phrozen AquaGray | Rigid | NS | 1 | 2 | 29.913 | 0.6489055 | 23.67243 | 0.1243114 | 4.8608695 | 0.1243114 | 9.507002 | 0.1277373 | 4.671819
Phrozen AquaGray | Rigid | NS | 1 | 2 | 30.013 | 0.6512451 | 23.76579 | 0.1247596 | 4.880039 | 0.1247596 | 9.544494 | 0.1281979 | 4.690243
Phrozen AquaGray | Rigid | NS | 1 | 2 | 30.113 | 0.653534 | 23.84439 | 0.1251981 | 4.896179 | 0.1251981 | 9.576061 | 0.1286484 | 4.705755
Phrozen AquaGray | Rigid | NS | 1 | 2 | 30.213 | 0.6557719 | 23.91217 | 0.1256171 | 4.910097 | 0.1256268 | 9.603282 | 0.129089 | 4.719132
Phrozen AquaGray | Rigid | NS | 1 | 2 | 30.313 | 0.6578064 | 23.97798 | 0.1260166 | 4.92361 | 0.1260166 | 9.629711 | 0.1294894 | 4.732119
Phrozen AquaGray | Rigid | NS | 1 | 2 | 30.413 | 0.6599426 | 24.03845 | 0.1264258 | 4.9360265 | 0.1264258 | 9.653996 | 0.12991 | 4.744053
Phrozen AquaGray | Rigid | NS | 1 | 2 | 30.513 | 0.662028 | 24.10897 | 0.1268253 | 4.9505075 | 0.1268253 | 9.682318 | 0.1303205 | 4.757971
Phrozen AquaGray | Rigid | NS | 1 | 2 | 30.613 | 0.6641643 | 24.17226 | 0.1272345 | 4.963503 | 0.1272345 | 9.707735 | 0.130741 | 4.770461
Phrozen AquaGray | Rigid | NS | 1 | 2 | 30.713 | 0.6663005 | 24.23942 | 0.127634 | 4.9772945 | 0.1276438 | 9.734708 | 0.1311615 | 4.783716
Phrozen AquaGray | Rigid | NS | 1 | 2 | 30.813 | 0.6684367 | 24.30495 | 0.1280433 | 4.9907495 | 0.128053 | 9.761024 | 0.131582 | 4.796648
Phrozen AquaGray | Rigid | NS | 1 | 2 | 30.913 | 0.6706238 | 24.38734 | 0.128472 | 5.007668 | 0.128472 | 9.794113 | 0.1320126 | 4.812908
Phrozen AquaGray | Rigid | NS | 1 | 2 | 31.013 | 0.6729126 | 24.46127 | 0.1289007 | 5.022848 | 0.1289105 | 9.823803 | 0.1324631 | 4.827498
Phrozen AquaGray | Rigid | NS | 1 | 2 | 31.113 | 0.6752014 | 24.54555 | 0.1293489 | 5.040153 | 0.1293489 | 9.857649 | 0.1329137 | 4.84413
Phrozen AquaGray | Rigid | NS | 1 | 2 | 31.213 | 0.6774903 | 24.63606 | 0.1297777 | 5.0587385 | 0.1297874 | 9.893999 | 0.1333642 | 4.861993
Phrozen AquaGray | Rigid | NS | 1 | 2 | 31.313 | 0.6796774 | 24.70541 | 0.1301966 | 5.0729795 | 0.1302064 | 9.921851 | 0.1337948 | 4.87568
Phrozen AquaGray | Rigid | NS | 1 | 2 | 31.413 | 0.6818136 | 24.77115 | 0.1306156 | 5.086478 | 0.1306156 | 9.948252 | 0.1342153 | 4.888653
Phrozen AquaGray | Rigid | NS | 1 | 2 | 31.513 | 0.6838481 | 24.82999 | 0.1310054 | 5.0985605 | 0.1310054 | 9.971884 | 0.1346158 | 4.900266
Phrozen AquaGray | Rigid | NS | 1 | 2 | 31.613 | 0.6859843 | 24.89808 | 0.1314049 | 5.112541 | 0.1314146 | 9.999227 | 0.1350363 | 4.913703
Phrozen AquaGray | Rigid | NS | 1 | 2 | 31.713 | 0.6879679 | 24.9508 | 0.1317849 | 5.1233685 | 0.1317946 | 10.0204 | 0.1354268 | 4.924109
Phrozen AquaGray | Rigid | NS | 1 | 2 | 31.813 | 0.6901042 | 25.02058 | 0.1321941 | 5.137697 | 0.1322039 | 10.04843 | 0.1358473 | 4.93788
Phrozen AquaGray | Rigid | NS | 1 | 2 | 31.913 | 0.6921896 | 25.08138 | 0.1326034 | 5.1501815 | 0.1326034 | 10.07285 | 0.1362578 | 4.949879
Phrozen AquaGray | Rigid | NS | 1 | 2 | 32.013 | 0.6944275 | 25.16497 | 0.1330321 | 5.1673455 | 0.1330321 | 10.10641 | 0.1366983 | 4.966376
Phrozen AquaGray | Rigid | NS | 1 | 2 | 32.113 | 0.6967163 | 25.25502 | 0.1334706 | 5.1858355 | 0.1334706 | 10.14258 | 0.1371489 | 4.984146
Phrozen AquaGray | Rigid | NS | 1 | 2 | 32.213 | 0.6991069 | 25.33733 | 0.1339188 | 5.2027365 | 0.1339285 | 10.17563 | 0.1376195 | 5.00039
Phrozen AquaGray | Rigid | NS | 1 | 2 | 32.313 | 0.7013957 | 25.42091 | 0.134367 | 5.2199 | 0.134367 | 10.2092 | 0.13807 | 5.016886
Phrozen AquaGray | Rigid | NS | 1 | 2 | 32.413 | 0.7035319 | 25.48897 | 0.1347762 | 5.233875 | 0.1347762 | 10.23653 | 0.1384905 | 5.030318
Phrozen AquaGray | Rigid | NS | 1 | 2 | 32.513 | 0.7056173 | 25.56082 | 0.1351757 | 5.2486285 | 0.1351757 | 10.26539 | 0.138901 | 5.044497
Phrozen AquaGray | Rigid | NS | 1 | 2 | 32.613 | 0.7077027 | 25.61455 | 0.1355655 | 5.259661 | 0.1355752 | 10.28697 | 0.1393115 | 5.055101
Phrozen AquaGray | Rigid | NS | 1 | 2 | 32.713 | 0.7097372 | 25.68396 | 0.135965 | 5.2739135 | 0.135965 | 10.31484 | 0.139712 | 5.068799
Phrozen AquaGray | Rigid | NS | 1 | 2 | 32.813 | 0.7118734 | 25.74509 | 0.1363645 | 5.286466 | 0.1363742 | 10.33939 | 0.1401326 | 5.080863
Phrozen AquaGray | Rigid | NS | 1 | 2 | 32.913 | 0.7139588 | 25.81476 | 0.1367737 | 5.3007725 | 0.1367737 | 10.36737 | 0.1405431 | 5.094613
Phrozen AquaGray | Rigid | NS | 1 | 2 | 33.013 | 0.7161967 | 25.89044 | 0.1372024 | 5.316312 | 0.1372024 | 10.39777 | 0.1409836 | 5.109549
Phrozen AquaGray | Rigid | NS | 1 | 2 | 33.113 | 0.7184855 | 25.96687 | 0.1376312 | 5.3320065 | 0.1376409 | 10.42846 | 0.1414342 | 5.124632
Phrozen AquaGray | Rigid | NS | 1 | 2 | 33.213 | 0.7207235 | 26.05211 | 0.1380599 | 5.34951 | 0.1380696 | 10.4627 | 0.1418747 | 5.141455
Phrozen AquaGray | Rigid | NS | 1 | 2 | 33.313 | 0.7230123 | 26.13799 | 0.1385081 | 5.3671445 | 0.1385081 | 10.49719 | 0.1423253 | 5.158404
Phrozen AquaGray | Rigid | NS | 1 | 2 | 33.413 | 0.7251994 | 26.20886 | 0.1389271 | 5.3816955 | 0.1389271 | 10.52565 | 0.1427558 | 5.172389
Phrozen AquaGray | Rigid | NS | 1 | 2 | 33.513 | 0.7273865 | 26.2734 | 0.1393363 | 5.394949 | 0.1393461 | 10.55157 | 0.1431863 | 5.185127
Phrozen AquaGray | Rigid | NS | 1 | 2 | 33.613 | 0.7294719 | 26.33615 | 0.1397358 | 5.407833 | 0.1397456 | 10.57677 | 0.1435968 | 5.19751
Phrozen AquaGray | Rigid | NS | 1 | 2 | 33.713 | 0.7315573 | 26.40798 | 0.1401451 | 5.4225825 | 0.1401451 | 10.60561 | 0.1440073 | 5.211686
Phrozen AquaGray | Rigid | NS | 1 | 2 | 33.813 | 0.7335409 | 26.46767 | 0.1405251 | 5.434839 | 0.1405251 | 10.62958 | 0.1443978 | 5.223466
Phrozen AquaGray | Rigid | NS | 1 | 2 | 33.913 | 0.7356771 | 26.53818 | 0.1409343 | 5.4493175 | 0.1409343 | 10.6579 | 0.1448183 | 5.237381
Phrozen AquaGray | Rigid | NS | 1 | 2 | 34.013 | 0.7378134 | 26.6031 | 0.1413435 | 5.462648 | 0.1413436 | 10.68397 | 0.1452389 | 5.250193
Phrozen AquaGray | Rigid | NS | 1 | 2 | 34.113 | 0.7400005 | 26.67967 | 0.1417528 | 5.4783715 | 0.1417625 | 10.71473 | 0.1456694 | 5.265305
Phrozen AquaGray | Rigid | NS | 1 | 2 | 34.213 | 0.7422892 | 26.76378 | 0.1421913 | 5.495643 | 0.142201 | 10.74851 | 0.1461199 | 5.281905
Phrozen AquaGray | Rigid | NS | 1 | 2 | 34.313 | 0.7445781 | 26.85062 | 0.1426395 | 5.5134735 | 0.1426395 | 10.78338 | 0.1465705 | 5.299042
Phrozen AquaGray | Rigid | NS | 1 | 2 | 34.413 | 0.7468669 | 26.93109 | 0.1430779 | 5.529998 | 0.1430779 | 10.8157 | 0.147021 | 5.314923
Phrozen AquaGray | Rigid | NS | 1 | 2 | 34.513 | 0.749054 | 27.00224 | 0.1434969 | 5.544607 | 0.1434969 | 10.84427 | 0.1474516 | 5.328964
Phrozen AquaGray | Rigid | NS | 1 | 2 | 34.613 | 0.7511902 | 27.07485 | 0.1439062 | 5.559518 | 0.1439062 | 10.87343 | 0.1478721 | 5.343295
Phrozen AquaGray | Rigid | NS | 1 | 2 | 34.713 | 0.7532756 | 27.14443 | 0.1443057 | 5.5738055 | 0.1443057 | 10.90138 | 0.1482826 | 5.357028
Phrozen AquaGray | Rigid | NS | 1 | 2 | 34.813 | 0.7553609 | 27.21133 | 0.1447052 | 5.587542 | 0.1447052 | 10.92825 | 0.1486931 | 5.37023
Phrozen AquaGray | Rigid | NS | 1 | 2 | 34.913 | 0.7574972 | 27.25965 | 0.1451047 | 5.597465 | 0.1451144 | 10.94765 | 0.1491136 | 5.379767
Phrozen AquaGray | Rigid | NS | 1 | 2 | 35.013 | 0.7595826 | 27.33806 | 0.1455042 | 5.6135655 | 0.1455139 | 10.97914 | 0.1495241 | 5.395241
Phrozen AquaGray | Rigid | NS | 1 | 2 | 35.113 | 0.7617697 | 27.41167 | 0.1459231 | 5.6286805 | 0.1459329 | 11.0087 | 0.1499547 | 5.409768
Phrozen AquaGray | Rigid | NS | 1 | 2 | 35.213 | 0.7640076 | 27.49179 | 0.1463616 | 5.645131 | 0.1463616 | 11.04088 | 0.1503952 | 5.425579
Phrozen AquaGray | Rigid | NS | 1 | 2 | 35.313 | 0.7662964 | 27.58239 | 0.1467903 | 5.6637345 | 0.1468001 | 11.07726 | 0.1508457 | 5.443459
Phrozen AquaGray | Rigid | NS | 1 | 2 | 35.413 | 0.7685852 | 27.67247 | 0.1472288 | 5.6822325 | 0.1472386 | 11.11344 | 0.1512963 | 5.461237
Phrozen AquaGray | Rigid | NS | 1 | 2 | 35.513 | 0.7708232 | 27.74862 | 0.1476575 | 5.6978675 | 0.1476673 | 11.14402 | 0.1517368 | 5.476264
Phrozen AquaGray | Rigid | NS | 1 | 2 | 35.613 | 0.7730103 | 27.80958 | 0.1480765 | 5.710387 | 0.1480863 | 11.16851 | 0.1521674 | 5.488297
Phrozen AquaGray | Rigid | NS | 1 | 2 | 35.713 | 0.7750957 | 27.87193 | 0.148476 | 5.7231885 | 0.1484858 | 11.19355 | 0.1525779 | 5.500601
Phrozen AquaGray | Rigid | NS | 1 | 2 | 35.813 | 0.777181 | 27.93471 | 0.1488755 | 5.7360795 | 0.1488853 | 11.21876 | 0.1529884 | 5.51299
Phrozen AquaGray | Rigid | NS | 1 | 2 | 35.913 | 0.7792155 | 27.99391 | 0.1492653 | 5.748237 | 0.149275 | 11.24254 | 0.1533889 | 5.524675
Phrozen AquaGray | Rigid | NS | 1 | 2 | 36.013 | 0.7813009 | 28.06038 | 0.1496745 | 5.7618845 | 0.1496745 | 11.26923 | 0.1537994 | 5.537791
Phrozen AquaGray | Rigid | NS | 1 | 2 | 36.113 | 0.7834371 | 28.1234 | 0.150074 | 5.774826 | 0.1500837 | 11.29454 | 0.1542199 | 5.55023
Phrozen AquaGray | Rigid | NS | 1 | 2 | 36.213 | 0.7855733 | 28.19743 | 0.1504832 | 5.790026 | 0.150493 | 11.32427 | 0.1546404 | 5.564839
Phrozen AquaGray | Rigid | NS | 1 | 2 | 36.313 | 0.7878113 | 28.2787 | 0.150912 | 5.806714 | 0.1509217 | 11.35691 | 0.155081 | 5.580877
Phrozen AquaGray | Rigid | NS | 1 | 2 | 36.413 | 0.790151 | 28.37114 | 0.1513602 | 5.825696 | 0.1513699 | 11.39403 | 0.1555415 | 5.599121
Phrozen AquaGray | Rigid | NS | 1 | 2 | 36.513 | 0.7924398 | 28.45204 | 0.1518084 | 5.8423085 | 0.1518084 | 11.42652 | 0.1559921 | 5.615088
Phrozen AquaGray | Rigid | NS | 1 | 2 | 36.613 | 0.7946269 | 28.52599 | 0.1522176 | 5.8574925 | 0.1522274 | 11.45622 | 0.1564226 | 5.629681
Phrozen AquaGray | Rigid | NS | 1 | 2 | 36.713 | 0.7967631 | 28.5961 | 0.1526366 | 5.8718885 | 0.1526366 | 11.48438 | 0.1568431 | 5.643517
Phrozen AquaGray | Rigid | NS | 1 | 2 | 36.813 | 0.7988485 | 28.6508 | 0.1530361 | 5.8831215 | 0.1530361 | 11.50635 | 0.1572536 | 5.654314
Phrozen AquaGray | Rigid | NS | 1 | 2 | 36.913 | 0.8009339 | 28.71599 | 0.1534259 | 5.896507 | 0.1534356 | 11.53253 | 0.1576641 | 5.667178
Phrozen AquaGray | Rigid | NS | 1 | 2 | 37.013 | 0.8030192 | 28.78028 | 0.1538351 | 5.909708 | 0.1538351 | 11.55834 | 0.1580746 | 5.679866
Phrozen AquaGray | Rigid | NS | 1 | 2 | 37.113 | 0.8051046 | 28.84313 | 0.1542346 | 5.9226135 | 0.1542346 | 11.58359 | 0.1584852 | 5.69227
Phrozen AquaGray | Rigid | NS | 1 | 2 | 37.213 | 0.8073425 | 28.92374 | 0.1546536 | 5.9391665 | 0.1546633 | 11.61596 | 0.1589257 | 5.708179
Phrozen AquaGray | Rigid | NS | 1 | 2 | 37.313 | 0.8095805 | 29.00753 | 0.1550823 | 5.956371 | 0.155092 | 11.64961 | 0.1593662 | 5.724714
Phrozen AquaGray | Rigid | NS | 1 | 2 | 37.413 | 0.8118185 | 29.07547 | 0.155511 | 5.970323 | 0.1555208 | 11.6769 | 0.1598068 | 5.738123
Phrozen AquaGray | Rigid | NS | 1 | 2 | 37.513 | 0.8141073 | 29.16285 | 0.1559495 | 5.988265 | 0.1559593 | 11.71199 | 0.1602573 | 5.755367
Phrozen AquaGray | Rigid | NS | 1 | 2 | 37.613 | 0.8163961 | 29.25111 | 0.156388 | 6.0063875 | 0.1563977 | 11.74743 | 0.1607079 | 5.772785
Phrozen AquaGray | Rigid | NS | 1 | 2 | 37.713 | 0.8185832 | 29.32257 | 0.156807 | 6.0210625 | 0.1568167 | 11.77613 | 0.1611384 | 5.78689
Phrozen AquaGray | Rigid | NS | 1 | 2 | 37.813 | 0.8206177 | 29.38653 | 0.1572065 | 6.034195 | 0.1572065 | 11.80182 | 0.1615389 | 5.799511
Phrozen AquaGray | Rigid | NS | 1 | 2 | 37.913 | 0.8227031 | 29.44253 | 0.1576059 | 6.045694 | 0.157606 | 11.82431 | 0.1619494 | 5.810563
Phrozen AquaGray | Rigid | NS | 1 | 2 | 38.013 | 0.8247884 | 29.49953 | 0.1580054 | 6.0573995 | 0.1580054 | 11.8472 | 0.1623599 | 5.821813
Phrozen AquaGray | Rigid | NS | 1 | 2 | 38.113 | 0.8268738 | 29.57263 | 0.1584049 | 6.072409 | 0.1584049 | 11.87656 | 0.1627704 | 5.836239
Phrozen AquaGray | Rigid | NS | 1 | 2 | 38.213 | 0.82901 | 29.65389 | 0.1588142 | 6.089095 | 0.1588142 | 11.90919 | 0.163191 | 5.852276
Phrozen AquaGray | Rigid | NS | 1 | 2 | 38.313 | 0.8311463 | 29.7201 | 0.1592234 | 6.1026895 | 0.1592234 | 11.93578 | 0.1636115 | 5.865342
Phrozen AquaGray | Rigid | NS | 1 | 2 | 38.413 | 0.8333842 | 29.79355 | 0.1596424 | 6.1177725 | 0.1596522 | 11.96528 | 0.164052 | 5.879838
Phrozen AquaGray | Rigid | NS | 1 | 2 | 38.513 | 0.835673 | 29.88117 | 0.1600906 | 6.135763 | 0.1600906 | 12.00047 | 0.1645026 | 5.897129
Phrozen AquaGray | Rigid | NS | 1 | 2 | 38.613 | 0.8380127 | 29.96557 | 0.1605388 | 6.1530955 | 0.1605388 | 12.03437 | 0.1649631 | 5.913787
Phrozen AquaGray | Rigid | NS | 1 | 2 | 38.713 | 0.8401998 | 30.04734 | 0.1609481 | 6.1698855 | 0.1609578 | 12.06721 | 0.1653937 | 5.929924
Phrozen AquaGray | Rigid | NS | 1 | 2 | 38.813 | 0.842336 | 30.12018 | 0.1613671 | 6.1848415 | 0.1613671 | 12.09646 | 0.1658142 | 5.944299
Phrozen AquaGray | Rigid | NS | 1 | 2 | 38.913 | 0.8444723 | 30.17937 | 0.1617665 | 6.1969955 | 0.1617763 | 12.12023 | 0.1662347 | 5.95598
Phrozen AquaGray | Rigid | NS | 1 | 2 | 39.013 | 0.8465068 | 30.24257 | 0.1621661 | 6.2099745 | 0.1621661 | 12.14561 | 0.1666352 | 5.968454
Phrozen AquaGray | Rigid | NS | 1 | 2 | 39.113 | 0.848643 | 30.28962 | 0.1625655 | 6.219635 | 0.1625753 | 12.16451 | 0.1670557 | 5.977739
Phrozen AquaGray | Rigid | NS | 1 | 2 | 39.213 | 0.8506775 | 30.36126 | 0.1629553 | 6.2343445 | 0.162965 | 12.19328 | 0.1674562 | 5.991876
Phrozen AquaGray | Rigid | NS | 1 | 2 | 39.313 | 0.8529155 | 30.44493 | 0.163384 | 6.251526 | 0.1633938 | 12.22688 | 0.1678967 | 6.00839
Phrozen AquaGray | Rigid | NS | 1 | 2 | 39.413 | 0.8550517 | 30.52473 | 0.1637933 | 6.267912 | 0.163803 | 12.25893 | 0.1683173 | 6.024138
Phrozen AquaGray | Rigid | NS | 1 | 2 | 39.513 | 0.8572896 | 30.59463 | 0.1642317 | 6.2822645 | 0.1642317 | 12.287 | 0.1687578 | 6.037933
Phrozen AquaGray | Rigid | NS | 1 | 2 | 39.613 | 0.8596802 | 30.70567 | 0.1646897 | 6.3050665 | 0.1646897 | 12.3316 | 0.1692284 | 6.059848
Phrozen AquaGray | Rigid | NS | 1 | 2 | 39.713 | 0.861969 | 30.78689 | 0.1651282 | 6.321744 | 0.1651282 | 12.36421 | 0.1696789 | 6.075877
Phrozen AquaGray | Rigid | NS | 1 | 2 | 39.813 | 0.8641561 | 30.84179 | 0.1655471 | 6.333017 | 0.1655471 | 12.38626 | 0.1701095 | 6.086711
Phrozen AquaGray | Rigid | NS | 1 | 2 | 39.913 | 0.8661906 | 30.9039 | 0.1659369 | 6.34577 | 0.1659369 | 12.4112 | 0.17051 | 6.098968
Phrozen AquaGray | Rigid | NS | 1 | 2 | 40.013 | 0.8683269 | 30.97252 | 0.1663461 | 6.359861 | 0.1663461 | 12.43876 | 0.1709305 | 6.112511
Phrozen AquaGray | Rigid | NS | 1 | 2 | 40.113 | 0.8704122 | 31.04903 | 0.1667359 | 6.3755715 | 0.1667456 | 12.46949 | 0.171341 | 6.127611
Phrozen AquaGray | Rigid | NS | 1 | 2 | 40.213 | 0.8724467 | 31.11178 | 0.1671354 | 6.388456 | 0.1671354 | 12.49469 | 0.1717415 | 6.139994
Phrozen AquaGray | Rigid | NS | 1 | 2 | 40.313 | 0.8745321 | 31.17397 | 0.1675349 | 6.401227 | 0.1675349 | 12.51967 | 0.172152 | 6.152268
Phrozen AquaGray | Rigid | NS | 1 | 2 | 40.413 | 0.8766683 | 31.23869 | 0.1679344 | 6.4145155 | 0.1679441 | 12.54566 | 0.1725725 | 6.16504
Phrozen AquaGray | Rigid | NS | 1 | 2 | 40.513 | 0.8789063 | 31.30457 | 0.1683729 | 6.428043 | 0.1683729 | 12.57212 | 0.173013 | 6.178042
Phrozen AquaGray | Rigid | NS | 1 | 2 | 40.613 | 0.8811951 | 31.38843 | 0.1688016 | 6.4452625 | 0.1688113 | 12.60579 | 0.1734636 | 6.194591
Phrozen AquaGray | Rigid | NS | 1 | 2 | 40.713 | 0.883433 | 31.47947 | 0.16924 | 6.463956 | 0.16924 | 12.64236 | 0.1739041 | 6.212558
Phrozen AquaGray | Rigid | NS | 1 | 2 | 40.813 | 0.885671 | 31.56361 | 0.1696688 | 6.481234 | 0.1696688 | 12.67615 | 0.1743447 | 6.229164
Phrozen AquaGray | Rigid | NS | 1 | 2 | 40.913 | 0.887909 | 31.64901 | 0.1700975 | 6.4987705 | 0.1700975 | 12.71045 | 0.1747852 | 6.246018
Phrozen AquaGray | Rigid | NS | 1 | 2 | 41.013 | 0.8900961 | 31.71885 | 0.1705165 | 6.5131105 | 0.1705165 | 12.73849 | 0.1752158 | 6.259801
Phrozen AquaGray | Rigid | NS | 1 | 2 | 41.113 | 0.8921305 | 31.77648 | 0.1709062 | 6.524945 | 0.1709062 | 12.76164 | 0.1756162 | 6.271175
Phrozen AquaGray | Rigid | NS | 1 | 2 | 41.213 | 0.8942668 | 31.85195 | 0.1713155 | 6.540442 | 0.1713155 | 12.79195 | 0.1760368 | 6.286069
Phrozen AquaGray | Rigid | NS | 1 | 2 | 41.313 | 0.8963522 | 31.91971 | 0.1717052 | 6.5543555 | 0.171715 | 12.81916 | 0.1764473 | 6.299442
Phrozen AquaGray | Rigid | NS | 1 | 2 | 41.413 | 0.8984884 | 31.99019 | 0.1721242 | 6.568827 | 0.1721242 | 12.84746 | 0.1768678 | 6.31335
Phrozen AquaGray | Rigid | NS | 1 | 2 | 41.513 | 0.9006246 | 32.05981 | 0.1725335 | 6.5831235 | 0.1725335 | 12.87543 | 0.1772883 | 6.327091
Phrozen AquaGray | Rigid | NS | 1 | 2 | 41.613 | 0.9028626 | 32.1547 | 0.1729524 | 6.6026075 | 0.1729622 | 12.91353 | 0.1777289 | 6.345817
Phrozen AquaGray | Rigid | NS | 1 | 2 | 41.713 | 0.9051514 | 32.23976 | 0.1733909 | 6.620074 | 0.1734006 | 12.9477 | 0.1781794 | 6.362604
Phrozen AquaGray | Rigid | NS | 1 | 2 | 41.813 | 0.9074911 | 32.3227 | 0.1738489 | 6.637104 | 0.1738489 | 12.981 | 0.17864 | 6.378972
Phrozen AquaGray | Rigid | NS | 1 | 2 | 41.913 | 0.909729 | 32.40162 | 0.1742776 | 6.65331 | 0.1742776 | 13.0127 | 0.1790805 | 6.394547
Phrozen AquaGray | Rigid | NS | 1 | 2 | 42.013 | 0.9118144 | 32.46859 | 0.1746771 | 6.6670615 | 0.1746771 | 13.03959 | 0.179491 | 6.407764
Phrozen AquaGray | Rigid | NS | 1 | 2 | 42.113 | 0.9140015 | 32.54245 | 0.1750961 | 6.682228 | 0.1750961 | 13.06926 | 0.1799216 | 6.422341
Phrozen AquaGray | Rigid | NS | 1 | 2 | 42.213 | 0.9160868 | 32.60791 | 0.1754858 | 6.6956695 | 0.1754956 | 13.09555 | 0.1803321 | 6.435259
Phrozen AquaGray | Rigid | NS | 1 | 2 | 42.313 | 0.9180705 | 32.67265 | 0.1758756 | 6.708963 | 0.1758756 | 13.12155 | 0.1807225 | 6.448036
Phrozen AquaGray | Rigid | NS | 1 | 2 | 42.413 | 0.9201558 | 32.74011 | 0.1762751 | 6.7228155 | 0.1762751 | 13.14864 | 0.181133 | 6.46135
Phrozen AquaGray | Rigid | NS | 1 | 2 | 42.513 | 0.9222921 | 32.80763 | 0.1766746 | 6.7366795 | 0.1766843 | 13.17575 | 0.1815536 | 6.474674
Phrozen AquaGray | Rigid | NS | 1 | 2 | 42.613 | 0.9244792 | 32.88515 | 0.1771033 | 6.7525975 | 0.1771033 | 13.20689 | 0.1819841 | 6.489974
Phrozen AquaGray | Rigid | NS | 1 | 2 | 42.713 | 0.9267171 | 32.97081 | 0.1775223 | 6.770186 | 0.177532 | 13.24129 | 0.1824246 | 6.506878
Phrozen AquaGray | Rigid | NS | 1 | 2 | 42.813 | 0.9289551 | 33.06007 | 0.1779608 | 6.788516 | 0.1779607 | 13.27714 | 0.1828652 | 6.524495
Phrozen AquaGray | Rigid | NS | 1 | 2 | 42.913 | 0.9312948 | 33.1553 | 0.178409 | 6.80807 | 0.178409 | 13.31538 | 0.1833257 | 6.543288
Phrozen AquaGray | Rigid | NS | 1 | 2 | 43.013 | 0.9335327 | 33.23906 | 0.1788377 | 6.8252695 | 0.1788377 | 13.34902 | 0.1837663 | 6.559819
Phrozen AquaGray | Rigid | NS | 1 | 2 | 43.113 | 0.935669 | 33.31039 | 0.1792372 | 6.839916 | 0.1792469 | 13.37767 | 0.1841868 | 6.573896
Phrozen AquaGray | Rigid | NS | 1 | 2 | 43.213 | 0.9377035 | 33.36529 | 0.1796367 | 6.851189 | 0.1796367 | 13.39972 | 0.1845873 | 6.584731
Phrozen AquaGray | Rigid | NS | 1 | 2 | 43.313 | 0.9398397 | 33.42856 | 0.1800362 | 6.8641805 | 0.1800459 | 13.42512 | 0.1850078 | 6.597217
Phrozen AquaGray | Rigid | NS | 1 | 2 | 43.413 | 0.9418742 | 33.49617 | 0.1804259 | 6.878063 | 0.1804357 | 13.45228 | 0.1854083 | 6.610559
Phrozen AquaGray | Rigid | NS | 1 | 2 | 43.513 | 0.9440104 | 33.57359 | 0.1808352 | 6.89396 | 0.1808449 | 13.48337 | 0.1858288 | 6.625838
Phrozen AquaGray | Rigid | NS | 1 | 2 | 43.613 | 0.9461975 | 33.64413 | 0.1812541 | 6.9084455 | 0.1812639 | 13.5117 | 0.1862594 | 6.63976
Phrozen AquaGray | Rigid | NS | 1 | 2 | 43.713 | 0.9483846 | 33.73477 | 0.1816829 | 6.927058 | 0.1816829 | 13.5481 | 0.1866899 | 6.657649
Phrozen AquaGray | Rigid | NS | 1 | 2 | 43.813 | 0.9506734 | 33.8196 | 0.1821116 | 6.944476 | 0.1821213 | 13.58217 | 0.1871404 | 6.67439
Phrozen AquaGray | Rigid | NS | 1 | 2 | 43.913 | 0.953064 | 33.906 | 0.1825696 | 6.9622175 | 0.1825793 | 13.61687 | 0.187611 | 6.691441
Phrozen AquaGray | Rigid | NS | 1 | 2 | 44.013 | 0.9553019 | 33.98329 | 0.183008 | 6.9780885 | 0.183008 | 13.64791 | 0.1880516 | 6.706695
Phrozen AquaGray | Rigid | NS | 1 | 2 | 44.113 | 0.9574382 | 34.06125 | 0.1834075 | 6.994097 | 0.1834173 | 13.67922 | 0.1884721 | 6.722081
Phrozen AquaGray | Rigid | NS | 1 | 2 | 44.213 | 0.9595235 | 34.13369 | 0.1838168 | 7.008971 | 0.1838168 | 13.70831 | 0.1888826 | 6.736376
Phrozen AquaGray | Rigid | NS | 1 | 2 | 44.313 | 0.9616598 | 34.18958 | 0.1842163 | 7.0204475 | 0.184226 | 13.73075 | 0.1893031 | 6.747406
Phrozen AquaGray | Rigid | NS | 1 | 2 | 44.413 | 0.9636943 | 34.25565 | 0.184606 | 7.034015 | 0.1846158 | 13.75729 | 0.1897036 | 6.760446
Phrozen AquaGray | Rigid | NS | 1 | 2 | 44.513 | 0.9657288 | 34.31696 | 0.1849958 | 7.0466045 | 0.1850055 | 13.78191 | 0.1901041 | 6.772546
Phrozen AquaGray | Rigid | NS | 1 | 2 | 44.613 | 0.9678142 | 34.38708 | 0.185405 | 7.0610015 | 0.185405 | 13.81007 | 0.1905146 | 6.786383
Phrozen AquaGray | Rigid | NS | 1 | 2 | 44.713 | 0.9700521 | 34.4693 | 0.185824 | 7.0778855 | 0.1858337 | 13.84309 | 0.1909551 | 6.80261
Phrozen AquaGray | Rigid | NS | 1 | 2 | 44.813 | 0.9722901 | 34.54594 | 0.1862527 | 7.0936215 | 0.1862625 | 13.87387 | 0.1913957 | 6.817734
Phrozen AquaGray | Rigid | NS | 1 | 2 | 44.913 | 0.974528 | 34.63984 | 0.1866814 | 7.1129035 | 0.1866912 | 13.91158 | 0.1918362 | 6.836266
Phrozen AquaGray | Rigid | NS | 1 | 2 | 45.013 | 0.9768677 | 34.72732 | 0.1871297 | 7.130867 | 0.1871394 | 13.94672 | 0.1922968 | 6.853531
Phrozen AquaGray | Rigid | NS | 1 | 2 | 45.113 | 0.9791057 | 34.8107 | 0.1875681 | 7.147987 | 0.1875681 | 13.9802 | 0.1927373 | 6.869985
Phrozen AquaGray | Rigid | NS | 1 | 2 | 45.213 | 0.9813436 | 34.89087 | 0.1879871 | 7.1644505 | 0.1879969 | 14.0124 | 0.1931779 | 6.885808
Phrozen AquaGray | Rigid | NS | 1 | 2 | 45.313 | 0.9833782 | 34.95131 | 0.1883866 | 7.17686 | 0.1883866 | 14.03667 | 0.1935784 | 6.897736
Phrozen AquaGray | Rigid | NS | 1 | 2 | 45.413 | 0.9855144 | 35.02022 | 0.1887861 | 7.1910105 | 0.1887959 | 14.06435 | 0.1939989 | 6.911336
Phrozen AquaGray | Rigid | NS | 1 | 2 | 45.513 | 0.987498 | 35.08061 | 0.1891759 | 7.203411 | 0.1891759 | 14.0886 | 0.1943894 | 6.923254
Phrozen AquaGray | Rigid | NS | 1 | 2 | 45.613 | 0.9895833 | 35.14945 | 0.1895753 | 7.217546 | 0.1895753 | 14.11624 | 0.1947999 | 6.936839
Phrozen AquaGray | Rigid | NS | 1 | 2 | 45.713 | 0.9917704 | 35.22179 | 0.1899943 | 7.2324005 | 0.1899943 | 14.1453 | 0.1952304 | 6.951116
Phrozen AquaGray | Rigid | NS | 1 | 2 | 45.813 | 0.9939066 | 35.30491 | 0.1904036 | 7.249468 | 0.1904036 | 14.17868 | 0.1956509 | 6.967519
Phrozen AquaGray | Rigid | NS | 1 | 2 | 45.913 | 0.9961955 | 35.39939 | 0.190842 | 7.268868 | 0.190842 | 14.21662 | 0.1961015 | 6.986165
Phrozen AquaGray | Rigid | NS | 1 | 2 | 46.013 | 0.9985352 | 35.48396 | 0.1912903 | 7.286234 | 0.1912903 | 14.25059 | 0.196562 | 7.002856
Phrozen AquaGray | Rigid | NS | 1 | 2 | 46.113 | 1.000875 | 35.57951 | 0.1917385 | 7.305855 | 0.1917385 | 14.28896 | 0.1970226 | 7.021713
Phrozen AquaGray | Rigid | NS | 1 | 2 | 46.213 | 1.003011 | 35.65298 | 0.1921477 | 7.3209415 | 0.1921477 | 14.31847 | 0.1974431 | 7.036213
Phrozen AquaGray | Rigid | NS | 1 | 2 | 46.313 | 1.005147 | 35.72495 | 0.192557 | 7.3357175 | 0.192557 | 14.34737 | 0.1978637 | 7.050415
Phrozen AquaGray | Rigid | NS | 1 | 2 | 46.413 | 1.007233 | 35.78695 | 0.1929467 | 7.3484505 | 0.1929565 | 14.37227 | 0.1982742 | 7.062652
Phrozen AquaGray | Rigid | NS | 1 | 2 | 46.513 | 1.009216 | 35.8384 | 0.1933365 | 7.359014 | 0.1933365 | 14.39293 | 0.1986646 | 7.072805
Phrozen AquaGray | Rigid | NS | 1 | 2 | 46.613 | 1.011353 | 35.90635 | 0.1937457 | 7.372966 | 0.1937457 | 14.42022 | 0.1990851 | 7.086215
Phrozen AquaGray | Rigid | NS | 1 | 2 | 46.713 | 1.013438 | 35.97467 | 0.1941355 | 7.386996 | 0.1941452 | 14.44766 | 0.1994957 | 7.099699
Phrozen AquaGray | Rigid | NS | 1 | 2 | 46.813 | 1.015574 | 36.05856 | 0.1945544 | 7.4042215 | 0.1945544 | 14.48135 | 0.1999162 | 7.116254
Phrozen AquaGray | Rigid | NS | 1 | 2 | 46.913 | 1.017812 | 36.16135 | 0.1949734 | 7.425328 | 0.1949832 | 14.52263 | 0.2003567 | 7.13654
Phrozen AquaGray | Rigid | NS | 1 | 2 | 47.013 | 1.02005 | 36.22927 | 0.1954119 | 7.439276 | 0.1954119 | 14.54991 | 0.2007972 | 7.149946
Phrozen AquaGray | Rigid | NS | 1 | 2 | 47.113 | 1.022339 | 36.31099 | 0.1958504 | 7.456056 | 0.1958504 | 14.58273 | 0.2012478 | 7.166073
Phrozen AquaGray | Rigid | NS | 1 | 2 | 47.213 | 1.024679 | 36.42225 | 0.1962986 | 7.478901 | 0.1962986 | 14.62741 | 0.2017084 | 7.18803
Phrozen AquaGray | Rigid | NS | 1 | 2 | 47.313 | 1.026866 | 36.49538 | 0.1967078 | 7.493918 | 0.1967176 | 14.65678 | 0.2021389 | 7.202462
Phrozen AquaGray | Rigid | NS | 1 | 2 | 47.413 | 1.028951 | 36.55766 | 0.1971073 | 7.506707 | 0.1971171 | 14.68179 | 0.2025494 | 7.214754
Phrozen AquaGray | Rigid | NS | 1 | 2 | 47.513 | 1.031036 | 36.62104 | 0.1975165 | 7.519721 | 0.1975165 | 14.70725 | 0.2029599 | 7.227262
Phrozen AquaGray | Rigid | NS | 1 | 2 | 47.613 | 1.033122 | 36.6942 | 0.1979063 | 7.534744 | 0.197916 | 14.73663 | 0.2033704 | 7.2417
Phrozen AquaGray | Rigid | NS | 1 | 2 | 47.713 | 1.035207 | 36.75534 | 0.1983155 | 7.547298 | 0.1983156 | 14.76118 | 0.2037809 | 7.253766
Phrozen AquaGray | Rigid | NS | 1 | 2 | 47.813 | 1.037343 | 36.82129 | 0.1987248 | 7.5608395 | 0.1987248 | 14.78767 | 0.2042015 | 7.266781
Phrozen AquaGray | Rigid | NS | 1 | 2 | 47.913 | 1.03948 | 36.89746 | 0.199134 | 7.5764805 | 0.199134 | 14.81826 | 0.204622 | 7.281814
Phrozen AquaGray | Rigid | NS | 1 | 2 | 48.013 | 1.041718 | 36.9833 | 0.1995628 | 7.5941075 | 0.1995628 | 14.85273 | 0.2050625 | 7.298755
Phrozen AquaGray | Rigid | NS | 1 | 2 | 48.113 | 1.044057 | 37.07542 | 0.2000012 | 7.613022 | 0.200011 | 14.88973 | 0.2055231 | 7.316934
Phrozen AquaGray | Rigid | NS | 1 | 2 | 48.213 | 1.046346 | 37.17115 | 0.2004494 | 7.6326795 | 0.2004494 | 14.92817 | 0.2059736 | 7.335827
Phrozen AquaGray | Rigid | NS | 1 | 2 | 48.313 | 1.048584 | 37.24847 | 0.2008684 | 7.6485565 | 0.2008782 | 14.95923 | 0.2064142 | 7.351087
Phrozen AquaGray | Rigid | NS | 1 | 2 | 48.413 | 1.050771 | 37.33324 | 0.2012874 | 7.665963 | 0.2012971 | 14.99327 | 0.2068447 | 7.367816
Phrozen AquaGray | Rigid | NS | 1 | 2 | 48.513 | 1.052907 | 37.41002 | 0.2017064 | 7.6817295 | 0.2017064 | 15.02411 | 0.2072652 | 7.382969
Phrozen AquaGray | Rigid | NS | 1 | 2 | 48.613 | 1.054942 | 37.46458 | 0.2020864 | 7.692933 | 0.2020961 | 15.04602 | 0.2076657 | 7.393737
Phrozen AquaGray | Rigid | NS | 1 | 2 | 48.713 | 1.056976 | 37.52385 | 0.2024859 | 7.7051035 | 0.2024859 | 15.06982 | 0.2080662 | 7.405434
Phrozen AquaGray | Rigid | NS | 1 | 2 | 48.813 | 1.059011 | 37.58192 | 0.2028659 | 7.717027 | 0.2028756 | 15.09314 | 0.2084667 | 7.416894
Phrozen AquaGray | Rigid | NS | 1 | 2 | 48.913 | 1.061147 | 37.65873 | 0.2032849 | 7.732798 | 0.2032849 | 15.12399 | 0.2088872 | 7.432052
Phrozen AquaGray | Rigid | NS | 1 | 2 | 49.013 | 1.063334 | 37.73553 | 0.2036941 | 7.748569 | 0.2037039 | 15.15483 | 0.2093178 | 7.447209
Phrozen AquaGray | Rigid | NS | 1 | 2 | 49.113 | 1.065572 | 37.8261 | 0.2041228 | 7.7671655 | 0.2041326 | 15.1912 | 0.2097583 | 7.465082
Phrozen AquaGray | Rigid | NS | 1 | 2 | 49.213 | 1.067912 | 37.91864 | 0.2045711 | 7.7861675 | 0.2045808 | 15.22837 | 0.2102189 | 7.483346
Phrozen AquaGray | Rigid | NS | 1 | 2 | 49.313 | 1.070201 | 38.01171 | 0.2050095 | 7.8052805 | 0.2050193 | 15.26575 | 0.2106694 | 7.501715
Phrozen AquaGray | Rigid | NS | 1 | 2 | 49.413 | 1.072439 | 38.09358 | 0.2054383 | 7.822091 | 0.205448 | 15.29863 | 0.21111 | 7.517872
Phrozen AquaGray | Rigid | NS | 1 | 2 | 49.513 | 1.074524 | 38.17159 | 0.2058378 | 7.8381095 | 0.2058475 | 15.32996 | 0.2115205 | 7.533267
Phrozen AquaGray | Rigid | NS | 1 | 2 | 49.613 | 1.076609 | 38.23703 | 0.206247 | 7.851547 | 0.206247 | 15.35624 | 0.211931 | 7.546182
Phrozen AquaGray | Rigid | NS | 1 | 2 | 49.713 | 1.078644 | 38.30003 | 0.2066368 | 7.8644815 | 0.2066368 | 15.38154 | 0.2123315 | 7.558614
Phrozen AquaGray | Rigid | NS | 1 | 2 | 49.813 | 1.08078 | 38.37952 | 0.207046 | 7.880805 | 0.207046 | 15.41346 | 0.212752 | 7.574302
Phrozen AquaGray | Rigid | NS | 1 | 2 | 49.913 | 1.082865 | 38.45701 | 0.2074455 | 7.896717 | 0.2074455 | 15.44458 | 0.2131625 | 7.589596
Phrozen AquaGray | Rigid | NS | 1 | 2 | 50.013 | 1.085052 | 38.5239 | 0.2078645 | 7.9104515 | 0.2078645 | 15.47145 | 0.213593 | 7.602796
Phrozen AquaGray | Rigid | NS | 1 | 2 | 50.113 | 1.08724 | 38.6018 | 0.2082835 | 7.9264465 | 0.2082834 | 15.50273 | 0.2140235 | 7.618169
Phrozen AquaGray | Rigid | NS | 1 | 2 | 50.213 | 1.089579 | 38.69861 | 0.2087219 | 7.946327 | 0.2087317 | 15.54161 | 0.2144841 | 7.637276
Phrozen AquaGray | Rigid | NS | 1 | 2 | 50.313 | 1.091817 | 38.7777 | 0.2091604 | 7.9625665 | 0.2091604 | 15.57337 | 0.2149247 | 7.652884
Phrozen AquaGray | Rigid | NS | 1 | 2 | 50.413 | 1.094106 | 38.87428 | 0.2095891 | 7.9823975 | 0.2095989 | 15.61216 | 0.2153752 | 7.671944
Phrozen AquaGray | Rigid | NS | 1 | 2 | 50.513 | 1.096242 | 38.93979 | 0.2100081 | 7.995849 | 0.2100081 | 15.63847 | 0.2157957 | 7.684872
Phrozen AquaGray | Rigid | NS | 1 | 2 | 50.613 | 1.098379 | 39.02684 | 0.2104173 | 8.0137255 | 0.2104173 | 15.67343 | 0.2162163 | 7.702053
Phrozen AquaGray | Rigid | NS | 1 | 2 | 50.713 | 1.100464 | 39.08437 | 0.2108168 | 8.0255385 | 0.2108168 | 15.69654 | 0.2166268 | 7.713407
Phrozen AquaGray | Rigid | NS | 1 | 2 | 50.813 | 1.1026 | 39.14408 | 0.2112163 | 8.037798 | 0.2112261 | 15.72051 | 0.2170473 | 7.72519
Phrozen AquaGray | Rigid | NS | 1 | 2 | 50.913 | 1.104635 | 39.22313 | 0.2116061 | 8.0540305 | 0.2116158 | 15.75226 | 0.2174478 | 7.740791
Phrozen AquaGray | Rigid | NS | 1 | 2 | 51.013 | 1.106771 | 39.29162 | 0.2120153 | 8.068094 | 0.2120251 | 15.77977 | 0.2178683 | 7.754307
Phrozen AquaGray | Rigid | NS | 1 | 2 | 51.113 | 1.108907 | 39.35697 | 0.2124246 | 8.081513 | 0.2124343 | 15.80601 | 0.2182888 | 7.767204
Phrozen AquaGray | Rigid | NS | 1 | 2 | 51.213 | 1.111094 | 39.44733 | 0.2128533 | 8.100068 | 0.2128533 | 15.8423 | 0.2187193 | 7.785038
Phrozen AquaGray | Rigid | NS | 1 | 2 | 51.313 | 1.113383 | 39.56633 | 0.2132918 | 8.124504 | 0.2132918 | 15.89009 | 0.2191699 | 7.808523
Phrozen AquaGray | Rigid | NS | 1 | 2 | 51.413 | 1.115723 | 39.6567 | 0.21374 | 8.1430605 | 0.21374 | 15.92639 | 0.2196305 | 7.826358
Phrozen AquaGray | Rigid | NS | 1 | 2 | 51.513 | 1.118012 | 39.74871 | 0.2141687 | 8.1619535 | 0.2141785 | 15.96334 | 0.220081 | 7.844517
Phrozen AquaGray | Rigid | NS | 1 | 2 | 51.613 | 1.120097 | 39.80369 | 0.2145779 | 8.173242 | 0.2145779 | 15.98542 | 0.2204915 | 7.855366
Phrozen AquaGray | Rigid | NS | 1 | 2 | 51.713 | 1.122284 | 39.8696 | 0.2149872 | 8.186776 | 0.2149969 | 16.01189 | 0.220922 | 7.868373
Phrozen AquaGray | Rigid | NS | 1 | 2 | 51.813 | 1.124369 | 39.91513 | 0.2153964 | 8.1961255 | 0.2153964 | 16.03017 | 0.2213325 | 7.877359
Phrozen AquaGray | Rigid | NS | 1 | 2 | 51.913 | 1.126455 | 39.97835 | 0.2157862 | 8.2091065 | 0.2157959 | 16.05556 | 0.221743 | 7.889835
Phrozen AquaGray | Rigid | NS | 1 | 2 | 52.013 | 1.12854 | 40.06596 | 0.2161857 | 8.2270955 | 0.2161954 | 16.09075 | 0.2221535 | 7.907125
Phrozen AquaGray | Rigid | NS | 1 | 2 | 52.113 | 1.130625 | 40.15826 | 0.2165949 | 8.24605 | 0.2165949 | 16.12782 | 0.2225641 | 7.925342
Phrozen AquaGray | Rigid | NS | 1 | 2 | 52.213 | 1.132813 | 40.25785 | 0.2170139 | 8.2665 | 0.2170139 | 16.16781 | 0.2229946 | 7.944997
Phrozen AquaGray | Rigid | NS | 1 | 2 | 52.313 | 1.135101 | 40.31608 | 0.2174426 | 8.2784565 | 0.2174524 | 16.1912 | 0.2234451 | 7.956488
Phrozen AquaGray | Rigid | NS | 1 | 2 | 52.413 | 1.13739 | 40.40043 | 0.2178811 | 8.295776 | 0.2178908 | 16.22507 | 0.2238957 | 7.973134
Phrozen AquaGray | Rigid | NS | 1 | 2 | 52.513 | 1.139679 | 40.4839 | 0.2183196 | 8.3129155 | 0.2183293 | 16.25859 | 0.2243463 | 7.989607
Phrozen AquaGray | Rigid | NS | 1 | 2 | 52.613 | 1.141866 | 40.54803 | 0.2187385 | 8.3260845 | 0.2187483 | 16.28435 | 0.2247768 | 8.002264
Phrozen AquaGray | Rigid | NS | 1 | 2 | 52.713 | 1.144002 | 40.634 | 0.2191575 | 8.3437375 | 0.2191575 | 16.31888 | 0.2251973 | 8.019231
Phrozen AquaGray | Rigid | NS | 1 | 2 | 52.813 | 1.146088 | 40.70367 | 0.2195473 | 8.358043 | 0.219557 | 16.34686 | 0.2256078 | 8.03298
Phrozen AquaGray | Rigid | NS | 1 | 2 | 52.913 | 1.148224 | 40.78531 | 0.2199565 | 8.374806 | 0.2199663 | 16.37964 | 0.2260283 | 8.049091
Phrozen AquaGray | Rigid | NS | 1 | 2 | 53.013 | 1.150208 | 40.84887 | 0.2203463 | 8.3878575 | 0.2203463 | 16.40517 | 0.2264188 | 8.061634
Phrozen AquaGray | Rigid | NS | 1 | 2 | 53.113 | 1.152344 | 40.91458 | 0.2207555 | 8.401351 | 0.2207555 | 16.43156 | 0.2268393 | 8.074604
Phrozen AquaGray | Rigid | NS | 1 | 2 | 53.213 | 1.154429 | 40.98407 | 0.221155 | 8.415621 | 0.221155 | 16.45947 | 0.2272498 | 8.088318
Phrozen AquaGray | Rigid | NS | 1 | 2 | 53.313 | 1.156565 | 41.05363 | 0.2215642 | 8.429904 | 0.2215642 | 16.4874 | 0.2276704 | 8.102045
Phrozen AquaGray | Rigid | NS | 1 | 2 | 53.413 | 1.158854 | 41.13725 | 0.2220027 | 8.447074 | 0.2220027 | 16.52099 | 0.2281209 | 8.118548
Phrozen AquaGray | Rigid | NS | 1 | 2 | 53.513 | 1.161245 | 41.24523 | 0.2224607 | 8.469247 | 0.2224607 | 16.56435 | 0.2285915 | 8.139858
Phrozen AquaGray | Rigid | NS | 1 | 2 | 53.613 | 1.163584 | 41.33727 | 0.2228991 | 8.488146 | 0.2229089 | 16.60131 | 0.229052 | 8.158022
Phrozen AquaGray | Rigid | NS | 1 | 2 | 53.713 | 1.165721 | 41.42753 | 0.2233084 | 8.50668 | 0.2233181 | 16.63756 | 0.2294726 | 8.175836
Phrozen AquaGray | Rigid | NS | 1 | 2 | 53.813 | 1.167857 | 41.49385 | 0.2237176 | 8.520297 | 0.2237274 | 16.6642 | 0.2298931 | 8.188923
Phrozen AquaGray | Rigid | NS | 1 | 2 | 53.913 | 1.169891 | 41.55048 | 0.2241171 | 8.531927 | 0.2241171 | 16.68694 | 0.2302936 | 8.200101
Phrozen AquaGray | Rigid | NS | 1 | 2 | 54.013 | 1.171977 | 41.62071 | 0.2245166 | 8.546347 | 0.2245166 | 16.71514 | 0.2307041 | 8.21396
Phrozen AquaGray | Rigid | NS | 1 | 2 | 54.113 | 1.174113 | 41.68755 | 0.2249259 | 8.560071 | 0.2249259 | 16.74199 | 0.2311246 | 8.22715
Phrozen AquaGray | Rigid | NS | 1 | 2 | 54.213 | 1.176198 | 41.75636 | 0.2253254 | 8.5742 | 0.2253254 | 16.76962 | 0.2315351 | 8.24073
Phrozen AquaGray | Rigid | NS | 1 | 2 | 54.313 | 1.178385 | 41.84573 | 0.2257443 | 8.592552 | 0.2257443 | 16.80551 | 0.2319656 | 8.258367
Phrozen AquaGray | Rigid | NS | 1 | 2 | 54.413 | 1.180674 | 41.93151 | 0.2261731 | 8.610167 | 0.2261828 | 16.83997 | 0.2324162 | 8.275298
Phrozen AquaGray | Rigid | NS | 1 | 2 | 54.513 | 1.182963 | 42.03088 | 0.2266115 | 8.63057 | 0.2266213 | 16.87987 | 0.2328668 | 8.294907
Phrozen AquaGray | Rigid | NS | 1 | 2 | 54.613 | 1.185252 | 42.11655 | 0.2270598 | 8.648162 | 0.2270597 | 16.91428 | 0.2333173 | 8.311815
Phrozen AquaGray | Rigid | NS | 1 | 2 | 54.713 | 1.187439 | 42.18614 | 0.2274787 | 8.662452 | 0.2274787 | 16.94223 | 0.2337478 | 8.325549
Phrozen AquaGray | Rigid | NS | 1 | 2 | 54.813 | 1.189626 | 42.26501 | 0.227888 | 8.678647 | 0.2278977 | 16.9739 | 0.2341784 | 8.341114
Phrozen AquaGray | Rigid | NS | 1 | 2 | 54.913 | 1.191661 | 42.34032 | 0.2282875 | 8.69411 | 0.2282875 | 17.00414 | 0.2345789 | 8.355976
Phrozen AquaGray | Rigid | NS | 1 | 2 | 55.013 | 1.193797 | 42.40773 | 0.228687 | 8.707954 | 0.2286967 | 17.03122 | 0.2349994 | 8.369281
Phrozen AquaGray | Rigid | NS | 1 | 2 | 55.113 | 1.195831 | 42.47246 | 0.2290767 | 8.721244 | 0.2290865 | 17.05721 | 0.2353999 | 8.382055
Phrozen AquaGray | Rigid | NS | 1 | 2 | 55.213 | 1.197917 | 42.54949 | 0.229486 | 8.737061 | 0.229486 | 17.08815 | 0.2358104 | 8.397257
Phrozen AquaGray | Rigid | NS | 1 | 2 | 55.313 | 1.200053 | 42.61671 | 0.2298952 | 8.750864 | 0.2298952 | 17.11514 | 0.2362309 | 8.410523
Phrozen AquaGray | Rigid | NS | 1 | 2 | 55.413 | 1.20224 | 42.7005 | 0.2303044 | 8.768069 | 0.2303142 | 17.14879 | 0.2366614 | 8.427059
Phrozen AquaGray | Rigid | NS | 1 | 2 | 55.513 | 1.204478 | 42.78722 | 0.2307429 | 8.785876 | 0.2307429 | 17.18362 | 0.237102 | 8.444173
Phrozen AquaGray | Rigid | NS | 1 | 2 | 55.613 | 1.206818 | 42.88527 | 0.2311814 | 8.806009 | 0.2311911 | 17.223 | 0.2375625 | 8.463523
Phrozen AquaGray | Rigid | NS | 1 | 2 | 55.713 | 1.209107 | 42.97895 | 0.2316199 | 8.825246 | 0.2316296 | 17.26062 | 0.2380131 | 8.482012
Phrozen AquaGray | Rigid | NS | 1 | 2 | 55.813 | 1.211294 | 43.06827 | 0.2320388 | 8.843587 | 0.2320486 | 17.29649 | 0.2384436 | 8.499639
Phrozen AquaGray | Rigid | NS | 1 | 2 | 55.913 | 1.21343 | 43.13553 | 0.2324481 | 8.857399 | 0.2324578 | 17.32351 | 0.2388641 | 8.512914
Phrozen AquaGray | Rigid | NS | 1 | 2 | 56.013 | 1.215464 | 43.19283 | 0.2328476 | 8.869163 | 0.2328476 | 17.34652 | 0.2392646 | 8.524221
Phrozen AquaGray | Rigid | NS | 1 | 2 | 56.113 | 1.21755 | 43.26138 | 0.2332373 | 8.883241 | 0.2332471 | 17.37405 | 0.2396751 | 8.537751
Phrozen AquaGray | Rigid | NS | 1 | 2 | 56.213 | 1.219686 | 43.32372 | 0.2336466 | 8.89604 | 0.2336563 | 17.39908 | 0.2400956 | 8.550053
Phrozen AquaGray | Rigid | NS | 1 | 2 | 56.313 | 1.22172 | 43.39393 | 0.234046 | 8.910458 | 0.234046 | 17.42728 | 0.2404961 | 8.56391
Phrozen AquaGray | Rigid | NS | 1 | 2 | 56.413 | 1.223958 | 43.48629 | 0.234465 | 8.929423 | 0.2344748 | 17.46437 | 0.2409367 | 8.582137
Phrozen AquaGray | Rigid | NS | 1 | 2 | 56.513 | 1.226145 | 43.57266 | 0.234884 | 8.947159 | 0.2348938 | 17.49906 | 0.2413672 | 8.599183
Phrozen AquaGray | Rigid | NS | 1 | 2 | 56.613 | 1.228383 | 43.65372 | 0.2353225 | 8.963803 | 0.2353225 | 17.53161 | 0.2418078 | 8.61518
Phrozen AquaGray | Rigid | NS | 1 | 2 | 56.713 | 1.230723 | 43.75392 | 0.2357707 | 8.984377 | 0.2357707 | 17.57185 | 0.2422683 | 8.634954
Phrozen AquaGray | Rigid | NS | 1 | 2 | 56.813 | 1.233063 | 43.85041 | 0.2362092 | 9.004191 | 0.2362189 | 17.61061 | 0.2427289 | 8.653997
Phrozen AquaGray | Rigid | NS | 1 | 2 | 56.913 | 1.235199 | 43.92678 | 0.2366282 | 9.019873 | 0.2366282 | 17.64128 | 0.2431494 | 8.669069
Phrozen AquaGray | Rigid | NS | 1 | 2 | 57.013 | 1.237284 | 43.98746 | 0.2370179 | 9.032333 | 0.2370277 | 17.66565 | 0.2435599 | 8.681045
Phrozen AquaGray | Rigid | NS | 1 | 2 | 57.113 | 1.23937 | 44.05914 | 0.2374272 | 9.047052 | 0.2374272 | 17.69443 | 0.2439704 | 8.695191
Phrozen AquaGray | Rigid | NS | 1 | 2 | 57.213 | 1.241404 | 44.12288 | 0.2378169 | 9.06014 | 0.2378169 | 17.72003 | 0.2443709 | 8.707771
Phrozen AquaGray | Rigid | NS | 1 | 2 | 57.313 | 1.24354 | 44.18735 | 0.2382164 | 9.073378 | 0.2382261 | 17.74592 | 0.2447914 | 8.720494
Phrozen AquaGray | Rigid | NS | 1 | 2 | 57.413 | 1.245626 | 44.26427 | 0.2386159 | 9.089172 | 0.2386257 | 17.77681 | 0.2452019 | 8.735673
Phrozen AquaGray | Rigid | NS | 1 | 2 | 57.513 | 1.247762 | 44.34406 | 0.2390349 | 9.105556 | 0.2390349 | 17.80886 | 0.2456225 | 8.75142
Phrozen AquaGray | Rigid | NS | 1 | 2 | 57.613 | 1.25 | 44.44016 | 0.2394636 | 9.125289 | 0.2394636 | 17.84745 | 0.246063 | 8.770385
Phrozen AquaGray | Rigid | NS | 1 | 2 | 57.713 | 1.252289 | 44.52713 | 0.2398923 | 9.143148 | 0.2399021 | 17.88238 | 0.2465135 | 8.78755
Phrozen AquaGray | Rigid | NS | 1 | 2 | 57.813 | 1.254629 | 44.62671 | 0.2403405 | 9.163596 | 0.2403503 | 17.92237 | 0.2469741 | 8.807203
Phrozen AquaGray | Rigid | NS | 1 | 2 | 57.913 | 1.256866 | 44.70803 | 0.2407693 | 9.180295 | 0.240779 | 17.95503 | 0.2474147 | 8.823252
Phrozen AquaGray | Rigid | NS | 1 | 2 | 58.013 | 1.259003 | 44.76873 | 0.2411785 | 9.192758 | 0.2411883 | 17.97941 | 0.2478352 | 8.83523
Phrozen AquaGray | Rigid | NS | 1 | 2 | 58.113 | 1.261088 | 44.8435 | 0.241578 | 9.208111 | 0.2415878 | 18.00944 | 0.2482457 | 8.849986
Phrozen AquaGray | Rigid | NS | 1 | 2 | 58.213 | 1.263173 | 44.91236 | 0.2419872 | 9.222251 | 0.2419872 | 18.03709 | 0.2486562 | 8.863576
Phrozen AquaGray | Rigid | NS | 1 | 2 | 58.313 | 1.265259 | 44.97548 | 0.2423868 | 9.235212 | 0.2423868 | 18.06244 | 0.2490667 | 8.876033
Phrozen AquaGray | Rigid | NS | 1 | 2 | 58.413 | 1.267344 | 45.04784 | 0.2427862 | 9.250069 | 0.2427863 | 18.0915 | 0.2494772 | 8.890313
Phrozen AquaGray | Rigid | NS | 1 | 2 | 58.513 | 1.26948 | 45.12638 | 0.2431955 | 9.266197 | 0.2431955 | 18.12304 | 0.2498977 | 8.905814
Phrozen AquaGray | Rigid | NS | 1 | 2 | 58.613 | 1.271668 | 45.1994 | 0.2436047 | 9.281191 | 0.2436145 | 18.15237 | 0.2503283 | 8.920224
Phrozen AquaGray | Rigid | NS | 1 | 2 | 58.713 | 1.273906 | 45.28443 | 0.2440335 | 9.29865 | 0.2440432 | 18.18652 | 0.2507688 | 8.937005
Phrozen AquaGray | Rigid | NS | 1 | 2 | 58.813 | 1.276245 | 45.3893 | 0.2444914 | 9.320184 | 0.2444914 | 18.22863 | 0.2512294 | 8.957701
Phrozen AquaGray | Rigid | NS | 1 | 2 | 58.913 | 1.278585 | 45.48225 | 0.2449396 | 9.339272 | 0.2449396 | 18.26597 | 0.2516899 | 8.976046
Phrozen AquaGray | Rigid | NS | 1 | 2 | 59.013 | 1.280772 | 45.5684 | 0.2453586 | 9.356961 | 0.2453586 | 18.30056 | 0.2521205 | 8.993048
Phrozen AquaGray | Rigid | NS | 1 | 2 | 59.113 | 1.282857 | 45.62719 | 0.2457484 | 9.369033 | 0.2457581 | 18.32417 | 0.252531 | 9.00465
Phrozen AquaGray | Rigid | NS | 1 | 2 | 59.213 | 1.284993 | 45.69777 | 0.2461576 | 9.383526 | 0.2461673 | 18.35252 | 0.2529515 | 9.018579
Phrozen AquaGray | Rigid | NS | 1 | 2 | 59.313 | 1.287028 | 45.76555 | 0.2465474 | 9.397443 | 0.2465571 | 18.37974 | 0.253352 | 9.031955
Phrozen AquaGray | Rigid | NS | 1 | 2 | 59.413 | 1.289113 | 45.82741 | 0.2469468 | 9.410146 | 0.2469566 | 18.40458 | 0.2537625 | 9.044164
Phrozen AquaGray | Rigid | NS | 1 | 2 | 59.513 | 1.291199 | 45.88284 | 0.2473463 | 9.421528 | 0.2473561 | 18.42684 | 0.254173 | 9.055103
Phrozen AquaGray | Rigid | NS | 1 | 2 | 59.613 | 1.293335 | 45.95274 | 0.2477653 | 9.43588 | 0.2477653 | 18.45491 | 0.2545935 | 9.068897
Phrozen AquaGray | Rigid | NS | 1 | 2 | 59.713 | 1.295573 | 46.03685 | 0.2481843 | 9.453151 | 0.2481941 | 18.48869 | 0.255034 | 9.085496
Phrozen AquaGray | Rigid | NS | 1 | 2 | 59.813 | 1.29776 | 46.11794 | 0.248613 | 9.469803 | 0.248613 | 18.52126 | 0.2554646 | 9.1015
Phrozen AquaGray | Rigid | NS | 1 | 2 | 59.913 | 1.3001 | 46.21475 | 0.2490613 | 9.489681 | 0.2490613 | 18.56014 | 0.2559252 | 9.120606
Phrozen AquaGray | Rigid | NS | 1 | 2 | 60.013 | 1.302388 | 46.29677 | 0.24949 | 9.506524 | 0.2494997 | 18.59308 | 0.2563757 | 9.136793
Phrozen AquaGray | Rigid | NS | 1 | 2 | 60.113 | 1.304576 | 46.37243 | 0.249909 | 9.522059 | 0.2499187 | 18.62346 | 0.2568062 | 9.151724
Phrozen AquaGray | Rigid | NS | 1 | 2 | 60.213 | 1.306661 | 46.43774 | 0.2503085 | 9.535471 | 0.2503182 | 18.6497 | 0.2572167 | 9.164615
Phrozen AquaGray | Rigid | NS | 1 | 2 | 60.313 | 1.308746 | 46.50409 | 0.2507177 | 9.549095 | 0.2507177 | 18.67634 | 0.2576272 | 9.177709
Phrozen AquaGray | Rigid | NS | 1 | 2 | 60.413 | 1.310933 | 46.57624 | 0.2511269 | 9.56391 | 0.2511367 | 18.70532 | 0.2580578 | 9.191947
Phrozen AquaGray | Rigid | NS | 1 | 2 | 60.513 | 1.312917 | 46.64038 | 0.2515167 | 9.57708 | 0.2515167 | 18.73108 | 0.2584482 | 9.204606
Phrozen AquaGray | Rigid | NS | 1 | 2 | 60.613 | 1.315104 | 46.71133 | 0.2519357 | 9.59165 | 0.2519357 | 18.75957 | 0.2588788 | 9.218608
Phrozen AquaGray | Rigid | NS | 1 | 2 | 60.713 | 1.317291 | 46.78113 | 0.2523547 | 9.605981 | 0.2523547 | 18.7876 | 0.2593093 | 9.232382
Phrozen AquaGray | Rigid | NS | 1 | 2 | 60.813 | 1.319529 | 46.88291 | 0.2527736 | 9.62688 | 0.2527834 | 18.82848 | 0.2597499 | 9.252469
Phrozen AquaGray | Rigid | NS | 1 | 2 | 60.913 | 1.321818 | 46.97044 | 0.2532121 | 9.644854 | 0.2532219 | 18.86363 | 0.2602004 | 9.269744
Phrozen AquaGray | Rigid | NS | 1 | 2 | 61.013 | 1.324158 | 47.0577 | 0.2536603 | 9.662772 | 0.2536701 | 18.89868 | 0.260661 | 9.286965
Phrozen AquaGray | Rigid | NS | 1 | 2 | 61.113 | 1.326396 | 47.13229 | 0.254089 | 9.678088 | 0.2540988 | 18.92863 | 0.2611015 | 9.301685
Phrozen AquaGray | Rigid | NS | 1 | 2 | 61.213 | 1.328481 | 47.19609 | 0.2544886 | 9.691189 | 0.2544983 | 18.95425 | 0.261512 | 9.314276
Phrozen AquaGray | Rigid | NS | 1 | 2 | 61.313 | 1.330617 | 47.26656 | 0.2549075 | 9.70566 | 0.2549075 | 18.98256 | 0.2619325 | 9.328184
Phrozen AquaGray | Rigid | NS | 1 | 2 | 61.413 | 1.332652 | 47.33133 | 0.2552973 | 9.71896 | 0.2552973 | 19.00857 | 0.262333 | 9.340967
Phrozen AquaGray | Rigid | NS | 1 | 2 | 61.513 | 1.334737 | 47.39365 | 0.2556968 | 9.731755 | 0.2556968 | 19.03359 | 0.2627435 | 9.353265
Phrozen AquaGray | Rigid | NS | 1 | 2 | 61.613 | 1.336823 | 47.45016 | 0.2560865 | 9.74336 | 0.2560963 | 19.05629 | 0.263154 | 9.364419
Phrozen AquaGray | Rigid | NS | 1 | 2 | 61.713 | 1.338908 | 47.52716 | 0.256486 | 9.75917 | 0.2564958 | 19.08721 | 0.2635645 | 9.379613
Phrozen AquaGray | Rigid | NS | 1 | 2 | 61.813 | 1.341095 | 47.60315 | 0.2569147 | 9.774774 | 0.2569147 | 19.11773 | 0.2639951 | 9.394611
Phrozen AquaGray | Rigid | NS | 1 | 2 | 61.913 | 1.343333 | 47.67188 | 0.2573337 | 9.788888 | 0.2573435 | 19.14533 | 0.2644356 | 9.408175
Phrozen AquaGray | Rigid | NS | 1 | 2 | 62.013 | 1.345571 | 47.76365 | 0.2577722 | 9.807731 | 0.2577722 | 19.18219 | 0.2648762 | 9.426286
Phrozen AquaGray | Rigid | NS | 1 | 2 | 62.113 | 1.347911 | 47.84779 | 0.2582107 | 9.825007 | 0.2582204 | 19.21598 | 0.2653367 | 9.44289
Phrozen AquaGray | Rigid | NS | 1 | 2 | 62.213 | 1.350149 | 47.9378 | 0.2586491 | 9.84349 | 0.2586492 | 19.25213 | 0.2657773 | 9.460654
Phrozen AquaGray | Rigid | NS | 1 | 2 | 62.313 | 1.352285 | 47.99943 | 0.2590486 | 9.856145 | 0.2590584 | 19.27688 | 0.2661978 | 9.472817
Phrozen AquaGray | Rigid | NS | 1 | 2 | 62.32 | 1.352437 | 48.00659 | 0.2590876 | 9.857616 | 0.2590876 | 19.27976 | 0.2662278 | 9.474231

## Tensile
Resin | Type | Sterilization | Plate ID | Specimen ID | Time (sec) | Crosshead (mm) | Load (N) | Strain (mm/mm) | Stress (N/mm²) | Specific Manual Strain (mm/mm) | Specific Manual Stress (N/mm2) | Manual Calc Strain (mm/mm) | Manual Calc Stress (N/mm2)
3DResyn Bioflex IPA | Soft | EtOH | 3 | 1 | 0.113 | 0.5765788 | 0.03981091 | 0.02113919 | 0.009056991 | 0.02143416 | 0.02689926 | 0.03494417 | 0.008846869
3DResyn Bioflex IPA | Soft | EtOH | 3 | 1 | 0.213 | 1.412811 | 0.140812 | 0.05221645 | 0.03203477 | 0.05252087 | 0.09514326 | 0.08562493 | 0.03129156
3DResyn Bioflex IPA | Soft | EtOH | 3 | 1 | 0.313 | 2.247111 | 0.2254987 | 0.08322753 | 0.051301 | 0.08353573 | 0.152364 | 0.1361886 | 0.05011082
3DResyn Bioflex IPA | Soft | EtOH | 3 | 1 | 0.413 | 3.080292 | 0.3097409 | 0.1142027 | 0.07046613 | 0.114509 | 0.2092844 | 0.1866844 | 0.06883132
3DResyn Bioflex IPA | Soft | EtOH | 3 | 1 | 0.513 | 3.913524 | 0.3785407 | 0.1451778 | 0.08611809 | 0.1454841 | 0.2557707 | 0.2371833 | 0.08412015
3DResyn Bioflex IPA | Soft | EtOH | 3 | 1 | 0.613 | 4.746908 | 0.4476727 | 0.1761549 | 0.1018456 | 0.176465 | 0.3024816 | 0.2876914 | 0.09948282
3DResyn Bioflex IPA | Soft | EtOH | 3 | 1 | 0.713 | 5.579682 | 0.5079395 | 0.207113 | 0.1155564 | 0.2074231 | 0.3432024 | 0.3381625 | 0.1128754
3DResyn Bioflex IPA | Soft | EtOH | 3 | 1 | 0.813 | 6.413167 | 0.5714669 | 0.2380957 | 0.1300089 | 0.2384077 | 0.3861263 | 0.3886768 | 0.1269926
3DResyn Bioflex IPA | Soft | EtOH | 3 | 1 | 0.913 | 7.246399 | 0.6353295 | 0.2690709 | 0.1445376 | 0.2693829 | 0.4292767 | 0.4391757 | 0.1411843
3DResyn Bioflex IPA | Soft | EtOH | 3 | 1 | 1.013 | 8.079173 | 0.697798 | 0.3000309 | 0.1587492 | 0.300341 | 0.4714851 | 0.4896469 | 0.1550662
3DResyn Bioflex IPA | Soft | EtOH | 3 | 1 | 1.113 | 8.911947 | 0.7546352 | 0.330989 | 0.1716796875 | 0.3312991 | 0.5098887 | 0.540118 | 0.1676967
3DResyn Bioflex IPA | Soft | EtOH | 3 | 1 | 1.213 | 9.745128 | 0.8153938 | 0.3619642 | 0.1855023 | 0.3622724 | 0.5509418 | 0.5906138 | 0.1811986
3DResyn Bioflex IPA | Soft | EtOH | 3 | 1 | 1.313 | 10.5778 | 0.879042 | 0.3929166 | 0.19998225 | 0.3932268 | 0.5939473 | 0.6410788 | 0.1953427
3DResyn Bioflex IPA | Soft | EtOH | 3 | 1 | 1.413 | 11.41083 | 0.9319996 | 0.4238862 | 0.212030125 | 0.4241943 | 0.6297295 | 0.6915653 | 0.207111
3DResyn Bioflex IPA | Soft | EtOH | 3 | 1 | 1.513 | 12.2436 | 0.9822391 | 0.4548443 | 0.223459625 | 0.4551525 | 0.6636751 | 0.7420365 | 0.2182754
3DResyn Bioflex IPA | Soft | EtOH | 3 | 1 | 1.613 | 13.07668 | 1.034861 | 0.4858138 | 0.2354312 | 0.486122 | 0.6992305 | 0.7925261 | 0.2299692
3DResyn Bioflex IPA | Soft | EtOH | 3 | 1 | 1.713 | 13.90996 | 1.08793 | 0.5167927 | 0.2475043 | 0.517099 | 0.7350877 | 0.8430281 | 0.2417622
3DResyn Bioflex IPA | Soft | EtOH | 3 | 1 | 1.813 | 14.74325 | 1.150579 | 0.5477679 | 0.2617570625 | 0.5480761 | 0.7774185 | 0.8935301 | 0.2556843
3DResyn Bioflex IPA | Soft | EtOH | 3 | 1 | 1.913 | 15.57546 | 1.218706 | 0.5787052 | 0.2772559 | 0.5790134 | 0.82345 | 0.9439673 | 0.2708236
3DResyn Bioflex IPA | Soft | EtOH | 3 | 1 | 2.013 | 16.40849 | 1.270717 | 0.6096728 | 0.2890885 | 0.609981 | 0.8585928 | 0.9944538 | 0.2823816
3DResyn Bioflex IPA | Soft | EtOH | 3 | 1 | 2.113 | 17.24162 | 1.334358 | 0.6406404 | 0.3035668125 | 0.6409523 | 0.9015934 | 1.044947 | 0.296524
3DResyn Bioflex IPA | Soft | EtOH | 3 | 1 | 2.213 | 18.07505 | 1.388573 | 0.6716231 | 0.31590075 | 0.671935 | 0.9382252 | 1.095458 | 0.3085718
3DResyn Bioflex IPA | Soft | EtOH | 3 | 1 | 2.313 | 18.90798 | 1.448663 | 0.7025888 | 0.3295713 | 0.7028989 | 0.9788267 | 1.145938 | 0.3219252
3DResyn Bioflex IPA | Soft | EtOH | 3 | 1 | 2.413 | 19.74086 | 1.512322 | 0.7335526 | 0.3440536 | 0.7338608 | 1.021839 | 1.196415 | 0.3360715
3DResyn Bioflex IPA | Soft | EtOH | 3 | 1 | 2.513 | 20.57409 | 1.571232 | 0.7645239 | 0.357455625 | 0.764836 | 1.061643 | 1.246914 | 0.3491627
3DResyn Bioflex IPA | Soft | EtOH | 3 | 1 | 2.613 | 21.40696 | 1.62891 | 0.7954878 | 0.3705774 | 0.7957979 | 1.100615 | 1.297392 | 0.36198
3DResyn Bioflex IPA | Soft | EtOH | 3 | 1 | 2.713 | 22.23984 | 1.674064 | 0.8264497 | 0.3808498 | 0.8267598 | 1.131124 | 1.347869 | 0.3720141
3DResyn Bioflex IPA | Soft | EtOH | 3 | 1 | 2.813 | 23.07282 | 1.722117 | 0.8574173 | 0.3917819 | 0.8577255 | 1.163592 | 1.398353 | 0.3826926
3DResyn Bioflex IPA | Soft | EtOH | 3 | 1 | 2.913 | 23.90589 | 1.785799 | 0.8883867 | 0.406269625 | 0.8886949 | 1.206621 | 1.448842 | 0.3968442
3DResyn Bioflex IPA | Soft | EtOH | 3 | 1 | 3.013 | 24.73872 | 1.844508 | 0.919345 | 0.4196260625 | 0.919655 | 1.246289 | 1.499316 | 0.4098907
3DResyn Bioflex IPA | Soft | EtOH | 3 | 1 | 3.113 | 25.5722 | 1.90557 | 0.9503276 | 0.4335176875 | 0.9506396 | 1.287548 | 1.549831 | 0.4234601
3DResyn Bioflex IPA | Soft | EtOH | 3 | 1 | 3.213 | 26.40523 | 1.96707 | 0.9812971 | 0.4475089375 | 0.9816072 | 1.329102 | 1.600317 | 0.4371267
3DResyn Bioflex IPA | Soft | EtOH | 3 | 1 | 3.313 | 27.23821 | 2.031575 | 1.012267 | 0.4621838125 | 1.012573 | 1.372686 | 1.650801 | 0.4514612
3DResyn Bioflex IPA | Soft | EtOH | 3 | 1 | 3.413 | 28.07078 | 2.099451 | 1.043215 | 0.4776255 | 1.043523 | 1.418548 | 1.701259 | 0.4665446
3DResyn Bioflex IPA | Soft | EtOH | 3 | 1 | 3.513 | 28.90335 | 2.163967 | 1.074166 | 0.4923030625 | 1.074474 | 1.46214 | 1.751718 | 0.4808816
3DResyn Bioflex IPA | Soft | EtOH | 3 | 1 | 3.613 | 29.73673 | 2.227846 | 1.105145 | 0.5068355625 | 1.105455 | 1.505302 | 1.802226 | 0.495077
3DResyn Bioflex IPA | Soft | EtOH | 3 | 1 | 3.713 | 30.56976 | 2.297108 | 1.136114 | 0.5225925625 | 1.136422 | 1.5521 | 1.852713 | 0.5104684
3DResyn Bioflex IPA | Soft | EtOH | 3 | 1 | 3.813 | 31.4031 | 2.36002 | 1.167091 | 0.536905 | 1.167401 | 1.594608 | 1.903218 | 0.5244488
3DResyn Bioflex IPA | Soft | EtOH | 3 | 1 | 3.913 | 32.23597 | 2.415917 | 1.198055 | 0.549621625 | 1.198363 | 1.632376 | 1.953695 | 0.5368704
3DResyn Bioflex IPA | Soft | EtOH | 3 | 1 | 4.013 | 33.06865 | 0.09655745 | 1.229009 | 0.02196684 | 1.229318 | 0.06524152 | 2.00416 | 0.02145721
3DResyn Bioflex IPA | Soft | EtOH | 3 | 1 | 4.113 | 33.90193 | -0.009962229 | 1.259985 | -0.002266409 | 1.260295 | -0.006731236 | 2.054662 | -0.002213829
3DResyn Bioflex IPA | Soft | EtOH | 3 | 1 | 4.213 | 34.7348 | 0.02171931 | 1.290948 | 0.004941148 | 1.291257 | 0.01467521 | 2.10514 | 0.004826513
3DResyn Bioflex IPA | Soft | EtOH | 3 | 1 | 4.313 | 35.56763 | -0.003791047 | 1.321908 | -0.0008624641 | 1.322217 | -0.002561518 | 2.155614 | -0.0008424549
3DResyn Bioflex IPA | Soft | EtOH | 3 | 1 | 4.413 | 36.4006 | 0.01618421 | 1.352874 | 0.00368191 | 1.353182 | 0.01093527 | 2.206097 | 0.00359649
3DResyn Bioflex IPA | Soft | EtOH | 3 | 1 | 4.513 | 37.23384 | 0.002687814 | 1.383849 | 0.0006114783 | 1.384158 | 0.001816091 | 2.256596 | 0.000597292
3DResyn Bioflex IPA | Soft | EtOH | 3 | 1 | 4.613 | 38.06671 | 0.01295595 | 1.414808 | 0.002947481 | 1.415119 | 0.00875402 | 2.307073 | 0.0028791
3DResyn Bioflex IPA | Soft | EtOH | 3 | 1 | 4.713 | 38.89969 | 0.003575565 | 1.445777 | 0.0008134418 | 1.446085 | 0.002415922 | 2.357557 | 0.00079457
3DResyn Bioflex IPA | Soft | EtOH | 3 | 1 | 4.813 | 39.73297 | 0.01798137 | 1.476752 | 0.004090767 | 1.477062 | 0.01214958 | 2.408059 | 0.003995861
3DResyn Bioflex IPA | Soft | EtOH | 3 | 1 | 4.913 | 40.56595 | 0.01225488 | 1.50772 | 0.002787989 | 1.508028 | 0.008280326 | 2.458542 | 0.002723307
3DResyn Bioflex IPA | Soft | EtOH | 3 | 1 | 5.013 | 41.39847 | 0.01886546 | 1.53867 | 0.004291897 | 1.538977 | 0.01274693 | 2.508998 | 0.004192325
3DResyn Bioflex IPA | Soft | EtOH | 3 | 1 | 5.113 | 42.23114 | 0.007758871 | 1.569621 | 0.001765145 | 1.569931 | 0.00524248 | 2.559463 | 0.001724193
3DResyn Bioflex IPA | Soft | EtOH | 3 | 1 | 5.213 | 43.06509 | 0.01643237 | 1.600621 | 0.003738368 | 1.600933 | 0.01110295 | 2.610005 | 0.003651638
3DResyn Bioflex IPA | Soft | EtOH | 3 | 1 | 5.313 | 43.89821 | 0.01469009 | 1.631594 | 0.003342 | 1.631904 | 0.009925739 | 2.660498 | 0.003264465
3DResyn Bioflex IPA | Soft | EtOH | 3 | 1 | 5.413 | 44.73119 | 0.02433243 | 1.662561 | 0.005535634 | 1.66287 | 0.01644083 | 2.710981 | 0.005407207
3DResyn Bioflex IPA | Soft | EtOH | 3 | 1 | 5.513 | 45.56402 | 0.0223389 | 1.693521 | 0.005082104 | 1.69383 | 0.01509385 | 2.761456 | 0.004964199
3DResyn Bioflex IPA | Soft | EtOH | 3 | 1 | 5.613 | 46.39659 | 0.02964229 | 1.724472 | 0.006743627 | 1.72478 | 0.02002857 | 2.811914 | 0.006587175
3DResyn Bioflex IPA | Soft | EtOH | 3 | 1 | 5.693 | 47.06289 | 0.02877125 | 1.74924 | 0.006545465 | 1.74955 | 0.01944003 | 2.852296 | 0.00639361
3DResyn Bioflex IPA | Soft | EtOH | 2 | 2 | 0.113 | 0.5763753 | 0.03893136 | 0.02098529 | 0.008768325 | 0.02127631 | 0.02595424 | 0.03493184 | 0.008651414
3DResyn Bioflex IPA | Soft | EtOH | 2 | 2 | 0.213 | 1.412964 | 0.1365958 | 0.05185585 | 0.03076482 | 0.05215814 | 0.09106387 | 0.08563418 | 0.03035462
3DResyn Bioflex IPA | Soft | EtOH | 2 | 2 | 0.313 | 2.247467 | 0.2264085 | 0.08265881 | 0.05099290625 | 0.08296298 | 0.150939 | 0.1362101 | 0.050313
3DResyn Bioflex IPA | Soft | EtOH | 2 | 2 | 0.413 | 3.081207 | 0.2944919 | 0.1134336 | 0.06632702 | 0.1137397 | 0.196328 | 0.1867398 | 0.06544265
3DResyn Bioflex IPA | Soft | EtOH | 2 | 2 | 0.513 | 3.914185 | 0.3671762 | 0.1441821 | 0.08269734 | 0.1444882 | 0.2447841 | 0.2372233 | 0.08159471
3DResyn Bioflex IPA | Soft | EtOH | 2 | 2 | 0.613 | 4.746806 | 0.4437963 | 0.1749156 | 0.09995412 | 0.1752235 | 0.2958642 | 0.2876852 | 0.09862139
3DResyn Bioflex IPA | Soft | EtOH | 2 | 2 | 0.713 | 5.579936 | 0.5120176 | 0.2056717 | 0.1153193 | 0.2059777 | 0.3413451 | 0.3381779 | 0.1137817
3DResyn Bioflex IPA | Soft | EtOH | 2 | 2 | 0.813 | 6.412913 | 0.5747882 | 0.2364183 | 0.1294568 | 0.2367262 | 0.3831921 | 0.3886614 | 0.1277307
3DResyn Bioflex IPA | Soft | EtOH | 2 | 2 | 0.913 | 7.246501 | 0.638896 | 0.2671894 | 0.1438955 | 0.2674973 | 0.4259307 | 0.4391819 | 0.1419769
3DResyn Bioflex IPA | Soft | EtOH | 2 | 2 | 1.013 | 8.078817 | 0.6912819 | 0.2979153 | 0.155694125 | 0.2982214 | 0.4608546 | 0.4896253 | 0.1536182
3DResyn Bioflex IPA | Soft | EtOH | 2 | 2 | 1.113 | 8.911794 | 0.7518254 | 0.3286657 | 0.16933 | 0.3289699 | 0.5012169 | 0.5401087 | 0.1670723
3DResyn Bioflex IPA | Soft | EtOH | 2 | 2 | 1.213 | 9.745331 | 0.8136119 | 0.3594292 | 0.1832459 | 0.3597391 | 0.5424079 | 0.5906262 | 0.1808026
3DResyn Bioflex IPA | Soft | EtOH | 2 | 2 | 1.313 | 10.5778 | 0.8593159 | 0.3901609 | 0.1935396 | 0.3904688 | 0.5728772 | 0.6410788 | 0.1909591
3DResyn Bioflex IPA | Soft | EtOH | 2 | 2 | 1.413 | 11.41068 | 0.9215488 | 0.4209056 | 0.207556 | 0.4212135 | 0.6143659 | 0.6915561 | 0.2047886
3DResyn Bioflex IPA | Soft | EtOH | 2 | 2 | 1.513 | 12.24406 | 0.9803515 | 0.4516673 | 0.2207999 | 0.4519771 | 0.6535677 | 0.7420642 | 0.2178559
3DResyn Bioflex IPA | Soft | EtOH | 2 | 2 | 1.613 | 13.07714 | 1.037491 | 0.4824215 | 0.2336690625 | 0.4827294 | 0.6916604 | 0.7925539 | 0.2305535
3DResyn Bioflex IPA | Soft | EtOH | 2 | 2 | 1.713 | 13.91047 | 1.095955 | 0.513185 | 0.2468368 | 0.513491 | 0.730637 | 0.8430589 | 0.2435457
3DResyn Bioflex IPA | Soft | EtOH | 2 | 2 | 1.813 | 14.74325 | 1.15672 | 0.5439222 | 0.2605225 | 0.544232 | 0.7711465 | 0.8935301 | 0.2570488
3DResyn Bioflex IPA | Soft | EtOH | 2 | 2 | 1.913 | 15.57587 | 1.217888 | 0.5746614 | 0.2742990625 | 0.5749674 | 0.8119253 | 0.9439919 | 0.2706418
3DResyn Bioflex IPA | Soft | EtOH | 2 | 2 | 2.013 | 16.409 | 1.270704 | 0.6054137 | 0.2861947 | 0.6057215 | 0.8471362 | 0.9944846 | 0.2823787
3DResyn Bioflex IPA | Soft | EtOH | 2 | 2 | 2.113 | 17.24162 | 1.327841 | 0.6361528 | 0.2990632 | 0.6364569 | 0.8852271 | 1.044947 | 0.2950757
3DResyn Bioflex IPA | Soft | EtOH | 2 | 2 | 2.213 | 18.07465 | 1.39485 | 0.6669013 | 0.3141553125 | 0.6672073 | 0.9298997 | 1.095433 | 0.3099666
3DResyn Bioflex IPA | Soft | EtOH | 2 | 2 | 2.313 | 18.90798 | 1.455843 | 0.6976649 | 0.3278926 | 0.697969 | 0.9705621 | 1.145938 | 0.3235207
3DResyn Bioflex IPA | Soft | EtOH | 2 | 2 | 2.413 | 19.74101 | 1.510403 | 0.7284115 | 0.340180875 | 0.7287194 | 1.006935 | 1.196425 | 0.3356451
3DResyn Bioflex IPA | Soft | EtOH | 2 | 2 | 2.513 | 20.57398 | 1.570051 | 0.7591581 | 0.3536152 | 0.7594679 | 1.046701 | 1.246908 | 0.3489003
3DResyn Bioflex IPA | Soft | EtOH | 2 | 2 | 2.613 | 21.40666 | 1.618633 | 0.7898972 | 0.3645569 | 0.7902052 | 1.079088 | 1.297373 | 0.3596961
3DResyn Bioflex IPA | Soft | EtOH | 2 | 2 | 2.713 | 22.23989 | 1.669299 | 0.8206551 | 0.37596825 | 0.8209631 | 1.112866 | 1.347872 | 0.3709553
3DResyn Bioflex IPA | Soft | EtOH | 2 | 2 | 2.813 | 23.07297 | 1.728044 | 0.8514056 | 0.3891991875 | 0.8517153 | 1.15203 | 1.398362 | 0.3840099
3DResyn Bioflex IPA | Soft | EtOH | 2 | 2 | 2.913 | 23.90635 | 1.789279 | 0.8821691 | 0.4029907 | 0.8824788 | 1.192852 | 1.44887 | 0.3976175
3DResyn Bioflex IPA | Soft | EtOH | 2 | 2 | 3.013 | 24.73862 | 1.853088 | 0.9128932 | 0.4173623 | 0.9132011 | 1.235392 | 1.49931 | 0.4117974
3DResyn Bioflex IPA | Soft | EtOH | 2 | 2 | 3.113 | 25.57195 | 1.911645 | 0.9436567 | 0.4305507 | 0.9439628 | 1.27443 | 1.549815 | 0.42481
3DResyn Bioflex IPA | Soft | EtOH | 2 | 2 | 3.213 | 26.40528 | 1.976474 | 0.9744165 | 0.4451517 | 0.9747244 | 1.317649 | 1.60032 | 0.4392163
3DResyn Bioflex IPA | Soft | EtOH | 2 | 2 | 3.313 | 27.23801 | 2.034183 | 1.005156 | 0.458149375 | 1.005464 | 1.356122 | 1.650788 | 0.4520407
3DResyn Bioflex IPA | Soft | EtOH | 2 | 2 | 3.413 | 28.07103 | 2.099081 | 1.035904 | 0.472766 | 1.036214 | 1.399387 | 1.701275 | 0.4664625
3DResyn Bioflex IPA | Soft | EtOH | 2 | 2 | 3.513 | 28.90345 | 2.156661 | 1.066634 | 0.4857345 | 1.066942 | 1.437774 | 1.751724 | 0.479258
3DResyn Bioflex IPA | Soft | EtOH | 2 | 2 | 3.613 | 29.73679 | 2.22054 | 1.097397 | 0.5001215 | 1.097703 | 1.48036 | 1.80223 | 0.4934532
3DResyn Bioflex IPA | Soft | EtOH | 2 | 2 | 3.713 | 30.57007 | 2.259101 | 1.128155 | 0.5088065 | 1.128463 | 1.506067 | 1.852731 | 0.5020224
3DResyn Bioflex IPA | Soft | EtOH | 2 | 2 | 3.813 | 31.4033 | -0.05277544 | 1.158911 | -0.01188636 | 1.159221 | -0.03518363 | 1.90323 | -0.01172788
3DResyn Bioflex IPA | Soft | EtOH | 2 | 2 | 3.913 | 32.23623 | -0.05117339 | 1.189662 | -0.01152554 | 1.189968 | -0.03411559 | 1.953711 | -0.01137186
3DResyn Bioflex IPA | Soft | EtOH | 2 | 2 | 4.013 | 33.06855 | -0.03275758 | 1.220382 | -0.007377833 | 1.220692 | -0.02183839 | 2.004154 | -0.007279462
3DResyn Bioflex IPA | Soft | EtOH | 2 | 2 | 4.113 | 33.90188 | -0.04726804 | 1.251146 | -0.01064595 | 1.251454 | -0.03151202 | 2.054659 | -0.01050401
3DResyn Bioflex IPA | Soft | EtOH | 2 | 2 | 4.213 | 34.73465 | -0.03253438 | 1.281887 | -0.007327562 | 1.282195 | -0.02168958 | 2.10513 | -0.007229861
3DResyn Bioflex IPA | Soft | EtOH | 2 | 2 | 4.313 | 35.56778 | -0.04201255 | 1.312643 | -0.009462285 | 1.312949 | -0.02800836 | 2.155623 | -0.009336121
3DResyn Bioflex IPA | Soft | EtOH | 2 | 2 | 4.413 | 36.40101 | -0.03790314 | 1.343401 | -0.008536743 | 1.343707 | -0.02526876 | 2.206122 | -0.008422919
3DResyn Bioflex IPA | Soft | EtOH | 2 | 2 | 4.513 | 37.23389 | -0.03866077 | 1.374143 | -0.00870738 | 1.374451 | -0.02577385 | 2.256599 | -0.008591282
3DResyn Bioflex IPA | Soft | EtOH | 2 | 2 | 4.613 | 38.06686 | -0.03200649 | 1.404892 | -0.007208669 | 1.4052 | -0.02133766 | 2.307083 | -0.007112554
3DResyn Bioflex IPA | Soft | EtOH | 2 | 2 | 4.713 | 38.89979 | -0.03534121 | 1.435639 | -0.007959731 | 1.435946 | -0.0235608 | 2.357563 | -0.007853602
3DResyn Bioflex IPA | Soft | EtOH | 2 | 2 | 4.813 | 39.73287 | -0.03454776 | 1.466391 | -0.007781027 | 1.466699 | -0.02303184 | 2.408053 | -0.00767728
3DResyn Bioflex IPA | Soft | EtOH | 2 | 2 | 4.913 | 40.566 | -0.03506466 | 1.497141 | -0.007897447 | 1.497453 | -0.02337644 | 2.458546 | -0.007792147
3DResyn Bioflex IPA | Soft | EtOH | 2 | 2 | 5.013 | 41.39862 | -0.03720379 | 1.52788 | -0.008379231 | 1.528188 | -0.02480253 | 2.509007 | -0.008267509
3DResyn Bioflex IPA | Soft | EtOH | 2 | 2 | 5.113 | 42.2318 | -0.03254547 | 1.558638 | -0.007330061 | 1.558944 | -0.02169698 | 2.559503 | -0.007232327
3DResyn Bioflex IPA | Soft | EtOH | 2 | 2 | 5.213 | 43.06513 | -0.02682347 | 1.589398 | -0.006041323 | 1.589706 | -0.01788231 | 2.610008 | -0.005960772
3DResyn Bioflex IPA | Soft | EtOH | 2 | 2 | 5.313 | 43.89806 | -0.02935082 | 1.620145 | -0.006610544 | 1.620453 | -0.01956721 | 2.660489 | -0.006522403
3DResyn Bioflex IPA | Soft | EtOH | 2 | 2 | 5.413 | 44.73114 | -0.02576309 | 1.650899 | -0.005802499 | 1.651205 | -0.0171754 | 2.710978 | -0.005725132
3DResyn Bioflex IPA | Soft | EtOH | 2 | 2 | 5.513 | 45.56361 | -0.02239877 | 1.681627 | -0.005044767 | 1.681935 | -0.01493251 | 2.761431 | -0.004977504
3DResyn Bioflex IPA | Soft | EtOH | 2 | 2 | 5.613 | 46.39679 | -0.01504006 | 1.712383 | -0.003387401 | 1.712691 | -0.01002671 | 2.811927 | -0.003342235
3DResyn Bioflex IPA | Soft | EtOH | 2 | 2 | 5.692 | 47.0546 | -0.01184965 | 1.736665 | -0.00266884 | 1.736973 | -0.007899767 | 2.851794 | -0.002633256
3DResyn Bioflex IPA | Soft | EtOH | 1 | 2 | 0.113 | 0.5763245 | 0.04817885 | 0.02150548 | 0.010887875 | 0.02180569 | 0.03211923 | 0.03492876 | 0.01070641
3DResyn Bioflex IPA | Soft | EtOH | 1 | 2 | 0.213 | 1.412913 | 0.1520149 | 0.05314693 | 0.03435365625 | 0.05345869 | 0.1013433 | 0.0856311 | 0.03378109
3DResyn Bioflex IPA | Soft | EtOH | 1 | 2 | 0.313 | 2.246958 | 0.2365 | 0.08470177 | 0.05344633 | 0.08501545 | 0.1576667 | 0.1361793 | 0.05255555
3DResyn Bioflex IPA | Soft | EtOH | 1 | 2 | 0.413 | 3.0808 | 0.3152313 | 0.116247 | 0.0712387 | 0.1165645 | 0.2101542 | 0.1867152 | 0.07005139
3DResyn Bioflex IPA | Soft | EtOH | 1 | 2 | 0.513 | 3.913981 | 0.3782556 | 0.147773 | 0.08548148 | 0.1480886 | 0.2521704 | 0.237211 | 0.08405679
3DResyn Bioflex IPA | Soft | EtOH | 1 | 2 | 0.613 | 4.74645 | 0.4434278 | 0.179272 | 0.1002097 | 0.1795857 | 0.2956185 | 0.2876636 | 0.09853951
3DResyn Bioflex IPA | Soft | EtOH | 1 | 2 | 0.713 | 5.579631 | 0.5080105 | 0.2107941 | 0.1148046 | 0.2111098 | 0.3386737 | 0.3381594 | 0.1128912
3DResyn Bioflex IPA | Soft | EtOH | 1 | 2 | 0.813 | 6.41271 | 0.5718817 | 0.2423144 | 0.1292388 | 0.24263 | 0.3812544 | 0.3886491 | 0.1270848
3DResyn Bioflex IPA | Soft | EtOH | 1 | 2 | 0.913 | 7.24589 | 0.6345847 | 0.2738384 | 0.143409 | 0.274154 | 0.4230565 | 0.4391449 | 0.1410188
3DResyn Bioflex IPA | Soft | EtOH | 1 | 2 | 1.013 | 8.079326 | 0.6905451 | 0.3053721 | 0.1560554 | 0.3056877 | 0.4603634 | 0.4896561 | 0.1534545
3DResyn Bioflex IPA | Soft | EtOH | 1 | 2 | 1.113 | 8.9121 | 0.7505027 | 0.3368807 | 0.169605125 | 0.3371963 | 0.5003351 | 0.5401272 | 0.1667784
3DResyn Bioflex IPA | Soft | EtOH | 1 | 2 | 1.213 | 9.744975 | 0.8029277 | 0.3683933 | 0.1814526 | 0.3687088 | 0.5352852 | 0.5906045 | 0.1784284
3DResyn Bioflex IPA | Soft | EtOH | 1 | 2 | 1.313 | 10.57846 | 0.8610088 | 0.3999308 | 0.1945783 | 0.4002445 | 0.5740059 | 0.6411188 | 0.1913353
3DResyn Bioflex IPA | Soft | EtOH | 1 | 2 | 1.413 | 11.41093 | 0.9113634 | 0.4314279 | 0.2059578 | 0.4317416 | 0.6075756 | 0.6915715 | 0.2025252
3DResyn Bioflex IPA | Soft | EtOH | 1 | 2 | 1.513 | 12.24391 | 0.965168 | 0.4629462 | 0.2181170625 | 0.4632579 | 0.6434453 | 0.742055 | 0.2144818
3DResyn Bioflex IPA | Soft | EtOH | 1 | 2 | 1.613 | 13.07648 | 1.022478 | 0.4944452 | 0.2310685 | 0.4947589 | 0.681652 | 0.7925138 | 0.2272173
3DResyn Bioflex IPA | Soft | EtOH | 1 | 2 | 1.713 | 13.90971 | 1.075546 | 0.5259712 | 0.2430611 | 0.5262849 | 0.7170304 | 0.8430126 | 0.2390101
3DResyn Bioflex IPA | Soft | EtOH | 1 | 2 | 1.813 | 14.74258 | 1.134419 | 0.5574856 | 0.256366 | 0.5577974 | 0.7562795 | 0.89349 | 0.2520932
3DResyn Bioflex IPA | Soft | EtOH | 1 | 2 | 1.913 | 15.57648 | 1.187367 | 0.589029 | 0.2683315625 | 0.5893484 | 0.7915781 | 0.9440289 | 0.2638594
3DResyn Bioflex IPA | Soft | EtOH | 1 | 2 | 2.013 | 16.40905 | 1.248844 | 0.6205337 | 0.2822246 | 0.6208494 | 0.8325625 | 0.9944878 | 0.2775208
3DResyn Bioflex IPA | Soft | EtOH | 1 | 2 | 2.113 | 17.24182 | 1.311399 | 0.6520405 | 0.2963615 | 0.652358 | 0.8742663 | 1.044959 | 0.2914221
3DResyn Bioflex IPA | Soft | EtOH | 1 | 2 | 2.213 | 18.07485 | 1.363901 | 0.6835626 | 0.3082261875 | 0.6838763 | 0.9092673 | 1.095445 | 0.3030891
3DResyn Bioflex IPA | Soft | EtOH | 1 | 2 | 2.313 | 18.90788 | 1.430422 | 0.7150789 | 0.3232593 | 0.7153946 | 0.9536149 | 1.145932 | 0.3178716
3DResyn Bioflex IPA | Soft | EtOH | 1 | 2 | 2.413 | 19.74075 | 1.486912 | 0.7465934 | 0.3360253125 | 0.746907 | 0.9912747 | 1.196409 | 0.3304249
3DResyn Bioflex IPA | Soft | EtOH | 1 | 2 | 2.513 | 20.57398 | 1.546747 | 0.7781174 | 0.34954725 | 0.778433 | 1.031164 | 1.246908 | 0.3437215
3DResyn Bioflex IPA | Soft | EtOH | 1 | 2 | 2.613 | 21.40701 | 1.607487 | 0.8096377 | 0.3632738 | 0.8099513 | 1.071658 | 1.297395 | 0.3572193
3DResyn Bioflex IPA | Soft | EtOH | 1 | 2 | 2.713 | 22.23969 | 1.660597 | 0.8411424 | 0.3752760625 | 0.8414561 | 1.107064 | 1.34786 | 0.3690215
3DResyn Bioflex IPA | Soft | EtOH | 1 | 2 | 2.813 | 23.07226 | 1.713959 | 0.8726453 | 0.3873354375 | 0.8729571 | 1.14264 | 1.398319 | 0.3808799
3DResyn Bioflex IPA | Soft | EtOH | 1 | 2 | 2.913 | 23.90554 | 1.759667 | 0.9041713 | 0.3976649 | 0.904485 | 1.173111 | 1.44882 | 0.3910371
3DResyn Bioflex IPA | Soft | EtOH | 1 | 2 | 3.013 | 24.73867 | 1.822356 | 0.9356954 | 0.411832 | 0.9360071 | 1.214904 | 1.499313 | 0.4049681
3DResyn Bioflex IPA | Soft | EtOH | 1 | 2 | 3.113 | 25.57185 | 1.884312 | 0.9672117 | 0.425833125 | 0.9675312 | 1.256208 | 1.549809 | 0.4187359
3DResyn Bioflex IPA | Soft | EtOH | 1 | 2 | 3.213 | 26.40503 | 1.944476 | 0.9987396 | 0.439429625 | 0.9990553 | 1.296317 | 1.600305 | 0.4321058
3DResyn Bioflex IPA | Soft | EtOH | 1 | 2 | 3.313 | 27.23801 | 2.004884 | 1.030258 | 0.453081 | 1.030572 | 1.336589 | 1.650788 | 0.4455297
3DResyn Bioflex IPA | Soft | EtOH | 1 | 2 | 3.413 | 28.07073 | 2.050575 | 1.061765 | 0.4634068 | 1.062078 | 1.36705 | 1.701256 | 0.4556834
3DResyn Bioflex IPA | Soft | EtOH | 1 | 2 | 3.513 | 28.90361 | -0.3161955 | 1.093279 | -0.07145662 | 1.093591 | -0.210797 | 1.751734 | -0.07026568
3DResyn Bioflex IPA | Soft | EtOH | 1 | 2 | 3.613 | 29.73668 | -0.05843394 | 1.124797 | -0.01320541 | 1.125111 | -0.03895596 | 1.802223 | -0.01298532
3DResyn Bioflex IPA | Soft | EtOH | 1 | 2 | 3.713 | 30.56966 | -0.08346465 | 1.156316 | -0.01886207 | 1.156627 | -0.0556431 | 1.852707 | -0.0185477
3DResyn Bioflex IPA | Soft | EtOH | 1 | 2 | 3.813 | 31.40279 | -0.0688167 | 1.187834 | -0.0155518 | 1.18815 | -0.0458778 | 1.9032 | -0.0152926
3DResyn Bioflex IPA | Soft | EtOH | 1 | 2 | 3.913 | 32.23613 | -0.06777026 | 1.219364 | -0.0153153125 | 1.219679 | -0.04518017 | 1.953705 | -0.01506006
3DResyn Bioflex IPA | Soft | EtOH | 1 | 2 | 4.013 | 33.06905 | -0.0755296 | 1.25088 | -0.01706884 | 1.251194 | -0.05035307 | 2.004185 | -0.01678436
3DResyn Bioflex IPA | Soft | EtOH | 1 | 2 | 4.113 | 33.90203 | -0.06829995 | 1.282396 | -0.01543502 | 1.28271 | -0.0455333 | 2.054669 | -0.01517777
3DResyn Bioflex IPA | Soft | EtOH | 1 | 2 | 4.213 | 34.7349 | -0.07493532 | 1.313911 | -0.01693454 | 1.314223 | -0.04995688 | 2.105146 | -0.01665229
3DResyn Bioflex IPA | Soft | EtOH | 1 | 2 | 4.313 | 35.56808 | -0.0679442 | 1.345433 | -0.01535462 | 1.345747 | -0.04529613 | 2.155641 | -0.01509871
3DResyn Bioflex IPA | Soft | EtOH | 1 | 2 | 4.413 | 36.40091 | -0.06298641 | 1.376944 | -0.01423422 | 1.377257 | -0.04199094 | 2.206116 | -0.01399698
3DResyn Bioflex IPA | Soft | EtOH | 1 | 2 | 4.513 | 37.23368 | -0.06377131 | 1.408452 | -0.0144116 | 1.408766 | -0.04251421 | 2.256587 | -0.0141714
3DResyn Bioflex IPA | Soft | EtOH | 1 | 2 | 4.613 | 38.06682 | -0.06498579 | 1.439972 | -0.01468605 | 1.440288 | -0.04332386 | 2.30708 | -0.01444129
3DResyn Bioflex IPA | Soft | EtOH | 1 | 2 | 4.713 | 38.89989 | -0.06584761 | 1.471493 | -0.01488082 | 1.471808 | -0.04389841 | 2.357569 | -0.0146328
3DResyn Bioflex IPA | Soft | EtOH | 1 | 2 | 4.813 | 39.73307 | -0.06510095 | 1.503019 | -0.01471208 | 1.503332 | -0.04340063 | 2.408065 | -0.01446688
3DResyn Bioflex IPA | Soft | EtOH | 1 | 2 | 4.913 | 40.56595 | -0.06845834 | 1.534531 | -0.01547081 | 1.534845 | -0.04563889 | 2.458542 | -0.01521296
3DResyn Bioflex IPA | Soft | EtOH | 1 | 2 | 5.013 | 41.39877 | -0.06958111 | 1.56604 | -0.01572454 | 1.566355 | -0.0463874 | 2.509017 | -0.01546247
3DResyn Bioflex IPA | Soft | EtOH | 1 | 2 | 5.113 | 42.2315 | -0.06122312 | 1.597547 | -0.01383573 | 1.597862 | -0.04081541 | 2.559485 | -0.01360514
3DResyn Bioflex IPA | Soft | EtOH | 1 | 2 | 5.213 | 43.06483 | -0.06435486 | 1.629076 | -0.01454347 | 1.629392 | -0.04290324 | 2.60999 | -0.01430108
3DResyn Bioflex IPA | Soft | EtOH | 1 | 2 | 5.313 | 43.89811 | -0.05913578 | 1.660606 | -0.01336402 | 1.66092 | -0.03942385 | 2.660492 | -0.01314128
3DResyn Bioflex IPA | Soft | EtOH | 1 | 2 | 5.413 | 44.73109 | -0.0581887 | 1.692121 | -0.01314999 | 1.692436 | -0.03879246 | 2.710975 | -0.01293082
3DResyn Bioflex IPA | Soft | EtOH | 1 | 2 | 5.513 | 45.56397 | -0.05196276 | 1.723633 | -0.011743 | 1.723949 | -0.03464184 | 2.761452 | -0.01154728
3DResyn Bioflex IPA | Soft | EtOH | 1 | 2 | 5.613 | 46.39669 | -0.05432184 | 1.755142 | -0.01227612 | 1.755455 | -0.03621456 | 2.81192 | -0.01207152
3DResyn Bioflex IPA | Soft | EtOH | 1 | 2 | 5.692 | 47.0548 | -0.04676614 | 1.78004 | -0.01056862 | 1.780356 | -0.03117743 | 2.851806 | -0.01039248
3DResyn Bioflex IPA | Soft | EtOH | 1 | 1 | 0.113 | 0.5757141 | 0.06344488 | 0.02160307 | 0.0142062 | 0.02190693 | 0.04119797 | 0.03489176 | 0.01409886
3DResyn Bioflex IPA | Soft | EtOH | 1 | 1 | 0.213 | 1.412404 | 0.1558082 | 0.05343479 | 0.03488764 | 0.05374446 | 0.1011742 | 0.08560027 | 0.03462405
3DResyn Bioflex IPA | Soft | EtOH | 1 | 1 | 0.313 | 2.247365 | 0.2475549 | 0.08520071 | 0.055431 | 0.08551619 | 0.1607499 | 0.136204 | 0.05501219
3DResyn Bioflex IPA | Soft | EtOH | 1 | 1 | 0.413 | 3.080902 | 0.3183118 | 0.1169163 | 0.07127448 | 0.1172337 | 0.206696 | 0.1867213 | 0.07073596
3DResyn Bioflex IPA | Soft | EtOH | 1 | 1 | 0.513 | 3.913829 | 0.3955476 | 0.1486087 | 0.08856865 | 0.148928 | 0.2568491 | 0.2372017 | 0.08789947
3DResyn Bioflex IPA | Soft | EtOH | 1 | 1 | 0.613 | 4.746653 | 0.4522568 | 0.180303 | 0.1012666 | 0.1806185 | 0.2936733 | 0.2876759 | 0.1005015
3DResyn Bioflex IPA | Soft | EtOH | 1 | 1 | 0.713 | 5.579631 | 0.5175606 | 0.2119993 | 0.1158891 | 0.2123147 | 0.3360783 | 0.3381594 | 0.1150135
3DResyn Bioflex IPA | Soft | EtOH | 1 | 1 | 0.813 | 6.413066 | 0.5811093 | 0.243709 | 0.1301185 | 0.2440284 | 0.3773437 | 0.3886707 | 0.1291354
3DResyn Bioflex IPA | Soft | EtOH | 1 | 1 | 0.913 | 7.246348 | 0.6379669 | 0.2754188 | 0.1428497 | 0.2757362 | 0.4142642 | 0.4391726 | 0.1417704
3DResyn Bioflex IPA | Soft | EtOH | 1 | 1 | 1.013 | 8.079275 | 0.6946108 | 0.3071131 | 0.1555331 | 0.3074305 | 0.451046 | 0.489653 | 0.1543579
3DResyn Bioflex IPA | Soft | EtOH | 1 | 1 | 1.113 | 8.912048 | 0.7548745 | 0.3387997 | 0.169027 | 0.339119 | 0.4901782 | 0.5401241 | 0.1677499
3DResyn Bioflex IPA | Soft | EtOH | 1 | 1 | 1.213 | 9.744873 | 0.8101682 | 0.3704921 | 0.181408 | 0.3708095 | 0.5260833 | 0.5905984 | 0.1800374
3DResyn Bioflex IPA | Soft | EtOH | 1 | 1 | 1.313 | 10.57749 | 0.8665752 | 0.4021767 | 0.1940383 | 0.4024922 | 0.5627112 | 0.6410603 | 0.1925723
3DResyn Bioflex IPA | Soft | EtOH | 1 | 1 | 1.413 | 11.41093 | 0.9205325 | 0.4338904 | 0.206120125 | 0.4342058 | 0.5977484 | 0.6915715 | 0.2045628
3DResyn Bioflex IPA | Soft | EtOH | 1 | 1 | 1.513 | 12.24411 | 0.9792236 | 0.4655944 | 0.2192619 | 0.4659098 | 0.6358595 | 0.7420673 | 0.2176052
3DResyn Bioflex IPA | Soft | EtOH | 1 | 1 | 1.613 | 13.07658 | 1.032116 | 0.4972712 | 0.2311053 | 0.4975867 | 0.6702053 | 0.79252 | 0.2293591
3DResyn Bioflex IPA | Soft | EtOH | 1 | 1 | 1.713 | 13.90986 | 1.092601 | 0.5289752 | 0.24464875 | 0.5292946 | 0.7094814 | 0.8430219 | 0.2428003
3DResyn Bioflex IPA | Soft | EtOH | 1 | 1 | 1.813 | 14.74269 | 1.148308 | 0.5606695 | 0.2571223 | 0.560985 | 0.7456546 | 0.8934961 | 0.2551796
3DResyn Bioflex IPA | Soft | EtOH | 1 | 1 | 1.913 | 15.57622 | 1.207683 | 0.592389 | 0.2704172 | 0.5927025 | 0.78421 | 0.9440135 | 0.2683741
3DResyn Bioflex IPA | Soft | EtOH | 1 | 1 | 2.013 | 16.409 | 1.274439 | 0.6240756 | 0.2853647 | 0.624391 | 0.8275575 | 0.9944846 | 0.2832086
3DResyn Bioflex IPA | Soft | EtOH | 1 | 1 | 2.113 | 17.24177 | 1.335262 | 0.6557621 | 0.2989839375 | 0.6560795 | 0.8670534 | 1.044956 | 0.296725
3DResyn Bioflex IPA | Soft | EtOH | 1 | 1 | 2.213 | 18.075 | 1.389746 | 0.6874661 | 0.3111836875 | 0.6877855 | 0.9024327 | 1.095455 | 0.3088325
3DResyn Bioflex IPA | Soft | EtOH | 1 | 1 | 2.313 | 18.90778 | 1.44649 | 0.7191566 | 0.3238894 | 0.719474 | 0.9392793 | 1.145926 | 0.3214422
3DResyn Bioflex IPA | Soft | EtOH | 1 | 1 | 2.413 | 19.74096 | 1.493547 | 0.7508605 | 0.3344262 | 0.751178 | 0.969836 | 1.196422 | 0.3318994
3DResyn Bioflex IPA | Soft | EtOH | 1 | 1 | 2.513 | 20.57419 | 1.542869 | 0.7825665 | 0.34547 | 0.7828839 | 1.001863 | 1.24692 | 0.3428598
3DResyn Bioflex IPA | Soft | EtOH | 1 | 1 | 2.613 | 21.40691 | 1.598622 | 0.814255 | 0.357953875 | 0.8145704 | 1.038066 | 1.297389 | 0.3552493
3DResyn Bioflex IPA | Soft | EtOH | 1 | 1 | 2.713 | 22.24014 | 1.666288 | 0.845957 | 0.3731052 | 0.8462764 | 1.082005 | 1.347887 | 0.3702862
3DResyn Bioflex IPA | Soft | EtOH | 1 | 1 | 2.813 | 23.07287 | 1.721785 | 0.8776475 | 0.385531875 | 0.877963 | 1.118042 | 1.398356 | 0.382619
3DResyn Bioflex IPA | Soft | EtOH | 1 | 1 | 2.913 | 23.90579 | 1.781026 | 0.9093399 | 0.3987966 | 0.9096573 | 1.15651 | 1.448836 | 0.3957835
3DResyn Bioflex IPA | Soft | EtOH | 1 | 1 | 3.013 | 24.73897 | 1.844448 | 0.9410439 | 0.4129976875 | 0.9413612 | 1.197693 | 1.499332 | 0.4098773
3DResyn Bioflex IPA | Soft | EtOH | 1 | 1 | 3.113 | 25.5722 | 1.906268 | 0.9727459 | 0.42684 | 0.9730672 | 1.237836 | 1.549831 | 0.423615
3DResyn Bioflex IPA | Soft | EtOH | 1 | 1 | 3.213 | 26.40518 | 1.974168 | 1.004444 | 0.4420439375 | 1.004763 | 1.281927 | 1.600314 | 0.438704
3DResyn Bioflex IPA | Soft | EtOH | 1 | 1 | 3.313 | 27.23801 | 2.033223 | 1.036134 | 0.4552672 | 1.036454 | 1.320275 | 1.650788 | 0.4518274
3DResyn Bioflex IPA | Soft | EtOH | 1 | 1 | 3.413 | 28.07119 | 2.103243 | 1.067842 | 0.4709457 | 1.068158 | 1.365742 | 1.701284 | 0.4673874
3DResyn Bioflex IPA | Soft | EtOH | 1 | 1 | 3.513 | 28.90386 | 2.171067 | 1.099529 | 0.4861323 | 1.099842 | 1.409784 | 1.751749 | 0.4824593
3DResyn Bioflex IPA | Soft | EtOH | 1 | 1 | 3.613 | 29.73648 | 2.23756 | 1.13121 | 0.5010209375 | 1.131525 | 1.452961 | 1.802211 | 0.4972355
3DResyn Bioflex IPA | Soft | EtOH | 1 | 1 | 3.713 | 30.56966 | 2.306113 | 1.162912 | 0.516371125 | 1.163229 | 1.497476 | 1.852707 | 0.5124697
3DResyn Bioflex IPA | Soft | EtOH | 1 | 1 | 3.813 | 31.40254 | 2.371916 | 1.194604 | 0.531105125 | 1.194922 | 1.540205 | 1.903184 | 0.5270924
3DResyn Bioflex IPA | Soft | EtOH | 1 | 1 | 3.913 | 32.23607 | 2.450123 | 1.22632 | 0.5486168125 | 1.226639 | 1.590989 | 1.953701 | 0.5444717
3DResyn Bioflex IPA | Soft | EtOH | 1 | 1 | 4.013 | 33.06915 | 2.511655 | 1.258022 | 0.56239475 | 1.258339 | 1.630945 | 2.004191 | 0.5581456
3DResyn Bioflex IPA | Soft | EtOH | 1 | 1 | 4.113 | 33.90172 | 2.558691 | 1.289703 | 0.5729268125 | 1.29002 | 1.661488 | 2.05465 | 0.568598
3DResyn Bioflex IPA | Soft | EtOH | 1 | 1 | 4.213 | 34.7349 | -0.107048 | 1.321409 | -0.02396955 | 1.321724 | -0.06951171 | 2.105146 | -0.02378845
3DResyn Bioflex IPA | Soft | EtOH | 1 | 1 | 4.313 | 35.56773 | -0.09674413 | 1.353099 | -0.02166237 | 1.353414 | -0.06282086 | 2.15562 | -0.0214987
3DResyn Bioflex IPA | Soft | EtOH | 1 | 1 | 4.413 | 36.4006 | -0.0763066 | 1.384787 | -0.01708612 | 1.385107 | -0.04954974 | 2.206097 | -0.01695702
3DResyn Bioflex IPA | Soft | EtOH | 1 | 1 | 4.513 | 37.23378 | -0.09300712 | 1.416492 | -0.0208256 | 1.416811 | -0.06039424 | 2.256593 | -0.02066825
3DResyn Bioflex IPA | Soft | EtOH | 1 | 1 | 4.613 | 38.06666 | -0.08123517 | 1.448188 | -0.01818969 | 1.448503 | -0.05275011 | 2.30707 | -0.01805226
3DResyn Bioflex IPA | Soft | EtOH | 1 | 1 | 4.713 | 38.89969 | -0.0905815 | 1.479882 | -0.02028247 | 1.480201 | -0.05881916 | 2.357557 | -0.02012922
3DResyn Bioflex IPA | Soft | EtOH | 1 | 1 | 4.813 | 39.73287 | -0.0860258 | 1.51159 | -0.01926238 | 1.511905 | -0.05586091 | 2.408053 | -0.01911684
3DResyn Bioflex IPA | Soft | EtOH | 1 | 1 | 4.913 | 40.566 | -0.08253437 | 1.543292 | -0.0184806 | 1.543607 | -0.05359374 | 2.458546 | -0.01834097
3DResyn Bioflex IPA | Soft | EtOH | 1 | 1 | 5.013 | 41.39877 | -0.07190254 | 1.57498 | -0.01609999 | 1.575296 | -0.04668996 | 2.509017 | -0.01597834
3DResyn Bioflex IPA | Soft | EtOH | 1 | 1 | 5.113 | 42.2318 | -0.07546095 | 1.606677 | -0.01689676 | 1.606994 | -0.04900062 | 2.559503 | -0.0167691
3DResyn Bioflex IPA | Soft | EtOH | 1 | 1 | 5.213 | 43.06468 | -0.07412867 | 1.638369 | -0.01659845 | 1.638686 | -0.0481355 | 2.60998 | -0.01647304
3DResyn Bioflex IPA | Soft | EtOH | 1 | 1 | 5.313 | 43.89791 | -0.0747753 | 1.670073 | -0.01674324 | 1.670392 | -0.04855539 | 2.660479 | -0.01661673
3DResyn Bioflex IPA | Soft | EtOH | 1 | 1 | 5.413 | 44.73135 | -0.07165615 | 1.701789 | -0.01604482 | 1.702106 | -0.04652997 | 2.710991 | -0.01592359
3DResyn Bioflex IPA | Soft | EtOH | 1 | 1 | 5.513 | 45.56381 | -0.05911519 | 1.733467 | -0.01323671875 | 1.733783 | -0.03838648 | 2.761443 | -0.01313671
3DResyn Bioflex IPA | Soft | EtOH | 1 | 1 | 5.613 | 46.39638 | -0.06080651 | 1.76515 | -0.01361543 | 1.765464 | -0.03948475 | 2.811902 | -0.01351256
3DResyn Bioflex IPA | Soft | EtOH | 1 | 1 | 5.691 | 47.04641 | -0.05661836 | 1.789881 | -0.01267765 | 1.790198 | -0.03676517 | 2.851297 | -0.01258186
3DResyn Bioflex IPA | Soft | Autoclave | 3 | 1 | 0.113 | 0.5756124 | 0.01846405 | 0.01844204 | 0.004547796 | 0.01869478 | 0.01318861 | 0.0348856 | 0.004103123
3DResyn Bioflex IPA | Soft | Autoclave | 3 | 1 | 0.213 | 1.41271 | 0.1027133 | 0.04561613 | 0.02529884375 | 0.04588209 | 0.07336664 | 0.08561876 | 0.02282518
3DResyn Bioflex IPA | Soft | Autoclave | 3 | 1 | 0.313 | 2.247111 | 0.1715275 | 0.07271259 | 0.04224814 | 0.07298185 | 0.1225196 | 0.1361886 | 0.03811721
3DResyn Bioflex IPA | Soft | Autoclave | 3 | 1 | 0.413 | 3.080597 | 0.2320505 | 0.0997793 | 0.0571553 | 0.1000519 | 0.1657504 | 0.1867028 | 0.05156678
3DResyn Bioflex IPA | Soft | Autoclave | 3 | 1 | 0.513 | 3.914185 | 0.275755 | 0.1268543 | 0.06791996 | 0.1271252 | 0.1969679 | 0.2372233 | 0.0612789
3DResyn Bioflex IPA | Soft | Autoclave | 3 | 1 | 0.613 | 4.746959 | 0.3409825 | 0.1539028 | 0.08398584 | 0.1541721 | 0.2435589 | 0.2876945 | 0.07577389
3DResyn Bioflex IPA | Soft | Autoclave | 3 | 1 | 0.713 | 5.579732 | 0.398224 | 0.1809481 | 0.09808471875 | 0.181219 | 0.2844457 | 0.3381656 | 0.08849421
3DResyn Bioflex IPA | Soft | Autoclave | 3 | 1 | 0.813 | 6.413117 | 0.4518367 | 0.2080164 | 0.1112898 | 0.2082857 | 0.3227405 | 0.3886737 | 0.1004082
3DResyn Bioflex IPA | Soft | Autoclave | 3 | 1 | 0.913 | 7.246094 | 0.506016 | 0.2350683 | 0.1246345 | 0.2353392 | 0.36144 | 0.4391572 | 0.112448
3DResyn Bioflex IPA | Soft | Autoclave | 3 | 1 | 1.013 | 8.078919 | 0.5626593 | 0.2621168 | 0.138586 | 0.2623877 | 0.4018995 | 0.4896314 | 0.1250354
3DResyn Bioflex IPA | Soft | Autoclave | 3 | 1 | 1.113 | 8.911896 | 0.6040164 | 0.289172 | 0.1487725 | 0.2894412 | 0.4314403 | 0.5401149 | 0.1342259
3DResyn Bioflex IPA | Soft | Autoclave | 3 | 1 | 1.213 | 9.744466 | 0.6507434 | 0.3162123 | 0.1602816 | 0.3164815 | 0.4648167 | 0.5905737 | 0.1446096
3DResyn Bioflex IPA | Soft | Autoclave | 3 | 1 | 1.313 | 10.57805 | 0.7033445 | 0.3432873 | 0.1732375625 | 0.3435549 | 0.5023889 | 0.6410942 | 0.1562988
3DResyn Bioflex IPA | Soft | Autoclave | 3 | 1 | 1.413 | 11.41139 | 0.7613719 | 0.370349 | 0.18753 | 0.3706199 | 0.543837 | 0.6915992 | 0.1691937
3DResyn Bioflex IPA | Soft | Autoclave | 3 | 1 | 1.513 | 12.24386 | 0.8191077 | 0.397386 | 0.2017507 | 0.3976569 | 0.5850769 | 0.7420519 | 0.1820239
3DResyn Bioflex IPA | Soft | Autoclave | 3 | 1 | 1.613 | 13.07683 | 0.8664052 | 0.4244395 | 0.2134003125 | 0.4247104 | 0.6188609 | 0.7925354 | 0.1925345
3DResyn Bioflex IPA | Soft | Autoclave | 3 | 1 | 1.713 | 13.90966 | 0.9204537 | 0.4514897 | 0.2267127 | 0.451759 | 0.6574669 | 0.8430096 | 0.2045453
3DResyn Bioflex IPA | Soft | Autoclave | 3 | 1 | 1.813 | 14.74289 | 0.9713646 | 0.4785481 | 0.2392524 | 0.4788207 | 0.6938318 | 0.8935085 | 0.2158588
3DResyn Bioflex IPA | Soft | Autoclave | 3 | 1 | 1.913 | 15.57597 | 1.017204 | 0.5056066 | 0.2505429 | 0.5058775 | 0.7265745 | 0.9439981 | 0.2260454
3DResyn Bioflex IPA | Soft | Autoclave | 3 | 1 | 2.013 | 16.40905 | 1.063321 | 0.5326667 | 0.2619018125 | 0.5329344 | 0.7595153 | 0.9944878 | 0.2362936
3DResyn Bioflex IPA | Soft | Autoclave | 3 | 1 | 2.113 | 17.24203 | 1.102869 | 0.5597202 | 0.2716425 | 0.5599878 | 0.7877633 | 1.044971 | 0.2450819
3DResyn Bioflex IPA | Soft | Autoclave | 3 | 1 | 2.213 | 18.07449 | 1.148288 | 0.5867539 | 0.2828297 | 0.5870248 | 0.820206 | 1.095424 | 0.2551752
3DResyn Bioflex IPA | Soft | Autoclave | 3 | 1 | 2.313 | 18.90747 | 1.195931 | 0.613809 | 0.29456425 | 0.6140783 | 0.8542363 | 1.145907 | 0.2657624
3DResyn Bioflex IPA | Soft | Autoclave | 3 | 1 | 2.413 | 19.7406 | 1.242703 | 0.6408675 | 0.3060846 | 0.6411368 | 0.8876453 | 1.1964 | 0.2761563
3DResyn Bioflex IPA | Soft | Autoclave | 3 | 1 | 2.513 | 20.57404 | 1.296169 | 0.6679359 | 0.3192535 | 0.6682052 | 0.9258352 | 1.246911 | 0.2880376
3DResyn Bioflex IPA | Soft | Autoclave | 3 | 1 | 2.613 | 21.40645 | 1.343227 | 0.6949713 | 0.330844125 | 0.6952404 | 0.959448 | 1.297361 | 0.2984949
3DResyn Bioflex IPA | Soft | Autoclave | 3 | 1 | 2.713 | 22.23979 | 1.392046 | 0.7220346 | 0.342868375 | 0.7223055 | 0.9943183 | 1.347866 | 0.3093435
3DResyn Bioflex IPA | Soft | Autoclave | 3 | 1 | 2.813 | 23.07322 | 1.445584 | 0.749103 | 0.3560552 | 0.7493739 | 1.03256 | 1.398377 | 0.3212409
3DResyn Bioflex IPA | Soft | Autoclave | 3 | 1 | 2.913 | 23.9062 | 1.503825 | 0.7761565 | 0.37040025 | 0.7764274 | 1.074161 | 1.448861 | 0.3341833
3DResyn Bioflex IPA | Soft | Autoclave | 3 | 1 | 3.013 | 24.73877 | 1.555968 | 0.8031984 | 0.3832433 | 0.8034677 | 1.111406 | 1.499319 | 0.3457707
3DResyn Bioflex IPA | Soft | Autoclave | 3 | 1 | 3.113 | 25.57134 | 1.609975 | 0.8302371 | 0.3965456 | 0.830508 | 1.149982 | 1.549778 | 0.3577722
3DResyn Bioflex IPA | Soft | Autoclave | 3 | 1 | 3.213 | 26.40462 | 1.659903 | 0.8573037 | 0.4088431875 | 0.8575714 | 1.185645 | 1.60028 | 0.3688674
3DResyn Bioflex IPA | Soft | Autoclave | 3 | 1 | 3.313 | 27.23775 | 1.716663 | 0.8843589 | 0.4228235 | 0.8846298 | 1.226188 | 1.650773 | 0.3814808
3DResyn Bioflex IPA | Soft | Autoclave | 3 | 1 | 3.413 | 28.07114 | 1.774375 | 0.9114257 | 0.43703825 | 0.9116966 | 1.267411 | 1.701281 | 0.3943056
3DResyn Bioflex IPA | Soft | Autoclave | 3 | 1 | 3.513 | 28.90391 | -0.02976132 | 0.9384742 | -0.007330375 | 0.9387435 | -0.02125809 | 1.751752 | -0.006613627
3DResyn Bioflex IPA | Soft | Autoclave | 3 | 1 | 3.613 | 29.73643 | -0.06943318 | 0.9655129 | -0.01710177 | 0.9657821 | -0.04959513 | 1.802208 | -0.0154296
3DResyn Bioflex IPA | Soft | Autoclave | 3 | 1 | 3.713 | 30.57002 | -0.0288379 | 0.9925845 | -0.007102931 | 0.9928554 | -0.0205985 | 1.852728 | -0.006408422
3DResyn Bioflex IPA | Soft | Autoclave | 3 | 1 | 3.813 | 31.40269 | -0.06183089 | 1.019628 | -0.01522928 | 1.019899 | -0.04416492 | 1.903193 | -0.0137402
3DResyn Bioflex IPA | Soft | Autoclave | 3 | 1 | 3.913 | 32.23582 | -0.04599307 | 1.046688 | -0.01132834375 | 1.046957 | -0.0328522 | 1.953686 | -0.01022068
3DResyn Bioflex IPA | Soft | Autoclave | 3 | 1 | 4.013 | 33.06869 | -0.06175341 | 1.073738 | -0.0152102 | 1.074008 | -0.04410958 | 2.004163 | -0.01372298
3DResyn Bioflex IPA | Soft | Autoclave | 3 | 1 | 4.113 | 33.90172 | -0.05066202 | 1.100793 | -0.01247833 | 1.101063 | -0.03618716 | 2.05465 | -0.01125823
3DResyn Bioflex IPA | Soft | Autoclave | 3 | 1 | 4.213 | 34.73506 | -0.05084837 | 1.127855 | -0.01252423 | 1.128128 | -0.03632027 | 2.105155 | -0.01129964
3DResyn Bioflex IPA | Soft | Autoclave | 3 | 1 | 4.313 | 35.56788 | -0.0467204 | 1.154907 | -0.01150749 | 1.155176 | -0.03337171 | 2.155629 | -0.01038231
3DResyn Bioflex IPA | Soft | Autoclave | 3 | 1 | 4.413 | 36.40091 | -0.04528677 | 1.181962 | -0.01115438 | 1.182232 | -0.03234769 | 2.206116 | -0.01006373
3DResyn Bioflex IPA | Soft | Autoclave | 3 | 1 | 4.513 | 37.23394 | -0.04588709 | 1.209018 | -0.01130224 | 1.209287 | -0.0327765 | 2.256602 | -0.01019713
3DResyn Bioflex IPA | Soft | Autoclave | 3 | 1 | 4.613 | 38.06661 | -0.04116786 | 1.236061 | -0.01013987 | 1.23633 | -0.02940561 | 2.307067 | -0.009148413
3DResyn Bioflex IPA | Soft | Autoclave | 3 | 1 | 4.713 | 38.89908 | -0.04636417 | 1.263095 | -0.01141975 | 1.263367 | -0.03311726 | 2.35752 | -0.01030315
3DResyn Bioflex IPA | Soft | Autoclave | 3 | 1 | 4.813 | 39.73297 | -0.04293574 | 1.290181 | -0.01057531 | 1.290451 | -0.03066839 | 2.408059 | -0.009541276
3DResyn Bioflex IPA | Soft | Autoclave | 3 | 1 | 4.913 | 40.56615 | -0.04360717 | 1.317241 | -0.01074068 | 1.317511 | -0.03114798 | 2.458555 | -0.009690483
3DResyn Bioflex IPA | Soft | Autoclave | 3 | 1 | 5.013 | 41.39888 | -0.03173433 | 1.344287 | -0.007816338 | 1.344556 | -0.02266738 | 2.509023 | -0.007052074
3DResyn Bioflex IPA | Soft | Autoclave | 3 | 1 | 5.113 | 42.23175 | -0.03455133 | 1.371338 | -0.008510179 | 1.371606 | -0.02467952 | 2.5595 | -0.007678072
3DResyn Bioflex IPA | Soft | Autoclave | 3 | 1 | 5.213 | 43.06458 | -0.02778004 | 1.398385 | -0.006842375 | 1.398655 | -0.01984289 | 2.609974 | -0.006173343
3DResyn Bioflex IPA | Soft | Autoclave | 3 | 1 | 5.313 | 43.89781 | -0.02628702 | 1.425447 | -0.006474635 | 1.425716 | -0.01877644 | 2.660473 | -0.005841559
3DResyn Bioflex IPA | Soft | Autoclave | 3 | 1 | 5.413 | 44.73073 | 0.9359913 | 1.452499 | 0.2305397 | 1.452768 | 0.6685652 | 2.710954 | 0.2079981
3DResyn Bioflex IPA | Soft | Autoclave | 3 | 1 | 5.513 | 45.56366 | 5.603863 | 1.479551 | 1.380261875 | 1.47982 | 4.002759 | 2.761434 | 1.245303
3DResyn Bioflex IPA | Soft | Autoclave | 3 | 1 | 5.613 | 46.39669 | 19.60793 | 1.506606 | 4.8295395 | 1.506875 | 14.00567 | 2.81192 | 4.357318
3DResyn Bioflex IPA | Soft | Autoclave | 2 | 2 | 0.113 | 0.5780538 | 0.022138 | 0.01872647 | 0.005282902 | 0.01898371 | 0.01526759 | 0.03503356 | 0.004919555
3DResyn Bioflex IPA | Soft | Autoclave | 2 | 2 | 0.213 | 1.41276 | 0.1105902 | 0.04612548 | 0.0263907 | 0.04639607 | 0.07626913 | 0.08562185 | 0.02457561
3DResyn Bioflex IPA | Soft | Autoclave | 2 | 2 | 0.313 | 2.246755 | 0.1713839 | 0.07351112 | 0.04089821 | 0.07378506 | 0.1181958 | 0.136167 | 0.03808532
3DResyn Bioflex IPA | Soft | Autoclave | 2 | 2 | 0.413 | 3.080648 | 0.2355606 | 0.1008934 | 0.056213 | 0.1011707 | 0.1624556 | 0.1867059 | 0.0523468
3DResyn Bioflex IPA | Soft | Autoclave | 2 | 2 | 0.513 | 3.913981 | 0.2956607 | 0.1282624 | 0.07055499 | 0.128538 | 0.2039039 | 0.237211 | 0.06570238
3DResyn Bioflex IPA | Soft | Autoclave | 2 | 2 | 0.613 | 4.746704 | 0.3559269 | 0.1556096 | 0.08493662 | 0.1558852 | 0.2454668 | 0.2876791 | 0.07909487
3DResyn Bioflex IPA | Soft | Autoclave | 2 | 2 | 0.713 | 5.579529 | 0.4182738 | 0.1829635 | 0.09981478125 | 0.1832358 | 0.2884647 | 0.3381533 | 0.09294974
3DResyn Bioflex IPA | Soft | Autoclave | 2 | 2 | 0.813 | 6.412913 | 0.4735182 | 0.2103324 | 0.112998 | 0.2106047 | 0.3265643 | 0.3886614 | 0.1052263
3DResyn Bioflex IPA | Soft | Autoclave | 2 | 2 | 0.913 | 7.246145 | 0.5362949 | 0.2376947 | 0.12797875 | 0.2379686 | 0.3698586 | 0.4391603 | 0.1191767
3DResyn Bioflex IPA | Soft | Autoclave | 2 | 2 | 1.013 | 8.078919 | 0.5880418 | 0.2650419 | 0.1403274 | 0.2653175 | 0.4055461 | 0.4896314 | 0.130676
3DResyn Bioflex IPA | Soft | Autoclave | 2 | 2 | 1.113 | 8.911641 | 0.6459076 | 0.2923891 | 0.1541362 | 0.2926647 | 0.4454535 | 0.5400995 | 0.143535
3DResyn Bioflex IPA | Soft | Autoclave | 2 | 2 | 1.213 | 9.744466 | 0.6957517 | 0.3197414 | 0.1660307 | 0.3200153 | 0.4798288 | 0.5905737 | 0.1546115
3DResyn Bioflex IPA | Soft | Autoclave | 2 | 2 | 1.313 | 10.57785 | 0.7449866 | 0.3471086 | 0.177779875 | 0.3473843 | 0.5137839 | 0.6410819 | 0.1655526
3DResyn Bioflex IPA | Soft | Autoclave | 2 | 2 | 1.413 | 11.41108 | 0.7991447 | 0.3744726 | 0.1907039 | 0.3747482 | 0.5511343 | 0.6915807 | 0.1775877
3DResyn Bioflex IPA | Soft | Autoclave | 2 | 2 | 1.513 | 12.24416 | 0.8553297 | 0.4018315 | 0.2041116 | 0.4021071 | 0.5898825 | 0.7420704 | 0.1900733
3DResyn Bioflex IPA | Soft | Autoclave | 2 | 2 | 1.613 | 13.07704 | 0.9106508 | 0.4291854 | 0.2173132 | 0.4294593 | 0.628035 | 0.7925477 | 0.2023668
3DResyn Bioflex IPA | Soft | Autoclave | 2 | 2 | 1.713 | 13.90981 | 0.9668361 | 0.4565343 | 0.2307209375 | 0.4568082 | 0.6667835 | 0.8430189 | 0.2148525
3DResyn Bioflex IPA | Soft | Autoclave | 2 | 2 | 1.813 | 14.74269 | 1.015135 | 0.4838865 | 0.2422467 | 0.4841605 | 0.7000931 | 0.8934961 | 0.2255855
3DResyn Bioflex IPA | Soft | Autoclave | 2 | 2 | 1.913 | 15.57587 | 1.066404 | 0.5112488 | 0.2544812 | 0.5115227 | 0.7354508 | 0.9439919 | 0.2369786
3DResyn Bioflex IPA | Soft | Autoclave | 2 | 2 | 2.013 | 16.40915 | 1.118151 | 0.5386161 | 0.266829875 | 0.5388883 | 0.7711383 | 0.9944939 | 0.2484779
3DResyn Bioflex IPA | Soft | Autoclave | 2 | 2 | 2.113 | 17.24228 | 1.171118 | 0.565975 | 0.2794697 | 0.5662489 | 0.8076673 | 1.044987 | 0.2602483
3DResyn Bioflex IPA | Soft | Autoclave | 2 | 2 | 2.213 | 18.07485 | 1.208591 | 0.5933172 | 0.288412 | 0.5935911 | 0.8335107 | 1.095445 | 0.2685757
3DResyn Bioflex IPA | Soft | Autoclave | 2 | 2 | 2.313 | 18.90762 | 1.236103 | 0.6206678 | 0.2949775 | 0.62094 | 0.8524849 | 1.145917 | 0.2746896
3DResyn Bioflex IPA | Soft | Autoclave | 2 | 2 | 2.413 | 19.74091 | -0.01366638 | 0.6480317 | -0.003261276 | 0.6483056 | -0.009425087 | 1.196419 | -0.003036972
3DResyn Bioflex IPA | Soft | Autoclave | 2 | 2 | 2.513 | 20.57378 | 0.006833679 | 0.6753839 | 0.001630755 | 0.6756579 | 0.004712882 | 1.246896 | 0.001518595
3DResyn Bioflex IPA | Soft | Autoclave | 2 | 2 | 2.613 | 21.40666 | -0.0005655118 | 0.7027345 | -0.0001349509 | 0.7030101 | -0.0003900081 | 1.297373 | -0.0001256693
3DResyn Bioflex IPA | Soft | Autoclave | 2 | 2 | 2.713 | 22.23943 | 0.005401854 | 0.7300833 | 0.001289071 | 0.730359 | 0.003725417 | 1.347844 | 0.001200412
3DResyn Bioflex IPA | Soft | Autoclave | 2 | 1 | 0.113 | 0.5758159 | 0.02938653 | 0.01902917 | 0.006508645 | 0.01929678 | 0.01959102 | 0.03489793 | 0.00653034
3DResyn Bioflex IPA | Soft | Autoclave | 2 | 1 | 0.213 | 1.412252 | 0.1171046 | 0.04705305 | 0.02593679 | 0.04732747 | 0.07806974 | 0.08559102 | 0.02602325
3DResyn Bioflex IPA | Soft | Autoclave | 2 | 1 | 0.313 | 2.246552 | 0.1886663 | 0.07500704 | 0.04178656 | 0.07528658 | 0.1257775 | 0.1361546 | 0.04192585
3DResyn Bioflex IPA | Soft | Autoclave | 2 | 1 | 0.413 | 3.080546 | 0.2564071 | 0.1029542 | 0.05679004 | 0.1032355 | 0.170938 | 0.1866998 | 0.05697934
3DResyn Bioflex IPA | Soft | Autoclave | 2 | 1 | 0.513 | 3.914032 | 0.3187665 | 0.1308877 | 0.07060166 | 0.1311673 | 0.212511 | 0.2372141 | 0.070837
3DResyn Bioflex IPA | Soft | Autoclave | 2 | 1 | 0.613 | 4.746806 | 0.3814048 | 0.1587957 | 0.08447503125 | 0.1590753 | 0.2542698 | 0.2876852 | 0.08475661
3DResyn Bioflex IPA | Soft | Autoclave | 2 | 1 | 0.713 | 5.579631 | 0.4446003 | 0.1867054 | 0.09847182 | 0.1869849 | 0.2964002 | 0.3381594 | 0.09880006
3DResyn Bioflex IPA | Soft | Autoclave | 2 | 1 | 0.813 | 6.412862 | 0.5032859 | 0.2146304 | 0.1114697 | 0.2149083 | 0.3355239 | 0.3886583 | 0.1118413
3DResyn Bioflex IPA | Soft | Autoclave | 2 | 1 | 0.913 | 7.245636 | 0.5720473 | 0.2425384 | 0.1266993 | 0.2428162 | 0.3813649 | 0.4391295 | 0.1271216
3DResyn Bioflex IPA | Soft | Autoclave | 2 | 1 | 1.013 | 8.078868 | 0.6223646 | 0.27046 | 0.1378438 | 0.2707395 | 0.4149098 | 0.4896283 | 0.1383033
3DResyn Bioflex IPA | Soft | Autoclave | 2 | 1 | 1.113 | 8.911438 | 0.6764038 | 0.2983629 | 0.1498126 | 0.2986407 | 0.4509359 | 0.5400872 | 0.150312
3DResyn Bioflex IPA | Soft | Autoclave | 2 | 1 | 1.213 | 9.744568 | 0.7367122 | 0.3262811 | 0.1631699 | 0.3265606 | 0.4911414 | 0.5905799 | 0.1637138
3DResyn Bioflex IPA | Soft | Autoclave | 2 | 1 | 1.313 | 10.57795 | 0.7889845 | 0.3542078 | 0.1747474 | 0.354489 | 0.5259897 | 0.641088 | 0.1753299
3DResyn Bioflex IPA | Soft | Autoclave | 2 | 1 | 1.413 | 11.41103 | 0.8434993 | 0.3821277 | 0.1868215 | 0.3824072 | 0.5623329 | 0.6915777 | 0.1874443
3DResyn Bioflex IPA | Soft | Autoclave | 2 | 1 | 1.513 | 12.24401 | 0.9017406 | 0.4100408 | 0.199721 | 0.410322 | 0.6011604 | 0.7420611 | 0.2003868
3DResyn Bioflex IPA | Soft | Autoclave | 2 | 1 | 1.613 | 13.07714 | 0.9637008 | 0.4379607 | 0.21344425 | 0.4382419 | 0.6424672 | 0.7925539 | 0.2141557
3DResyn Bioflex IPA | Soft | Autoclave | 2 | 1 | 1.713 | 13.91001 | 1.021594 | 0.4658754 | 0.2262666 | 0.4661533 | 0.6810625 | 0.8430312 | 0.2270208
3DResyn Bioflex IPA | Soft | Autoclave | 2 | 1 | 1.813 | 14.74269 | 1.071169 | 0.4937783 | 0.2372467 | 0.4940579 | 0.7141126 | 0.8934961 | 0.2380375
3DResyn Bioflex IPA | Soft | Autoclave | 2 | 1 | 1.913 | 15.57577 | 1.127464 | 0.5216965 | 0.2497152 | 0.5219761 | 0.7516429 | 0.9439858 | 0.2505476
3DResyn Bioflex IPA | Soft | Autoclave | 2 | 1 | 2.013 | 16.409 | 1.187138 | 0.5496181 | 0.262932 | 0.5498994 | 0.7914254 | 0.9944846 | 0.2638085
3DResyn Bioflex IPA | Soft | Autoclave | 2 | 1 | 2.113 | 17.24213 | 1.245919 | 0.5775363 | 0.275951 | 0.5778192 | 0.8306126 | 1.044977 | 0.2768709
3DResyn Bioflex IPA | Soft | Autoclave | 2 | 1 | 2.213 | 18.07495 | 1.291814 | 0.6054494 | 0.2861160625 | 0.605729 | 0.8612093 | 1.095452 | 0.2870698
3DResyn Bioflex IPA | Soft | Autoclave | 2 | 1 | 2.313 | 18.90757 | 1.329753 | 0.6333539 | 0.2945189 | 0.6336318 | 0.8865019 | 1.145914 | 0.2955006
3DResyn Bioflex IPA | Soft | Autoclave | 2 | 1 | 2.413 | 19.74086 | 1.383417 | 0.661279 | 0.3064045625 | 0.6615568 | 0.9222777 | 1.196415 | 0.3074259
3DResyn Bioflex IPA | Soft | Autoclave | 2 | 1 | 2.513 | 20.57368 | 1.439049 | 0.6891869 | 0.3187263125 | 0.6894665 | 0.9593662 | 1.24689 | 0.3197887
3DResyn Bioflex IPA | Soft | Autoclave | 2 | 1 | 2.613 | 21.40656 | 1.496098 | 0.7170984 | 0.3313617 | 0.7173779 | 0.9973986 | 1.297367 | 0.3324662
3DResyn Bioflex IPA | Soft | Autoclave | 2 | 1 | 2.713 | 22.23938 | 1.551158 | 0.745008 | 0.3435566875 | 0.7452875 | 1.034106 | 1.347841 | 0.3447019
3DResyn Bioflex IPA | Soft | Autoclave | 2 | 1 | 2.813 | 23.07266 | 1.601495 | 0.7729365 | 0.3547054 | 0.7732126 | 1.067663 | 1.398343 | 0.3558878
3DResyn Bioflex IPA | Soft | Autoclave | 2 | 1 | 2.913 | 23.90605 | 1.662241 | 0.8008631 | 0.36815975 | 0.801141 | 1.108161 | 1.448851 | 0.3693869
3DResyn Bioflex IPA | Soft | Autoclave | 2 | 1 | 3.013 | 24.73877 | 1.722999 | 0.8287711 | 0.3816166875 | 0.8290473 | 1.148666 | 1.499319 | 0.3828887
3DResyn Bioflex IPA | Soft | Autoclave | 2 | 1 | 3.113 | 25.57134 | 1.78539 | 0.8566706 | 0.3954353 | 0.8569484 | 1.19026 | 1.549778 | 0.3967534
3DResyn Bioflex IPA | Soft | Autoclave | 2 | 1 | 3.213 | 26.40442 | 1.853402 | 0.8845871 | 0.4104989 | 0.8848666 | 1.235602 | 1.600268 | 0.4118672
3DResyn Bioflex IPA | Soft | Autoclave | 2 | 1 | 3.313 | 27.2375 | 1.902107 | 0.9125035 | 0.4212862 | 0.9127848 | 1.268071 | 1.650758 | 0.4226904
3DResyn Bioflex IPA | Soft | Autoclave | 2 | 1 | 3.413 | 28.07083 | 1.962644 | 0.9404286 | 0.4346941 | 0.9407115 | 1.308429 | 1.701263 | 0.4361431
3DResyn Bioflex IPA | Soft | Autoclave | 2 | 1 | 3.513 | 28.90381 | 2.021413 | 0.9683468 | 0.4477105 | 0.9686263 | 1.347609 | 1.751746 | 0.4492029
3DResyn Bioflex IPA | Soft | Autoclave | 2 | 1 | 3.613 | 29.73709 | 2.081942 | 0.9962701 | 0.46111675 | 0.9965514 | 1.387961 | 1.802248 | 0.4626538
3DResyn Bioflex IPA | Soft | Autoclave | 2 | 1 | 3.713 | 30.56992 | -0.06615073 | 1.024181 | -0.01465133 | 1.024461 | -0.04410049 | 1.852722 | -0.01470016
3DResyn Bioflex IPA | Soft | Autoclave | 2 | 1 | 3.813 | 31.40274 | -0.04330038 | 1.052093 | -0.009590338 | 1.052371 | -0.02886692 | 1.903196 | -0.009622306
3DResyn Bioflex IPA | Soft | Autoclave | 2 | 1 | 3.913 | 32.23572 | -0.05662676 | 1.080008 | -0.01254192 | 1.080285 | -0.03775117 | 1.95368 | -0.01258372
3DResyn Bioflex IPA | Soft | Autoclave | 2 | 1 | 4.013 | 33.06875 | -0.04913763 | 1.107922 | -0.0108832 | 1.108202 | -0.03275842 | 2.004166 | -0.01091947
3DResyn Bioflex IPA | Soft | Autoclave | 2 | 1 | 4.113 | 33.90172 | -0.05199197 | 1.135839 | -0.01151539 | 1.136117 | -0.03466131 | 2.05465 | -0.01155377
3DResyn Bioflex IPA | Soft | Autoclave | 2 | 1 | 4.213 | 34.7346 | -0.05483175 | 1.163749 | -0.01214435 | 1.164028 | -0.0365545 | 2.105127 | -0.01218483
3DResyn Bioflex IPA | Soft | Autoclave | 2 | 1 | 4.313 | 35.56768 | -0.05347958 | 1.191667 | -0.01184487 | 1.191946 | -0.03565305 | 2.155617 | -0.01188435
3DResyn Bioflex IPA | Soft | Autoclave | 2 | 1 | 4.413 | 36.40096 | -0.05762817 | 1.219592 | -0.01276371 | 1.219871 | -0.03841878 | 2.206119 | -0.01280626
3DResyn Bioflex IPA | Soft | Autoclave | 2 | 1 | 4.513 | 37.23368 | -0.04930541 | 1.247498 | -0.01092036 | 1.247778 | -0.03287027 | 2.256587 | -0.01095676
3DResyn Bioflex IPA | Soft | Autoclave | 2 | 1 | 4.613 | 38.06661 | -0.04885112 | 1.275413 | -0.01081974 | 1.275691 | -0.03256742 | 2.307067 | -0.01085581
3DResyn Bioflex IPA | Soft | Autoclave | 2 | 1 | 4.713 | 38.89933 | -0.04571071 | 1.303319 | -0.01012419 | 1.303597 | -0.03047381 | 2.357535 | -0.01015794
3DResyn Bioflex IPA | Soft | Autoclave | 1 | 2 | 0.113 | 0.5764771 | 0.03164396 | 0.01997511 | 0.007032304 | 0.0202557 | 0.02095627 | 0.03493801 | 0.007031991
3DResyn Bioflex IPA | Soft | Autoclave | 1 | 2 | 0.213 | 1.413269 | 0.1216747 | 0.04937214 | 0.02704003125 | 0.04965808 | 0.08057929 | 0.08565267 | 0.02703883
3DResyn Bioflex IPA | Soft | Autoclave | 1 | 2 | 0.313 | 2.247009 | 0.2080685 | 0.07866372 | 0.04623951 | 0.07895325 | 0.1377937 | 0.1361824 | 0.04623745
3DResyn Bioflex IPA | Soft | Autoclave | 1 | 2 | 0.413 | 3.080343 | 0.2735649 | 0.1079428 | 0.0607949 | 0.1082341 | 0.1811688 | 0.1866874 | 0.0607922
3DResyn Bioflex IPA | Soft | Autoclave | 1 | 2 | 0.513 | 3.913472 | 0.3432499 | 0.1372147 | 0.07628115 | 0.1375078 | 0.2273178 | 0.2371801 | 0.07627776
3DResyn Bioflex IPA | Soft | Autoclave | 1 | 2 | 0.613 | 4.746501 | 0.4058329 | 0.1664849 | 0.09018909 | 0.166778 | 0.2687635 | 0.2876667 | 0.09018508
3DResyn Bioflex IPA | Soft | Autoclave | 1 | 2 | 0.713 | 5.580037 | 0.466535 | 0.1957729 | 0.103679 | 0.196066 | 0.3089636 | 0.3381841 | 0.1036744
3DResyn Bioflex IPA | Soft | Autoclave | 1 | 2 | 0.813 | 6.41332 | 0.534927 | 0.225052 | 0.1188779375 | 0.225345 | 0.3542563 | 0.3886861 | 0.1188727
3DResyn Bioflex IPA | Soft | Autoclave | 1 | 2 | 0.913 | 7.246196 | 0.5937366 | 0.2543167 | 0.1319473 | 0.2546098 | 0.3932031 | 0.4391634 | 0.1319415
3DResyn Bioflex IPA | Soft | Autoclave | 1 | 2 | 1.013 | 8.078919 | 0.6499654 | 0.2835744 | 0.1444432 | 0.2838692 | 0.4304407 | 0.4896314 | 0.1444368
3DResyn Bioflex IPA | Soft | Autoclave | 1 | 2 | 1.113 | 8.912048 | 0.715011 | 0.3128516 | 0.1588984 | 0.3131429 | 0.4735172 | 0.5401241 | 0.1588913
3DResyn Bioflex IPA | Soft | Autoclave | 1 | 2 | 1.213 | 9.74467 | 0.7752924 | 0.3421057 | 0.1722949 | 0.3423988 | 0.5134387 | 0.5905861 | 0.1722872
3DResyn Bioflex IPA | Soft | Autoclave | 1 | 2 | 1.313 | 10.57775 | 0.8297628 | 0.3713776 | 0.1843999 | 0.3716707 | 0.5495118 | 0.6410757 | 0.1843917
3DResyn Bioflex IPA | Soft | Autoclave | 1 | 2 | 1.413 | 11.41052 | 0.8750726 | 0.4006406 | 0.1944692 | 0.4009319 | 0.5795183 | 0.6915469 | 0.1944606
3DResyn Bioflex IPA | Soft | Autoclave | 1 | 2 | 1.513 | 12.24375 | 0.9262785 | 0.4299179 | 0.2058488125 | 0.4302092 | 0.6134295 | 0.7420457 | 0.2058397
3DResyn Bioflex IPA | Soft | Autoclave | 1 | 2 | 1.613 | 13.07688 | 0.9815203 | 0.4591934 | 0.2181253125 | 0.4594829 | 0.6500134 | 0.7925385 | 0.2181156
3DResyn Bioflex IPA | Soft | Autoclave | 1 | 2 | 1.713 | 13.91017 | 1.03755 | 0.4884689 | 0.230577 | 0.488762 | 0.6871195 | 0.8430404 | 0.2305668
3DResyn Bioflex IPA | Soft | Autoclave | 1 | 2 | 1.813 | 14.74304 | 1.106913 | 0.5177373 | 0.2459917 | 0.5180268 | 0.7330553 | 0.8935177 | 0.2459808
3DResyn Bioflex IPA | Soft | Autoclave | 1 | 2 | 1.913 | 15.57582 | 1.163655 | 0.5469985 | 0.2586014 | 0.547288 | 0.7706322 | 0.9439888 | 0.2585899
3DResyn Bioflex IPA | Soft | Autoclave | 1 | 2 | 2.013 | 16.40859 | 1.225763 | 0.5762561 | 0.2724038125 | 0.5765492 | 0.8117634 | 0.99446 | 0.2723917
3DResyn Bioflex IPA | Soft | Autoclave | 1 | 2 | 2.113 | 17.24167 | 1.282878 | 0.6055262 | 0.2850967 | 0.6058211 | 0.8495882 | 1.04495 | 0.285084
3DResyn Bioflex IPA | Soft | Autoclave | 1 | 2 | 2.213 | 18.07495 | 1.336702 | 0.6348053 | 0.297058 | 0.6351002 | 0.8852329 | 1.095452 | 0.2970448
3DResyn Bioflex IPA | Soft | Autoclave | 1 | 2 | 2.313 | 18.90768 | 1.394799 | 0.6640683 | 0.3099691 | 0.6643596 | 0.9237079 | 1.14592 | 0.3099553
3DResyn Bioflex IPA | Soft | Autoclave | 1 | 2 | 2.413 | 19.74075 | 1.4505 | 0.6933402 | 0.322347625 | 0.6936315 | 0.960596 | 1.196409 | 0.3223333
3DResyn Bioflex IPA | Soft | Autoclave | 1 | 2 | 2.513 | 20.57393 | 1.508368 | 0.7226121 | 0.3352077 | 0.722907 | 0.998919 | 1.246905 | 0.3351928
3DResyn Bioflex IPA | Soft | Autoclave | 1 | 2 | 2.613 | 21.40681 | 1.555824 | 0.7518787 | 0.3457539375 | 0.7521718 | 1.030347 | 1.297382 | 0.3457386
3DResyn Bioflex IPA | Soft | Autoclave | 1 | 2 | 2.713 | 22.24009 | 1.608775 | 0.7811578 | 0.3575215 | 0.7814509 | 1.065414 | 1.347884 | 0.3575056
3DResyn Bioflex IPA | Soft | Autoclave | 1 | 2 | 2.813 | 23.07317 | 1.665575 | 0.8104315 | 0.3701442 | 0.8107228 | 1.10303 | 1.398374 | 0.3701277
3DResyn Bioflex IPA | Soft | Autoclave | 1 | 2 | 2.913 | 23.90579 | 1.724748 | 0.8396856 | 0.3832943125 | 0.8399787 | 1.142217 | 1.448836 | 0.3832773
3DResyn Bioflex IPA | Soft | Autoclave | 1 | 2 | 3.013 | 24.73928 | 1.783891 | 0.8689718 | 0.3964379 | 0.8692649 | 1.181385 | 1.49935 | 0.3964203
3DResyn Bioflex IPA | Soft | Autoclave | 1 | 2 | 3.113 | 25.57231 | 1.845773 | 0.8982419 | 0.4101901 | 0.898535 | 1.222366 | 1.549837 | 0.4101719
3DResyn Bioflex IPA | Soft | Autoclave | 1 | 2 | 3.213 | 26.40528 | 1.912809 | 0.9275103 | 0.4250875 | 0.9278034 | 1.266761 | 1.60032 | 0.4250686
3DResyn Bioflex IPA | Soft | Autoclave | 1 | 2 | 3.313 | 27.23785 | 1.978686 | 0.9567643 | 0.4397276 | 0.9570574 | 1.310388 | 1.650779 | 0.439708
3DResyn Bioflex IPA | Soft | Autoclave | 1 | 2 | 3.413 | 28.07017 | 2.042777 | 0.9860112 | 0.4539706875 | 0.9863025 | 1.352833 | 1.701222 | 0.4539505
3DResyn Bioflex IPA | Soft | Autoclave | 1 | 2 | 3.513 | 28.90356 | 2.100272 | 1.015292 | 0.4667478 | 1.015585 | 1.390908 | 1.751731 | 0.466727
3DResyn Bioflex IPA | Soft | Autoclave | 1 | 2 | 3.613 | 29.73668 | 2.171876 | 1.044566 | 0.4826606 | 1.044859 | 1.438329 | 1.802223 | 0.4826392
3DResyn Bioflex IPA | Soft | Autoclave | 1 | 2 | 3.713 | 30.57002 | 2.243308 | 1.073847 | 0.498535 | 1.07414 | 1.485634 | 1.852728 | 0.4985128
3DResyn Bioflex IPA | Soft | Autoclave | 1 | 2 | 3.813 | 31.40289 | 2.3122 | 1.103112 | 0.513845125 | 1.103405 | 1.531258 | 1.903206 | 0.5138223
3DResyn Bioflex IPA | Soft | Autoclave | 1 | 2 | 3.913 | 32.23557 | 2.386344 | 1.132371 | 0.53032225 | 1.132662 | 1.58036 | 1.953671 | 0.5302987
3DResyn Bioflex IPA | Soft | Autoclave | 1 | 2 | 4.013 | 33.06895 | -0.03469026 | 1.16165 | -0.007709289 | 1.161945 | -0.02297368 | 2.004179 | -0.007708946
3DResyn Bioflex IPA | Soft | Autoclave | 1 | 2 | 4.113 | 33.90162 | -0.00930137 | 1.190908 | -0.002067063 | 1.191202 | -0.006159848 | 2.054644 | -0.002066971
3DResyn Bioflex IPA | Soft | Autoclave | 1 | 2 | 4.213 | 34.73475 | -0.04165744 | 1.220183 | -0.009257621 | 1.220476 | -0.02758771 | 2.105136 | -0.00925721
3DResyn Bioflex IPA | Soft | Autoclave | 1 | 2 | 4.313 | 35.56763 | -0.01344905 | 1.24945 | -0.00298881 | 1.249741 | -0.008906654 | 2.155614 | -0.002988677
3DResyn Bioflex IPA | Soft | Autoclave | 1 | 2 | 4.413 | 36.4006 | -0.04025138 | 1.27872 | -0.008945149 | 1.279009 | -0.02665654 | 2.206097 | -0.008944751
3DResyn Bioflex IPA | Soft | Autoclave | 1 | 1 | 0.113 | 0.5762736 | 0.02372724 | 0.02041082 | 0.005623634 | 0.02069948 | 0.01647725 | 0.03492567 | 0.00527272
3DResyn Bioflex IPA | Soft | Autoclave | 1 | 1 | 0.213 | 1.412862 | 0.1047015 | 0.05045522 | 0.02481548 | 0.05074936 | 0.07270935 | 0.08562801 | 0.02326699
3DResyn Bioflex IPA | Soft | Autoclave | 1 | 1 | 0.313 | 2.247365 | 0.1829428 | 0.0804247 | 0.0433596 | 0.08072433 | 0.1270436 | 0.136204 | 0.04065396
3DResyn Bioflex IPA | Soft | Autoclave | 1 | 1 | 0.413 | 3.080648 | 0.2476407 | 0.110354 | 0.05869377 | 0.1106555 | 0.1719727 | 0.1867059 | 0.05503128
3DResyn Bioflex IPA | Soft | Autoclave | 1 | 1 | 0.513 | 3.914185 | 0.3107276 | 0.1402943 | 0.07364609375 | 0.1405957 | 0.2157831 | 0.2372233 | 0.06905058
3DResyn Bioflex IPA | Soft | Autoclave | 1 | 1 | 0.613 | 4.746959 | 0.372683 | 0.1702089 | 0.08833027 | 0.1705086 | 0.2588077 | 0.2876945 | 0.08281846
3DResyn Bioflex IPA | Soft | Autoclave | 1 | 1 | 0.713 | 5.579936 | 0.432002 | 0.2001291 | 0.1023896 | 0.2004287 | 0.3000014 | 0.3381779 | 0.09600045
3DResyn Bioflex IPA | Soft | Autoclave | 1 | 1 | 0.813 | 6.413167 | 0.4913995 | 0.2300584 | 0.1164675 | 0.230358 | 0.3412497 | 0.3886768 | 0.1091999
3DResyn Bioflex IPA | Soft | Autoclave | 1 | 1 | 0.913 | 7.245942 | 0.5469944 | 0.2599713 | 0.1296441 | 0.2602709 | 0.3798572 | 0.439148 | 0.1215543
3DResyn Bioflex IPA | Soft | Autoclave | 1 | 1 | 1.013 | 8.078766 | 0.6015667 | 0.2898859 | 0.142578375 | 0.2901856 | 0.4177546 | 0.4896222 | 0.1336815
3DResyn Bioflex IPA | Soft | Autoclave | 1 | 1 | 1.113 | 8.911794 | 0.6493683 | 0.3198079 | 0.1539079 | 0.3201075 | 0.4509502 | 0.5401087 | 0.1443041
3DResyn Bioflex IPA | Soft | Autoclave | 1 | 1 | 1.213 | 9.744873 | 0.7037029 | 0.3497317 | 0.1667859 | 0.3500314 | 0.4886826 | 0.5905984 | 0.1563784
3DResyn Bioflex IPA | Soft | Autoclave | 1 | 1 | 1.313 | 10.57795 | 0.7578533 | 0.3796519 | 0.1796201 | 0.3799552 | 0.526287 | 0.641088 | 0.1684119
3DResyn Bioflex IPA | Soft | Autoclave | 1 | 1 | 1.413 | 11.41093 | 0.8087866 | 0.4095739 | 0.1916919 | 0.4098753 | 0.5616573 | 0.6915715 | 0.1797303
3DResyn Bioflex IPA | Soft | Autoclave | 1 | 1 | 1.513 | 12.24381 | 0.8553868 | 0.4394941 | 0.2027367 | 0.4397919 | 0.5940186 | 0.7420488 | 0.190086
3DResyn Bioflex IPA | Soft | Autoclave | 1 | 1 | 1.613 | 13.07704 | 0.9129753 | 0.4694234 | 0.216385875 | 0.4697211 | 0.6340106 | 0.7925477 | 0.2028834
3DResyn Bioflex IPA | Soft | Autoclave | 1 | 1 | 1.713 | 13.91027 | 0.9684247 | 0.4993508 | 0.229528 | 0.4996504 | 0.6725172 | 0.8430466 | 0.2152055
3DResyn Bioflex IPA | Soft | Autoclave | 1 | 1 | 1.813 | 14.74319 | 1.027799 | 0.5292692 | 0.2436005 | 0.5295688 | 0.7137496 | 0.893527 | 0.2283999
3DResyn Bioflex IPA | Soft | Autoclave | 1 | 1 | 1.913 | 15.57571 | 1.085925 | 0.5591692 | 0.257377 | 0.5594725 | 0.7541147 | 0.9439827 | 0.2413167
3DResyn Bioflex IPA | Soft | Autoclave | 1 | 1 | 2.013 | 16.40869 | 1.136821 | 0.5890912 | 0.2694398 | 0.5893926 | 0.7894587 | 0.9944661 | 0.2526268
3DResyn Bioflex IPA | Soft | Autoclave | 1 | 1 | 2.113 | 17.24187 | 1.186507 | 0.6190187 | 0.2812160625 | 0.6193201 | 0.823963 | 1.044962 | 0.2636682
3DResyn Bioflex IPA | Soft | Autoclave | 1 | 1 | 2.213 | 18.07485 | 1.246074 | 0.6489407 | 0.2953342 | 0.6492403 | 0.8653292 | 1.095445 | 0.2769054
3DResyn Bioflex IPA | Soft | Autoclave | 1 | 1 | 2.313 | 18.90798 | 1.284858 | 0.6788663 | 0.3045264 | 0.6791659 | 0.8922624 | 1.145938 | 0.285524
3DResyn Bioflex IPA | Soft | Autoclave | 1 | 1 | 2.413 | 19.74096 | 1.330239 | 0.7087883 | 0.3152823125 | 0.7090861 | 0.9237772 | 1.196422 | 0.2956087
3DResyn Bioflex IPA | Soft | Autoclave | 1 | 1 | 2.513 | 20.57398 | 1.376311 | 0.7387103 | 0.3262018125 | 0.7390081 | 0.9557713 | 1.246908 | 0.3058468
3DResyn Bioflex IPA | Soft | Autoclave | 1 | 1 | 2.613 | 21.40656 | 1.438519 | 0.7686122 | 0.3409458 | 0.7689136 | 0.9989713 | 1.297367 | 0.3196708
3DResyn Bioflex IPA | Soft | Autoclave | 1 | 1 | 2.713 | 22.24009 | 1.481934 | 0.7985542 | 0.3512358 | 0.7988539 | 1.029121 | 1.347884 | 0.3293187
3DResyn Bioflex IPA | Soft | Autoclave | 1 | 1 | 2.813 | 23.07302 | 1.539261 | 0.8284708 | 0.3648229 | 0.8287723 | 1.068931 | 1.398365 | 0.3420579
3DResyn Bioflex IPA | Soft | Autoclave | 1 | 1 | 2.913 | 23.90635 | -0.07459111 | 0.8584056 | -0.01767896875 | 0.8587052 | -0.05179938 | 1.44887 | -0.0165758
3DResyn Bioflex IPA | Soft | Autoclave | 1 | 1 | 3.013 | 24.73872 | -0.05400039 | 0.8883038 | -0.01279873 | 0.8886034 | -0.03750027 | 1.499316 | -0.01200009
3DResyn Bioflex IPA | Soft | Autoclave | 1 | 1 | 3.113 | 25.57175 | -0.07778219 | 0.918224 | -0.01843529 | 0.9185254 | -0.05401541 | 1.549803 | -0.01728493
3DResyn Bioflex IPA | Soft | Autoclave | 1 | 1 | 3.213 | 26.40533 | -0.05649735 | 0.9481661 | -0.01339054 | 0.9484675 | -0.03923427 | 1.600323 | -0.01255497
3DResyn Bioflex IPA | Soft | Autoclave | 1 | 1 | 3.313 | 27.23801 | -0.07275283 | 0.9780752 | -0.01724328 | 0.9783767 | -0.0505228 | 1.650788 | -0.01616729
3DResyn Bioflex IPA | Soft | EtOH | 3 | 2 | 0.114 | 0.567932148 | 0.045950286 | 0.022315497 | 0.010706031 | 0.0226358 | 0.03104749 | 0.03442013 | 0.01021117
3DResyn Bioflex IPA | Soft | EtOH | 3 | 2 | 0.214000002 | 1.404062961 | 0.14617312 | 0.055632651 | 0.034057109 | 0.05596106 | 0.09876562 | 0.08509472 | 0.03248292
3DResyn Bioflex IPA | Soft | EtOH | 3 | 2 | 0.31400001 | 2.238464309 | 0.228950635 | 0.088884927 | 0.053343578 | 0.08921739 | 0.154696375 | 0.1356645 | 0.05087792
3DResyn Bioflex IPA | Soft | EtOH | 3 | 2 | 0.414000005 | 3.072001273 | 0.304171413 | 0.122106798 | 0.070869391 | 0.1224393 | 0.205521225 | 0.1861819 | 0.06759365
3DResyn Bioflex IPA | Soft | EtOH | 3 | 2 | 0.513999999 | 3.905538004 | 0.368592083 | 0.155328676 | 0.085878867 | 0.1556611 | 0.2490487 | 0.2366993 | 0.08190935
3DResyn Bioflex IPA | Soft | EtOH | 3 | 2 | 0.614000022 | 4.738769494 | 0.431510925 | 0.188542455 | 0.10053843 | 0.1888708 | 0.2915614 | 0.2871982 | 0.09589132
3DResyn Bioflex IPA | Soft | EtOH | 3 | 2 | 0.713999987 | 5.571594462 | 0.499681383 | 0.221735939 | 0.11642157 | 0.2220643 | 0.3376226 | 0.3376724 | 0.1110403
3DResyn Bioflex IPA | Soft | EtOH | 3 | 2 | 0.81400001 | 6.404418964 | 0.560004652 | 0.25492537 | 0.130476383 | 0.2552578 | 0.3783815 | 0.3881466 | 0.1244455
3DResyn Bioflex IPA | Soft | EtOH | 3 | 2 | 0.913999975 | 7.237447426 | 0.620562375 | 0.288126975 | 0.144585828 | 0.2884594 | 0.4192989 | 0.4386332 | 0.13790275
3DResyn Bioflex IPA | Soft | EtOH | 3 | 2 | 1.014000058 | 8.070628159 | 0.67610985 | 0.32133466 | 0.157527922 | 0.3216671 | 0.456831 | 0.489129 | 0.1502466
3DResyn Bioflex IPA | Soft | EtOH | 3 | 2 | 1.113999963 | 8.904114366 | 0.732414007 | 0.354554504 | 0.170646328 | 0.354887 | 0.4948743 | 0.5396433 | 0.1627587
3DResyn Bioflex IPA | Soft | EtOH | 3 | 2 | 1.213999987 | 9.736684151 | 0.792889774 | 0.387735844 | 0.184736672 | 0.3880703 | 0.5357363 | 0.5901021 | 0.1761977
3DResyn Bioflex IPA | Soft | EtOH | 3 | 2 | 1.31400001 | 10.56950912 | 0.845066726 | 0.420933366 | 0.196893453 | 0.4212638 | 0.570991 | 0.6405763 | 0.1877926
3DResyn Bioflex IPA | Soft | EtOH | 3 | 2 | 1.414000034 | 11.40279137 | 0.896093786 | 0.454143107 | 0.208782328 | 0.4544755 | 0.6054688 | 0.6910783 | 0.199132
3DResyn Bioflex IPA | Soft | EtOH | 3 | 2 | 1.514000058 | 12.23541331 | 0.950071275 | 0.487330526 | 0.221358641 | 0.487661 | 0.6419401 | 0.7415402 | 0.21112695
3DResyn Bioflex IPA | Soft | EtOH | 3 | 2 | 1.613999963 | 13.06854282 | 1.000911713 | 0.520534098 | 0.233204031 | 0.5208666 | 0.6762917 | 0.7920329 | 0.2224248
3DResyn Bioflex IPA | Soft | EtOH | 3 | 2 | 1.713999987 | 13.90136778 | 1.053908229 | 0.55373168 | 0.245551781 | 0.5540601 | 0.7121002 | 0.8425071 | 0.2342018
3DResyn Bioflex IPA | Soft | EtOH | 3 | 2 | 1.81400001 | 14.73454852 | 1.107225299 | 0.586935282 | 0.257974203 | 0.5872678 | 0.7481252 | 0.8930029 | 0.2460501
3DResyn Bioflex IPA | Soft | EtOH | 3 | 2 | 1.914000034 | 15.5679835 | 1.156095982 | 0.620153129 | 0.269360656 | 0.6204856 | 0.7811459 | 0.9435142 | 0.2569102
3DResyn Bioflex IPA | Soft | EtOH | 3 | 2 | 2.013999939 | 16.40090905 | 1.213521481 | 0.653350651 | 0.282740313 | 0.6536831 | 0.8199469 | 0.9939945 | 0.2696714
3DResyn Bioflex IPA | Soft | EtOH | 3 | 2 | 2.114000082 | 17.23327674 | 1.26549542 | 0.686523855 | 0.294849813 | 0.6868584 | 0.8550645 | 1.044441 | 0.2812212
3DResyn Bioflex IPA | Soft | EtOH | 3 | 2 | 2.213999987 | 18.06630567 | 1.321966052 | 0.719729602 | 0.308007 | 0.72006 | 0.8932203 | 1.094928 | 0.2937702
3DResyn Bioflex IPA | Soft | EtOH | 3 | 2 | 2.313999891 | 18.89897697 | 1.379464388 | 0.752916932 | 0.321403625 | 0.7532474 | 0.9320705 | 1.145393 | 0.3065476
3DResyn Bioflex IPA | Soft | EtOH | 3 | 2 | 2.414000034 | 19.73225921 | 1.437991858 | 0.786126673 | 0.335040031 | 0.7864591 | 0.9716161 | 1.195894 | 0.3195537
3DResyn Bioflex IPA | Soft | EtOH | 3 | 2 | 2.513999939 | 20.56554146 | 1.496916056 | 0.819338381 | 0.348768875 | 0.8196708 | 1.01143 | 1.246396 | 0.332648
3DResyn Bioflex IPA | Soft | EtOH | 3 | 2 | 2.614000082 | 21.3985201 | 1.552518129 | 0.852540016 | 0.361723688 | 0.8528705 | 1.048999 | 1.29688 | 0.345004
3DResyn Bioflex IPA | Soft | EtOH | 3 | 2 | 2.713999987 | 22.23149687 | 1.616348028 | 0.885739565 | 0.376595531 | 0.88607 | 1.092127 | 1.347363 | 0.3591885
3DResyn Bioflex IPA | Soft | EtOH | 3 | 2 | 2.813999891 | 23.06422032 | 1.677217126 | 0.918926954 | 0.390777531 | 0.9192595 | 1.133255 | 1.397832 | 0.3727149
3DResyn Bioflex IPA | Soft | EtOH | 3 | 2 | 2.914000034 | 23.89734983 | 1.72649169 | 0.952134669 | 0.402258094 | 0.9524651 | 1.166548 | 1.448324 | 0.38366482
3DResyn Bioflex IPA | Soft | EtOH | 3 | 2 | 3.013999939 | 24.73047934 | 1.774370074 | 0.98533833 | 0.413413344 | 0.9856708 | 1.198899 | 1.498817 | 0.3943045
3DResyn Bioflex IPA | Soft | EtOH | 3 | 2 | 3.114000082 | 25.56396462 | 1.827566624 | 1.018558145 | 0.425807688 | 1.018891 | 1.234842 | 1.549331 | 0.4061259
3DResyn Bioflex IPA | Soft | EtOH | 3 | 2 | 3.213999987 | 26.39628202 | 1.893485665 | 1.051729321 | 0.441166281 | 1.052064 | 1.279382 | 1.599775 | 0.4207746
3DResyn Bioflex IPA | Soft | EtOH | 3 | 2 | 3.313999891 | 27.229717 | 1.951945782 | 1.084949255 | 0.454787 | 1.085282 | 1.318882 | 1.650286 | 0.4337657
3DResyn Bioflex IPA | Soft | EtOH | 3 | 2 | 3.414000034 | 28.06299925 | 2.014712572 | 1.11816299 | 0.469411125 | 1.118493 | 1.361292 | 1.700788 | 0.4477139
3DResyn Bioflex IPA | Soft | EtOH | 3 | 2 | 3.513999939 | 28.89587544 | 2.079029322 | 1.151356459 | 0.484396406 | 1.151689 | 1.40475 | 1.751265 | 0.462006516
3DResyn Bioflex IPA | Soft | EtOH | 3 | 2 | 3.614000082 | 29.72854674 | 2.142326593 | 1.184547901 | 0.499144125 | 1.184876 | 1.447518 | 1.80173 | 0.4760726
3DResyn Bioflex IPA | Soft | EtOH | 3 | 2 | 3.713999987 | 30.56111746 | 2.206968546 | 1.217731237 | 0.514205156 | 1.21806 | 1.491195 | 1.852189 | 0.4904375
3DResyn Bioflex IPA | Soft | EtOH | 3 | 2 | 3.813999891 | 31.39434755 | 2.275981188 | 1.250939012 | 0.5302845 | 1.251269 | 1.537825 | 1.902688 | 0.5057736
3DResyn Bioflex IPA | Soft | EtOH | 3 | 2 | 3.914000034 | 32.22768381 | 2.342931986 | 1.284152746 | 0.5458835 | 1.284483 | 1.583062 | 1.953193 | 0.5206516
3DResyn Bioflex IPA | Soft | EtOH | 3 | 2 | 4.013999939 | 33.06086361 | 2.416211128 | 1.317360401 | 0.562956938 | 1.317691 | 1.632575 | 2.003689 | 0.5369358
3DResyn Bioflex IPA | Soft | EtOH | 3 | 2 | 4.113999844 | 33.89368951 | 2.483710766 | 1.350551844 | 0.57868375 | 1.350884 | 1.67818295 | 2.054163 | 0.5519357
3DResyn Bioflex IPA | Soft | EtOH | 3 | 2 | 4.214000225 | 34.72656384 | 2.562357664 | 1.383747458 | 0.597007813 | 1.38408 | 1.731323 | 2.10464 | 0.5694128
3DResyn Bioflex IPA | Soft | EtOH | 3 | 2 | 4.31400013 | 35.55949032 | 2.640193462 | 1.416944981 | 0.615142938 | 1.417277 | 1.783915 | 2.155121 | 0.5867097
3DResyn Bioflex IPA | Soft | EtOH | 3 | 2 | 4.414000034 | 36.39226407 | 2.716632128 | 1.450136423 | 0.6329525 | 1.450469 | 1.835562 | 2.205592 | 0.603696
3DResyn Bioflex IPA | Soft | EtOH | 3 | 2 | 4.513999939 | 37.22539544 | 2.795526266 | 1.483342052 | 0.651334188 | 1.483675 | 1.888869 | 2.256085 | 0.6212281
3DResyn Bioflex IPA | Soft | EtOH | 3 | 2 | 4.613999844 | 38.05826977 | 2.875790596 | 1.516539574 | 0.670035063 | 1.51687 | 1.943102 | 2.306562 | 0.6390646
3DResyn Bioflex IPA | Soft | EtOH | 3 | 2 | 4.714000225 | 38.89150172 | 2.959288359 | 1.549747348 | 0.689489375 | 1.55008 | 1.999519 | 2.357061 | 0.6576196
3DResyn Bioflex IPA | Soft | EtOH | 3 | 2 | 4.81400013 | 39.7243239 | 3.047738075 | 1.582940698 | 0.710097438 | 1.583273 | 2.059282 | 2.407535 | 0.6772751
3DResyn Bioflex IPA | Soft | EtOH | 3 | 2 | 4.914000034 | 40.55770859 | 3.132777929 | 1.616156578 | 0.729911 | 1.616489 | 2.116742 | 2.458043 | 0.6961729
3DResyn Bioflex IPA | Soft | EtOH | 3 | 2 | 5.013999939 | 41.39094055 | -0.214571849 | 1.64936626 | -0.049993441 | 1.649699 | -0.144981 | 2.508542 | -0.04768263
3DResyn Bioflex IPA | Soft | EtOH | 3 | 2 | 5.113999844 | 42.22376645 | 0.048815012 | 1.682559848 | 0.011373488 | 1.682892 | 0.03298312 | 2.559016 | 0.01084778
3DResyn Bioflex IPA | Soft | EtOH | 3 | 2 | 5.214000225 | 43.05638745 | 0.041978307 | 1.715743065 | 0.009780594 | 1.716078 | 0.02836372 | 2.609478 | 0.009328513
3DResyn Bioflex IPA | Soft | EtOH | 3 | 2 | 5.31400013 | 43.88890788 | 0.04275775 | 1.748928428 | 0.009962197 | 1.749259 | 0.02889037 | 2.659934 | 0.009501722
3DResyn Bioflex IPA | Soft | EtOH | 3 | 2 | 5.414000034 | 44.72254589 | 0.041969735 | 1.782154322 | 0.009778597 | 1.782485 | 0.02835793 | 2.710457 | 0.009326608
3DResyn Bioflex IPA | Soft | EtOH | 3 | 2 | 5.513999939 | 45.55557296 | 0.054273196 | 1.81535399 | 0.012645199 | 1.815686 | 0.03667108 | 2.760944 | 0.01206071
3DResyn Bioflex IPA | Soft | EtOH | 3 | 2 | 5.613999844 | 46.3889055 | 0.049742807 | 1.848567724 | 0.011589656 | 1.8489 | 0.03361 | 2.811449 | 0.01105396
3DResyn Bioflex IPA | Soft | EtOH | 3 | 2 | 5.697000027 | 47.07972333 | 0.048525438 | 1.876103401 | 0.01130602 | 1.876434 | 0.03278746 | 2.853317 | 0.01078343
3DResyn Bioflex IPA | Soft | EtOH | 2 | 1 | 0.112999998 | 0.576833088 | 0.043954387 | 0.021736633 | 0.010907879 | 0.02204177 | 0.03185101 | 0.03495958 | 0.009767642
3DResyn Bioflex IPA | Soft | EtOH | 2 | 1 | 0.213 | 1.41296396 | 0.14110595 | 0.053676888 | 0.035017359 | 0.05399174 | 0.1022507 | 0.08563418 | 0.03135688
3DResyn Bioflex IPA | Soft | EtOH | 2 | 1 | 0.312999994 | 2.247263677 | 0.221594572 | 0.08555495 | 0.054991703 | 0.08587175 | 0.1605758 | 0.1361978 | 0.04924324
3DResyn Bioflex IPA | Soft | EtOH | 2 | 1 | 0.412999988 | 3.080851398 | 0.294531822 | 0.117405802 | 0.07309207 | 0.1177245 | 0.2134289 | 0.1867183 | 0.065451516
3DResyn Bioflex IPA | Soft | EtOH | 2 | 1 | 0.513000011 | 3.913727123 | 0.367291391 | 0.149231389 | 0.091148352 | 0.1495501 | 0.2661532 | 0.2371956 | 0.08162031
3DResyn Bioflex IPA | Soft | EtOH | 2 | 1 | 0.612999976 | 4.746704362 | 0.432837248 | 0.181058913 | 0.107414445 | 0.1813796 | 0.3136502 | 0.2876791 | 0.09618606
3DResyn Bioflex IPA | Soft | EtOH | 2 | 1 | 0.713 | 5.579681601 | 0.488886237 | 0.212890342 | 0.121323766 | 0.2132091 | 0.3542654 | 0.3381625 | 0.108641386
3DResyn Bioflex IPA | Soft | EtOH | 2 | 1 | 0.813000023 | 6.412963849 | 0.546921492 | 0.244729519 | 0.135726 | 0.2450502 | 0.3963199 | 0.3886645 | 0.1215381
3DResyn Bioflex IPA | Soft | EtOH | 2 | 1 | 0.912999988 | 7.246297318 | 0.600720286 | 0.276574552 | 0.149076906 | 0.2768933 | 0.4353046 | 0.4391695 | 0.1334934
3DResyn Bioflex IPA | Soft | EtOH | 2 | 1 | 1.013000011 | 8.07886757 | 0.659789443 | 0.308390409 | 0.163735719 | 0.3087072 | 0.4781083 | 0.4896283 | 0.1466199
3DResyn Bioflex IPA | Soft | EtOH | 2 | 1 | 1.113000035 | 8.911591023 | 0.714151442 | 0.340208232 | 0.177226391 | 0.340527 | 0.517501 | 0.5400964 | 0.1587003
3DResyn Bioflex IPA | Soft | EtOH | 2 | 1 | 1.213000059 | 9.744822048 | 0.768001139 | 0.372049361 | 0.190589922 | 0.3723661 | 0.5565226 | 0.5905953 | 0.1706669
3DResyn Bioflex IPA | Soft | EtOH | 2 | 1 | 1.312999964 | 10.57749428 | 0.83535409 | 0.403867155 | 0.207304469 | 0.404184 | 0.6053291 | 0.6410603 | 0.1856342
3DResyn Bioflex IPA | Soft | EtOH | 2 | 1 | 1.412999988 | 11.41062472 | 0.878432751 | 0.435702473 | 0.217995031 | 0.4360193 | 0.6365455 | 0.691553 | 0.195207278
3DResyn Bioflex IPA | Soft | EtOH | 2 | 1 | 1.513000011 | 12.24370394 | 0.928410649 | 0.467533886 | 0.230397719 | 0.4678527 | 0.6727613 | 0.7420427 | 0.2063135
3DResyn Bioflex IPA | Soft | EtOH | 2 | 1 | 1.613000035 | 13.07678223 | 0.98222214 | 0.499367267 | 0.243751766 | 0.499686 | 0.7117552 | 0.7925323 | 0.2182716
3DResyn Bioflex IPA | Soft | EtOH | 2 | 1 | 1.713000059 | 13.91006541 | 1.031777024 | 0.531208396 | 0.256049484 | 0.5315271 | 0.7476645 | 0.8430343 | 0.2292838
3DResyn Bioflex IPA | Soft | EtOH | 2 | 1 | 1.812999964 | 14.74314369 | 1.086203575 | 0.56303978 | 0.269556188 | 0.5633605 | 0.787104 | 0.89352386 | 0.2413786
3DResyn Bioflex IPA | Soft | EtOH | 2 | 1 | 1.912999988 | 15.57607017 | 1.14158833 | 0.594867349 | 0.283300656 | 0.595188 | 0.8272379 | 0.9440043 | 0.2536863
3DResyn Bioflex IPA | Soft | EtOH | 2 | 1 | 2.013000011 | 16.40818268 | 1.201056242 | 0.626665711 | 0.298058438 | 0.6269844 | 0.8703306 | 0.9944353 | 0.2669014
3DResyn Bioflex IPA | Soft | EtOH | 2 | 1 | 2.112999916 | 17.24156737 | 1.255616665 | 0.658510745 | 0.311598344 | 0.6588295 | 0.9098671 | 1.044943 | 0.2790259
3DResyn Bioflex IPA | Soft | EtOH | 2 | 1 | 2.213000059 | 18.07454415 | 1.313820124 | 0.690340221 | 0.326042313 | 0.6906589 | 0.9520436 | 1.095427 | 0.29196
3DResyn Bioflex IPA | Soft | EtOH | 2 | 1 | 2.312999964 | 18.90772581 | 1.368405581 | 0.722179413 | 0.339588438 | 0.7224962 | 0.9915982 | 1.145923 | 0.3040901
3DResyn Bioflex IPA | Soft | EtOH | 2 | 1 | 2.413000107 | 19.74080503 | 1.429804564 | 0.754008889 | 0.354825438 | 0.7543296 | 1.03609 | 1.196412 | 0.3177343
3DResyn Bioflex IPA | Soft | EtOH | 2 | 1 | 2.513000011 | 20.57398483 | 1.491486311 | 0.785846174 | 0.370132594 | 0.7861668 | 1.080787 | 1.246908 | 0.3314414
3DResyn Bioflex IPA | Soft | EtOH | 2 | 1 | 2.612999916 | 21.40675858 | 1.547549248 | 0.817669749 | 0.384045375 | 0.8179885 | 1.121412 | 1.297379 | 0.3438998
3DResyn Bioflex IPA | Soft | EtOH | 2 | 1 | 2.713000059 | 22.23943174 | 1.606929064 | 0.849487543 | 0.398781281 | 0.8498063 | 1.164441 | 1.347844 | 0.3570953
3DResyn Bioflex IPA | Soft | EtOH | 2 | 1 | 2.812999964 | 23.07306975 | 1.644630909 | 0.881342351 | 0.4081375 | 0.8816611 | 1.191762 | 1.398368 | 0.3654735
3DResyn Bioflex IPA | Soft | EtOH | 2 | 1 | 2.913000107 | 23.90589379 | 1.702061057 | 0.913162112 | 0.422389594 | 0.9134847 | 1.233378 | 1.448842 | 0.3782358
3DResyn Bioflex IPA | Soft | EtOH | 2 | 1 | 3.013000011 | 24.73902516 | 1.766675234 | 0.944999337 | 0.438424469 | 0.94532 | 1.280199 | 1.499335 | 0.3925945
3DResyn Bioflex IPA | Soft | EtOH | 2 | 1 | 3.112999916 | 25.57169646 | 1.821385145 | 0.976817071 | 0.452001469 | 0.9771378 | 1.319844 | 1.5498 | 0.4047523
3DResyn Bioflex IPA | Soft | EtOH | 2 | 1 | 3.213000059 | 26.40503086 | 1.882341623 | 1.008662105 | 0.467128656 | 1.008981 | 1.364016 | 1.600305 | 0.4182981
3DResyn Bioflex IPA | Soft | EtOH | 2 | 1 | 3.312999964 | 27.23790519 | 1.947241664 | 1.040487766 | 0.483234469 | 1.040806 | 1.411045 | 1.650782 | 0.4327204
3DResyn Bioflex IPA | Soft | EtOH | 2 | 1 | 3.413000107 | 28.07062864 | 2.012298822 | 1.072307467 | 0.499379313 | 1.072626 | 1.458188 | 1.70125 | 0.447177516
3DResyn Bioflex IPA | Soft | EtOH | 2 | 1 | 3.513000011 | 28.90375815 | 2.078808546 | 1.104144692 | 0.515884594 | 1.104462 | 1.506383 | 1.751743 | 0.4619575
3DResyn Bioflex IPA | Soft | EtOH | 2 | 1 | 3.612999916 | 29.73648161 | 2.142002344 | 1.135962605 | 0.531567 | 1.136281 | 1.552176 | 1.802211 | 0.4760005
3DResyn Bioflex IPA | Soft | EtOH | 2 | 1 | 3.713000059 | 30.56940809 | 2.191627264 | 1.167790055 | 0.543882063 | 1.168109 | 1.588136 | 1.852691 | 0.4870283
3DResyn Bioflex IPA | Soft | EtOH | 2 | 1 | 3.812999964 | 31.4030461 | 2.223144293 | 1.199644804 | 0.551703438 | 1.199964 | 1.610974 | 1.903215 | 0.4940321
3DResyn Bioflex IPA | Soft | EtOH | 2 | 1 | 3.913000107 | 32.235872 | -0.071024172 | 1.231468558 | -0.017625613 | 1.231787 | -0.05146679 | 1.953689 | -0.01578315
3DResyn Bioflex IPA | Soft | EtOH | 2 | 1 | 4.013000011 | 33.0690518 | -0.075744547 | 1.263305783 | -0.018797039 | 1.263624 | -0.05488735 | 2.004185 | -0.01683212
3DResyn Bioflex IPA | Soft | EtOH | 2 | 1 | 4.112999916 | 33.90172496 | -0.07511913 | 1.295123577 | -0.018641834 | 1.295442 | -0.05443415 | 2.05465 | -0.01669314
3DResyn Bioflex IPA | Soft | EtOH | 2 | 1 | 4.212999821 | 34.73469988 | -0.073441863 | 1.326951146 | -0.018225596 | 1.327272 | -0.05321874 | 2.105133 | -0.016320414
3DResyn Bioflex IPA | Soft | EtOH | 2 | 1 | 4.313000202 | 35.56767851 | -0.080672361 | 1.358784437 | -0.020019943 | 1.359101 | -0.05845823 | 2.155617 | -0.01792719
3DResyn Bioflex IPA | Soft | EtOH | 2 | 1 | 4.413000107 | 36.40075773 | -0.07183513 | 1.390617847 | -0.017826863 | 1.390935 | -0.05205444 | 2.206107 | -0.01596336
3DResyn Bioflex IPA | Soft | EtOH | 2 | 1 | 4.513000011 | 37.23368421 | -0.076242134 | 1.42244339 | -0.018920521 | 1.422762 | -0.05524792 | 2.256587 | -0.0169427
3DResyn Bioflex IPA | Soft | EtOH | 2 | 1 | 4.612999916 | 38.06712106 | -0.07273984 | 1.454290271 | -0.018051379 | 1.454609 | -0.05271003 | 2.307098 | -0.01616441
3DResyn Bioflex IPA | Soft | EtOH | 2 | 1 | 4.712999821 | 38.90024871 | -0.085056029 | 1.486125588 | -0.021107809 | 1.486444 | -0.0616348 | 2.357591 | -0.01890134
3DResyn Bioflex IPA | Soft | EtOH | 2 | 1 | 4.813000202 | 39.73297402 | -0.075229958 | 1.517947316 | -0.018669336 | 1.518264 | -0.05451446 | 2.408059 | -0.01671777
3DResyn Bioflex IPA | Soft | EtOH | 2 | 1 | 4.913000107 | 40.5657962 | -0.0775593 | 1.549769044 | -0.019247395 | 1.550088 | -0.05620239 | 2.458533 | -0.0172354
3DResyn Bioflex IPA | Soft | EtOH | 2 | 1 | 5.013000011 | 41.39856994 | -0.062309369 | 1.581592679 | -0.015462917 | 1.581909 | -0.04515172 | 2.509004 | -0.01384653
3DResyn Bioflex IPA | Soft | EtOH | 2 | 1 | 5.112999916 | 42.23160073 | -0.075675659 | 1.613422036 | -0.018779943 | 1.613741 | -0.05483743 | 2.559491 | -0.01681681
3DResyn Bioflex IPA | Soft | EtOH | 2 | 1 | 5.212999821 | 43.06482896 | -0.069802798 | 1.645265222 | -0.017322514 | 1.64558 | -0.05058174 | 2.60999 | -0.01551173
3DResyn Bioflex IPA | Soft | EtOH | 2 | 1 | 5.313000202 | 43.89775544 | -0.068212286 | 1.677088857 | -0.016927805 | 1.677408 | -0.04942919 | 2.66047 | -0.01515829
3DResyn Bioflex IPA | Soft | EtOH | 2 | 1 | 5.413000107 | 44.7309874 | -0.063232519 | 1.708930016 | -0.015692009 | 1.709247 | -0.04582067 | 2.710969 | -0.01405167
3DResyn Bioflex IPA | Soft | EtOH | 2 | 1 | 5.513000011 | 45.56345567 | -0.056058459 | 1.740742087 | -0.013911668 | 1.741057 | -0.04062207 | 2.761422 | -0.01245744
3DResyn Bioflex IPA | Soft | EtOH | 2 | 1 | 5.612999916 | 46.39668763 | -0.055660181 | 1.772577286 | -0.01381283 | 1.772896 | -0.04033346 | 2.81192 | -0.01236893
3DResyn Bioflex IPA | Soft | EtOH | 2 | 1 | 5.691999912 | 47.05449566 | -0.056586932 | 1.797713161 | -0.014042816 | 1.798032 | -0.04100502 | 2.851788 | -0.01257487
3DResyn Bioflex IPA | Soft | Autoclave | 3 | 2 | 0.112000003 | 0.568186457 | 0.025263922 | 0.020415489 | 0.005709361 | 0.0207065 | 0.01684261 | 0.03443554 | 0.005614205
3DResyn Bioflex IPA | Soft | Autoclave | 3 | 2 | 0.211999997 | 1.404520706 | 0.125367746 | 0.050890435 | 0.028331693 | 0.05118516 | 0.0835785 | 0.08512247 | 0.0278595
3DResyn Bioflex IPA | Soft | Autoclave | 3 | 2 | 0.312000006 | 2.239023801 | 0.200253993 | 0.081296802 | 0.045255141 | 0.08159708 | 0.133502662 | 0.1356984 | 0.04450089
3DResyn Bioflex IPA | Soft | Autoclave | 3 | 2 | 0.412 | 3.072713269 | 0.260718226 | 0.11167907 | 0.058919375 | 0.1119793 | 0.1738122 | 0.186225 | 0.05793738
3DResyn Bioflex IPA | Soft | Autoclave | 3 | 2 | 0.512000024 | 3.905487247 | 0.314424574 | 0.142026111 | 0.071056398 | 0.1423283 | 0.2096164 | 0.2366962 | 0.06987213
3DResyn Bioflex IPA | Soft | Autoclave | 3 | 2 | 0.611999989 | 4.738515243 | 0.378524333 | 0.172384277 | 0.085542219 | 0.1726864 | 0.2523496 | 0.287182742 | 0.08411652
3DResyn Bioflex IPA | Soft | Autoclave | 3 | 2 | 0.712000012 | 5.571441725 | 0.44840464 | 0.202738747 | 0.101334383 | 0.2030409 | 0.2989364 | 0.3376631 | 0.09964548
3DResyn Bioflex IPA | Soft | Autoclave | 3 | 2 | 0.811999977 | 6.404825952 | 0.513533413 | 0.233111739 | 0.11605275 | 0.233412 | 0.3423556 | 0.3881713 | 0.1141185
3DResyn Bioflex IPA | Soft | Autoclave | 3 | 2 | 0.912 | 7.237752434 | 0.578451216 | 0.263464361 | 0.130723438 | 0.2637665 | 0.385634144 | 0.4386517 | 0.1285447
3DResyn Bioflex IPA | Soft | Autoclave | 3 | 2 | 1.011999965 | 8.070373908 | 0.641571879 | 0.293807685 | 0.144988 | 0.2941098 | 0.427714586 | 0.4891136 | 0.1425715
3DResyn Bioflex IPA | Soft | Autoclave | 3 | 2 | 1.111999989 | 8.903503418 | 0.690662026 | 0.324167728 | 0.156081813 | 0.3244717 | 0.4604414 | 0.5396063 | 0.1534805
3DResyn Bioflex IPA | Soft | Autoclave | 3 | 2 | 1.212000012 | 9.736684151 | 0.749273539 | 0.354533285 | 0.169327359 | 0.3548354 | 0.4995157 | 0.5901021 | 0.1665052
3DResyn Bioflex IPA | Soft | Autoclave | 3 | 2 | 1.312000036 | 10.56950912 | 0.801944375 | 0.384882182 | 0.181230375 | 0.3851862 | 0.5346296 | 0.6405763 | 0.1782099
3DResyn Bioflex IPA | Soft | Autoclave | 3 | 2 | 1.411999941 | 11.40228286 | 0.862881362 | 0.415232956 | 0.195001438 | 0.4155351 | 0.5752542 | 0.6910474 | 0.1917514
3DResyn Bioflex IPA | Soft | Autoclave | 3 | 2 | 1.511999965 | 12.23505661 | 0.910700262 | 0.445583731 | 0.205807969 | 0.445884 | 0.607133508 | 0.7415186 | 0.202377836
3DResyn Bioflex IPA | Soft | Autoclave | 3 | 2 | 1.611999989 | 13.06813583 | 0.9752267 | 0.475941867 | 0.220390219 | 0.476244 | 0.6501511 | 0.7920082 | 0.216717
3DResyn Bioflex IPA | Soft | Autoclave | 3 | 2 | 1.712000012 | 13.90167233 | 1.029408216 | 0.506318569 | 0.232634625 | 0.5066207 | 0.686272144 | 0.8425256 | 0.2287574
3DResyn Bioflex IPA | Soft | Autoclave | 3 | 2 | 1.812000036 | 14.73465003 | 1.084044695 | 0.536673009 | 0.244981859 | 0.536977 | 0.7226965 | 0.8930091 | 0.2408988
3DResyn Bioflex IPA | Soft | Autoclave | 3 | 2 | 1.911999941 | 15.56788199 | 1.139743328 | 0.567038655 | 0.257569109 | 0.5673426 | 0.7598289 | 0.943508 | 0.2532763
3DResyn Bioflex IPA | Soft | Autoclave | 3 | 2 | 2.012000084 | 16.40040055 | 1.193560958 | 0.597382009 | 0.269731281 | 0.5976822 | 0.7957073 | 0.9939637 | 0.2652358
3DResyn Bioflex IPA | Soft | Autoclave | 3 | 2 | 2.111999989 | 17.23332703 | 1.253153443 | 0.627734542 | 0.283198531 | 0.6280367 | 0.8354356 | 1.044444 | 0.2784785
3DResyn Bioflex IPA | Soft | Autoclave | 3 | 2 | 2.211999893 | 18.0664584 | 1.317324281 | 0.658096492 | 0.297700406 | 0.6583986 | 0.8782162 | 1.094937 | 0.2927387
3DResyn Bioflex IPA | Soft | Autoclave | 3 | 2 | 2.312000036 | 18.89938489 | 1.365324259 | 0.68845278 | 0.308547844 | 0.6887531 | 0.9102162 | 1.145417 | 0.3034054
3DResyn Bioflex IPA | Soft | Autoclave | 3 | 2 | 2.411999941 | 19.73276772 | -0.009348786 | 0.718820214 | -0.00211272 | 0.7191242 | -0.006232524 | 1.195925 | -0.002077508
3DResyn Bioflex IPA | Soft | Autoclave | 3 | 2 | 2.512000084 | 20.56574635 | -0.03460579 | 0.74917841 | -0.007820518 | 0.7494806 | -0.02307053 | 1.246409 | -0.007690176
3DResyn Bioflex IPA | Soft | Autoclave | 3 | 2 | 2.611999989 | 21.39816433 | -0.023111466 | 0.779514372 | -0.00522293 | 0.7798165 | -0.015407644 | 1.296858 | -0.005135881
3DResyn Bioflex IPA | Soft | Autoclave | 3 | 2 | 2.711999893 | 22.23139443 | -0.040491194 | 0.809879899 | -0.009150552 | 0.810182 | -0.02699413 | 1.347357 | -0.008998043
3DResyn Bioflex IPA | Soft | Autoclave | 3 | 2 | 2.812000036 | 23.0645258 | -0.039285865 | 0.84024179 | -0.008878161 | 0.8405439 | -0.02619058 | 1.39785 | -0.008730192
3DResyn Bioflex IPA | Soft | Autoclave | 3 | 2 | 2.911999941 | 23.89785834 | -0.034748003 | 0.870607316 | -0.007852656 | 0.8709132 | -0.02316534 | 1.448355 | -0.007721778
3DResyn Bioflex IPA | Soft | Autoclave | 3 | 2 | 3.012000084 | 24.73032661 | -0.033833742 | 0.900946975 | -0.007646043 | 0.901251 | -0.022555828 | 1.498808 | -0.007518609
3DResyn Bioflex IPA | Soft | Autoclave | 3 | 2 | 3.111999989 | 25.56345612 | -0.029800151 | 0.931310713 | -0.006734497 | 0.9316128 | -0.01986677 | 1.5493 | -0.006622256
3DResyn Bioflex IPA | Soft | Autoclave | 3 | 2 | 3.211999893 | 26.39684081 | -0.035048965 | 0.961681843 | -0.00792067 | 0.961984 | -0.02336598 | 1.599809 | -0.007788659
3DResyn Bioflex IPA | Soft | NS | 3 | 1 | 0.114 | 0.584055611 | 0.027730061 | 0.021515008 | 0.006549376 | 0.0218094 | 0.01899319 | 0.03539731 | 0.006162236
3DResyn Bioflex IPA | Soft | NS | 3 | 1 | 0.214000002 | 1.420644112 | 0.133017361 | 0.052746713 | 0.031416477 | 0.0530487 | 0.09110778 | 0.08609964 | 0.02955941
3DResyn Bioflex IPA | Soft | NS | 3 | 1 | 0.31400001 | 2.25530006 | 0.22758612 | 0.083906248 | 0.053752035 | 0.08421583 | 0.1558809 | 0.1366849 | 0.05057469
3DResyn Bioflex IPA | Soft | NS | 3 | 1 | 0.414000005 | 3.088938538 | 0.304542363 | 0.115033492 | 0.071927813 | 0.115345 | 0.2085907 | 0.1872084 | 0.06767608
3DResyn Bioflex IPA | Soft | NS | 3 | 1 | 0.513999999 | 3.922170028 | 0.372534156 | 0.146149337 | 0.087986336 | 0.1464589 | 0.2551604 | 0.2377073 | 0.082785368
3DResyn Bioflex IPA | Soft | NS | 3 | 1 | 0.614000022 | 4.755452741 | 0.435411453 | 0.177265197 | 0.102836906 | 0.1775748 | 0.298227 | 0.2882093 | 0.0967581
3DResyn Bioflex IPA | Soft | NS | 3 | 1 | 0.713999987 | 5.588531494 | 0.499174774 | 0.20837155 | 0.117896734 | 0.208683 | 0.3419005 | 0.3386989 | 0.1109277
3DResyn Bioflex IPA | Soft | NS | 3 | 1 | 0.81400001 | 6.421254482 | 0.562461078 | 0.239468411 | 0.132843906 | 0.239778 | 0.3852473 | 0.3891669 | 0.1249914
3DResyn Bioflex IPA | Soft | NS | 3 | 1 | 0.913999975 | 7.254282944 | 0.632409275 | 0.270569056 | 0.1493645 | 0.2708844 | 0.433157 | 0.4396535 | 0.1405354
3DResyn Bioflex IPA | Soft | NS | 3 | 1 | 1.014000058 | 8.08731094 | 0.692043364 | 0.301675409 | 0.163449078 | 0.3019907 | 0.4740023 | 0.4901401 | 0.1537874
3DResyn Bioflex IPA | Soft | NS | 3 | 1 | 1.113999963 | 8.920135908 | 0.741423965 | 0.332776099 | 0.175111938 | 0.3330895 | 0.5078246 | 0.5406143 | 0.1647609
3DResyn Bioflex IPA | Soft | NS | 3 | 1 | 1.213999987 | 9.752705693 | 0.811881363 | 0.363867253 | 0.191752797 | 0.3641787 | 0.5560831 | 0.5910731 | 0.1804181
3DResyn Bioflex IPA | Soft | NS | 3 | 1 | 1.31400001 | 10.58629341 | 0.879976749 | 0.394996375 | 0.207835797 | 0.395306 | 0.6027238 | 0.64159354 | 0.1955504
3DResyn Bioflex IPA | Soft | NS | 3 | 1 | 1.414000034 | 11.41967811 | 0.944317698 | 0.426117957 | 0.223032047 | 0.4264256 | 0.6467929 | 0.6921017 | 0.2098484
3DResyn Bioflex IPA | Soft | NS | 3 | 1 | 1.514000058 | 12.25280762 | 1.003419876 | 0.457224309 | 0.236991 | 0.4575358 | 0.6872739 | 0.7425944 | 0.2229822
3DResyn Bioflex IPA | Soft | NS | 3 | 1 | 1.613999963 | 13.08547985 | 1.059788823 | 0.488319248 | 0.250304406 | 0.4886288 | 0.7258828 | 0.7930594 | 0.2355086
3DResyn Bioflex IPA | Soft | NS | 3 | 1 | 1.713999987 | 13.9182033 | 1.121673107 | 0.519414186 | 0.264920438 | 0.5197238 | 0.7682693 | 0.8435275 | 0.2492607
3DResyn Bioflex IPA | Soft | NS | 3 | 1 | 1.81400001 | 14.7512313 | 1.178450704 | 0.550520539 | 0.278330344 | 0.5508301 | 0.807158 | 0.894014 | 0.2618779
3DResyn Bioflex IPA | Soft | NS | 3 | 1 | 1.914000034 | 15.58425929 | 1.222516298 | 0.581626892 | 0.288737906 | 0.5819365 | 0.8373399 | 0.9445006 | 0.2716703
3DResyn Bioflex IPA | Soft | NS | 3 | 1 | 2.013999939 | 16.417237 | 1.274252057 | 0.612731397 | 0.300957031 | 0.613041 | 0.8727754 | 0.9949841 | 0.2831671
3DResyn Bioflex IPA | Soft | NS | 3 | 1 | 2.114000082 | 17.25051925 | 1.329864264 | 0.643843412 | 0.314091688 | 0.6441568 | 0.9108659 | 1.045486 | 0.295525392
3DResyn Bioflex IPA | Soft | NS | 3 | 1 | 2.213999987 | 18.08349602 | 1.388321757 | 0.674951673 | 0.327898375 | 0.6752612 | 0.9509053 | 1.095969 | 0.308515946
3DResyn Bioflex IPA | Soft | NS | 3 | 1 | 2.313999891 | 18.91601644 | 1.455375075 | 0.706037164 | 0.34373525 | 0.7063486 | 0.9968322 | 1.146425 | 0.3234167
3DResyn Bioflex IPA | Soft | NS | 3 | 1 | 2.414000034 | 19.74884048 | 1.509765148 | 0.737135887 | 0.356581281 | 0.7374474 | 1.034086 | 1.196899 | 0.3355034
3DResyn Bioflex IPA | Soft | NS | 3 | 1 | 2.513999939 | 20.58222517 | 1.571243167 | 0.768255591 | 0.371101375 | 0.768567 | 1.07619395 | 1.247408 | 0.3491651
3DResyn Bioflex IPA | Soft | NS | 3 | 1 | 2.614000082 | 21.41515166 | 1.628932834 | 0.79935813 | 0.384726688 | 0.7996696 | 1.115707 | 1.297888 | 0.3619851
3DResyn Bioflex IPA | Soft | NS | 3 | 1 | 2.713999987 | 22.24828117 | 1.697180867 | 0.830468297 | 0.40084575 | 0.8307797 | 1.162453 | 1.348381 | 0.3771513
3DResyn Bioflex IPA | Soft | NS | 3 | 1 | 2.813999891 | 23.08131009 | 1.756140471 | 0.861576557 | 0.414771 | 0.8618861 | 1.202836 | 1.398867 | 0.390253438
3DResyn Bioflex IPA | Soft | NS | 3 | 1 | 2.914000034 | 23.91423658 | 1.819798708 | 0.892679095 | 0.429806031 | 0.8929887 | 1.246437 | 1.449348 | 0.4043997
3DResyn Bioflex IPA | Soft | NS | 3 | 1 | 3.013999939 | 24.74731579 | 1.889295816 | 0.923783541 | 0.446220094 | 0.9240969 | 1.294038 | 1.499837 | 0.4198435
3DResyn Bioflex IPA | Soft | NS | 3 | 1 | 3.114000082 | 25.58013983 | 1.95423615 | 0.954884171 | 0.461557906 | 0.9551957 | 1.338518 | 1.550312 | 0.4342747
3DResyn Bioflex IPA | Soft | NS | 3 | 1 | 3.213999987 | 26.4131166 | 2.02086997 | 0.985992491 | 0.477295688 | 0.9863001 | 1.384158 | 1.600795 | 0.4490822
3DResyn Bioflex IPA | Soft | NS | 3 | 1 | 3.313999891 | 27.24609524 | 2.087031841 | 1.01709497 | 0.492922031 | 1.017405 | 1.429474 | 1.651278 | 0.4637849
3DResyn Bioflex IPA | Soft | NS | 3 | 1 | 3.414000034 | 28.07953022 | 2.158014536 | 1.048214674 | 0.509686938 | 1.048526 | 1.478092 | 1.70179 | 0.4795588
3DResyn Bioflex IPA | Soft | NS | 3 | 1 | 3.513999939 | 28.91245671 | 2.235216141 | 1.079317212 | 0.527920688 | 1.079629 | 1.53097 | 1.75227 | 0.496714698
3DResyn Bioflex IPA | Soft | NS | 3 | 1 | 3.614000082 | 29.74533103 | 2.307386637 | 1.110415936 | 0.544966125 | 1.110729 | 1.580402 | 1.802747 | 0.512752586
3DResyn Bioflex IPA | Soft | NS | 3 | 1 | 3.713999987 | 30.57835996 | 2.388730764 | 1.141522288 | 0.56417825 | 1.141836 | 1.636117 | 1.853234 | 0.5308291
3DResyn Bioflex IPA | Soft | NS | 3 | 1 | 3.813999891 | 31.41123429 | 2.464761972 | 1.172624826 | 0.582135563 | 1.172936 | 1.688193 | 1.903711 | 0.5477249
3DResyn Bioflex IPA | Soft | NS | 3 | 1 | 3.914000034 | 32.24416077 | 2.542552948 | 1.203727365 | 0.6005085 | 1.204039 | 1.741475 | 1.954192 | 0.5650118
3DResyn Bioflex IPA | Soft | NS | 3 | 1 | 4.013999939 | 33.07713941 | 2.619605541 | 1.234831929 | 0.618707 | 1.235143 | 1.79425 | 2.004675 | 0.5821346
3DResyn Bioflex IPA | Soft | NS | 3 | 1 | 4.113999844 | 33.91001374 | -0.383467704 | 1.265934467 | -0.090568656 | 1.266244 | -0.2626491 | 2.055152 | -0.08521505
3DResyn Bioflex IPA | Soft | NS | 3 | 1 | 4.214000225 | 34.74319726 | -0.093302429 | 1.297042727 | -0.022036473 | 1.297356 | -0.06390577 | 2.105648 | -0.02073387
3DResyn Bioflex IPA | Soft | NS | 3 | 1 | 4.31400013 | 35.57612374 | -0.097524114 | 1.328147054 | -0.023033564 | 1.328459 | -0.06679734 | 2.156129 | -0.02167203
3DResyn Bioflex IPA | Soft | NS | 3 | 1 | 4.414000034 | 36.40960902 | -0.099532254 | 1.359270692 | -0.023507854 | 1.359582 | -0.06817278 | 2.206643 | -0.02211828
3DResyn Bioflex IPA | Soft | NS | 3 | 1 | 4.513999939 | 37.24227846 | -0.08727254 | 1.390363574 | -0.020612314 | 1.390675 | -0.05977571 | 2.257108 | -0.0193939
3DResyn Bioflex IPA | Soft | NS | 2 | 2 | 0.113 | 0.575409 | 0.030435 | 0.02024344 | 0.007092421 | 0.02052833 | 0.02113541 | 0.03487327 | 0.006763332
3DResyn Bioflex IPA | Soft | NS | 2 | 2 | 0.213 | 1.41271 | 0.1294249 | 0.05010958 | 0.03016053125 | 0.05039991 | 0.08987838 | 0.08561876 | 0.02876108
3DResyn Bioflex IPA | Soft | NS | 2 | 2 | 0.313 | 2.247162 | 0.2056603 | 0.07987593 | 0.04792605 | 0.08016989 | 0.1428196 | 0.1361916 | 0.04570228
3DResyn Bioflex IPA | Soft | NS | 2 | 2 | 0.413 | 3.080597 | 0.2799383 | 0.1096078 | 0.06523545 | 0.1099036 | 0.1944016 | 0.1867028 | 0.06220852
3DResyn Bioflex IPA | Soft | NS | 2 | 2 | 0.513 | 3.913778 | 0.3512313 | 0.1393306 | 0.0818492 | 0.1396282 | 0.2439106 | 0.2371987 | 0.0780514
3DResyn Bioflex IPA | Soft | NS | 2 | 2 | 0.613 | 4.746959 | 0.4182858 | 0.1690552 | 0.09747527 | 0.1693528 | 0.2904763 | 0.2876945 | 0.09295241
3DResyn Bioflex IPA | Soft | NS | 2 | 2 | 0.713 | 5.57958 | 0.4816409 | 0.1987598 | 0.1122392 | 0.1990574 | 0.3344728 | 0.3381563 | 0.1070313
3DResyn Bioflex IPA | Soft | NS | 2 | 2 | 0.813 | 6.412913 | 0.5418696 | 0.2284899 | 0.1262746 | 0.2287875 | 0.3762984 | 0.3886614 | 0.1204155
3DResyn Bioflex IPA | Soft | NS | 2 | 2 | 0.913 | 7.24589 | 0.6038418 | 0.2582054 | 0.1407163125 | 0.2585048 | 0.4193346 | 0.4391449 | 0.1341871
3DResyn Bioflex IPA | Soft | NS | 2 | 2 | 1.013 | 8.078665 | 0.6655211 | 0.2879173 | 0.1550897 | 0.2882149 | 0.4621674 | 0.489616 | 0.1478936
3DResyn Bioflex IPA | Soft | NS | 2 | 2 | 1.113 | 8.911845 | 0.7250142 | 0.3176438 | 0.1689537 | 0.3179395 | 0.503482 | 0.5401118 | 0.1611143
3DResyn Bioflex IPA | Soft | NS | 2 | 2 | 1.213 | 9.745076 | 0.7841762 | 0.3473702 | 0.1827405 | 0.3476659 | 0.5445668 | 0.5906107 | 0.1742614
3DResyn Bioflex IPA | Soft | NS | 2 | 2 | 1.313 | 10.57805 | 0.841982 | 0.3770839 | 0.1962113125 | 0.3773833 | 0.5847097 | 0.6410942 | 0.1871071
3DResyn Bioflex IPA | Soft | NS | 2 | 2 | 1.413 | 11.41047 | 0.8957149 | 0.4067849 | 0.208733 | 0.4070807 | 0.6220243 | 0.6915438 | 0.1990478
3DResyn Bioflex IPA | Soft | NS | 2 | 2 | 1.513 | 12.24365 | 0.9507771 | 0.4365077 | 0.2215644 | 0.4368053 | 0.6602619 | 0.7420396 | 0.2112838
3DResyn Bioflex IPA | Soft | NS | 2 | 2 | 1.613 | 13.07678 | 1.014018 | 0.4662305 | 0.2363018 | 0.4665281 | 0.7041794 | 0.7925323 | 0.2253374
3DResyn Bioflex IPA | Soft | NS | 2 | 2 | 1.713 | 13.90986 | 1.079217 | 0.4959533 | 0.251495375 | 0.4962491 | 0.7494562 | 0.8430219 | 0.239826
3DResyn Bioflex IPA | Soft | NS | 2 | 2 | 1.813 | 14.74304 | 1.141256 | 0.5256761 | 0.2659525625 | 0.5259737 | 0.7925386 | 0.8935177 | 0.2536124
3DResyn Bioflex IPA | Soft | NS | 2 | 2 | 1.913 | 15.57617 | 1.200654 | 0.5554025 | 0.2797943 | 0.5556965 | 0.8337872 | 0.9440105 | 0.2668119
3DResyn Bioflex IPA | Soft | NS | 2 | 2 | 2.013 | 16.40915 | 1.259295 | 0.5851181 | 0.29346 | 0.5854138 | 0.8745107 | 0.9944939 | 0.2798434
3DResyn Bioflex IPA | Soft | NS | 2 | 2 | 2.113 | 17.24177 | 1.314702 | 0.6148209 | 0.3063715 | 0.6151185 | 0.9129872 | 1.044956 | 0.2921559
3DResyn Bioflex IPA | Soft | NS | 2 | 2 | 2.213 | 18.07495 | 1.360961 | 0.6445454 | 0.3171515 | 0.6448431 | 0.9451115 | 1.095452 | 0.3024357
3DResyn Bioflex IPA | Soft | NS | 2 | 2 | 2.313 | 18.90778 | 1.404789 | 0.6742592 | 0.3273652 | 0.674555 | 0.9755481 | 1.145926 | 0.3121754
3DResyn Bioflex IPA | Soft | NS | 2 | 2 | 2.413 | 19.74091 | 1.471 | 0.7039802 | 0.3427946 | 0.7042778 | 1.021528 | 1.196419 | 0.3268889
3DResyn Bioflex IPA | Soft | NS | 2 | 2 | 2.513 | 20.57368 | 1.535741 | 0.7336903 | 0.3578814375 | 0.7339878 | 1.066487 | 1.24689 | 0.3412757
3DResyn Bioflex IPA | Soft | NS | 2 | 2 | 2.613 | 21.40686 | 1.595571 | 0.7634149 | 0.3718240625 | 0.7637125 | 1.108036 | 1.297386 | 0.3545714
3DResyn Bioflex IPA | Soft | NS | 2 | 2 | 2.713 | 22.24019 | 1.656785 | 0.7931449 | 0.3860890625 | 0.7934425 | 1.150545 | 1.347891 | 0.3681745
3DResyn Bioflex IPA | Soft | NS | 2 | 2 | 2.813 | 23.07338 | 1.713663 | 0.8228659 | 0.3993437 | 0.8231672 | 1.190044 | 1.398386 | 0.3808141
3DResyn Bioflex IPA | Soft | NS | 2 | 2 | 2.913 | 23.90589 | 1.774017 | 0.8525687 | 0.4134080625 | 0.8528681 | 1.231956 | 1.448842 | 0.3942259
3DResyn Bioflex IPA | Soft | NS | 2 | 2 | 3.013 | 24.73913 | 1.835387 | 0.8822952 | 0.4277096 | 0.8825946 | 1.274575 | 1.499341 | 0.4078639
3DResyn Bioflex IPA | Soft | NS | 2 | 2 | 3.113 | 25.5718 | 1.903023 | 0.9120035 | 0.443471 | 0.9123011 | 1.321544 | 1.549806 | 0.4228939
3DResyn Bioflex IPA | Soft | NS | 2 | 2 | 3.213 | 26.40503 | 1.97139 | 0.9417298 | 0.4594029 | 0.9420275 | 1.369021 | 1.600305 | 0.4380866
3DResyn Bioflex IPA | Soft | NS | 2 | 2 | 3.313 | 27.23785 | 2.042191 | 0.97144 | 0.4759022 | 0.9717394 | 1.418188 | 1.650779 | 0.4538203
3DResyn Bioflex IPA | Soft | NS | 2 | 2 | 3.413 | 28.07068 | 2.107025 | 1.001154 | 0.49101075 | 1.001451 | 1.463212 | 1.701253 | 0.4682279
3DResyn Bioflex IPA | Soft | NS | 2 | 2 | 3.513 | 28.90417 | 2.176362 | 1.030886 | 0.5071686875 | 1.031187 | 1.511363 | 1.751768 | 0.4836361
3DResyn Bioflex IPA | Soft | NS | 2 | 2 | 3.613 | 29.73719 | 2.240741 | 1.060605 | 0.5221711875 | 1.060906 | 1.55607 | 1.802254 | 0.4979424
3DResyn Bioflex IPA | Soft | NS | 2 | 2 | 3.713 | 30.56981 | 2.301051 | 1.090313 | 0.5362255 | 1.090611 | 1.597952 | 1.852716 | 0.5113446
3DResyn Bioflex IPA | Soft | NS | 2 | 2 | 3.813 | 31.4034 | 1.134181 | 1.120054 | 0.2643038 | 1.12035 | 0.7876255 | 1.903237 | 0.2520401
3DResyn Bioflex IPA | Soft | NS | 2 | 2 | 3.913 | 32.23577 | -0.09148364 | 1.14975 | -0.02131889 | 1.150045 | -0.0635303 | 1.953683 | -0.0203297
3DResyn Bioflex IPA | Soft | NS | 2 | 2 | 4.013 | 33.06905 | -0.08836512 | 1.179476 | -0.02059217 | 1.179774 | -0.06136467 | 2.004185 | -0.01963669
3DResyn Bioflex IPA | Soft | NS | 2 | 2 | 4.113 | 33.90188 | -0.09807891 | 1.209188 | -0.02285582 | 1.209485 | -0.06811036 | 2.054659 | -0.02179531
3DResyn Bioflex IPA | Soft | NS | 2 | 2 | 4.213 | 34.7348 | -0.08982415 | 1.238907 | -0.02093217 | 1.239201 | -0.06237788 | 2.10514 | -0.01996092
3DResyn Bioflex IPA | Soft | NS | 2 | 1 | 0.112 | 0.5681356 | 0.04136176 | 0.02104245 | 0.00957448 | 0.02134243 | 0.02872344 | 0.03443246 | 0.009191501
3DResyn Bioflex IPA | Soft | NS | 2 | 1 | 0.212 | 1.404368 | 0.1458515 | 0.0524485 | 0.03376192 | 0.05275613 | 0.1012858 | 0.08511322 | 0.03241144
3DResyn Bioflex IPA | Soft | NS | 2 | 1 | 0.312 | 2.238617 | 0.2156514 | 0.08378386 | 0.0499193125 | 0.08409531 | 0.1497579 | 0.1356738 | 0.04792254
3DResyn Bioflex IPA | Soft | NS | 2 | 1 | 0.412 | 3.072256 | 0.2769692 | 0.1150982 | 0.06411324 | 0.1154116 | 0.1923397 | 0.1861973 | 0.06154871
3DResyn Bioflex IPA | Soft | NS | 2 | 1 | 0.512 | 3.905843 | 0.3456196 | 0.1464164 | 0.08000455 | 0.1467259 | 0.2400136 | 0.2367178 | 0.07680437
3DResyn Bioflex IPA | Soft | NS | 2 | 1 | 0.612 | 4.738515 | 0.4195166 | 0.1776944 | 0.09711032 | 0.1780058 | 0.291331 | 0.2871827 | 0.09322591
3DResyn Bioflex IPA | Soft | NS | 2 | 1 | 0.712 | 5.571289 | 0.4796109 | 0.2089782 | 0.1110211 | 0.2092896 | 0.3330632 | 0.3376539 | 0.1065802
3DResyn Bioflex IPA | Soft | NS | 2 | 1 | 0.812 | 6.404724 | 0.544805 | 0.2402849 | 0.1261123 | 0.2405982 | 0.3783368 | 0.3881651 | 0.1210678
3DResyn Bioflex IPA | Soft | NS | 2 | 1 | 0.912 | 7.237345 | 0.6062003 | 0.2715648 | 0.1403242 | 0.2718762 | 0.4209725 | 0.438627 | 0.1347112
3DResyn Bioflex IPA | Soft | NS | 2 | 1 | 1.012 | 8.070527 | 0.6634007 | 0.3028619 | 0.153565 | 0.3031753 | 0.4606949 | 0.4891228 | 0.1474224
3DResyn Bioflex IPA | Soft | NS | 2 | 1 | 1.112 | 8.903351 | 0.7196634 | 0.3341495 | 0.16658875 | 0.334461 | 0.4997662 | 0.539597 | 0.1599252
3DResyn Bioflex IPA | Soft | NS | 2 | 1 | 1.212 | 9.736227 | 0.7787238 | 0.365439 | 0.1802601 | 0.3657486 | 0.5407804 | 0.5900744 | 0.1730497
3DResyn Bioflex IPA | Soft | NS | 2 | 1 | 1.312 | 10.56976 | 0.8400035 | 0.3967476 | 0.19444525 | 0.397061 | 0.5833358 | 0.6405917 | 0.1866674
3DResyn Bioflex IPA | Soft | NS | 2 | 1 | 1.412 | 11.40279 | 0.8995688 | 0.4280429 | 0.2082335 | 0.4283543 | 0.6247006 | 0.6910783 | 0.1999042
3DResyn Bioflex IPA | Soft | NS | 2 | 1 | 1.512 | 12.23587 | 0.9375136 | 0.4593458 | 0.217017 | 0.4596495 | 0.6510511 | 0.7415679 | 0.2083364
3DResyn Bioflex IPA | Soft | NS | 2 | 1 | 1.612 | 13.06859 | 1.008324 | 0.4906219 | 0.233408375 | 0.4909314 | 0.7002251 | 0.792036 | 0.224072
3DResyn Bioflex IPA | Soft | NS | 2 | 1 | 1.712 | 13.90132 | 1.06591 | 0.5219018 | 0.2467385 | 0.5222132 | 0.7402154 | 0.842504 | 0.2368689
3DResyn Bioflex IPA | Soft | NS | 2 | 1 | 1.812 | 14.73434 | 1.117135 | 0.5531951 | 0.258596 | 0.5535066 | 0.7757879 | 0.8929906 | 0.2482521
3DResyn Bioflex IPA | Soft | NS | 2 | 1 | 1.912 | 15.56798 | 1.176833 | 0.5845114 | 0.2724149375 | 0.5848228 | 0.8172448 | 0.9435142 | 0.2615183
3DResyn Bioflex IPA | Soft | NS | 2 | 1 | 2.012 | 16.40132 | 1.237363 | 0.6158162 | 0.2864265 | 0.6161276 | 0.8592795 | 0.9940192 | 0.2749694
3DResyn Bioflex IPA | Soft | NS | 2 | 1 | 2.112 | 17.23404 | 1.298029 | 0.6470942 | 0.300469625 | 0.6474095 | 0.9014089 | 1.044487 | 0.2884509
3DResyn Bioflex IPA | Soft | NS | 2 | 1 | 2.212 | 18.06640625 | 1.34942 | 0.6783627 | 0.3123658 | 0.6786779 | 0.9370974 | 1.094934 | 0.2998712
3DResyn Bioflex IPA | Soft | NS | 2 | 1 | 2.312 | 18.89913 | 1.405577 | 0.7096465 | 0.3253649375 | 0.7099598 | 0.9760949 | 1.145402 | 0.3123504
3DResyn Bioflex IPA | Soft | NS | 2 | 1 | 2.412 | 19.73251 | 1.462422 | 0.7409531 | 0.338523625 | 0.7412665 | 1.015571 | 1.19591 | 0.3249827
3DResyn Bioflex IPA | Soft | NS | 2 | 1 | 2.512 | 20.5658 | 1.520732 | 0.7722579 | 0.3520211875 | 0.7725694 | 1.056064 | 1.246412 | 0.3379403
3DResyn Bioflex IPA | Soft | NS | 2 | 1 | 2.612 | 21.39832 | 1.587457 | 0.8035302 | 0.367466875 | 0.8038435 | 1.102401 | 1.296868 | 0.3527682
3DResyn Bioflex IPA | Soft | NS | 2 | 1 | 2.712 | 22.23134 | 1.649228 | 0.8348235 | 0.3817658 | 0.8351369 | 1.145298 | 1.347354 | 0.3664952
3DResyn Bioflex IPA | Soft | NS | 2 | 1 | 2.812 | 23.06478 | 1.717798 | 0.8661302 | 0.3976385 | 0.8664455 | 1.192916 | 1.397865 | 0.381733
3DResyn Bioflex IPA | Soft | NS | 2 | 1 | 2.912 | 23.89791 | 1.778313 | 0.8974274 | 0.4116465 | 0.8977426 | 1.234939 | 1.448358 | 0.3951806
3DResyn Bioflex IPA | Soft | NS | 2 | 1 | 3.012 | 24.73073 | 1.847222 | 0.9287169 | 0.427597625 | 0.9290283 | 1.282793 | 1.498832 | 0.4104937
3DResyn Bioflex IPA | Soft | NS | 2 | 1 | 3.112 | 25.56336 | 1.911321 | 0.9599949 | 0.4424353 | 0.9603064 | 1.327306 | 1.549294 | 0.4247379
3DResyn Bioflex IPA | Soft | NS | 2 | 1 | 3.212 | 26.39659 | 1.98096 | 0.9912921 | 0.4585556 | 0.9916073 | 1.375667 | 1.599793 | 0.4402134
3DResyn Bioflex IPA | Soft | NS | 2 | 1 | 3.312 | 27.22936 | 2.053918 | 1.022578 | 0.4754440625 | 1.022891 | 1.426332 | 1.650264 | 0.4564263
3DResyn Bioflex IPA | Soft | NS | 2 | 1 | 3.412 | 28.06259 | 2.123589 | 1.053879 | 0.4915716 | 1.054192 | 1.474715 | 1.700763 | 0.4719087
3DResyn Bioflex IPA | Soft | NS | 2 | 1 | 3.512 | 28.89562 | 2.189236 | 1.085174 | 0.5067675 | 1.085485 | 1.520303 | 1.75125 | 0.4864968
3DResyn Bioflex IPA | Soft | NS | 2 | 1 | 3.612 | 29.72834 | 2.247334 | 1.116454 | 0.5202162 | 1.116767 | 1.560649 | 1.801718 | 0.4994076
3DResyn Bioflex IPA | Soft | NS | 2 | 1 | 3.712 | 30.56158 | -0.08471207 | 1.147753 | -0.01960928 | 1.148068 | -0.05882782 | 1.852217 | -0.0188249
3DResyn Bioflex IPA | Soft | NS | 2 | 1 | 3.812 | 31.3943 | -0.06427097 | 1.179035 | -0.01487754 | 1.17935 | -0.04463262 | 1.902685 | -0.01428244
3DResyn Bioflex IPA | Soft | NS | 2 | 1 | 3.912 | 32.22773 | -0.07623877 | 1.210343 | -0.01764786 | 1.210659 | -0.05294359 | 1.953196 | -0.01694195
3DResyn Bioflex IPA | Soft | NS | 2 | 1 | 4.012 | 33.06076 | -0.07125271 | 1.241639 | -0.01649368 | 1.241952 | -0.04948105 | 2.003683 | -0.01583394
3DResyn Bioflex IPA | Soft | NS | 2 | 1 | 4.112 | 33.89348 | -0.06725161 | 1.272922 | -0.0155675 | 1.273234 | -0.04670251 | 2.054151 | -0.0149448
3DResyn Bioflex IPA | Soft | NS | 1 | 2 | 0.114 | 0.5834961 | 0.0188155 | 0.02159086 | 0.004542394 | 0.02188658 | 0.01353633 | 0.0353634 | 0.004181223
3DResyn Bioflex IPA | Soft | NS | 1 | 2 | 0.214 | 1.420441 | 0.1171762 | 0.0529746 | 0.02828839 | 0.05327985 | 0.08429939 | 0.08608732 | 0.02603915
3DResyn Bioflex IPA | Soft | NS | 1 | 2 | 0.314 | 2.255198 | 0.1912636 | 0.08428201 | 0.04617441 | 0.08459108 | 0.1375997 | 0.1366787 | 0.04250303
3DResyn Bioflex IPA | Soft | NS | 1 | 2 | 0.414 | 3.089091 | 0.2676427 | 0.115557 | 0.06461365 | 0.1158699 | 0.1925487 | 0.1872176 | 0.05947615
3DResyn Bioflex IPA | Soft | NS | 1 | 2 | 0.514 | 3.922272 | 0.3253821 | 0.146811 | 0.07855298 | 0.147122 | 0.2340879 | 0.2377135 | 0.07230714
3DResyn Bioflex IPA | Soft | NS | 1 | 2 | 0.614 | 4.7553 | 0.3827514 | 0.1780555 | 0.09240292 | 0.1783683 | 0.2753607 | 0.2882 | 0.08505586
3DResyn Bioflex IPA | Soft | NS | 1 | 2 | 0.714 | 5.588125 | 0.44837 | 0.2092961 | 0.1082444 | 0.2096071 | 0.3225684 | 0.3386742 | 0.09963778
3DResyn Bioflex IPA | Soft | NS | 1 | 2 | 0.814 | 6.420848 | 0.5039939 | 0.2405291 | 0.121673 | 0.240842 | 0.3625856 | 0.3891423 | 0.1119987
3DResyn Bioflex IPA | Soft | NS | 1 | 2 | 0.914 | 7.254384 | 0.5692257 | 0.2717965 | 0.1374211 | 0.2721074 | 0.4095149 | 0.4396597 | 0.1264946
3DResyn Bioflex IPA | Soft | NS | 1 | 2 | 1.014 | 8.087057 | 0.6238893 | 0.3030276 | 0.1506179 | 0.3033405 | 0.4488412 | 0.4901246 | 0.1386421
3DResyn Bioflex IPA | Soft | NS | 1 | 2 | 1.114 | 8.919475 | 0.6865192 | 0.334251 | 0.1657378 | 0.3345639 | 0.4938987 | 0.5405742 | 0.1525598
3DResyn Bioflex IPA | Soft | NS | 1 | 2 | 1.214 | 9.752961 | 0.74382 | 0.3655146 | 0.17957125 | 0.3658275 | 0.5351223 | 0.5910885 | 0.1652933
3DResyn Bioflex IPA | Soft | NS | 1 | 2 | 1.314 | 10.58614 | 0.7986555 | 0.3967686 | 0.1928095 | 0.3970796 | 0.5745723 | 0.6415843 | 0.177479
3DResyn Bioflex IPA | Soft | NS | 1 | 2 | 1.414 | 11.41963 | 0.8541579 | 0.4280321 | 0.2062088 | 0.4283431 | 0.6145021 | 0.6920986 | 0.1898129
3DResyn Bioflex IPA | Soft | NS | 1 | 2 | 1.514 | 12.25225 | 0.901951 | 0.4592613 | 0.2177468 | 0.4595742 | 0.6488856 | 0.7425605 | 0.2004335
3DResyn Bioflex IPA | Soft | NS | 1 | 2 | 1.614 | 13.08502 | 0.9398764 | 0.4904982 | 0.2269027 | 0.490811 | 0.6761701 | 0.7930317 | 0.2088614
3DResyn Bioflex IPA | Soft | NS | 1 | 2 | 1.714 | 13.9182 | 0.9846857 | 0.5217484 | 0.2377205 | 0.5220631 | 0.7084069 | 0.8435275 | 0.218819
3DResyn Bioflex IPA | Soft | NS | 1 | 2 | 1.814 | 14.75118 | 1.042409 | 0.5529947 | 0.2516558125 | 0.5533076 | 0.7499343 | 0.8940109 | 0.2316464
3DResyn Bioflex IPA | Soft | NS | 1 | 2 | 1.914 | 15.58431 | 1.092809 | 0.584243 | 0.2638233125 | 0.5845578 | 0.7861935 | 0.9445037 | 0.2428464
3DResyn Bioflex IPA | Soft | NS | 1 | 2 | 2.014 | 16.41744 | 1.142254 | 0.6154951 | 0.2757601 | 0.615808 | 0.8217651 | 0.9949964 | 0.2538341
3DResyn Bioflex IPA | Soft | NS | 1 | 2 | 2.114 | 17.25032 | 1.195873 | 0.6467357 | 0.2887048125 | 0.6470486 | 0.8603403 | 1.045474 | 0.2657496
3DResyn Bioflex IPA | Soft | NS | 1 | 2 | 2.214 | 18.08319 | 1.239031 | 0.6779764 | 0.2991238 | 0.6782892 | 0.8913891 | 1.095951 | 0.2753402
3DResyn Bioflex IPA | Soft | NS | 1 | 2 | 2.314 | 18.91591 | 1.279014 | 0.7092132 | 0.3087765 | 0.7095242 | 0.9201539 | 1.146419 | 0.2842253
3DResyn Bioflex IPA | Soft | NS | 1 | 2 | 2.414 | 19.7492 | 0.06523474 | 0.7404691 | 0.01574881 | 0.7407801 | 0.04693146 | 1.196921 | 0.01449661
3DResyn Bioflex IPA | Soft | NS | 1 | 2 | 2.514 | 20.58223 | -0.138643 | 0.7717155 | -0.03347086 | 0.7720265 | -0.09974315 | 1.247408 | -0.03080955
3DResyn Bioflex IPA | Soft | NS | 1 | 2 | 2.614 | 21.4152 | -0.130158 | 0.802958 | -0.03142243 | 0.8032709 | -0.09363885 | 1.297891 | -0.028924
3DResyn Bioflex IPA | Soft | NS | 1 | 2 | 2.714 | 22.24823 | -0.1233029 | 0.8342044 | -0.02976749 | 0.8345173 | -0.08870712 | 1.348378 | -0.02740064
3DResyn Bioflex IPA | Soft | NS | 1 | 2 | 2.814 | 23.081 | -0.1303799 | 0.8654431 | -0.031476 | 0.8657541 | -0.09379848 | 1.398849 | -0.02897331
3DResyn Bioflex IPA | Soft | NS | 1 | 2 | 2.914 | 23.91449 | -0.1297705 | 0.8967086 | -0.03132889 | 0.8970176 | -0.0933601 | 1.449363 | -0.0288379
3DResyn Bioflex IPA | Soft | NS | 1 | 2 | 3.014 | 24.74701 | -0.1275652 | 0.927934 | -0.03079649 | 0.9282449 | -0.09177354 | 1.499819 | -0.02834783
3DResyn Bioflex IPA | Soft | NS | 1 | 1 | 0.113 | 0.5753581 | 0.03941512 | 0.02166177 | 0.009948288 | 0.02196862 | 0.02815366 | 0.03487019 | 0.008758915
3DResyn Bioflex IPA | Soft | NS | 1 | 1 | 0.213 | 1.412404 | 0.1340481 | 0.05361454 | 0.03383343 | 0.05392915 | 0.09574861 | 0.08560027 | 0.02978846
3DResyn Bioflex IPA | Soft | NS | 1 | 1 | 0.313 | 2.246755 | 0.2061029 | 0.08547019 | 0.05201991 | 0.08578675 | 0.1472164 | 0.136167 | 0.04580064
3DResyn Bioflex IPA | Soft | NS | 1 | 1 | 0.413 | 3.08019 | 0.2724832 | 0.1172909 | 0.06877415 | 0.1176094 | 0.1946308 | 0.1866782 | 0.06055182
3DResyn Bioflex IPA | Soft | NS | 1 | 1 | 0.513 | 3.913727 | 0.3402913 | 0.1491194 | 0.08588876 | 0.1494359 | 0.2430652 | 0.2371956 | 0.07562028
3DResyn Bioflex IPA | Soft | NS | 1 | 1 | 0.613 | 4.746704 | 0.405589 | 0.1809226 | 0.10236975 | 0.1812411 | 0.2897064 | 0.2876791 | 0.09013088
3DResyn Bioflex IPA | Soft | NS | 1 | 1 | 0.713 | 5.579936 | 0.467905 | 0.2127355 | 0.1180981875 | 0.213056 | 0.3342179 | 0.3381779 | 0.1039789
3DResyn Bioflex IPA | Soft | NS | 1 | 1 | 0.813 | 6.413015 | 0.5307871 | 0.2445465 | 0.1339695 | 0.244865 | 0.3791336 | 0.3886676 | 0.1179527
3DResyn Bioflex IPA | Soft | NS | 1 | 1 | 0.913 | 7.245636 | 0.5876564 | 0.27634 | 0.1483232 | 0.2766566 | 0.4197546 | 0.4391295 | 0.1305903
3DResyn Bioflex IPA | Soft | NS | 1 | 1 | 1.013 | 8.078817 | 0.6455548 | 0.308153 | 0.1629366 | 0.3084695 | 0.4611106 | 0.4896253 | 0.1434566
3DResyn Bioflex IPA | Soft | NS | 1 | 1 | 1.113 | 8.911794 | 0.7001734 | 0.3399543 | 0.1767222 | 0.3402747 | 0.5001238 | 0.5401087 | 0.1555941
3DResyn Bioflex IPA | Soft | NS | 1 | 1 | 1.213 | 9.744772 | 0.7447779 | 0.3717633 | 0.1879803 | 0.3720799 | 0.5319842 | 0.5905922 | 0.1655062
3DResyn Bioflex IPA | Soft | NS | 1 | 1 | 1.313 | 10.578 | 0.8036068 | 0.4035782 | 0.2028286 | 0.4038947 | 0.5740049 | 0.6410911 | 0.1785793
3DResyn Bioflex IPA | Soft | NS | 1 | 1 | 1.413 | 11.41134 | 0.8551812 | 0.4353931 | 0.2158458 | 0.4357135 | 0.6108437 | 0.6915961 | 0.1900403
3DResyn Bioflex IPA | Soft | NS | 1 | 1 | 1.513 | 12.24421 | 0.9134719 | 0.4671963 | 0.2305583 | 0.4675148 | 0.65248 | 0.7420735 | 0.2029938
3DResyn Bioflex IPA | Soft | NS | 1 | 1 | 1.613 | 13.07648 | 0.9751549 | 0.4989762 | 0.2461269375 | 0.4992928 | 0.6965392 | 0.7925138 | 0.2167011
3DResyn Bioflex IPA | Soft | NS | 1 | 1 | 1.713 | 13.90956 | 1.026983 | 0.5307833 | 0.2592082 | 0.5311018 | 0.7335591 | 0.8430034 | 0.2282184
3DResyn Bioflex IPA | Soft | NS | 1 | 1 | 1.813 | 14.74274 | 1.082583 | 0.5625943 | 0.2732415625 | 0.5629148 | 0.7732736 | 0.8934993 | 0.240574
3DResyn Bioflex IPA | Soft | NS | 1 | 1 | 1.913 | 15.57582 | 1.139467 | 0.5944053 | 0.287599 | 0.5947238 | 0.8139053 | 0.9439888 | 0.253215
3DResyn Bioflex IPA | Soft | NS | 1 | 1 | 2.013 | 16.40925 | 1.194476 | 0.6262279 | 0.301483 | 0.6265465 | 0.8531968 | 0.9945001 | 0.265439
3DResyn Bioflex IPA | Soft | NS | 1 | 1 | 2.113 | 17.24203 | 1.262085 | 0.6580273 | 0.3185475 | 0.6583439 | 0.9014893 | 1.044971 | 0.2804634
3DResyn Bioflex IPA | Soft | NS | 1 | 1 | 2.213 | 18.0748 | 1.318105 | 0.6898228 | 0.332686875 | 0.6901412 | 0.9415039 | 1.095442 | 0.2929123
3DResyn Bioflex IPA | Soft | NS | 1 | 1 | 2.313 | 18.90773 | 1.373192 | 0.721626 | 0.3465905 | 0.7219445 | 0.9808511 | 1.145923 | 0.3051537
3DResyn Bioflex IPA | Soft | NS | 1 | 1 | 2.413 | 19.74045 | 1.419188 | 0.7534214 | 0.3582 | 0.7537399 | 1.013706 | 1.196391 | 0.3153752
3DResyn Bioflex IPA | Soft | NS | 1 | 1 | 2.513 | 20.57368 | 1.465249 | 0.7852382 | 0.3698256 | 0.7855548 | 1.046606 | 1.24689 | 0.3256109
3DResyn Bioflex IPA | Soft | NS | 1 | 1 | 2.613 | 21.40656 | 1.518214 | 0.8170357 | 0.3831939 | 0.8173561 | 1.084439 | 1.297367 | 0.3373809
3DResyn Bioflex IPA | Soft | NS | 1 | 1 | 2.713 | 22.23963 | 1.569798 | 0.8488467 | 0.3962136 | 0.8491651 | 1.121284 | 1.347857 | 0.3488441
3DResyn Bioflex IPA | Soft | NS | 1 | 1 | 2.813 | 23.07302 | 1.631516 | 0.8806673 | 0.4117911 | 0.8809859 | 1.165369 | 1.398365 | 0.3625592
3DResyn Bioflex IPA | Soft | NS | 1 | 1 | 2.913 | 23.90579 | 0.1870084 | 0.9124667 | 0.04720051 | 0.9127832 | 0.1335774 | 1.448836 | 0.04155743
3DResyn Bioflex IPA | Soft | NS | 1 | 1 | 3.013 | 24.73908 | -0.07668661 | 0.9442835 | -0.01935553125 | 0.9446001 | -0.05477615 | 1.499338 | -0.01704147
3DResyn Bioflex IPA | Soft | NS | 1 | 1 | 3.113 | 25.57175 | -0.07832619 | 0.9760751 | -0.01976936 | 0.9763935 | -0.05594728 | 1.549803 | -0.01740582
3DResyn Bioflex IPA | Soft | NS | 1 | 1 | 3.213 | 26.40478 | -0.07273421 | 1.007882 | -0.01835796 | 1.008201 | -0.05195301 | 1.600289 | -0.01616316
3DResyn Bioflex IPA | Soft | NS | 1 | 1 | 3.313 | 27.23801 | -0.08357529 | 1.039695 | -0.02109421875 | 1.040016 | -0.05969664 | 1.650788 | -0.01857229
3DResyn Bioflex IPA | Soft | NS | 1 | 1 | 3.413 | 28.07093 | -0.08129331 | 1.0715 | -0.02051825 | 1.071819 | -0.05806665 | 1.701269 | -0.01806518
3DResyn Bioflex IPA | Soft | NS | 1 | 1 | 3.513 | 28.90371 | -0.08182649 | 1.103298 | -0.02065282 | 1.103616 | -0.0584475 | 1.75174 | -0.01818367
3DResyn Bioflex IPA | Soft | NS | 1 | 1 | 3.613 | 29.73684 | -0.08090903 | 1.135109 | -0.02042126 | 1.135427 | -0.05779216 | 1.802233 | -0.01797978
3DResyn Bioflex IPA | Soft | NS | 1 | 1 | 3.713 | 30.56926 | -0.08172829 | 1.166894 | -0.02062804 | 1.167211 | -0.05837735 | 1.852682 | -0.01816184
3DResyn Bioflex IPA | Soft | NS | 3 | 2 | 0.112000003 | 0.576426217 | 0.016497545 | 0.022174045 | 0.003728511 | 0.02248152 | 0.01122282 | 0.03493492 | 0.003666121
3DResyn Bioflex IPA | Soft | NS | 3 | 2 | 0.211999997 | 1.41281134 | 0.128145173 | 0.054782469 | 0.028961324 | 0.05510185 | 0.08717359 | 0.08562493 | 0.02847671
3DResyn Bioflex IPA | Soft | NS | 3 | 2 | 0.312000006 | 2.246704185 | 0.217432633 | 0.087303601 | 0.049140648 | 0.08762497 | 0.1479134 | 0.13616389 | 0.04831836
3DResyn Bioflex IPA | Soft | NS | 3 | 2 | 0.412 | 3.080749651 | 0.294450432 | 0.119830698 | 0.066546984 | 0.120154 | 0.2003064 | 0.1867121 | 0.06543343
3DResyn Bioflex IPA | Soft | NS | 3 | 2 | 0.512000024 | 3.914082889 | 0.362443328 | 0.152331993 | 0.081913648 | 0.1526553 | 0.2465601 | 0.2372171 | 0.08054296
3DResyn Bioflex IPA | Soft | NS | 3 | 2 | 0.611999989 | 4.747263622 | 0.42733565 | 0.184829324 | 0.096579578 | 0.1851507 | 0.2907045 | 0.2877129 | 0.09496348
3DResyn Bioflex IPA | Soft | NS | 3 | 2 | 0.712000012 | 5.580088589 | 0.492716461 | 0.217308819 | 0.111355906 | 0.2176322 | 0.3351813 | 0.3381872 | 0.1094925
3DResyn Bioflex IPA | Soft | NS | 3 | 2 | 0.811999977 | 6.412811577 | 0.556999624 | 0.249786302 | 0.125884156 | 0.2501097 | 0.3789113 | 0.3886552 | 0.1237777
3DResyn Bioflex IPA | Soft | NS | 3 | 2 | 0.912 | 7.246297318 | 0.622544765 | 0.282289594 | 0.140697625 | 0.2826169 | 0.4234998 | 0.4391695 | 0.1383433
3DResyn Bioflex IPA | Soft | NS | 3 | 2 | 1.011999965 | 8.078714833 | 0.679832041 | 0.314757168 | 0.153644781 | 0.3150825 | 0.4624708 | 0.4896191 | 0.1510738
3DResyn Bioflex IPA | Soft | NS | 3 | 2 | 1.111999989 | 8.911794052 | 0.732541502 | 0.347248554 | 0.165557328 | 0.3475739 | 0.4983276 | 0.5401087 | 0.162787
3DResyn Bioflex IPA | Soft | NS | 3 | 2 | 1.212000012 | 9.744822048 | 0.790213108 | 0.37973991 | 0.178591344 | 0.3800633 | 0.5375599 | 0.5905953 | 0.1756029
3DResyn Bioflex IPA | Soft | NS | 3 | 2 | 1.312000036 | 10.57785098 | 0.853324592 | 0.412227333 | 0.192854797 | 0.4125527 | 0.5804929 | 0.6410819 | 0.1896277
3DResyn Bioflex IPA | Soft | NS | 3 | 2 | 1.411999941 | 11.41138747 | 0.907597303 | 0.444734603 | 0.205120641 | 0.4450619 | 0.6174131 | 0.6915992 | 0.2016883
3DResyn Bioflex IPA | Soft | NS | 3 | 2 | 1.511999965 | 12.24441547 | 0.967570782 | 0.477225989 | 0.218674891 | 0.4775513 | 0.6582114 | 0.7420858 | 0.2150157
3DResyn Bioflex IPA | Soft | NS | 3 | 2 | 1.611999989 | 13.07734195 | 1.009719729 | 0.509709418 | 0.228200719 | 0.5100367 | 0.6868842 | 0.7925662 | 0.224382162
3DResyn Bioflex IPA | Soft | NS | 3 | 2 | 1.712000012 | 13.91052268 | 1.067478776 | 0.542204797 | 0.2412545 | 0.5425321 | 0.726176 | 0.843062 | 0.2372175
3DResyn Bioflex IPA | Soft | NS | 3 | 2 | 1.812000036 | 14.74278793 | 1.117439151 | 0.57466644 | 0.25254575 | 0.5749917 | 0.7601627 | 0.8935023 | 0.2483198
3DResyn Bioflex IPA | Soft | NS | 3 | 2 | 1.911999941 | 15.57586715 | 1.176925182 | 0.6071558 | 0.265989813 | 0.6074831 | 0.8006294 | 0.9439919 | 0.2615389
3DResyn Bioflex IPA | Soft | NS | 3 | 2 | 2.012000084 | 16.40919968 | 1.230654359 | 0.639659107 | 0.278132844 | 0.6399844 | 0.8371798 | 0.994497 | 0.2734787
3DResyn Bioflex IPA | Soft | NS | 3 | 2 | 2.111999989 | 17.24238135 | 1.280174017 | 0.672156453 | 0.289324469 | 0.6724798 | 0.8708667 | 1.044993 | 0.2844831
3DResyn Bioflex IPA | Soft | NS | 3 | 2 | 2.211999893 | 18.07489991 | 1.339601398 | 0.704625964 | 0.302755313 | 0.7049493 | 0.9112935 | 1.095448 | 0.2976892
3DResyn Bioflex IPA | Soft | NS | 3 | 2 | 2.312000036 | 18.9072676 | 1.396774411 | 0.737087607 | 0.315676625 | 0.7374129 | 0.9501867 | 1.145895 | 0.3103943
3DResyn Bioflex IPA | Soft | NS | 3 | 2 | 2.411999941 | 19.74029653 | 1.450417519 | 0.769576967 | 0.327800188 | 0.7699024 | 0.9866786 | 1.196382 | 0.322315
3DResyn Bioflex IPA | Soft | NS | 3 | 2 | 2.512000084 | 20.5737818 | 1.498049617 | 0.802084267 | 0.33856525 | 0.8024096 | 1.019081 | 1.246896 | 0.3328999
3DResyn Bioflex IPA | Soft | NS | 3 | 2 | 2.611999989 | 21.40721679 | 1.538008451 | 0.834589541 | 0.347596094 | 0.8349149 | 1.046264 | 1.297407 | 0.3417797
3DResyn Bioflex IPA | Soft | NS | 3 | 2 | 2.711999893 | 22.23958448 | 0.187149122 | 0.867055118 | 0.042296453 | 0.8673785 | 0.1273123 | 1.347854 | 0.04158869
3DResyn Bioflex IPA | Soft | NS | 3 | 2 | 2.812000036 | 23.07271399 | -0.046761237 | 0.899548471 | -0.010568228 | 0.8998718 | -0.03181037 | 1.398346 | -0.010391386
3DResyn Bioflex IPA | Soft | NS | 3 | 2 | 2.911999941 | 23.90614897 | -0.054560144 | 0.932049751 | -0.012330812 | 0.9323771 | -0.03711574 | 1.448858 | -0.01212448
3DResyn Bioflex IPA | Soft | NS | 3 | 2 | 3.012000084 | 24.73912574 | -0.042772088 | 0.964537203 | -0.009666664 | 0.9648645 | -0.02909666 | 1.499341 | -0.009504908
3DResyn Bioflex IPA | Soft | NS | 3 | 2 | 3.111999989 | 25.57205223 | -0.062532365 | 0.997026563 | -0.014132566 | 0.9973499 | -0.04253902 | 1.549821 | -0.01389608
3DResyn Bioflex IPA | Soft | NS | 3 | 2 | 3.211999893 | 26.40462294 | -0.054560062 | 1.029494166 | -0.012330793 | 1.029821 | -0.03711569 | 1.60028 | -0.01212446
3DResyn Bioflex IPA | Soft | NS | 3 | 2 | 3.312000036 | 27.23775245 | -0.04608845 | 1.061989546 | -0.010416175 | 1.062315 | -0.03135269 | 1.650773 | -0.01024188
3DResyn Bioflex IPA | Soft | NS | 3 | 2 | 3.411999941 | 28.07078138 | -0.051524188 | 1.094478965 | -0.011644674 | 1.094804 | -0.03505047 | 1.701259 | -0.01144982
3DResyn Bioflex UNW2 | Soft | Autoclave | 3 | 1 | 0.113 | 0.5757141 | 0.02804283 | 0.01909786 | 0.006109548 | 0.01936475 | 0.01832864 | 0.03489176 | 0.006231739
3DResyn Bioflex UNW2 | Soft | Autoclave | 3 | 1 | 0.213 | 1.412455 | 0.1261183 | 0.04723569 | 0.02747675 | 0.04750943 | 0.08243026 | 0.08560335 | 0.02802629
3DResyn Bioflex UNW2 | Soft | Autoclave | 3 | 1 | 0.313 | 2.24645 | 0.2266885 | 0.07528456 | 0.04938748 | 0.07556172 | 0.1481624 | 0.1361485 | 0.05037523
3DResyn Bioflex UNW2 | Soft | Autoclave | 3 | 1 | 0.413 | 3.080546 | 0.3030664 | 0.1033386 | 0.06602753125 | 0.1036174 | 0.1980826 | 0.1866998 | 0.06734808
3DResyn Bioflex UNW2 | Soft | Autoclave | 3 | 1 | 0.513 | 3.913981 | 0.3747844 | 0.1313703 | 0.08165238 | 0.1316509 | 0.2449572 | 0.237211 | 0.08328543
3DResyn Bioflex UNW2 | Soft | Autoclave | 3 | 1 | 0.613 | 4.747671 | 0.4594572 | 0.1594106 | 0.1000996 | 0.1596929 | 0.3002988 | 0.2877376 | 0.1021016
3DResyn Bioflex UNW2 | Soft | Autoclave | 3 | 1 | 0.713 | 5.58019 | 0.5327115 | 0.1874133 | 0.1160591 | 0.1876956 | 0.3481775 | 0.3381933 | 0.1183803
3DResyn Bioflex UNW2 | Soft | Autoclave | 3 | 1 | 0.813 | 6.412913 | 0.6016815 | 0.2154245 | 0.1310853 | 0.2157051 | 0.3932559 | 0.3886614 | 0.133707
3DResyn Bioflex UNW2 | Soft | Autoclave | 3 | 1 | 0.913 | 7.246247 | 0.6746457 | 0.2434546 | 0.1469816 | 0.2437352 | 0.4409449 | 0.4391665 | 0.1499213
3DResyn Bioflex UNW2 | Soft | Autoclave | 3 | 1 | 1.013 | 8.078919 | 0.7381264 | 0.2714624 | 0.1608118 | 0.271743 | 0.4824356 | 0.4896314 | 0.1640281
3DResyn Bioflex UNW2 | Soft | Autoclave | 3 | 1 | 1.113 | 8.911896 | 0.8104534 | 0.2994788 | 0.1765694 | 0.299761 | 0.5297081 | 0.5401149 | 0.1801007
3DResyn Bioflex UNW2 | Soft | Autoclave | 3 | 1 | 1.213 | 9.74467 | 0.8723355 | 0.3274917 | 0.1900513125 | 0.3277723 | 0.5701539 | 0.5905861 | 0.1938523
3DResyn Bioflex UNW2 | Soft | Autoclave | 3 | 1 | 1.313 | 10.57719 | 0.9356264 | 0.3554944 | 0.2038401875 | 0.355775 | 0.6115206 | 0.6410418 | 0.207917
3DResyn Bioflex UNW2 | Soft | Autoclave | 3 | 1 | 1.413 | 11.41068 | 0.9970332 | 0.3835296 | 0.2172186 | 0.3838101 | 0.6516557 | 0.6915561 | 0.2215629
3DResyn Bioflex UNW2 | Soft | Autoclave | 3 | 1 | 1.513 | 12.24381 | 1.062 | 0.4115528 | 0.2313726 | 0.4118333 | 0.6941178 | 0.7420488 | 0.2360001
3DResyn Bioflex UNW2 | Soft | Autoclave | 3 | 1 | 1.613 | 13.07729 | 1.130924 | 0.4395897 | 0.2463888 | 0.4398685 | 0.7391663 | 0.7925631 | 0.2513165
3DResyn Bioflex UNW2 | Soft | Autoclave | 3 | 1 | 1.713 | 13.91012 | 1.191962 | 0.4676009 | 0.2596868 | 0.4678815 | 0.7790603 | 0.8430373 | 0.2648805
3DResyn Bioflex UNW2 | Soft | Autoclave | 3 | 1 | 1.813 | 14.74284 | 1.264616 | 0.4956104 | 0.2755155 | 0.495891 | 0.8265464 | 0.8935054 | 0.2810258
3DResyn Bioflex UNW2 | Soft | Autoclave | 3 | 1 | 1.913 | 15.57597 | 1.32982 | 0.5236319 | 0.2897211875 | 0.5239142 | 0.8691636 | 0.9439981 | 0.2955156
3DResyn Bioflex UNW2 | Soft | Autoclave | 3 | 1 | 2.013 | 16.40895 | 1.400598 | 0.5516517 | 0.30514125 | 0.5519323 | 0.9154238 | 0.9944816 | 0.3112441
3DResyn Bioflex UNW2 | Soft | Autoclave | 3 | 1 | 2.113 | 17.24162 | 1.466767 | 0.5796595 | 0.319557125 | 0.57994 | 0.9586714 | 1.044947 | 0.3259483
3DResyn Bioflex UNW2 | Soft | Autoclave | 3 | 1 | 2.213 | 18.07505 | 1.530321 | 0.6076946 | 0.3334033 | 0.6079735 | 1.00021 | 1.095458 | 0.3400714
3DResyn Bioflex UNW2 | Soft | Autoclave | 3 | 1 | 2.313 | 18.90742 | 1.604284 | 0.6356905 | 0.34951725 | 0.6359711 | 1.048552 | 1.145904 | 0.3565076
3DResyn Bioflex UNW2 | Soft | Autoclave | 3 | 1 | 2.413 | 19.7407 | 1.666678 | 0.6637189 | 0.36311075 | 0.6639994 | 1.089332 | 1.196406 | 0.370373
3DResyn Bioflex UNW2 | Soft | Autoclave | 3 | 1 | 2.513 | 20.57373 | 1.719391 | 0.6917386 | 0.374595 | 0.6920192 | 1.123785 | 1.246893 | 0.3820869
3DResyn Bioflex UNW2 | Soft | Autoclave | 3 | 1 | 2.613 | 21.40671 | -0.09496837 | 0.7197584 | -0.02069028 | 0.7200373 | -0.06207083 | 1.297376 | -0.02110408
3DResyn Bioflex UNW2 | Soft | Autoclave | 3 | 1 | 2.713 | 22.23984 | -0.03542577 | 0.7477799 | -0.007718032 | 0.7480605 | -0.0231541 | 1.347869 | -0.007872393
3DResyn Bioflex UNW2 | Soft | Autoclave | 3 | 1 | 2.813 | 23.07287 | -0.05619838 | 0.775798 | -0.01224365625 | 0.7760803 | -0.03673097 | 1.398356 | -0.01248853
3DResyn Bioflex UNW2 | Soft | Autoclave | 3 | 1 | 2.913 | 23.90615 | -0.04767638 | 0.8038281 | -0.01038701 | 0.8041086 | -0.03116103 | 1.448858 | -0.01059475
3DResyn Bioflex UNW2 | Soft | Autoclave | 3 | 1 | 3.013 | 24.73913 | -0.0487659 | 0.8318444 | -0.01062438 | 0.8321267 | -0.03187314 | 1.499341 | -0.01083687
3DResyn Bioflex UNW2 | Soft | Autoclave | 3 | 1 | 3.113 | 25.57226 | -0.04273769 | 0.8598676 | -0.009311043 | 0.8601499 | -0.02793313 | 1.549834 | -0.009497264
3DResyn Bioflex UNW2 | Soft | Autoclave | 3 | 1 | 3.213 | 26.40498 | -0.04417737 | 0.8878788 | -0.009624699 | 0.8881594 | -0.0288741 | 1.600302 | -0.009817193
3DResyn Bioflex UNW2 | Soft | Autoclave | 3 | 1 | 3.313 | 27.2377 | -0.04354378 | 0.91589 | -0.009486663 | 0.9161689 | -0.02845999 | 1.65077 | -0.009676396
3DResyn Bioflex UNW2 | Soft | Autoclave | 3 | 1 | 3.413 | 28.07063 | -0.04464164 | 0.9439048 | -0.009725848 | 0.9441853 | -0.02917754 | 1.70125 | -0.009920364
3DResyn Bioflex UNW2 | Soft | Autoclave | 3 | 1 | 3.513 | 28.90386 | -0.04772513 | 0.9719331 | -0.01039763 | 0.9722119 | -0.03119289 | 1.751749 | -0.01060558
3DResyn Bioflex UNW2 | Soft | Autoclave | 3 | 1 | 3.613 | 29.73725 | -0.04320829 | 0.9999631 | -0.009413571 | 1.000244 | -0.02824071 | 1.802257 | -0.009601843
3DResyn Bioflex UNW2 | Soft | Autoclave | 3 | 1 | 3.713 | 30.57022 | -0.04299852 | 1.027981 | -0.009367869 | 1.028262 | -0.02810361 | 1.852741 | -0.009555226
3DResyn Bioflex UNW2 | Soft | Autoclave | 3 | 1 | 3.813 | 31.40289 | -0.0421 | 1.055991 | -0.009172112 | 1.05627 | -0.02751634 | 1.903206 | -0.009355555
3DResyn Bioflex UNW2 | Soft | Autoclave | 3 | 1 | 3.913 | 32.23577 | -0.04848219 | 1.084004 | -0.01056257 | 1.084284 | -0.03168771 | 1.953683 | -0.01077382
3DResyn Bioflex UNW2 | Soft | Autoclave | 3 | 1 | 4.013 | 33.06849 | -0.04276551 | 1.112015 | -0.009317104 | 1.112294 | -0.02795131 | 2.004151 | -0.009503447
3DResyn Bioflex UNW2 | Soft | Autoclave | 3 | 1 | 4.113 | 33.90203 | -0.04039648 | 1.14005 | -0.008800976 | 1.140331 | -0.02640293 | 2.054669 | -0.008976995
3DResyn Bioflex UNW2 | Soft | Autoclave | 3 | 1 | 4.213 | 34.7345 | -0.04188444 | 1.168051 | -0.009125151 | 1.168332 | -0.02737545 | 2.105121 | -0.009307654
3DResyn Bioflex UNW2 | Soft | Autoclave | 3 | 1 | 4.313 | 35.56778 | -0.03971584 | 1.196079 | -0.0086526875 | 1.19636 | -0.02595806 | 2.155623 | -0.008825742
3DResyn Bioflex UNW2 | Soft | Autoclave | 3 | 1 | 4.413 | 36.40076 | -0.03600322 | 1.224094 | -0.00784384 | 1.224378 | -0.02353152 | 2.206107 | -0.008000717
3DResyn Bioflex UNW2 | Soft | Autoclave | 3 | 1 | 4.513 | 37.23353 | -0.0373925 | 1.252105 | -0.008146514 | 1.252389 | -0.02443954 | 2.256578 | -0.008309444
3DResyn Bioflex UNW2 | Soft | Autoclave | 3 | 1 | 4.613 | 38.06692 | -0.04293955 | 1.28014 | -0.009355022 | 1.280421 | -0.02806507 | 2.307086 | -0.009542122
3DResyn Bioflex UNW2 | Soft | Autoclave | 3 | 1 | 4.713 | 38.89959 | -0.03712776 | 1.30815 | -0.008088835 | 1.308429 | -0.02426651 | 2.357551 | -0.008250612
3DResyn Bioflex UNW2 | Soft | Autoclave | 3 | 1 | 4.813 | 39.73256 | -0.03772796 | 1.33617 | -0.008219599 | 1.336447 | -0.0246588 | 2.408034 | -0.008383991
3DResyn Bioflex UNW2 | Soft | Autoclave | 3 | 1 | 4.913 | 40.5656 | -0.03742197 | 1.364186 | -0.008152935 | 1.364467 | -0.0244588 | 2.458521 | -0.008315994
3DResyn Bioflex UNW2 | Soft | Autoclave | 3 | 1 | 5.013 | 41.39852 | -0.04023453 | 1.392204 | -0.008765692 | 1.392483 | -0.02629708 | 2.509001 | -0.008941006
3DResyn Bioflex UNW2 | Soft | Autoclave | 3 | 1 | 5.113 | 42.23231 | -0.03480008 | 1.420248 | -0.007581716 | 1.420528 | -0.02274515 | 2.559534 | -0.007733351
3DResyn Bioflex UNW2 | Soft | Autoclave | 3 | 1 | 5.213 | 43.06453 | -0.02772888 | 1.448242 | -0.006041151 | 1.448521 | -0.01812345 | 2.609971 | -0.006161974
3DResyn Bioflex UNW2 | Soft | Autoclave | 3 | 1 | 5.313 | 43.8975 | -0.0257316 | 1.47626 | -0.005606013 | 1.476539 | -0.01681804 | 2.660455 | -0.005718134
3DResyn Bioflex UNW2 | Soft | Autoclave | 3 | 1 | 5.413 | 44.73053 | -0.01979616 | 1.504278 | -0.00431289 | 1.504559 | -0.01293867 | 2.710941 | -0.004399147
3DResyn Bioflex UNW2 | Soft | Autoclave | 3 | 1 | 5.513 | 45.56351 | -0.01716424 | 1.532296 | -0.003739485 | 1.532577 | -0.01121845 | 2.761425 | -0.003814275
3DResyn Bioflex UNW2 | Soft | Autoclave | 3 | 1 | 5.613 | 46.39699 | 2.32607 | 1.560331 | 0.506769125 | 1.560612 | 1.520307 | 2.811939 | 0.5169045
3DResyn Bioflex UNW2 | Soft | Autoclave | 3 | 1 | 5.713 | 47.22997 | 11.7416 | 1.588349 | 2.558083 | 1.58863 | 7.674249 | 2.862423 | 2.609245
3DResyn Bioflex UNW2 | Soft | Autoclave | 2 | 1 | 0.113 | 0.5754598 | 0.02901889 | 0.02033412 | 0.006695019 | 0.02061841 | 0.02015201 | 0.03487635 | 0.006448642
3DResyn Bioflex UNW2 | Soft | Autoclave | 2 | 1 | 0.213 | 1.412811 | 0.1249354 | 0.0503305 | 0.02882416 | 0.05062026 | 0.08676072 | 0.08562493 | 0.02776343
3DResyn Bioflex UNW2 | Soft | Autoclave | 2 | 1 | 0.313 | 2.247213 | 0.2105051 | 0.08022118 | 0.04856615 | 0.0805164 | 0.1461841 | 0.1361947 | 0.04677892
3DResyn Bioflex UNW2 | Soft | Autoclave | 2 | 1 | 0.413 | 3.080648 | 0.2772941 | 0.1100809 | 0.0639752 | 0.1103779 | 0.1925653 | 0.1867059 | 0.06162091
3DResyn Bioflex UNW2 | Soft | Autoclave | 2 | 1 | 0.513 | 3.913727 | 0.3529133 | 0.1399296 | 0.08142148 | 0.1402267 | 0.2450787 | 0.2371956 | 0.07842517
3DResyn Bioflex UNW2 | Soft | Autoclave | 2 | 1 | 0.613 | 4.746704 | 0.4276136 | 0.1697748 | 0.09865578125 | 0.1700718 | 0.2969539 | 0.2876791 | 0.09502525
3DResyn Bioflex UNW2 | Soft | Autoclave | 2 | 1 | 0.713 | 5.580139 | 0.4995843 | 0.1996363 | 0.1152603 | 0.1999333 | 0.3469336 | 0.3381903 | 0.1110187
3DResyn Bioflex UNW2 | Soft | Autoclave | 2 | 1 | 0.813 | 6.413473 | 0.5726108 | 0.229496 | 0.1321084375 | 0.2297912 | 0.3976464 | 0.3886953 | 0.1272468
3DResyn Bioflex UNW2 | Soft | Autoclave | 2 | 1 | 0.913 | 7.246094 | 0.6349958 | 0.2593265 | 0.1465014375 | 0.2596236 | 0.4409693 | 0.4391572 | 0.1411102
3DResyn Bioflex UNW2 | Soft | Autoclave | 2 | 1 | 1.013 | 8.078919 | 0.7013827 | 0.2891662 | 0.1618177 | 0.2894632 | 0.4870713 | 0.4896314 | 0.1558628
3DResyn Bioflex UNW2 | Soft | Autoclave | 2 | 1 | 1.113 | 8.911794 | 0.7634764 | 0.3190095 | 0.1761435 | 0.3193047 | 0.5301919 | 0.5401087 | 0.1696614
3DResyn Bioflex UNW2 | Soft | Autoclave | 2 | 1 | 1.213 | 9.744822 | 0.8218209 | 0.3488528 | 0.1896043125 | 0.3491516 | 0.570709 | 0.5905953 | 0.1826269
3DResyn Bioflex UNW2 | Soft | Autoclave | 2 | 1 | 1.313 | 10.5778 | 0.8872221 | 0.3786979 | 0.2046932 | 0.3789968 | 0.6161265 | 0.6410788 | 0.1971605
3DResyn Bioflex UNW2 | Soft | Autoclave | 2 | 1 | 1.413 | 11.41027 | 0.9432799 | 0.4085266 | 0.2176264 | 0.4088236 | 0.6550555 | 0.6915314 | 0.2096177
3DResyn Bioflex UNW2 | Soft | Autoclave | 2 | 1 | 1.513 | 12.2435 | 1.011156 | 0.4383808 | 0.2332863125 | 0.4386779 | 0.7021918 | 0.7420303 | 0.2247014
3DResyn Bioflex UNW2 | Soft | Autoclave | 2 | 1 | 1.613 | 13.07704 | 1.073988 | 0.468246 | 0.2477825 | 0.468543 | 0.7458252 | 0.7925477 | 0.2386641
3DResyn Bioflex UNW2 | Soft | Autoclave | 2 | 1 | 1.713 | 13.90986 | 1.143435 | 0.4980856 | 0.2638045625 | 0.4983827 | 0.7940518 | 0.8430219 | 0.2540966
3DResyn Bioflex UNW2 | Soft | Autoclave | 2 | 1 | 1.813 | 14.74289 | 1.202786 | 0.5279308 | 0.277497625 | 0.5282296 | 0.8352679 | 0.8935085 | 0.2672857
3DResyn Bioflex UNW2 | Soft | Autoclave | 2 | 1 | 1.913 | 15.57551 | 1.261345 | 0.5577632 | 0.291008 | 0.558062 | 0.8759342 | 0.9439704 | 0.2802989
3DResyn Bioflex UNW2 | Soft | Autoclave | 2 | 1 | 2.013 | 16.40859 | 1.326092 | 0.5876138 | 0.305946 | 0.5879108 | 0.9208976 | 0.99446 | 0.2946872
3DResyn Bioflex UNW2 | Soft | Autoclave | 2 | 1 | 2.113 | 17.24197 | 1.396542 | 0.6174734 | 0.3221995 | 0.6177705 | 0.9698206 | 1.044968 | 0.3103426
3DResyn Bioflex UNW2 | Soft | Autoclave | 2 | 1 | 2.213 | 18.07495 | 1.456397 | 0.6473186 | 0.336009 | 0.6476156 | 1.011387 | 1.095452 | 0.3236438
3DResyn Bioflex UNW2 | Soft | Autoclave | 2 | 1 | 2.313 | 18.90808 | 1.521783 | 0.6771691 | 0.3510943 | 0.6774662 | 1.056794 | 1.145944 | 0.3381741
3DResyn Bioflex UNW2 | Soft | Autoclave | 2 | 1 | 2.413 | 19.74106 | 1.568776 | 0.7070161 | 0.3619362 | 0.7073113 | 1.089428 | 1.196428 | 0.3486169
3DResyn Bioflex UNW2 | Soft | Autoclave | 2 | 1 | 2.513 | 20.57388 | 1.624313 | 0.736854 | 0.3747493125 | 0.737151 | 1.127995 | 1.246902 | 0.3609585
3DResyn Bioflex UNW2 | Soft | Autoclave | 2 | 1 | 2.613 | 21.40696 | 1.678021 | 0.7667027 | 0.3871404 | 0.7669998 | 1.165293 | 1.297392 | 0.3728937
3DResyn Bioflex UNW2 | Soft | Autoclave | 2 | 1 | 2.713 | 22.24004 | 0.02474208 | 0.7965514 | 0.005708305 | 0.7968485 | 0.017182 | 1.347881 | 0.00549824
3DResyn Bioflex UNW2 | Soft | Autoclave | 2 | 1 | 2.813 | 23.07312 | 0.01621203 | 0.8264002 | 0.003740316 | 0.8266972 | 0.01125835 | 1.398371 | 0.003602672
3DResyn Bioflex UNW2 | Soft | Autoclave | 2 | 1 | 2.913 | 23.90554 | -0.002499886 | 0.8562253 | -0.0005767548 | 0.8565223 | -0.001736032 | 1.44882 | -0.0005555302
3DResyn Bioflex UNW2 | Soft | Autoclave | 2 | 1 | 3.013 | 24.73887 | 0.01224967 | 0.8860832 | 0.002826151 | 0.8863802 | 0.008506716 | 1.499326 | 0.002722149
3DResyn Bioflex UNW2 | Soft | Autoclave | 2 | 1 | 3.113 | 25.57185 | 0.002807964 | 0.9159301 | 0.0006478322 | 0.9162253 | 0.001949975 | 1.549809 | 0.0006239919
3DResyn Bioflex UNW2 | Soft | Autoclave | 1 | 1 | 0.112 | 0.566508 | 0.01799579 | 0.01912442 | 0.004040275 | 0.01939432 | 0.01258447 | 0.03433382 | 0.003999064
3DResyn Bioflex UNW2 | Soft | Autoclave | 1 | 1 | 0.212 | 1.403198 | 0.1152912 | 0.0477562 | 0.02588428 | 0.04803828 | 0.08062321 | 0.08504232 | 0.02562026
3DResyn Bioflex UNW2 | Soft | Autoclave | 1 | 1 | 0.312 | 2.238058 | 0.195151 | 0.07633574 | 0.04381378125 | 0.07661957 | 0.1364692 | 0.1356399 | 0.04336688
3DResyn Bioflex UNW2 | Soft | Autoclave | 1 | 1 | 0.412 | 3.071696 | 0.2764939 | 0.1048735 | 0.06207627 | 0.1051591 | 0.1933524 | 0.1861634 | 0.0614431
3DResyn Bioflex UNW2 | Soft | Autoclave | 1 | 1 | 0.512 | 3.904928 | 0.34176 | 0.133399 | 0.0767293 | 0.1336846 | 0.238993 | 0.2366623 | 0.07594667
3DResyn Bioflex UNW2 | Soft | Autoclave | 1 | 1 | 0.612 | 4.738566 | 0.4156659 | 0.1619385 | 0.09332209 | 0.1622241 | 0.2906755 | 0.2871858 | 0.0923702
3DResyn Bioflex UNW2 | Soft | Autoclave | 1 | 1 | 0.712 | 5.571747 | 0.4841209 | 0.1904624 | 0.1086910625 | 0.1907479 | 0.3385461 | 0.3376816 | 0.1075824
3DResyn Bioflex UNW2 | Soft | Autoclave | 1 | 1 | 0.812 | 6.404775 | 0.5524415 | 0.2189792 | 0.1240299 | 0.2192665 | 0.3863228 | 0.3881682 | 0.1227648
3DResyn Bioflex UNW2 | Soft | Autoclave | 1 | 1 | 0.912 | 7.237752 | 0.6139788 | 0.2474961 | 0.1378458 | 0.2477834 | 0.4293558 | 0.4386517 | 0.1364397
3DResyn Bioflex UNW2 | Soft | Autoclave | 1 | 1 | 1.012 | 8.070679 | 0.6738889 | 0.2760129 | 0.1512963125 | 0.2762985 | 0.471251 | 0.4891321 | 0.1497531
3DResyn Bioflex UNW2 | Soft | Autoclave | 1 | 1 | 1.112 | 8.903809 | 0.7391782 | 0.304535 | 0.1659545625 | 0.3048206 | 0.5169079 | 0.5396248 | 0.1642618
3DResyn Bioflex UNW2 | Soft | Autoclave | 1 | 1 | 1.212 | 9.73643 | 0.7984009 | 0.3330397 | 0.1792508 | 0.3333252 | 0.5583223 | 0.5900867 | 0.1774224
3DResyn Bioflex UNW2 | Soft | Autoclave | 1 | 1 | 1.312 | 10.56951 | 0.860326 | 0.36156 | 0.1931537 | 0.3618456 | 0.6016266 | 0.6405763 | 0.1911836
3DResyn Bioflex UNW2 | Soft | Autoclave | 1 | 1 | 1.412 | 11.40249 | 0.9156238 | 0.3900786 | 0.2055688 | 0.3903624 | 0.6402964 | 0.6910598 | 0.203472
3DResyn Bioflex UNW2 | Soft | Autoclave | 1 | 1 | 1.512 | 12.23572 | 0.9627464 | 0.4186041 | 0.2161484 | 0.418888 | 0.6732493 | 0.7415587 | 0.2139437
3DResyn Bioflex UNW2 | Soft | Autoclave | 1 | 1 | 1.612 | 13.06885 | -0.03998457 | 0.4471262 | -0.008977026 | 0.4474101 | -0.02796124 | 0.7920514 | -0.008885461
3DResyn Bioflex UNW2 | Soft | Autoclave | 1 | 1 | 1.712 | 13.90193 | -0.05635835 | 0.4756483 | -0.01265314 | 0.4759304 | -0.03941143 | 0.8425411 | -0.01252408
3DResyn Bioflex UNW2 | Soft | Autoclave | 1 | 1 | 1.812 | 14.7348 | -0.04441961 | 0.5041599 | -0.009972747 | 0.5044438 | -0.03106267 | 0.8930183 | -0.009871025
3DResyn Bioflex UNW2 | Soft | Autoclave | 1 | 1 | 1.912 | 15.56758 | -0.0333389 | 0.5326681 | -0.007484991 | 0.5329537 | -0.02331391 | 0.9434895 | -0.007408644
3DResyn Bioflex UNW2 | Soft | Autoclave | 1 | 1 | 2.012 | 16.40066 | -0.0400423 | 0.5611902 | -0.008989986 | 0.561474 | -0.02800161 | 0.9939791 | -0.008898288
3DResyn Bioflex UNW2 | Soft | Autoclave | 1 | 1 | 2.112 | 17.23358 | -0.03023108 | 0.5897036 | -0.006787247 | 0.5899891 | -0.02114061 | 1.04446 | -0.006718017
3DResyn Bioflex UNW2 | Soft | Autoclave | 1 | 1 | 2.212 | 18.06651 | -0.03482956 | 0.6182169 | -0.007819662 | 0.6185042 | -0.02435633 | 1.09494 | -0.007739902
3DResyn Bioflex UNW2 | Soft | Autoclave | 3 | 2 | 0.115 | 0.5897522 | 0.02148554 | 0.01897357 | 0.004400521 | 0.01922896 | 0.01386164 | 0.03574256 | 0.004774565
3DResyn Bioflex UNW2 | Soft | Autoclave | 3 | 2 | 0.215 | 1.428121 | 0.1260512 | 0.0462971 | 0.02581693 | 0.0465641 | 0.08132333 | 0.08655279 | 0.02801137
3DResyn Bioflex UNW2 | Soft | Autoclave | 3 | 2 | 0.315 | 2.263184 | 0.2152711 | 0.07351947 | 0.04409034375 | 0.07379145 | 0.1388846 | 0.1371626 | 0.04783802
3DResyn Bioflex UNW2 | Soft | Autoclave | 3 | 2 | 0.415 | 3.097076 | 0.2930457 | 0.1007103 | 0.06001961 | 0.1009806 | 0.1890618 | 0.1877016 | 0.06512127
3DResyn Bioflex UNW2 | Soft | Autoclave | 3 | 2 | 0.515 | 3.930613 | 0.3599588 | 0.1278879 | 0.07372428125 | 0.1281582 | 0.2322315 | 0.238219 | 0.07999084
3DResyn Bioflex UNW2 | Soft | Autoclave | 3 | 2 | 0.615 | 4.763489 | 0.4408188 | 0.1550406 | 0.09028546875 | 0.1553143 | 0.2843992 | 0.2886963 | 0.09795974
3DResyn Bioflex UNW2 | Soft | Autoclave | 3 | 2 | 0.715 | 5.596415 | 0.5091454 | 0.1822 | 0.1042796 | 0.182472 | 0.3284809 | 0.3391767 | 0.1131434
3DResyn Bioflex UNW2 | Soft | Autoclave | 3 | 2 | 0.815 | 6.430105 | 0.5747766 | 0.2093826 | 0.1177218 | 0.2096545 | 0.3708236 | 0.3897033 | 0.1277281
3DResyn Bioflex UNW2 | Soft | Autoclave | 3 | 2 | 0.915 | 7.262929 | 0.6430342 | 0.2365386 | 0.1317018 | 0.2368089 | 0.4148607 | 0.4401775 | 0.1428965
3DResyn Bioflex UNW2 | Soft | Autoclave | 3 | 2 | 1.015 | 8.095602 | 0.7105977 | 0.2636863 | 0.1455397 | 0.2639583 | 0.4584501 | 0.4906425 | 0.1579106
3DResyn Bioflex UNW2 | Soft | Autoclave | 3 | 2 | 1.115 | 8.928172 | 0.7749068 | 0.2908324 | 0.1587110625 | 0.2911044 | 0.4999398 | 0.5411014 | 0.1722015
3DResyn Bioflex UNW2 | Soft | Autoclave | 3 | 2 | 1.215 | 9.761048 | 0.8344005 | 0.3179901 | 0.1708962 | 0.3182604 | 0.5383229 | 0.5915786 | 0.1854223
3DResyn Bioflex UNW2 | Soft | Autoclave | 3 | 2 | 1.315 | 10.59438 | 0.8955526 | 0.3451611 | 0.1834209 | 0.3454314 | 0.5777759 | 0.6420837 | 0.1990117
3DResyn Bioflex UNW2 | Soft | Autoclave | 3 | 2 | 1.415 | 11.42782 | 0.9592052 | 0.3723337 | 0.1964578 | 0.3726057 | 0.6188421 | 0.6925949 | 0.2131567
3DResyn Bioflex UNW2 | Soft | Autoclave | 3 | 2 | 1.515 | 12.26079 | 1.029746 | 0.399493 | 0.2109054375 | 0.399765 | 0.6643521 | 0.7430784 | 0.2288324
3DResyn Bioflex UNW2 | Soft | Autoclave | 3 | 2 | 1.615 | 13.09347 | 1.101423 | 0.4266408 | 0.2255858 | 0.4269144 | 0.7105953 | 0.7935434 | 0.2447606
3DResyn Bioflex UNW2 | Soft | Autoclave | 3 | 2 | 1.715 | 13.92609 | 1.163606 | 0.4537885 | 0.2383217 | 0.4540622 | 0.7507133 | 0.8440053 | 0.258579
3DResyn Bioflex UNW2 | Soft | Autoclave | 3 | 2 | 1.815 | 14.75942 | 1.231159 | 0.4809628 | 0.2521575 | 0.4812331 | 0.7942961 | 0.8945103 | 0.2735909
3DResyn Bioflex UNW2 | Soft | Autoclave | 3 | 2 | 1.915 | 15.59235 | 1.298166 | 0.5081189 | 0.2658815 | 0.5083908 | 0.8375267 | 0.9449907 | 0.2884814
3DResyn Bioflex UNW2 | Soft | Autoclave | 3 | 2 | 2.015 | 16.42543 | 1.368015 | 0.5352831 | 0.2801874375 | 0.5355535 | 0.8825904 | 0.9954803 | 0.3040034
3DResyn Bioflex UNW2 | Soft | Autoclave | 3 | 2 | 2.115 | 17.25825 | 1.439668 | 0.5624359 | 0.294863 | 0.5627079 | 0.9288183 | 1.045955 | 0.3199263
3DResyn Bioflex UNW2 | Soft | Autoclave | 3 | 2 | 2.215 | 18.09118 | 1.508708 | 0.5895919 | 0.3090032 | 0.5898656 | 0.9733602 | 1.096435 | 0.3352685
3DResyn Bioflex UNW2 | Soft | Autoclave | 3 | 2 | 2.315 | 18.92431 | 1.564621 | 0.6167563 | 0.320455 | 0.6170299 | 1.009433 | 1.146928 | 0.3476936
3DResyn Bioflex UNW2 | Soft | Autoclave | 3 | 2 | 2.415 | 19.75693 | -0.1861269 | 0.6439073 | -0.03812123 | 0.6441776 | -0.1200819 | 1.19739 | -0.04136153
3DResyn Bioflex UNW2 | Soft | Autoclave | 3 | 2 | 2.515 | 20.59067 | -0.2275164 | 0.6710899 | -0.04659834 | 0.6713619 | -0.1467848 | 1.247919 | -0.0505592
3DResyn Bioflex UNW2 | Soft | Autoclave | 3 | 2 | 2.615 | 21.42349 | -0.2095744 | 0.6982443 | -0.04292359375 | 0.6985162 | -0.1352093 | 1.298393 | -0.0465721
3DResyn Bioflex UNW2 | Soft | Autoclave | 3 | 2 | 2.715 | 22.25627 | -0.2243714 | 0.725397 | -0.0459542 | 0.7256689 | -0.1447557 | 1.348865 | -0.04986031
3DResyn Bioflex UNW2 | Soft | Autoclave | 1 | 2 | 0.112999998 | 0.575866725 | 0.035514403 | 0.020194924 | 0.006958969 | 0.0204789 | 0.02247747 | 0.03490101 | 0.00789209
3DResyn Bioflex UNW2 | Soft | Autoclave | 1 | 2 | 0.213 | 1.412455225 | 0.13447921 | 0.049938347 | 0.026350904 | 0.05022956 | 0.08511342 | 0.08560335 | 0.02988427
3DResyn Bioflex UNW2 | Soft | Autoclave | 1 | 2 | 0.312999994 | 2.246449934 | 0.224673524 | 0.079593144 | 0.044024281 | 0.07988798 | 0.1421984 | 0.1361485 | 0.04992745
3DResyn Bioflex UNW2 | Soft | Autoclave | 1 | 2 | 0.412999988 | 3.080291906 | 0.308132082 | 0.109242514 | 0.060377805 | 0.109541 | 0.1950203 | 0.1866844 | 0.068473796
3DResyn Bioflex UNW2 | Soft | Autoclave | 1 | 2 | 0.513000011 | 3.913625143 | 0.384504706 | 0.138877407 | 0.075342852 | 0.1391759 | 0.2433574 | 0.2371894 | 0.08544549
3DResyn Bioflex UNW2 | Soft | Autoclave | 1 | 2 | 0.612999976 | 4.746704362 | 0.458533615 | 0.168505087 | 0.089848656 | 0.1688017 | 0.2902111 | 0.2876791 | 0.1018964
3DResyn Bioflex UNW2 | Soft | Autoclave | 1 | 2 | 0.713 | 5.579579622 | 0.536508381 | 0.198123693 | 0.105127641 | 0.1984203 | 0.3395623 | 0.3381563 | 0.1192241
3DResyn Bioflex UNW2 | Soft | Autoclave | 1 | 2 | 0.813000023 | 6.412760355 | 0.612121463 | 0.227753162 | 0.119943852 | 0.2280498 | 0.3874186 | 0.3886521 | 0.136027
3DResyn Bioflex UNW2 | Soft | Autoclave | 1 | 2 | 0.912999988 | 7.245839573 | 0.680167496 | 0.257379025 | 0.133277328 | 0.2576757 | 0.4304858 | 0.4391418 | 0.1511483
3DResyn Bioflex UNW2 | Soft | Autoclave | 1 | 2 | 1.013000011 | 8.07886757 | 0.749814332 | 0.287001252 | 0.146924469 | 0.2872997 | 0.474566 | 0.4896283 | 0.1666254
3DResyn Bioflex UNW2 | Soft | Autoclave | 1 | 2 | 1.113000035 | 8.911845274 | 0.820384026 | 0.316623509 | 0.160752438 | 0.316922 | 0.5192304 | 0.5401118 | 0.1823076
3DResyn Bioflex UNW2 | Soft | Autoclave | 1 | 2 | 1.213000059 | 9.744771756 | 0.881628931 | 0.346243948 | 0.17275325 | 0.3465424 | 0.557993 | 0.5905922 | 0.1959175
3DResyn Bioflex UNW2 | Soft | Autoclave | 1 | 2 | 1.312999964 | 10.57734154 | 0.946940005 | 0.375851691 | 0.185550813 | 0.3761501 | 0.5993291 | 0.641051 | 0.2104311
3DResyn Bioflex UNW2 | Soft | Autoclave | 1 | 2 | 1.412999988 | 11.41062472 | 1.013572812 | 0.405484796 | 0.198607359 | 0.4057832 | 0.6415018 | 0.691553 | 0.2252384
3DResyn Bioflex UNW2 | Soft | Autoclave | 1 | 2 | 1.513000011 | 12.24370394 | 1.074439168 | 0.435110629 | 0.210533984 | 0.4354091 | 0.6800248 | 0.7420427 | 0.2387643
3DResyn Bioflex UNW2 | Soft | Autoclave | 1 | 2 | 1.613000035 | 13.07693496 | 1.135313988 | 0.464745522 | 0.222462281 | 0.4650404 | 0.7185532 | 0.7925415 | 0.252292
3DResyn Bioflex UNW2 | Soft | Autoclave | 1 | 2 | 1.713000059 | 13.91021721 | 1.199570656 | 0.494376838 | 0.235053234 | 0.4946734 | 0.7592219 | 0.8430435 | 0.2665713
3DResyn Bioflex UNW2 | Soft | Autoclave | 1 | 2 | 1.812999964 | 14.74339887 | 1.269144058 | 0.524004459 | 0.248685984 | 0.5243029 | 0.8032557 | 0.8935393 | 0.282032
3DResyn Bioflex UNW2 | Soft | Autoclave | 1 | 2 | 1.912999988 | 15.57617262 | 1.329226255 | 0.553619444 | 0.260458953 | 0.5539179 | 0.8412824 | 0.9440105 | 0.2953836
3DResyn Bioflex UNW2 | Soft | Autoclave | 1 | 2 | 2.013000011 | 16.40879363 | 1.402786851 | 0.583227277 | 0.274873 | 0.5835275 | 0.8878398 | 0.9944723 | 0.3117304
3DResyn Bioflex UNW2 | Soft | Autoclave | 1 | 2 | 2.112999916 | 17.24212617 | 1.473516345 | 0.612863958 | 0.288732281 | 0.6131624 | 0.9326053 | 1.044977 | 0.3274481
3DResyn Bioflex UNW2 | Soft | Autoclave | 1 | 2 | 2.213000059 | 18.07479933 | 1.536230564 | 0.642475307 | 0.301021 | 0.6427738 | 0.9722978 | 1.095442 | 0.3413846
3DResyn Bioflex UNW2 | Soft | Autoclave | 1 | 2 | 2.312999964 | 18.90767552 | 1.603376031 | 0.672095776 | 0.314178 | 0.6723924 | 1.014795 | 1.14592 | 0.3563058
3DResyn Bioflex UNW2 | Soft | Autoclave | 1 | 2 | 2.413000107 | 19.740602 | 1.671513319 | 0.701716185 | 0.327529344 | 0.7020129 | 1.05792 | 1.1964 | 0.3714474
3DResyn Bioflex UNW2 | Soft | Autoclave | 1 | 2 | 2.513000011 | 20.57383209 | 1.745963573 | 0.731345713 | 0.342117719 | 0.7316441 | 1.10504 | 1.246899 | 0.3879919
3DResyn Bioflex UNW2 | Soft | Autoclave | 1 | 2 | 2.612999916 | 21.40681073 | 1.796228886 | 0.760969698 | 0.351967094 | 0.7612664 | 1.136854 | 1.297382 | 0.399162
3DResyn Bioflex UNW2 | Soft | Autoclave | 1 | 2 | 2.713000059 | 22.23948203 | -0.048187081 | 0.790581107 | -0.009442152 | 0.7908777 | -0.03049815 | 1.347847 | -0.01070824
3DResyn Bioflex UNW2 | Soft | Autoclave | 1 | 2 | 2.812999964 | 23.07276428 | -0.025315186 | 0.820216 | -0.004960455 | 0.8205108 | -0.01602227 | 1.398349 | -0.005625597
3DResyn Bioflex UNW2 | Soft | Autoclave | 1 | 2 | 2.913000107 | 23.90564047 | -0.020895353 | 0.849832833 | -0.004094398 | 0.8501295 | -0.01322491 | 1.448827 | -0.004643412
3DResyn Bioflex UNW2 | Soft | Autoclave | 1 | 2 | 3.013000011 | 24.73871969 | -0.030523211 | 0.87945509 | -0.005980956 | 0.8797553 | -0.01931849 | 1.499316 | -0.006782936
3DResyn Bioflex UNW2 | Soft | Autoclave | 1 | 2 | 3.112999916 | 25.57195164 | -0.01748234 | 0.909089923 | -0.003425626 | 0.9093866 | -0.01106477 | 1.549815 | -0.003884964
3DResyn Bioflex UNW2 | Soft | Autoclave | 2 | 2 | 0.114 | 0.583902991 | 0.022133235 | 0.020237822 | 0.004547613 | 0.02051662 | 0.01427951 | 0.03538806 | 0.004918497
3DResyn Bioflex UNW2 | Soft | Autoclave | 2 | 2 | 0.214000002 | 1.420898479 | 0.125600174 | 0.049638424 | 0.025806488 | 0.04992616 | 0.08103237 | 0.08611506 | 0.02791115
3DResyn Bioflex UNW2 | Soft | Autoclave | 2 | 2 | 0.31400001 | 2.255045576 | 0.230713487 | 0.078944303 | 0.047403633 | 0.07923561 | 0.1488474 | 0.1366694 | 0.05126966
3DResyn Bioflex UNW2 | Soft | Autoclave | 2 | 2 | 0.414000005 | 3.08858254 | 0.30624947 | 0.108232319 | 0.062923664 | 0.1085236 | 0.1975803 | 0.1871868 | 0.06805544
3DResyn Bioflex UNW2 | Soft | Autoclave | 2 | 2 | 0.513999999 | 3.922017291 | 0.383192718 | 0.137516767 | 0.078732836 | 0.1378081 | 0.2472211 | 0.237698 | 0.08515394
3DResyn Bioflex UNW2 | Soft | Autoclave | 2 | 2 | 0.614000022 | 4.75519849 | 0.463502944 | 0.16679047 | 0.095233805 | 0.1670836 | 0.2990342 | 0.2881938 | 0.1030007
3DResyn Bioflex UNW2 | Soft | Autoclave | 2 | 2 | 0.713999987 | 5.588277243 | 0.52911979 | 0.196062401 | 0.108715797 | 0.1963555 | 0.3413676 | 0.3386835 | 0.1175822
3DResyn Bioflex UNW2 | Soft | Autoclave | 2 | 2 | 0.81400001 | 6.421203725 | 0.605738461 | 0.225328967 | 0.124458281 | 0.2256221 | 0.390799 | 0.3891639 | 0.1346085
3DResyn Bioflex UNW2 | Soft | Autoclave | 2 | 2 | 0.913999975 | 7.253825199 | 0.677871168 | 0.254584819 | 0.139279063 | 0.2548779 | 0.4373362 | 0.4396258 | 0.150638
3DResyn Bioflex UNW2 | Soft | Autoclave | 2 | 2 | 1.014000058 | 8.087005466 | 0.74452579 | 0.283862084 | 0.152974281 | 0.2841534 | 0.4803392 | 0.4901215 | 0.1654502
3DResyn Bioflex UNW2 | Soft | Autoclave | 2 | 2 | 1.113999963 | 8.919780143 | 0.814264238 | 0.313121527 | 0.167303109 | 0.3134146 | 0.5253318 | 0.5405927 | 0.1809476
3DResyn Bioflex UNW2 | Soft | Autoclave | 2 | 2 | 1.213999987 | 9.752756916 | 0.873333097 | 0.34239164 | 0.179439719 | 0.342683 | 0.5634407 | 0.5910762 | 0.194074
3DResyn Bioflex UNW2 | Soft | Autoclave | 2 | 2 | 1.31400001 | 10.58588736 | 0.939581633 | 0.37166357 | 0.1930515 | 0.3719567 | 0.6061817 | 0.6415689 | 0.2087959
3DResyn Bioflex UNW2 | Soft | Autoclave | 2 | 2 | 1.414000034 | 11.41911838 | 1.000658989 | 0.400939077 | 0.205600781 | 0.401234 | 0.6455864 | 0.6920678 | 0.2223687
3DResyn Bioflex UNW2 | Soft | Autoclave | 2 | 2 | 1.514000058 | 12.25255337 | 1.063508868 | 0.430223525 | 0.21851425 | 0.4305184 | 0.6861348 | 0.742579 | 0.236335304
3DResyn Bioflex UNW2 | Soft | Autoclave | 2 | 2 | 1.613999963 | 13.08558136 | 1.129625559 | 0.459495455 | 0.232098938 | 0.4597885 | 0.7287907 | 0.7930655 | 0.251027902
3DResyn Bioflex UNW2 | Soft | Autoclave | 2 | 2 | 1.713999987 | 13.91830482 | 1.195238352 | 0.48875308 | 0.245580094 | 0.489048 | 0.7711215 | 0.8435336 | 0.2656085
3DResyn Bioflex UNW2 | Soft | Autoclave | 2 | 2 | 1.81400001 | 14.75107856 | 1.268766642 | 0.518014252 | 0.260687625 | 0.5183092 | 0.8185591 | 0.8940048 | 0.2819481
3DResyn Bioflex UNW2 | Soft | Autoclave | 2 | 2 | 1.914000034 | 15.58385231 | 1.331790328 | 0.547277272 | 0.273636813 | 0.5475704 | 0.8592196 | 0.9444759 | 0.2959534
3DResyn Bioflex UNW2 | Soft | Autoclave | 2 | 2 | 2.013999939 | 16.41713455 | 1.390324831 | 0.576554596 | 0.285663625 | 0.5768494 | 0.8969838 | 0.9949779 | 0.3089611
3DResyn Bioflex UNW2 | Soft | Autoclave | 2 | 2 | 2.114000082 | 17.25046895 | 1.44905889 | 0.605837166 | 0.297731438 | 0.6061303 | 0.9348767 | 1.045483 | 0.3220131
3DResyn Bioflex UNW2 | Soft | Autoclave | 2 | 2 | 2.213999987 | 18.08319055 | 0.000859712 | 0.63509661 | 0.000176641 | 0.6353897 | 0.0005546529 | 1.095951 | 0.0001910471
3DResyn Bioflex UNW2 | Soft | Autoclave | 2 | 2 | 2.313999891 | 18.91621947 | -0.010327898 | 0.66436857 | -0.002122025 | 0.6646599 | -0.00666316 | 1.146438 | -0.002295088
3DResyn Bioflex UNW2 | Soft | Autoclave | 2 | 2 | 2.414000034 | 19.74894293 | 0.011425099 | 0.693626225 | 0.002347462 | 0.6939193 | 0.007371032 | 1.196906 | 0.002538911
3DResyn Bioflex UNW2 | Soft | Autoclave | 2 | 2 | 2.513999939 | 20.58176696 | -0.002246564 | 0.722889185 | -0.000461591 | 0.7231823 | -0.001449396 | 1.24738 | -0.0004992364
3DResyn Bioflex UNW2 | Soft | Autoclave | 2 | 2 | 2.614000082 | 21.41515166 | 0.001711661 | 0.752170026 | 0.000351687 | 0.7524649 | 0.001104297 | 1.297888 | 0.0003803691
3DResyn Bioflex UNW2 | Soft | Autoclave | 2 | 2 | 2.713999987 | 22.24797569 | -0.005144137 | 0.781434834 | -0.001056942 | 0.7817279 | -0.003318798 | 1.348362 | -0.001143142
3DResyn Bioflex UNW2 | Soft | Autoclave | 2 | 2 | 2.813999891 | 23.08090217 | -0.009559823 | 0.81070137 | -0.001964213 | 0.8109945 | -0.006167628 | 1.398843 | -0.002124405
3DResyn Bioflex UNW2 | Soft | Autoclave | 2 | 2 | 2.914000034 | 23.91388081 | -0.011767456 | 0.839967966 | -0.002417805 | 0.8402629 | -0.007591907 | 1.449326 | -0.00261499
3DResyn Bioflex UNW2 | Soft | Autoclave | 2 | 2 | 3.013999939 | 24.74716306 | -0.01817259 | 0.869248807 | -0.003733838 | 0.8695419 | -0.01172425 | 1.499828 | -0.004038353
3DResyn Bioflex UNW2 | Soft | Autoclave | 2 | 2 | 3.114000082 | 25.58034286 | -0.011018266 | 0.898524284 | -0.002263872 | 0.8988174 | -0.007108559 | 1.550324 | -0.002448504
3DResyn Bioflex UNW2 | Soft | Autoclave | 2 | 2 | 3.213999987 | 26.41281113 | -0.01435381 | 0.927774787 | -0.002949211 | 0.9280679 | -0.009260523 | 1.600776 | -0.003189736
3DResyn Bioflex UNW2 | Soft | Autoclave | 2 | 2 | 3.313999891 | 27.24563703 | -0.000818268 | 0.957035959 | -0.000168126 | 0.9573309 | -0.0005279148 | 1.651251 | -0.0001818373
3DResyn Bioflex UNW2 | Soft | Autoclave | 2 | 2 | 3.414000034 | 28.07871625 | -4.19e-06 | 0.986306131 | -8.61e-07 | 0.9866028 | -2.703226e-06 | 1.70174 | -9.311111e-07
3DResyn Bioflex UNW2 | Soft | Autoclave | 2 | 2 | 3.513999939 | 28.91169302 | -0.004694576 | 1.015576243 | -0.000964573 | 1.015871 | -0.003028759 | 1.752224 | -0.001043239
3DResyn Bioflex UNW2 | Soft | Autoclave | 2 | 2 | 3.614000082 | 29.74523045 | -0.008464578 | 1.044862509 | -0.001739178 | 1.045159 | -0.005461018 | 1.802741 | -0.001881017
3DResyn Bioflex UNW2 | Soft | Autoclave | 2 | 2 | 3.713999987 | 30.57830967 | -0.008935519 | 1.074139833 | -0.00183594 | 1.074431 | -0.005764851 | 1.853231 | -0.001985671
3DResyn Bioflex UNW2 | Soft | Autoclave | 2 | 2 | 3.813999891 | 31.41098097 | -0.004723002 | 1.103399158 | -0.000970413 | 1.103689 | -0.003047098 | 1.903696 | -0.001049556
3DResyn Bioflex UNW2 | Soft | NS | 3 | 1 | 0.113 | 0.5759684 | 0.03006647 | 0.020267 | 0.006360851 | 0.02055562 | 0.01927338 | 0.03490718 | 0.006681437
3DResyn Bioflex UNW2 | Soft | NS | 3 | 1 | 0.213 | 1.412608 | 0.1241274 | 0.05012202 | 0.02626034375 | 0.05041427 | 0.07956884 | 0.0856126 | 0.02758387
3DResyn Bioflex UNW2 | Soft | NS | 3 | 1 | 0.313 | 2.247162 | 0.2047449 | 0.07990262 | 0.04331575 | 0.0801985 | 0.1312467 | 0.1361916 | 0.04549886
3DResyn Bioflex UNW2 | Soft | NS | 3 | 1 | 0.413 | 3.080597 | 0.2908899 | 0.1096469 | 0.06154055 | 0.1099428 | 0.1864679 | 0.1867028 | 0.0646422
3DResyn Bioflex UNW2 | Soft | NS | 3 | 1 | 0.513 | 3.913778 | 0.3727194 | 0.1393821 | 0.078852375 | 0.139678 | 0.2389227 | 0.2371987 | 0.08282653
3DResyn Bioflex UNW2 | Soft | NS | 3 | 1 | 0.613 | 4.74706 | 0.4523351 | 0.1691191 | 0.09569584375 | 0.1694168 | 0.2899584 | 0.2877006 | 0.1005189
3DResyn Bioflex UNW2 | Soft | NS | 3 | 1 | 0.713 | 5.579682 | 0.5266678 | 0.1988344 | 0.1114216 | 0.1991321 | 0.3376075 | 0.3381625 | 0.1170373
3DResyn Bioflex UNW2 | Soft | NS | 3 | 1 | 0.813 | 6.412913 | 0.6016931 | 0.2285732 | 0.127294 | 0.2288691 | 0.3857007 | 0.3886614 | 0.1337096
3DResyn Bioflex UNW2 | Soft | NS | 3 | 1 | 0.913 | 7.245585 | 0.672882 | 0.2582903 | 0.1423547 | 0.2585862 | 0.4313346 | 0.4391264 | 0.1495293
3DResyn Bioflex UNW2 | Soft | NS | 3 | 1 | 1.013 | 8.078613 | 0.7426068 | 0.2880165 | 0.1571056 | 0.288316 | 0.47603 | 0.4896129 | 0.1650237
3DResyn Bioflex UNW2 | Soft | NS | 3 | 1 | 1.113 | 8.911947 | 0.8061485 | 0.3177607 | 0.1705485 | 0.3180566 | 0.5167619 | 0.540118 | 0.1791441
3DResyn Bioflex UNW2 | Soft | NS | 3 | 1 | 1.213 | 9.745483 | 0.8625098 | 0.3475069 | 0.18247225 | 0.3478045 | 0.5528909 | 0.5906354 | 0.1916689
3DResyn Bioflex UNW2 | Soft | NS | 3 | 1 | 1.313 | 10.57811 | 0.9358419 | 0.3772221 | 0.1979864 | 0.3775198 | 0.5998987 | 0.6410973 | 0.2079649
3DResyn Bioflex UNW2 | Soft | NS | 3 | 1 | 1.413 | 11.41108 | 0.9990516 | 0.4069482 | 0.211359 | 0.4072478 | 0.6404177 | 0.6915807 | 0.2220115
3DResyn Bioflex UNW2 | Soft | NS | 3 | 1 | 1.513 | 12.24416 | 1.062324 | 0.4366835 | 0.2247448125 | 0.4369793 | 0.6809768 | 0.7420704 | 0.236072
3DResyn Bioflex UNW2 | Soft | NS | 3 | 1 | 1.613 | 13.07704 | 1.127088 | 0.466406 | 0.2384464 | 0.4667037 | 0.7224926 | 0.7925477 | 0.2504641
3DResyn Bioflex UNW2 | Soft | NS | 3 | 1 | 1.713 | 13.91012 | 1.197351 | 0.4961357 | 0.2533112 | 0.4964352 | 0.767533 | 0.8430373 | 0.2660781
3DResyn Bioflex UNW2 | Soft | NS | 3 | 1 | 1.813 | 14.74299 | 1.262274 | 0.5258619 | 0.2670461875 | 0.5261596 | 0.8091499 | 0.8935147 | 0.2805053
3DResyn Bioflex UNW2 | Soft | NS | 3 | 1 | 1.913 | 15.57617 | 1.328329 | 0.5555989 | 0.28102075 | 0.5558948 | 0.8514929 | 0.9440105 | 0.2951842
3DResyn Bioflex UNW2 | Soft | NS | 3 | 1 | 2.013 | 16.409 | 1.394556 | 0.5853233 | 0.2950318125 | 0.5856173 | 0.8939464 | 0.9944846 | 0.3099014
3DResyn Bioflex UNW2 | Soft | NS | 3 | 1 | 2.113 | 17.24172 | 1.459167 | 0.6150403 | 0.3087008 | 0.6153362 | 0.9353635 | 1.044953 | 0.3242594
3DResyn Bioflex UNW2 | Soft | NS | 3 | 1 | 2.213 | 18.07485 | 1.529031 | 0.6447737 | 0.3234811875 | 0.6450696 | 0.980148 | 1.095445 | 0.3397846
3DResyn Bioflex UNW2 | Soft | NS | 3 | 1 | 2.313 | 18.90773 | 1.594942 | 0.674498 | 0.3374254 | 0.6747939 | 1.022399 | 1.145923 | 0.3544317
3DResyn Bioflex UNW2 | Soft | NS | 3 | 1 | 2.413 | 19.74086 | 1.664542 | 0.7042297 | 0.3521498 | 0.7045273 | 1.067014 | 1.196415 | 0.3698982
3DResyn Bioflex UNW2 | Soft | NS | 3 | 1 | 2.513 | 20.57419 | 1.721048 | 0.7339721 | 0.3641043125 | 0.7342679 | 1.103236 | 1.24692 | 0.3824552
3DResyn Bioflex UNW2 | Soft | NS | 3 | 1 | 2.613 | 21.40722 | 1.773971 | 0.7637001 | 0.3753005625 | 0.7639977 | 1.137161 | 1.297407 | 0.3942157
3DResyn Bioflex UNW2 | Soft | NS | 3 | 1 | 2.713 | 22.23984 | 1.833687 | 0.7934153 | 0.3879341875 | 0.793713 | 1.175441 | 1.347869 | 0.4074861
3DResyn Bioflex UNW2 | Soft | NS | 3 | 1 | 2.813 | 23.07282 | -0.02895417 | 0.8231432 | -0.006125534 | 0.823441 | -0.01856037 | 1.398353 | -0.006434261
3DResyn Bioflex UNW2 | Soft | NS | 3 | 1 | 2.913 | 23.90584 | 0.01916623 | 0.8528748 | 0.004054799 | 0.8531707 | 0.01228604 | 1.448839 | 0.004259161
3DResyn Bioflex UNW2 | Soft | NS | 3 | 1 | 3.013 | 24.73877 | 0.02320439 | 0.882601 | 0.004909111 | 0.8828969 | 0.01487461 | 1.499319 | 0.00515653
3DResyn Bioflex UNW2 | Soft | NS | 3 | 1 | 3.113 | 25.5721 | 0.01567402 | 0.9123398 | 0.003315989 | 0.9126376 | 0.01004745 | 1.549825 | 0.003483115
3DResyn Bioflex UNW2 | Soft | NS | 3 | 1 | 3.213 | 26.40518 | 0.01832198 | 0.9420714 | 0.003876191 | 0.9423691 | 0.01174486 | 1.600314 | 0.004071551
3DResyn Bioflex UNW2 | Soft | NS | 2 | 2 | 0.114 | 0.5841573 | 0.0308275 | 0.02028776 | 0.006966667 | 0.02056168 | 0.02055167 | 0.03540347 | 0.006850556
3DResyn Bioflex UNW2 | Soft | NS | 2 | 2 | 0.214 | 1.421611 | 0.1397066 | 0.04975264 | 0.03157211 | 0.05003909 | 0.09313772 | 0.08615822 | 0.03104591
3DResyn Bioflex UNW2 | Soft | NS | 2 | 2 | 0.314 | 2.255656 | 0.2265352 | 0.07910652 | 0.05119439 | 0.07939655 | 0.1510235 | 0.1367064 | 0.05034116
3DResyn Bioflex UNW2 | Soft | NS | 2 | 2 | 0.414 | 3.088939 | 0.3105649 | 0.1084371 | 0.07018415625 | 0.1087272 | 0.2070433 | 0.1872084 | 0.06901442
3DResyn Bioflex UNW2 | Soft | NS | 2 | 2 | 0.514 | 3.922374 | 0.391475 | 0.1377677 | 0.08846892 | 0.1380631 | 0.2609833 | 0.2377196 | 0.08699444
3DResyn Bioflex UNW2 | Soft | NS | 2 | 2 | 0.614 | 4.755351 | 0.4627859 | 0.1670894 | 0.1045844 | 0.167383 | 0.308524 | 0.2882031 | 0.1028413
3DResyn Bioflex UNW2 | Soft | NS | 2 | 2 | 0.714 | 5.58843 | 0.5337154 | 0.1964128 | 0.1206136 | 0.1967064 | 0.3558102 | 0.3386927 | 0.1186034
3DResyn Bioflex UNW2 | Soft | NS | 2 | 2 | 0.814 | 6.421407 | 0.6102266 | 0.2257327 | 0.1379043125 | 0.2260263 | 0.4068177 | 0.3891762 | 0.1356059
3DResyn Bioflex UNW2 | Soft | NS | 2 | 2 | 0.914 | 7.254537 | 0.6811047 | 0.2550597 | 0.153922 | 0.2553515 | 0.4540698 | 0.4396689 | 0.1513566
3DResyn Bioflex UNW2 | Soft | NS | 2 | 2 | 1.014 | 8.087921 | 0.7505758 | 0.2843921 | 0.1696217 | 0.2846857 | 0.5003839 | 0.490177 | 0.1667946
3DResyn Bioflex UNW2 | Soft | NS | 2 | 2 | 1.114 | 8.920492 | 0.821498 | 0.3136977 | 0.1856493 | 0.3139913 | 0.5476653 | 0.5406359 | 0.1825551
3DResyn Bioflex UNW2 | Soft | NS | 2 | 2 | 1.214 | 9.752961 | 0.8789822 | 0.3429996 | 0.19864 | 0.3432932 | 0.5859881 | 0.5910885 | 0.1953294
3DResyn Bioflex UNW2 | Soft | NS | 2 | 2 | 1.314 | 10.58599 | 0.941748 | 0.3723212 | 0.2128244 | 0.3726149 | 0.627832 | 0.6415751 | 0.2092773
3DResyn Bioflex UNW2 | Soft | NS | 2 | 2 | 1.414 | 11.41866 | 1.008157 | 0.4016322 | 0.227832 | 0.401924 | 0.6721045 | 0.6920401 | 0.2240348
3DResyn Bioflex UNW2 | Soft | NS | 2 | 2 | 1.514 | 12.2521 | 1.080045 | 0.4309682 | 0.244078 | 0.43126 | 0.72003 | 0.7425513 | 0.24001
3DResyn Bioflex UNW2 | Soft | NS | 2 | 2 | 1.614 | 13.08538 | 1.147781 | 0.4602987 | 0.2593855 | 0.4605906 | 0.7651872 | 0.7930532 | 0.2550624
3DResyn Bioflex UNW2 | Soft | NS | 2 | 2 | 1.714 | 13.91846 | 1.215904 | 0.4896204 | 0.2747805625 | 0.489914 | 0.8106027 | 0.8435429 | 0.2702009
3DResyn Bioflex UNW2 | Soft | NS | 2 | 2 | 1.814 | 14.75108 | 1.283365 | 0.518926 | 0.290025875 | 0.5192214 | 0.8555764 | 0.8940048 | 0.2851921
3DResyn Bioflex UNW2 | Soft | NS | 2 | 2 | 1.914 | 15.58426 | 1.348449 | 0.5482566 | 0.3047343 | 0.5485484 | 0.8989662 | 0.9445006 | 0.2996554
3DResyn Bioflex UNW2 | Soft | NS | 2 | 2 | 2.014 | 16.41719 | 1.419115 | 0.5775728 | 0.3207040625 | 0.5778665 | 0.9460769 | 0.994981 | 0.315359
3DResyn Bioflex UNW2 | Soft | NS | 2 | 2 | 2.114 | 17.25032 | 1.488276 | 0.6068981 | 0.3363337 | 0.6071917 | 0.9921843 | 1.045474 | 0.3307281
3DResyn Bioflex UNW2 | Soft | NS | 2 | 2 | 2.214 | 18.0834 | 1.557555 | 0.6362197 | 0.3519898125 | 0.6365152 | 1.03837 | 1.095963 | 0.3461233
3DResyn Bioflex UNW2 | Soft | NS | 2 | 2 | 2.314 | 18.91551 | 1.620013 | 0.6655127 | 0.3661045625 | 0.6658046 | 1.080008 | 1.146394 | 0.3600028
3DResyn Bioflex UNW2 | Soft | NS | 2 | 2 | 2.414 | 19.74925 | 1.673819 | 0.6948595 | 0.3782641875 | 0.6951513 | 1.115879 | 1.196924 | 0.3719598
3DResyn Bioflex UNW2 | Soft | NS | 2 | 2 | 2.514 | 20.58248 | 1.739638 | 0.7241865 | 0.3931385625 | 0.7244801 | 1.159759 | 1.247423 | 0.3865862
3DResyn Bioflex UNW2 | Soft | NS | 2 | 2 | 2.614 | 21.41581 | -0.1470417 | 0.7535153 | -0.03322976 | 0.7538125 | -0.0980278 | 1.297928 | -0.03267593
3DResyn Bioflex UNW2 | Soft | NS | 2 | 2 | 2.714 | 22.24894 | -0.09654 | 0.7828441 | -0.02181695 | 0.7831377 | -0.06436 | 1.348421 | -0.02145333
3DResyn Bioflex UNW2 | Soft | NS | 2 | 2 | 2.814 | 23.08095 | -0.08495829 | 0.8121282 | -0.01919961 | 0.8124236 | -0.05663886 | 1.398846 | -0.01887962
3DResyn Bioflex UNW2 | Soft | NS | 2 | 2 | 2.914 | 23.91408 | -0.07489898 | 0.8414552 | -0.01692632 | 0.8417488 | -0.04993265 | 1.449338 | -0.01664422
3DResyn Bioflex UNW2 | Soft | NS | 2 | 2 | 3.014 | 24.74737 | -0.07571122 | 0.870784 | -0.01710988 | 0.8710794 | -0.05047415 | 1.49984 | -0.01682472
3DResyn Bioflex UNW2 | Soft | NS | 2 | 2 | 3.114 | 25.5806 | -0.07795689 | 0.9001128 | -0.017617375 | 0.9004082 | -0.05197126 | 1.550339 | -0.01732375
3DResyn Bioflex UNW2 | Soft | NS | 2 | 1 | 0.115 | 0.5917867 | 0.02170247 | 0.02041797 | 0.00472903 | 0.02069184 | 0.01456541 | 0.03586586 | 0.00482277
3DResyn Bioflex UNW2 | Soft | NS | 2 | 1 | 0.215 | 1.428782 | 0.126762 | 0.04967287 | 0.02762181 | 0.04995742 | 0.08507517 | 0.08659286 | 0.02816933
3DResyn Bioflex UNW2 | Soft | NS | 2 | 1 | 0.315 | 2.263692 | 0.2102741 | 0.07886197 | 0.04581934 | 0.07915008 | 0.1411236 | 0.1371935 | 0.04672758
3DResyn Bioflex UNW2 | Soft | NS | 2 | 1 | 0.415 | 3.097127 | 0.2852133 | 0.1080013 | 0.0621488125 | 0.1082912 | 0.1914183 | 0.1877047 | 0.06338074
3DResyn Bioflex UNW2 | Soft | NS | 2 | 1 | 0.515 | 3.93041 | 0.3538775 | 0.137137 | 0.0771109375 | 0.1374269 | 0.2375017 | 0.2382067 | 0.07863945
3DResyn Bioflex UNW2 | Soft | NS | 2 | 1 | 0.615 | 4.763489 | 0.4293461 | 0.1662657 | 0.09355577 | 0.1665556 | 0.2881518 | 0.2886963 | 0.09541025
3DResyn Bioflex UNW2 | Soft | NS | 2 | 1 | 0.715 | 5.596212 | 0.5018384 | 0.1953819 | 0.109352 | 0.1956718 | 0.3368043 | 0.3391644 | 0.1115196
3DResyn Bioflex UNW2 | Soft | NS | 2 | 1 | 0.815 | 6.429596 | 0.5649157 | 0.2245229 | 0.1230968 | 0.2248111 | 0.3791381 | 0.3896725 | 0.1255368
3DResyn Bioflex UNW2 | Soft | NS | 2 | 1 | 0.915 | 7.262981 | 0.6242259 | 0.2536623 | 0.136020625 | 0.2539504 | 0.4189435 | 0.4401806 | 0.1387169
3DResyn Bioflex UNW2 | Soft | NS | 2 | 1 | 1.015 | 8.09611 | 0.685741 | 0.2827891 | 0.149425 | 0.2830808 | 0.4602289 | 0.4906733 | 0.1523869
3DResyn Bioflex UNW2 | Soft | NS | 2 | 1 | 1.115 | 8.92863 | 0.7406834 | 0.3119 | 0.1613971 | 0.3121898 | 0.497103 | 0.5411291 | 0.1645963
3DResyn Bioflex UNW2 | Soft | NS | 2 | 1 | 1.215 | 9.761607 | 0.8095271 | 0.3410233 | 0.1763983 | 0.3413149 | 0.5433068 | 0.5916126 | 0.1798949
3DResyn Bioflex UNW2 | Soft | NS | 2 | 1 | 1.315 | 10.59453 | 0.8730267 | 0.3701484 | 0.190235 | 0.3704382 | 0.5859239 | 0.642093 | 0.1940059
3DResyn Bioflex UNW2 | Soft | NS | 2 | 1 | 1.415 | 11.42756 | 0.9395327 | 0.3992752 | 0.2047269 | 0.3995651 | 0.6305589 | 0.6925795 | 0.208785
3DResyn Bioflex UNW2 | Soft | NS | 2 | 1 | 1.515 | 12.26064 | 1.006669 | 0.4284021 | 0.219356125 | 0.4286937 | 0.6756169 | 0.7430691 | 0.2237043
3DResyn Bioflex UNW2 | Soft | NS | 2 | 1 | 1.615 | 13.09382 | 1.064647 | 0.4575378 | 0.2319897 | 0.4578259 | 0.7145284 | 0.793565 | 0.2365883
3DResyn Bioflex UNW2 | Soft | NS | 2 | 1 | 1.715 | 13.92624 | 1.128174 | 0.4866433 | 0.2458323 | 0.4869315 | 0.7571635 | 0.8440145 | 0.2507052
3DResyn Bioflex UNW2 | Soft | NS | 2 | 1 | 1.815 | 14.75952 | 1.195866 | 0.5157738 | 0.2605827 | 0.5160672 | 0.8025946 | 0.8945165 | 0.265748
3DResyn Bioflex UNW2 | Soft | NS | 2 | 1 | 1.915 | 15.59265 | 1.246889 | 0.5449077 | 0.2717006875 | 0.5451976 | 0.8368381 | 0.9450092 | 0.2770864
3DResyn Bioflex UNW2 | Soft | NS | 2 | 1 | 2.015 | 16.42583 | 1.292303 | 0.5740381 | 0.2815965 | 0.5743298 | 0.8673172 | 0.995505 | 0.2871784
3DResyn Bioflex UNW2 | Soft | NS | 2 | 1 | 2.115 | 17.25891 | 1.328393 | 0.6031686 | 0.2894606 | 0.6034585 | 0.8915386 | 1.045995 | 0.2951983
3DResyn Bioflex UNW2 | Soft | NS | 2 | 1 | 2.215 | 18.09118 | -0.0794109 | 0.6322688 | -0.01730387 | 0.6325587 | -0.05329591 | 1.096435 | -0.01764687
3DResyn Bioflex UNW2 | Soft | NS | 2 | 1 | 2.315 | 18.92415 | -0.07071042 | 0.6613921 | -0.01540801 | 0.6616837 | -0.04745666 | 1.146918 | -0.01571343
3DResyn Bioflex UNW2 | Soft | NS | 2 | 1 | 2.415 | 19.75769 | -0.08336465 | 0.6905385 | -0.0181654 | 0.6908284 | -0.05594943 | 1.197436 | -0.01852548
3DResyn Bioflex UNW2 | Soft | NS | 2 | 1 | 2.515 | 20.59052 | -0.07762283 | 0.7196582 | -0.01691424 | 0.7199481 | -0.05209586 | 1.24791 | -0.01724952
3DResyn Bioflex UNW2 | Soft | NS | 2 | 1 | 2.615 | 21.42375 | -0.07945649 | 0.7487904 | -0.0173138 | 0.7490821 | -0.05332651 | 1.298409 | -0.017657
3DResyn Bioflex UNW2 | Soft | NS | 1 | 2 | 0.112 | 0.5681865 | 0.02651608 | 0.01734054 | 0.006035296875 | 0.01759091 | 0.01828695 | 0.03443554 | 0.005892461
3DResyn Bioflex UNW2 | Soft | NS | 1 | 2 | 0.212 | 1.404673 | 0.1237566 | 0.04323481 | 0.02816812 | 0.04348834 | 0.0853494 | 0.08513172 | 0.02750147
3DResyn Bioflex UNW2 | Soft | NS | 1 | 2 | 0.312 | 2.238617 | 0.2199459 | 0.06905036 | 0.05006166 | 0.06930703 | 0.1516868 | 0.1356738 | 0.04887687
3DResyn Bioflex UNW2 | Soft | NS | 1 | 2 | 0.412 | 3.072154 | 0.2946932 | 0.09485802 | 0.06707482 | 0.09511312 | 0.2032367 | 0.1861911 | 0.06548738
3DResyn Bioflex UNW2 | Soft | NS | 1 | 2 | 0.512 | 3.90508 | 0.3703663 | 0.1206421 | 0.0842986875 | 0.1209003 | 0.255425 | 0.2366715 | 0.08230362
3DResyn Bioflex UNW2 | Soft | NS | 1 | 2 | 0.612 | 4.738515 | 0.4418828 | 0.1464466 | 0.1005765 | 0.1467033 | 0.3047467 | 0.2871827 | 0.09819617
3DResyn Bioflex UNW2 | Soft | NS | 1 | 2 | 0.712 | 5.571645 | 0.5108567 | 0.1722417 | 0.1162755625 | 0.1724968 | 0.352315 | 0.3376755 | 0.1135237
3DResyn Bioflex UNW2 | Soft | NS | 1 | 2 | 0.812 | 6.404267 | 0.5883492 | 0.1980163 | 0.1339135 | 0.1982745 | 0.405758 | 0.3881374 | 0.1307443
3DResyn Bioflex UNW2 | Soft | NS | 1 | 2 | 0.912 | 7.237345 | 0.6527428 | 0.2238097 | 0.1485701 | 0.2240664 | 0.4501675 | 0.438627 | 0.145054
3DResyn Bioflex UNW2 | Soft | NS | 1 | 2 | 1.012 | 8.070628 | 0.726011 | 0.249608 | 0.1652466 | 0.2498646 | 0.5006972 | 0.489129 | 0.1613358
3DResyn Bioflex UNW2 | Soft | NS | 1 | 2 | 1.112 | 8.903503 | 0.7956054 | 0.275392 | 0.1810869 | 0.2756503 | 0.5486934 | 0.5396063 | 0.1768012
3DResyn Bioflex UNW2 | Soft | NS | 1 | 2 | 1.212 | 9.736531 | 0.8671263 | 0.3011824 | 0.1973657 | 0.3014406 | 0.5980182 | 0.5900928 | 0.1926947
3DResyn Bioflex UNW2 | Soft | NS | 1 | 2 | 1.312 | 10.56976 | 0.9358634 | 0.326979 | 0.2130109 | 0.3272373 | 0.645423 | 0.6405917 | 0.2079696
3DResyn Bioflex UNW2 | Soft | NS | 1 | 2 | 1.412 | 11.40244 | 1.001614 | 0.3527599 | 0.2279762 | 0.3530166 | 0.690768 | 0.6910567 | 0.2225808
3DResyn Bioflex UNW2 | Soft | NS | 1 | 2 | 1.512 | 12.23582 | 1.059468 | 0.3785565 | 0.241144375 | 0.3788179 | 0.7306674 | 0.7415648 | 0.2354373
3DResyn Bioflex UNW2 | Soft | NS | 1 | 2 | 1.612 | 13.06875 | 1.11331 | 0.4043469 | 0.2533994 | 0.4046051 | 0.7678002 | 0.7920452 | 0.2474023
3DResyn Bioflex UNW2 | Soft | NS | 1 | 2 | 1.712 | 13.90167 | 1.169852 | 0.4301357 | 0.2662686875 | 0.4303923 | 0.8067942 | 0.8425256 | 0.259967
3DResyn Bioflex UNW2 | Soft | NS | 1 | 2 | 1.812 | 14.7348 | 1.231287 | 0.4559292 | 0.280252 | 0.4561858 | 0.8491636 | 0.8930183 | 0.2736194
3DResyn Bioflex UNW2 | Soft | NS | 1 | 2 | 1.912 | 15.56737 | 1.297496 | 0.4817053 | 0.295321625 | 0.481962 | 0.8948246 | 0.9434772 | 0.2883324
3DResyn Bioflex UNW2 | Soft | NS | 1 | 2 | 2.012 | 16.4005 | 1.365696 | 0.5074973 | 0.3108446875 | 0.5077555 | 0.9418594 | 0.9939699 | 0.303488
3DResyn Bioflex UNW2 | Soft | NS | 1 | 2 | 2.112 | 17.23373 | 1.430489 | 0.5332955 | 0.3255921875 | 0.5335522 | 0.9865443 | 1.044469 | 0.3178865
3DResyn Bioflex UNW2 | Soft | NS | 1 | 2 | 2.212 | 18.06686 | 1.491791 | 0.5590889 | 0.339545 | 0.5593456 | 1.028821 | 1.094961 | 0.3315091
3DResyn Bioflex UNW2 | Soft | NS | 1 | 2 | 2.312 | 18.89964 | 1.553641 | 0.5848699 | 0.3536226 | 0.5851281 | 1.071476 | 1.145433 | 0.3452535
3DResyn Bioflex UNW2 | Soft | NS | 1 | 2 | 2.412 | 19.73292 | 1.625298 | 0.6106697 | 0.3699323125 | 0.6109263 | 1.120895 | 1.195935 | 0.3611773
3DResyn Bioflex UNW2 | Soft | NS | 1 | 2 | 2.512 | 20.56544 | 1.696133 | 0.6364458 | 0.3860551875 | 0.636701 | 1.169747 | 1.24639 | 0.3769186
3DResyn Bioflex UNW2 | Soft | NS | 1 | 2 | 2.612 | 21.39862 | 1.764695 | 0.6622393 | 0.401660375 | 0.662496 | 1.217031 | 1.296886 | 0.3921544
3DResyn Bioflex UNW2 | Soft | NS | 1 | 2 | 2.712 | 22.23196 | 1.833751 | 0.6880375 | 0.4173781 | 0.6882958 | 1.264656 | 1.347391 | 0.4075001
3DResyn Bioflex UNW2 | Soft | NS | 1 | 2 | 2.812 | 23.06437 | 1.904317 | 0.713809 | 0.4334397 | 0.7140673 | 1.313322 | 1.397841 | 0.4231816
3DResyn Bioflex UNW2 | Soft | NS | 1 | 2 | 2.912 | 23.89766 | 1.983529 | 0.7396072 | 0.451469 | 0.7398655 | 1.367951 | 1.448343 | 0.4407842
3DResyn Bioflex UNW2 | Soft | NS | 1 | 2 | 3.012 | 24.73073 | 2.054911 | 0.7653991 | 0.4677162 | 0.7656574 | 1.41718 | 1.498832 | 0.4566469
3DResyn Bioflex UNW2 | Soft | NS | 1 | 2 | 3.112 | 25.5632 | 2.125856 | 0.7911738 | 0.483864 | 0.7914304 | 1.466108 | 1.549285 | 0.4724125
3DResyn Bioflex UNW2 | Soft | NS | 1 | 2 | 3.212 | 26.39664 | 2.184884 | 0.8169767 | 0.4972992 | 0.8172334 | 1.506817 | 1.599796 | 0.4855298
3DResyn Bioflex UNW2 | Soft | NS | 1 | 2 | 3.312 | 27.22936 | -0.1926928 | 0.8427576 | -0.04385861 | 0.8430143 | -0.1328916 | 1.650264 | -0.04282063
3DResyn Bioflex UNW2 | Soft | NS | 1 | 2 | 3.412 | 28.06259 | -0.2064908 | 0.8685558 | -0.04699915 | 0.8688109 | -0.1424074 | 1.700763 | -0.04588684
3DResyn Bioflex UNW2 | Soft | NS | 1 | 2 | 3.512 | 28.89537 | -0.1996652 | 0.8943367 | -0.04544559 | 0.8945934 | -0.1377001 | 1.751234 | -0.04437004
3DResyn Bioflex UNW2 | Soft | NS | 1 | 2 | 3.612 | 29.72844 | -0.2031449 | 0.9201286 | -0.0462376 | 0.9203853 | -0.1400999 | 1.801724 | -0.04514331
3DResyn Bioflex UNW2 | Soft | NS | 1 | 2 | 3.712 | 30.56178 | -0.2037449 | 0.9459284 | -0.04637417 | 0.9461851 | -0.1405137 | 1.852229 | -0.04527665
3DResyn Bioflex UNW2 | Soft | EtOH | 3 | 2 | 0.113 | 0.5752055 | 0.03257129 | 0.01955581 | 0.007335876 | 0.01983467 | 0.02171419 | 0.03486094 | 0.007238064
3DResyn Bioflex UNW2 | Soft | EtOH | 3 | 2 | 0.213 | 1.411743 | 0.1262207 | 0.04839667 | 0.02842808 | 0.0486808 | 0.08414712 | 0.0855602 | 0.02804904
3DResyn Bioflex UNW2 | Soft | EtOH | 3 | 2 | 0.313 | 2.246552 | 0.2144225 | 0.07717966 | 0.04829335 | 0.0774673 | 0.1429483 | 0.1361546 | 0.04764944
3DResyn Bioflex UNW2 | Soft | EtOH | 3 | 2 | 0.413 | 3.080088 | 0.2947399 | 0.1059206 | 0.06638285 | 0.1062099 | 0.1964932 | 0.186672 | 0.06549775
3DResyn Bioflex UNW2 | Soft | EtOH | 3 | 2 | 0.513 | 3.913524 | 0.3698253 | 0.1346597 | 0.08329399 | 0.1349491 | 0.2465502 | 0.2371833 | 0.08218341
3DResyn Bioflex UNW2 | Soft | EtOH | 3 | 2 | 0.613 | 4.746552 | 0.4474989 | 0.1633866 | 0.100788 | 0.1636742 | 0.2983326 | 0.2876698 | 0.09944419
3DResyn Bioflex UNW2 | Soft | EtOH | 3 | 2 | 0.713 | 5.579732 | 0.5099704 | 0.1921152 | 0.1148581875 | 0.1924046 | 0.3399802 | 0.3381656 | 0.1133267
3DResyn Bioflex UNW2 | Soft | EtOH | 3 | 2 | 0.813 | 6.41271 | 0.5784 | 0.220842 | 0.1302703 | 0.2211279 | 0.3856 | 0.3886491 | 0.1285333
3DResyn Bioflex UNW2 | Soft | EtOH | 3 | 2 | 0.913 | 7.246043 | 0.6500259 | 0.2495759 | 0.1464022 | 0.2498636 | 0.4333506 | 0.4391541 | 0.1444502
3DResyn Bioflex UNW2 | Soft | EtOH | 3 | 2 | 1.013 | 8.078665 | 0.7093796 | 0.2782905 | 0.1597701875 | 0.2785746 | 0.4729197 | 0.489616 | 0.1576399
3DResyn Bioflex UNW2 | Soft | EtOH | 3 | 2 | 1.113 | 8.911845 | 0.7758884 | 0.3070174 | 0.1747497 | 0.307305 | 0.517259 | 0.5401118 | 0.1724197
3DResyn Bioflex UNW2 | Soft | EtOH | 3 | 2 | 1.213 | 9.744568 | 0.8331382 | 0.3357285 | 0.18764375 | 0.3360196 | 0.5554255 | 0.5905799 | 0.1851418
3DResyn Bioflex UNW2 | Soft | EtOH | 3 | 2 | 1.313 | 10.5776 | 0.9010423 | 0.3644571 | 0.2029375 | 0.3647447 | 0.6006949 | 0.6410665 | 0.2002316
3DResyn Bioflex UNW2 | Soft | EtOH | 3 | 2 | 1.413 | 11.41062 | 0.9542326 | 0.3931822 | 0.2149173 | 0.3934698 | 0.6361551 | 0.691553 | 0.2120517
3DResyn Bioflex UNW2 | Soft | EtOH | 3 | 2 | 1.513 | 12.24386 | 1.015887 | 0.421916 | 0.2288033 | 0.4222019 | 0.6772578 | 0.7420519 | 0.2257526
3DResyn Bioflex UNW2 | Soft | EtOH | 3 | 2 | 1.613 | 13.07693 | 1.077073 | 0.4506429 | 0.2425841 | 0.4509288 | 0.7180489 | 0.7925415 | 0.2393496
3DResyn Bioflex UNW2 | Soft | EtOH | 3 | 2 | 1.713 | 13.91047 | 1.137002 | 0.479382 | 0.2560816 | 0.4796715 | 0.7580015 | 0.8430589 | 0.2526672
3DResyn Bioflex UNW2 | Soft | EtOH | 3 | 2 | 1.813 | 14.74304 | 1.207401 | 0.5080896 | 0.2719372 | 0.5083808 | 0.8049342 | 0.8935177 | 0.2683114
3DResyn Bioflex UNW2 | Soft | EtOH | 3 | 2 | 1.913 | 15.57566 | 1.268277 | 0.5368025 | 0.285648 | 0.5370919 | 0.8455181 | 0.9439796 | 0.2818394
3DResyn Bioflex UNW2 | Soft | EtOH | 3 | 2 | 2.013 | 16.409 | 1.332267 | 0.5655381 | 0.3000601 | 0.5658275 | 0.8881779 | 0.9944846 | 0.2960593
3DResyn Bioflex UNW2 | Soft | EtOH | 3 | 2 | 2.113 | 17.24187 | 1.3993 | 0.594258 | 0.3151576875 | 0.5945473 | 0.9328667 | 1.044962 | 0.3109556
3DResyn Bioflex UNW2 | Soft | EtOH | 3 | 2 | 2.213 | 18.0747 | 1.456147 | 0.6229778 | 0.3279611 | 0.6232654 | 0.9707649 | 1.095436 | 0.3235883
3DResyn Bioflex UNW2 | Soft | EtOH | 3 | 2 | 2.313 | 18.90768 | 1.517853 | 0.6517012 | 0.341858875 | 0.6519888 | 1.011902 | 1.14592 | 0.3373008
3DResyn Bioflex UNW2 | Soft | EtOH | 3 | 2 | 2.413 | 19.74081 | 1.581836 | 0.680428 | 0.3562695 | 0.6807174 | 1.054558 | 1.196412 | 0.3515192
3DResyn Bioflex UNW2 | Soft | EtOH | 3 | 2 | 2.513 | 20.57378 | 1.58468 | 0.7091531 | 0.356909875 | 0.7094408 | 1.056453 | 1.246896 | 0.3521511
3DResyn Bioflex UNW2 | Soft | EtOH | 3 | 2 | 2.613 | 21.40645 | -0.04383905 | 0.7378659 | -0.009873659 | 0.7381536 | -0.02922603 | 1.297361 | -0.009742011
3DResyn Bioflex UNW2 | Soft | EtOH | 3 | 2 | 2.713 | 22.23969 | -0.088591 | 0.7665998 | -0.01995293 | 0.7668857 | -0.05906067 | 1.34786 | -0.01968689
3DResyn Bioflex UNW2 | Soft | EtOH | 3 | 2 | 2.813 | 23.07246 | -0.05594526 | 0.7953162 | -0.01260028 | 0.795602 | -0.03729684 | 1.398331 | -0.01243228
3DResyn Bioflex UNW2 | Soft | EtOH | 3 | 2 | 2.913 | 23.90569 | -0.06632395 | 0.8240448 | -0.01493783 | 0.8243342 | -0.04421597 | 1.44883 | -0.01473866
3DResyn Bioflex UNW2 | Soft | EtOH | 3 | 2 | 3.013 | 24.73903 | -0.05579189 | 0.852784 | -0.01256574 | 0.8530698 | -0.03719459 | 1.499335 | -0.0123982
3DResyn Bioflex UNW2 | Soft | EtOH | 3 | 2 | 3.113 | 25.57195 | -0.06370334 | 0.881502 | -0.0143476 | 0.8817914 | -0.0424689 | 1.549815 | -0.0141563
3DResyn Bioflex UNW2 | Soft | EtOH | 3 | 2 | 3.213 | 26.40488 | -0.05913311 | 0.9102236 | -0.01331827 | 0.910513 | -0.03942207 | 1.600296 | -0.01314069
3DResyn Bioflex UNW2 | Soft | EtOH | 2 | 2 | 0.112 | 0.5666097 | 0.03711032 | 0.02057173 | 0.008735952 | 0.0208696 | 0.02577106 | 0.03433998 | 0.008246739
3DResyn Bioflex UNW2 | Soft | EtOH | 2 | 2 | 0.212 | 1.403605 | 0.1316856 | 0.0514003 | 0.03099943 | 0.05169817 | 0.09144831 | 0.08506698 | 0.02926346
3DResyn Bioflex UNW2 | Soft | EtOH | 2 | 2 | 0.312 | 2.238261 | 0.2231529 | 0.08213706 | 0.05253129 | 0.08244055 | 0.1549673 | 0.1356522 | 0.04958953
3DResyn Bioflex UNW2 | Soft | EtOH | 2 | 2 | 0.412 | 3.072103 | 0.3015043 | 0.1128476 | 0.0709756 | 0.113153 | 0.209378 | 0.1861881 | 0.06700097
3DResyn Bioflex UNW2 | Soft | EtOH | 2 | 2 | 0.512 | 3.905335 | 0.3760647 | 0.1435357 | 0.08852746875 | 0.1438429 | 0.261156 | 0.2366869 | 0.08356993
3DResyn Bioflex UNW2 | Soft | EtOH | 2 | 2 | 0.612 | 4.738261 | 0.4457896 | 0.1742143 | 0.1049410625 | 0.1745216 | 0.3095761 | 0.2871673 | 0.09906436
3DResyn Bioflex UNW2 | Soft | EtOH | 2 | 2 | 0.712 | 5.57134 | 0.5159459 | 0.2048968 | 0.1214562 | 0.2052059 | 0.3582958 | 0.337657 | 0.1146546
3DResyn Bioflex UNW2 | Soft | EtOH | 2 | 2 | 0.812 | 6.404368 | 0.5842462 | 0.2355811 | 0.1375344 | 0.2358883 | 0.4057265 | 0.3881435 | 0.1298325
3DResyn Bioflex UNW2 | Soft | EtOH | 2 | 2 | 0.912 | 7.237702 | 0.6441592 | 0.2662767 | 0.1516382 | 0.266582 | 0.4473328 | 0.4386486 | 0.1431465
3DResyn Bioflex UNW2 | Soft | EtOH | 2 | 2 | 1.012 | 8.070577 | 0.7069659 | 0.2969535 | 0.1664232 | 0.2972588 | 0.4909485 | 0.4891259 | 0.1571035
3DResyn Bioflex UNW2 | Soft | EtOH | 2 | 2 | 1.112 | 8.903402 | 0.7707816 | 0.3276284 | 0.1814458 | 0.3279338 | 0.535265 | 0.5396001 | 0.1712848
3DResyn Bioflex UNW2 | Soft | EtOH | 2 | 2 | 1.212 | 9.736787 | 0.828061 | 0.3583202 | 0.194929625 | 0.3586293 | 0.5750424 | 0.5901083 | 0.1840136
3DResyn Bioflex UNW2 | Soft | EtOH | 2 | 2 | 1.312 | 10.56946 | 0.8872275 | 0.3889933 | 0.2088577 | 0.3892986 | 0.6161302 | 0.6405732 | 0.1971617
3DResyn Bioflex UNW2 | Soft | EtOH | 2 | 2 | 1.412 | 11.40238 | 0.9393391 | 0.419672 | 0.221125 | 0.4199773 | 0.6523188 | 0.6910536 | 0.208742
3DResyn Bioflex UNW2 | Soft | EtOH | 2 | 2 | 1.512 | 12.23551 | 1.003656 | 0.4503563 | 0.236265625 | 0.4506635 | 0.6969836 | 0.7415464 | 0.2230348
3DResyn Bioflex UNW2 | Soft | EtOH | 2 | 2 | 1.612 | 13.06793 | 1.064936 | 0.4810143 | 0.2506911875 | 0.4813235 | 0.739539 | 0.7919959 | 0.2366525
3DResyn Bioflex UNW2 | Soft | EtOH | 2 | 2 | 1.712 | 13.90127 | 1.128202 | 0.511708 | 0.2655843125 | 0.5120172 | 0.7834737 | 0.842501 | 0.2507116
3DResyn Bioflex UNW2 | Soft | EtOH | 2 | 2 | 1.812 | 14.73434 | 1.186375 | 0.5423924 | 0.2792786 | 0.5427015 | 0.8238719 | 0.8929906 | 0.263639
3DResyn Bioflex UNW2 | Soft | EtOH | 2 | 2 | 1.912 | 15.56747 | 1.243916 | 0.5730823 | 0.2928239 | 0.5733877 | 0.8638305 | 0.9434833 | 0.2764258
3DResyn Bioflex UNW2 | Soft | EtOH | 2 | 2 | 2.012 | 16.4004 | 1.301695 | 0.6037629 | 0.3064253 | 0.6040663 | 0.9039548 | 0.9939637 | 0.2892655
3DResyn Bioflex UNW2 | Soft | EtOH | 2 | 2 | 2.112 | 17.23338 | 1.369858 | 0.6344434 | 0.32247125 | 0.6347469 | 0.9512902 | 1.044447 | 0.3044129
3DResyn Bioflex UNW2 | Soft | EtOH | 2 | 2 | 2.212 | 18.06625 | 1.430446 | 0.6651202 | 0.336734 | 0.6654237 | 0.9933654 | 1.094924 | 0.3178769
3DResyn Bioflex UNW2 | Soft | EtOH | 2 | 2 | 2.312 | 18.89938 | 1.4905 | 0.6958064 | 0.3508711 | 0.6961099 | 1.03507 | 1.145417 | 0.3312223
3DResyn Bioflex UNW2 | Soft | EtOH | 2 | 2 | 2.412 | 19.73256 | -0.2134039 | 0.7264926 | -0.05023632 | 0.726798 | -0.1481971 | 1.195913 | -0.04742308
3DResyn Bioflex UNW2 | Soft | EtOH | 2 | 2 | 2.512 | 20.56554 | -0.02729017 | 0.7571713 | -0.006424239 | 0.7574785 | -0.01895151 | 1.246396 | -0.006064482
3DResyn Bioflex UNW2 | Soft | EtOH | 2 | 2 | 2.612 | 21.39832 | -0.04311739 | 0.7878444 | -0.01015004 | 0.7881516 | -0.02994263 | 1.296868 | -0.009581642
3DResyn Bioflex UNW2 | Soft | EtOH | 2 | 2 | 2.712 | 22.2315 | -0.03801062 | 0.8185343 | -0.008947886 | 0.8188397 | -0.02639626 | 1.347363 | -0.008446804
3DResyn Bioflex UNW2 | Soft | EtOH | 2 | 2 | 2.812 | 23.06458 | -0.04560838 | 0.8492149 | -0.01073643 | 0.849524 | -0.03167248 | 1.397853 | -0.01013519
3DResyn Bioflex UNW2 | Soft | EtOH | 2 | 2 | 2.912 | 23.89745 | -0.04688902 | 0.8798935 | -0.0110379 | 0.8802008 | -0.03256182 | 1.44833 | -0.01041978
3DResyn Bioflex UNW2 | Soft | EtOH | 2 | 2 | 3.012 | 24.73017 | -0.04205963 | 0.9105647 | -0.009901042 | 0.910872 | -0.02920807 | 1.498798 | -0.009346584
3DResyn Bioflex UNW2 | Soft | EtOH | 2 | 2 | 3.112 | 25.5631 | -0.03972433 | 0.9412453 | -0.009351301 | 0.9415507 | -0.02758634 | 1.549279 | -0.008827628
3DResyn Bioflex UNW2 | Soft | EtOH | 2 | 2 | 3.212 | 26.39633 | -0.03564414 | 0.9719352 | -0.008390805 | 0.9722406 | -0.02475287 | 1.599778 | -0.007920919
3DResyn Bioflex UNW2 | Soft | EtOH | 2 | 2 | 3.312 | 27.22946 | -0.03873744 | 1.002621 | -0.009118982 | 1.002927 | -0.026901 | 1.65027 | -0.00860832
3DResyn Bioflex UNW2 | Soft | EtOH | 2 | 2 | 3.412 | 28.06274 | -0.04159121 | 1.033315 | -0.009790774 | 1.033619 | -0.02888278 | 1.700772 | -0.009242491
3DResyn Bioflex UNW2 | Soft | EtOH | 2 | 2 | 3.512 | 28.89511 | -0.03774709 | 1.063971 | -0.008885849 | 1.064277 | -0.02621325 | 1.751219 | -0.008388241
3DResyn Bioflex UNW2 | Soft | EtOH | 2 | 2 | 3.612 | 29.72809 | -0.04094606 | 1.094652 | -0.009638902 | 1.094957 | -0.02843476 | 1.801702 | -0.009099124
3DResyn Bioflex UNW2 | Soft | EtOH | 2 | 2 | 3.712 | 30.56112 | -0.03520913 | 1.125334 | -0.008288402 | 1.12564 | -0.02445079 | 1.852189 | -0.007824252
3DResyn Bioflex UNW2 | Soft | EtOH | 2 | 2 | 3.812 | 31.39435 | -0.03068278 | 1.156024 | -0.007222876 | 1.15633 | -0.02130748 | 1.902688 | -0.006818395
3DResyn Bioflex UNW2 | Soft | EtOH | 2 | 2 | 3.912 | 32.22778 | -0.03009019 | 1.186722 | -0.007083379 | 1.187027 | -0.02089597 | 1.953199 | -0.00668671
3DResyn Bioflex UNW2 | Soft | EtOH | 2 | 2 | 4.012 | 33.06056 | -0.03956472 | 1.217397 | -0.009313729 | 1.2177 | -0.0274755 | 2.00367 | -0.00879216
3DResyn Bioflex UNW2 | Soft | EtOH | 2 | 2 | 4.112 | 33.89343 | -0.03042411 | 1.24807 | -0.007161983 | 1.248377 | -0.02112785 | 2.054147 | -0.006760912
3DResyn Bioflex UNW2 | Soft | EtOH | 2 | 2 | 4.212 | 34.72641 | -0.03448082 | 1.278752 | -0.008116953125 | 1.279057 | -0.02394501 | 2.104631 | -0.007662404
3DResyn Bioflex UNW2 | Soft | EtOH | 2 | 2 | 4.312 | 35.55954 | -0.03123327 | 1.309438 | -0.007352465 | 1.309744 | -0.02168977 | 2.155124 | -0.006940727
3DResyn Bioflex UNW2 | Soft | EtOH | 1 | 2 | 0.113 | 0.5749512 | 0.0367461 | 0.0205609 | 0.009245697 | 0.02085423 | 0.02662761 | 0.03484553 | 0.0081658
3DResyn Bioflex UNW2 | Soft | EtOH | 1 | 2 | 0.213 | 1.412303 | 0.124646 | 0.0509272 | 0.03136223 | 0.05122607 | 0.09032322 | 0.0855941 | 0.02769912
3DResyn Bioflex UNW2 | Soft | EtOH | 1 | 2 | 0.313 | 2.246806 | 0.2036798 | 0.08119203 | 0.05124793 | 0.08149459 | 0.147594 | 0.1361701 | 0.04526217
3DResyn Bioflex UNW2 | Soft | EtOH | 1 | 2 | 0.413 | 3.081004 | 0.2754807 | 0.1114476 | 0.06931377 | 0.111752 | 0.1996237 | 0.1867275 | 0.06121792
3DResyn Bioflex UNW2 | Soft | EtOH | 1 | 2 | 0.513 | 3.913778 | 0.348641 | 0.1416553 | 0.08772168 | 0.1419578 | 0.2526384 | 0.2371987 | 0.07747579
3DResyn Bioflex UNW2 | Soft | EtOH | 1 | 2 | 0.613 | 4.746704 | 0.4204459 | 0.1718666 | 0.1057885 | 0.1721692 | 0.3046709 | 0.2876791 | 0.09343242
3DResyn Bioflex UNW2 | Soft | EtOH | 1 | 2 | 0.713 | 5.579682 | 0.4858621 | 0.2020817 | 0.1222479 | 0.2023824 | 0.352074 | 0.3381625 | 0.1079694
3DResyn Bioflex UNW2 | Soft | EtOH | 1 | 2 | 0.813 | 6.412862 | 0.5490599 | 0.2323004 | 0.1381491 | 0.2326029 | 0.3978695 | 0.3886583 | 0.1220133
3DResyn Bioflex UNW2 | Soft | EtOH | 1 | 2 | 0.913 | 7.24645 | 0.6164042 | 0.2625338 | 0.1550937 | 0.2628382 | 0.4466697 | 0.4391788 | 0.1369787
3DResyn Bioflex UNW2 | Soft | EtOH | 1 | 2 | 1.013 | 8.079275 | 0.6813482 | 0.2927433 | 0.1714342 | 0.2930459 | 0.4937306 | 0.489653 | 0.1514107
3DResyn Bioflex UNW2 | Soft | EtOH | 1 | 2 | 1.113 | 8.911998 | 0.7483703 | 0.3229473 | 0.1882977 | 0.3232498 | 0.5422973 | 0.5401211 | 0.1663045
3DResyn Bioflex UNW2 | Soft | EtOH | 1 | 2 | 1.213 | 9.745076 | 0.8085651 | 0.3531623 | 0.2034433125 | 0.3534667 | 0.5859167 | 0.5906107 | 0.1796811
3DResyn Bioflex UNW2 | Soft | EtOH | 1 | 2 | 1.313 | 10.5777 | 0.8631854 | 0.3833663 | 0.2171863 | 0.383667 | 0.6254967 | 0.6410726 | 0.191819
3DResyn Bioflex UNW2 | Soft | EtOH | 1 | 2 | 1.413 | 11.41078 | 0.9329613 | 0.4135831 | 0.2347427 | 0.4138838 | 0.6760589 | 0.6915623 | 0.2073247
3DResyn Bioflex UNW2 | Soft | EtOH | 1 | 2 | 1.513 | 12.24381 | 0.9877582 | 0.4437963 | 0.2485301 | 0.4440989 | 0.7157668 | 0.7420488 | 0.2195018
3DResyn Bioflex UNW2 | Soft | EtOH | 1 | 2 | 1.613 | 13.07648 | 1.043923 | 0.4739984 | 0.2626616875 | 0.474301 | 0.7564657 | 0.7925138 | 0.2319828
3DResyn Bioflex UNW2 | Soft | EtOH | 1 | 2 | 1.713 | 13.90981 | 1.104085 | 0.5042226 | 0.2777993 | 0.5045271 | 0.8000619 | 0.8430189 | 0.2453523
3DResyn Bioflex UNW2 | Soft | EtOH | 1 | 2 | 1.813 | 14.74279 | 1.162291 | 0.5344377 | 0.2924443 | 0.5347402 | 0.8422395 | 0.8935023 | 0.2582868
3DResyn Bioflex UNW2 | Soft | EtOH | 1 | 2 | 1.913 | 15.57658 | 1.210693 | 0.5646804 | 0.3046229375 | 0.5649829 | 0.877314 | 0.9440351 | 0.269043
3DResyn Bioflex UNW2 | Soft | EtOH | 1 | 2 | 2.013 | 16.40905 | 1.284966 | 0.5948751 | 0.32331075 | 0.5951777 | 0.9311349 | 0.9944878 | 0.2855481
3DResyn Bioflex UNW2 | Soft | EtOH | 1 | 2 | 2.113 | 17.24187 | 1.346081 | 0.6250828 | 0.3386879 | 0.6253853 | 0.9754212 | 1.044962 | 0.2991292
3DResyn Bioflex UNW2 | Soft | EtOH | 1 | 2 | 2.213 | 18.0749 | 1.409118 | 0.6552978 | 0.3545486 | 0.6556003 | 1.0211 | 1.095448 | 0.3131373
3DResyn Bioflex UNW2 | Soft | EtOH | 1 | 2 | 2.313 | 18.90793 | 1.47359 | 0.6855128 | 0.3707703125 | 0.6858153 | 1.067819 | 1.145935 | 0.3274643
3DResyn Bioflex UNW2 | Soft | EtOH | 1 | 2 | 2.413 | 19.74075 | 1.533316 | 0.7157204 | 0.3857982 | 0.716023 | 1.111099 | 1.196409 | 0.3407369
3DResyn Bioflex UNW2 | Soft | EtOH | 1 | 2 | 2.513 | 20.57404 | 1.596348 | 0.7459428 | 0.4016576 | 0.7462473 | 1.156774 | 1.246911 | 0.354744
3DResyn Bioflex UNW2 | Soft | EtOH | 1 | 2 | 2.613 | 21.40681 | 1.652062 | 0.7761486 | 0.4156758 | 0.7764531 | 1.197146 | 1.297382 | 0.3671248
3DResyn Bioflex UNW2 | Soft | EtOH | 1 | 2 | 2.713 | 22.23994 | 1.700711 | 0.8063692 | 0.4279163125 | 0.8066718 | 1.232399 | 1.347875 | 0.3779357
3DResyn Bioflex UNW2 | Soft | EtOH | 1 | 2 | 2.813 | 23.07322 | 1.721764 | 0.8365934 | 0.4332136 | 0.836896 | 1.247655 | 1.398377 | 0.3826142
3DResyn Bioflex UNW2 | Soft | EtOH | 1 | 2 | 2.913 | 23.90605 | -0.06726364 | 0.8668029 | -0.01692422 | 0.8671036 | -0.04874177 | 1.448851 | -0.01494748
3DResyn Bioflex UNW2 | Soft | EtOH | 1 | 2 | 3.013 | 24.73877 | -0.03895547 | 0.8970069 | -0.009801599 | 0.8973076 | -0.0282286 | 1.499319 | -0.008656772
3DResyn Bioflex UNW2 | Soft | EtOH | 1 | 2 | 3.113 | 25.5719 | -0.04039066 | 0.9272219 | -0.01016271 | 0.9275263 | -0.0292686 | 1.549812 | -0.008975703
3DResyn Bioflex UNW2 | Soft | EtOH | 1 | 2 | 3.213 | 26.40483 | -0.03577643 | 0.9574351 | -0.009001718 | 0.9577376 | -0.02592495 | 1.600292 | -0.007950318
3DResyn Bioflex UNW2 | Soft | EtOH | 1 | 2 | 3.313 | 27.23801 | -0.03684881 | 0.9876556 | -0.00927154 | 0.9879582 | -0.02670204 | 1.650788 | -0.008188624
3DResyn Bioflex UNW2 | Soft | EtOH | 1 | 2 | 3.413 | 28.07114 | -0.03379798 | 1.017876 | -0.008503919 | 1.018177 | -0.02449129 | 1.701281 | -0.007510661
3DResyn Bioflex UNW2 | Soft | EtOH | 1 | 2 | 3.513 | 28.90356 | -0.03252796 | 1.048069 | -0.008184371 | 1.04837 | -0.02357099 | 1.751731 | -0.007228437
3DResyn Bioflex UNW2 | Soft | EtOH | 1 | 2 | 3.613 | 29.73668 | -0.03730203 | 1.078288 | -0.009385576 | 1.078588 | -0.02703046 | 1.802223 | -0.00828934
3DResyn Bioflex UNW2 | Soft | EtOH | 1 | 2 | 3.713 | 30.56966 | -0.03022741 | 1.108499 | -0.007605529 | 1.108802 | -0.02190392 | 1.852707 | -0.006717203
3DResyn Bioflex UNW2 | Soft | EtOH | 1 | 2 | 3.813 | 31.40284 | -0.03161373 | 1.138718 | -0.007954341 | 1.139022 | -0.0229085 | 1.903202 | -0.007025274
3DResyn Bioflex UNW2 | Soft | EtOH | 1 | 2 | 3.913 | 32.23613 | -0.03024171 | 1.168946 | -0.007609125 | 1.169246 | -0.02191428 | 1.953705 | -0.006720379
3DResyn Bioflex UNW2 | Soft | EtOH | 1 | 2 | 4.013 | 33.0691 | -0.02882753 | 1.199155 | -0.007253303 | 1.19946 | -0.02088951 | 2.004188 | -0.006406117
3DResyn Bioflex UNW2 | Soft | EtOH | 1 | 2 | 4.113 | 33.90198 | -0.0292751 | 1.229367 | -0.007365917 | 1.229669 | -0.02121384 | 2.054665 | -0.006505578
3DResyn Bioflex UNW2 | Soft | EtOH | 1 | 2 | 4.213 | 34.73501 | -0.03234124 | 1.259583 | -0.00813739 | 1.259884 | -0.02343568 | 2.105152 | -0.007186943
3DResyn Bioflex UNW2 | Soft | EtOH | 1 | 2 | 4.313 | 35.56778 | -0.03200236 | 1.289786 | -0.008052123 | 1.29009 | -0.02319011 | 2.155623 | -0.007111635
3DResyn Bioflex UNW2 | Soft | EtOH | 1 | 1 | 0.257 | 1.620941 | 0.1714449 | 0.05495903 | 0.04135787 | 0.0552468 | 0.1215921 | 0.09823886 | 0.03809887
3DResyn Bioflex UNW2 | Soft | EtOH | 1 | 1 | 0.357 | 2.454529 | 0.2305 | 0.08337206 | 0.05560379 | 0.08365811 | 0.1634752 | 0.1487593 | 0.05122222
3DResyn Bioflex UNW2 | Soft | EtOH | 1 | 1 | 0.457 | 3.288066 | 0.2953475 | 0.1117816 | 0.07124703125 | 0.1120677 | 0.2094663 | 0.1992767 | 0.06563277
3DResyn Bioflex UNW2 | Soft | EtOH | 1 | 1 | 0.557 | 4.121501 | 0.3659714 | 0.1401895 | 0.08828375 | 0.1404738 | 0.2595542 | 0.2497879 | 0.08132699
3DResyn Bioflex UNW2 | Soft | EtOH | 1 | 1 | 0.657 | 4.954987 | 0.4394134 | 0.1685956 | 0.10600025 | 0.1688816 | 0.3116407 | 0.3003022 | 0.09764743
3DResyn Bioflex UNW2 | Soft | EtOH | 1 | 1 | 0.757 | 5.787964 | 0.5043967 | 0.1969878 | 0.12167625 | 0.1972721 | 0.3577282 | 0.3507857 | 0.1120882
3DResyn Bioflex UNW2 | Soft | EtOH | 1 | 1 | 0.857 | 6.62089 | 0.5671633 | 0.2253783 | 0.1368175 | 0.2256609 | 0.4022435 | 0.4012661 | 0.1260363
3DResyn Bioflex UNW2 | Soft | EtOH | 1 | 1 | 0.957 | 7.454224 | 0.6296306 | 0.2537827 | 0.1518865625 | 0.2540635 | 0.4465465 | 0.4517711 | 0.1399179
3DResyn Bioflex UNW2 | Soft | EtOH | 1 | 1 | 1.057 | 8.286692 | 0.69397 | 0.2821541 | 0.16740725 | 0.2824367 | 0.4921773 | 0.5022238 | 0.1542156
3DResyn Bioflex UNW2 | Soft | EtOH | 1 | 1 | 1.157 | 9.119364 | 0.7574262 | 0.3105342 | 0.1827149 | 0.3108168 | 0.5371817 | 0.5526888 | 0.1683169
3DResyn Bioflex UNW2 | Soft | EtOH | 1 | 1 | 1.257 | 9.952799 | 0.8177867 | 0.3389386 | 0.1972757 | 0.3392229 | 0.5799906 | 0.6032 | 0.1817304
3DResyn Bioflex UNW2 | Soft | EtOH | 1 | 1 | 1.357 | 10.78573 | 0.8763397 | 0.3673256 | 0.2114005 | 0.3676117 | 0.6215175 | 0.6536804 | 0.1947421
3DResyn Bioflex UNW2 | Soft | EtOH | 1 | 1 | 1.457 | 11.61916 | 0.9340599 | 0.3957335 | 0.2253244375 | 0.3960178 | 0.6624538 | 0.7041916 | 0.2075689
3DResyn Bioflex UNW2 | Soft | EtOH | 1 | 1 | 1.557 | 12.45249 | 0.9874865 | 0.4241326 | 0.2382126 | 0.4244204 | 0.7003451 | 0.7546966 | 0.2194415
3DResyn Bioflex UNW2 | Soft | EtOH | 1 | 1 | 1.657 | 13.28532 | 1.048332 | 0.4525214 | 0.252890375 | 0.4528057 | 0.7434977 | 0.8051709 | 0.2329626
3DResyn Bioflex UNW2 | Soft | EtOH | 1 | 1 | 1.757 | 14.11784 | 1.106147 | 0.4808963 | 0.266837125 | 0.4811806 | 0.7845011 | 0.8556266 | 0.2458103
3DResyn Bioflex UNW2 | Soft | EtOH | 1 | 1 | 1.857 | 14.95097 | 1.171464 | 0.5092937 | 0.2825936875 | 0.5095763 | 0.8308254 | 0.9061193 | 0.2603253
3DResyn Bioflex UNW2 | Soft | EtOH | 1 | 1 | 1.957 | 15.78415 | 1.233076 | 0.5376894 | 0.2974565625 | 0.5379738 | 0.8745223 | 0.9566152 | 0.274017
3DResyn Bioflex UNW2 | Soft | EtOH | 1 | 1 | 2.057 | 16.61728 | 1.288979 | 0.5660852 | 0.310942 | 0.5663694 | 0.9141695 | 1.007108 | 0.2864398
3DResyn Bioflex UNW2 | Soft | EtOH | 1 | 1 | 2.157 | 17.4501 | 1.350834 | 0.5944704 | 0.3258633 | 0.5947547 | 0.9580382 | 1.057582 | 0.3001853
3DResyn Bioflex UNW2 | Soft | EtOH | 1 | 1 | 2.257 | 18.28278 | 1.419065 | 0.6228523 | 0.34232275 | 0.6231349 | 1.006429 | 1.108047 | 0.3153477
3DResyn Bioflex UNW2 | Soft | EtOH | 1 | 1 | 2.357 | 19.1158 | 1.481047 | 0.6512445 | 0.3572748125 | 0.6515271 | 1.050388 | 1.158534 | 0.3291216
3DResyn Bioflex UNW2 | Soft | EtOH | 1 | 1 | 2.457 | 19.94858 | 1.494534 | 0.6796281 | 0.36052825 | 0.6799106 | 1.059953 | 1.209005 | 0.3321186
3DResyn Bioflex UNW2 | Soft | EtOH | 1 | 1 | 2.557 | 20.78186 | -0.07029063 | 0.708029 | -0.01695629 | 0.7083116 | -0.04985151 | 1.259507 | -0.01562014
3DResyn Bioflex UNW2 | Soft | EtOH | 1 | 1 | 2.657 | 21.61474 | -0.08983006 | 0.7364143 | -0.02166982 | 0.7366986 | -0.06370926 | 1.309984 | -0.01996223
3DResyn Bioflex UNW2 | Soft | EtOH | 1 | 1 | 2.757 | 22.44756 | -0.07254701 | 0.7647979 | -0.01750061 | 0.7650839 | -0.05145178 | 1.360458 | -0.01612156
3DResyn Bioflex UNW2 | Soft | EtOH | 1 | 1 | 2.857 | 23.28069 | -0.08979601 | 0.7931935 | -0.0216616 | 0.7934796 | -0.06368512 | 1.410951 | -0.01995467
3DResyn Bioflex UNW2 | Soft | EtOH | 1 | 1 | 2.957 | 24.11413 | -0.07590897 | 0.8216014 | -0.01831162 | 0.8218857 | -0.05383615 | 1.461462 | -0.01686866
3DResyn Bioflex UNW2 | Soft | EtOH | 1 | 1 | 3.057 | 24.94731 | -0.08246494 | 0.8499988 | -0.01989312 | 0.8502831 | -0.05848577 | 1.511958 | -0.01832554
3DResyn Bioflex UNW2 | Soft | EtOH | 1 | 1 | 3.157 | 25.78034 | -0.08156747 | 0.8783945 | -0.01967662 | 0.8786754 | -0.05784927 | 1.562445 | -0.0181261
3DResyn Bioflex UNW2 | Soft | EtOH | 1 | 1 | 3.257 | 26.6126 | -0.07844809 | 0.9067573 | -0.01892413 | 0.9070416 | -0.05563694 | 1.612885 | -0.01743291
3DResyn Bioflex UNW2 | Soft | EtOH | 1 | 1 | 3.357 | 27.44563 | -0.07631113 | 0.9351495 | -0.01840863 | 0.9354339 | -0.05412137 | 1.663371 | -0.01695803
3DResyn Bioflex UNW2 | Soft | EtOH | 1 | 1 | 3.457 | 28.27866 | -0.07509635 | 0.9635401 | -0.01811559 | 0.963826 | -0.05325983 | 1.713858 | -0.01668808
3DResyn Bioflex UNW2 | Soft | EtOH | 1 | 1 | 3.557 | 29.11179 | -0.07585022 | 0.9919375 | -0.01829744 | 0.9922217 | -0.05379448 | 1.764351 | -0.0168556
3DResyn Bioflex UNW2 | Soft | EtOH | 1 | 1 | 3.657 | 29.94527 | -0.07520629 | 1.020345 | -0.01814211 | 1.02063 | -0.0533378 | 1.814865 | -0.01671251
3DResyn Bioflex UNW2 | Soft | EtOH | 1 | 1 | 3.757 | 30.7781 | -0.07384668 | 1.048729 | -0.017814125 | 1.049015 | -0.05237353 | 1.865339 | -0.01641037
3DResyn Bioflex UNW2 | Soft | EtOH | 1 | 1 | 3.857 | 31.61077 | -0.07262631 | 1.077111 | -0.01751973 | 1.077395 | -0.05150802 | 1.915804 | -0.01613918
3DResyn Bioflex UNW2 | Soft | EtOH | 1 | 1 | 3.957 | 32.44405 | -0.07381999 | 1.105512 | -0.0178076875 | 1.105796 | -0.0523546 | 1.966306 | -0.01640444
3DResyn Bioflex UNW2 | Soft | EtOH | 1 | 1 | 4.057 | 33.27688 | -0.07302015 | 1.1339 | -0.01761474 | 1.134181 | -0.05178734 | 2.016781 | -0.0162267
3DResyn Bioflex UNW2 | Soft | EtOH | 1 | 1 | 4.157 | 34.11001 | -0.07009364 | 1.162293 | -0.01690878 | 1.162577 | -0.0497118 | 2.067273 | -0.01557636
3DResyn Bioflex UNW2 | Soft | EtOH | 1 | 1 | 4.257 | 34.94303 | -0.07196449 | 1.190685 | -0.01736008 | 1.190969 | -0.05103864 | 2.11776 | -0.01599211
3DResyn Bioflex UNW2 | Soft | EtOH | 1 | 1 | 4.357 | 35.77576 | -0.06602123 | 1.219067 | -0.01592638 | 1.219351 | -0.04682357 | 2.168228 | -0.01467139
3DResyn Bioflex UNW2 | Soft | EtOH | 1 | 1 | 4.457 | 36.60914 | -0.07415074 | 1.247473 | -0.01788747 | 1.247755 | -0.05258918 | 2.218736 | -0.01647794
3DResyn Bioflex UNW2 | Soft | EtOH | 1 | 1 | 4.557 | 37.44192 | -0.07102062 | 1.275855 | -0.01713239 | 1.276139 | -0.05036923 | 2.269207 | -0.01578236
3DResyn Bioflex UNW2 | Soft | EtOH | 1 | 1 | 4.657 | 38.27479 | -0.07437006 | 1.304242 | -0.01794038 | 1.304526 | -0.05274472 | 2.319684 | -0.01652668
3DResyn Bioflex UNW2 | Soft | EtOH | 1 | 1 | 4.757 | 39.10808 | -0.07436828 | 1.332644 | -0.01793995 | 1.332927 | -0.05274346 | 2.370186 | -0.01652629
3DResyn Bioflex UNW2 | Soft | EtOH | 1 | 1 | 4.857 | 39.94064 | -0.06649642 | 1.361023 | -0.01604102 | 1.361303 | -0.04716058 | 2.420645 | -0.01477698
3DResyn Bioflex UNW2 | Soft | EtOH | 1 | 1 | 4.957 | 40.77418 | -0.06861252 | 1.38943 | -0.01655148 | 1.389713 | -0.04866136 | 2.471163 | -0.01524723
3DResyn Bioflex UNW2 | Soft | EtOH | 1 | 1 | 5.057 | 41.60701 | -0.06660432 | 1.417814 | -0.01606704 | 1.418098 | -0.0472371 | 2.521637 | -0.01480096
3DResyn Bioflex UNW2 | Soft | EtOH | 1 | 1 | 5.157 | 42.44014 | -0.06722675 | 1.44621 | -0.01621719 | 1.446494 | -0.04767854 | 2.572129 | -0.01493928
3DResyn Bioflex UNW2 | Soft | EtOH | 1 | 1 | 5.257 | 43.27281 | -0.06363665 | 1.474591 | -0.01535115 | 1.474874 | -0.04513237 | 2.622594 | -0.01414148
3DResyn Bioflex UNW2 | Soft | EtOH | 1 | 1 | 5.357 | 44.10568 | -0.05911642 | 1.502979 | -0.01426073 | 1.503261 | -0.04192654 | 2.673072 | -0.01313698
3DResyn Bioflex UNW2 | Soft | EtOH | 1 | 1 | 5.457 | 44.93856 | -0.05510683 | 1.531364 | -0.01329349 | 1.531648 | -0.03908286 | 2.723549 | -0.01224596
3DResyn Bioflex UNW2 | Soft | EtOH | 1 | 1 | 5.557 | 45.77205 | -0.0516604 | 1.559772 | -0.0124621 | 1.560056 | -0.03663858 | 2.774063 | -0.01148009
3DResyn Bioflex UNW2 | Soft | EtOH | 1 | 1 | 5.657 | 46.60497 | 2.523752 | 1.588159 | 0.60880775 | 1.588445 | 1.789895 | 2.824544 | 0.5608337
3DResyn Bioflex UNW2 | Soft | EtOH | 1 | 1 | 5.757 | 47.43795 | 12.45515 | 1.616553 | 3.004572 | 1.616835 | 8.833441 | 2.875027 | 2.767812
3DResyn Bioflex UNW2 | Soft | EtOH | 1 | 1 | 5.847 | 48.18812 | 25.6827 | 1.642123 | 6.1954695 | 1.642404 | 18.21468 | 2.920492 | 5.707266
3DResyn Bioflex UNW2 | Soft | EtOH | 3 | 1 | 0.115000002 | 0.59132895 | 0.028515683 | 0.020962788 | 0.006151057 | 0.0212479 | 0.0186377 | 0.03583812 | 0.006336818
3DResyn Bioflex UNW2 | Soft | EtOH | 3 | 1 | 0.215000004 | 1.428273506 | 0.134656578 | 0.051032599 | 0.02904648 | 0.05132136 | 0.08801084 | 0.08656203 | 0.029923684
3DResyn Bioflex UNW2 | Soft | EtOH | 3 | 1 | 0.314999998 | 2.263387199 | 0.217358634 | 0.08103662 | 0.046885961 | 0.08132904 | 0.1420645 | 0.137175 | 0.04830192
3DResyn Bioflex UNW2 | Soft | EtOH | 3 | 1 | 0.414999992 | 3.097178182 | 0.293534011 | 0.110993117 | 0.06331759 | 0.1112892 | 0.1918523 | 0.1877078 | 0.06522978
3DResyn Bioflex UNW2 | Soft | EtOH | 3 | 1 | 0.514999986 | 3.930155654 | 0.371688038 | 0.140924037 | 0.080176023 | 0.1412201 | 0.2429334 | 0.2381913 | 0.08259734
3DResyn Bioflex UNW2 | Soft | EtOH | 3 | 1 | 0.61500001 | 4.763489123 | 0.447680652 | 0.170867741 | 0.096568227 | 0.1711638 | 0.2926017 | 0.2886963 | 0.09948459
3DResyn Bioflex UNW2 | Soft | EtOH | 3 | 1 | 0.714999974 | 5.596669856 | 0.518887579 | 0.200804144 | 0.111928125 | 0.201102 | 0.3391422 | 0.3391921 | 0.1153084
3DResyn Bioflex UNW2 | Soft | EtOH | 3 | 1 | 0.814999998 | 6.430308335 | 0.595680416 | 0.230756983 | 0.128492938 | 0.2310567 | 0.3893336 | 0.3897157 | 0.1323734
3DResyn Bioflex UNW2 | Soft | EtOH | 3 | 1 | 0.915000021 | 7.262827829 | 0.661834121 | 0.260673285 | 0.142762813 | 0.2609712 | 0.4325713 | 0.4401714 | 0.1470742
3DResyn Bioflex UNW2 | Soft | EtOH | 3 | 1 | 1.014999986 | 8.09575431 | 0.729728818 | 0.290602356 | 0.157408234 | 0.2909003 | 0.4769469 | 0.4906518 | 0.162162
3DResyn Bioflex UNW2 | Soft | EtOH | 3 | 1 | 1.11500001 | 8.929240517 | 0.793422341 | 0.320551544 | 0.171147422 | 0.3208495 | 0.5185767 | 0.5411661 | 0.1763161
3DResyn Bioflex UNW2 | Soft | EtOH | 3 | 1 | 1.215000033 | 9.761353023 | 0.852607906 | 0.35045141 | 0.183914219 | 0.3507493 | 0.5572601 | 0.5915972 | 0.1894684
3DResyn Bioflex UNW2 | Soft | EtOH | 3 | 1 | 1.315000057 | 10.59438102 | 0.925833762 | 0.380382299 | 0.199709609 | 0.380682 | 0.6051201 | 0.6420837 | 0.205740836
3DResyn Bioflex UNW2 | Soft | EtOH | 3 | 1 | 1.414999962 | 11.42735872 | 0.981916547 | 0.410315067 | 0.211807109 | 0.410613 | 0.6417755 | 0.6925672 | 0.2182037
3DResyn Bioflex UNW2 | Soft | EtOH | 3 | 1 | 1.514999986 | 12.26053946 | 1.053224206 | 0.44025144 | 0.227188719 | 0.4405512 | 0.6883818 | 0.743063 | 0.2340498
3DResyn Bioflex UNW2 | Soft | EtOH | 3 | 1 | 1.61500001 | 13.09377048 | 1.125479937 | 0.470191509 | 0.242774859 | 0.4704912 | 0.7356078 | 0.7935618 | 0.2501067
3DResyn Bioflex UNW2 | Soft | EtOH | 3 | 1 | 1.715000033 | 13.92715517 | 1.180446267 | 0.500138879 | 0.254631516 | 0.5004368 | 0.7715335 | 0.84407 | 0.2623214
3DResyn Bioflex UNW2 | Soft | EtOH | 3 | 1 | 1.815000057 | 14.75982741 | 1.239354253 | 0.530055106 | 0.267338438 | 0.5303567 | 0.8100355 | 0.894535 | 0.2754121
3DResyn Bioflex UNW2 | Soft | EtOH | 3 | 1 | 1.914999962 | 15.59275389 | 1.298851013 | 0.559986055 | 0.280172344 | 0.5602858 | 0.8489222 | 0.9450154 | 0.2886336
3DResyn Bioflex UNW2 | Soft | EtOH | 3 | 1 | 2.015000105 | 16.42557792 | 1.363652349 | 0.58991152 | 0.2941505 | 0.5902112 | 0.891276 | 0.9954896 | 0.3030339
3DResyn Bioflex UNW2 | Soft | EtOH | 3 | 1 | 2.11500001 | 17.25840382 | 1.435642123 | 0.619840562 | 0.309679281 | 0.6201367 | 0.9383282 | 1.045964 | 0.3190316
3DResyn Bioflex UNW2 | Soft | EtOH | 3 | 1 | 2.214999914 | 18.09173636 | 1.498756528 | 0.649782479 | 0.323293531 | 0.6500804 | 0.9795794 | 1.096469 | 0.333057
3DResyn Bioflex UNW2 | Soft | EtOH | 3 | 1 | 2.315000057 | 18.92486587 | 1.546820283 | 0.679717004 | 0.333661281 | 0.6800167 | 1.010994 | 1.146962 | 0.3437378
3DResyn Bioflex UNW2 | Soft | EtOH | 3 | 1 | 2.414999962 | 19.75758933 | -0.063367158 | 0.709638834 | -0.013668793 | 0.7099385 | -0.04141644 | 1.19743 | -0.01408159
3DResyn Bioflex UNW2 | Soft | EtOH | 3 | 1 | 2.515000105 | 20.59026062 | -0.08311604 | 0.739558756 | -0.017928781 | 0.7398584 | -0.05432421 | 1.247895 | -0.01847023
3DResyn Bioflex UNW2 | Soft | EtOH | 3 | 1 | 2.61500001 | 21.42374776 | -0.063202024 | 0.769506097 | -0.013633172 | 0.7698077 | -0.04130851 | 1.298409 | -0.01404489
3DResyn Bioflex UNW2 | Soft | EtOH | 3 | 1 | 2.714999914 | 22.25687727 | -0.084285341 | 0.79944247 | -0.01818101 | 0.7997441 | -0.05508846 | 1.348902 | -0.01873008
3DResyn Bioflex UNW2 | Soft | EtOH | 3 | 1 | 2.815000057 | 23.09015952 | -0.066869527 | 0.829384387 | -0.014424281 | 0.8296859 | -0.04370557 | 1.399404 | -0.01485989
3DResyn Bioflex UNW2 | Soft | EtOH | 3 | 1 | 2.914999962 | 23.9225775 | -0.071777008 | 0.859297037 | -0.015482864 | 0.8595967 | -0.04691308 | 1.449853 | -0.01595045
3DResyn Bioflex UNW2 | Soft | EtOH | 3 | 1 | 3.015000105 | 24.75570701 | -0.067175202 | 0.889235198 | -0.014490218 | 0.8895331 | -0.04390536 | 1.500346 | -0.01492782
3DResyn Bioflex UNW2 | Soft | EtOH | 3 | 1 | 3.11500001 | 25.58914199 | -0.072360426 | 0.919180751 | -0.015608712 | 0.9194805 | -0.0472944 | 1.550857 | -0.01608009
3DResyn Bioflex UNW2 | Soft | EtOH | 3 | 1 | 3.214999914 | 26.42186545 | -0.07108134 | 0.949102581 | -0.015332803 | 0.9494023 | -0.04645839 | 1.601325 | -0.01579585
3DResyn Bioflex UNW2 | Soft | EtOH | 3 | 1 | 3.315000057 | 27.25463919 | -0.074675806 | 0.979029775 | -0.016108157 | 0.9793259 | -0.04880772 | 1.651796 | -0.01659462
3DResyn Bioflex UNW2 | Soft | EtOH | 3 | 1 | 3.414999962 | 28.08710746 | -0.06644766 | 1.008940578 | -0.014333281 | 1.009239 | -0.04342984 | 1.702249 | -0.01476615
3DResyn Bioflex UNW2 | Soft | EtOH | 3 | 1 | 3.515000105 | 28.91998366 | -0.061781008 | 1.038867831 | -0.013326648 | 1.039166 | -0.04037974 | 1.752726 | -0.01372911
3DResyn Bioflex UNW2 | Soft | EtOH | 3 | 1 | 3.61500001 | 29.75331619 | -0.059002049 | 1.068811536 | -0.012727205 | 1.069109 | -0.03856343 | 1.803231 | -0.01311157
3DResyn Bioflex UNW2 | Soft | EtOH | 3 | 1 | 3.714999914 | 30.58680333 | -0.06242596 | 1.098760843 | -0.01346577 | 1.099059 | -0.04080128 | 1.853746 | -0.01387244
3DResyn Bioflex UNW2 | Soft | EtOH | 3 | 1 | 3.815000057 | 31.42013773 | -0.067674071 | 1.128702641 | -0.014597828 | 1.129002 | -0.04423142 | 1.904251 | -0.01503868
3DResyn Bioflex UNW2 | Soft | EtOH | 2 | 1 | 0.115000002 | 0.591735879 | 0.021212745 | 0.020087764 | 0.004688936 | 0.02036256 | 0.01462948 | 0.03586278 | 0.004713943
3DResyn Bioflex UNW2 | Soft | EtOH | 2 | 1 | 0.215000004 | 1.428527874 | 0.11392802 | 0.048874334 | 0.025183027 | 0.04915788 | 0.07857105 | 0.08657745 | 0.02531734
3DResyn Bioflex UNW2 | Soft | EtOH | 2 | 1 | 0.314999998 | 2.263234463 | 0.195630059 | 0.077596143 | 0.043242719 | 0.07788143 | 0.1349173 | 0.1371657 | 0.04347335
3DResyn Bioflex UNW2 | Soft | EtOH | 2 | 1 | 0.414999992 | 3.096974688 | 0.269286871 | 0.1062847 | 0.059524066 | 0.1065717 | 0.1857151 | 0.1876954 | 0.05984153
3DResyn Bioflex UNW2 | Soft | EtOH | 2 | 1 | 0.514999986 | 3.930257168 | 0.342197865 | 0.134959251 | 0.075640555 | 0.1352463 | 0.2359985 | 0.2381974 | 0.07604397
3DResyn Bioflex UNW2 | Soft | EtOH | 2 | 1 | 0.61500001 | 4.763844889 | 0.406254143 | 0.163646057 | 0.089799766 | 0.1639313 | 0.2801753 | 0.2887179 | 0.0902787
3DResyn Bioflex UNW2 | Soft | EtOH | 2 | 1 | 0.714999974 | 5.597127602 | 0.479813039 | 0.192318842 | 0.106059469 | 0.1926059 | 0.3309055 | 0.3392199 | 0.1066251
3DResyn Bioflex UNW2 | Soft | EtOH | 2 | 1 | 0.814999998 | 6.429850589 | 0.541816592 | 0.220975906 | 0.119764938 | 0.2212612 | 0.3736666 | 0.3896879 | 0.1204037
3DResyn Bioflex UNW2 | Soft | EtOH | 2 | 1 | 0.915000021 | 7.26308208 | 0.609237134 | 0.249648705 | 0.134667797 | 0.249934 | 0.4201635 | 0.4401868 | 0.135386
3DResyn Bioflex UNW2 | Soft | EtOH | 2 | 1 | 1.014999986 | 8.09621159 | 0.67467016 | 0.278316259 | 0.149131328 | 0.2786033 | 0.4652898 | 0.4906795 | 0.1499267
3DResyn Bioflex UNW2 | Soft | EtOH | 2 | 1 | 1.11500001 | 8.928833529 | 0.727754295 | 0.306968063 | 0.160865234 | 0.3072551 | 0.5018995 | 0.541141426 | 0.1617232
3DResyn Bioflex UNW2 | Soft | EtOH | 2 | 1 | 1.215000033 | 9.761861525 | 0.785562456 | 0.335632116 | 0.173643344 | 0.3359209 | 0.5417672 | 0.591628 | 0.1745694
3DResyn Bioflex UNW2 | Soft | EtOH | 2 | 1 | 1.315000057 | 10.5943298 | 0.839729369 | 0.364280403 | 0.185616578 | 0.3645674 | 0.5791237 | 0.6420806 | 0.1866065
3DResyn Bioflex UNW2 | Soft | EtOH | 2 | 1 | 1.414999962 | 11.42725628 | 0.898744464 | 0.392940968 | 0.198661469 | 0.3932297 | 0.6198238 | 0.692561 | 0.199720992
3DResyn Bioflex UNW2 | Soft | EtOH | 2 | 1 | 1.514999986 | 12.26064097 | 0.959361255 | 0.421619028 | 0.212060406 | 0.4219078 | 0.6616285 | 0.7430691 | 0.21319139
3DResyn Bioflex UNW2 | Soft | EtOH | 2 | 1 | 1.61500001 | 13.0933132 | 1.019180417 | 0.45027259 | 0.225283031 | 0.4505614 | 0.702883 | 0.7935341 | 0.2264845
3DResyn Bioflex UNW2 | Soft | EtOH | 2 | 1 | 1.715000033 | 13.92700244 | 1.079316378 | 0.478964627 | 0.238575688 | 0.4792499 | 0.7443561 | 0.8440608 | 0.239848084
3DResyn Bioflex UNW2 | Soft | EtOH | 2 | 1 | 1.815000057 | 14.75952193 | 1.139057755 | 0.507611156 | 0.251781109 | 0.5078982 | 0.7855571 | 0.8945165 | 0.2531239
3DResyn Bioflex UNW2 | Soft | EtOH | 2 | 1 | 1.914999962 | 15.59244841 | 1.203116059 | 0.536275208 | 0.265940781 | 0.5365605 | 0.8297352 | 0.9449969 | 0.2673591
3DResyn Bioflex UNW2 | Soft | EtOH | 2 | 1 | 2.015000105 | 16.42562822 | 1.269016266 | 0.564944506 | 0.280507563 | 0.5652315 | 0.8751836 | 0.9954926 | 0.2820036
3DResyn Bioflex UNW2 | Soft | EtOH | 2 | 1 | 2.11500001 | 17.25880988 | 1.322545528 | 0.593615592 | 0.292339875 | 0.5939026 | 0.9121004 | 1.045988 | 0.293899
3DResyn Bioflex UNW2 | Soft | EtOH | 2 | 1 | 2.214999914 | 18.09168607 | 1.385886073 | 0.622274339 | 0.306340875 | 0.6225632 | 0.9557835 | 1.096466 | 0.3079747
3DResyn Bioflex UNW2 | Soft | EtOH | 2 | 1 | 2.315000057 | 18.92471313 | 1.443241119 | 0.650941908 | 0.319018813 | 0.6512289 | 0.9953387 | 1.146952 | 0.3207202
3DResyn Bioflex UNW2 | Soft | EtOH | 2 | 1 | 2.414999962 | 19.75748688 | 1.500316262 | 0.679600716 | 0.331634906 | 0.679886 | 1.034701 | 1.197423 | 0.3334036
3DResyn Bioflex UNW2 | Soft | EtOH | 2 | 1 | 2.515000105 | 20.59071884 | -0.126501814 | 0.708270073 | -0.027962381 | 0.7085588 | -0.08724263 | 1.247922 | -0.02811151
3DResyn Bioflex UNW2 | Soft | EtOH | 2 | 1 | 2.61500001 | 21.42364532 | -0.062823281 | 0.736934066 | -0.013886667 | 0.7372211 | -0.0433264 | 1.298403 | -0.01396073
3DResyn Bioflex UNW2 | Soft | EtOH | 2 | 1 | 2.714999914 | 22.25662209 | -0.035812415 | 0.765594661 | -0.007916095 | 0.7658851 | -0.02469822 | 1.348886 | -0.007958314
3DResyn Bioflex UNW2 | Soft | EtOH | 2 | 1 | 2.815000057 | 23.08949828 | -0.053879205 | 0.794258714 | -0.011909639 | 0.7945457 | -0.03715807 | 1.399364 | -0.01197316
3DResyn Bioflex UNW2 | Soft | EtOH | 2 | 1 | 2.914999962 | 23.92247505 | -0.044806015 | 0.822922707 | -0.00990407 | 0.8232097 | -0.0309007 | 1.449847 | -0.009956892
3DResyn Bioflex UNW2 | Soft | EtOH | 2 | 1 | 3.015000105 | 24.75585975 | -0.050126005 | 0.851600766 | -0.011080019 | 0.8518878 | -0.03456966 | 1.500355 | -0.01113911
3DResyn Bioflex UNW2 | Soft | EtOH | 2 | 1 | 3.11500001 | 25.58878623 | -0.047218207 | 0.880264819 | -0.01043727 | 0.8805501 | -0.03256428 | 1.550836 | -0.01049293
3DResyn Bioflex UNW2 | Soft | EtOH | 2 | 1 | 3.214999914 | 26.42212063 | -0.047595724 | 0.90894115 | -0.010520717 | 0.9092264 | -0.03282464 | 1.601341 | -0.01057683
3DResyn Bioflex UNW2 | Soft | EtOH | 2 | 1 | 3.315000057 | 27.25438587 | -0.04504849 | 0.937578917 | -0.009957668 | 0.937866 | -0.03106792 | 1.651781 | -0.01001078
3DResyn Bioflex UNW2 | Soft | EtOH | 2 | 1 | 3.414999962 | 28.0872602 | -0.04302799 | 0.966237724 | -0.00951105 | 0.9665265 | -0.02967448 | 1.702258 | -0.009561776
3DResyn Bioflex UNW2 | Soft | EtOH | 2 | 1 | 3.515000105 | 28.92028913 | -0.046939924 | 0.994905293 | -0.010375757 | 0.9951923 | -0.03237236 | 1.752745 | -0.01043109
3DResyn Bioflex UNW2 | Soft | EtOH | 2 | 1 | 3.61500001 | 29.75352108 | -0.045849435 | 1.023578048 | -0.010134712 | 1.023865 | -0.0316203 | 1.803244 | -0.01018876
3DResyn Bioflex UNW2 | Soft | EtOH | 2 | 1 | 3.714999914 | 30.58700636 | -0.046684969 | 1.052261353 | -0.0103194 | 1.052547 | -0.03219653 | 1.853758 | -0.01037444
3DResyn Bioflex UNW2 | Soft | EtOH | 2 | 1 | 3.815000057 | 31.42008558 | -0.04730355 | 1.080927253 | -0.010456134 | 1.081214 | -0.03262314 | 1.904248 | -0.0105119
3DResyn Bioflex UNW2 | Soft | EtOH | 2 | 1 | 3.914999962 | 32.25265443 | -0.046767741 | 1.109578967 | -0.010337697 | 1.109864 | -0.03225361 | 1.954706 | -0.01039283
3DResyn Bioflex UNW2 | Soft | EtOH | 2 | 1 | 4.014999866 | 33.08522701 | -0.049878571 | 1.138229012 | -0.011025325 | 1.138514 | -0.03439901 | 2.005165 | -0.01108413
3DResyn Bioflex UNW2 | Soft | EtOH | 2 | 1 | 4.114999771 | 33.91825408 | -0.044180214 | 1.166891336 | -0.009765741 | 1.16718 | -0.03046911 | 2.055652 | -0.009817825
3DResyn Bioflex UNW2 | Soft | EtOH | 2 | 1 | 4.215000153 | 34.75184366 | -0.047261726 | 1.195578098 | -0.010446889 | 1.195865 | -0.03259429 | 2.106172 | -0.01050261
3DResyn Bioflex UNW2 | Soft | EtOH | 2 | 1 | 4.315000057 | 35.58461741 | -0.041497726 | 1.224235177 | -0.009172795 | 1.224522 | -0.02861912 | 2.156643 | -0.009221717
3DResyn Bioflex UNW2 | Soft | EtOH | 2 | 1 | 4.414999962 | 36.41779721 | -0.045683522 | 1.252906322 | -0.010098037 | 1.253193 | -0.03150588 | 2.207139 | -0.01015189
3DResyn Bioflex UNW2 | Soft | EtOH | 2 | 1 | 4.514999866 | 37.25057095 | -0.038920213 | 1.281563282 | -0.008603053 | 1.28185 | -0.02684153 | 2.25761 | -0.008648936
3DResyn Bioflex UNW2 | Soft | EtOH | 2 | 1 | 4.614999771 | 38.08349743 | -0.034929618 | 1.310223818 | -0.007720959 | 1.310513 | -0.02408939 | 2.308091 | -0.007762137
3DResyn Bioflex UNW2 | Soft | EtOH | 2 | 1 | 4.715000153 | 38.91672939 | -0.039321601 | 1.338896632 | -0.008691777 | 1.339185 | -0.02711835 | 2.35858966 | -0.008738134
3DResyn Bioflex UNW2 | Soft | EtOH | 2 | 1 | 4.815000057 | 39.74940255 | -0.034602292 | 1.367550254 | -0.007648605 | 1.367839 | -0.02386365 | 2.4090547 | -0.007689398
3DResyn Bioflex UNW2 | Soft | EtOH | 2 | 1 | 4.914999962 | 40.5825302 | -0.037943453 | 1.39622128 | -0.008387146 | 1.396508 | -0.0261679 | 2.459547 | -0.008431878
3DResyn Bioflex UNW2 | Soft | EtOH | 2 | 1 | 5.014999866 | 41.41550884 | -0.032823626 | 1.424885392 | -0.007255443 | 1.425172 | -0.02263698 | 2.510031 | -0.007294139
3DResyn Bioflex UNW2 | Soft | EtOH | 2 | 1 | 5.114999771 | 42.24858806 | -0.033605959 | 1.453554511 | -0.007428373 | 1.45384 | -0.02317652 | 2.56052 | -0.007467991
3DResyn Bioflex UNW2 | Soft | EtOH | 2 | 1 | 5.215000153 | 43.08217391 | -0.030856073 | 1.482237935 | -0.006820529 | 1.482525 | -0.02128005 | 2.611041 | -0.006856905
3DResyn Bioflex UNW2 | Soft | EtOH | 2 | 1 | 5.315000057 | 43.91448945 | -0.02586009 | 1.510880947 | -0.0057162 | 1.511166 | -0.01783454 | 2.661484 | -0.005746687
3DResyn Bioflex UNW2 | Soft | NS | 1 | 1 | 0.112000003 | 0.566609728 | 0.045311693 | 0.018979728 | 0.010276625 | 0.01925279 | 0.03000774 | 0.03433998 | 0.01006927
3DResyn Bioflex UNW2 | Soft | NS | 1 | 1 | 0.211999997 | 1.404418959 | 0.128301978 | 0.047444135 | 0.029098697 | 0.04772066 | 0.0849682 | 0.0851163 | 0.02851155
3DResyn Bioflex UNW2 | Soft | NS | 1 | 1 | 0.312000006 | 2.238718793 | 0.212658286 | 0.075789295 | 0.048230582 | 0.07606928 | 0.1408333 | 0.1356799 | 0.0472574
3DResyn Bioflex UNW2 | Soft | NS | 1 | 1 | 0.412 | 3.07210302 | 0.288162142 | 0.104105078 | 0.065354746 | 0.1043868 | 0.1908359 | 0.1861881 | 0.06403603
3DResyn Bioflex UNW2 | Soft | NS | 1 | 1 | 0.512000024 | 3.905487247 | 0.36805287 | 0.132420853 | 0.083473844 | 0.1327043 | 0.2437436 | 0.2366962 | 0.08178953
3DResyn Bioflex UNW2 | Soft | NS | 1 | 1 | 0.611999989 | 4.738210235 | 0.4405469 | 0.160717621 | 0.099915383 | 0.1609993 | 0.2917529 | 0.2871643 | 0.09789931
3DResyn Bioflex UNW2 | Soft | NS | 1 | 1 | 0.712000012 | 5.571695976 | 0.512129128 | 0.189038575 | 0.116150125 | 0.1893203 | 0.3391584 | 0.337678544 | 0.1138065
3DResyn Bioflex UNW2 | Soft | NS | 1 | 1 | 0.811999977 | 6.404418964 | 0.582671285 | 0.217331886 | 0.132148984 | 0.2176153 | 0.385875 | 0.3881466 | 0.1294825
3DResyn Bioflex UNW2 | Soft | NS | 1 | 1 | 0.912 | 7.23754894 | 0.64157176 | 0.245640755 | 0.145507516 | 0.2459242 | 0.424882 | 0.4386393 | 0.1425715
3DResyn Bioflex UNW2 | Soft | NS | 1 | 1 | 1.011999965 | 8.070628159 | 0.706327558 | 0.273947895 | 0.160194047 | 0.2742313 | 0.4677666 | 0.489129 | 0.1569617
3DResyn Bioflex UNW2 | Soft | NS | 1 | 1 | 1.111999989 | 8.903401904 | 0.777633369 | 0.30224812 | 0.176366094 | 0.3025281 | 0.514989 | 0.5396001 | 0.1728074
3DResyn Bioflex UNW2 | Soft | NS | 1 | 1 | 1.212000012 | 9.736328386 | 0.834891796 | 0.330548346 | 0.189352219 | 0.3308301 | 0.5529085 | 0.5900805 | 0.1855315
3DResyn Bioflex UNW2 | Soft | NS | 1 | 1 | 1.312000036 | 10.56925487 | 0.893021226 | 0.358846843 | 0.202535891 | 0.359132 | 0.5914048 | 0.6405609 | 0.1984492
3DResyn Bioflex UNW2 | Soft | NS | 1 | 1 | 1.411999941 | 11.40218135 | 0.953755319 | 0.387152255 | 0.216310281 | 0.387434 | 0.631626 | 0.6910413 | 0.2119456
3DResyn Bioflex UNW2 | Soft | NS | 1 | 1 | 1.511999965 | 12.23551482 | 1.017273188 | 0.415466279 | 0.230716047 | 0.4157497 | 0.6736909 | 0.7415464 | 0.2260607
3DResyn Bioflex UNW2 | Soft | NS | 1 | 1 | 1.611999989 | 13.06859404 | 1.082779527 | 0.44377169 | 0.245572781 | 0.4440569 | 0.7170725 | 0.792036 | 0.2406177
3DResyn Bioflex UNW2 | Soft | NS | 1 | 1 | 1.712000012 | 13.90157081 | 1.146916628 | 0.472077131 | 0.260118984 | 0.4723605 | 0.7595474 | 0.8425194 | 0.2548704
3DResyn Bioflex UNW2 | Soft | NS | 1 | 1 | 1.812000036 | 14.73439578 | 1.212344527 | 0.500377357 | 0.274957938 | 0.500659 | 0.8028772 | 0.8929937 | 0.2694099
3DResyn Bioflex UNW2 | Soft | NS | 1 | 1 | 1.911999941 | 15.56752529 | 1.279432654 | 0.528682768 | 0.290173438 | 0.5289679 | 0.8473064 | 0.9434864 | 0.2843184
3DResyn Bioflex UNW2 | Soft | NS | 1 | 1 | 2.012000084 | 16.40014723 | 1.345368743 | 0.55697608 | 0.305127625 | 0.5572595 | 0.8909727 | 0.9939483 | 0.2989708
3DResyn Bioflex UNW2 | Soft | NS | 1 | 1 | 2.111999989 | 17.23347977 | 1.409802437 | 0.585291862 | 0.319741094 | 0.5855753 | 0.933644 | 1.044453 | 0.3132894
3DResyn Bioflex UNW2 | Soft | NS | 1 | 1 | 2.211999893 | 18.06640625 | 1.470854998 | 0.613595486 | 0.333587719 | 0.6138772 | 0.9740762 | 1.094934 | 0.3268567
3DResyn Bioflex UNW2 | Soft | NS | 1 | 1 | 2.312000036 | 18.8996885 | 1.533397198 | 0.641906142 | 0.347772188 | 0.6421913 | 1.015495 | 1.145436 | 0.3407549
3DResyn Bioflex UNW2 | Soft | NS | 1 | 1 | 2.411999941 | 19.73266713 | 1.584962726 | 0.670209765 | 0.359467188 | 0.670495 | 1.049644 | 1.19591922 | 0.3522139
3DResyn Bioflex UNW2 | Soft | NS | 1 | 1 | 2.512000084 | 20.56574635 | 1.643418074 | 0.698518634 | 0.372724781 | 0.6988021 | 1.088356 | 1.246409 | 0.365204
3DResyn Bioflex UNW2 | Soft | NS | 1 | 1 | 2.611999989 | 21.39836736 | 1.704868674 | 0.726810217 | 0.386661688 | 0.7270937 | 1.129052 | 1.296871 | 0.3788597
3DResyn Bioflex UNW2 | Soft | NS | 1 | 1 | 2.711999893 | 22.23108895 | 1.767284632 | 0.755107045 | 0.400817531 | 0.7553887 | 1.170387 | 1.347339 | 0.3927299
3DResyn Bioflex UNW2 | Soft | NS | 1 | 1 | 2.812000036 | 23.06432091 | 0.015482269 | 0.783419311 | 0.003511356 | 0.783701 | 0.01025316 | 1.397838 | 0.003440504
3DResyn Bioflex UNW2 | Soft | NS | 1 | 1 | 2.911999941 | 23.89745228 | -0.050320763 | 0.811726451 | -0.011412674 | 0.8120099 | -0.03332501 | 1.44833 | -0.01118239
3DResyn Bioflex UNW2 | Soft | NS | 1 | 1 | 3.012000084 | 24.73032661 | -0.043403156 | 0.840026677 | -0.009843771 | 0.8403101 | -0.02874381 | 1.498808 | -0.009645146
3DResyn Bioflex UNW2 | Soft | NS | 1 | 1 | 3.111999989 | 25.56381375 | -0.043362688 | 0.868347645 | -0.009834593 | 0.8686311 | -0.02871701 | 1.549322 | -0.009636153
3DResyn Bioflex UNW2 | Soft | NS | 1 | 1 | 3.211999893 | 26.39643475 | -0.038354814 | 0.896640956 | -0.008698814 | 0.8969227 | -0.02540054 | 1.599784 | -0.008523292
3DResyn Bioflex UNW2 | Soft | NS | 1 | 1 | 3.312000036 | 27.22941153 | -0.04497264 | 0.924942911 | -0.010199728 | 0.9252264 | -0.02978321 | 1.650267 | -0.00999392
3DResyn Bioflex UNW2 | Soft | NS | 3 | 2 | 0.112999998 | 0.576070161 | 0.026851567 | 0.02030506 | 0.005907806 | 0.02058864 | 0.01778249 | 0.03491334 | 0.005967015
3DResyn Bioflex UNW2 | Soft | NS | 3 | 2 | 0.213 | 1.413218211 | 0.127341494 | 0.050213668 | 0.028017314 | 0.05050816 | 0.08433212 | 0.08564959 | 0.02829811
3DResyn Bioflex UNW2 | Soft | NS | 3 | 2 | 0.312999994 | 2.247314434 | 0.215724751 | 0.08002048 | 0.047463148 | 0.0803186 | 0.1428641 | 0.1362009 | 0.04793883
3DResyn Bioflex UNW2 | Soft | NS | 3 | 2 | 0.412999988 | 3.080749651 | 0.300591022 | 0.109809116 | 0.06613518 | 0.1101054 | 0.1990669 | 0.1867121 | 0.066798
3DResyn Bioflex UNW2 | Soft | NS | 3 | 2 | 0.513000011 | 3.914032131 | 0.385615498 | 0.139588654 | 0.084842023 | 0.1398868 | 0.2553745 | 0.2372141 | 0.08569233
3DResyn Bioflex UNW2 | Soft | NS | 3 | 2 | 0.612999976 | 4.746958613 | 0.469294876 | 0.1693573 | 0.10325293 | 0.1696554 | 0.3107913 | 0.2876945 | 0.1042878
3DResyn Bioflex UNW2 | Soft | NS | 3 | 2 | 0.713 | 5.579935852 | 0.546134353 | 0.199127749 | 0.12015893 | 0.1994259 | 0.3616784 | 0.3381779 | 0.1213632
3DResyn Bioflex UNW2 | Soft | NS | 3 | 2 | 0.813000023 | 6.412557326 | 0.621052027 | 0.228885472 | 0.136642109 | 0.2291836 | 0.4112927 | 0.3886398 | 0.1380116
3DResyn Bioflex UNW2 | Soft | NS | 3 | 2 | 0.912999988 | 7.245788816 | 0.686232746 | 0.258668661 | 0.150982984 | 0.2589631 | 0.4544588 | 0.4391387 | 0.1524962
3DResyn Bioflex UNW2 | Soft | NS | 3 | 2 | 1.013000011 | 8.078563027 | 0.757182837 | 0.288426369 | 0.166593219 | 0.2887263 | 0.5014456 | 0.4896099 | 0.1682629
3DResyn Bioflex UNW2 | Soft | NS | 3 | 2 | 1.113000035 | 8.911946788 | 0.825260043 | 0.318215013 | 0.181571375 | 0.3185113 | 0.5465298 | 0.540118 | 0.1833911
3DResyn Bioflex UNW2 | Soft | NS | 3 | 2 | 1.213000059 | 9.744670242 | 0.888150692 | 0.347974569 | 0.195408391 | 0.3482727 | 0.5881793 | 0.5905861 | 0.1973668
3DResyn Bioflex UNW2 | Soft | NS | 3 | 2 | 1.312999964 | 10.57779975 | 0.960276723 | 0.37775591 | 0.211277359 | 0.3780486 | 0.6359448 | 0.6410788 | 0.2133948
3DResyn Bioflex UNW2 | Soft | NS | 3 | 2 | 1.412999988 | 11.41098049 | 1.021005869 | 0.407528192 | 0.224638813 | 0.4078263 | 0.6761628 | 0.6915746 | 0.2268902
3DResyn Bioflex UNW2 | Soft | NS | 3 | 2 | 1.513000011 | 12.24380545 | 1.085056663 | 0.43729502 | 0.238731094 | 0.4375913 | 0.7185806 | 0.7420488 | 0.2411237
3DResyn Bioflex UNW2 | Soft | NS | 3 | 2 | 1.613000035 | 13.07678223 | 1.151394367 | 0.467065454 | 0.253326516 | 0.4673618 | 0.7625128 | 0.7925323 | 0.2558654
3DResyn Bioflex UNW2 | Soft | NS | 3 | 2 | 1.713000059 | 13.91006541 | 1.221532226 | 0.496845007 | 0.268758063 | 0.4971432 | 0.8089617 | 0.8430343 | 0.2714516
3DResyn Bioflex UNW2 | Soft | NS | 3 | 2 | 1.812999964 | 14.74304218 | 1.289416313 | 0.526613653 | 0.283693719 | 0.5269136 | 0.8539181 | 0.8935177 | 0.286537
3DResyn Bioflex UNW2 | Soft | NS | 3 | 2 | 1.912999988 | 15.57607017 | 1.358597994 | 0.556385934 | 0.298914875 | 0.5566859 | 0.8997338 | 0.9440043 | 0.3019107
3DResyn Bioflex UNW2 | Soft | NS | 3 | 2 | 2.013000011 | 16.40894637 | 1.425280929 | 0.586158156 | 0.31358625 | 0.5864527 | 0.9438947 | 0.9944816 | 0.3167291
3DResyn Bioflex UNW2 | Soft | NS | 3 | 2 | 2.112999916 | 17.2417704 | 1.49245131 | 0.615921378 | 0.328364906 | 0.6162177 | 0.9883784 | 1.044956 | 0.3316558
3DResyn Bioflex UNW2 | Soft | NS | 3 | 2 | 2.213000059 | 18.07449386 | 1.566781521 | 0.645682752 | 0.344718813 | 0.6459791 | 1.037604 | 1.095424 | 0.3481737
3DResyn Bioflex UNW2 | Soft | NS | 3 | 2 | 2.312999964 | 18.90757307 | 1.635050058 | 0.675455034 | 0.359739063 | 0.6757531 | 1.082815 | 1.145914 | 0.3633445
3DResyn Bioflex UNW2 | Soft | NS | 3 | 2 | 2.413000107 | 19.74034682 | 1.693685174 | 0.705220044 | 0.372639813 | 0.7055163 | 1.121646 | 1.196385 | 0.3763745
3DResyn Bioflex UNW2 | Soft | NS | 3 | 2 | 2.513000011 | 20.57388425 | 1.731158495 | 0.735010505 | 0.380884563 | 0.7353068 | 1.146463 | 1.246902 | 0.3847019
3DResyn Bioflex UNW2 | Soft | NS | 3 | 2 | 2.612999916 | 21.40691131 | 0.010195997 | 0.764780939 | 0.002243294 | 0.765079 | 0.006752316 | 1.297389 | 0.002265777
3DResyn Bioflex UNW2 | Soft | NS | 3 | 2 | 2.713000059 | 22.24004082 | 0.000402446 | 0.794558644 | 8.85e-05 | 0.7948549 | 0.0002665205 | 1.347881 | 8.943244e-05
3DResyn Bioflex UNW2 | Soft | NS | 3 | 2 | 2.812999964 | 23.07266369 | 0.001957671 | 0.824314535 | 0.000430721 | 0.8246127 | 0.001296471 | 1.398343 | 0.000435038
3DResyn Bioflex UNW2 | Soft | NS | 3 | 2 | 2.913000107 | 23.9058435 | 0.006455893 | 0.8540923 | 0.001420407 | 0.8543904 | 0.004275426 | 1.448839 | 0.001434643
3DResyn Bioflex UNW2 | Soft | NS | 3 | 2 | 3.013000011 | 24.73892272 | -0.000645338 | 0.883868217 | -0.000141985 | 0.8841645 | -0.0004273762 | 1.499329 | -0.0001434084
Asiga DentaGuide | Rigid | Autoclave | 3 | 2-repeat | 0.114 | 0.004475912 | -0.01171034 | 0.0008141852 | -0.01601304 | 0.0008429212 | -0.01649343 | 0.001493848 | -0.01562039
Asiga DentaGuide | Rigid | Autoclave | 3 | 2-repeat | 0.214 | 0.01536051 | 0.3639455 | 0.002873595 | 0.4976693 | 0.002892752 | 0.5125994 | 0.005126614 | 0.4854662
Asiga DentaGuide | Rigid | Autoclave | 3 | 2-repeat | 0.314 | 0.02548218 | 0.5708393 | 0.004789325 | 0.7805815625 | 0.004798904 | 0.803999 | 0.008504747 | 0.7614414
Asiga DentaGuide | Rigid | Autoclave | 3 | 2-repeat | 0.414 | 0.03356934 | 0.723424 | 0.00631233 | 0.9892301875 | 0.006321909 | 1.018907 | 0.01120386 | 0.9649738
Asiga DentaGuide | Rigid | Autoclave | 3 | 2-repeat | 0.514 | 0.04221598 | 0.8070332 | 0.007931122 | 1.103559625 | 0.007950279 | 1.136666 | 0.0140897 | 1.0765
Asiga DentaGuide | Rigid | Autoclave | 3 | 2-repeat | 0.614 | 0.05081177 | 0.8209655 | 0.009549914 | 1.122611125 | 0.009569072 | 1.156289 | 0.01695857 | 1.095084
Asiga DentaGuide | Rigid | Autoclave | 3 | 2-repeat | 0.714 | 0.05864461 | 0.8129492 | 0.01103461 | 1.1116495 | 0.01104418 | 1.144999 | 0.0195728 | 1.084391
Asiga DentaGuide | Rigid | Autoclave | 3 | 2-repeat | 0.814 | 0.06754557 | 0.8269639 | 0.01270129 | 1.1308135 | 0.01272045 | 1.164738 | 0.02254352 | 1.103085
Asiga DentaGuide | Rigid | Autoclave | 3 | 2-repeat | 0.914 | 0.07578532 | 0.8327502 | 0.01426261 | 1.138725875 | 0.01427219 | 1.172888 | 0.02529356 | 1.110804
Asiga DentaGuide | Rigid | Autoclave | 3 | 2-repeat | 1.014 | 0.08341471 | 0.839287 | 0.01569941 | 1.147664375 | 0.01570899 | 1.182094 | 0.02783989 | 1.119523
Asiga DentaGuide | Rigid | Autoclave | 3 | 2-repeat | 1.114 | 0.09246826 | 0.9219633 | 0.01739483 | 1.26071825 | 0.01741399 | 1.29854 | 0.03086154 | 1.229805
Asiga DentaGuide | Rigid | Autoclave | 3 | 2-repeat | 1.214 | 0.1005046 | 0.9637964 | 0.01891783 | 1.317922125 | 0.01892741 | 1.35746 | 0.03354367 | 1.285606
Asiga DentaGuide | Rigid | Autoclave | 3 | 2-repeat | 1.314 | 0.1086426 | 0.9665847 | 0.02044084 | 1.321734875 | 0.02046 | 1.361387 | 0.03625976 | 1.289325
Asiga DentaGuide | Rigid | Autoclave | 3 | 2-repeat | 1.414 | 0.1174927 | 1.002352 | 0.02210752 | 1.37064425 | 0.02212668 | 1.411764 | 0.03921351 | 1.337035
Asiga DentaGuide | Rigid | Autoclave | 3 | 2-repeat | 1.514 | 0.1251221 | 1.012379 | 0.0235539 | 1.384354625 | 0.02356348 | 1.425885 | 0.04175983 | 1.35041
Asiga DentaGuide | Rigid | Autoclave | 3 | 2-repeat | 1.614 | 0.1333618 | 1.036806 | 0.02509606 | 1.41775725 | 0.02511522 | 1.46029 | 0.04450987 | 1.382993
Asiga DentaGuide | Rigid | Autoclave | 3 | 2-repeat | 1.714 | 0.1423645 | 1.034767 | 0.02679149 | 1.414969625 | 0.02681064 | 1.457419 | 0.04751454 | 1.380274
Asiga DentaGuide | Rigid | Autoclave | 3 | 2-repeat | 1.814 | 0.1500448 | 1.035638 | 0.02824744 | 1.416160375 | 0.02825702 | 1.458645 | 0.05007785 | 1.381436
Asiga DentaGuide | Rigid | Autoclave | 3 | 2-repeat | 1.914 | 0.158844 | 1.052195 | 0.02989497 | 1.438800875 | 0.02991412 | 1.481965 | 0.05301462 | 1.403521
Asiga DentaGuide | Rigid | Autoclave | 3 | 2-repeat | 2.014 | 0.1671855 | 1.058549 | 0.03147544 | 1.4474895 | 0.03148502 | 1.490914 | 0.05579861 | 1.411996
Asiga DentaGuide | Rigid | Autoclave | 3 | 2-repeat | 2.114 | 0.1748657 | 1.062057 | 0.03291224 | 1.452285875 | 0.0329314 | 1.495854 | 0.05836192 | 1.416675
Asiga DentaGuide | Rigid | Autoclave | 3 | 2-repeat | 2.214 | 0.1836141 | 1.075986 | 0.03455977 | 1.471333625 | 0.03457893 | 1.515474 | 0.06128171 | 1.435256
Asiga DentaGuide | Rigid | Autoclave | 3 | 2-repeat | 2.314 | 0.191803 | 1.084259 | 0.03611151 | 1.482646 | 0.03612109 | 1.527125 | 0.06401477 | 1.446291
Asiga DentaGuide | Rigid | Autoclave | 3 | 2-repeat | 2.414 | 0.1997376 | 1.099454 | 0.03760578 | 1.50342425 | 0.03761536 | 1.548527 | 0.06666296 | 1.46656
Asiga DentaGuide | Rigid | Autoclave | 3 | 2-repeat | 2.514 | 0.2087911 | 1.102208 | 0.0393012 | 1.5071895 | 0.03932036 | 1.552405 | 0.0696846 | 1.470233
Asiga DentaGuide | Rigid | Autoclave | 3 | 2-repeat | 2.614 | 0.2166748 | 1.112097 | 0.04078589 | 1.52071175 | 0.04080505 | 1.566333 | 0.07231582 | 1.483423
Asiga DentaGuide | Rigid | Autoclave | 3 | 2-repeat | 2.714 | 0.224762 | 1.116819 | 0.0423089 | 1.527169625 | 0.04232805 | 1.572985 | 0.07501493 | 1.489723
Asiga DentaGuide | Rigid | Autoclave | 3 | 2-repeat | 2.814 | 0.2336121 | 1.117271 | 0.04397558 | 1.527787375 | 0.04399474 | 1.573621 | 0.07796867 | 1.490325
Asiga DentaGuide | Rigid | Autoclave | 3 | 2-repeat | 2.914 | 0.2413432 | 1.124654 | 0.04544111 | 1.5378835 | 0.0454507 | 1.58402 | 0.08054895 | 1.500174
Asiga DentaGuide | Rigid | Autoclave | 3 | 2-repeat | 3.014 | 0.2499898 | 1.124741 | 0.04705991 | 1.5380025 | 0.04707906 | 1.584143 | 0.08343479 | 1.50029
Asiga DentaGuide | Rigid | Autoclave | 3 | 2-repeat | 3.114 | 0.2585348 | 1.132697 | 0.04866912 | 1.548881375 | 0.04868828 | 1.595348 | 0.08628669 | 1.510902
Asiga DentaGuide | Rigid | Autoclave | 3 | 2-repeat | 3.214 | 0.2660116 | 1.134799 | 0.05008676 | 1.55175575 | 0.05009634 | 1.598308 | 0.08878209 | 1.513706
Asiga DentaGuide | Rigid | Autoclave | 3 | 2-repeat | 3.314 | 0.2748617 | 1.137973 | 0.05175345 | 1.55609625 | 0.05176303 | 1.602779 | 0.09173584 | 1.51794
Asiga DentaGuide | Rigid | Autoclave | 3 | 2-repeat | 3.414 | 0.2832031 | 1.137354 | 0.05331476 | 1.555250125 | 0.05333393 | 1.601908 | 0.09451983 | 1.517115
Asiga DentaGuide | Rigid | Autoclave | 3 | 2-repeat | 3.514 | 0.2911377 | 1.153283 | 0.05480903 | 1.577031625 | 0.05482819 | 1.624343 | 0.09716801 | 1.538362
Asiga DentaGuide | Rigid | Autoclave | 3 | 2-repeat | 3.614 | 0.3000895 | 1.169643 | 0.05649488 | 1.599403 | 0.05651404 | 1.647385 | 0.1001557 | 1.560185
Asiga DentaGuide | Rigid | Autoclave | 3 | 2-repeat | 3.714 | 0.3080241 | 1.165863 | 0.05799873 | 1.594234125 | 0.0580083 | 1.642061 | 0.1028039 | 1.555143
Asiga DentaGuide | Rigid | Autoclave | 3 | 2-repeat | 3.814 | 0.3159587 | 1.194197 | 0.059493 | 1.632978625 | 0.05950257 | 1.681968 | 0.1054521 | 1.592937
Asiga DentaGuide | Rigid | Autoclave | 3 | 2-repeat | 3.914 | 0.3248088 | 1.187149 | 0.06115968 | 1.62334 | 0.06116926 | 1.67204 | 0.1084058 | 1.583535
Asiga DentaGuide | Rigid | Autoclave | 3 | 2-repeat | 4.014 | 0.3327942 | 1.187252 | 0.06265395 | 1.623480875 | 0.06267311 | 1.672185 | 0.111071 | 1.583672
Asiga DentaGuide | Rigid | Autoclave | 3 | 2-repeat | 4.114 | 0.3409831 | 1.193615 | 0.06418654 | 1.632181875 | 0.06421527 | 1.681147 | 0.113804 | 1.59216
Asiga DentaGuide | Rigid | Autoclave | 3 | 2-repeat | 4.214 | 0.3497823 | 1.196695 | 0.06585322 | 1.63639375 | 0.06587238 | 1.685486 | 0.1167408 | 1.596269
Asiga DentaGuide | Rigid | Autoclave | 3 | 2-repeat | 4.314 | 0.3574117 | 1.202886 | 0.0672996 | 1.644859125 | 0.06730917 | 1.694205 | 0.1192871 | 1.604527
Asiga DentaGuide | Rigid | Autoclave | 3 | 2-repeat | 4.414 | 0.3659058 | 1.209832 | 0.06888965 | 1.65435775 | 0.06890881 | 1.703988 | 0.1221221 | 1.613792
Asiga DentaGuide | Rigid | Autoclave | 3 | 2-repeat | 4.514 | 0.3746033 | 1.212837 | 0.07053718 | 1.65846775 | 0.07054676 | 1.708222 | 0.1250249 | 1.617801
Asiga DentaGuide | Rigid | Autoclave | 3 | 2-repeat | 4.614 | 0.3822835 | 1.223923 | 0.07198355 | 1.67362625 | 0.07199313 | 1.723835 | 0.1275882 | 1.632588
Asiga DentaGuide | Rigid | Autoclave | 3 | 2-repeat | 4.714 | 0.3910828 | 1.225534 | 0.07364066 | 1.67582875 | 0.07365024 | 1.726104 | 0.130525 | 1.634737
Asiga DentaGuide | Rigid | Autoclave | 3 | 2-repeat | 4.814 | 0.3993734 | 1.225717 | 0.07519241 | 1.67608 | 0.07521156 | 1.726362 | 0.133292 | 1.634982
Asiga DentaGuide | Rigid | Autoclave | 3 | 2-repeat | 4.914 | 0.4072062 | 1.23697 | 0.07666751 | 1.691467875 | 0.07668667 | 1.742212 | 0.1359062 | 1.649992
Asiga DentaGuide | Rigid | Autoclave | 3 | 2-repeat | 5.014 | 0.4160563 | 1.236934 | 0.0783342 | 1.691417625 | 0.07835336 | 1.74216 | 0.1388599 | 1.649943
Asiga DentaGuide | Rigid | Autoclave | 3 | 2-repeat | 5.114 | 0.4240926 | 1.264962 | 0.07985721 | 1.7297445 | 0.07986679 | 1.781637 | 0.1415421 | 1.68733
Asiga DentaGuide | Rigid | Autoclave | 3 | 2-repeat | 5.214 | 0.4321798 | 1.264155 | 0.08137063 | 1.728641125 | 0.08138979 | 1.7805 | 0.1442412 | 1.686254
Asiga DentaGuide | Rigid | Autoclave | 3 | 2-repeat | 5.314 | 0.4412333 | 1.272701 | 0.08307563 | 1.740327125 | 0.08309479 | 1.792537 | 0.1472628 | 1.697654
Asiga DentaGuide | Rigid | Autoclave | 3 | 2-repeat | 5.414 | 0.4489644 | 1.282204 | 0.08453159 | 1.75332175 | 0.08455074 | 1.805921 | 0.1498431 | 1.710329
Asiga DentaGuide | Rigid | Autoclave | 3 | 2-repeat | 5.514 | 0.4571533 | 1.300369 | 0.08607375 | 1.778161 | 0.08609291 | 1.831506 | 0.1525762 | 1.73456
Asiga DentaGuide | Rigid | Autoclave | 3 | 2-repeat | 5.614 | 0.4659526 | 1.301168 | 0.08774044 | 1.779253625 | 0.08775001 | 1.832631 | 0.1555129 | 1.735626
Asiga DentaGuide | Rigid | Autoclave | 3 | 2-repeat | 5.714 | 0.4736837 | 1.312858 | 0.08918681 | 1.795238375 | 0.08920597 | 1.849096 | 0.1580932 | 1.751218
Asiga DentaGuide | Rigid | Autoclave | 3 | 2-repeat | 5.814 | 0.4823303 | 1.31607 | 0.09081518 | 1.79963025 | 0.09083434 | 1.853619 | 0.1609791 | 1.755503
Asiga DentaGuide | Rigid | Autoclave | 3 | 2-repeat | 5.914 | 0.4908753 | 1.336685 | 0.09243397 | 1.82782025 | 0.09244355 | 1.882655 | 0.163831 | 1.783001
Asiga DentaGuide | Rigid | Autoclave | 3 | 2-repeat | 6.014 | 0.4985047 | 1.338965 | 0.09387077 | 1.830938625 | 0.09388035 | 1.885867 | 0.1663773 | 1.786043
Asiga DentaGuide | Rigid | Autoclave | 3 | 2-repeat | 6.114 | 0.5073039 | 1.351221 | 0.09552788 | 1.847697875 | 0.09553745 | 1.903129 | 0.1693141 | 1.802392
Asiga DentaGuide | Rigid | Autoclave | 3 | 2-repeat | 6.214 | 0.5154927 | 1.363617 | 0.09707005 | 1.864647375 | 0.09707961 | 1.920587 | 0.1720471 | 1.818925
Asiga DentaGuide | Rigid | Autoclave | 3 | 2-repeat | 6.314 | 0.5235291 | 1.36481 | 0.09857389 | 1.86627875 | 0.09859305 | 1.922267 | 0.1747293 | 1.820517
Asiga DentaGuide | Rigid | Autoclave | 3 | 2-repeat | 6.414 | 0.5324809 | 1.392108 | 0.1002597 | 1.90360675 | 0.1002789 | 1.960715 | 0.177717 | 1.856929
Asiga DentaGuide | Rigid | Autoclave | 3 | 2-repeat | 6.514 | 0.540212 | 1.39949 | 0.1017253 | 1.913702125 | 0.1017348 | 1.971113 | 0.1802973 | 1.866777
Asiga DentaGuide | Rigid | Autoclave | 3 | 2-repeat | 6.614 | 0.5481974 | 1.415151 | 0.1032195 | 1.935117125 | 0.1032387 | 1.993171 | 0.1829624 | 1.887667
Asiga DentaGuide | Rigid | Autoclave | 3 | 2-repeat | 6.714 | 0.557251 | 1.42943 | 0.1049245 | 1.954642125 | 0.1049437 | 2.013281 | 0.185984 | 1.906713
Asiga DentaGuide | Rigid | Autoclave | 3 | 2-repeat | 6.814 | 0.5651856 | 1.448335 | 0.1064284 | 1.9804935 | 0.106438 | 2.039908 | 0.1886322 | 1.931931
Asiga DentaGuide | Rigid | Autoclave | 3 | 2-repeat | 6.914 | 0.5736288 | 1.467505 | 0.1080089 | 2.0067075 | 0.108028 | 2.066909 | 0.1914502 | 1.957502
Asiga DentaGuide | Rigid | Autoclave | 3 | 2-repeat | 7.014 | 0.5823263 | 1.474528 | 0.1096564 | 2.01631025 | 0.109666 | 2.0768 | 0.194353 | 1.96687
Asiga DentaGuide | Rigid | Autoclave | 3 | 2-repeat | 7.114 | 0.5899048 | 1.493905 | 0.111074 | 2.04280675 | 0.1110932 | 2.104091 | 0.1968823 | 1.992716
Asiga DentaGuide | Rigid | Autoclave | 3 | 2-repeat | 7.214 | 0.5985515 | 1.514965 | 0.112712 | 2.07160525 | 0.1127216 | 2.133753 | 0.1997682 | 2.020809
Asiga DentaGuide | Rigid | Autoclave | 3 | 2-repeat | 7.314 | 0.6070455 | 1.522172 | 0.114302 | 2.0814605 | 0.1143212 | 2.143904 | 0.2026031 | 2.030422
Asiga DentaGuide | Rigid | Autoclave | 3 | 2-repeat | 7.414 | 0.6148275 | 1.511058 | 0.1157771 | 2.066263125 | 0.1157867 | 2.128251 | 0.2052004 | 2.015597
Asiga DentaGuide | Rigid | Autoclave | 3 | 2-repeat | 7.514 | 0.6236268 | 1.543787 | 0.1174247 | 2.111017 | 0.1174438 | 2.174347 | 0.2081371 | 2.059254
Asiga DentaGuide | Rigid | Autoclave | 3 | 2-repeat | 7.614 | 0.6317648 | 1.568172 | 0.1189668 | 2.144362 | 0.1189764 | 2.208693 | 0.2108532 | 2.091781
Asiga DentaGuide | Rigid | Autoclave | 3 | 2-repeat | 7.714 | 0.6397502 | 1.609171 | 0.1204611 | 2.20042575 | 0.1204803 | 2.266438 | 0.2135184 | 2.14647
Asiga DentaGuide | Rigid | Autoclave | 3 | 2-repeat | 7.814 | 0.6486003 | 1.663209 | 0.1221278 | 2.274318 | 0.1221469 | 2.342547 | 0.2164721 | 2.218551
Asiga DentaGuide | Rigid | Autoclave | 3 | 2-repeat | 7.914 | 0.656484 | 1.627672 | 0.1236125 | 2.22572425 | 0.1236316 | 2.292496 | 0.2191033 | 2.171148
Asiga DentaGuide | Rigid | Autoclave | 3 | 2-repeat | 8.014 | 0.6646729 | 1.517625 | 0.1251546 | 2.075243125 | 0.1251738 | 2.1375 | 0.2218364 | 2.024357
Asiga DentaGuide | Rigid | Autoclave | 3 | 2-repeat | 8.114 | 0.6737264 | 1.685535 | 0.1268596 | 2.304848 | 0.1268788 | 2.373994 | 0.224858 | 2.248332
Asiga DentaGuide | Rigid | Autoclave | 3 | 2-repeat | 8.214 | 0.681305 | 1.726528 | 0.1282869 | 2.360903 | 0.128306 | 2.43173 | 0.2273874 | 2.303013
Asiga DentaGuide | Rigid | Autoclave | 3 | 2-repeat | 8.314 | 0.6895955 | 1.79198 | 0.1298482 | 2.450404 | 0.1298673 | 2.523916 | 0.2301544 | 2.390319
Asiga DentaGuide | Rigid | Autoclave | 3 | 2-repeat | 8.414 | 0.6983439 | 1.876665 | 0.1314957 | 2.5662045 | 0.1315149 | 2.643191 | 0.2330742 | 2.50328
Asiga DentaGuide | Rigid | Autoclave | 3 | 2-repeat | 8.514 | 0.7061259 | 1.940773 | 0.1329708 | 2.6538665 | 0.1329804 | 2.733482 | 0.2356715 | 2.588793
Asiga DentaGuide | Rigid | Autoclave | 3 | 2-repeat | 8.614 | 0.7150269 | 2.067716 | 0.1346375 | 2.827453 | 0.1346567 | 2.912277 | 0.2386422 | 2.758123
Asiga DentaGuide | Rigid | Autoclave | 3 | 2-repeat | 8.714 | 0.7232666 | 2.146772 | 0.1361988 | 2.9355555 | 0.1362084 | 3.023622 | 0.2413922 | 2.863574
Asiga DentaGuide | Rigid | Autoclave | 3 | 2-repeat | 8.814 | 0.7309469 | 2.280323 | 0.1376356 | 3.1181765 | 0.1376548 | 3.211722 | 0.2439555 | 3.041718
Asiga DentaGuide | Rigid | Autoclave | 3 | 2-repeat | 8.914 | 0.7398478 | 2.432936 | 0.1393119 | 3.3268645 | 0.139331 | 3.42667 | 0.2469262 | 3.245288
Asiga DentaGuide | Rigid | Autoclave | 3 | 2-repeat | 9.014 | 0.7478842 | 2.596887 | 0.1408253 | 3.55105575 | 0.1408445 | 3.657587 | 0.2496084 | 3.463982
Asiga DentaGuide | Rigid | Autoclave | 3 | 2-repeat | 9.114 | 0.7560222 | 2.793333 | 0.1423579 | 3.81968125 | 0.1423771 | 3.934272 | 0.2523245 | 3.726021
Asiga DentaGuide | Rigid | Autoclave | 3 | 2-repeat | 9.214 | 0.7649231 | 3.025792 | 0.1440342 | 4.13755275 | 0.1440533 | 4.261679 | 0.2552952 | 4.036098
Asiga DentaGuide | Rigid | Autoclave | 3 | 2-repeat | 9.314 | 0.7726543 | 3.249689 | 0.1454997 | 4.443715 | 0.1455093 | 4.577027 | 0.2578755 | 4.334753
Asiga DentaGuide | Rigid | Autoclave | 3 | 2-repeat | 9.414 | 0.7807414 | 3.527858 | 0.1470131 | 4.824092 | 0.1470323 | 4.968815 | 0.2605746 | 4.705803
Asiga DentaGuide | Rigid | Autoclave | 3 | 2-repeat | 9.514 | 0.7897441 | 3.891299 | 0.1487181 | 5.3210705 | 0.1487277 | 5.480703 | 0.2635793 | 5.190596
Asiga DentaGuide | Rigid | Autoclave | 3 | 2-repeat | 9.614 | 0.7975769 | 4.212026 | 0.1501837 | 5.759641 | 0.1502028 | 5.93243 | 0.2661935 | 5.618412
Asiga DentaGuide | Rigid | Autoclave | 3 | 2-repeat | 9.714 | 0.806071 | 4.573577 | 0.1517833 | 6.254037 | 0.1518024 | 6.441658 | 0.2690284 | 6.100686
Asiga DentaGuide | Rigid | Autoclave | 3 | 2-repeat | 9.814 | 0.814565 | 4.981324 | 0.1533829 | 6.8116015 | 0.1534021 | 7.01595 | 0.2718633 | 6.644578
Asiga DentaGuide | Rigid | Autoclave | 3 | 2-repeat | 9.914 | 0.8220927 | 5.346287 | 0.1548101 | 7.310662 | 0.1548197 | 7.529982 | 0.2743757 | 7.131402
Asiga DentaGuide | Rigid | Autoclave | 3 | 2-repeat | 10.014 | 0.8309428 | 5.791453 | 0.1564672 | 7.9193945 | 0.1564864 | 8.156977 | 0.2773295 | 7.725208
Asiga DentaGuide | Rigid | Autoclave | 3 | 2-repeat | 10.114 | 0.839386 | 6.257483 | 0.1580669 | 8.556657 | 0.1580765 | 8.813357 | 0.2801474 | 8.346844
Asiga DentaGuide | Rigid | Autoclave | 3 | 2-repeat | 10.214 | 0.8470663 | 6.666828 | 0.1595037 | 9.116407 | 0.1595228 | 9.389899 | 0.2827107 | 8.892868
Asiga DentaGuide | Rigid | Autoclave | 3 | 2-repeat | 10.314 | 0.8561707 | 7.167475 | 0.1612183 | 9.801005 | 0.1612374 | 10.09504 | 0.2857493 | 9.560681
Asiga DentaGuide | Rigid | Autoclave | 3 | 2-repeat | 10.414 | 0.8642579 | 7.631073 | 0.1627413 | 10.434943 | 0.1627604 | 10.74799 | 0.2884484 | 10.17907
Asiga DentaGuide | Rigid | Autoclave | 3 | 2-repeat | 10.514 | 0.8721416 | 8.058233 | 0.164226 | 11.019053 | 0.1642451 | 11.34962 | 0.2910796 | 10.74886
Asiga DentaGuide | Rigid | Autoclave | 3 | 2-repeat | 10.614 | 0.8810425 | 8.580038 | 0.1659118 | 11.732583 | 0.1659214 | 12.08456 | 0.2940504 | 11.4449
Asiga DentaGuide | Rigid | Autoclave | 3 | 2-repeat | 10.714 | 0.8888245 | 8.996661 | 0.1673678 | 12.302285 | 0.1673869 | 12.67135 | 0.2966476 | 12.00063
Asiga DentaGuide | Rigid | Autoclave | 3 | 2-repeat | 10.814 | 0.897166 | 9.450926 | 0.1689482 | 12.923459 | 0.1689578 | 13.31116 | 0.2994316 | 12.60657
Asiga DentaGuide | Rigid | Autoclave | 3 | 2-repeat | 10.914 | 0.906016 | 9.971915 | 0.1706149 | 13.635875 | 0.1706245 | 14.04495 | 0.3023853 | 13.30152
Asiga DentaGuide | Rigid | Autoclave | 3 | 2-repeat | 11.014 | 0.9136454 | 10.39135 | 0.1720421 | 14.209416 | 0.1720613 | 14.6357 | 0.3049317 | 13.861
Asiga DentaGuide | Rigid | Autoclave | 3 | 2-repeat | 11.114 | 0.9221904 | 10.87602 | 0.1736513 | 14.87217 | 0.1736705 | 15.31833 | 0.3077836 | 14.5075
Asiga DentaGuide | Rigid | Autoclave | 3 | 2-repeat | 11.214 | 0.9306336 | 11.35205 | 0.1752414 | 15.523116 | 0.1752606 | 15.98881 | 0.3106015 | 15.14248
Asiga DentaGuide | Rigid | Autoclave | 3 | 2-repeat | 11.314 | 0.9385681 | 11.78735 | 0.1767357 | 16.118353 | 0.1767548 | 16.6019 | 0.3132497 | 15.72312
Asiga DentaGuide | Rigid | Autoclave | 3 | 2-repeat | 11.414 | 0.9474182 | 12.31523 | 0.1784119 | 16.840188 | 0.1784215 | 17.34539 | 0.3162034 | 16.42726
Asiga DentaGuide | Rigid | Autoclave | 3 | 2-repeat | 11.514 | 0.9555054 | 12.76903 | 0.1799349 | 17.460722 | 0.1799445 | 17.98454 | 0.3189026 | 17.03258
Asiga DentaGuide | Rigid | Autoclave | 3 | 2-repeat | 11.614 | 0.9631348 | 13.16775 | 0.1813717 | 18.005944 | 0.1813813 | 18.54612 | 0.3214489 | 17.56443
Asiga DentaGuide | Rigid | Autoclave | 3 | 2-repeat | 11.714 | 0.9721375 | 13.6874 | 0.1830672 | 18.716538 | 0.1830767 | 19.27803 | 0.3244536 | 18.2576
Asiga DentaGuide | Rigid | Autoclave | 3 | 2-repeat | 11.814 | 0.9802247 | 14.12724 | 0.1845902 | 19.317988 | 0.1845998 | 19.89753 | 0.3271527 | 18.8443
Asiga DentaGuide | Rigid | Autoclave | 3 | 2-repeat | 11.914 | 0.9884643 | 14.57134 | 0.1861323 | 19.925252 | 0.1861515 | 20.52301 | 0.3299027 | 19.43668
Asiga DentaGuide | Rigid | Autoclave | 3 | 2-repeat | 12.014 | 0.9973653 | 15.07541 | 0.1878182 | 20.614538 | 0.1878277 | 21.23297 | 0.3328734 | 20.10906
Asiga DentaGuide | Rigid | Autoclave | 3 | 2-repeat | 12.114 | 1.004893 | 15.46716 | 0.1892262 | 21.150228 | 0.1892454 | 21.78473 | 0.3353858 | 20.63161
Asiga DentaGuide | Rigid | Autoclave | 3 | 2-repeat | 12.214 | 1.013336 | 15.91066 | 0.1908163 | 21.756686 | 0.1908354 | 22.40939 | 0.3382038 | 21.2232
Asiga DentaGuide | Rigid | Autoclave | 3 | 2-repeat | 12.314 | 1.021983 | 16.38158 | 0.1924447 | 22.400632 | 0.1924638 | 23.07265 | 0.3410896 | 21.85136
Asiga DentaGuide | Rigid | Autoclave | 3 | 2-repeat | 12.414 | 1.029765 | 16.78441 | 0.1939198 | 22.95147 | 0.1939294 | 23.64001 | 0.3436869 | 22.38869
Asiga DentaGuide | Rigid | Autoclave | 3 | 2-repeat | 12.514 | 1.038564 | 17.24986 | 0.1955673 | 23.58794 | 0.1955864 | 24.29558 | 0.3466236 | 23.00955
Asiga DentaGuide | Rigid | Autoclave | 3 | 2-repeat | 12.614 | 1.046956 | 17.68971 | 0.1971574 | 24.189404 | 0.1971669 | 24.91509 | 0.3494246 | 23.59627
Asiga DentaGuide | Rigid | Autoclave | 3 | 2-repeat | 12.714 | 1.054637 | 18.06036 | 0.1985942 | 24.696236 | 0.1986133 | 25.43712 | 0.3519879 | 24.09067
Asiga DentaGuide | Rigid | Autoclave | 3 | 2-repeat | 12.814 | 1.063487 | 18.51898 | 0.2002608 | 25.323374 | 0.20028 | 26.08308 | 0.3549416 | 24.70243
Asiga DentaGuide | Rigid | Autoclave | 3 | 2-repeat | 12.914 | 1.071727 | 18.9179 | 0.2018126 | 25.868864 | 0.2018317 | 26.64493 | 0.3576917 | 25.23455
Asiga DentaGuide | Rigid | Autoclave | 3 | 2-repeat | 13.014 | 1.079661 | 19.30491 | 0.2033068 | 26.39807 | 0.203326 | 27.19001 | 0.3603399 | 25.75078
Asiga DentaGuide | Rigid | Autoclave | 3 | 2-repeat | 13.114 | 1.088511 | 19.76886 | 0.2049831 | 27.032496 | 0.2049927 | 27.84347 | 0.3632936 | 26.36965
Asiga DentaGuide | Rigid | Autoclave | 3 | 2-repeat | 13.214 | 1.096344 | 20.13258 | 0.2064486 | 27.529854 | 0.2064678 | 28.35575 | 0.3659078 | 26.85481
Asiga DentaGuide | Rigid | Autoclave | 3 | 2-repeat | 13.314 | 1.104431 | 20.53167 | 0.2079812 | 28.075574 | 0.2079908 | 28.91784 | 0.368607 | 27.38715
Asiga DentaGuide | Rigid | Autoclave | 3 | 2-repeat | 13.414 | 1.113332 | 20.98639 | 0.2096479 | 28.697376 | 0.2096671 | 29.5583 | 0.3715777 | 27.9937
Asiga DentaGuide | Rigid | Autoclave | 3 | 2-repeat | 13.514 | 1.121114 | 21.35249 | 0.211123 | 29.197986 | 0.2111326 | 30.07393 | 0.3741749 | 28.48204
Asiga DentaGuide | Rigid | Autoclave | 3 | 2-repeat | 13.614 | 1.129659 | 21.761 | 0.2127227 | 29.756602 | 0.2127418 | 30.6493 | 0.3770268 | 29.02696
Asiga DentaGuide | Rigid | Autoclave | 3 | 2-repeat | 13.714 | 1.138509 | 22.21349 | 0.2143893 | 30.37534 | 0.2144085 | 31.2866 | 0.3799806 | 29.63052
Asiga DentaGuide | Rigid | Autoclave | 3 | 2-repeat | 13.814 | 1.145986 | 22.54274 | 0.2157974 | 30.825566 | 0.2158166 | 31.75033 | 0.3824759 | 30.06971
Asiga DentaGuide | Rigid | Autoclave | 3 | 2-repeat | 13.914 | 1.154633 | 22.97229 | 0.2174354 | 31.412946 | 0.2174449 | 32.35534 | 0.3853618 | 30.64269
Asiga DentaGuide | Rigid | Autoclave | 3 | 2-repeat | 14.014 | 1.163076 | 23.38031 | 0.2190254 | 31.970888 | 0.219035 | 32.93001 | 0.3881797 | 31.18695
Asiga DentaGuide | Rigid | Autoclave | 3 | 2-repeat | 14.114 | 1.170858 | 23.71671 | 0.2204814 | 32.430884 | 0.2205005 | 33.40381 | 0.390777 | 31.63566
Asiga DentaGuide | Rigid | Autoclave | 3 | 2-repeat | 14.214 | 1.17986 | 24.15915 | 0.2221768 | 33.035888 | 0.2221959 | 34.02697 | 0.3937817 | 32.22583
Asiga DentaGuide | Rigid | Autoclave | 3 | 2-repeat | 14.314 | 1.187897 | 24.52045 | 0.2236998 | 33.52995 | 0.2237094 | 34.53585 | 0.3964638 | 32.70778
Asiga DentaGuide | Rigid | Autoclave | 3 | 2-repeat | 14.414 | 1.19578 | 24.85054 | 0.2251845 | 33.981324 | 0.2251941 | 35.00076 | 0.399095 | 33.14809
Asiga DentaGuide | Rigid | Autoclave | 3 | 2-repeat | 14.514 | 1.204732 | 25.26442 | 0.2268703 | 34.547272 | 0.2268799 | 35.58369 | 0.4020827 | 33.70016
Asiga DentaGuide | Rigid | Autoclave | 3 | 2-repeat | 14.614 | 1.212616 | 25.59481 | 0.228355 | 34.999052 | 0.2283646 | 36.04902 | 0.4047139 | 34.14086
Asiga DentaGuide | Rigid | Autoclave | 3 | 2-repeat | 14.714 | 1.221008 | 25.9507 | 0.2299355 | 35.485712 | 0.2299451 | 36.55028 | 0.4075149 | 34.61559
Asiga DentaGuide | Rigid | Autoclave | 3 | 2-repeat | 14.814 | 1.229706 | 26.322 | 0.2315639 | 35.993444 | 0.231583 | 37.07325 | 0.4104177 | 35.11087
Asiga DentaGuide | Rigid | Autoclave | 3 | 2-repeat | 14.914 | 1.237234 | 26.605 | 0.2329911 | 36.380424 | 0.2330007 | 37.47184 | 0.4129301 | 35.48836
Asiga DentaGuide | Rigid | Autoclave | 3 | 2-repeat | 15.014 | 1.245626 | 26.95041 | 0.234562 | 36.852748 | 0.2345811 | 37.95833 | 0.4157311 | 35.9491
Asiga DentaGuide | Rigid | Autoclave | 3 | 2-repeat | 15.114 | 1.254476 | 27.33596 | 0.2362382 | 37.379948 | 0.2362478 | 38.50135 | 0.4186848 | 36.46338
Asiga DentaGuide | Rigid | Autoclave | 3 | 2-repeat | 15.214 | 1.262309 | 27.62486 | 0.2377038 | 37.775004 | 0.2377229 | 38.90825 | 0.421299 | 36.84875
Asiga DentaGuide | Rigid | Autoclave | 3 | 2-repeat | 15.314 | 1.271159 | 27.99176 | 0.2393705 | 38.276708 | 0.2393896 | 39.42501 | 0.4242528 | 37.33815
Asiga DentaGuide | Rigid | Autoclave | 3 | 2-repeat | 15.414 | 1.279246 | 28.30872 | 0.240903 | 38.710128 | 0.2409126 | 39.87143 | 0.4269519 | 37.76094
Asiga DentaGuide | Rigid | Autoclave | 3 | 2-repeat | 15.514 | 1.286977 | 28.58227 | 0.242359 | 39.084196 | 0.2423686 | 40.25672 | 0.4295322 | 38.12583
Asiga DentaGuide | Rigid | Autoclave | 3 | 2-repeat | 15.614 | 1.296031 | 28.9605 | 0.244064 | 39.601392 | 0.2440736 | 40.78943 | 0.4325538 | 38.63035
Asiga DentaGuide | Rigid | Autoclave | 3 | 2-repeat | 15.714 | 1.304016 | 29.24412 | 0.2455679 | 39.98922 | 0.2455774 | 41.1889 | 0.435219 | 39.00867
Asiga DentaGuide | Rigid | Autoclave | 3 | 2-repeat | 15.814 | 1.312052 | 29.51918 | 0.2470717 | 40.365344 | 0.2470909 | 41.5763 | 0.4379011 | 39.37557
Asiga DentaGuide | Rigid | Autoclave | 3 | 2-repeat | 15.914 | 1.320953 | 29.87031 | 0.248748 | 40.845496 | 0.2487671 | 42.07086 | 0.4408718 | 39.84395
Asiga DentaGuide | Rigid | Autoclave | 3 | 2-repeat | 16.014 | 1.328685 | 30.12926 | 0.2502135 | 41.199592 | 0.2502231 | 42.43558 | 0.4434521 | 40.18936
Asiga DentaGuide | Rigid | Autoclave | 3 | 2-repeat | 16.114 | 1.337026 | 30.41756 | 0.2517748 | 41.593824 | 0.251794 | 42.84164 | 0.4462361 | 40.57392
Asiga DentaGuide | Rigid | Autoclave | 3 | 2-repeat | 16.214 | 1.345876 | 30.75452 | 0.2534415 | 42.054592 | 0.2534607 | 43.31623 | 0.4491899 | 41.0234
Asiga DentaGuide | Rigid | Autoclave | 3 | 2-repeat | 16.314 | 1.353556 | 30.98461 | 0.2548879 | 42.369216 | 0.254907 | 43.64029 | 0.4517532 | 41.3303
Asiga DentaGuide | Rigid | Autoclave | 3 | 2-repeat | 16.414 | 1.362101 | 31.28047 | 0.2564971 | 42.773788 | 0.2565163 | 44.057 | 0.4546051 | 41.72495
Asiga DentaGuide | Rigid | Autoclave | 3 | 2-repeat | 16.514 | 1.370697 | 31.58285 | 0.2581255 | 43.187264 | 0.258135 | 44.48288 | 0.4574739 | 42.1283
Asiga DentaGuide | Rigid | Autoclave | 3 | 2-repeat | 16.614 | 1.378276 | 31.79791 | 0.2595527 | 43.481348 | 0.2595623 | 44.78579 | 0.4600033 | 42.41517
Asiga DentaGuide | Rigid | Autoclave | 3 | 2-repeat | 16.714 | 1.386973 | 32.08418 | 0.2611906 | 43.872796 | 0.2612002 | 45.18898 | 0.4629061 | 42.79702
Asiga DentaGuide | Rigid | Autoclave | 3 | 2-repeat | 16.814 | 1.395264 | 32.33795 | 0.2627519 | 44.219812 | 0.2627615 | 45.54641 | 0.4656731 | 43.13552
Asiga DentaGuide | Rigid | Autoclave | 3 | 2-repeat | 16.914 | 1.403351 | 32.57841 | 0.264275 | 44.548628 | 0.2642845 | 45.88509 | 0.4683722 | 43.45628
Asiga DentaGuide | Rigid | Autoclave | 3 | 2-repeat | 17.014 | 1.412506 | 32.89908 | 0.2659895 | 44.98712 | 0.2660087 | 46.33674 | 0.4714278 | 43.88402
Asiga DentaGuide | Rigid | Autoclave | 3 | 2-repeat | 17.114 | 1.420288 | 33.09941 | 0.2674646 | 45.261052 | 0.2674742 | 46.61888 | 0.4740251 | 44.15123
Asiga DentaGuide | Rigid | Autoclave | 3 | 2-repeat | 17.214 | 1.428172 | 33.31007 | 0.2689398 | 45.549112 | 0.2689589 | 46.91559 | 0.4766563 | 44.43223
Asiga DentaGuide | Rigid | Autoclave | 3 | 2-repeat | 17.314 | 1.437073 | 33.5821 | 0.2706256 | 45.921096 | 0.2706352 | 47.29873 | 0.479627 | 44.79509
Asiga DentaGuide | Rigid | Autoclave | 3 | 2-repeat | 17.414 | 1.444906 | 33.7073 | 0.2721007 | 46.092304 | 0.2721103 | 47.47507 | 0.4822412 | 44.9621
Asiga DentaGuide | Rigid | Autoclave | 3 | 2-repeat | 17.514 | 1.4534 | 33.95692 | 0.2736908 | 46.433644 | 0.2737099 | 47.82665 | 0.4850761 | 45.29507
Asiga DentaGuide | Rigid | Autoclave | 3 | 2-repeat | 17.614 | 1.461996 | 34.22427 | 0.2753192 | 46.799224 | 0.2753287 | 48.2032 | 0.487945 | 45.65169
Asiga DentaGuide | Rigid | Autoclave | 3 | 2-repeat | 17.714 | 1.469727 | 34.40984 | 0.2767655 | 47.05298 | 0.2767847 | 48.46457 | 0.4905253 | 45.89922
Asiga DentaGuide | Rigid | Autoclave | 3 | 2-repeat | 17.814 | 1.478424 | 34.6634 | 0.2784131 | 47.399696 | 0.2784226 | 48.82169 | 0.4934281 | 46.23744
Asiga DentaGuide | Rigid | Autoclave | 3 | 2-repeat | 17.914 | 1.486867 | 34.89144 | 0.2799935 | 47.711524 | 0.2800127 | 49.14287 | 0.4962461 | 46.54162
Asiga DentaGuide | Rigid | Autoclave | 3 | 2-repeat | 18.014 | 1.494497 | 35.05289 | 0.2814399 | 47.932296 | 0.2814495 | 49.37026 | 0.4987924 | 46.75697
Asiga DentaGuide | Rigid | Autoclave | 3 | 2-repeat | 18.114 | 1.503499 | 35.31297 | 0.2831258 | 48.287932 | 0.2831449 | 49.73657 | 0.501797 | 47.10389
Asiga DentaGuide | Rigid | Autoclave | 3 | 2-repeat | 18.214 | 1.511536 | 35.4982 | 0.2846487 | 48.541228 | 0.2846583 | 49.99746 | 0.5044792 | 47.35098
Asiga DentaGuide | Rigid | Autoclave | 3 | 2-repeat | 18.314 | 1.519267 | 35.6527 | 0.2860951 | 48.752492 | 0.2861143 | 50.21507 | 0.5070595 | 47.55706
Asiga DentaGuide | Rigid | Autoclave | 3 | 2-repeat | 18.414 | 1.528371 | 35.90222 | 0.2878097 | 49.093692 | 0.2878289 | 50.5665 | 0.5100981 | 47.8899
Asiga DentaGuide | Rigid | Autoclave | 3 | 2-repeat | 18.514 | 1.536255 | 36.06309 | 0.289304 | 49.313672 | 0.2893135 | 50.79308 | 0.5127293 | 48.10448
Asiga DentaGuide | Rigid | Autoclave | 3 | 2-repeat | 18.614 | 1.544596 | 36.23781 | 0.2908557 | 49.552588 | 0.2908844 | 51.03917 | 0.5155133 | 48.33754
Asiga DentaGuide | Rigid | Autoclave | 3 | 2-repeat | 18.714 | 1.553447 | 36.45874 | 0.292532 | 49.854704 | 0.2925511 | 51.35034 | 0.518467 | 48.63224
Asiga DentaGuide | Rigid | Autoclave | 3 | 2-repeat | 18.814 | 1.561127 | 36.57825 | 0.2939784 | 50.018116 | 0.2939975 | 51.51866 | 0.5210304 | 48.79165
Asiga DentaGuide | Rigid | Autoclave | 3 | 2-repeat | 18.914 | 1.569519 | 36.75113 | 0.2955684 | 50.254524 | 0.295578 | 51.76216 | 0.5238313 | 49.02226
Asiga DentaGuide | Rigid | Autoclave | 3 | 2-repeat | 19.014 | 1.578166 | 36.93613 | 0.2971872 | 50.5075 | 0.2972063 | 52.02272 | 0.5267171 | 49.26903
Asiga DentaGuide | Rigid | Autoclave | 3 | 2-repeat | 19.114 | 1.585795 | 37.05197 | 0.2986336 | 50.665892 | 0.2986431 | 52.18587 | 0.5292635 | 49.42354
Asiga DentaGuide | Rigid | Autoclave | 3 | 2-repeat | 19.214 | 1.594594 | 37.24611 | 0.3002907 | 50.931368 | 0.3003003 | 52.45931 | 0.5322002 | 49.68251
Asiga DentaGuide | Rigid | Autoclave | 3 | 2-repeat | 19.314 | 1.602987 | 37.40826 | 0.3018616 | 51.153096 | 0.3018807 | 52.68769 | 0.5350012 | 49.8988
Asiga DentaGuide | Rigid | Autoclave | 3 | 2-repeat | 19.414 | 1.610769 | 37.5168 | 0.3033367 | 51.301524 | 0.3033463 | 52.84057 | 0.5375985 | 50.04359
Asiga DentaGuide | Rigid | Autoclave | 3 | 2-repeat | 19.514 | 1.61967 | 37.7057 | 0.3050034 | 51.559824 | 0.3050225 | 53.10662 | 0.5405692 | 50.29556
Asiga DentaGuide | Rigid | Autoclave | 3 | 2-repeat | 19.614 | 1.627757 | 37.84001 | 0.3065264 | 51.74348 | 0.3065455 | 53.29579 | 0.5432683 | 50.47471
Asiga DentaGuide | Rigid | Autoclave | 3 | 2-repeat | 19.714 | 1.635742 | 37.95776 | 0.3080302 | 51.904504 | 0.3080494 | 53.46164 | 0.5459335 | 50.63178
Asiga DentaGuide | Rigid | Autoclave | 3 | 2-repeat | 19.814 | 1.644745 | 38.134 | 0.3097161 | 52.145496 | 0.3097448 | 53.70986 | 0.5489381 | 50.86687
Asiga DentaGuide | Rigid | Autoclave | 3 | 2-repeat | 19.914 | 1.652425 | 38.22312 | 0.3111816 | 52.26736 | 0.3111912 | 53.83538 | 0.5515014 | 50.98574
Asiga DentaGuide | Rigid | Autoclave | 3 | 2-repeat | 20.014 | 1.660512 | 38.32574 | 0.312695 | 52.407688 | 0.3127142 | 53.97992 | 0.5542005 | 51.12263
Asiga DentaGuide | Rigid | Autoclave | 3 | 2-repeat | 20.114 | 1.669464 | 38.51136 | 0.3143809 | 52.661512 | 0.3144 | 54.24136 | 0.5571883 | 51.37023
Asiga DentaGuide | Rigid | Autoclave | 3 | 2-repeat | 20.214 | 1.677195 | 38.58538 | 0.3158368 | 52.762724 | 0.315856 | 54.34561 | 0.5597685 | 51.46896
Asiga DentaGuide | Rigid | Autoclave | 3 | 2-repeat | 20.314 | 1.685893 | 38.71805 | 0.3174748 | 52.944136 | 0.3174939 | 54.53246 | 0.5626714 | 51.64593
Asiga DentaGuide | Rigid | Autoclave | 3 | 2-repeat | 20.414 | 1.694489 | 38.8527 | 0.3190936 | 53.12826 | 0.3191127 | 54.72211 | 0.5655402 | 51.82553
Asiga DentaGuide | Rigid | Autoclave | 3 | 2-repeat | 20.514 | 1.702016 | 38.88958 | 0.3205208 | 53.178688 | 0.3205304 | 54.77405 | 0.5680526 | 51.87473
Asiga DentaGuide | Rigid | Autoclave | 3 | 2-repeat | 20.614 | 1.710765 | 39.02326 | 0.3221587 | 53.361496 | 0.3221779 | 54.96234 | 0.5709724 | 52.05305
Asiga DentaGuide | Rigid | Autoclave | 3 | 2-repeat | 20.714 | 1.719106 | 39.12457 | 0.3237296 | 53.50002 | 0.3237488 | 55.10502 | 0.5737564 | 52.18818
Asiga DentaGuide | Rigid | Autoclave | 3 | 2-repeat | 20.814 | 1.727041 | 39.19431 | 0.3252239 | 53.595396 | 0.3252431 | 55.20326 | 0.5764046 | 52.28121
Asiga DentaGuide | Rigid | Autoclave | 3 | 2-repeat | 20.914 | 1.735992 | 39.34134 | 0.3269193 | 53.796448 | 0.3269289 | 55.41034 | 0.5793923 | 52.47734
Asiga DentaGuide | Rigid | Autoclave | 3 | 2-repeat | 21.014 | 1.743927 | 39.4047 | 0.328404 | 53.883088 | 0.3284232 | 55.49958 | 0.5820404 | 52.56185
Asiga DentaGuide | Rigid | Autoclave | 3 | 2-repeat | 21.114 | 1.751811 | 39.4637 | 0.3298887 | 53.963756 | 0.3299079 | 55.58267 | 0.5846717 | 52.64054
Asiga DentaGuide | Rigid | Autoclave | 3 | 2-repeat | 21.214 | 1.760966 | -0.7773939 | 0.3316129 | -1.06303 | 0.331632 | -1.094921 | 0.5877273 | -1.036964
Asiga DentaGuide | Rigid | Autoclave | 3 | 2-repeat | 21.22 | 1.761526 | -1.381168 | 0.3317182 | -1.888647625 | 0.3317374 | -1.945307 | 0.587914 | -1.842337
Asiga DentaGuide | Rigid | Autoclave | 3 | 2 | 0.113 | 0.003356934 | 0.008434936 | 0.0006130336 | 0.01153417 | 0.0006321909 | 0.01188019 | 0.001120386 | 0.01125134
Asiga DentaGuide | Rigid | Autoclave | 3 | 2 | 0.213 | 0.01561483 | 0.4386608 | 0.002921488 | 0.5998370625 | 0.002940645 | 0.6178322 | 0.005211491 | 0.5851288
Asiga DentaGuide | Rigid | Autoclave | 3 | 2 | 0.313 | 0.02466838 | 0.6199623 | 0.004636067 | 0.84775375 | 0.004645645 | 0.8731864 | 0.008233138 | 0.8269665
Asiga DentaGuide | Rigid | Autoclave | 3 | 2 | 0.413 | 0.03407796 | 0.6320587 | 0.006408117 | 0.864294625 | 0.006417695 | 0.8902235 | 0.01137361 | 0.8431018
Asiga DentaGuide | Rigid | Autoclave | 3 | 2 | 0.513 | 0.0420634 | 0.6320614 | 0.007911964 | 0.864298375 | 0.007921543 | 0.8902274 | 0.01403877 | 0.8431054
Asiga DentaGuide | Rigid | Autoclave | 3 | 2 | 0.613 | 0.05076091 | 0.6351171 | 0.009540335 | 0.86847675 | 0.009559493 | 0.8945311 | 0.01694159 | 0.8471813
Asiga DentaGuide | Rigid | Autoclave | 3 | 2 | 0.713 | 0.05925497 | 0.6407158 | 0.01113997 | 0.876132625 | 0.01115913 | 0.9024166 | 0.01977651 | 0.8546495
Asiga DentaGuide | Rigid | Autoclave | 3 | 2 | 0.813 | 0.0668335 | 0.6372396 | 0.01257677 | 0.87137925 | 0.01258635 | 0.8975206 | 0.02230586 | 0.8500126
Asiga DentaGuide | Rigid | Autoclave | 3 | 2 | 0.913 | 0.07568359 | 0.6410131 | 0.01423387 | 0.87653925 | 0.01425303 | 0.9028354 | 0.02525961 | 0.8550461
Asiga DentaGuide | Rigid | Autoclave | 3 | 2 | 1.013 | 0.08402507 | 0.6422374 | 0.01581435 | 0.87821325 | 0.01582393 | 0.9045597 | 0.0280436 | 0.8566791
Asiga DentaGuide | Rigid | Autoclave | 3 | 2 | 1.113 | 0.09190878 | 0.6463498 | 0.01728946 | 0.8838366875 | 0.01730862 | 0.9103518 | 0.03067481 | 0.8621647
Asiga DentaGuide | Rigid | Autoclave | 3 | 2 | 1.213 | 0.1008606 | 0.6666694 | 0.01897531 | 0.91162225 | 0.01899446 | 0.9389709 | 0.0336625 | 0.8892689
Asiga DentaGuide | Rigid | Autoclave | 3 | 2 | 1.313 | 0.1087952 | 0.686286 | 0.02046957 | 0.938446625 | 0.02048873 | 0.9666 | 0.03631069 | 0.9154355
Asiga DentaGuide | Rigid | Autoclave | 3 | 2 | 1.413 | 0.1167297 | 0.7342906 | 0.02197342 | 1.004089 | 0.021983 | 1.034212 | 0.03895887 | 0.9794687
Asiga DentaGuide | Rigid | Autoclave | 3 | 2 | 1.513 | 0.1257324 | 0.8585445 | 0.02365927 | 1.173997625 | 0.02367842 | 1.209218 | 0.04196354 | 1.145211
Asiga DentaGuide | Rigid | Autoclave | 3 | 2 | 1.613 | 0.1334127 | 0.8690876 | 0.02511522 | 1.188414625 | 0.0251248 | 1.224067 | 0.04452685 | 1.159274
Asiga DentaGuide | Rigid | Autoclave | 3 | 2 | 1.713 | 0.1419576 | 1.47683 | 0.02671486 | 2.019457875 | 0.02673401 | 2.080042 | 0.04737874 | 1.96994
Asiga DentaGuide | Rigid | Autoclave | 3 | 2 | 1.813 | 0.1506042 | 2.15045 | 0.0283528 | 2.9405855 | 0.02836238 | 3.028803 | 0.05026458 | 2.868481
Asiga DentaGuide | Rigid | Autoclave | 3 | 2 | 1.913 | 0.1582845 | 2.704356 | 0.02979918 | 3.69801175 | 0.02980876 | 3.808952 | 0.05282789 | 3.607335
Asiga DentaGuide | Rigid | Autoclave | 3 | 2 | 2.013 | 0.1669312 | 3.264851 | 0.03142755 | 4.464448 | 0.03143713 | 4.598381 | 0.05571373 | 4.354978
Asiga DentaGuide | Rigid | Autoclave | 3 | 2 | 2.113 | 0.1753744 | 3.914035 | 0.03300803 | 5.3521605 | 0.03302719 | 5.512725 | 0.05853167 | 5.220923
Asiga DentaGuide | Rigid | Autoclave | 3 | 2 | 2.213 | 0.1831563 | 4.494414 | 0.03448314 | 6.1457875 | 0.03449272 | 6.330161 | 0.06112893 | 5.99509
Asiga DentaGuide | Rigid | Autoclave | 3 | 2 | 2.313 | 0.192159 | 5.137389 | 0.03617856 | 7.025009 | 0.03618814 | 7.235759 | 0.0641336 | 6.852753
Asiga DentaGuide | Rigid | Autoclave | 3 | 2 | 2.413 | 0.2001953 | 5.738574 | 0.03768241 | 7.8470855 | 0.03770157 | 8.082498 | 0.06681574 | 7.654672
Asiga DentaGuide | Rigid | Autoclave | 3 | 2 | 2.513 | 0.2079264 | 6.245776 | 0.03914794 | 8.540648 | 0.03915752 | 8.796868 | 0.06939602 | 8.331228
Asiga DentaGuide | Rigid | Autoclave | 3 | 2 | 2.613 | 0.2168783 | 6.840018 | 0.0408242 | 9.353232 | 0.04084336 | 9.633829 | 0.07238372 | 9.123886
Asiga DentaGuide | Rigid | Autoclave | 3 | 2 | 2.713 | 0.2249654 | 7.436606 | 0.04234721 | 10.169023 | 0.04236637 | 10.47409 | 0.07508283 | 9.919674
Asiga DentaGuide | Rigid | Autoclave | 3 | 2 | 2.813 | 0.2331034 | 8.026359 | 0.0438798 | 10.975466 | 0.04389895 | 11.30473 | 0.07779891 | 10.70634
Asiga DentaGuide | Rigid | Autoclave | 3 | 2 | 2.913 | 0.2420553 | 8.67685 | 0.04557522 | 11.864967 | 0.0455848 | 12.22092 | 0.08078661 | 11.57403
Asiga DentaGuide | Rigid | Autoclave | 3 | 2 | 3.013 | 0.2497355 | 9.20723 | 0.04702159 | 12.590222 | 0.04703117 | 12.96793 | 0.08334992 | 12.2815
Asiga DentaGuide | Rigid | Autoclave | 3 | 2 | 3.113 | 0.258077 | 9.786899 | 0.04859249 | 13.382878 | 0.04860207 | 13.78436 | 0.08613391 | 13.05472
Asiga DentaGuide | Rigid | Autoclave | 3 | 2 | 3.213 | 0.2667745 | 10.39028 | 0.05022086 | 14.207957 | 0.05024002 | 14.6342 | 0.08903672 | 13.85957
Asiga DentaGuide | Rigid | Autoclave | 3 | 2 | 3.313 | 0.2744548 | 10.91554 | 0.05167682 | 14.926216 | 0.0516864 | 15.374 | 0.09160003 | 14.56022
Asiga DentaGuide | Rigid | Autoclave | 3 | 2 | 3.413 | 0.2833049 | 11.51161 | 0.0533435 | 15.741296 | 0.05335308 | 16.21354 | 0.09455378 | 15.35531
Asiga DentaGuide | Rigid | Autoclave | 3 | 2 | 3.513 | 0.2916972 | 11.946 | 0.0549144 | 16.335291 | 0.05493356 | 16.82535 | 0.09735474 | 15.93474
Asiga DentaGuide | Rigid | Autoclave | 3 | 2 | 3.613 | 0.2993266 | 12.5295 | 0.0563512 | 17.133192 | 0.05637035 | 17.64719 | 0.09990107 | 16.71308
Asiga DentaGuide | Rigid | Autoclave | 3 | 2 | 3.713 | 0.3082276 | 13.15887 | 0.05802746 | 17.993804 | 0.05804662 | 18.53362 | 0.1028718 | 17.55259
Asiga DentaGuide | Rigid | Autoclave | 3 | 2 | 3.813 | 0.3164673 | 13.73938 | 0.0595792 | 18.787608 | 0.05959836 | 19.35124 | 0.1056218 | 18.32693
Asiga DentaGuide | Rigid | Autoclave | 3 | 2 | 3.913 | 0.324351 | 14.26091 | 0.06106389 | 19.500772 | 0.06108305 | 20.08579 | 0.108253 | 19.0226
Asiga DentaGuide | Rigid | Autoclave | 3 | 2 | 4.013 | 0.3333028 | 14.8562 | 0.06274974 | 20.314788 | 0.06276889 | 20.92423 | 0.1112407 | 19.81666
Asiga DentaGuide | Rigid | Autoclave | 3 | 2 | 4.113 | 0.3409831 | 15.34427 | 0.06420569 | 20.982178 | 0.06421527 | 21.61164 | 0.113804 | 20.46769
Asiga DentaGuide | Rigid | Autoclave | 3 | 2 | 4.213 | 0.349172 | 15.86905 | 0.06573828 | 21.699786 | 0.06575743 | 22.35078 | 0.1165371 | 21.1677
Asiga DentaGuide | Rigid | Autoclave | 3 | 2 | 4.313 | 0.3581238 | 16.46749 | 0.06742412 | 22.518112 | 0.06744328 | 23.19365 | 0.1195248 | 21.96596
Asiga DentaGuide | Rigid | Autoclave | 3 | 2 | 4.413 | 0.3660075 | 16.97561 | 0.06890881 | 23.212918 | 0.06892797 | 23.90931 | 0.122156 | 22.64373
Asiga DentaGuide | Rigid | Autoclave | 3 | 2 | 4.513 | 0.3745015 | 17.52166 | 0.07051802 | 23.9596 | 0.0705276 | 24.67839 | 0.1249909 | 23.3721
Asiga DentaGuide | Rigid | Autoclave | 3 | 2 | 4.613 | 0.3829448 | 18.05914 | 0.07209849 | 24.69457 | 0.07211766 | 25.43541 | 0.1278089 | 24.08905
Asiga DentaGuide | Rigid | Autoclave | 3 | 2 | 4.713 | 0.3907267 | 18.5358 | 0.07356403 | 25.346362 | 0.07358319 | 26.10675 | 0.1304061 | 24.72486
Asiga DentaGuide | Rigid | Autoclave | 3 | 2 | 4.813 | 0.3994243 | 19.08858 | 0.07520198 | 26.102252 | 0.07522114 | 26.88532 | 0.1333089 | 25.46221
Asiga DentaGuide | Rigid | Autoclave | 3 | 2 | 4.913 | 0.407664 | 19.59155 | 0.0767633 | 26.790038 | 0.07677288 | 27.59374 | 0.136059 | 26.13313
Asiga DentaGuide | Rigid | Autoclave | 3 | 2 | 5.013 | 0.4155477 | 20.05562 | 0.07823841 | 27.42462 | 0.07825757 | 28.24736 | 0.1386902 | 26.75216
Asiga DentaGuide | Rigid | Autoclave | 3 | 2 | 5.113 | 0.4245504 | 20.60473 | 0.07993384 | 28.175482 | 0.07995299 | 29.02075 | 0.1416949 | 27.48461
Asiga DentaGuide | Rigid | Autoclave | 3 | 2 | 5.213 | 0.4325358 | 21.06506 | 0.08143768 | 28.804948 | 0.08145684 | 29.6691 | 0.14436 | 28.09864
Asiga DentaGuide | Rigid | Autoclave | 3 | 2 | 5.313 | 0.4405213 | 21.51968 | 0.08294153 | 29.426616 | 0.08296069 | 30.30941 | 0.1470252 | 28.70506
Asiga DentaGuide | Rigid | Autoclave | 3 | 2 | 5.413 | 0.4494222 | 22.05359 | 0.08461779 | 30.156686 | 0.08463695 | 31.06139 | 0.1499959 | 29.41723
Asiga DentaGuide | Rigid | Autoclave | 3 | 2 | 5.513 | 0.4572042 | 22.48024 | 0.0860929 | 30.74011 | 0.08610249 | 31.66231 | 0.1525932 | 29.98635
Asiga DentaGuide | Rigid | Autoclave | 3 | 2 | 5.613 | 0.4656474 | 22.95201 | 0.08767338 | 31.38522 | 0.08769254 | 32.32678 | 0.1554111 | 30.61564
Asiga DentaGuide | Rigid | Autoclave | 3 | 2 | 5.713 | 0.4744466 | 23.46676 | 0.08934007 | 32.0891 | 0.08934965 | 33.05177 | 0.1583479 | 31.30226
Asiga DentaGuide | Rigid | Autoclave | 3 | 2 | 5.813 | 0.4819234 | 23.86025 | 0.09074813 | 32.627172 | 0.09075771 | 33.60599 | 0.1608433 | 31.82714
Asiga DentaGuide | Rigid | Autoclave | 3 | 2 | 5.913 | 0.4904175 | 24.31828 | 0.09233819 | 33.253498 | 0.09235734 | 34.2511 | 0.1636782 | 32.43811
Asiga DentaGuide | Rigid | Autoclave | 3 | 2 | 6.013 | 0.4990133 | 24.79668 | 0.09396656 | 33.907676 | 0.09397614 | 34.92491 | 0.1665471 | 33.07625
Asiga DentaGuide | Rigid | Autoclave | 3 | 2 | 6.113 | 0.5069479 | 25.19578 | 0.09545124 | 34.453412 | 0.09547041 | 35.48701 | 0.1691952 | 33.6086
Asiga DentaGuide | Rigid | Autoclave | 3 | 2 | 6.213 | 0.5159506 | 25.6826 | 0.09714667 | 35.119104 | 0.09716583 | 36.17268 | 0.1721999 | 34.25797
Asiga DentaGuide | Rigid | Autoclave | 3 | 2 | 6.313 | 0.5240377 | 26.08609 | 0.09866967 | 35.670848 | 0.09868883 | 36.74097 | 0.174899 | 34.79618
Asiga DentaGuide | Rigid | Autoclave | 3 | 2 | 6.413 | 0.5316162 | 26.45167 | 0.1001065 | 36.170756 | 0.100116 | 37.25588 | 0.1774284 | 35.28383
Asiga DentaGuide | Rigid | Autoclave | 3 | 2 | 6.513 | 0.5406698 | 26.91413 | 0.1018019 | 36.803132 | 0.101821 | 37.90722 | 0.18045 | 35.9007
Asiga DentaGuide | Rigid | Autoclave | 3 | 2 | 6.613 | 0.548706 | 27.28999 | 0.1033153 | 37.317088 | 0.1033345 | 38.4366 | 0.1831321 | 36.40206
Asiga DentaGuide | Rigid | Autoclave | 3 | 2 | 6.713 | 0.5566915 | 27.64969 | 0.1048192 | 37.808956 | 0.1048383 | 38.94322 | 0.1857973 | 36.88186
Asiga DentaGuide | Rigid | Autoclave | 3 | 2 | 6.813 | 0.5656942 | 28.09494 | 0.1065146 | 38.4178 | 0.1065337 | 39.57033 | 0.188802 | 37.47578
Asiga DentaGuide | Rigid | Autoclave | 3 | 2 | 6.913 | 0.5733236 | 28.41564 | 0.1079514 | 38.856336 | 0.1079705 | 40.02203 | 0.1913483 | 37.90356
Asiga DentaGuide | Rigid | Autoclave | 3 | 2 | 7.013 | 0.5816651 | 28.78601 | 0.1095223 | 39.362796 | 0.1095414 | 40.54368 | 0.1941323 | 38.3976
Asiga DentaGuide | Rigid | Autoclave | 3 | 2 | 7.113 | 0.5906169 | 29.20374 | 0.1112081 | 39.934 | 0.1112273 | 41.13202 | 0.19712 | 38.9548
Asiga DentaGuide | Rigid | Autoclave | 3 | 2 | 7.213 | 0.5982972 | 29.52236 | 0.1126545 | 40.3697 | 0.1126737 | 41.58079 | 0.1996833 | 39.37982
Asiga DentaGuide | Rigid | Autoclave | 3 | 2 | 7.313 | 0.606842 | 29.86914 | 0.1142637 | 40.8439 | 0.1142829 | 42.06922 | 0.2025352 | 39.84239
Asiga DentaGuide | Rigid | Autoclave | 3 | 2 | 7.413 | 0.6151836 | 30.22216 | 0.1158442 | 41.326628 | 0.1158538 | 42.56643 | 0.2053192 | 40.31328
Asiga DentaGuide | Rigid | Autoclave | 3 | 2 | 7.513 | 0.6230673 | 30.53981 | 0.1173193 | 41.760992 | 0.1173385 | 43.01382 | 0.2079504 | 40.737
Asiga DentaGuide | Rigid | Autoclave | 3 | 2 | 7.613 | 0.6318156 | 30.91438 | 0.1189668 | 42.27318 | 0.118986 | 43.54138 | 0.2108702 | 41.23662
Asiga DentaGuide | Rigid | Autoclave | 3 | 2 | 7.713 | 0.6400045 | 31.22742 | 0.120509 | 42.701244 | 0.1205281 | 43.98228 | 0.2136033 | 41.65419
Asiga DentaGuide | Rigid | Autoclave | 3 | 2 | 7.813 | 0.6478882 | 31.50554 | 0.1220033 | 43.08156 | 0.1220128 | 44.37401 | 0.2162345 | 42.02518
Asiga DentaGuide | Rigid | Autoclave | 3 | 2 | 7.913 | 0.6570435 | 31.88209 | 0.1237178 | 43.596452 | 0.123737 | 44.90435 | 0.2192901 | 42.52745
Asiga DentaGuide | Rigid | Autoclave | 3 | 2 | 8.013 | 0.6650289 | 32.14098 | 0.1252217 | 43.950472 | 0.1252409 | 45.26899 | 0.2219552 | 42.87279
Asiga DentaGuide | Rigid | Autoclave | 3 | 2 | 8.113 | 0.6729126 | 32.38667 | 0.1267064 | 44.286428 | 0.1267255 | 45.61502 | 0.2245864 | 43.20051
Asiga DentaGuide | Rigid | Autoclave | 3 | 2 | 8.213 | 0.681661 | 32.69147 | 0.1283539 | 44.703232 | 0.1283731 | 46.04433 | 0.2275062 | 43.60709
Asiga DentaGuide | Rigid | Autoclave | 3 | 2 | 8.313 | 0.6895447 | 32.92361 | 0.1298482 | 45.020664 | 0.1298578 | 46.37128 | 0.2301374 | 43.91674
Asiga DentaGuide | Rigid | Autoclave | 3 | 2 | 8.413 | 0.6981405 | 33.12984 | 0.131467 | 45.302672 | 0.1314765 | 46.66175 | 0.2330063 | 44.19183
Asiga DentaGuide | Rigid | Autoclave | 3 | 2 | 8.513 | 0.7067363 | 33.41101 | 0.1330762 | 45.687148 | 0.1330953 | 47.05776 | 0.2358752 | 44.56688
Asiga DentaGuide | Rigid | Autoclave | 3 | 2 | 8.613 | 0.7144674 | 33.61559 | 0.1345417 | 45.9669 | 0.1345513 | 47.34591 | 0.2384554 | 44.83977
Asiga DentaGuide | Rigid | Autoclave | 3 | 2 | 8.713 | 0.7230632 | 33.87299 | 0.1361605 | 46.318876 | 0.1361701 | 47.70844 | 0.2413243 | 45.18312
Asiga DentaGuide | Rigid | Autoclave | 3 | 2 | 8.813 | 0.7315064 | 34.10726 | 0.137741 | 46.639216 | 0.1377601 | 48.03839 | 0.2441423 | 45.4956
Asiga DentaGuide | Rigid | Autoclave | 3 | 2 | 8.913 | 0.7392883 | 34.27011 | 0.1392161 | 46.861912 | 0.1392257 | 48.26777 | 0.2467395 | 45.71284
Asiga DentaGuide | Rigid | Autoclave | 3 | 2 | 9.013 | 0.7481893 | 34.50325 | 0.1408828 | 47.180712 | 0.1409019 | 48.59613 | 0.2497102 | 46.02382
Asiga DentaGuide | Rigid | Autoclave | 3 | 2 | 9.113 | 0.7561747 | 34.66991 | 0.1423962 | 47.408596 | 0.1424058 | 48.83085 | 0.2523754 | 46.24612
Asiga DentaGuide | Rigid | Autoclave | 3 | 2 | 9.213 | 0.7640584 | 34.80052 | 0.1438713 | 47.587204 | 0.1438905 | 49.01482 | 0.2550066 | 46.42035
Asiga DentaGuide | Rigid | Autoclave | 3 | 2 | 9.313 | 0.7730611 | 34.97904 | 0.1455667 | 47.831316 | 0.1455859 | 49.26626 | 0.2580113 | 46.65847
Asiga DentaGuide | Rigid | Autoclave | 3 | 2 | 9.413 | 0.7810974 | 35.07252 | 0.1470802 | 47.959136 | 0.1470993 | 49.39791 | 0.2606934 | 46.78316
Asiga DentaGuide | Rigid | Autoclave | 3 | 2 | 9.513 | 0.789388 | 35.18339 | 0.1486415 | 48.110752 | 0.1486606 | 49.55407 | 0.2634604 | 46.93105
Asiga DentaGuide | Rigid | Autoclave | 3 | 2 | 9.613 | 0.7981873 | 35.32045 | 0.1502986 | 48.298172 | 0.1503178 | 49.74712 | 0.2663972 | 47.11388
Asiga DentaGuide | Rigid | Autoclave | 3 | 2 | 9.713 | 0.8058675 | 35.37017 | 0.1517546 | 48.366152 | 0.1517641 | 49.81714 | 0.2689605 | 47.18019
Asiga DentaGuide | Rigid | Autoclave | 3 | 2 | 9.813 | 0.8143107 | 35.46199 | 0.153335 | 48.491708 | 0.1533542 | 49.94646 | 0.2717784 | 47.30267
Asiga DentaGuide | Rigid | Autoclave | 3 | 2 | 9.913 | 0.8228556 | 35.57107 | 0.1549538 | 48.640876 | 0.1549634 | 50.1001 | 0.2746303 | 47.44818
Asiga DentaGuide | Rigid | Autoclave | 3 | 2 | 10.013 | 0.8306885 | 35.5934 | 0.1564194 | 48.671404 | 0.1564385 | 50.13155 | 0.2772446 | 47.47796
Asiga DentaGuide | Rigid | Autoclave | 3 | 2 | 10.113 | 0.8393351 | 35.65997 | 0.1580477 | 48.762436 | 0.1580669 | 50.22531 | 0.2801304 | 47.56676
Asiga DentaGuide | Rigid | Autoclave | 3 | 2 | 10.213 | 0.8476258 | 35.69316 | 0.159609 | 48.807828 | 0.1596282 | 50.27206 | 0.2828974 | 47.61104
Asiga DentaGuide | Rigid | Autoclave | 3 | 2 | 10.313 | 0.8555095 | 35.68307 | 0.1610937 | 48.794032 | 0.1611129 | 50.25785 | 0.2855286 | 47.59758
Asiga DentaGuide | Rigid | Autoclave | 3 | 2 | 10.413 | 0.8643596 | 35.71338 | 0.1627604 | 48.835464 | 0.1627796 | 50.30053 | 0.2884824 | 47.638
Asiga DentaGuide | Rigid | Autoclave | 3 | 2 | 10.513 | 0.8723959 | 35.61801 | 0.1642738 | 48.705056 | 0.164293 | 50.16621 | 0.2911645 | 47.51079
Asiga DentaGuide | Rigid | Autoclave | 3 | 2 | 10.613 | 0.8804321 | 35.52198 | 0.1657873 | 48.573744 | 0.1658064 | 50.03096 | 0.2938466 | 47.3827
Asiga DentaGuide | Rigid | Autoclave | 3 | 2 | 10.713 | 0.8894348 | 35.50817 | 0.1674827 | 48.554856 | 0.1675019 | 50.0115 | 0.2968513 | 47.36427
Asiga DentaGuide | Rigid | Autoclave | 3 | 2 | 10.813 | 0.8971151 | 35.39955 | 0.1689387 | 48.406328 | 0.1689482 | 49.85852 | 0.2994146 | 47.21938
Asiga DentaGuide | Rigid | Autoclave | 3 | 2 | 10.913 | 0.905304 | 35.35191 | 0.1704712 | 48.341192 | 0.1704904 | 49.79143 | 0.3021477 | 47.15585
Asiga DentaGuide | Rigid | Autoclave | 3 | 2 | 11.013 | 0.9141032 | 35.36935 | 0.1721379 | 48.365036 | 0.1721475 | 49.81599 | 0.3050845 | 47.1791
Asiga DentaGuide | Rigid | Autoclave | 3 | 2 | 11.113 | 0.9219869 | 35.32635 | 0.173613 | 48.306232 | 0.1736322 | 49.75542 | 0.3077157 | 47.12174
Asiga DentaGuide | Rigid | Autoclave | 3 | 2 | 11.213 | 0.9305827 | 35.34418 | 0.1752318 | 48.330612 | 0.175251 | 49.78053 | 0.3105845 | 47.14553
Asiga DentaGuide | Rigid | Autoclave | 3 | 2 | 11.313 | 0.9392293 | 35.40033 | 0.1768602 | 48.407404 | 0.1768793 | 49.85962 | 0.3134704 | 47.22043
Asiga DentaGuide | Rigid | Autoclave | 3 | 2 | 11.413 | 0.9467062 | 35.37834 | 0.1782778 | 48.377332 | 0.1782874 | 49.82865 | 0.3159658 | 47.1911
Asiga DentaGuide | Rigid | Autoclave | 3 | 2 | 11.513 | 0.9555054 | 35.4358 | 0.1799349 | 48.455904 | 0.1799445 | 49.90958 | 0.3189026 | 47.26774
Asiga DentaGuide | Rigid | Autoclave | 3 | 2 | 11.613 | 0.963796 | 35.45085 | 0.1814963 | 48.476484 | 0.1815058 | 49.93078 | 0.3216696 | 47.28782
Asiga DentaGuide | Rigid | Autoclave | 3 | 2 | 11.713 | 0.9717306 | 35.46179 | 0.1829905 | 48.491444 | 0.1830001 | 49.94619 | 0.3243177 | 47.30241
Asiga DentaGuide | Rigid | Autoclave | 3 | 2 | 11.813 | 0.9807841 | 35.55153 | 0.184686 | 48.614156 | 0.1847051 | 50.07258 | 0.3273394 | 47.42212
Asiga DentaGuide | Rigid | Autoclave | 3 | 2 | 11.913 | 0.988617 | 35.59447 | 0.1861611 | 48.672872 | 0.1861802 | 50.13306 | 0.3299536 | 47.47939
Asiga DentaGuide | Rigid | Autoclave | 3 | 2 | 12.013 | 0.9964498 | 35.62754 | 0.1876362 | 48.718088 | 0.1876553 | 50.17963 | 0.3325679 | 47.5235
Asiga DentaGuide | Rigid | Autoclave | 3 | 2 | 12.113 | 1.005605 | 35.76107 | 0.1893603 | 48.900688 | 0.1893795 | 50.36771 | 0.3356235 | 47.70162
Asiga DentaGuide | Rigid | Autoclave | 3 | 2 | 12.213 | 1.013336 | 35.77073 | 0.1908259 | 48.913888 | 0.1908354 | 50.3813 | 0.3382038 | 47.7145
Asiga DentaGuide | Rigid | Autoclave | 3 | 2 | 12.313 | 1.021729 | 35.8288 | 0.1923968 | 48.993304 | 0.1924159 | 50.4631 | 0.3410047 | 47.79197
Asiga DentaGuide | Rigid | Autoclave | 3 | 2 | 12.413 | 1.030375 | 35.86923 | 0.1940347 | 49.048584 | 0.1940443 | 50.52004 | 0.3438905 | 47.84589
Asiga DentaGuide | Rigid | Autoclave | 3 | 2 | 12.513 | 1.037954 | 35.82703 | 0.1954619 | 48.990876 | 0.1954715 | 50.4606 | 0.3464199 | 47.7896
Asiga DentaGuide | Rigid | Autoclave | 3 | 2 | 12.613 | 1.0466 | 35.85301 | 0.1970903 | 49.026404 | 0.1970999 | 50.49719 | 0.3493058 | 47.82425
Asiga DentaGuide | Rigid | Autoclave | 3 | 2 | 12.713 | 1.055298 | 35.90318 | 0.1987282 | 49.095004 | 0.1987378 | 50.56785 | 0.3522086 | 47.89117
Asiga DentaGuide | Rigid | Autoclave | 3 | 2 | 12.813 | 1.062978 | 35.879 | 0.2001746 | 49.06194 | 0.2001842 | 50.5338 | 0.3547719 | 47.85892
Asiga DentaGuide | Rigid | Autoclave | 3 | 2 | 12.913 | 1.071828 | 35.95887 | 0.2018413 | 49.171168 | 0.2018509 | 50.6463 | 0.3577256 | 47.96547
Asiga DentaGuide | Rigid | Autoclave | 3 | 2 | 13.013 | 1.080068 | 35.95665 | 0.203393 | 49.168124 | 0.2034026 | 50.64317 | 0.3604756 | 47.9625
Asiga DentaGuide | Rigid | Autoclave | 3 | 2 | 13.113 | 1.087952 | 35.89948 | 0.2048682 | 49.089952 | 0.2048873 | 50.56265 | 0.3631069 | 47.88625
Asiga DentaGuide | Rigid | Autoclave | 3 | 2 | 13.213 | 1.096802 | 35.89485 | 0.2065349 | 49.08362 | 0.206554 | 50.55613 | 0.3660606 | 47.88007
Asiga DentaGuide | Rigid | Autoclave | 3 | 2 | 13.313 | 1.104685 | 35.82487 | 0.2080291 | 48.98792 | 0.2080387 | 50.45756 | 0.3686918 | 47.78672
Asiga DentaGuide | Rigid | Autoclave | 3 | 2 | 13.413 | 1.112823 | 35.74379 | 0.2095521 | 48.877056 | 0.2095713 | 50.34337 | 0.3714079 | 47.67857
Asiga DentaGuide | Rigid | Autoclave | 3 | 2 | 13.513 | 1.121826 | 35.77361 | 0.2112475 | 48.917836 | 0.2112667 | 50.38537 | 0.3744126 | 47.71835
Asiga DentaGuide | Rigid | Autoclave | 3 | 2 | 13.613 | 1.129557 | 35.70197 | 0.2127035 | 48.819872 | 0.2127227 | 50.28447 | 0.3769929 | 47.62279
Asiga DentaGuide | Rigid | Autoclave | 3 | 2 | 13.713 | 1.137899 | 35.69843 | 0.214284 | 48.81502 | 0.2142936 | 50.27947 | 0.3797768 | 47.61806
Asiga DentaGuide | Rigid | Autoclave | 3 | 2 | 13.813 | 1.146495 | 35.68752 | 0.2158932 | 48.800112 | 0.2159123 | 50.26412 | 0.3826457 | 47.60351
Asiga DentaGuide | Rigid | Autoclave | 3 | 2 | 13.913 | 1.154277 | 35.57887 | 0.2173587 | 48.651544 | 0.2173779 | 50.11109 | 0.385243 | 47.45859
Asiga DentaGuide | Rigid | Autoclave | 3 | 2 | 14.013 | 1.163025 | 35.54805 | 0.2190158 | 48.609396 | 0.2190254 | 50.06768 | 0.3881628 | 47.41747
Asiga DentaGuide | Rigid | Autoclave | 3 | 2 | 14.113 | 1.171417 | 35.51321 | 0.2205867 | 48.56176 | 0.2206059 | 50.01861 | 0.3909637 | 47.371
Asiga DentaGuide | Rigid | Autoclave | 3 | 2 | 14.213 | 1.178996 | 35.40174 | 0.2220235 | 48.409328 | 0.2220331 | 49.86161 | 0.3934931 | 47.22231
Asiga DentaGuide | Rigid | Autoclave | 3 | 2 | 14.313 | 1.187897 | 35.36832 | 0.2236902 | 48.36362 | 0.2237094 | 49.81453 | 0.3964638 | 47.17773
Asiga DentaGuide | Rigid | Autoclave | 3 | 2 | 14.413 | 1.196086 | 35.30973 | 0.225242 | 48.283508 | 0.2252515 | 49.73201 | 0.3991969 | 47.09958
Asiga DentaGuide | Rigid | Autoclave | 3 | 2 | 14.513 | 1.204224 | 35.21438 | 0.226765 | 48.153128 | 0.2267841 | 49.59772 | 0.401913 | 46.97239
Asiga DentaGuide | Rigid | Autoclave | 3 | 2 | 14.613 | 1.213226 | 35.16085 | 0.2284604 | 48.079928 | 0.2284795 | 49.52232 | 0.4049176 | 46.90099
Asiga DentaGuide | Rigid | Autoclave | 3 | 2 | 14.713 | 1.220856 | 35.03001 | 0.2299068 | 47.901012 | 0.2299163 | 49.33804 | 0.407464 | 46.72646
Asiga DentaGuide | Rigid | Autoclave | 3 | 2 | 14.813 | 1.228994 | 34.97991 | 0.2314298 | 47.8325 | 0.2314489 | 49.26748 | 0.41018 | 46.65963
Asiga DentaGuide | Rigid | Autoclave | 3 | 2 | 14.913 | 1.237895 | 35.02406 | 0.233106 | 47.892868 | 0.2331252 | 49.32966 | 0.4131508 | 46.71852
Asiga DentaGuide | Rigid | Autoclave | 3 | 2 | 15.013 | 1.245728 | 34.99374 | 0.2345907 | 47.851416 | 0.2346003 | 49.28696 | 0.415765 | 46.67808
Asiga DentaGuide | Rigid | Autoclave | 3 | 2 | 15.113 | 1.254171 | 35.02 | 0.2361712 | 47.887328 | 0.2361904 | 49.32395 | 0.4185829 | 46.71311
Asiga DentaGuide | Rigid | Autoclave | 3 | 2 | 15.213 | 1.262868 | 35.06056 | 0.2378187 | 47.942788 | 0.2378283 | 49.38107 | 0.4214858 | 46.76721
Asiga DentaGuide | Rigid | Autoclave | 3 | 2 | 15.313 | 1.270498 | 35.02848 | 0.2392555 | 47.898924 | 0.2392651 | 49.33589 | 0.4240321 | 46.72442
Asiga DentaGuide | Rigid | Autoclave | 3 | 2 | 15.413 | 1.279246 | 35.06199 | 0.2408935 | 47.944736 | 0.2409126 | 49.38308 | 0.4269519 | 46.76911
Asiga DentaGuide | Rigid | Autoclave | 3 | 2 | 15.513 | 1.287638 | 35.04093 | 0.242474 | 47.91594 | 0.2424931 | 49.35342 | 0.4297528 | 46.74102
Asiga DentaGuide | Rigid | Autoclave | 3 | 2 | 15.613 | 1.29542 | 34.88419 | 0.2439491 | 47.701612 | 0.2439586 | 49.13266 | 0.4323501 | 46.53195
Asiga DentaGuide | Rigid | Autoclave | 3 | 2 | 15.713 | 1.304321 | 34.75961 | 0.2456253 | 47.531252 | 0.2456349 | 48.95719 | 0.4353208 | 46.36577
Asiga DentaGuide | Rigid | Autoclave | 3 | 2 | 15.813 | 1.312205 | 34.56393 | 0.24711 | 47.263676 | 0.2471196 | 48.68159 | 0.437952 | 46.10475
Asiga DentaGuide | Rigid | Autoclave | 3 | 2 | 15.913 | 1.32014 | 34.45856 | 0.2485947 | 47.1196 | 0.2486139 | 48.53319 | 0.4406002 | 45.96421
Asiga DentaGuide | Rigid | Autoclave | 3 | 2 | 16.013 | 1.329091 | 34.50551 | 0.2502901 | 47.183792 | 0.2502997 | 48.59931 | 0.4435879 | 46.02683
Asiga DentaGuide | Rigid | Autoclave | 3 | 2 | 16.113 | 1.337026 | 34.48564 | 0.2517748 | 47.156628 | 0.251794 | 48.57133 | 0.4462361 | 46.00033
Asiga DentaGuide | Rigid | Autoclave | 3 | 2 | 16.213 | 1.345368 | 34.53173 | 0.2533553 | 47.219656 | 0.2533649 | 48.63625 | 0.4490201 | 46.06181
Asiga DentaGuide | Rigid | Autoclave | 3 | 2 | 16.313 | 1.354319 | 34.63122 | 0.2550316 | 47.355692 | 0.2550507 | 48.77636 | 0.4520078 | 46.19451
Asiga DentaGuide | Rigid | Autoclave | 3 | 2 | 16.413 | 1.361796 | 34.6337 | 0.2564492 | 47.359084 | 0.2564588 | 48.77986 | 0.4545032 | 46.19782
Asiga DentaGuide | Rigid | Autoclave | 3 | 2 | 16.513 | 1.370443 | 34.71873 | 0.258068 | 47.475364 | 0.2580872 | 48.89963 | 0.4573891 | 46.31125
Asiga DentaGuide | Rigid | Autoclave | 3 | 2 | 16.613 | 1.378886 | 34.8145 | 0.2596676 | 47.606312 | 0.2596772 | 49.0345 | 0.460207 | 46.43898
Asiga DentaGuide | Rigid | Autoclave | 3 | 2 | 16.713 | 1.386719 | 34.83751 | 0.2611427 | 47.637788 | 0.2611523 | 49.06692 | 0.4628212 | 46.46969
Asiga DentaGuide | Rigid | Autoclave | 3 | 2 | 16.813 | 1.395569 | 34.90028 | 0.2628094 | 47.72362 | 0.262819 | 49.15533 | 0.4657749 | 46.55342
Asiga DentaGuide | Rigid | Autoclave | 3 | 2 | 16.913 | 1.403859 | 34.83136 | 0.2643707 | 47.629376 | 0.2643803 | 49.05826 | 0.468542 | 46.46148
Asiga DentaGuide | Rigid | Autoclave | 3 | 2 | 17.013 | 1.411438 | 34.6186 | 0.2657979 | 47.338432 | 0.2658075 | 48.75858 | 0.4710713 | 46.17767
Asiga DentaGuide | Rigid | Autoclave | 3 | 2 | 17.113 | 1.420492 | 34.49547 | 0.2674934 | 47.170068 | 0.2675125 | 48.58517 | 0.474093 | 46.01344
Asiga DentaGuide | Rigid | Autoclave | 3 | 2 | 17.213 | 1.428477 | 34.32076 | 0.2689972 | 46.931168 | 0.2690164 | 48.3391 | 0.4767581 | 45.7804
Asiga DentaGuide | Rigid | Autoclave | 3 | 2 | 17.313 | 1.436666 | 34.18953 | 0.270549 | 46.751716 | 0.2705585 | 48.15427 | 0.4794912 | 45.60534
Asiga DentaGuide | Rigid | Autoclave | 3 | 2 | 17.413 | 1.445669 | 34.21037 | 0.2722348 | 46.780216 | 0.272254 | 48.18362 | 0.4824959 | 45.63315
Asiga DentaGuide | Rigid | Autoclave | 3 | 2 | 17.513 | 1.453145 | 34.22527 | 0.2736429 | 46.800588 | 0.273662 | 48.2046 | 0.4849913 | 45.65302
Asiga DentaGuide | Rigid | Autoclave | 3 | 2 | 17.613 | 1.461385 | 34.33332 | 0.2751946 | 46.948336 | 0.2752138 | 48.35678 | 0.4877413 | 45.79714
Asiga DentaGuide | Rigid | Autoclave | 3 | 2 | 17.713 | 1.470235 | 34.48647 | 0.2768613 | 47.15776 | 0.2768804 | 48.57249 | 0.490695 | 46.00143
Asiga DentaGuide | Rigid | Autoclave | 3 | 2 | 17.813 | 1.478068 | 34.55366 | 0.278346 | 47.24964 | 0.2783556 | 48.66713 | 0.4933093 | 46.09106
Asiga DentaGuide | Rigid | Autoclave | 3 | 2 | 17.913 | 1.486867 | 34.66908 | 0.2800031 | 47.407464 | 0.2800127 | 48.82969 | 0.4962461 | 46.24501
Asiga DentaGuide | Rigid | Autoclave | 3 | 2 | 18.013 | 1.495209 | 34.73767 | 0.2815644 | 47.50126 | 0.2815836 | 48.9263 | 0.4990301 | 46.33651
Asiga DentaGuide | Rigid | Autoclave | 3 | 2 | 18.113 | 1.502838 | 34.74143 | 0.2830012 | 47.506404 | 0.2830204 | 48.93159 | 0.5015764 | 46.34153
Asiga DentaGuide | Rigid | Autoclave | 3 | 2 | 18.213 | 1.511739 | 34.78204 | 0.2846775 | 47.561936 | 0.2846966 | 48.98879 | 0.5045471 | 46.3957
Asiga DentaGuide | Rigid | Autoclave | 3 | 2 | 18.313 | 1.519928 | 34.71144 | 0.2862196 | 47.465388 | 0.2862388 | 48.88935 | 0.5072801 | 46.30152
Asiga DentaGuide | Rigid | Autoclave | 3 | 2 | 18.413 | 1.527761 | 34.56717 | 0.2876948 | 47.268116 | 0.2877139 | 48.68616 | 0.5098944 | 46.10908
Asiga DentaGuide | Rigid | Autoclave | 3 | 2 | 18.513 | 1.536713 | 34.4856 | 0.2893806 | 47.156568 | 0.2893997 | 48.57127 | 0.5128821 | 46.00027
Asiga DentaGuide | Rigid | Autoclave | 3 | 2 | 18.613 | 1.544596 | 34.33723 | 0.2908749 | 46.953692 | 0.2908844 | 48.3623 | 0.5155133 | 45.80237
Asiga DentaGuide | Rigid | Autoclave | 3 | 2 | 18.713 | 1.552734 | 34.28571 | 0.2923979 | 46.883228 | 0.292417 | 48.28973 | 0.5182294 | 45.73363
Asiga DentaGuide | Rigid | Autoclave | 3 | 2 | 18.813 | 1.561737 | 34.3247 | 0.2940933 | 46.936552 | 0.2941125 | 48.34465 | 0.5212341 | 45.78565
Asiga DentaGuide | Rigid | Autoclave | 3 | 2 | 18.913 | 1.569367 | 34.24791 | 0.2955397 | 46.83154 | 0.2955493 | 48.23649 | 0.5237804 | 45.68321
Asiga DentaGuide | Rigid | Autoclave | 3 | 2 | 19.013 | 1.577861 | 34.22256 | 0.2971297 | 46.79688 | 0.2971489 | 48.20078 | 0.5266153 | 45.6494
Asiga DentaGuide | Rigid | Autoclave | 3 | 2 | 19.113 | 1.586558 | 34.2183 | 0.2987677 | 46.791052 | 0.2987868 | 48.19478 | 0.5295181 | 45.64372
Asiga DentaGuide | Rigid | Autoclave | 3 | 2 | 19.213 | 1.594187 | 34.06939 | 0.3002045 | 46.587436 | 0.3002236 | 47.98506 | 0.5320644 | 45.44509
Asiga DentaGuide | Rigid | Autoclave | 3 | 2 | 19.313 | 1.602732 | 33.96843 | 0.3018137 | 46.449384 | 0.3018328 | 47.84286 | 0.5349163 | 45.31042
Asiga DentaGuide | Rigid | Autoclave | 3 | 2 | 19.413 | 1.611277 | 33.86777 | 0.3034325 | 46.311736 | 0.3034421 | 47.70109 | 0.5377682 | 45.17615
Asiga DentaGuide | Rigid | Autoclave | 3 | 2 | 19.513 | 1.619059 | 33.77697 | 0.3048884 | 46.187576 | 0.3049076 | 47.5732 | 0.5403655 | 45.05504
Asiga DentaGuide | Rigid | Autoclave | 3 | 2 | 19.613 | 1.628215 | 33.86964 | 0.3066126 | 46.314284 | 0.3066318 | 47.70371 | 0.5434211 | 45.17864
Asiga DentaGuide | Rigid | Autoclave | 3 | 2 | 19.713 | 1.636098 | 33.92607 | 0.3081068 | 46.391448 | 0.3081164 | 47.78319 | 0.5460523 | 45.25391
Asiga DentaGuide | Rigid | Autoclave | 3 | 2 | 19.813 | 1.643931 | 33.96424 | 0.3095724 | 46.443644 | 0.3095916 | 47.83695 | 0.5486665 | 45.30483
Asiga DentaGuide | Rigid | Autoclave | 3 | 2 | 19.913 | 1.652883 | 34.09483 | 0.3112678 | 46.62222 | 0.3112774 | 48.02089 | 0.5516542 | 45.47902
Asiga DentaGuide | Rigid | Autoclave | 3 | 2 | 20.013 | 1.660868 | 34.10051 | 0.3127621 | 46.629988 | 0.3127812 | 48.02889 | 0.5543194 | 45.4866
Asiga DentaGuide | Rigid | Autoclave | 3 | 2 | 20.113 | 1.669057 | 34.12909 | 0.3143042 | 46.669072 | 0.3143234 | 48.06915 | 0.5570525 | 45.52473
Asiga DentaGuide | Rigid | Autoclave | 3 | 2 | 20.213 | 1.677806 | 34.17665 | 0.3159422 | 46.734112 | 0.3159709 | 48.13613 | 0.5599723 | 45.58817
Asiga DentaGuide | Rigid | Autoclave | 3 | 2 | 20.313 | 1.685537 | 34.13612 | 0.3174173 | 46.678688 | 0.3174269 | 48.07905 | 0.5625525 | 45.53411
Asiga DentaGuide | Rigid | Autoclave | 3 | 2 | 20.413 | 1.694082 | 34.14721 | 0.3190169 | 46.693844 | 0.3190361 | 48.09466 | 0.5654044 | 45.54889
Asiga DentaGuide | Rigid | Autoclave | 3 | 2 | 20.513 | 1.702728 | 34.17633 | 0.3206549 | 46.733672 | 0.3206645 | 48.13568 | 0.5682903 | 45.58774
Asiga DentaGuide | Rigid | Autoclave | 3 | 2 | 20.613 | 1.710459 | 34.12635 | 0.3221013 | 46.665328 | 0.3221204 | 48.06529 | 0.5708706 | 45.52107
Asiga DentaGuide | Rigid | Autoclave | 3 | 2 | 20.713 | 1.719208 | 34.18634 | 0.3237488 | 46.74736 | 0.323768 | 48.14978 | 0.5737903 | 45.60109
Asiga DentaGuide | Rigid | Autoclave | 3 | 2 | 20.813 | 1.727498 | 34.2118 | 0.3253101 | 46.782168 | 0.3253293 | 48.18563 | 0.5765573 | 45.63505
Asiga DentaGuide | Rigid | Autoclave | 3 | 2 | 20.913 | 1.735179 | 34.21198 | 0.3267565 | 46.78242 | 0.3267756 | 48.18589 | 0.5791206 | 45.63529
Asiga DentaGuide | Rigid | Autoclave | 3 | 2 | 21.013 | 1.744029 | 34.31269 | 0.3284232 | 46.920124 | 0.3284423 | 48.32773 | 0.5820744 | 45.76962
Asiga DentaGuide | Rigid | Autoclave | 3 | 2 | 21.113 | 1.752167 | 34.34077 | 0.3299653 | 46.95852 | 0.3299749 | 48.36728 | 0.5847905 | 45.80708
Asiga DentaGuide | Rigid | Autoclave | 3 | 2 | 21.213 | 1.760305 | 34.35117 | 0.3314883 | 46.972752 | 0.3315075 | 48.38193 | 0.5875066 | 45.82096
Asiga DentaGuide | Rigid | Autoclave | 3 | 2 | 21.313 | 1.769257 | 34.37563 | 0.3331838 | 47.0062 | 0.3331933 | 48.41638 | 0.5904943 | 45.85359
Asiga DentaGuide | Rigid | Autoclave | 3 | 2 | 21.413 | 1.777039 | 34.25669 | 0.3346397 | 46.843552 | 0.3346589 | 48.24886 | 0.5930915 | 45.69493
Asiga DentaGuide | Rigid | Autoclave | 3 | 2 | 21.513 | 1.785227 | 34.18589 | 0.3361819 | 46.74674 | 0.336201 | 48.14914 | 0.5958246 | 45.60049
Asiga DentaGuide | Rigid | Autoclave | 3 | 2 | 21.613 | 1.793976 | 34.17927 | 0.3378294 | 46.737688 | 0.3378486 | 48.13982 | 0.5987444 | 45.59166
Asiga DentaGuide | Rigid | Autoclave | 3 | 2 | 21.713 | 1.801758 | 34.06953 | 0.3393045 | 46.587624 | 0.3393141 | 47.98525 | 0.6013416 | 45.44528
Asiga DentaGuide | Rigid | Autoclave | 3 | 2 | 21.813 | 1.810201 | 34.01385 | 0.340885 | 46.511484 | 0.3409042 | 47.90683 | 0.6041596 | 45.371
Asiga DentaGuide | Rigid | Autoclave | 3 | 2 | 21.913 | 1.818899 | 34.02475 | 0.3425325 | 46.526396 | 0.3425421 | 47.92219 | 0.6070624 | 45.38555
Asiga DentaGuide | Rigid | Autoclave | 3 | 2 | 22.013 | 1.826579 | 33.93701 | 0.3439693 | 46.406416 | 0.3439885 | 47.79861 | 0.6096257 | 45.26851
Asiga DentaGuide | Rigid | Autoclave | 3 | 2 | 22.113 | 1.835327 | 33.9744 | 0.3456264 | 46.457536 | 0.345636 | 47.85126 | 0.6125455 | 45.31838
Asiga DentaGuide | Rigid | Autoclave | 3 | 1 | 0.115 | 0.004374186 | 0.1266767 | 0.000804114 | 0.185852 | 0.0008331783 | 0.1784179 | 0.001459897 | 0.1689738
Asiga DentaGuide | Rigid | Autoclave | 3 | 1 | 0.215 | 0.01536051 | 0.4952139 | 0.002896748 | 0.72654625 | 0.002925812 | 0.6974844 | 0.005126614 | 0.6605648
Asiga DentaGuide | Rigid | Autoclave | 3 | 1 | 0.315 | 0.02573649 | 1.049008 | 0.0048828125 | 1.539038125 | 0.004902189 | 1.477477 | 0.008589625 | 1.39927
Asiga DentaGuide | Rigid | Autoclave | 3 | 1 | 0.415 | 0.03382365 | 1.603463 | 0.006423224 | 2.3524985 | 0.0064426 | 2.258398 | 0.01128874 | 2.138856
Asiga DentaGuide | Rigid | Autoclave | 3 | 1 | 0.515 | 0.04221598 | 2.221376 | 0.008021764 | 3.25906175 | 0.00804114 | 3.128699 | 0.0140897 | 2.963089
Asiga DentaGuide | Rigid | Autoclave | 3 | 1 | 0.615 | 0.05096436 | 2.875567 | 0.009697809 | 4.2188485 | 0.009707497 | 4.050095 | 0.01700949 | 3.835713
Asiga DentaGuide | Rigid | Autoclave | 3 | 1 | 0.715 | 0.05884807 | 3.427532 | 0.01119947 | 5.028656 | 0.01120916 | 4.82751 | 0.0196407 | 4.571978
Asiga DentaGuide | Rigid | Autoclave | 3 | 1 | 0.815 | 0.0676473 | 4.07231 | 0.01286582 | 5.974634 | 0.0128852 | 5.735649 | 0.02257747 | 5.432047
Asiga DentaGuide | Rigid | Autoclave | 3 | 1 | 0.915 | 0.07603964 | 4.670604 | 0.01447405 | 6.8524125 | 0.01448374 | 6.578316 | 0.02537844 | 6.230109
Asiga DentaGuide | Rigid | Autoclave | 3 | 1 | 1.015 | 0.08366903 | 5.240016 | 0.01592727 | 7.687816 | 0.01593696 | 7.380304 | 0.02792477 | 6.989646
Asiga DentaGuide | Rigid | Autoclave | 3 | 1 | 1.115 | 0.09256999 | 5.886954 | 0.017613 | 8.636963 | 0.01763238 | 8.291484 | 0.03089549 | 7.852596
Asiga DentaGuide | Rigid | Autoclave | 3 | 1 | 1.215 | 0.1008606 | 6.490513 | 0.01919217 | 9.522466 | 0.01921154 | 9.141567 | 0.0336625 | 8.657682
Asiga DentaGuide | Rigid | Autoclave | 3 | 1 | 1.315 | 0.1087443 | 7.054482 | 0.02069383 | 10.349886 | 0.0207132 | 9.93589 | 0.03629371 | 9.409959
Asiga DentaGuide | Rigid | Autoclave | 3 | 1 | 1.415 | 0.1176453 | 7.664621 | 0.02239893 | 11.245043 | 0.02240862 | 10.79524 | 0.03926443 | 10.22382
Asiga DentaGuide | Rigid | Autoclave | 3 | 1 | 1.515 | 0.1254273 | 8.214971 | 0.02387153 | 12.05248 | 0.0238909 | 11.57038 | 0.04186169 | 10.95793
Asiga DentaGuide | Rigid | Autoclave | 3 | 1 | 1.615 | 0.1335144 | 8.790472 | 0.02541194 | 12.896819 | 0.02543132 | 12.38095 | 0.0445608 | 11.72559
Asiga DentaGuide | Rigid | Autoclave | 3 | 1 | 1.715 | 0.1425171 | 9.38123 | 0.02712674 | 13.763542 | 0.02714611 | 13.213 | 0.04756547 | 12.5136
Asiga DentaGuide | Rigid | Autoclave | 3 | 1 | 1.815 | 0.1502991 | 9.875422 | 0.02861871 | 14.488589 | 0.0286284 | 13.90905 | 0.05016273 | 13.17281
Asiga DentaGuide | Rigid | Autoclave | 3 | 1 | 1.915 | 0.158844 | 10.50366 | 0.03023662 | 15.410302 | 0.030256 | 14.79389 | 0.05301462 | 14.01081
Asiga DentaGuide | Rigid | Autoclave | 3 | 1 | 2.015 | 0.1675415 | 11.1584 | 0.03189329 | 16.370898 | 0.03191267 | 15.71606 | 0.05591744 | 14.88417
Asiga DentaGuide | Rigid | Autoclave | 3 | 1 | 2.115 | 0.1750692 | 11.66734 | 0.03332714 | 17.117578 | 0.03334651 | 16.43287 | 0.05842982 | 15.56304
Asiga DentaGuide | Rigid | Autoclave | 3 | 1 | 2.215 | 0.1837667 | 12.26256 | 0.0349838 | 17.990844 | 0.03500318 | 17.27121 | 0.06133264 | 16.357
Asiga DentaGuide | Rigid | Autoclave | 3 | 1 | 2.315 | 0.192159 | 12.81624 | 0.03658234 | 18.803164 | 0.03660172 | 18.05104 | 0.0641336 | 17.09555
Asiga DentaGuide | Rigid | Autoclave | 3 | 1 | 2.415 | 0.1998393 | 13.29962 | 0.03804525 | 19.512348 | 0.03806463 | 18.73185 | 0.06669691 | 17.74033
Asiga DentaGuide | Rigid | Autoclave | 3 | 1 | 2.515 | 0.208842 | 13.8774 | 0.03976005 | 20.36004 | 0.03977942 | 19.54564 | 0.06970158 | 18.51104
Asiga DentaGuide | Rigid | Autoclave | 3 | 1 | 2.615 | 0.21698 | 14.40259 | 0.04131015 | 21.130562 | 0.04132952 | 20.28534 | 0.07241767 | 19.21159
Asiga DentaGuide | Rigid | Autoclave | 3 | 1 | 2.715 | 0.2248128 | 14.89296 | 0.04280212 | 21.850006 | 0.04282149 | 20.976 | 0.0750319 | 19.86569
Asiga DentaGuide | Rigid | Autoclave | 3 | 1 | 2.815 | 0.2336629 | 15.46935 | 0.04448785 | 22.695636 | 0.04450722 | 21.78781 | 0.07798564 | 20.63453
Asiga DentaGuide | Rigid | Autoclave | 3 | 1 | 2.915 | 0.2416992 | 15.97381 | 0.04601857 | 23.435748 | 0.04603795 | 22.49832 | 0.08066778 | 21.30743
Asiga DentaGuide | Rigid | Autoclave | 3 | 1 | 3.015 | 0.249939 | 16.48785 | 0.04759774 | 24.189916 | 0.04760742 | 23.22232 | 0.08341782 | 21.9931
Asiga DentaGuide | Rigid | Autoclave | 3 | 1 | 3.115 | 0.2588399 | 17.06568 | 0.04928347 | 25.03768 | 0.04930284 | 24.03617 | 0.08638854 | 22.76388
Asiga DentaGuide | Rigid | Autoclave | 3 | 1 | 3.215 | 0.2663167 | 17.51789 | 0.05070762 | 25.701132 | 0.050727 | 24.67309 | 0.08888394 | 23.36708
Asiga DentaGuide | Rigid | Autoclave | 3 | 1 | 3.315 | 0.27476 | 17.99751 | 0.05231585 | 26.404798 | 0.05233523 | 25.34861 | 0.09170189 | 24.00684
Asiga DentaGuide | Rigid | Autoclave | 3 | 1 | 3.415 | 0.2834066 | 18.53827 | 0.05397252 | 27.198164 | 0.05398221 | 26.11024 | 0.09458773 | 24.72816
Asiga DentaGuide | Rigid | Autoclave | 3 | 1 | 3.515 | 0.2911886 | 18.99715 | 0.0554548 | 27.8714 | 0.05546449 | 26.75654 | 0.09718499 | 25.34026
Asiga DentaGuide | Rigid | Autoclave | 3 | 1 | 3.615 | 0.3000387 | 19.51847 | 0.05713085 | 28.636256 | 0.05715022 | 27.49081 | 0.1001387 | 26.03565
Asiga DentaGuide | Rigid | Autoclave | 3 | 1 | 3.715 | 0.3083801 | 20.00706 | 0.05872938 | 29.353086 | 0.05873907 | 28.17896 | 0.1029227 | 26.68738
Asiga DentaGuide | Rigid | Autoclave | 3 | 1 | 3.815 | 0.3160604 | 20.43647 | 0.06019229 | 29.983086 | 0.06020198 | 28.78376 | 0.105486 | 27.26017
Asiga DentaGuide | Rigid | Autoclave | 3 | 1 | 3.915 | 0.3250122 | 20.96063 | 0.06188771 | 30.752098 | 0.06190709 | 29.52201 | 0.1084737 | 27.95934
Asiga DentaGuide | Rigid | Autoclave | 3 | 1 | 4.015 | 0.3330994 | 21.42837 | 0.06342813 | 31.438336 | 0.0634475 | 30.1808 | 0.1111728 | 28.58326
Asiga DentaGuide | Rigid | Autoclave | 3 | 1 | 4.115 | 0.3411865 | 21.87433 | 0.06496853 | 32.092626 | 0.06498791 | 30.80892 | 0.1138719 | 29.17813
Asiga DentaGuide | Rigid | Autoclave | 3 | 1 | 4.215 | 0.3500875 | 22.38302 | 0.06667364 | 32.838944 | 0.06668333 | 31.52539 | 0.1168427 | 29.85667
Asiga DentaGuide | Rigid | Autoclave | 3 | 1 | 4.315 | 0.3577677 | 22.79276 | 0.06813655 | 33.44009 | 0.06814624 | 32.10249 | 0.119406 | 30.40322
Asiga DentaGuide | Rigid | Autoclave | 3 | 1 | 4.415 | 0.3660583 | 23.22788 | 0.06970602 | 34.078468 | 0.0697254 | 32.71533 | 0.122173 | 30.98363
Asiga DentaGuide | Rigid | Autoclave | 3 | 1 | 4.515 | 0.3748576 | 23.70429 | 0.07138208 | 34.777416 | 0.07140145 | 33.38632 | 0.1251098 | 31.6191
Asiga DentaGuide | Rigid | Autoclave | 3 | 1 | 4.615 | 0.3825887 | 24.08836 | 0.07286435 | 35.340896 | 0.07287404 | 33.92726 | 0.12769 | 32.13141
Asiga DentaGuide | Rigid | Autoclave | 3 | 1 | 4.715 | 0.3912354 | 24.53917 | 0.07450164 | 36.002308 | 0.07452102 | 34.56222 | 0.1305759 | 32.73275
Asiga DentaGuide | Rigid | Autoclave | 3 | 1 | 4.815 | 0.3997803 | 24.97879 | 0.07612925 | 36.647288 | 0.07614863 | 35.18139 | 0.1334278 | 33.31916
Asiga DentaGuide | Rigid | Autoclave | 3 | 1 | 4.915 | 0.407308 | 25.32168 | 0.07757278 | 37.150356 | 0.07758247 | 35.66434 | 0.1359402 | 33.77654
Asiga DentaGuide | Rigid | Autoclave | 3 | 1 | 5.015 | 0.4160563 | 25.75455 | 0.07922944 | 37.785428 | 0.07924883 | 36.27401 | 0.1388599 | 34.35394
Asiga DentaGuide | Rigid | Autoclave | 3 | 1 | 5.115 | 0.4242961 | 26.1469 | 0.08080861 | 38.361064 | 0.0808183 | 36.82662 | 0.14161 | 34.8773
Asiga DentaGuide | Rigid | Autoclave | 3 | 1 | 5.215 | 0.4323832 | 26.51778 | 0.08233933 | 38.905192 | 0.08235871 | 37.34898 | 0.1443091 | 35.37201
Asiga DentaGuide | Rigid | Autoclave | 3 | 1 | 5.315 | 0.4415385 | 26.96921 | 0.08408319 | 39.567496 | 0.08410257 | 37.9848 | 0.1473647 | 35.97417
Asiga DentaGuide | Rigid | Autoclave | 3 | 1 | 5.415 | 0.4494222 | 27.30911 | 0.08559454 | 40.066176 | 0.08560423 | 38.46353 | 0.1499959 | 36.42756
Asiga DentaGuide | Rigid | Autoclave | 3 | 1 | 5.515 | 0.4574076 | 27.6423 | 0.08710589 | 40.555024 | 0.08712527 | 38.93282 | 0.1526611 | 36.87201
Asiga DentaGuide | Rigid | Autoclave | 3 | 1 | 5.615 | 0.466156 | 28.04722 | 0.08877225 | 41.149092 | 0.08879162 | 39.50313 | 0.1555809 | 37.41213
Asiga DentaGuide | Rigid | Autoclave | 3 | 1 | 5.715 | 0.473938 | 28.34978 | 0.09026422 | 41.592996 | 0.09027391 | 39.92927 | 0.1581781 | 37.81572
Asiga DentaGuide | Rigid | Autoclave | 3 | 1 | 5.815 | 0.482432 | 28.69006 | 0.09187245 | 42.09222 | 0.09189182 | 40.40853 | 0.161013 | 38.26961
Asiga DentaGuide | Rigid | Autoclave | 3 | 1 | 5.915 | 0.4911805 | 29.05064 | 0.09354849 | 42.621248 | 0.09355818 | 40.9164 | 0.1639328 | 38.75059
Asiga DentaGuide | Rigid | Autoclave | 3 | 1 | 6.015 | 0.498759 | 29.29897 | 0.09498233 | 42.985584 | 0.09500171 | 41.26616 | 0.1664622 | 39.08184
Asiga DentaGuide | Rigid | Autoclave | 3 | 1 | 6.115 | 0.5074565 | 29.63497 | 0.096639 | 43.478532 | 0.09665838 | 41.73939 | 0.169365 | 39.53002
Asiga DentaGuide | Rigid | Autoclave | 3 | 1 | 6.215 | 0.5158488 | 29.93532 | 0.09823754 | 43.919192 | 0.09825692 | 42.16243 | 0.172166 | 39.93066
Asiga DentaGuide | Rigid | Autoclave | 3 | 1 | 6.315 | 0.5236816 | 30.1819 | 0.09972952 | 44.28096 | 0.09974888 | 42.50972 | 0.1747802 | 40.25958
Asiga DentaGuide | Rigid | Autoclave | 3 | 1 | 6.415 | 0.5325826 | 30.49385 | 0.1014346 | 44.738628 | 0.1014443 | 42.94908 | 0.1777509 | 40.67568
Asiga DentaGuide | Rigid | Autoclave | 3 | 1 | 6.515 | 0.540568 | 30.72774 | 0.102946 | 45.081772 | 0.1029653 | 43.2785 | 0.1804161 | 40.98766
Asiga DentaGuide | Rigid | Autoclave | 3 | 1 | 6.615 | 0.5482992 | 30.94099 | 0.1044186 | 45.39464 | 0.1044379 | 43.57885 | 0.1829964 | 41.27212
Asiga DentaGuide | Rigid | Autoclave | 3 | 1 | 6.715 | 0.5573019 | 31.22188 | 0.1061334 | 45.806756 | 0.1061527 | 43.97448 | 0.186001 | 41.64681
Asiga DentaGuide | Rigid | Autoclave | 3 | 1 | 6.815 | 0.5653381 | 31.43197 | 0.1076738 | 46.114976 | 0.1076835 | 44.27038 | 0.1886832 | 41.92704
Asiga DentaGuide | Rigid | Autoclave | 3 | 1 | 6.915 | 0.5736796 | 31.64997 | 0.1092529 | 46.43482 | 0.1092723 | 44.57743 | 0.1914672 | 42.21783
Asiga DentaGuide | Rigid | Autoclave | 3 | 1 | 7.015 | 0.5825806 | 31.89612 | 0.1109484 | 46.795944 | 0.1109677 | 44.92411 | 0.1944379 | 42.54616
Asiga DentaGuide | Rigid | Autoclave | 3 | 1 | 7.115 | 0.59021 | 32.03353 | 0.1124113 | 46.997552 | 0.1124209 | 45.11765 | 0.1969842 | 42.72946
Asiga DentaGuide | Rigid | Autoclave | 3 | 1 | 7.215 | 0.5986023 | 32.22959 | 0.1140098 | 47.2852 | 0.1140195 | 45.39379 | 0.1997852 | 42.99099
Asiga DentaGuide | Rigid | Autoclave | 3 | 1 | 7.315 | 0.6071981 | 32.43027 | 0.1156374 | 47.579624 | 0.1156568 | 45.67644 | 0.202654 | 43.25867
Asiga DentaGuide | Rigid | Autoclave | 3 | 1 | 7.415 | 0.6149292 | 32.56165 | 0.1171197 | 47.77238 | 0.1171294 | 45.86148 | 0.2052343 | 43.43392
Asiga DentaGuide | Rigid | Autoclave | 3 | 1 | 7.515 | 0.6236776 | 32.75412 | 0.118786 | 48.054752 | 0.1187957 | 46.13256 | 0.2081541 | 43.69065
Asiga DentaGuide | Rigid | Autoclave | 3 | 1 | 7.615 | 0.6320191 | 32.90638 | 0.1203652 | 48.278132 | 0.1203846 | 46.34701 | 0.2109381 | 43.89375
Asiga DentaGuide | Rigid | Autoclave | 3 | 1 | 7.715 | 0.6397502 | 32.98888 | 0.1218475 | 48.39918 | 0.1218572 | 46.46321 | 0.2135184 | 44.0038
Asiga DentaGuide | Rigid | Autoclave | 3 | 1 | 7.815 | 0.648702 | 33.12984 | 0.1235526 | 48.605992 | 0.1235623 | 46.66175 | 0.2165061 | 44.19183
Asiga DentaGuide | Rigid | Autoclave | 3 | 1 | 7.915 | 0.6567383 | 33.24226 | 0.1250833 | 48.77092 | 0.125093 | 46.82008 | 0.2191882 | 44.34178
Asiga DentaGuide | Rigid | Autoclave | 3 | 1 | 8.015 | 0.6646729 | 33.32522 | 0.126585 | 48.892632 | 0.1266044 | 46.93693 | 0.2218364 | 44.45244
Asiga DentaGuide | Rigid | Autoclave | 3 | 1 | 8.115 | 0.6738281 | 33.49414 | 0.1283288 | 49.140464 | 0.1283482 | 47.17485 | 0.224892 | 44.67777
Asiga DentaGuide | Rigid | Autoclave | 3 | 1 | 8.215 | 0.6815084 | 33.55167 | 0.1298014 | 49.224868 | 0.1298111 | 47.25587 | 0.2274553 | 44.7545
Asiga DentaGuide | Rigid | Autoclave | 3 | 1 | 8.315 | 0.6896464 | 33.63183 | 0.1313418 | 49.342476 | 0.1313612 | 47.36878 | 0.2301714 | 44.86143
Asiga DentaGuide | Rigid | Autoclave | 3 | 1 | 8.415 | 0.6984457 | 33.74459 | 0.1330276 | 49.507908 | 0.1330373 | 47.52759 | 0.2331082 | 45.01184
Asiga DentaGuide | Rigid | Autoclave | 3 | 1 | 8.515 | 0.7063294 | 33.79637 | 0.1345195 | 49.583872 | 0.1345389 | 47.60052 | 0.2357394 | 45.08091
Asiga DentaGuide | Rigid | Autoclave | 3 | 1 | 8.615 | 0.7149252 | 33.8831 | 0.1361665 | 49.711124 | 0.1361762 | 47.72268 | 0.2386082 | 45.1966
Asiga DentaGuide | Rigid | Autoclave | 3 | 1 | 8.715 | 0.7235718 | 33.97096 | 0.1378038 | 49.84002 | 0.1378232 | 47.84642 | 0.2414941 | 45.31379
Asiga DentaGuide | Rigid | Autoclave | 3 | 1 | 8.815 | 0.7310995 | 33.97526 | 0.1392473 | 49.846336 | 0.139257 | 47.85248 | 0.2440065 | 45.31953
Asiga DentaGuide | Rigid | Autoclave | 3 | 1 | 8.861 | 0.7351685 | -3.118361 | 0.1400127 | -4.57506 | 0.1400321 | -4.392058 | 0.2453645 | -4.159575
Asiga DentaGuide | Rigid | Autoclave | 2 | 3 | 0.113 | 0.00386556 | 0.03492647 | 0.0006948974 | 0.04719793 | 0.0007335028 | 0.04719793 | 0.001290141 | 0.04658834
Asiga DentaGuide | Rigid | Autoclave | 2 | 3 | 0.213 | 0.01541138 | 0.2732144 | 0.002905057 | 0.3692086875 | 0.00292436 | 0.3692087 | 0.005143589 | 0.3644402
Asiga DentaGuide | Rigid | Autoclave | 2 | 3 | 0.313 | 0.02538045 | 0.3061663 | 0.004796723 | 0.4137382 | 0.004816025 | 0.4137382 | 0.008470796 | 0.4083946
Asiga DentaGuide | Rigid | Autoclave | 2 | 3 | 0.413 | 0.03351847 | 0.3330664 | 0.00635059 | 0.4500896875 | 0.006360242 | 0.4500897 | 0.01118688 | 0.4442766
Asiga DentaGuide | Rigid | Autoclave | 2 | 3 | 0.513 | 0.04272461 | 0.3667428 | 0.008087833 | 0.495598375 | 0.008107137 | 0.4955984 | 0.01425946 | 0.4891975
Asiga DentaGuide | Rigid | Autoclave | 2 | 3 | 0.613 | 0.05081177 | 0.4089371 | 0.0096224 | 0.5526176875 | 0.009641702 | 0.5526177 | 0.01695857 | 0.5454804
Asiga DentaGuide | Rigid | Autoclave | 2 | 3 | 0.713 | 0.05854289 | 0.4886736 | 0.01109906 | 0.66036975 | 0.01110871 | 0.6603698 | 0.01953885 | 0.6518408
Asiga DentaGuide | Rigid | Autoclave | 2 | 3 | 0.813 | 0.06754557 | 0.5421551 | 0.01279769 | 0.7326420625 | 0.012817 | 0.7326421 | 0.02254352 | 0.7231796
Asiga DentaGuide | Rigid | Autoclave | 2 | 3 | 0.913 | 0.07558187 | 0.5640088 | 0.01432261 | 0.762174 | 0.01434191 | 0.762174 | 0.02522566 | 0.7523301
Asiga DentaGuide | Rigid | Autoclave | 2 | 3 | 1.013 | 0.08377076 | 0.5745503 | 0.01587648 | 0.7764193125 | 0.01589578 | 0.7764193 | 0.02795872 | 0.7663914
Asiga DentaGuide | Rigid | Autoclave | 2 | 3 | 1.113 | 0.09272258 | 0.5753716 | 0.01757511 | 0.77752925 | 0.01759442 | 0.7775292 | 0.03094642 | 0.767487
Asiga DentaGuide | Rigid | Autoclave | 2 | 3 | 1.213 | 0.1003011 | 0.5784626 | 0.01901316 | 0.7817061875 | 0.01903247 | 0.7817062 | 0.03347577 | 0.7716101
Asiga DentaGuide | Rigid | Autoclave | 2 | 3 | 1.313 | 0.108846 | 0.5788503 | 0.02063459 | 0.7822300625 | 0.0206539 | 0.7822301 | 0.03632766 | 0.7721272
Asiga DentaGuide | Rigid | Autoclave | 2 | 3 | 1.413 | 0.1174418 | 0.5815756 | 0.02226567 | 0.785913 | 0.02228497 | 0.785913 | 0.03919653 | 0.7757625
Asiga DentaGuide | Rigid | Autoclave | 2 | 3 | 1.513 | 0.1250712 | 0.5796487 | 0.02372303 | 0.783309 | 0.02373268 | 0.783309 | 0.04174286 | 0.7731922
Asiga DentaGuide | Rigid | Autoclave | 2 | 3 | 1.613 | 0.1338704 | 0.5911481 | 0.02538306 | 0.79884875 | 0.02540236 | 0.7988488 | 0.04467963 | 0.7885312
Asiga DentaGuide | Rigid | Autoclave | 2 | 3 | 1.713 | 0.1422628 | 0.5998255 | 0.02697553 | 0.810575 | 0.02699484 | 0.810575 | 0.04748059 | 0.800106
Asiga DentaGuide | Rigid | Autoclave | 2 | 3 | 1.813 | 0.149943 | 0.5922909 | 0.02843289 | 0.8003930625 | 0.02845219 | 0.8003931 | 0.0500439 | 0.7900556
Asiga DentaGuide | Rigid | Autoclave | 2 | 3 | 1.913 | 0.1588949 | 0.6760481 | 0.03014117 | 0.9135785 | 0.03015083 | 0.9135785 | 0.0530316 | 0.9017792
Asiga DentaGuide | Rigid | Autoclave | 2 | 3 | 2.013 | 0.1668803 | 0.6489059 | 0.03165644 | 0.8768998125 | 0.03166609 | 0.8768998 | 0.05569675 | 0.8655742
Asiga DentaGuide | Rigid | Autoclave | 2 | 3 | 2.113 | 0.1749675 | 1.052169 | 0.03318135 | 1.4218495 | 0.03320066 | 1.421849 | 0.05839587 | 1.403486
Asiga DentaGuide | Rigid | Autoclave | 2 | 3 | 2.213 | 0.1839193 | 1.840057 | 0.03488964 | 2.486564 | 0.03489929 | 2.486564 | 0.06138356 | 2.454449
Asiga DentaGuide | Rigid | Autoclave | 2 | 3 | 2.313 | 0.1917521 | 2.516935 | 0.0363663 | 3.401263 | 0.0363856 | 3.401263 | 0.0639978 | 3.357334
Asiga DentaGuide | Rigid | Autoclave | 2 | 3 | 2.413 | 0.1998901 | 3.187474 | 0.03791051 | 4.3073965 | 0.03792982 | 4.307397 | 0.06671388 | 4.251764
Asiga DentaGuide | Rigid | Autoclave | 2 | 3 | 2.513 | 0.2085876 | 3.915881 | 0.0395609 | 5.2917315 | 0.0395802 | 5.291731 | 0.0696167 | 5.223386
Asiga DentaGuide | Rigid | Autoclave | 2 | 3 | 2.613 | 0.2164205 | 4.532708 | 0.04105686 | 6.1252805 | 0.04106651 | 6.125281 | 0.07223093 | 6.04617
Asiga DentaGuide | Rigid | Autoclave | 2 | 3 | 2.713 | 0.225118 | 5.206378 | 0.04269759 | 7.0356455 | 0.04271689 | 7.035645 | 0.07513376 | 6.944776
Asiga DentaGuide | Rigid | Autoclave | 2 | 3 | 2.813 | 0.2336629 | 5.891227 | 0.04431901 | 7.9611175 | 0.04433832 | 7.961117 | 0.07798564 | 7.858295
Asiga DentaGuide | Rigid | Autoclave | 2 | 3 | 2.913 | 0.2412415 | 6.483154 | 0.04576672 | 8.761019 | 0.04577637 | 8.761019 | 0.080515 | 8.647866
Asiga DentaGuide | Rigid | Autoclave | 2 | 3 | 3.013 | 0.249939 | 7.154559 | 0.0474171 | 9.668323 | 0.04742675 | 9.668323 | 0.08341782 | 9.543452
Asiga DentaGuide | Rigid | Autoclave | 2 | 3 | 3.113 | 0.2583313 | 7.794362 | 0.04900957 | 10.532921 | 0.04901922 | 10.53292 | 0.08621878 | 10.39688
Asiga DentaGuide | Rigid | Autoclave | 2 | 3 | 3.213 | 0.2661642 | 8.345789 | 0.05049588 | 11.278093 | 0.05050553 | 11.27809 | 0.08883302 | 11.13243
Asiga DentaGuide | Rigid | Autoclave | 2 | 3 | 3.313 | 0.2750651 | 8.984766 | 0.05218487 | 12.141576 | 0.05219452 | 12.14158 | 0.09180373 | 11.98476
Asiga DentaGuide | Rigid | Autoclave | 2 | 3 | 3.413 | 0.2832031 | 9.567536 | 0.05372908 | 12.929103 | 0.05373874 | 12.9291 | 0.09451983 | 12.76212
Asiga DentaGuide | Rigid | Autoclave | 2 | 3 | 3.513 | 0.2909343 | 10.09531 | 0.05519609 | 13.642312 | 0.05520574 | 13.64231 | 0.09710011 | 13.46611
Asiga DentaGuide | Rigid | Autoclave | 2 | 3 | 3.613 | 0.3000387 | 10.75903 | 0.05691403 | 14.539224 | 0.05693333 | 14.53922 | 0.1001387 | 14.35144
Asiga DentaGuide | Rigid | Autoclave | 2 | 3 | 3.713 | 0.3078715 | 11.33391 | 0.05840999 | 15.3161 | 0.05841964 | 15.3161 | 0.102753 | 15.11828
Asiga DentaGuide | Rigid | Autoclave | 2 | 3 | 3.813 | 0.316213 | 11.77501 | 0.05998316 | 15.912176 | 0.06000246 | 15.91218 | 0.1055369 | 15.70666
Asiga DentaGuide | Rigid | Autoclave | 2 | 3 | 3.913 | 0.3249614 | 12.4494 | 0.06165284 | 16.823512 | 0.0616625 | 16.82351 | 0.1084567 | 16.60623
Asiga DentaGuide | Rigid | Autoclave | 2 | 3 | 4.013 | 0.3325399 | 12.99777 | 0.06308124 | 17.564552 | 0.06310054 | 17.56455 | 0.1109861 | 17.3377
Asiga DentaGuide | Rigid | Autoclave | 2 | 3 | 4.113 | 0.3410848 | 13.61777 | 0.06470267 | 18.402388 | 0.06472198 | 18.40239 | 0.113838 | 18.16471
Asiga DentaGuide | Rigid | Autoclave | 2 | 3 | 4.213 | 0.3496806 | 14.23841 | 0.06633375 | 19.24109 | 0.06635306 | 19.24109 | 0.1167069 | 18.99258
Asiga DentaGuide | Rigid | Autoclave | 2 | 3 | 4.313 | 0.3574626 | 14.78645 | 0.06782006 | 19.981688 | 0.06782971 | 19.98169 | 0.1193041 | 19.72361
Asiga DentaGuide | Rigid | Autoclave | 2 | 3 | 4.413 | 0.3663127 | 15.40869 | 0.06948974 | 20.822548 | 0.06950905 | 20.82255 | 0.1222579 | 20.55361
Asiga DentaGuide | Rigid | Autoclave | 2 | 3 | 4.513 | 0.3744507 | 15.96671 | 0.07104361 | 21.576638 | 0.07105326 | 21.57664 | 0.1249739 | 21.29796
Asiga DentaGuide | Rigid | Autoclave | 2 | 3 | 4.613 | 0.3823853 | 16.50543 | 0.07253957 | 22.304636 | 0.07255888 | 22.30464 | 0.1276221 | 22.01656
Asiga DentaGuide | Rigid | Autoclave | 2 | 3 | 4.713 | 0.3912862 | 17.12415 | 0.07422855 | 23.140744 | 0.07424786 | 23.14074 | 0.1305929 | 22.84187
Asiga DentaGuide | Rigid | Autoclave | 2 | 3 | 4.813 | 0.3991699 | 17.62564 | 0.07573417 | 23.818436 | 0.07574382 | 23.81844 | 0.1332241 | 23.51081
Asiga DentaGuide | Rigid | Autoclave | 2 | 3 | 4.913 | 0.407308 | 18.16993 | 0.07726873 | 24.553958 | 0.07728804 | 24.55396 | 0.1359402 | 24.23683
Asiga DentaGuide | Rigid | Autoclave | 2 | 3 | 5.013 | 0.4163106 | 18.78881 | 0.07897702 | 25.39028 | 0.07899633 | 25.39028 | 0.1389448 | 25.06235
Asiga DentaGuide | Rigid | Autoclave | 2 | 3 | 5.113 | 0.4240926 | 19.29504 | 0.08046333 | 26.074378 | 0.08047299 | 26.07438 | 0.1415421 | 25.73761
Asiga DentaGuide | Rigid | Autoclave | 2 | 3 | 5.213 | 0.4322815 | 19.81578 | 0.0820172 | 26.778084 | 0.08202685 | 26.77808 | 0.1442751 | 26.43223
Asiga DentaGuide | Rigid | Autoclave | 2 | 3 | 5.313 | 0.4410807 | 20.39245 | 0.08368688 | 27.557368 | 0.08369654 | 27.55737 | 0.1472119 | 27.20145
Asiga DentaGuide | Rigid | Autoclave | 2 | 3 | 5.413 | 0.4488119 | 20.86633 | 0.08514424 | 28.197742 | 0.08516354 | 28.19774 | 0.1497922 | 27.83355
Asiga DentaGuide | Rigid | Autoclave | 2 | 3 | 5.513 | 0.4575094 | 21.41717 | 0.08679462 | 28.942122 | 0.08681392 | 28.94212 | 0.152695 | 28.56832
Asiga DentaGuide | Rigid | Autoclave | 2 | 3 | 5.613 | 0.4659526 | 21.95177 | 0.08839674 | 29.664558 | 0.08841605 | 29.66456 | 0.1555129 | 29.28142
Asiga DentaGuide | Rigid | Autoclave | 2 | 3 | 5.713 | 0.4735311 | 22.40402 | 0.08984445 | 30.275708 | 0.0898541 | 30.27571 | 0.1580423 | 29.88468
Asiga DentaGuide | Rigid | Autoclave | 2 | 3 | 5.813 | 0.4823812 | 22.94376 | 0.09151413 | 31.005076 | 0.09153344 | 31.00508 | 0.1609961 | 30.60463
Asiga DentaGuide | Rigid | Autoclave | 2 | 3 | 5.913 | 0.490621 | 23.44375 | 0.0930873 | 31.680738 | 0.09309696 | 31.68074 | 0.1637461 | 31.27157
Asiga DentaGuide | Rigid | Autoclave | 2 | 3 | 6.013 | 0.4987081 | 23.91136 | 0.09461221 | 32.31265 | 0.09463152 | 32.31265 | 0.1664452 | 31.89532
Asiga DentaGuide | Rigid | Autoclave | 2 | 3 | 6.113 | 0.5077617 | 24.45344 | 0.09633016 | 33.045188 | 0.09634946 | 33.04519 | 0.1694669 | 32.61839
Asiga DentaGuide | Rigid | Autoclave | 2 | 3 | 6.213 | 0.5154419 | 24.88553 | 0.09779716 | 33.629096 | 0.09780682 | 33.6291 | 0.1720302 | 33.19476
Asiga DentaGuide | Rigid | Autoclave | 2 | 3 | 6.313 | 0.5234782 | 25.3231 | 0.09932207 | 34.220404 | 0.09933173 | 34.2204 | 0.1747123 | 33.77843
Asiga DentaGuide | Rigid | Autoclave | 2 | 3 | 6.413 | 0.5323791 | 25.83809 | 0.1010014 | 34.91634 | 0.1010207 | 34.91634 | 0.177683 | 34.46538
Asiga DentaGuide | Rigid | Autoclave | 2 | 3 | 6.513 | 0.5403137 | 26.26673 | 0.102507 | 35.495576 | 0.1025263 | 35.49558 | 0.1803312 | 35.03713
Asiga DentaGuide | Rigid | Autoclave | 2 | 3 | 6.613 | 0.5486044 | 26.71572 | 0.1040802 | 36.10232 | 0.1040995 | 36.10232 | 0.1830982 | 35.63604
Asiga DentaGuide | Rigid | Autoclave | 2 | 3 | 6.713 | 0.5573019 | 27.19321 | 0.1057306 | 36.74758 | 0.1057499 | 36.74758 | 0.186001 | 36.27297
Asiga DentaGuide | Rigid | Autoclave | 2 | 3 | 6.813 | 0.5648804 | 27.57522 | 0.1071783 | 37.263816 | 0.1071879 | 37.26382 | 0.1885304 | 36.78253
Asiga DentaGuide | Rigid | Autoclave | 2 | 3 | 6.913 | 0.5737305 | 28.05506 | 0.1088576 | 37.91224 | 0.1088673 | 37.91224 | 0.1914841 | 37.42258
Asiga DentaGuide | Rigid | Autoclave | 2 | 3 | 7.013 | 0.5821228 | 28.48457 | 0.1104404 | 38.49266 | 0.1104597 | 38.49266 | 0.1942851 | 37.99551
Asiga DentaGuide | Rigid | Autoclave | 2 | 3 | 7.113 | 0.5899557 | 28.86921 | 0.1119364 | 39.01244 | 0.111946 | 39.01244 | 0.1968993 | 38.50857
Asiga DentaGuide | Rigid | Autoclave | 2 | 3 | 7.213 | 0.5988566 | 29.33177 | 0.1136254 | 39.637528 | 0.113635 | 39.63753 | 0.19987 | 39.12559
Asiga DentaGuide | Rigid | Autoclave | 2 | 3 | 7.313 | 0.6068929 | 29.70621 | 0.1151406 | 40.143528 | 0.1151599 | 40.14353 | 0.2025522 | 39.62505
Asiga DentaGuide | Rigid | Autoclave | 2 | 3 | 7.413 | 0.6147766 | 30.06116 | 0.1166366 | 40.623192 | 0.1166559 | 40.62319 | 0.2051834 | 40.09852
Asiga DentaGuide | Rigid | Autoclave | 2 | 3 | 7.513 | 0.6236268 | 30.50043 | 0.1183159 | 41.2168 | 0.1183352 | 41.2168 | 0.2081371 | 40.68447
Asiga DentaGuide | Rigid | Autoclave | 2 | 3 | 7.613 | 0.6314596 | 30.83937 | 0.1198119 | 41.674824 | 0.1198216 | 41.67483 | 0.2107514 | 41.13657
Asiga DentaGuide | Rigid | Autoclave | 2 | 3 | 7.713 | 0.639801 | 31.21045 | 0.1213851 | 42.176276 | 0.1214044 | 42.17628 | 0.2135354 | 41.63155
Asiga DentaGuide | Rigid | Autoclave | 2 | 3 | 7.813 | 0.6488037 | 31.63462 | 0.1230934 | 42.749488 | 0.1231127 | 42.74949 | 0.21654 | 42.19736
Asiga DentaGuide | Rigid | Autoclave | 2 | 3 | 7.913 | 0.6564331 | 31.93197 | 0.1245411 | 43.151316 | 0.1245604 | 43.15131 | 0.2190864 | 42.59399
Asiga DentaGuide | Rigid | Autoclave | 2 | 3 | 8.013 | 0.6648763 | 32.29109 | 0.1261528 | 43.636604 | 0.1261625 | 43.63661 | 0.2219043 | 43.07302
Asiga DentaGuide | Rigid | Autoclave | 2 | 3 | 8.113 | 0.6733704 | 32.63611 | 0.127755 | 44.102848 | 0.1277743 | 44.10285 | 0.2247392 | 43.53324
Asiga DentaGuide | Rigid | Autoclave | 2 | 3 | 8.213 | 0.6811523 | 32.92542 | 0.1292413 | 44.493808 | 0.1292509 | 44.49381 | 0.2273365 | 43.91915
Asiga DentaGuide | Rigid | Autoclave | 2 | 3 | 8.313 | 0.6900533 | 33.28309 | 0.1309303 | 44.977152 | 0.1309399 | 44.97715 | 0.2303072 | 44.39625
Asiga DentaGuide | Rigid | Autoclave | 2 | 3 | 8.413 | 0.6982422 | 33.5703 | 0.1324841 | 45.365272 | 0.1324938 | 45.36527 | 0.2330403 | 44.77936
Asiga DentaGuide | Rigid | Autoclave | 2 | 3 | 8.513 | 0.7059733 | 33.81293 | 0.1339415 | 45.693156 | 0.1339608 | 45.69316 | 0.2356205 | 45.103
Asiga DentaGuide | Rigid | Autoclave | 2 | 3 | 8.613 | 0.7148234 | 34.13628 | 0.1356305 | 46.130108 | 0.1356401 | 46.13011 | 0.2385743 | 45.53431
Asiga DentaGuide | Rigid | Autoclave | 2 | 3 | 8.713 | 0.7229614 | 34.39235 | 0.1371747 | 46.476148 | 0.1371843 | 46.47615 | 0.2412904 | 45.87588
Asiga DentaGuide | Rigid | Autoclave | 2 | 3 | 8.813 | 0.7310995 | 34.63445 | 0.1387092 | 46.803304 | 0.1387285 | 46.8033 | 0.2440065 | 46.19882
Asiga DentaGuide | Rigid | Autoclave | 2 | 3 | 8.913 | 0.7399496 | 34.92894 | 0.1403982 | 47.201264 | 0.1404079 | 47.20126 | 0.2469602 | 46.59164
Asiga DentaGuide | Rigid | Autoclave | 2 | 3 | 9.013 | 0.7476298 | 35.11949 | 0.1418556 | 47.458768 | 0.1418652 | 47.45877 | 0.2495235 | 46.84581
Asiga DentaGuide | Rigid | Autoclave | 2 | 3 | 9.113 | 0.7558696 | 35.33369 | 0.1434095 | 47.748232 | 0.1434288 | 47.74823 | 0.2522735 | 47.13154
Asiga DentaGuide | Rigid | Autoclave | 2 | 3 | 9.213 | 0.7647705 | 35.59357 | 0.1450984 | 48.09942 | 0.1451178 | 48.09942 | 0.2552443 | 47.47819
Asiga DentaGuide | Rigid | Autoclave | 2 | 3 | 9.313 | 0.7725525 | 35.74482 | 0.1465847 | 48.303804 | 0.1465944 | 48.30381 | 0.2578415 | 47.67994
Asiga DentaGuide | Rigid | Autoclave | 2 | 3 | 9.413 | 0.78125 | 35.93658 | 0.1482255 | 48.56294 | 0.1482448 | 48.56294 | 0.2607443 | 47.93573
Asiga DentaGuide | Rigid | Autoclave | 2 | 3 | 9.513 | 0.7896423 | 36.10271 | 0.1498276 | 48.787452 | 0.1498373 | 48.78745 | 0.2635453 | 48.15734
Asiga DentaGuide | Rigid | Autoclave | 2 | 3 | 9.613 | 0.7973735 | 36.18622 | 0.151285 | 48.900296 | 0.1513043 | 48.90029 | 0.2661256 | 48.26872
Asiga DentaGuide | Rigid | Autoclave | 2 | 3 | 9.713 | 0.8061219 | 36.32367 | 0.152945 | 49.086036 | 0.1529643 | 49.08603 | 0.2690454 | 48.45206
Asiga DentaGuide | Rigid | Autoclave | 2 | 3 | 9.813 | 0.8144633 | 36.39645 | 0.1545278 | 49.184396 | 0.1545471 | 49.1844 | 0.2718294 | 48.54916
Asiga DentaGuide | Rigid | Autoclave | 2 | 3 | 9.913 | 0.8221944 | 36.36505 | 0.1559948 | 49.14196 | 0.1560141 | 49.14196 | 0.2744097 | 48.50727
Asiga DentaGuide | Rigid | Autoclave | 2 | 3 | 10.013 | 0.831248 | 36.36734 | 0.1577128 | 49.145056 | 0.1577321 | 49.14505 | 0.2774313 | 48.51032
Asiga DentaGuide | Rigid | Autoclave | 2 | 3 | 10.113 | 0.8391317 | 36.18167 | 0.1592087 | 48.894152 | 0.159228 | 48.89415 | 0.2800625 | 48.26266
Asiga DentaGuide | Rigid | Autoclave | 2 | 3 | 10.213 | 0.8472188 | 36.0298 | 0.1607529 | 48.688916 | 0.1607626 | 48.68891 | 0.2827616 | 48.06007
Asiga DentaGuide | Rigid | Autoclave | 2 | 3 | 10.313 | 0.8561707 | 35.94983 | 0.1624419 | 48.580852 | 0.1624612 | 48.58085 | 0.2857493 | 47.9534
Asiga DentaGuide | Rigid | Autoclave | 2 | 3 | 10.413 | 0.8639018 | 35.72191 | 0.1639089 | 48.272848 | 0.1639282 | 48.27285 | 0.2883296 | 47.64938
Asiga DentaGuide | Rigid | Autoclave | 2 | 3 | 10.513 | 0.8721924 | 35.55268 | 0.1654821 | 48.044168 | 0.1655014 | 48.04417 | 0.2910966 | 47.42365
Asiga DentaGuide | Rigid | Autoclave | 2 | 3 | 10.613 | 0.8811443 | 35.46496 | 0.1671807 | 47.92562 | 0.1672 | 47.92562 | 0.2940843 | 47.30664
Asiga DentaGuide | Rigid | Autoclave | 2 | 3 | 10.713 | 0.8887228 | 35.22237 | 0.1686284 | 47.597796 | 0.1686381 | 47.5978 | 0.2966137 | 46.98305
Asiga DentaGuide | Rigid | Autoclave | 2 | 3 | 10.813 | 0.8972677 | 34.87578 | 0.1702402 | 47.129428 | 0.1702595 | 47.12943 | 0.2994655 | 46.52073
Asiga DentaGuide | Rigid | Autoclave | 2 | 3 | 10.913 | 0.9058126 | 34.43364 | 0.1718616 | 46.531944 | 0.1718809 | 46.53195 | 0.3023174 | 45.93096
Asiga DentaGuide | Rigid | Autoclave | 2 | 3 | 11.013 | 0.9135437 | 34.03036 | 0.1733287 | 45.98698 | 0.173348 | 45.98698 | 0.3048977 | 45.39303
Asiga DentaGuide | Rigid | Autoclave | 2 | 3 | 11.113 | 0.9226481 | 33.78107 | 0.1750562 | 45.650092 | 0.1750755 | 45.65009 | 0.3079363 | 45.0605
Asiga DentaGuide | Rigid | Autoclave | 2 | 3 | 11.213 | 0.9307353 | 33.56109 | 0.1765908 | 45.352828 | 0.1766101 | 45.35283 | 0.3106355 | 44.76707
Asiga DentaGuide | Rigid | Autoclave | 2 | 3 | 11.313 | 0.9384664 | 33.41469 | 0.1780578 | 45.154984 | 0.1780771 | 45.15498 | 0.3132157 | 44.57178
Asiga DentaGuide | Rigid | Autoclave | 2 | 3 | 11.413 | 0.9473165 | 33.42723 | 0.1797468 | 45.17194 | 0.1797565 | 45.17194 | 0.3161695 | 44.58852
Asiga DentaGuide | Rigid | Autoclave | 2 | 3 | 11.513 | 0.9553528 | 33.38005 | 0.1812717 | 45.10818 | 0.1812814 | 45.10818 | 0.3188516 | 44.52559
Asiga DentaGuide | Rigid | Autoclave | 2 | 3 | 11.613 | 0.9635926 | 33.33191 | 0.1828352 | 45.04312 | 0.1828449 | 45.04312 | 0.3216017 | 44.46137
Asiga DentaGuide | Rigid | Autoclave | 2 | 3 | 11.713 | 0.9724935 | 33.37217 | 0.1845146 | 45.097532 | 0.1845339 | 45.09753 | 0.3245724 | 44.51507
Asiga DentaGuide | Rigid | Autoclave | 2 | 3 | 11.813 | 0.9800721 | 33.26616 | 0.1859526 | 44.954264 | 0.1859719 | 44.95426 | 0.3271017 | 44.37366
Asiga DentaGuide | Rigid | Autoclave | 2 | 3 | 11.913 | 0.9883118 | 33.21492 | 0.1875258 | 44.88502 | 0.1875355 | 44.88502 | 0.3298518 | 44.30531
Asiga DentaGuide | Rigid | Autoclave | 2 | 3 | 12.013 | 0.9971618 | 33.19854 | 0.1892051 | 44.862888 | 0.1892148 | 44.86289 | 0.3328055 | 44.28346
Asiga DentaGuide | Rigid | Autoclave | 2 | 3 | 12.113 | 1.004995 | 33.07582 | 0.1906818 | 44.697052 | 0.1907011 | 44.69705 | 0.3354198 | 44.11976
Asiga DentaGuide | Rigid | Autoclave | 2 | 3 | 12.213 | 1.013794 | 33.00661 | 0.1923515 | 44.603528 | 0.1923708 | 44.60353 | 0.3383565 | 44.02745
Asiga DentaGuide | Rigid | Autoclave | 2 | 3 | 12.313 | 1.022085 | 32.85909 | 0.1939343 | 44.404176 | 0.1939439 | 44.40417 | 0.3411236 | 43.83067
Asiga DentaGuide | Rigid | Autoclave | 2 | 3 | 12.413 | 1.029612 | 32.6244 | 0.195353 | 44.087028 | 0.1953723 | 44.08703 | 0.3436359 | 43.51762
Asiga DentaGuide | Rigid | Autoclave | 2 | 3 | 12.513 | 1.038564 | 32.58644 | 0.1970613 | 44.035732 | 0.197071 | 44.03573 | 0.3466236 | 43.46699
Asiga DentaGuide | Rigid | Autoclave | 2 | 3 | 12.613 | 1.046702 | 32.54248 | 0.1986056 | 43.976332 | 0.1986152 | 43.97633 | 0.3493397 | 43.40835
Asiga DentaGuide | Rigid | Autoclave | 2 | 3 | 12.713 | 1.054789 | 32.50702 | 0.2001305 | 43.9284 | 0.2001498 | 43.9284 | 0.3520388 | 43.36104
Asiga DentaGuide | Rigid | Autoclave | 2 | 3 | 12.813 | 1.063741 | 32.5734 | 0.2018291 | 44.018112 | 0.2018484 | 44.01811 | 0.3550265 | 43.44959
Asiga DentaGuide | Rigid | Autoclave | 2 | 3 | 12.913 | 1.071523 | 32.50126 | 0.2033058 | 43.920624 | 0.2033251 | 43.92063 | 0.3576238 | 43.35337
Asiga DentaGuide | Rigid | Autoclave | 2 | 3 | 13.013 | 1.079814 | 32.45744 | 0.2048789 | 43.861404 | 0.2048982 | 43.8614 | 0.3603908 | 43.29491
Asiga DentaGuide | Rigid | Autoclave | 2 | 3 | 13.113 | 1.088511 | 32.41632 | 0.2065293 | 43.805832 | 0.2065486 | 43.80583 | 0.3632936 | 43.24006
Asiga DentaGuide | Rigid | Autoclave | 2 | 3 | 13.213 | 1.096242 | 32.31214 | 0.2079963 | 43.665052 | 0.2080156 | 43.66505 | 0.3658739 | 43.10109
Asiga DentaGuide | Rigid | Autoclave | 2 | 3 | 13.313 | 1.104736 | 32.30268 | 0.2096081 | 43.652272 | 0.2096274 | 43.65227 | 0.3687088 | 43.08848
Asiga DentaGuide | Rigid | Autoclave | 2 | 3 | 13.413 | 1.113485 | 32.31993 | 0.2112681 | 43.675576 | 0.2112874 | 43.67558 | 0.3716286 | 43.11148
Asiga DentaGuide | Rigid | Autoclave | 2 | 3 | 13.513 | 1.121114 | 32.22428 | 0.2127158 | 43.54632 | 0.2127351 | 43.54632 | 0.3741749 | 42.9839
Asiga DentaGuide | Rigid | Autoclave | 2 | 3 | 13.613 | 1.129761 | 32.10466 | 0.2143565 | 43.384672 | 0.2143759 | 43.38467 | 0.3770608 | 42.82434
Asiga DentaGuide | Rigid | Autoclave | 2 | 3 | 13.713 | 1.138051 | 31.9295 | 0.2159394 | 43.147976 | 0.215949 | 43.14798 | 0.3798278 | 42.5907
Asiga DentaGuide | Rigid | Autoclave | 2 | 3 | 13.813 | 1.146037 | 31.81349 | 0.2174546 | 42.991196 | 0.2174643 | 42.9912 | 0.3824929 | 42.43594
Asiga DentaGuide | Rigid | Autoclave | 2 | 3 | 13.913 | 1.154938 | 31.84589 | 0.219134 | 43.03498 | 0.2191533 | 43.03498 | 0.3854637 | 42.47916
Asiga DentaGuide | Rigid | Autoclave | 2 | 3 | 14.013 | 1.162872 | 31.87514 | 0.2206396 | 43.07452 | 0.2206589 | 43.07452 | 0.3881118 | 42.51819
Asiga DentaGuide | Rigid | Autoclave | 2 | 3 | 14.113 | 1.170705 | 31.93344 | 0.2221259 | 43.153304 | 0.2221452 | 43.1533 | 0.3907261 | 42.59596
Asiga DentaGuide | Rigid | Autoclave | 2 | 3 | 14.213 | 1.179759 | 32.09366 | 0.2238438 | 43.369812 | 0.2238631 | 43.36981 | 0.3937477 | 42.80967
Asiga DentaGuide | Rigid | Autoclave | 2 | 3 | 14.313 | 1.187592 | 32.08012 | 0.2253398 | 43.351512 | 0.2253494 | 43.35151 | 0.396362 | 42.79161
Asiga DentaGuide | Rigid | Autoclave | 2 | 3 | 14.413 | 1.196035 | 32.06157 | 0.2269226 | 43.326452 | 0.2269516 | 43.32645 | 0.3991799 | 42.76687
Asiga DentaGuide | Rigid | Autoclave | 2 | 3 | 14.513 | 1.204834 | 32.08827 | 0.228602 | 43.362528 | 0.2286212 | 43.36253 | 0.4021167 | 42.80248
Asiga DentaGuide | Rigid | Autoclave | 2 | 3 | 14.613 | 1.212412 | 32.00048 | 0.2300497 | 43.243896 | 0.2300593 | 43.2439 | 0.404646 | 42.68538
Asiga DentaGuide | Rigid | Autoclave | 2 | 3 | 14.713 | 1.220907 | 31.94694 | 0.2316614 | 43.171536 | 0.2316711 | 43.17154 | 0.4074809 | 42.61395
Asiga DentaGuide | Rigid | Autoclave | 2 | 3 | 14.813 | 1.229553 | 31.87969 | 0.2332925 | 43.080664 | 0.2333118 | 43.08066 | 0.4103668 | 42.52425
Asiga DentaGuide | Rigid | Autoclave | 2 | 3 | 14.913 | 1.237284 | 31.77642 | 0.2347595 | 42.941108 | 0.2347788 | 42.94111 | 0.4129471 | 42.3865
Asiga DentaGuide | Rigid | Autoclave | 2 | 3 | 15.013 | 1.246084 | 31.7179 | 0.2364389 | 42.862028 | 0.2364485 | 42.86203 | 0.4158838 | 42.30844
Asiga DentaGuide | Rigid | Autoclave | 2 | 3 | 15.113 | 1.254323 | 31.72378 | 0.2379927 | 42.869976 | 0.238012 | 42.86998 | 0.4186339 | 42.31629
Asiga DentaGuide | Rigid | Autoclave | 2 | 3 | 15.213 | 1.262207 | 31.77942 | 0.2394887 | 42.94516 | 0.239508 | 42.94516 | 0.4212651 | 42.3905
Asiga DentaGuide | Rigid | Autoclave | 2 | 3 | 15.313 | 1.271108 | 31.90515 | 0.2411777 | 43.115068 | 0.241197 | 43.11507 | 0.4242358 | 42.55821
Asiga DentaGuide | Rigid | Autoclave | 2 | 3 | 15.413 | 1.279093 | 31.97093 | 0.2426929 | 43.203964 | 0.2427122 | 43.20396 | 0.426901 | 42.64596
Asiga DentaGuide | Rigid | Autoclave | 2 | 3 | 15.513 | 1.287231 | 31.97904 | 0.2442371 | 43.214924 | 0.2442564 | 43.21492 | 0.429617 | 42.65678
Asiga DentaGuide | Rigid | Autoclave | 2 | 3 | 15.613 | 1.29598 | 31.91093 | 0.2458972 | 43.12288 | 0.2459165 | 43.12288 | 0.4325368 | 42.56593
Asiga DentaGuide | Rigid | Autoclave | 2 | 3 | 15.713 | 1.303711 | 31.6294 | 0.2473642 | 42.742428 | 0.2473835 | 42.74243 | 0.4351171 | 42.19039
Asiga DentaGuide | Rigid | Autoclave | 2 | 3 | 15.813 | 1.312002 | 31.41875 | 0.248947 | 42.457764 | 0.2489567 | 42.45776 | 0.4378841 | 41.9094
Asiga DentaGuide | Rigid | Autoclave | 2 | 3 | 15.913 | 1.320801 | 31.29037 | 0.2506167 | 42.284284 | 0.2506263 | 42.28428 | 0.4408209 | 41.73816
Asiga DentaGuide | Rigid | Autoclave | 2 | 3 | 16.013 | 1.328634 | 31.12217 | 0.2520933 | 42.056988 | 0.2521126 | 42.05699 | 0.4434351 | 41.5138
Asiga DentaGuide | Rigid | Autoclave | 2 | 3 | 16.113 | 1.337331 | 30.94018 | 0.2537437 | 41.811052 | 0.253763 | 41.81105 | 0.4463379 | 41.27104
Asiga DentaGuide | Rigid | Autoclave | 2 | 3 | 16.213 | 1.345876 | 30.77854 | 0.2553748 | 41.592624 | 0.2553845 | 41.59262 | 0.4491899 | 41.05543
Asiga DentaGuide | Rigid | Autoclave | 2 | 3 | 16.313 | 1.353455 | 30.58275 | 0.2568129 | 41.328048 | 0.2568225 | 41.32805 | 0.4517192 | 40.79427
Asiga DentaGuide | Rigid | Autoclave | 2 | 3 | 16.413 | 1.362254 | 30.47213 | 0.2584825 | 41.178552 | 0.2584922 | 41.17855 | 0.454656 | 40.64671
Asiga DentaGuide | Rigid | Autoclave | 2 | 3 | 16.513 | 1.370443 | 30.27382 | 0.2600364 | 40.910568 | 0.2600461 | 40.91057 | 0.4573891 | 40.38219
Asiga DentaGuide | Rigid | Autoclave | 2 | 3 | 16.613 | 1.378377 | 30.16265 | 0.2615324 | 40.760344 | 0.2615517 | 40.76034 | 0.4600372 | 40.2339
Asiga DentaGuide | Rigid | Autoclave | 2 | 3 | 16.713 | 1.387329 | 30.22787 | 0.263231 | 40.848468 | 0.2632503 | 40.84847 | 0.4630249 | 40.32089
Asiga DentaGuide | Rigid | Autoclave | 2 | 3 | 16.813 | 1.395264 | 30.3222 | 0.2647463 | 40.97594 | 0.2647559 | 40.97594 | 0.4656731 | 40.44672
Asiga DentaGuide | Rigid | Autoclave | 2 | 3 | 16.913 | 1.4033 | 30.46604 | 0.2662712 | 41.170328 | 0.2662808 | 41.17033 | 0.4683552 | 40.63859
Asiga DentaGuide | Rigid | Autoclave | 2 | 3 | 17.013 | 1.41215 | 30.607 | 0.2679409 | 41.360816 | 0.2679602 | 41.36082 | 0.471309 | 40.82662
Asiga DentaGuide | Rigid | Autoclave | 2 | 3 | 17.113 | 1.420135 | 30.63594 | 0.2694561 | 41.399924 | 0.2694754 | 41.39992 | 0.4739741 | 40.86522
Asiga DentaGuide | Rigid | Autoclave | 2 | 3 | 17.213 | 1.428579 | 30.63896 | 0.2710583 | 41.403996 | 0.2710776 | 41.404 | 0.4767921 | 40.86924
Asiga DentaGuide | Rigid | Autoclave | 2 | 3 | 17.313 | 1.437175 | 30.66652 | 0.272699 | 41.44124 | 0.2727086 | 41.44124 | 0.4796609 | 40.906
Asiga DentaGuide | Rigid | Autoclave | 2 | 3 | 17.413 | 1.444651 | 30.6776 | 0.2741177 | 41.456212 | 0.2741274 | 41.45621 | 0.4821563 | 40.92078
Asiga DentaGuide | Rigid | Autoclave | 2 | 3 | 17.513 | 1.453298 | 30.80135 | 0.2757585 | 41.62344 | 0.2757681 | 41.62344 | 0.4850422 | 41.08585
Asiga DentaGuide | Rigid | Autoclave | 2 | 3 | 17.613 | 1.461894 | 30.85447 | 0.2773799 | 41.695232 | 0.2773992 | 41.69523 | 0.4879111 | 41.15672
Asiga DentaGuide | Rigid | Autoclave | 2 | 3 | 17.713 | 1.469828 | 30.77149 | 0.2788855 | 41.583096 | 0.2789048 | 41.5831 | 0.4905592 | 41.04603
Asiga DentaGuide | Rigid | Autoclave | 2 | 3 | 17.813 | 1.478678 | 30.68969 | 0.2805745 | 41.47256 | 0.2805841 | 41.47256 | 0.493513 | 40.93692
Asiga DentaGuide | Rigid | Autoclave | 2 | 3 | 17.913 | 1.486613 | 30.45934 | 0.2820801 | 41.161272 | 0.2820897 | 41.16127 | 0.4961612 | 40.62965
Asiga DentaGuide | Rigid | Autoclave | 2 | 3 | 18.013 | 1.494548 | 30.24594 | 0.2835761 | 40.872896 | 0.2835954 | 40.8729 | 0.4988094 | 40.345
Asiga DentaGuide | Rigid | Autoclave | 2 | 3 | 18.113 | 1.503499 | 30.21013 | 0.2852747 | 40.824508 | 0.285294 | 40.82451 | 0.501797 | 40.29724
Asiga DentaGuide | Rigid | Autoclave | 2 | 3 | 18.213 | 1.511485 | 30.21612 | 0.28679 | 40.832588 | 0.2868093 | 40.83259 | 0.5044622 | 40.30522
Asiga DentaGuide | Rigid | Autoclave | 2 | 3 | 18.313 | 1.519572 | 30.31523 | 0.2883245 | 40.966528 | 0.2883438 | 40.96653 | 0.5071613 | 40.43743
Asiga DentaGuide | Rigid | Autoclave | 2 | 3 | 18.413 | 1.528422 | 30.44376 | 0.2900039 | 41.140212 | 0.2900232 | 41.14021 | 0.5101151 | 40.60887
Asiga DentaGuide | Rigid | Autoclave | 2 | 3 | 18.513 | 1.536255 | 30.46023 | 0.2914998 | 41.162472 | 0.2915095 | 41.16247 | 0.5127293 | 40.63084
Asiga DentaGuide | Rigid | Autoclave | 2 | 3 | 18.613 | 1.544596 | 30.4756 | 0.2930827 | 41.183244 | 0.2930923 | 41.18324 | 0.5155133 | 40.65134
Asiga DentaGuide | Rigid | Autoclave | 2 | 3 | 18.713 | 1.553396 | 30.36558 | 0.2947427 | 41.034568 | 0.294762 | 41.03457 | 0.5184501 | 40.50459
Asiga DentaGuide | Rigid | Autoclave | 2 | 3 | 18.813 | 1.561025 | 30.00579 | 0.2961904 | 40.548372 | 0.2962097 | 40.54837 | 0.5209964 | 40.02467
Asiga DentaGuide | Rigid | Autoclave | 2 | 3 | 18.913 | 1.569824 | 29.71812 | 0.2978697 | 40.159628 | 0.2978794 | 40.15963 | 0.5239332 | 39.64095
Asiga DentaGuide | Rigid | Autoclave | 2 | 3 | 19.013 | 1.578115 | 29.50341 | 0.2994429 | 39.86948 | 0.2994525 | 39.86948 | 0.5267002 | 39.35454
Asiga DentaGuide | Rigid | Autoclave | 2 | 3 | 19.113 | 1.585897 | 29.34937 | 0.3009099 | 39.661308 | 0.3009292 | 39.66131 | 0.5292974 | 39.14906
Asiga DentaGuide | Rigid | Autoclave | 2 | 3 | 19.213 | 1.594594 | 29.38534 | 0.3025699 | 39.70992 | 0.3025796 | 39.70992 | 0.5322002 | 39.19705
Asiga DentaGuide | Rigid | Autoclave | 2 | 3 | 19.313 | 1.602732 | 29.41416 | 0.3041045 | 39.74886 | 0.3041238 | 39.74886 | 0.5349163 | 39.23549
Asiga DentaGuide | Rigid | Autoclave | 2 | 3 | 19.413 | 1.610921 | 29.48537 | 0.3056583 | 39.845096 | 0.3056777 | 39.8451 | 0.5376494 | 39.33048
Asiga DentaGuide | Rigid | Autoclave | 2 | 3 | 19.513 | 1.619924 | 29.61765 | 0.3073666 | 40.023848 | 0.307386 | 40.02385 | 0.5406541 | 39.50692
Asiga DentaGuide | Rigid | Autoclave | 2 | 3 | 19.613 | 1.627604 | 29.56143 | 0.308824 | 39.94788 | 0.3088433 | 39.94788 | 0.5432174 | 39.43193
Asiga DentaGuide | Rigid | Autoclave | 2 | 3 | 19.713 | 1.635691 | 29.55008 | 0.3103586 | 39.93254 | 0.3103779 | 39.93254 | 0.5459165 | 39.41679
Asiga DentaGuide | Rigid | Autoclave | 2 | 3 | 19.813 | 1.644592 | 29.58843 | 0.3120476 | 39.984364 | 0.3120669 | 39.98436 | 0.5488872 | 39.46794
Asiga DentaGuide | Rigid | Autoclave | 2 | 3 | 19.913 | 1.652425 | 29.46743 | 0.3135338 | 39.820856 | 0.3135532 | 39.82086 | 0.5515014 | 39.30655
Asiga DentaGuide | Rigid | Autoclave | 2 | 3 | 20.013 | 1.66097 | 29.36725 | 0.3151553 | 39.68548 | 0.3151746 | 39.68548 | 0.5543533 | 39.17292
Asiga DentaGuide | Rigid | Autoclave | 2 | 3 | 20.113 | 1.669413 | 29.26238 | 0.3167574 | 39.543756 | 0.3167767 | 39.54376 | 0.5571713 | 39.03303
Asiga DentaGuide | Rigid | Autoclave | 2 | 3 | 20.213 | 1.677195 | 29.14844 | 0.3182341 | 39.389784 | 0.3182534 | 39.38978 | 0.5597685 | 38.88104
Asiga DentaGuide | Rigid | Autoclave | 2 | 3 | 20.313 | 1.685995 | 29.17103 | 0.3199038 | 39.420316 | 0.3199231 | 39.42032 | 0.5627053 | 38.91118
Asiga DentaGuide | Rigid | Autoclave | 2 | 3 | 20.413 | 1.694285 | 29.1353 | 0.3214769 | 39.372028 | 0.3214962 | 39.37203 | 0.5654723 | 38.86352
Asiga DentaGuide | Rigid | Autoclave | 2 | 3 | 20.513 | 1.702067 | 29.03442 | 0.3229536 | 39.235696 | 0.3229729 | 39.2357 | 0.5680696 | 38.72895
Asiga DentaGuide | Rigid | Autoclave | 2 | 3 | 20.613 | 1.710968 | 29.01219 | 0.3246426 | 39.205664 | 0.3246619 | 39.20566 | 0.5710403 | 38.6993
Asiga DentaGuide | Rigid | Autoclave | 2 | 3 | 20.713 | 1.718903 | 28.95091 | 0.3261482 | 39.122848 | 0.3261675 | 39.12285 | 0.5736885 | 38.61756
Asiga DentaGuide | Rigid | Autoclave | 2 | 3 | 20.813 | 1.726939 | 28.91759 | 0.3276828 | 39.07782 | 0.3276924 | 39.07782 | 0.5763706 | 38.57311
Asiga DentaGuide | Rigid | Autoclave | 2 | 3 | 20.913 | 1.73584 | 28.94904 | 0.3293621 | 39.12032 | 0.3293814 | 39.12032 | 0.5793413 | 38.61506
Asiga DentaGuide | Rigid | Autoclave | 2 | 3 | 21.013 | 1.743724 | 28.90146 | 0.3308581 | 39.056028 | 0.3308774 | 39.05603 | 0.5819726 | 38.5516
Asiga DentaGuide | Rigid | Autoclave | 2 | 3 | 21.113 | 1.752167 | 28.8783 | 0.3324602 | 39.024724 | 0.3324795 | 39.02472 | 0.5847905 | 38.5207
Asiga DentaGuide | Rigid | Autoclave | 2 | 3 | 21.213 | 1.760864 | 28.70227 | 0.3341105 | 38.786852 | 0.3341298 | 38.78685 | 0.5876933 | 38.2859
Asiga DentaGuide | Rigid | Autoclave | 2 | 3 | 21.313 | 1.768494 | 28.41829 | 0.3355679 | 38.403088 | 0.3355775 | 38.40309 | 0.5902396 | 37.90709
Asiga DentaGuide | Rigid | Autoclave | 2 | 3 | 21.413 | 1.777191 | 28.29593 | 0.3372183 | 38.237748 | 0.3372279 | 38.23775 | 0.5931424 | 37.74389
Asiga DentaGuide | Rigid | Autoclave | 2 | 3 | 21.513 | 1.785584 | 28.28157 | 0.3388107 | 38.21834 | 0.3388204 | 38.21834 | 0.5959434 | 37.72473
Asiga DentaGuide | Rigid | Autoclave | 2 | 3 | 21.613 | 1.793366 | 28.27762 | 0.3402778 | 38.212996 | 0.3402971 | 38.213 | 0.5985407 | 37.71945
Asiga DentaGuide | Rigid | Autoclave | 2 | 3 | 21.713 | 1.802317 | 28.33017 | 0.3419667 | 38.28402 | 0.3419957 | 38.28402 | 0.6015284 | 37.78956
Asiga DentaGuide | Rigid | Autoclave | 2 | 3 | 21.813 | 1.810404 | 28.23859 | 0.343511 | 38.160256 | 0.3435303 | 38.16025 | 0.6042275 | 37.6674
Asiga DentaGuide | Rigid | Autoclave | 2 | 3 | 21.913 | 1.818237 | 28.17531 | 0.3449973 | 38.07474 | 0.3450166 | 38.07474 | 0.6068417 | 37.58298
Asiga DentaGuide | Rigid | Autoclave | 2 | 3 | 22.013 | 1.827189 | 28.28479 | 0.3466959 | 38.222688 | 0.3467152 | 38.22269 | 0.6098294 | 37.72902
Asiga DentaGuide | Rigid | Autoclave | 2 | 3 | 22.113 | 1.835124 | 28.29378 | 0.3482015 | 38.234844 | 0.3482208 | 38.23484 | 0.6124776 | 37.74102
Asiga DentaGuide | Rigid | Autoclave | 2 | 3 | 22.213 | 1.843313 | 28.34081 | 0.3497554 | 38.298396 | 0.3497747 | 38.2984 | 0.6152107 | 37.80375
Asiga DentaGuide | Rigid | Autoclave | 2 | 3 | 22.313 | 1.852163 | 28.43342 | 0.3514444 | 38.423544 | 0.351454 | 38.42355 | 0.6181644 | 37.92729
Asiga DentaGuide | Rigid | Autoclave | 2 | 3 | 22.413 | 1.859843 | 28.41722 | 0.3528921 | 38.401644 | 0.3529114 | 38.40164 | 0.6207277 | 37.90567
Asiga DentaGuide | Rigid | Autoclave | 2 | 3 | 22.513 | 1.868083 | 28.45368 | 0.3544556 | 38.45092 | 0.3544749 | 38.45092 | 0.6234777 | 37.95431
Asiga DentaGuide | Rigid | Autoclave | 2 | 3 | 22.613 | 1.876933 | 28.60266 | 0.3561349 | 38.652248 | 0.3561542 | 38.65225 | 0.6264315 | 38.15303
Asiga DentaGuide | Rigid | Autoclave | 2 | 3 | 22.713 | 1.884766 | 28.68588 | 0.3576213 | 38.7647 | 0.3576405 | 38.7647 | 0.6290457 | 38.26403
Asiga DentaGuide | Rigid | Autoclave | 2 | 3 | 22.813 | 1.893667 | 28.86016 | 0.3593102 | 39.000212 | 0.3593295 | 39.00021 | 0.6320165 | 38.4965
Asiga DentaGuide | Rigid | Autoclave | 2 | 3 | 22.913 | 1.901856 | 28.90767 | 0.3608738 | 39.064416 | 0.3608834 | 39.06442 | 0.6347495 | 38.55988
Asiga DentaGuide | Rigid | Autoclave | 2 | 3 | 23.013 | 1.909587 | 28.89563 | 0.3623407 | 39.048148 | 0.3623504 | 39.04815 | 0.6373298 | 38.54382
Asiga DentaGuide | Rigid | Autoclave | 2 | 3 | 23.113 | 1.918335 | 28.92454 | 0.3640008 | 39.087216 | 0.3640104 | 39.08722 | 0.6402496 | 38.58238
Asiga DentaGuide | Rigid | Autoclave | 2 | 3 | 23.213 | 1.926524 | 28.80307 | 0.365545 | 38.923068 | 0.3655643 | 38.92307 | 0.6429826 | 38.42036
Asiga DentaGuide | Rigid | Autoclave | 2 | 3 | 23.313 | 1.934611 | 28.68807 | 0.3670796 | 38.767668 | 0.3670989 | 38.76767 | 0.6456817 | 38.26696
Asiga DentaGuide | Rigid | Autoclave | 2 | 3 | 23.413 | 1.943461 | 28.71327 | 0.3687685 | 38.801716 | 0.3687782 | 38.80172 | 0.6486355 | 38.30057
Asiga DentaGuide | Rigid | Autoclave | 2 | 3 | 23.513 | 1.951294 | 28.68021 | 0.3702452 | 38.75704 | 0.3702645 | 38.75704 | 0.6512497 | 38.25647
Asiga DentaGuide | Rigid | Autoclave | 2 | 3 | 23.613 | 1.959534 | 28.69807 | 0.3718087 | 38.781172 | 0.371828 | 38.78117 | 0.6539997 | 38.2803
Asiga DentaGuide | Rigid | Autoclave | 2 | 3 | 23.713 | 1.968384 | 28.75757 | 0.373488 | 38.861576 | 0.3735074 | 38.86158 | 0.6569535 | 38.35966
Asiga DentaGuide | Rigid | Autoclave | 2 | 3 | 23.813 | 1.976115 | 28.60656 | 0.3749551 | 38.657512 | 0.3749744 | 38.65751 | 0.6595338 | 38.15823
Asiga DentaGuide | Rigid | Autoclave | 2 | 3 | 23.913 | 1.98466 | 28.51873 | 0.3765765 | 38.538824 | 0.3765958 | 38.53882 | 0.6623857 | 38.04108
Asiga DentaGuide | Rigid | Autoclave | 2 | 3 | 24.013 | 1.993154 | 28.21452 | 0.3781979 | 38.127732 | 0.3782076 | 38.12773 | 0.6652206 | 37.63529
Asiga DentaGuide | Rigid | Autoclave | 2 | 3 | 24.113 | 2.000834 | 27.63154 | 0.3796456 | 37.33992 | 0.3796649 | 37.33992 | 0.6677839 | 36.85766
Asiga DentaGuide | Rigid | Autoclave | 2 | 3 | 24.213 | 2.009481 | 27.30974 | 0.3812864 | 36.905052 | 0.3813057 | 36.90505 | 0.6706698 | 36.4284
Asiga DentaGuide | Rigid | Autoclave | 2 | 2 | 0.114 | 0.004272461 | 0.01401637 | 0.0008158165 | 0.01738141 | 0.0008460319 | 0.01946718 | 0.001425946 | 0.01869641
Asiga DentaGuide | Rigid | Autoclave | 2 | 2 | 0.214 | 0.01617432 | 0.02298533 | 0.003182692 | 0.02850363 | 0.003202835 | 0.03192407 | 0.005398223 | 0.03066008
Asiga DentaGuide | Rigid | Autoclave | 2 | 2 | 0.314 | 0.02502441 | 0.0272987 | 0.004935186 | 0.03385256 | 0.004955329 | 0.03791486 | 0.008351967 | 0.03641368
Asiga DentaGuide | Rigid | Autoclave | 2 | 2 | 0.414 | 0.03433228 | 0.03119375 | 0.006778327 | 0.03868273 | 0.00679847 | 0.04332466 | 0.01145849 | 0.04160928
Asiga DentaGuide | Rigid | Autoclave | 2 | 2 | 0.514 | 0.04226685 | 0.03177542 | 0.008359601 | 0.03940405 | 0.008369672 | 0.04413253 | 0.01410668 | 0.04238517
Asiga DentaGuide | Rigid | Autoclave | 2 | 2 | 0.614 | 0.05086263 | 0.0278234 | 0.01005166 | 0.03450322 | 0.01007181 | 0.03864361 | 0.01697554 | 0.03711358
Asiga DentaGuide | Rigid | Autoclave | 2 | 2 | 0.714 | 0.05930583 | 0.03608297 | 0.01173366 | 0.04474575 | 0.01174373 | 0.05011523 | 0.01979348 | 0.048131
Asiga DentaGuide | Rigid | Autoclave | 2 | 2 | 0.814 | 0.06703695 | 0.03969812 | 0.0132545 | 0.04922882 | 0.01327464 | 0.05513628 | 0.02237377 | 0.05295325
Asiga DentaGuide | Rigid | Autoclave | 2 | 2 | 0.914 | 0.07583619 | 0.03646039 | 0.01499692 | 0.04521378125 | 0.01501707 | 0.05063943 | 0.02531054 | 0.04863444
Asiga DentaGuide | Rigid | Autoclave | 2 | 2 | 1.014 | 0.08412679 | 0.1811841 | 0.0166487 | 0.2246826 | 0.01665877 | 0.2516445 | 0.02807755 | 0.241681
Asiga DentaGuide | Rigid | Autoclave | 2 | 2 | 1.114 | 0.0920105 | 0.547955 | 0.01819976 | 0.6795076875 | 0.0182199 | 0.7610486 | 0.03070876 | 0.730916
Asiga DentaGuide | Rigid | Autoclave | 2 | 2 | 1.214 | 0.1010132 | 0.9553834 | 0.01998247 | 1.18475125 | 0.02000261 | 1.326921 | 0.03371343 | 1.274384
Asiga DentaGuide | Rigid | Autoclave | 2 | 2 | 1.314 | 0.1090495 | 1.399591 | 0.02157381 | 1.73560375 | 0.02159396 | 1.943876 | 0.03639557 | 1.866911
Asiga DentaGuide | Rigid | Autoclave | 2 | 2 | 1.414 | 0.1169841 | 1.824041 | 0.02315509 | 2.261955 | 0.02316516 | 2.53339 | 0.03904375 | 2.433084
Asiga DentaGuide | Rigid | Autoclave | 2 | 2 | 1.514 | 0.1258342 | 2.259592 | 0.02490758 | 2.8020735 | 0.02491765 | 3.138322 | 0.04199749 | 3.014065
Asiga DentaGuide | Rigid | Autoclave | 2 | 2 | 1.614 | 0.1337179 | 2.881057 | 0.02645864 | 3.57273875 | 0.02647878 | 4.001467 | 0.0446287 | 3.843035
Asiga DentaGuide | Rigid | Autoclave | 2 | 2 | 1.714 | 0.1420085 | 3.418264 | 0.02811042 | 4.2389185 | 0.02812049 | 4.747589 | 0.04739572 | 4.559615
Asiga DentaGuide | Rigid | Autoclave | 2 | 2 | 1.814 | 0.1508586 | 4.154051 | 0.02985284 | 5.1513535 | 0.02987298 | 5.769516 | 0.05034946 | 5.541081
Asiga DentaGuide | Rigid | Autoclave | 2 | 2 | 1.914 | 0.1585388 | 4.765845 | 0.03137368 | 5.910026 | 0.03139383 | 6.619229 | 0.05291277 | 6.357151
Asiga DentaGuide | Rigid | Autoclave | 2 | 2 | 2.014 | 0.1670329 | 5.429566 | 0.03305567 | 6.733093 | 0.03307582 | 7.541064 | 0.05574768 | 7.242488
Asiga DentaGuide | Rigid | Autoclave | 2 | 2 | 2.114 | 0.1756795 | 6.071489 | 0.03476788 | 7.529128 | 0.03478802 | 8.432623 | 0.05863352 | 8.098747
Asiga DentaGuide | Rigid | Autoclave | 2 | 2 | 2.214 | 0.1834107 | 6.623037 | 0.0362988 | 8.2130915 | 0.03631894 | 9.198662 | 0.06121381 | 8.834455
Asiga DentaGuide | Rigid | Autoclave | 2 | 2 | 2.314 | 0.1922099 | 7.160629 | 0.03804122 | 8.879749 | 0.03806136 | 9.945318 | 0.06415058 | 9.551549
Asiga DentaGuide | Rigid | Autoclave | 2 | 2 | 2.414 | 0.2003479 | 7.74494 | 0.03966278 | 9.604341 | 0.03967285 | 10.75686 | 0.06686666 | 10.33096
Asiga DentaGuide | Rigid | Autoclave | 2 | 2 | 2.514 | 0.208079 | 8.339861 | 0.04118362 | 10.342089 | 0.04120377 | 11.58314 | 0.06944695 | 11.12452
Asiga DentaGuide | Rigid | Autoclave | 2 | 2 | 2.614 | 0.21698 | 9.044694 | 0.04294619 | 11.216138 | 0.04296633 | 12.56207 | 0.07241767 | 12.0647
Asiga DentaGuide | Rigid | Autoclave | 2 | 2 | 2.714 | 0.225118 | 9.644528 | 0.04456775 | 11.959981 | 0.04457782 | 13.39518 | 0.07513376 | 12.86482
Asiga DentaGuide | Rigid | Autoclave | 2 | 2 | 2.814 | 0.2333069 | 10.26085 | 0.04617924 | 12.724264 | 0.04619938 | 14.25118 | 0.07786681 | 13.68692
Asiga DentaGuide | Rigid | Autoclave | 2 | 2 | 2.914 | 0.242157 | 10.92881 | 0.04793173 | 13.552588 | 0.04795188 | 15.1789 | 0.08082056 | 14.57791
Asiga DentaGuide | Rigid | Autoclave | 2 | 2 | 3.014 | 0.249939 | 11.50384 | 0.04947272 | 14.265674 | 0.04949287 | 15.97755 | 0.08341782 | 15.34495
Asiga DentaGuide | Rigid | Autoclave | 2 | 2 | 3.114 | 0.2581787 | 12.0803 | 0.05110436 | 14.980526 | 0.0511245 | 16.77819 | 0.08616785 | 16.11388
Asiga DentaGuide | Rigid | Autoclave | 2 | 2 | 3.214 | 0.266978 | 12.70045 | 0.05284677 | 15.749561 | 0.05286692 | 17.63951 | 0.08910463 | 16.9411
Asiga DentaGuide | Rigid | Autoclave | 2 | 2 | 3.314 | 0.2747091 | 13.22284 | 0.05437769 | 16.39737 | 0.05439784 | 18.36505 | 0.09168491 | 17.63792
Asiga DentaGuide | Rigid | Autoclave | 2 | 2 | 3.414 | 0.283254 | 13.83597 | 0.05606976 | 17.1577 | 0.0560899 | 19.21662 | 0.0945368 | 18.45577
Asiga DentaGuide | Rigid | Autoclave | 2 | 2 | 3.514 | 0.2918498 | 14.2904 | 0.05777189 | 17.721228 | 0.05779204 | 19.84777 | 0.09740567 | 19.06193
Asiga DentaGuide | Rigid | Autoclave | 2 | 2 | 3.614 | 0.29953 | 14.84738 | 0.05930281 | 18.411932 | 0.05931288 | 20.62136 | 0.09996898 | 19.80489
Asiga DentaGuide | Rigid | Autoclave | 2 | 2 | 3.714 | 0.308431 | 15.4933 | 0.0610553 | 19.212922 | 0.06107544 | 21.51847 | 0.1029397 | 20.66648
Asiga DentaGuide | Rigid | Autoclave | 2 | 2 | 3.814 | 0.316569 | 16.07523 | 0.06267686 | 19.934562 | 0.06268694 | 22.32671 | 0.1056558 | 21.44272
Asiga DentaGuide | Rigid | Autoclave | 2 | 2 | 3.914 | 0.3244019 | 16.601 | 0.06422792 | 20.586562 | 0.06423799 | 23.05695 | 0.10827 | 22.14404
Asiga DentaGuide | Rigid | Autoclave | 2 | 2 | 4.014 | 0.3335063 | 17.24001 | 0.06603078 | 21.378982 | 0.06604084 | 23.94446 | 0.1113086 | 22.99642
Asiga DentaGuide | Rigid | Autoclave | 2 | 2 | 4.114 | 0.34139 | 17.7518 | 0.06759191 | 22.01364 | 0.06760197 | 24.65528 | 0.1139398 | 23.67909
Asiga DentaGuide | Rigid | Autoclave | 2 | 2 | 4.214 | 0.3492737 | 18.2665 | 0.06914296 | 22.651908 | 0.06916311 | 25.37014 | 0.1165711 | 24.36565
Asiga DentaGuide | Rigid | Autoclave | 2 | 2 | 4.314 | 0.3581746 | 18.85469 | 0.07090553 | 23.381308 | 0.07092567 | 26.18706 | 0.1195418 | 25.15023
Asiga DentaGuide | Rigid | Autoclave | 2 | 2 | 4.414 | 0.3660583 | 19.36248 | 0.07246666 | 24.01101 | 0.0724868 | 26.89233 | 0.122173 | 25.82757
Asiga DentaGuide | Rigid | Autoclave | 2 | 2 | 4.514 | 0.3745524 | 19.91479 | 0.07414865 | 24.695924 | 0.0741688 | 27.65943 | 0.1250079 | 26.5643
Asiga DentaGuide | Rigid | Autoclave | 2 | 2 | 4.614 | 0.3833008 | 20.50408 | 0.075881 | 25.426688 | 0.07590115 | 28.47789 | 0.1279277 | 27.35035
Asiga DentaGuide | Rigid | Autoclave | 2 | 2 | 4.714 | 0.3909302 | 20.99332 | 0.07739177 | 26.033388 | 0.07741192 | 29.15739 | 0.130474 | 28.00295
Asiga DentaGuide | Rigid | Autoclave | 2 | 2 | 4.814 | 0.3994243 | 21.55416 | 0.07908384 | 26.72887 | 0.07909391 | 29.93633 | 0.1333089 | 28.75105
Asiga DentaGuide | Rigid | Autoclave | 2 | 2 | 4.914 | 0.4079183 | 22.10452 | 0.08075576 | 27.411356 | 0.0807759 | 30.70072 | 0.1361439 | 29.48517
Asiga DentaGuide | Rigid | Autoclave | 2 | 2 | 5.014 | 0.4157512 | 22.58512 | 0.08230682 | 28.007336 | 0.08232696 | 31.36822 | 0.1387581 | 30.12624
Asiga DentaGuide | Rigid | Autoclave | 2 | 2 | 5.114 | 0.4246521 | 23.14333 | 0.08406938 | 28.699566 | 0.08408952 | 32.14351 | 0.1417288 | 30.87084
Asiga DentaGuide | Rigid | Autoclave | 2 | 2 | 5.214 | 0.4327393 | 23.61403 | 0.0856708 | 29.283272 | 0.08569094 | 32.79727 | 0.1444279 | 31.49871
Asiga DentaGuide | Rigid | Autoclave | 2 | 2 | 5.314 | 0.4405721 | 24.06766 | 0.08721179 | 29.845812 | 0.08724201 | 33.42731 | 0.1470422 | 32.10381
Asiga DentaGuide | Rigid | Autoclave | 2 | 2 | 5.414 | 0.4495239 | 24.60749 | 0.0889945 | 30.515246 | 0.08901464 | 34.17708 | 0.1500299 | 32.82389
Asiga DentaGuide | Rigid | Autoclave | 2 | 2 | 5.514 | 0.4574076 | 25.05715 | 0.0905657 | 31.07285 | 0.09057577 | 34.80159 | 0.1526611 | 33.42368
Asiga DentaGuide | Rigid | Autoclave | 2 | 2 | 5.614 | 0.4655965 | 25.53111 | 0.09217719 | 31.660596 | 0.09219733 | 35.45987 | 0.1553941 | 34.05589
Asiga DentaGuide | Rigid | Autoclave | 2 | 2 | 5.714 | 0.4745483 | 26.08481 | 0.0939599 | 32.347238 | 0.09396997 | 36.22891 | 0.1583818 | 34.79448
Asiga DentaGuide | Rigid | Autoclave | 2 | 2 | 5.814 | 0.4822286 | 26.51067 | 0.09547067 | 32.875332 | 0.09549081 | 36.82037 | 0.1609451 | 35.36253
Asiga DentaGuide | Rigid | Autoclave | 2 | 2 | 5.914 | 0.4906718 | 26.99428 | 0.09714259 | 33.475054 | 0.09716273 | 37.49206 | 0.1637631 | 36.00762
Asiga DentaGuide | Rigid | Autoclave | 2 | 2 | 6.014 | 0.4993693 | 27.49383 | 0.09887494 | 34.094532 | 0.09888502 | 38.18588 | 0.1666659 | 36.67397
Asiga DentaGuide | Rigid | Autoclave | 2 | 2 | 6.114 | 0.5071004 | 27.89632 | 0.1003958 | 34.593652 | 0.1004159 | 38.74489 | 0.1692462 | 37.21084
Asiga DentaGuide | Rigid | Autoclave | 2 | 2 | 6.214 | 0.5158997 | 28.37292 | 0.1021382 | 35.184676 | 0.1021584 | 39.40684 | 0.1721829 | 37.84658
Asiga DentaGuide | Rigid | Autoclave | 2 | 2 | 6.314 | 0.5241903 | 28.80545 | 0.1037799 | 35.721044 | 0.1038001 | 40.00757 | 0.1749499 | 38.42353
Asiga DentaGuide | Rigid | Autoclave | 2 | 2 | 6.414 | 0.5319214 | 29.18254 | 0.1053209 | 36.188672 | 0.105331 | 40.53131 | 0.1775302 | 38.92654
Asiga DentaGuide | Rigid | Autoclave | 2 | 2 | 6.514 | 0.5408223 | 29.64424 | 0.1070734 | 36.761204 | 0.1070935 | 41.17255 | 0.1805009 | 39.54239
Asiga DentaGuide | Rigid | Autoclave | 2 | 2 | 6.614 | 0.5488078 | 30.03526 | 0.1086547 | 37.246108 | 0.1086748 | 41.71564 | 0.1831661 | 40.06398
Asiga DentaGuide | Rigid | Autoclave | 2 | 2 | 6.714 | 0.5568441 | 30.42355 | 0.110246 | 37.727616 | 0.1102662 | 42.25493 | 0.1858483 | 40.58191
Asiga DentaGuide | Rigid | Autoclave | 2 | 2 | 6.814 | 0.5658468 | 30.89538 | 0.1120287 | 38.312724 | 0.1120489 | 42.91025 | 0.1888529 | 41.21129
Asiga DentaGuide | Rigid | Autoclave | 2 | 2 | 6.914 | 0.5736796 | 31.25056 | 0.1135798 | 38.753172 | 0.1135999 | 43.40355 | 0.1914672 | 41.68506
Asiga DentaGuide | Rigid | Autoclave | 2 | 2 | 7.014 | 0.5817668 | 31.61462 | 0.1151913 | 39.20464 | 0.1152013 | 43.9092 | 0.1941663 | 42.17068
Asiga DentaGuide | Rigid | Autoclave | 2 | 2 | 7.114 | 0.5906678 | 32.04202 | 0.1169438 | 39.73464 | 0.1169639 | 44.5028 | 0.197137 | 42.74078
Asiga DentaGuide | Rigid | Autoclave | 2 | 2 | 7.214 | 0.5984497 | 32.36219 | 0.1184948 | 40.131684 | 0.1185049 | 44.94749 | 0.1997342 | 43.16786
Asiga DentaGuide | Rigid | Autoclave | 2 | 2 | 7.314 | 0.6070455 | 32.7288 | 0.1201869 | 40.586312 | 0.120207 | 45.45667 | 0.2026031 | 43.65688
Asiga DentaGuide | Rigid | Autoclave | 2 | 2 | 7.414 | 0.6155904 | 33.08436 | 0.121889 | 41.027236 | 0.1218991 | 45.9505 | 0.205455 | 44.13116
Asiga DentaGuide | Rigid | Autoclave | 2 | 2 | 7.514 | 0.6231689 | 33.35199 | 0.1233897 | 41.359108 | 0.1233998 | 46.3222 | 0.2079843 | 44.48815
Asiga DentaGuide | Rigid | Autoclave | 2 | 2 | 7.614 | 0.6319173 | 33.70739 | 0.125112 | 41.799832 | 0.1251321 | 46.81581 | 0.2109041 | 44.96221
Asiga DentaGuide | Rigid | Autoclave | 2 | 2 | 7.714 | 0.6402588 | 34.02646 | 0.1267638 | 42.195508 | 0.1267839 | 47.25897 | 0.2136881 | 45.38782
Asiga DentaGuide | Rigid | Autoclave | 2 | 2 | 7.814 | 0.6482951 | 34.31079 | 0.1283652 | 42.548104 | 0.1283753 | 47.65388 | 0.2163703 | 45.76709
Asiga DentaGuide | Rigid | Autoclave | 2 | 2 | 7.914 | 0.6572978 | 34.6639 | 0.1301378 | 42.985988 | 0.130158 | 48.14431 | 0.2193749 | 46.23811
Asiga DentaGuide | Rigid | Autoclave | 2 | 2 | 8.014 | 0.6651306 | 34.90615 | 0.1316889 | 43.286404 | 0.131709 | 48.48077 | 0.2219892 | 46.56125
Asiga DentaGuide | Rigid | Autoclave | 2 | 2 | 8.114 | 0.6730143 | 35.1389 | 0.13325 | 43.57502 | 0.1332702 | 48.80402 | 0.2246204 | 46.8717
Asiga DentaGuide | Rigid | Autoclave | 2 | 2 | 8.214 | 0.6819661 | 35.43784 | 0.1350227 | 43.94574 | 0.1350428 | 49.21923 | 0.2276081 | 47.27047
Asiga DentaGuide | Rigid | Autoclave | 2 | 2 | 8.314 | 0.689799 | 35.63419 | 0.1365838 | 44.189224 | 0.1365939 | 49.49193 | 0.2302223 | 47.53237
Asiga DentaGuide | Rigid | Autoclave | 2 | 2 | 8.414 | 0.6981405 | 35.85981 | 0.1382255 | 44.469016 | 0.1382456 | 49.8053 | 0.2330063 | 47.83333
Asiga DentaGuide | Rigid | Autoclave | 2 | 2 | 8.514 | 0.7069397 | 36.11529 | 0.1399679 | 44.785824 | 0.1399881 | 50.16012 | 0.2359431 | 48.17411
Asiga DentaGuide | Rigid | Autoclave | 2 | 2 | 8.614 | 0.7144674 | 36.26301 | 0.1414686 | 44.969008 | 0.1414787 | 50.36529 | 0.2384554 | 48.37115
Asiga DentaGuide | Rigid | Autoclave | 2 | 2 | 8.714 | 0.7232158 | 36.49181 | 0.1431909 | 45.252744 | 0.143211 | 50.68307 | 0.2413752 | 48.67636
Asiga DentaGuide | Rigid | Autoclave | 2 | 2 | 8.814 | 0.7317607 | 36.70021 | 0.144883 | 45.51118 | 0.1449031 | 50.97252 | 0.2442271 | 48.95434
Asiga DentaGuide | Rigid | Autoclave | 2 | 2 | 8.914 | 0.7395427 | 36.84066 | 0.146424 | 45.685344 | 0.1464441 | 51.16758 | 0.2468244 | 49.14168
Asiga DentaGuide | Rigid | Autoclave | 2 | 2 | 9.014 | 0.748291 | 37.04049 | 0.1481563 | 45.933152 | 0.1481764 | 51.44513 | 0.2497442 | 49.40824
Asiga DentaGuide | Rigid | Autoclave | 2 | 2 | 9.114 | 0.7564799 | 37.18766 | 0.1497779 | 46.115656 | 0.149798 | 51.64953 | 0.2524773 | 49.60455
Asiga DentaGuide | Rigid | Autoclave | 2 | 2 | 9.214 | 0.7642619 | 37.2951 | 0.1513188 | 46.24888 | 0.151339 | 51.79875 | 0.2550745 | 49.74785
Asiga DentaGuide | Rigid | Autoclave | 2 | 2 | 9.314 | 0.773112 | 37.47178 | 0.1530814 | 46.46798 | 0.1530915 | 52.04414 | 0.2580283 | 49.98353
Asiga DentaGuide | Rigid | Autoclave | 2 | 2 | 9.414 | 0.7810974 | 37.56554 | 0.1546627 | 46.584252 | 0.1546728 | 52.17436 | 0.2606934 | 50.1086
Asiga DentaGuide | Rigid | Autoclave | 2 | 2 | 9.514 | 0.7892863 | 37.65443 | 0.1562842 | 46.694476 | 0.1562943 | 52.29781 | 0.2634265 | 50.22716
Asiga DentaGuide | Rigid | Autoclave | 2 | 2 | 9.614 | 0.7983398 | 37.81291 | 0.158067 | 46.891012 | 0.1580871 | 52.51793 | 0.2664481 | 50.43857
Asiga DentaGuide | Rigid | Autoclave | 2 | 2 | 9.714 | 0.8061219 | 37.85797 | 0.1596079 | 46.946888 | 0.1596281 | 52.58052 | 0.2690454 | 50.49867
Asiga DentaGuide | Rigid | Autoclave | 2 | 2 | 9.814 | 0.8144124 | 37.93758 | 0.1612497 | 47.045616 | 0.1612698 | 52.69109 | 0.2718124 | 50.60487
Asiga DentaGuide | Rigid | Autoclave | 2 | 2 | 9.914 | 0.8230082 | 38.03999 | 0.1629518 | 47.172612 | 0.1629719 | 52.83332 | 0.2746813 | 50.74147
Asiga DentaGuide | Rigid | Autoclave | 2 | 2 | 10.014 | 0.8307394 | 38.06323 | 0.1644928 | 47.201428 | 0.1645028 | 52.8656 | 0.2772616 | 50.77247
Asiga DentaGuide | Rigid | Autoclave | 2 | 2 | 10.114 | 0.8395895 | 38.15684 | 0.1662352 | 47.317508 | 0.1662553 | 52.99561 | 0.2802153 | 50.89733
Asiga DentaGuide | Rigid | Autoclave | 2 | 2 | 10.214 | 0.8478801 | 38.21716 | 0.1678769 | 47.392304 | 0.167897 | 53.07938 | 0.2829823 | 50.97779
Asiga DentaGuide | Rigid | Autoclave | 2 | 2 | 10.314 | 0.8555095 | 38.21144 | 0.1693877 | 47.385224 | 0.1694078 | 53.07145 | 0.2855286 | 50.97017
Asiga DentaGuide | Rigid | Autoclave | 2 | 2 | 10.414 | 0.8643596 | 38.28797 | 0.1711402 | 47.480124 | 0.1711603 | 53.17774 | 0.2884824 | 51.07225
Asiga DentaGuide | Rigid | Autoclave | 2 | 2 | 10.514 | 0.8725484 | 38.30181 | 0.1727617 | 47.497284 | 0.1727819 | 53.19696 | 0.2912154 | 51.09071
Asiga DentaGuide | Rigid | Autoclave | 2 | 2 | 10.614 | 0.8805339 | 38.28633 | 0.174343 | 47.478084 | 0.1743631 | 53.17545 | 0.2938806 | 51.07005
Asiga DentaGuide | Rigid | Autoclave | 2 | 2 | 10.714 | 0.8895366 | 38.35211 | 0.1761257 | 47.559656 | 0.1761459 | 53.26682 | 0.2968853 | 51.1578
Asiga DentaGuide | Rigid | Autoclave | 2 | 2 | 10.814 | 0.8972677 | 38.32196 | 0.1776566 | 47.522268 | 0.1776768 | 53.22494 | 0.2994655 | 51.11758
Asiga DentaGuide | Rigid | Autoclave | 2 | 2 | 10.914 | 0.905304 | 38.32336 | 0.179248 | 47.524008 | 0.1792681 | 53.22689 | 0.3021477 | 51.11945
Asiga DentaGuide | Rigid | Autoclave | 2 | 2 | 11.014 | 0.9143575 | 38.39959 | 0.1810407 | 47.61854 | 0.1810609 | 53.33276 | 0.3051693 | 51.22113
Asiga DentaGuide | Rigid | Autoclave | 2 | 2 | 11.1 | 0.9213257 | -4.351256 | 0.1824307 | -5.3959025 | 0.1824407 | -6.043411 | 0.307495 | -5.804131
Asiga DentaGuide | Rigid | Autoclave | 2 | 1 | 0.113 | 0.003712972 | 0.01098521 | 0.0004834333 | 0.01541136 | 0.0004977174 | 0.01445423 | 0.001239215 | 0.01465315
Asiga DentaGuide | Rigid | Autoclave | 2 | 1 | 0.213 | 0.01566569 | 0.02211824 | 0.002083529 | 0.03103008 | 0.002099958 | 0.02910295 | 0.005228467 | 0.02950348
Asiga DentaGuide | Rigid | Autoclave | 2 | 1 | 0.313 | 0.02497355 | 0.02513015 | 0.003329562 | 0.03525554 | 0.003347661 | 0.03306599 | 0.008334991 | 0.03352105
Asiga DentaGuide | Rigid | Autoclave | 2 | 1 | 0.413 | 0.03433228 | 0.02277152 | 0.004582403 | 0.03194658 | 0.004602182 | 0.02996253 | 0.01145849 | 0.03037488
Asiga DentaGuide | Rigid | Autoclave | 2 | 1 | 0.513 | 0.0420634 | 0.02192844 | 0.005617359 | 0.0307638 | 0.005638525 | 0.02885321 | 0.01403877 | 0.0292503
Asiga DentaGuide | Rigid | Autoclave | 2 | 1 | 0.613 | 0.05086263 | 0.02080037 | 0.006795302 | 0.02918121 | 0.006818047 | 0.0273689 | 0.01697554 | 0.02774557
Asiga DentaGuide | Rigid | Autoclave | 2 | 1 | 0.713 | 0.05915324 | 0.02163964 | 0.007905156 | 0.03035864 | 0.007929389 | 0.0284732 | 0.01974256 | 0.02886507
Asiga DentaGuide | Rigid | Autoclave | 2 | 1 | 0.813 | 0.06688436 | 0.02457794 | 0.008933303 | 0.03448084 | 0.008965732 | 0.03233939 | 0.02232284 | 0.03278446
Asiga DentaGuide | Rigid | Autoclave | 2 | 1 | 0.913 | 0.07603964 | 0.02659514 | 0.01016572 | 0.0373108 | 0.01019298 | 0.03499361 | 0.02537844 | 0.0354752
Asiga DentaGuide | Rigid | Autoclave | 2 | 1 | 1.013 | 0.08402507 | 0.032407 | 0.01123472 | 0.04546436 | 0.01126341 | 0.04264079 | 0.0280436 | 0.04322763
Asiga DentaGuide | Rigid | Autoclave | 2 | 1 | 1.113 | 0.09185791 | 0.03935801 | 0.01228329 | 0.05521607 | 0.01231339 | 0.05178686 | 0.03065783 | 0.05249957
Asiga DentaGuide | Rigid | Autoclave | 2 | 1 | 1.213 | 0.1007589 | 0.04066389 | 0.01348166 | 0.05704811 | 0.01350655 | 0.05350512 | 0.03362855 | 0.05424149
Asiga DentaGuide | Rigid | Autoclave | 2 | 1 | 1.313 | 0.1086934 | 0.0438348 | 0.01453704 | 0.06149663 | 0.01457017 | 0.05767737 | 0.03627674 | 0.05847115
Asiga DentaGuide | Rigid | Autoclave | 2 | 1 | 1.413 | 0.1170349 | 0.0693031 | 0.01565371 | 0.0972265625 | 0.01568833 | 0.09118828 | 0.03906072 | 0.09244326
Asiga DentaGuide | Rigid | Autoclave | 2 | 1 | 1.513 | 0.1257833 | 0.103965 | 0.01682484 | 0.1458544 | 0.01686103 | 0.1367961 | 0.04198052 | 0.1386787
Asiga DentaGuide | Rigid | Autoclave | 2 | 1 | 1.613 | 0.1332601 | 0.161632 | 0.01783256 | 0.2267565 | 0.01786328 | 0.2126737 | 0.04447592 | 0.2156006
Asiga DentaGuide | Rigid | Autoclave | 2 | 1 | 1.713 | 0.1418559 | 0.2735129 | 0.01897646 | 0.3837162 | 0.01901553 | 0.3598854 | 0.04734479 | 0.3648383
Asiga DentaGuide | Rigid | Autoclave | 2 | 1 | 1.813 | 0.1504517 | 0.3913324 | 0.02013398 | 0.54900725 | 0.02016778 | 0.514911 | 0.05021366 | 0.5219974
Asiga DentaGuide | Rigid | Autoclave | 2 | 1 | 1.913 | 0.1583354 | 0.5752774 | 0.02118255 | 0.8070670625 | 0.02122458 | 0.7569439 | 0.05284487 | 0.7673613
Asiga DentaGuide | Rigid | Autoclave | 2 | 1 | 2.013 | 0.1672363 | 0.8943695 | 0.02237411 | 1.25472725 | 0.02241774 | 1.176802 | 0.05581558 | 1.192998
Asiga DentaGuide | Rigid | Autoclave | 2 | 1 | 2.113 | 0.1753744 | 1.268232 | 0.02346354 | 1.779225625 | 0.02350863 | 1.668726 | 0.05853167 | 1.691692
Asiga DentaGuide | Rigid | Autoclave | 2 | 1 | 2.213 | 0.1832072 | 1.614373 | 0.02451211 | 2.26483275 | 0.02455861 | 2.124175 | 0.06114591 | 2.153409
Asiga DentaGuide | Rigid | Autoclave | 2 | 1 | 2.313 | 0.192159 | 1.93696 | 0.02571048 | 2.71739625 | 0.02575858 | 2.548632 | 0.0641336 | 2.583707
Asiga DentaGuide | Rigid | Autoclave | 2 | 1 | 2.413 | 0.1999919 | 2.51739 | 0.02675905 | 3.531692 | 0.02680856 | 3.312355 | 0.06674783 | 3.357941
Asiga DentaGuide | Rigid | Autoclave | 2 | 1 | 2.513 | 0.2081299 | 2.958131 | 0.02785529 | 4.1500155 | 0.02789945 | 3.892278 | 0.06946392 | 3.945845
Asiga DentaGuide | Rigid | Autoclave | 2 | 1 | 2.613 | 0.21698 | 3.496189 | 0.02904004 | 4.904867 | 0.02908579 | 4.600249 | 0.07241767 | 4.66356
Asiga DentaGuide | Rigid | Autoclave | 2 | 1 | 2.713 | 0.2248128 | 4.014173 | 0.03008181 | 5.631555 | 0.03013577 | 5.281806 | 0.0750319 | 5.354497
Asiga DentaGuide | Rigid | Autoclave | 2 | 1 | 2.813 | 0.2332052 | 4.542393 | 0.03120528 | 6.3726055 | 0.03126075 | 5.976833 | 0.07783287 | 6.059089
Asiga DentaGuide | Rigid | Autoclave | 2 | 1 | 2.913 | 0.2420044 | 5.115789 | 0.03238322 | 7.1770335 | 0.03244027 | 6.731302 | 0.08076964 | 6.823941
Asiga DentaGuide | Rigid | Autoclave | 2 | 1 | 3.013 | 0.2496338 | 5.63455 | 0.03341137 | 7.904812 | 0.03346298 | 7.413882 | 0.08331597 | 7.515915
Asiga DentaGuide | Rigid | Autoclave | 2 | 1 | 3.113 | 0.2583313 | 6.23414 | 0.03456889 | 8.745988 | 0.03462886 | 8.202816 | 0.08621878 | 8.315707
Asiga DentaGuide | Rigid | Autoclave | 2 | 1 | 3.213 | 0.2666728 | 6.787518 | 0.03569236 | 9.522331 | 0.03574702 | 8.930944 | 0.08900277 | 9.053856
Asiga DentaGuide | Rigid | Autoclave | 2 | 1 | 3.313 | 0.2744039 | 7.220126 | 0.03672051 | 10.129245 | 0.03678336 | 9.500166 | 0.09158305 | 9.630912
Asiga DentaGuide | Rigid | Autoclave | 2 | 1 | 3.413 | 0.2832031 | 7.816098 | 0.03789845 | 10.965345 | 0.03796289 | 10.28434 | 0.09451983 | 10.42588
Asiga DentaGuide | Rigid | Autoclave | 2 | 1 | 3.513 | 0.2914429 | 8.320099 | 0.03900149 | 11.672417 | 0.03906741 | 10.9475 | 0.09726986 | 11.09816
Asiga DentaGuide | Rigid | Autoclave | 2 | 1 | 3.613 | 0.2993775 | 8.80005 | 0.04006369 | 12.345749 | 0.04013103 | 11.57901 | 0.09991805 | 11.73837
Asiga DentaGuide | Rigid | Autoclave | 2 | 1 | 3.713 | 0.3084819 | 9.388595 | 0.04128248 | 13.171429 | 0.04135146 | 12.35341 | 0.1029567 | 12.52343
Asiga DentaGuide | Rigid | Autoclave | 2 | 1 | 3.813 | 0.3163147 | 9.89251 | 0.04233105 | 13.878382 | 0.04240144 | 13.01646 | 0.1055709 | 13.1956
Asiga DentaGuide | Rigid | Autoclave | 2 | 1 | 3.913 | 0.324351 | 10.39747 | 0.04340686 | 14.586799 | 0.04347869 | 13.68088 | 0.108253 | 13.86916
Asiga DentaGuide | Rigid | Autoclave | 2 | 1 | 4.013 | 0.3332011 | 10.98578 | 0.04459843 | 15.412146 | 0.04466503 | 14.45497 | 0.1112068 | 14.65391
Asiga DentaGuide | Rigid | Autoclave | 2 | 1 | 4.113 | 0.3409322 | 11.4656 | 0.04563338 | 16.085296 | 0.04570137 | 15.08631 | 0.1137871 | 15.29394
Asiga DentaGuide | Rigid | Autoclave | 2 | 1 | 4.213 | 0.3494771 | 11.99915 | 0.04677047 | 16.833828 | 0.0468468 | 15.78836 | 0.116639 | 16.00564
Asiga DentaGuide | Rigid | Autoclave | 2 | 1 | 4.313 | 0.3581746 | 12.5232 | 0.0479348 | 17.569024 | 0.04801269 | 16.4779 | 0.1195418 | 16.70467
Asiga DentaGuide | Rigid | Autoclave | 2 | 1 | 4.413 | 0.365804 | 12.98733 | 0.04896294 | 18.220164 | 0.04903539 | 17.0886 | 0.1220881 | 17.32378
Asiga DentaGuide | Rigid | Autoclave | 2 | 1 | 4.513 | 0.3744507 | 13.52568 | 0.05010684 | 18.97542 | 0.05019446 | 17.79695 | 0.1249739 | 18.04188
Asiga DentaGuide | Rigid | Autoclave | 2 | 1 | 4.613 | 0.3827922 | 14.07526 | 0.05123712 | 19.746432 | 0.05131262 | 18.52008 | 0.1277579 | 18.77496
Asiga DentaGuide | Rigid | Autoclave | 2 | 1 | 4.713 | 0.3907267 | 14.56259 | 0.0522925 | 20.430122 | 0.05237624 | 19.1613 | 0.1304061 | 19.42501
Asiga DentaGuide | Rigid | Autoclave | 2 | 1 | 4.813 | 0.3996786 | 15.12109375 | 0.05349087 | 21.213656 | 0.05357622 | 19.89618 | 0.1333938 | 20.17
Asiga DentaGuide | Rigid | Autoclave | 2 | 1 | 4.913 | 0.4075623 | 15.49281 | 0.05454626 | 21.735142 | 0.05463301 | 20.38528 | 0.136025 | 20.66583
Asiga DentaGuide | Rigid | Autoclave | 2 | 1 | 5.013 | 0.415446 | 15.9881 | 0.05560845 | 22.43 | 0.05568981 | 21.03698 | 0.1386562 | 21.3265
Asiga DentaGuide | Rigid | Autoclave | 2 | 1 | 5.113 | 0.4243978 | 16.51509 | 0.05680001 | 23.169322 | 0.05688978 | 21.73039 | 0.1416439 | 22.02945
Asiga DentaGuide | Rigid | Autoclave | 2 | 1 | 5.213 | 0.4323832 | 16.98717 | 0.05787582 | 23.831612 | 0.05796022 | 22.35154 | 0.1443091 | 22.65916
Asiga DentaGuide | Rigid | Autoclave | 2 | 1 | 5.313 | 0.4406738 | 17.50488 | 0.05897887 | 24.55792 | 0.05907156 | 23.03274 | 0.1470761 | 23.34973
Asiga DentaGuide | Rigid | Autoclave | 2 | 1 | 5.413 | 0.4495239 | 18.10101 | 0.06017042 | 25.394238 | 0.0602579 | 23.81712 | 0.1500299 | 24.1449
Asiga DentaGuide | Rigid | Autoclave | 2 | 1 | 5.513 | 0.4571533 | 18.52145 | 0.06119176 | 25.98408 | 0.06128061 | 24.37033 | 0.1525762 | 24.70573
Asiga DentaGuide | Rigid | Autoclave | 2 | 1 | 5.613 | 0.4656982 | 19.01477 | 0.06232885 | 26.676162 | 0.06242604 | 25.01943 | 0.1554281 | 25.36376
Asiga DentaGuide | Rigid | Autoclave | 2 | 1 | 5.713 | 0.4741414 | 19.52367 | 0.06346595 | 27.390104 | 0.06355783 | 25.68903 | 0.158246 | 26.04258
Asiga DentaGuide | Rigid | Autoclave | 2 | 1 | 5.813 | 0.4819743 | 19.95354 | 0.06450771 | 27.993182 | 0.06460782 | 26.25466 | 0.1608602 | 26.61599
Asiga DentaGuide | Rigid | Autoclave | 2 | 1 | 5.913 | 0.4906718 | 20.46941 | 0.06567203 | 28.716906 | 0.0657737 | 26.93343 | 0.1637631 | 27.3041
Asiga DentaGuide | Rigid | Autoclave | 2 | 1 | 6.013 | 0.4990642 | 20.94476 | 0.06680232 | 29.383782 | 0.06689868 | 27.55889 | 0.166564 | 27.93817
Asiga DentaGuide | Rigid | Autoclave | 2 | 1 | 6.113 | 0.506897 | 21.3725 | 0.06784408 | 29.983868 | 0.06794866 | 28.12171 | 0.1691783 | 28.50874
Asiga DentaGuide | Rigid | Autoclave | 2 | 1 | 6.213 | 0.5156962 | 21.84475 | 0.06902883 | 30.6464 | 0.06912818 | 28.7431 | 0.172115 | 29.13867
Asiga DentaGuide | Rigid | Autoclave | 2 | 1 | 6.313 | 0.5237325 | 22.27296 | 0.07010464 | 31.247134 | 0.07020543 | 29.30652 | 0.1747972 | 29.70985
Asiga DentaGuide | Rigid | Autoclave | 2 | 1 | 6.413 | 0.5318196 | 22.70129 | 0.07118045 | 31.848056 | 0.0712895 | 29.87012 | 0.1774963 | 30.28121
Asiga DentaGuide | Rigid | Autoclave | 2 | 1 | 6.513 | 0.5407206 | 23.19426 | 0.07237882 | 32.539644 | 0.07248266 | 30.51876 | 0.180467 | 30.93877
Asiga DentaGuide | Rigid | Autoclave | 2 | 1 | 6.613 | 0.5484517 | 23.6053 | 0.07341377 | 33.1163 | 0.073519 | 31.0596 | 0.1830473 | 31.48706
Asiga DentaGuide | Rigid | Autoclave | 2 | 1 | 6.713 | 0.5566915 | 24.03063 | 0.07451002 | 33.713004 | 0.07462352 | 31.61925 | 0.1857973 | 32.05441
Asiga DentaGuide | Rigid | Autoclave | 2 | 1 | 6.813 | 0.5654399 | 24.49083 | 0.07568114 | 34.358628 | 0.07579623 | 32.22478 | 0.1887171 | 32.66827
Asiga DentaGuide | Rigid | Autoclave | 2 | 1 | 6.913 | 0.5732727 | 24.84993 | 0.07672972 | 34.862412 | 0.07684621 | 32.69727 | 0.1913313 | 33.14727
Asiga DentaGuide | Rigid | Autoclave | 2 | 1 | 7.013 | 0.582072 | 25.29213 | 0.07790766 | 35.482784 | 0.07802573 | 33.27912 | 0.1942681 | 33.73712
Asiga DentaGuide | Rigid | Autoclave | 2 | 1 | 7.113 | 0.5905151 | 25.72135 | 0.07903794 | 36.084948 | 0.07915753 | 33.84388 | 0.1970861 | 34.30966
Asiga DentaGuide | Rigid | Autoclave | 2 | 1 | 7.213 | 0.5980937 | 26.07034 | 0.08005928 | 36.574544 | 0.08017341 | 34.30307 | 0.1996154 | 34.77517
Asiga DentaGuide | Rigid | Autoclave | 2 | 1 | 7.313 | 0.6069947 | 26.49858 | 0.08124403 | 37.17534 | 0.08136658 | 34.86656 | 0.2025861 | 35.34641
Asiga DentaGuide | Rigid | Autoclave | 2 | 1 | 7.413 | 0.6153361 | 26.90008 | 0.08236069 | 37.738604 | 0.08248473 | 35.39484 | 0.2053701 | 35.88196
Asiga DentaGuide | Rigid | Autoclave | 2 | 1 | 7.513 | 0.6231181 | 27.24673 | 0.08340246 | 38.224932 | 0.08352789 | 35.85096 | 0.2079674 | 36.34436
Asiga DentaGuide | Rigid | Autoclave | 2 | 1 | 7.613 | 0.6320191 | 27.66533 | 0.08460083 | 38.812196 | 0.08472106 | 36.40176 | 0.2109381 | 36.90273
Asiga DentaGuide | Rigid | Autoclave | 2 | 1 | 7.713 | 0.6399537 | 27.98868 | 0.08565621 | 39.265824 | 0.08578467 | 36.82721 | 0.2135863 | 37.33404
Asiga DentaGuide | Rigid | Autoclave | 2 | 1 | 7.813 | 0.6480408 | 28.31309 | 0.08673882 | 39.72094 | 0.08686874 | 37.25406 | 0.2162854 | 37.76677
Asiga DentaGuide | Rigid | Autoclave | 2 | 1 | 7.913 | 0.6569417 | 28.69442 | 0.0879304 | 40.255916 | 0.08806189 | 37.75581 | 0.2192561 | 38.27543
Asiga DentaGuide | Rigid | Autoclave | 2 | 1 | 8.013 | 0.6647237 | 28.98937 | 0.08897897 | 40.669708 | 0.08910506 | 38.1439 | 0.2218534 | 38.66886
Asiga DentaGuide | Rigid | Autoclave | 2 | 1 | 8.113 | 0.6732686 | 29.3203125 | 0.09011605 | 41.133996 | 0.09025049 | 38.57936 | 0.2247053 | 39.1103
Asiga DentaGuide | Rigid | Autoclave | 2 | 1 | 8.213 | 0.6818644 | 29.66372 | 0.09126676 | 41.615772 | 0.09140274 | 39.03121 | 0.2275741 | 39.56838
Asiga DentaGuide | Rigid | Autoclave | 2 | 1 | 8.313 | 0.6894938 | 29.90282 | 0.0922881 | 41.951208 | 0.09242545 | 39.34582 | 0.2301205 | 39.88731
Asiga DentaGuide | Rigid | Autoclave | 2 | 1 | 8.413 | 0.6980388 | 30.20481 | 0.093432 | 42.374868 | 0.09357088 | 39.74316 | 0.2329724 | 40.29013
Asiga DentaGuide | Rigid | Autoclave | 2 | 1 | 8.513 | 0.7065328 | 30.49278 | 0.09456909 | 42.778872 | 0.09470949 | 40.12208 | 0.2358073 | 40.67426
Asiga DentaGuide | Rigid | Autoclave | 2 | 1 | 8.613 | 0.7143657 | 30.71245 | 0.09561766 | 43.087044 | 0.09575948 | 40.41111 | 0.2384215 | 40.96727
Asiga DentaGuide | Rigid | Autoclave | 2 | 1 | 8.713 | 0.7232666 | 31.00073 | 0.09680922 | 43.491488 | 0.09695263 | 40.79044 | 0.2413922 | 41.35181
Asiga DentaGuide | Rigid | Autoclave | 2 | 1 | 8.813 | 0.7314555 | 31.2302 | 0.09790546 | 43.813416 | 0.09805034 | 41.09237 | 0.2441253 | 41.6579
Asiga DentaGuide | Rigid | Autoclave | 2 | 1 | 8.913 | 0.7393392 | 31.437 | 0.09896084 | 44.10354 | 0.09910713 | 41.36448 | 0.2467565 | 41.93376
Asiga DentaGuide | Rigid | Autoclave | 2 | 1 | 9.013 | 0.7481893 | 31.7138 | 0.1001456 | 44.49186 | 0.1002935 | 41.72868 | 0.2497102 | 42.30297
Asiga DentaGuide | Rigid | Autoclave | 2 | 1 | 9.113 | 0.7561239 | 31.85863 | 0.1012078 | 44.69504 | 0.1013571 | 41.91924 | 0.2523584 | 42.49616
Asiga DentaGuide | Rigid | Autoclave | 2 | 1 | 9.213 | 0.7643127 | 32.0622 | 0.102304 | 44.980636 | 0.1024548 | 42.1871 | 0.2550915 | 42.7677
Asiga DentaGuide | Rigid | Autoclave | 2 | 1 | 9.313 | 0.773112 | 32.30067 | 0.103482 | 45.3152 | 0.1036343 | 42.50089 | 0.2580283 | 43.0858
Asiga DentaGuide | Rigid | Autoclave | 2 | 1 | 9.413 | 0.780894 | 32.44429 | 0.1045305 | 45.516676 | 0.1046775 | 42.68985 | 0.2606255 | 43.27737
Asiga DentaGuide | Rigid | Autoclave | 2 | 1 | 9.513 | 0.7892863 | 32.61047 | 0.1056472 | 45.749824 | 0.1058025 | 42.90852 | 0.2634265 | 43.49904
Asiga DentaGuide | Rigid | Autoclave | 2 | 1 | 9.613 | 0.797933 | 32.7684 | 0.1068047 | 45.971384 | 0.1069615 | 43.11632 | 0.2663123 | 43.7097
Asiga DentaGuide | Rigid | Autoclave | 2 | 1 | 9.713 | 0.8056641 | 32.84455 | 0.1078465 | 46.078216 | 0.1079979 | 43.21651 | 0.2688926 | 43.81128
Asiga DentaGuide | Rigid | Autoclave | 2 | 1 | 9.813 | 0.8145142 | 32.99192 | 0.1090244 | 46.284956 | 0.1091842 | 43.41042 | 0.2718463 | 44.00785
Asiga DentaGuide | Rigid | Autoclave | 2 | 1 | 9.913 | 0.8227539 | 33.09068 | 0.1101343 | 46.423516 | 0.1102887 | 43.54037 | 0.2745964 | 44.13959
Asiga DentaGuide | Rigid | Autoclave | 2 | 1 | 10.013 | 0.8304342 | 33.14323 | 0.1111624 | 46.497244 | 0.1113183 | 43.60952 | 0.2771597 | 44.20969
Asiga DentaGuide | Rigid | Autoclave | 2 | 1 | 10.113 | 0.8392843 | 33.26727 | 0.1123404 | 46.67126 | 0.1125046 | 43.77273 | 0.2801134 | 44.37515
Asiga DentaGuide | Rigid | Autoclave | 2 | 1 | 10.213 | 0.8474732 | 33.34084 | 0.1134366 | 46.774468 | 0.1136023 | 43.86953 | 0.2828465 | 44.47328
Asiga DentaGuide | Rigid | Autoclave | 2 | 1 | 10.313 | 0.855662 | 33.4162 | 0.1145328 | 46.880196 | 0.1147 | 43.96869 | 0.2855796 | 44.5738
Asiga DentaGuide | Rigid | Autoclave | 2 | 1 | 10.413 | 0.8646139 | 33.53561 | 0.1157312 | 47.047708 | 0.1159 | 44.1258 | 0.2885673 | 44.73308
Asiga DentaGuide | Rigid | Autoclave | 2 | 1 | 10.513 | 0.8722433 | 33.57244 | 0.1167594 | 47.09938 | 0.1169227 | 44.17426 | 0.2911136 | 44.78221
Asiga DentaGuide | Rigid | Autoclave | 2 | 1 | 10.613 | 0.8804321 | 33.64189 | 0.1178488 | 47.196812 | 0.1180204 | 44.26564 | 0.2938466 | 44.87485
Asiga DentaGuide | Rigid | Autoclave | 2 | 1 | 10.713 | 0.8892823 | 33.75016 | 0.1190335 | 47.348704 | 0.1192067 | 44.4081 | 0.2968004 | 45.01926
Asiga DentaGuide | Rigid | Autoclave | 2 | 1 | 10.813 | 0.8970642 | 33.78204 | 0.1200821 | 47.393428 | 0.1202499 | 44.45005 | 0.2993977 | 45.06179
Asiga DentaGuide | Rigid | Autoclave | 2 | 1 | 10.913 | 0.9055583 | 33.86884 | 0.1212124 | 47.515208 | 0.1213885 | 44.56426 | 0.3022326 | 45.17758
Asiga DentaGuide | Rigid | Autoclave | 2 | 1 | 11.013 | 0.9141541 | 33.94753 | 0.1223699 | 47.6256 | 0.1225408 | 44.6678 | 0.3051014 | 45.28254
Asiga DentaGuide | Rigid | Autoclave | 2 | 1 | 11.113 | 0.9218343 | 33.96079 | 0.1233981 | 47.644208 | 0.1235703 | 44.68525 | 0.3076647 | 45.30023
Asiga DentaGuide | Rigid | Autoclave | 2 | 1 | 11.213 | 0.9306336 | 34.05564 | 0.124576 | 47.777276 | 0.1247498 | 44.81005 | 0.3106015 | 45.42675
Asiga DentaGuide | Rigid | Autoclave | 2 | 1 | 11.313 | 0.938975 | 34.10974 | 0.1256859 | 47.853172 | 0.125868 | 44.88124 | 0.3133855 | 45.49891
Asiga DentaGuide | Rigid | Autoclave | 2 | 1 | 11.413 | 0.946757 | 34.11434 | 0.1267344 | 47.85962 | 0.1269111 | 44.88729 | 0.3159828 | 45.50505
Asiga DentaGuide | Rigid | Autoclave | 2 | 1 | 11.513 | 0.955658 | 34.19831 | 0.1279192 | 47.977428 | 0.1281043 | 44.99778 | 0.3189535 | 45.61706
Asiga DentaGuide | Rigid | Autoclave | 2 | 1 | 11.613 | 0.9637451 | 34.23148 | 0.1290018 | 48.023956 | 0.1291884 | 45.04142 | 0.3216526 | 45.6613
Asiga DentaGuide | Rigid | Autoclave | 2 | 1 | 11.713 | 0.971578 | 34.2295 | 0.1300504 | 48.021184 | 0.1302383 | 45.03882 | 0.3242668 | 45.65866
Asiga DentaGuide | Rigid | Autoclave | 2 | 1 | 11.813 | 0.9805807 | 34.32133 | 0.1312556 | 48.15002 | 0.1314451 | 45.15965 | 0.3272715 | 45.78116
Asiga DentaGuide | Rigid | Autoclave | 2 | 1 | 11.913 | 0.9884135 | 34.32143 | 0.1323109 | 48.150148 | 0.1324951 | 45.15977 | 0.3298857 | 45.78128
Asiga DentaGuide | Rigid | Autoclave | 2 | 1 | 12.013 | 0.9968058 | 34.35577 | 0.1334276 | 48.198324 | 0.1336201 | 45.20496 | 0.3326867 | 45.82709
Asiga DentaGuide | Rigid | Autoclave | 2 | 1 | 12.113 | 1.005656 | 34.41586 | 0.1346192 | 48.282636 | 0.1348064 | 45.28403 | 0.3356404 | 45.90725
Asiga DentaGuide | Rigid | Autoclave | 2 | 1 | 12.213 | 1.013387 | 34.39322 | 0.1356473 | 48.250864 | 0.1358428 | 45.25423 | 0.3382207 | 45.87704
Asiga DentaGuide | Rigid | Autoclave | 2 | 1 | 12.313 | 1.021881 | 34.41052 | 0.1367912 | 48.27514 | 0.1369814 | 45.277 | 0.3410556 | 45.90012
Asiga DentaGuide | Rigid | Autoclave | 2 | 1 | 12.413 | 1.030223 | 34.44587 | 0.1379079 | 48.324728 | 0.1380995 | 45.32351 | 0.3438396 | 45.94727
Asiga DentaGuide | Rigid | Autoclave | 2 | 1 | 12.513 | 1.038055 | 34.43947 | 0.1389564 | 48.315756 | 0.1391495 | 45.31509 | 0.3464538 | 45.93874
Asiga DentaGuide | Rigid | Autoclave | 2 | 1 | 12.613 | 1.047007 | 34.49387 | 0.140148 | 48.392072 | 0.1403495 | 45.38667 | 0.3494416 | 46.0113
Asiga DentaGuide | Rigid | Autoclave | 2 | 1 | 12.713 | 1.055145 | 34.49306 | 0.1412442 | 48.390944 | 0.1414404 | 45.38561 | 0.3521576 | 46.01023
Asiga DentaGuide | Rigid | Autoclave | 2 | 1 | 12.813 | 1.063029 | 11.19276 | 0.1422928 | 15.702529 | 0.1424972 | 14.72732 | 0.3547889 | 14.93
Asiga DentaGuide | Rigid | Autoclave | 2 | 1 | 12.823 | 1.063945 | -2.794236 | 0.1424222 | -3.92008475 | 0.1426199 | -3.676627 | 0.3550944 | -3.727226
Asiga DentaGuide | Rigid | Autoclave | 1 | 1 | 0.115 | 0.003967285 | 0.05025657 | 0.0004943171 | 0.06936724 | 0.0005073255 | 0.0728356 | 0.001324092 | 0.06703713
Asiga DentaGuide | Rigid | Autoclave | 1 | 1 | 0.215 | 0.01602173 | 0.1626987 | 0.002035806 | 0.224566875 | 0.002048815 | 0.2357952 | 0.005347296 | 0.2170235
Asiga DentaGuide | Rigid | Autoclave | 1 | 1 | 0.315 | 0.02502441 | 0.2234376 | 0.003193549 | 0.3084025 | 0.003200053 | 0.3238226 | 0.008351967 | 0.2980429
Asiga DentaGuide | Rigid | Autoclave | 1 | 1 | 0.415 | 0.03417969 | 0.2794051 | 0.004357796 | 0.3856523 | 0.004370804 | 0.404935 | 0.01140756 | 0.3726979
Asiga DentaGuide | Rigid | Autoclave | 1 | 1 | 0.515 | 0.04272461 | 0.3466088 | 0.005457001 | 0.478411 | 0.005463505 | 0.5023316 | 0.01425946 | 0.4623408
Asiga DentaGuide | Rigid | Autoclave | 1 | 1 | 0.615 | 0.05040487 | 0.459079 | 0.006432627 | 0.633649375 | 0.006445635 | 0.6653318 | 0.01682276 | 0.6123645
Asiga DentaGuide | Rigid | Autoclave | 1 | 1 | 0.715 | 0.05925497 | 0.4531762 | 0.007564353 | 0.625502 | 0.007577361 | 0.6567771 | 0.01977651 | 0.6044908
Asiga DentaGuide | Rigid | Autoclave | 1 | 1 | 0.815 | 0.06749472 | 0.4569648 | 0.008624533 | 0.63073125 | 0.008631038 | 0.6622678 | 0.02252655 | 0.6095444
Asiga DentaGuide | Rigid | Autoclave | 1 | 1 | 0.915 | 0.07553101 | 0.4504997 | 0.009652193 | 0.6218078125 | 0.009658697 | 0.6528982 | 0.02520868 | 0.6009207
Asiga DentaGuide | Rigid | Autoclave | 1 | 1 | 1.015 | 0.08448283 | 0.4599887 | 0.01079042 | 0.6349050625 | 0.01080343 | 0.6666503 | 0.02819638 | 0.613578
Asiga DentaGuide | Rigid | Autoclave | 1 | 1 | 1.115 | 0.0924174 | 0.4599535 | 0.01181158 | 0.634856375 | 0.01181808 | 0.6665992 | 0.03084456 | 0.613531
Asiga DentaGuide | Rigid | Autoclave | 1 | 1 | 1.215 | 0.1005046 | 0.4525784 | 0.01284574 | 0.6246769375 | 0.01285225 | 0.6559108 | 0.03354367 | 0.6036934
Asiga DentaGuide | Rigid | Autoclave | 1 | 1 | 1.315 | 0.1093038 | 0.4603589 | 0.01396446 | 0.635416 | 0.01397747 | 0.6671868 | 0.03648044 | 0.6140718
Asiga DentaGuide | Rigid | Autoclave | 1 | 1 | 1.415 | 0.1170349 | 0.4607973 | 0.01495309 | 0.6360211875 | 0.0149661 | 0.6678222 | 0.03906072 | 0.6146566
Asiga DentaGuide | Rigid | Autoclave | 1 | 1 | 1.515 | 0.1253764 | 0.4625664 | 0.01602628 | 0.6384629375 | 0.01603279 | 0.6703861 | 0.04184472 | 0.6170163
Asiga DentaGuide | Rigid | Autoclave | 1 | 1 | 1.615 | 0.1342265 | 0.4719957 | 0.0171515 | 0.651477875 | 0.01716451 | 0.6840518 | 0.04479846 | 0.6295942
Asiga DentaGuide | Rigid | Autoclave | 1 | 1 | 1.715 | 0.1419067 | 0.472597 | 0.01813363 | 0.65230775 | 0.01814664 | 0.6849231 | 0.04736177 | 0.6303961
Asiga DentaGuide | Rigid | Autoclave | 1 | 1 | 1.815 | 0.1505025 | 0.4758306 | 0.01923934 | 0.6567710625 | 0.01924585 | 0.6896096 | 0.05023063 | 0.6347095
Asiga DentaGuide | Rigid | Autoclave | 1 | 1 | 1.915 | 0.158844 | 0.4845229 | 0.02029952 | 0.66876875 | 0.02031253 | 0.7022072 | 0.05301462 | 0.6463042
Asiga DentaGuide | Rigid | Autoclave | 1 | 1 | 2.015 | 0.166626 | 0.4822771 | 0.02130117 | 0.6656689375 | 0.02130767 | 0.6989524 | 0.05561188 | 0.6433085
Asiga DentaGuide | Rigid | Autoclave | 1 | 1 | 2.115 | 0.1757304 | 0.4848487 | 0.02245891 | 0.669218375 | 0.02247192 | 0.7026793 | 0.0586505 | 0.6467387
Asiga DentaGuide | Rigid | Autoclave | 1 | 1 | 2.215 | 0.1837158 | 0.4978877 | 0.02348657 | 0.687215625 | 0.02349307 | 0.7215764 | 0.06131566 | 0.6641314
Asiga DentaGuide | Rigid | Autoclave | 1 | 1 | 2.315 | 0.1914978 | 0.5336121 | 0.0244752 | 0.7365246875 | 0.02448821 | 0.7733509 | 0.06391292 | 0.7117841
Asiga DentaGuide | Rigid | Autoclave | 1 | 1 | 2.415 | 0.2003988 | 0.670989 | 0.02561343 | 0.9261408125 | 0.02562644 | 0.9724479 | 0.06688364 | 0.8950309
Asiga DentaGuide | Rigid | Autoclave | 1 | 1 | 2.515 | 0.2083842 | 0.7765957 | 0.02663459 | 1.071905625 | 0.0266476 | 1.125501 | 0.0695488 | 1.035899
Asiga DentaGuide | Rigid | Autoclave | 1 | 1 | 2.615 | 0.2168783 | 1.133137 | 0.02772078 | 1.56402625 | 0.02773379 | 1.642228 | 0.07238372 | 1.511489
Asiga DentaGuide | Rigid | Autoclave | 1 | 1 | 2.715 | 0.2255758 | 1.594767 | 0.028833 | 2.20119725 | 0.02884601 | 2.311257 | 0.07528653 | 2.127257
Asiga DentaGuide | Rigid | Autoclave | 1 | 1 | 2.815 | 0.2329509 | 2.016357 | 0.02978261 | 2.783102 | 0.02978911 | 2.922257 | 0.07774799 | 2.689615
Asiga DentaGuide | Rigid | Autoclave | 1 | 1 | 2.915 | 0.2416992 | 2.616177 | 0.03089482 | 3.61100975 | 0.03090783 | 3.79156 | 0.08066778 | 3.489713
Asiga DentaGuide | Rigid | Autoclave | 1 | 1 | 3.015 | 0.250295 | 3.152839 | 0.03200053 | 4.351744 | 0.03200703 | 4.569331 | 0.08353665 | 4.205565
Asiga DentaGuide | Rigid | Autoclave | 1 | 1 | 3.115 | 0.258077 | 3.721527 | 0.03298917 | 5.136683 | 0.03300217 | 5.393517 | 0.08613391 | 4.964137
Asiga DentaGuide | Rigid | Autoclave | 1 | 1 | 3.215 | 0.2668254 | 4.343909 | 0.03410788 | 5.9957335 | 0.03412089 | 6.29552 | 0.0890537 | 5.794331
Asiga DentaGuide | Rigid | Autoclave | 1 | 1 | 3.315 | 0.2750143 | 4.873822 | 0.03516156 | 6.727152 | 0.03516806 | 7.06351 | 0.09178677 | 6.501181
Asiga DentaGuide | Rigid | Autoclave | 1 | 1 | 3.415 | 0.2828471 | 5.413712 | 0.0361567 | 7.4723425 | 0.0361697 | 7.845959 | 0.09440099 | 7.221339
Asiga DentaGuide | Rigid | Autoclave | 1 | 1 | 3.515 | 0.2919515 | 6.071612 | 0.03732094 | 8.3804175 | 0.03733395 | 8.799438 | 0.09743961 | 8.098911
Asiga DentaGuide | Rigid | Autoclave | 1 | 1 | 3.615 | 0.2998861 | 6.630534 | 0.0383421 | 9.151875 | 0.0383486 | 9.609469 | 0.1000878 | 8.844455
Asiga DentaGuide | Rigid | Autoclave | 1 | 1 | 3.715 | 0.3079732 | 7.175679 | 0.03936975 | 9.904319 | 0.03938277 | 10.39954 | 0.1027869 | 9.571624
Asiga DentaGuide | Rigid | Autoclave | 1 | 1 | 3.815 | 0.3168742 | 7.785342 | 0.04050799 | 10.745814 | 0.040521 | 11.2831 | 0.1057576 | 10.38485
Asiga DentaGuide | Rigid | Autoclave | 1 | 1 | 3.915 | 0.3245545 | 8.295184 | 0.04149662 | 11.44953 | 0.04150313 | 12.02201 | 0.1083209 | 11.06493
Asiga DentaGuide | Rigid | Autoclave | 1 | 1 | 4.015 | 0.3327942 | 8.778799 | 0.04254379 | 12.117045 | 0.0425568 | 12.7229 | 0.111071 | 11.71002
Asiga DentaGuide | Rigid | Autoclave | 1 | 1 | 4.115 | 0.3415426 | 9.401551 | 0.04366902 | 12.976606 | 0.04367552 | 13.62544 | 0.1139908 | 12.54071
Asiga DentaGuide | Rigid | Autoclave | 1 | 1 | 4.215 | 0.3494263 | 9.803913 | 0.04467066 | 13.531971 | 0.04468367 | 14.20857 | 0.116622 | 13.07742
Asiga DentaGuide | Rigid | Autoclave | 1 | 1 | 4.315 | 0.3580221 | 10.36845 | 0.04576986 | 14.311174 | 0.04578287 | 15.02673 | 0.1194908 | 13.83045
Asiga DentaGuide | Rigid | Autoclave | 1 | 1 | 4.415 | 0.366567 | 10.89808 | 0.04686256 | 15.042204 | 0.04687557 | 15.79431 | 0.1223427 | 14.53692
Asiga DentaGuide | Rigid | Autoclave | 1 | 1 | 4.515 | 0.3742472 | 11.40885 | 0.0478447 | 15.747205 | 0.0478577 | 16.53456 | 0.124906 | 15.21824
Asiga DentaGuide | Rigid | Autoclave | 1 | 1 | 4.615 | 0.3830465 | 12.00914 | 0.04896992 | 16.575759 | 0.04898293 | 17.40455 | 0.1278428 | 16.01896
Asiga DentaGuide | Rigid | Autoclave | 1 | 1 | 4.715 | 0.3912862 | 12.54839 | 0.05002359 | 17.320064 | 0.0500366 | 18.18607 | 0.1305929 | 16.73827
Asiga DentaGuide | Rigid | Autoclave | 1 | 1 | 4.815 | 0.3991191 | 13.04871 | 0.05102524 | 18.010646 | 0.05103824 | 18.91118 | 0.1332071 | 17.40565
Asiga DentaGuide | Rigid | Autoclave | 1 | 1 | 4.915 | 0.4081218 | 13.63874 | 0.05218298 | 18.825032 | 0.05218948 | 19.76628 | 0.1362118 | 18.19268
Asiga DentaGuide | Rigid | Autoclave | 1 | 1 | 5.015 | 0.4161581 | 14.15123 | 0.05320413 | 19.53241 | 0.05321714 | 20.50903 | 0.1388939 | 18.8763
Asiga DentaGuide | Rigid | Autoclave | 1 | 1 | 5.115 | 0.4239909 | 14.63228 | 0.05420578 | 20.196386 | 0.05421878 | 21.2062 | 0.1415081 | 19.51797
Asiga DentaGuide | Rigid | Autoclave | 1 | 1 | 5.215 | 0.4329427 | 15.2025 | 0.05535051 | 20.983434 | 0.05536352 | 22.03261 | 0.1444958 | 20.27858
Asiga DentaGuide | Rigid | Autoclave | 1 | 1 | 5.315 | 0.4408264 | 15.68188 | 0.05636516 | 21.645114 | 0.05637167 | 22.72737 | 0.147127 | 20.91803
Asiga DentaGuide | Rigid | Autoclave | 1 | 1 | 5.415 | 0.4492188 | 16.19464 | 0.05743185 | 22.352852 | 0.05744485 | 23.47049 | 0.149928 | 21.602
Asiga DentaGuide | Rigid | Autoclave | 1 | 1 | 5.515 | 0.4579163 | 16.72782 | 0.05855057 | 23.088772 | 0.05855707 | 24.24321 | 0.1528308 | 22.3132
Asiga DentaGuide | Rigid | Autoclave | 1 | 1 | 5.615 | 0.4655457 | 17.16569 | 0.05952619 | 23.693154 | 0.05953269 | 24.87781 | 0.1553771 | 22.89728
Asiga DentaGuide | Rigid | Autoclave | 1 | 1 | 5.715 | 0.4740906 | 17.48993 | 0.06061238 | 24.140694 | 0.0606254 | 25.34773 | 0.158229 | 23.32979
Asiga DentaGuide | Rigid | Autoclave | 1 | 1 | 5.815 | 0.4825338 | 18.00985 | 0.06169858 | 24.85831 | 0.06170509 | 26.10123 | 0.161047 | 24.0233
Asiga DentaGuide | Rigid | Autoclave | 1 | 1 | 5.915 | 0.4904683 | 18.46869 | 0.06271323 | 25.49164 | 0.06271974 | 26.76622 | 0.1636952 | 24.63535
Asiga DentaGuide | Rigid | Autoclave | 1 | 1 | 6.015 | 0.4994202 | 18.99888 | 0.06385797 | 26.22344 | 0.06386447 | 27.53461 | 0.1666829 | 25.34257
Asiga DentaGuide | Rigid | Autoclave | 1 | 1 | 6.115 | 0.5074056 | 19.43525 | 0.06487912 | 26.825738 | 0.06488563 | 28.16703 | 0.169348 | 25.92464
Asiga DentaGuide | Rigid | Autoclave | 1 | 1 | 6.215 | 0.5152384 | 19.87072 | 0.06588076 | 27.42681 | 0.06588727 | 28.79815 | 0.1719622 | 26.50552
Asiga DentaGuide | Rigid | Autoclave | 1 | 1 | 6.315 | 0.5241394 | 20.3559 | 0.067019 | 28.096474 | 0.0670255 | 29.5013 | 0.174933 | 27.15269
Asiga DentaGuide | Rigid | Autoclave | 1 | 1 | 6.415 | 0.5321757 | 20.79998 | 0.06804665 | 28.709422 | 0.06805316 | 30.14489 | 0.1776151 | 27.74505
Asiga DentaGuide | Rigid | Autoclave | 1 | 1 | 6.515 | 0.5403137 | 21.2339 | 0.06908082 | 29.308356 | 0.06909383 | 30.77377 | 0.1803312 | 28.32386
Asiga DentaGuide | Rigid | Autoclave | 1 | 1 | 6.615 | 0.549113 | 21.71766 | 0.07021254 | 29.976072 | 0.07021905 | 31.47488 | 0.183268 | 28.96915
Asiga DentaGuide | Rigid | Autoclave | 1 | 1 | 6.715 | 0.5568441 | 22.11646 | 0.07119468 | 30.526522 | 0.07120769 | 32.05285 | 0.1858483 | 29.50111
Asiga DentaGuide | Rigid | Autoclave | 1 | 1 | 6.815 | 0.5653381 | 22.55276 | 0.07228088 | 31.128724 | 0.07229388 | 32.68516 | 0.1886832 | 30.08308
Asiga DentaGuide | Rigid | Autoclave | 1 | 1 | 6.915 | 0.5739848 | 23.00479 | 0.07338658 | 31.75264 | 0.07339959 | 33.34027 | 0.191569 | 30.68604
Asiga DentaGuide | Rigid | Autoclave | 1 | 1 | 7.015 | 0.5817668 | 23.38188 | 0.07438822 | 32.273128 | 0.07439473 | 33.88679 | 0.1941663 | 31.18904
Asiga DentaGuide | Rigid | Autoclave | 1 | 1 | 7.115 | 0.5904134 | 23.79501 | 0.07548743 | 32.843356 | 0.07550043 | 34.48552 | 0.1970521 | 31.74012
Asiga DentaGuide | Rigid | Autoclave | 1 | 1 | 7.215 | 0.598704 | 24.19014 | 0.07654761 | 33.388742 | 0.07656062 | 35.05818 | 0.1998191 | 32.26718
Asiga DentaGuide | Rigid | Autoclave | 1 | 1 | 7.315 | 0.606486 | 24.54223 | 0.07754275 | 33.87472 | 0.07755575 | 35.56846 | 0.2024164 | 32.73684
Asiga DentaGuide | Rigid | Autoclave | 1 | 1 | 7.415 | 0.6152852 | 24.94805 | 0.07866798 | 34.434852 | 0.07868098 | 36.15659 | 0.2053531 | 33.27815
Asiga DentaGuide | Rigid | Autoclave | 1 | 1 | 7.515 | 0.6233724 | 25.30614 | 0.07970864 | 34.929104 | 0.07971514 | 36.67556 | 0.2080522 | 33.7558
Asiga DentaGuide | Rigid | Autoclave | 1 | 1 | 7.615 | 0.6315105 | 25.6509 | 0.0807428 | 35.404976 | 0.08075581 | 37.17522 | 0.2107684 | 34.21569
Asiga DentaGuide | Rigid | Autoclave | 1 | 1 | 7.715 | 0.6407675 | 26.07084 | 0.08192656 | 35.984596 | 0.08193957 | 37.78383 | 0.2138579 | 34.77584
Asiga DentaGuide | Rigid | Autoclave | 1 | 1 | 7.815 | 0.6486003 | 26.3803 | 0.0829282 | 36.41174 | 0.08294121 | 38.23233 | 0.2164721 | 35.18863
Asiga DentaGuide | Rigid | Autoclave | 1 | 1 | 7.915 | 0.6567892 | 26.74802 | 0.08398188 | 36.919284 | 0.08398838 | 38.76525 | 0.2192052 | 35.67913
Asiga DentaGuide | Rigid | Autoclave | 1 | 1 | 8.015 | 0.6654867 | 27.13411 | 0.08509409 | 37.45218 | 0.0851006 | 39.32479 | 0.222108 | 36.19413
Asiga DentaGuide | Rigid | Autoclave | 1 | 1 | 8.115 | 0.6731669 | 27.40943 | 0.08606972 | 37.832204 | 0.08608273 | 39.72381 | 0.2246713 | 36.56138
Asiga DentaGuide | Rigid | Autoclave | 1 | 1 | 8.215 | 0.6818136 | 27.72805 | 0.08717543 | 38.271984 | 0.08718844 | 40.18558 | 0.2275572 | 36.98639
Asiga DentaGuide | Rigid | Autoclave | 1 | 1 | 8.315 | 0.6902568 | 28.0233 | 0.08826163 | 38.6795 | 0.08826813 | 40.61348 | 0.2303751 | 37.38022
Asiga DentaGuide | Rigid | Autoclave | 1 | 1 | 8.415 | 0.697937 | 28.2551 | 0.08923725 | 38.999448 | 0.08925026 | 40.94942 | 0.2329384 | 37.68942
Asiga DentaGuide | Rigid | Autoclave | 1 | 1 | 8.515 | 0.7067363 | 28.57301 | 0.09036247 | 39.438248 | 0.09037548 | 41.41016 | 0.2358752 | 38.11348
Asiga DentaGuide | Rigid | Autoclave | 1 | 1 | 8.615 | 0.7150269 | 28.84649 | 0.09142915 | 39.815716 | 0.09143566 | 41.8065 | 0.2386422 | 38.47827
Asiga DentaGuide | Rigid | Autoclave | 1 | 1 | 8.715 | 0.7229614 | 29.07977 | 0.0924373 | 40.137704 | 0.09245031 | 42.14459 | 0.2412904 | 38.78944
Asiga DentaGuide | Rigid | Autoclave | 1 | 1 | 8.815 | 0.7318624 | 29.36794 | 0.09357554 | 40.535464 | 0.09358854 | 42.56224 | 0.2442611 | 39.17384
Asiga DentaGuide | Rigid | Autoclave | 1 | 1 | 8.915 | 0.7397461 | 29.56408 | 0.09458368 | 40.80618 | 0.09459669 | 42.84649 | 0.2468923 | 39.43546
Asiga DentaGuide | Rigid | Autoclave | 1 | 1 | 9.015 | 0.7476298 | 29.73965 | 0.09559833 | 41.048512 | 0.09560484 | 43.10094 | 0.2495235 | 39.66965
Asiga DentaGuide | Rigid | Autoclave | 1 | 1 | 9.115 | 0.7564799 | 29.9736 | 0.09672355 | 41.371436 | 0.09673656 | 43.44001 | 0.2524773 | 39.98173
Asiga DentaGuide | Rigid | Autoclave | 1 | 1 | 9.215 | 0.7645671 | 30.13281 | 0.09776422 | 41.591176 | 0.09777072 | 43.67073 | 0.2551764 | 40.19409
Asiga DentaGuide | Rigid | Autoclave | 1 | 1 | 9.315 | 0.7730103 | 30.30918 | 0.09883741 | 41.834612 | 0.09885042 | 43.92634 | 0.2579943 | 40.42935
Asiga DentaGuide | Rigid | Autoclave | 1 | 1 | 9.415 | 0.7817586 | 30.46137 | 0.09996263 | 42.044684 | 0.09996913 | 44.14692 | 0.2609141 | 40.63236
Asiga DentaGuide | Rigid | Autoclave | 1 | 1 | 9.515 | 0.7893372 | 30.52375 | 0.1009318 | 42.130784 | 0.1009383 | 44.23732 | 0.2634434 | 40.71557
Asiga DentaGuide | Rigid | Autoclave | 1 | 1 | 9.615 | 0.7979838 | 30.62164 | 0.102031 | 42.265888 | 0.102044 | 44.37918 | 0.2663293 | 40.84614
Asiga DentaGuide | Rigid | Autoclave | 1 | 1 | 9.715 | 0.806427 | 30.69025 | 0.1031106 | 42.360588 | 0.1031237 | 44.47862 | 0.2691472 | 40.93766
Asiga DentaGuide | Rigid | Autoclave | 1 | 1 | 9.815 | 0.8141073 | 30.66983 | 0.1040928 | 42.332412 | 0.1041058 | 44.44903 | 0.2717106 | 40.91043
Asiga DentaGuide | Rigid | Autoclave | 1 | 1 | 9.915 | 0.8230591 | 30.71278 | 0.1052375 | 42.391684 | 0.1052505 | 44.51127 | 0.2746982 | 40.96771
Asiga DentaGuide | Rigid | Autoclave | 1 | 1 | 10.015 | 0.8311971 | 30.69629 | 0.1062782 | 42.368936 | 0.1062912 | 44.48738 | 0.2774143 | 40.94572
Asiga DentaGuide | Rigid | Autoclave | 1 | 1 | 10.115 | 0.8389283 | 30.62996 | 0.1072733 | 42.277372 | 0.1072798 | 44.39124 | 0.2799946 | 40.85724
Asiga DentaGuide | Rigid | Autoclave | 1 | 1 | 10.215 | 0.8479818 | 30.61328 | 0.1084246 | 42.254352 | 0.1084376 | 44.36707 | 0.2830162 | 40.83499
Asiga DentaGuide | Rigid | Autoclave | 1 | 1 | 10.315 | 0.8559164 | 30.52069 | 0.1094457 | 42.126564 | 0.1094522 | 44.23289 | 0.2856644 | 40.71149
Asiga DentaGuide | Rigid | Autoclave | 1 | 1 | 10.415 | 0.8640544 | 30.45564 | 0.1104799 | 42.036764 | 0.1104929 | 44.1386 | 0.2883805 | 40.62471
Asiga DentaGuide | Rigid | Autoclave | 1 | 1 | 10.515 | 0.8729554 | 30.45267 | 0.1116181 | 42.032668 | 0.1116311 | 44.1343 | 0.2913513 | 40.62075
Asiga DentaGuide | Rigid | Autoclave | 1 | 1 | 10.615 | 0.8805848 | 30.34101 | 0.1125937 | 41.878548 | 0.1126067 | 43.97248 | 0.2938976 | 40.47181
Asiga DentaGuide | Rigid | Autoclave | 1 | 1 | 10.715 | 0.8888245 | 30.29848 | 0.1136474 | 41.819848 | 0.1136604 | 43.91084 | 0.2966476 | 40.41508
Asiga DentaGuide | Rigid | Autoclave | 1 | 1 | 10.815 | 0.8975728 | 30.27099 | 0.1147726 | 41.781912 | 0.1147791 | 43.87101 | 0.2995674 | 40.37842
Asiga DentaGuide | Rigid | Autoclave | 1 | 1 | 10.915 | 0.9055074 | 30.17108 | 0.1157808 | 41.644004 | 0.1157938 | 43.72621 | 0.3022156 | 40.24514
Asiga DentaGuide | Rigid | Autoclave | 1 | 1 | 11.015 | 0.9142558 | 30.15978 | 0.1168995 | 41.628408 | 0.1169125 | 43.70983 | 0.3051354 | 40.23007
Asiga DentaGuide | Rigid | Autoclave | 1 | 1 | 11.047 | 0.9173584 | -3.501511 | 0.1172962 | -4.833003 | 0.1173093 | -5.074653 | 0.3061709 | -4.670658
Asiga DentaGuide | Rigid | NS | 3 | 1 | 0.113 | 0.004526774 | 0.0151066 | 0.0006095109 | 0.02167685 | 0.0006235226 | 0.02189362 | 0.001510823 | 0.02015066
Asiga DentaGuide | Rigid | NS | 3 | 1 | 0.213 | 0.01530965 | 0.01636767 | 0.002094756 | 0.0234864 | 0.002108767 | 0.02372126 | 0.005109638 | 0.0218328
Asiga DentaGuide | Rigid | NS | 3 | 1 | 0.313 | 0.02512614 | 0.03388681 | 0.003446889 | 0.04862507 | 0.003460901 | 0.04911132 | 0.008385919 | 0.04520155
Asiga DentaGuide | Rigid | NS | 3 | 1 | 0.413 | 0.03356934 | 0.04969839 | 0.004609864 | 0.07131352 | 0.004623876 | 0.07202665 | 0.01120386 | 0.06629258
Asiga DentaGuide | Rigid | NS | 3 | 1 | 0.513 | 0.04191081 | 0.06203528 | 0.005758827 | 0.08901604 | 0.005772838 | 0.0899062 | 0.01398785 | 0.08274873
Asiga DentaGuide | Rigid | NS | 3 | 1 | 0.613 | 0.05096436 | 0.07180935 | 0.007012878 | 0.1030411 | 0.007019884 | 0.1040715 | 0.01700949 | 0.09578635
Asiga DentaGuide | Rigid | NS | 3 | 1 | 0.713 | 0.05874634 | 0.4241449 | 0.00807777 | 0.608616625 | 0.008091782 | 0.6147028 | 0.01960675 | 0.565766
Asiga DentaGuide | Rigid | NS | 3 | 1 | 0.813 | 0.0672404 | 0.8982564 | 0.009254757 | 1.288931625 | 0.009261763 | 1.301821 | 0.02244167 | 1.198182
Asiga DentaGuide | Rigid | NS | 3 | 1 | 0.913 | 0.07588704 | 1.446668 | 0.01043875 | 2.07586225 | 0.01045276 | 2.096621 | 0.02532751 | 1.929708
Asiga DentaGuide | Rigid | NS | 3 | 1 | 1.013 | 0.08366903 | 1.999218 | 0.01151765 | 2.86873075 | 0.01152466 | 2.897418 | 0.02792477 | 2.666753
Asiga DentaGuide | Rigid | NS | 3 | 1 | 1.113 | 0.09246826 | 2.628679 | 0.01272967 | 3.7719595 | 0.01273668 | 3.809679 | 0.03086154 | 3.506389
Asiga DentaGuide | Rigid | NS | 3 | 1 | 1.213 | 0.1006063 | 3.206592 | 0.01385061 | 4.601222 | 0.01385762 | 4.647234 | 0.03357763 | 4.277266
Asiga DentaGuide | Rigid | NS | 3 | 1 | 1.313 | 0.1083374 | 3.733355 | 0.0149085 | 5.3570885 | 0.01492251 | 5.410659 | 0.03615791 | 4.979915
Asiga DentaGuide | Rigid | NS | 3 | 1 | 1.413 | 0.1172384 | 4.313163 | 0.01613452 | 6.18907 | 0.01614853 | 6.250961 | 0.03912863 | 5.753319
Asiga DentaGuide | Rigid | NS | 3 | 1 | 1.513 | 0.1254273 | 4.883514 | 0.01726948 | 7.0074825 | 0.01727648 | 7.077557 | 0.04186169 | 6.51411
Asiga DentaGuide | Rigid | NS | 3 | 1 | 1.613 | 0.1335144 | 5.416243 | 0.0183764 | 7.7719085 | 0.01839041 | 7.849628 | 0.0445608 | 7.224716
Asiga DentaGuide | Rigid | NS | 3 | 1 | 1.713 | 0.1424662 | 6.012499 | 0.01961644 | 8.627492 | 0.01962345 | 8.713767 | 0.0475485 | 8.020061
Asiga DentaGuide | Rigid | NS | 3 | 1 | 1.813 | 0.1501973 | 6.527212 | 0.02067433 | 9.366066 | 0.02068834 | 9.459727 | 0.05012878 | 8.706634
Asiga DentaGuide | Rigid | NS | 3 | 1 | 1.913 | 0.1583862 | 7.057365 | 0.02180227 | 10.126797 | 0.02181629 | 10.22807 | 0.05286184 | 9.413805
Asiga DentaGuide | Rigid | NS | 3 | 1 | 2.013 | 0.1671855 | 7.634676 | 0.02301429 | 10.955195 | 0.0230283 | 11.06475 | 0.05579861 | 10.18388
Asiga DentaGuide | Rigid | NS | 3 | 1 | 2.113 | 0.1749166 | 8.126995 | 0.02407918 | 11.661637 | 0.0240932 | 11.77825 | 0.0583789 | 10.84058
Asiga DentaGuide | Rigid | NS | 3 | 1 | 2.213 | 0.1834615 | 8.704515 | 0.02525617 | 12.490336 | 0.02527018 | 12.61524 | 0.06123078 | 11.61094
Asiga DentaGuide | Rigid | NS | 3 | 1 | 2.313 | 0.1919556 | 9.256574 | 0.02642615 | 13.282499 | 0.02644016 | 13.41532 | 0.0640657 | 12.34732
Asiga DentaGuide | Rigid | NS | 3 | 1 | 2.413 | 0.1997884 | 9.763957 | 0.02750505 | 14.010557 | 0.02751906 | 14.15066 | 0.06667993 | 13.02412
Asiga DentaGuide | Rigid | NS | 3 | 1 | 2.513 | 0.2086385 | 10.33442 | 0.02872408 | 14.829129 | 0.02873809 | 14.97742 | 0.06963368 | 13.78506
Asiga DentaGuide | Rigid | NS | 3 | 1 | 2.613 | 0.2168783 | 10.75869 | 0.02985903 | 15.437919 | 0.02987304 | 15.5923 | 0.07238372 | 14.35099
Asiga DentaGuide | Rigid | NS | 3 | 1 | 2.713 | 0.2246602 | 11.21108 | 0.03093093 | 16.087075 | 0.03094494 | 16.24795 | 0.07498097 | 14.95444
Asiga DentaGuide | Rigid | NS | 3 | 1 | 2.813 | 0.2335612 | 11.77474 | 0.03215695 | 16.895876 | 0.03217097 | 17.06484 | 0.0779517 | 15.7063
Asiga DentaGuide | Rigid | NS | 3 | 1 | 2.913 | 0.2415975 | 12.26743 | 0.03326388 | 17.60286 | 0.03327789 | 17.77889 | 0.08063383 | 16.3635
Asiga DentaGuide | Rigid | NS | 3 | 1 | 3.013 | 0.2494812 | 12.75663 | 0.0343568 | 18.304828 | 0.0343638 | 18.48788 | 0.08326504 | 17.01605
Asiga DentaGuide | Rigid | NS | 3 | 1 | 3.113 | 0.2584839 | 13.32767 | 0.03558983 | 19.124224 | 0.03560384 | 19.31547 | 0.08626971 | 17.77775
Asiga DentaGuide | Rigid | NS | 3 | 1 | 3.213 | 0.2663167 | 13.81065 | 0.03666873 | 19.817262 | 0.03668274 | 20.01543 | 0.08888394 | 18.422
Asiga DentaGuide | Rigid | NS | 3 | 1 | 3.313 | 0.27476 | 14.12395 | 0.03783171 | 20.266828 | 0.03784572 | 20.4695 | 0.09170189 | 18.83991
Asiga DentaGuide | Rigid | NS | 3 | 1 | 3.413 | 0.2835083 | 14.69502 | 0.03904373 | 21.086272 | 0.03905073 | 21.29714 | 0.09462167 | 19.60166
Asiga DentaGuide | Rigid | NS | 3 | 1 | 3.513 | 0.2911377 | 15.13761 | 0.0400876 | 21.721346 | 0.04010161 | 21.93856 | 0.09716801 | 20.19202
Asiga DentaGuide | Rigid | NS | 3 | 1 | 3.613 | 0.2996826 | 15.64133 | 0.04125758 | 22.444156 | 0.0412786 | 22.6686 | 0.1000199 | 20.86394
Asiga DentaGuide | Rigid | NS | 3 | 1 | 3.713 | 0.308075 | 16.13083 | 0.04242055 | 23.146552 | 0.04243457 | 23.37802 | 0.1028209 | 21.51688
Asiga DentaGuide | Rigid | NS | 3 | 1 | 3.813 | 0.3157044 | 16.55947 | 0.04347844 | 23.761618 | 0.04348545 | 23.99923 | 0.1053672 | 22.08864
Asiga DentaGuide | Rigid | NS | 3 | 1 | 3.913 | 0.3249614 | 17.09716 | 0.04474651 | 24.533156 | 0.04476052 | 24.77849 | 0.1084567 | 22.80586
Asiga DentaGuide | Rigid | NS | 3 | 1 | 4.013 | 0.3329976 | 17.54753 | 0.04586044 | 25.179416 | 0.04586744 | 25.43121 | 0.1111389 | 23.40662
Asiga DentaGuide | Rigid | NS | 3 | 1 | 4.113 | 0.3408305 | 17.97061 | 0.04693934 | 25.786492 | 0.04694635 | 26.04436 | 0.1137531 | 23.97095
Asiga DentaGuide | Rigid | NS | 3 | 1 | 4.213 | 0.349884 | 18.46594 | 0.04817938 | 26.49726 | 0.04819339 | 26.76223 | 0.1167748 | 24.63168
Asiga DentaGuide | Rigid | NS | 3 | 1 | 4.313 | 0.3577169 | 18.88191 | 0.04925828 | 27.094146 | 0.0492723 | 27.36509 | 0.119389 | 25.18654
Asiga DentaGuide | Rigid | NS | 3 | 1 | 4.413 | 0.3659058 | 19.31195 | 0.05038623 | 27.711216 | 0.05040025 | 27.98833 | 0.1221221 | 25.76017
Asiga DentaGuide | Rigid | NS | 3 | 1 | 4.513 | 0.3748067 | 19.81102 | 0.05161927 | 28.427352 | 0.05162627 | 28.71163 | 0.1250928 | 26.42588
Asiga DentaGuide | Rigid | NS | 3 | 1 | 4.613 | 0.3823853 | 20.18551 | 0.05265613 | 28.964718 | 0.05267015 | 29.25437 | 0.1276221 | 26.92541
Asiga DentaGuide | Rigid | NS | 3 | 1 | 4.713 | 0.3907776 | 20.62959 | 0.0538051 | 29.601938 | 0.05382612 | 29.89796 | 0.1304231 | 27.51777
Asiga DentaGuide | Rigid | NS | 3 | 1 | 4.813 | 0.399526 | 21.06718 | 0.05501711 | 30.229848 | 0.05503113 | 30.53215 | 0.1333429 | 28.10147
Asiga DentaGuide | Rigid | NS | 3 | 1 | 4.913 | 0.4073588 | 21.45349 | 0.05609602 | 30.784174 | 0.05611003 | 31.09202 | 0.1359571 | 28.61677
Asiga DentaGuide | Rigid | NS | 3 | 1 | 5.013 | 0.4161072 | 21.9233 | 0.05730103 | 31.458318 | 0.05731504 | 31.7729 | 0.1388769 | 29.24345
Asiga DentaGuide | Rigid | NS | 3 | 1 | 5.113 | 0.4244995 | 22.33621 | 0.058464 | 32.050814 | 0.05847101 | 32.37132 | 0.1416779 | 29.79423
Asiga DentaGuide | Rigid | NS | 3 | 1 | 5.213 | 0.4320781 | 22.68637 | 0.05950788 | 32.553272 | 0.05951488 | 32.8788 | 0.1442072 | 30.26131
Asiga DentaGuide | Rigid | NS | 3 | 1 | 5.313 | 0.440979 | 23.12309 | 0.06073391 | 33.17992 | 0.06074091 | 33.51172 | 0.147178 | 30.84384
Asiga DentaGuide | Rigid | NS | 3 | 1 | 5.413 | 0.449117 | 23.51226 | 0.06185484 | 33.73836 | 0.06186185 | 34.07575 | 0.149894 | 31.36296
Asiga DentaGuide | Rigid | NS | 3 | 1 | 5.513 | 0.4570007 | 23.86185 | 0.06294075 | 34.239988 | 0.06294776 | 34.58239 | 0.1525253 | 31.82927
Asiga DentaGuide | Rigid | NS | 3 | 1 | 5.613 | 0.4660543 | 24.29886 | 0.0641878 | 34.867068 | 0.06419481 | 35.21574 | 0.1555469 | 32.4122
Asiga DentaGuide | Rigid | NS | 3 | 1 | 5.713 | 0.4739889 | 24.61636 | 0.06527371 | 35.32266 | 0.06528772 | 35.67589 | 0.1581951 | 32.83571
Asiga DentaGuide | Rigid | NS | 3 | 1 | 5.813 | 0.4821269 | 24.98151 | 0.06639465 | 35.84662 | 0.06640866 | 36.20509 | 0.1609112 | 33.32279
Asiga DentaGuide | Rigid | NS | 3 | 1 | 5.913 | 0.4908753 | 25.38042 | 0.06759966 | 36.419032 | 0.06761367 | 36.78322 | 0.163831 | 33.8549
Asiga DentaGuide | Rigid | NS | 3 | 1 | 6.013 | 0.4986572 | 25.6794 | 0.06867156 | 36.84804 | 0.06868557 | 37.21652 | 0.1664282 | 34.2537
Asiga DentaGuide | Rigid | NS | 3 | 1 | 6.113 | 0.5073547 | 26.03345 | 0.06986956 | 37.35608 | 0.06988357 | 37.72964 | 0.169331 | 34.72597
Asiga DentaGuide | Rigid | NS | 3 | 1 | 6.213 | 0.5157979 | 26.39657 | 0.07103954 | 37.877128 | 0.07104655 | 38.2559 | 0.172149 | 35.21033
Asiga DentaGuide | Rigid | NS | 3 | 1 | 6.313 | 0.5233765 | 26.66273 | 0.07208342 | 38.25904 | 0.07209042 | 38.64163 | 0.1746783 | 35.56536
Asiga DentaGuide | Rigid | NS | 3 | 1 | 6.413 | 0.5321248 | 27.00963 | 0.07328142 | 38.756828 | 0.07329543 | 39.14439 | 0.1775981 | 36.02809
Asiga DentaGuide | Rigid | NS | 3 | 1 | 6.513 | 0.5405172 | 27.3275 | 0.0744444 | 39.21294 | 0.07445141 | 39.60507 | 0.1803991 | 36.45209
Asiga DentaGuide | Rigid | NS | 3 | 1 | 6.613 | 0.5484517 | 27.58941 | 0.07553732 | 39.588768 | 0.07554432 | 39.98466 | 0.1830473 | 36.80146
Asiga DentaGuide | Rigid | NS | 3 | 1 | 6.713 | 0.5574036 | 27.92157 | 0.07676334 | 40.065388 | 0.07677736 | 40.46604 | 0.186035 | 37.24452
Asiga DentaGuide | Rigid | NS | 3 | 1 | 6.813 | 0.5653381 | 28.1734 | 0.07786327 | 40.426744 | 0.07787026 | 40.83101 | 0.1886832 | 37.58044
Asiga DentaGuide | Rigid | NS | 3 | 1 | 6.913 | 0.5732727 | 28.39461 | 0.07894918 | 40.744164 | 0.07896318 | 41.15161 | 0.1913313 | 37.87551
Asiga DentaGuide | Rigid | NS | 3 | 1 | 7.013 | 0.5822245 | 28.67919 | 0.08018921 | 41.152512 | 0.08019621 | 41.56404 | 0.194319 | 38.25511
Asiga DentaGuide | Rigid | NS | 3 | 1 | 7.113 | 0.5900574 | 28.89205 | 0.08126111 | 41.45796 | 0.08127512 | 41.87254 | 0.1969333 | 38.53905
Asiga DentaGuide | Rigid | NS | 3 | 1 | 7.213 | 0.5984497 | 29.10934 | 0.08242408 | 41.769748 | 0.08243109 | 42.18744 | 0.1997342 | 38.82888
Asiga DentaGuide | Rigid | NS | 3 | 1 | 7.285 | 0.6050619 | -4.052131 | 0.08333485 | -5.814508 | 0.08334186 | -5.872653 | 0.2019411 | -5.405129
Asiga DentaGuide | Rigid | NS | 2 | 2 | 0.114 | 0.003611247 | 0.0186033 | 0.0004837285 | 0.02723364 | 0.0005050695 | 0.02696131 | 0.001205264 | 0.02481491
Asiga DentaGuide | Rigid | NS | 2 | 2 | 0.214 | 0.01530965 | 0.04161896 | 0.002126983 | 0.0609266 | 0.00214121 | 0.06031733 | 0.005109638 | 0.05551544
Asiga DentaGuide | Rigid | NS | 2 | 2 | 0.314 | 0.02538045 | 0.04067101 | 0.0035426 | 0.05953889 | 0.003549714 | 0.0589435 | 0.008470796 | 0.05425098
Asiga DentaGuide | Rigid | NS | 2 | 2 | 0.414 | 0.03372192 | 0.05650755 | 0.00470924 | 0.08272221875 | 0.004716353 | 0.08189499 | 0.01125478 | 0.0753753
Asiga DentaGuide | Rigid | NS | 2 | 2 | 0.514 | 0.04226685 | 0.0767624 | 0.00589722 | 0.1123736 | 0.005911447 | 0.1112499 | 0.01410668 | 0.1023932
Asiga DentaGuide | Rigid | NS | 2 | 2 | 0.614 | 0.05101522 | 0.1713857 | 0.007127882 | 0.250894 | 0.007134996 | 0.2483851 | 0.01702647 | 0.228611
Asiga DentaGuide | Rigid | NS | 2 | 2 | 0.714 | 0.05874634 | 0.3747249 | 0.008209158 | 0.5485651875 | 0.008216271 | 0.5430795 | 0.01960675 | 0.4998447
Asiga DentaGuide | Rigid | NS | 2 | 2 | 0.814 | 0.06744385 | 0.5746112 | 0.009418479 | 0.841181625 | 0.009432706 | 0.8327698 | 0.02250957 | 0.7664727
Asiga DentaGuide | Rigid | NS | 2 | 2 | 0.914 | 0.07583619 | 0.6067733 | 0.01059223 | 0.88826425 | 0.01060646 | 0.8793816 | 0.02531054 | 0.8093737
Asiga DentaGuide | Rigid | NS | 2 | 2 | 1.014 | 0.08351644 | 0.6111239 | 0.01166639 | 0.8946330625 | 0.01168062 | 0.8856868 | 0.02787384 | 0.8151769
Asiga DentaGuide | Rigid | NS | 2 | 2 | 1.114 | 0.09231568 | 0.6187087 | 0.01290417 | 0.9057366875 | 0.01291128 | 0.8966793 | 0.03081061 | 0.8252943
Asiga DentaGuide | Rigid | NS | 2 | 2 | 1.214 | 0.1005046 | 0.6295578 | 0.01404947 | 0.921618875 | 0.01405658 | 0.9124027 | 0.03354367 | 0.8397659
Asiga DentaGuide | Rigid | NS | 2 | 2 | 1.314 | 0.1085409 | 0.6274479 | 0.01516631 | 0.9185300625 | 0.01518054 | 0.9093448 | 0.03622581 | 0.8369515
Asiga DentaGuide | Rigid | NS | 2 | 2 | 1.414 | 0.1175944 | 0.6269426 | 0.01643254 | 0.9177904375 | 0.01644677 | 0.9086125 | 0.03924746 | 0.8362775
Asiga DentaGuide | Rigid | NS | 2 | 2 | 1.514 | 0.1254781 | 0.6285995 | 0.01753516 | 0.920215875 | 0.01754939 | 0.9110137 | 0.04187866 | 0.8384875
Asiga DentaGuide | Rigid | NS | 2 | 2 | 1.614 | 0.1335653 | 0.6298913 | 0.01866623 | 0.9221070625 | 0.01868046 | 0.912886 | 0.04457777 | 0.8402108
Asiga DentaGuide | Rigid | NS | 2 | 2 | 1.714 | 0.1422119 | 0.6316687 | 0.01988266 | 0.9247089375 | 0.01988978 | 0.9154619 | 0.04746362 | 0.8425816
Asiga DentaGuide | Rigid | NS | 2 | 2 | 1.814 | 0.1500956 | 0.642967 | 0.02098528 | 0.9412486875 | 0.0209924 | 0.9318362 | 0.05009483 | 0.8576523
Asiga DentaGuide | Rigid | NS | 2 | 2 | 1.914 | 0.1586405 | 0.6425604 | 0.02217326 | 0.9406535 | 0.02218749 | 0.931247 | 0.05294672 | 0.85711
Asiga DentaGuide | Rigid | NS | 2 | 2 | 2.014 | 0.1672363 | 0.6491514 | 0.02338258 | 0.950302125 | 0.0233897 | 0.9407991 | 0.05581558 | 0.8659017
Asiga DentaGuide | Rigid | NS | 2 | 2 | 2.114 | 0.1748657 | 0.6534669 | 0.02444252 | 0.956619625 | 0.02445674 | 0.9470534 | 0.05836192 | 0.8716581
Asiga DentaGuide | Rigid | NS | 2 | 2 | 2.214 | 0.1836141 | 0.6725611 | 0.02566607 | 0.9845719375 | 0.02568029 | 0.9747262 | 0.06128171 | 0.8971279
Asiga DentaGuide | Rigid | NS | 2 | 2 | 2.314 | 0.1919556 | 0.6844641 | 0.02683271 | 1.001997 | 0.02684693 | 0.991977 | 0.0640657 | 0.9130053
Asiga DentaGuide | Rigid | NS | 2 | 2 | 2.414 | 0.1998393 | 0.8053659 | 0.02794244 | 1.178986875 | 0.02794955 | 1.167197 | 0.06669691 | 1.074276
Asiga DentaGuide | Rigid | NS | 2 | 2 | 2.514 | 0.2087402 | 1.236766 | 0.02918733 | 1.810520125 | 0.02919444 | 1.792415 | 0.06966763 | 1.64972
Asiga DentaGuide | Rigid | NS | 2 | 2 | 2.614 | 0.2167257 | 1.715806 | 0.03029706 | 2.511793 | 0.03031128 | 2.486675 | 0.07233279 | 2.28871
Asiga DentaGuide | Rigid | NS | 2 | 2 | 2.714 | 0.2245077 | 2.209989 | 0.03139256 | 3.23523475 | 0.03139967 | 3.202882 | 0.07493005 | 2.9479
Asiga DentaGuide | Rigid | NS | 2 | 2 | 2.814 | 0.2336121 | 2.769809 | 0.03265879 | 4.05476425 | 0.03267302 | 4.014217 | 0.07796867 | 3.694643
Asiga DentaGuide | Rigid | NS | 2 | 2 | 2.914 | 0.2414449 | 3.199908 | 0.03375429 | 4.684392 | 0.03376852 | 4.637548 | 0.0805829 | 4.268351
Asiga DentaGuide | Rigid | NS | 2 | 2 | 3.014 | 0.2498881 | 3.681756 | 0.03493516 | 5.3897765 | 0.03494939 | 5.335879 | 0.08340084 | 4.911087
Asiga DentaGuide | Rigid | NS | 2 | 2 | 3.114 | 0.2586365 | 4.259169 | 0.03616582 | 6.2350595 | 0.03617294 | 6.172709 | 0.08632064 | 5.681297
Asiga DentaGuide | Rigid | NS | 2 | 2 | 3.214 | 0.266215 | 4.725294 | 0.03721864 | 6.917426 | 0.03723287 | 6.848252 | 0.08884999 | 6.30306
Asiga DentaGuide | Rigid | NS | 2 | 2 | 3.314 | 0.27476 | 5.175765 | 0.03842085 | 7.576877 | 0.03842797 | 7.501108 | 0.09170189 | 6.903942
Asiga DentaGuide | Rigid | NS | 2 | 2 | 3.414 | 0.2833557 | 5.747492 | 0.03961594 | 8.413837 | 0.03963017 | 8.329699 | 0.09457075 | 7.666568
Asiga DentaGuide | Rigid | NS | 2 | 2 | 3.514 | 0.291036 | 6.241533 | 0.04069722 | 9.13707 | 0.04070433 | 9.0457 | 0.09713406 | 8.325568
Asiga DentaGuide | Rigid | NS | 2 | 2 | 3.614 | 0.2998861 | 6.813273 | 0.04193499 | 9.97405 | 0.04194211 | 9.874309 | 0.1000878 | 9.088212
Asiga DentaGuide | Rigid | NS | 2 | 2 | 3.714 | 0.308075 | 7.334697 | 0.04308029 | 10.737369 | 0.04308741 | 10.63 | 0.1028209 | 9.783737
Asiga DentaGuide | Rigid | NS | 2 | 2 | 3.814 | 0.3159587 | 7.833364 | 0.0441758 | 11.467375 | 0.04419002 | 11.3527 | 0.1054521 | 10.44891
Asiga DentaGuide | Rigid | NS | 2 | 2 | 3.914 | 0.3249105 | 8.413543 | 0.0454278 | 12.316707 | 0.04544202 | 12.19354 | 0.1084398 | 11.22281
Asiga DentaGuide | Rigid | NS | 2 | 2 | 4.014 | 0.3328451 | 8.893 | 0.04653753 | 13.018591 | 0.04655176 | 12.88841 | 0.111088 | 11.86235
Asiga DentaGuide | Rigid | NS | 2 | 2 | 4.114 | 0.3409322 | 9.367183 | 0.0476686 | 13.712755 | 0.04768283 | 13.57563 | 0.1137871 | 12.49487
Asiga DentaGuide | Rigid | NS | 2 | 2 | 4.214 | 0.349884 | 9.919387 | 0.04892061 | 14.521134 | 0.04893483 | 14.37592 | 0.1167748 | 13.23145
Asiga DentaGuide | Rigid | NS | 2 | 2 | 4.314 | 0.3576152 | 10.40246 | 0.05000899 | 15.228315 | 0.0500161 | 15.07603 | 0.119355 | 13.87582
Asiga DentaGuide | Rigid | NS | 2 | 2 | 4.414 | 0.365804 | 10.89464 | 0.05114718 | 15.948819 | 0.0511614 | 15.78933 | 0.1220881 | 14.53234
Asiga DentaGuide | Rigid | NS | 2 | 2 | 4.514 | 0.3746541 | 11.36383 | 0.05238495 | 16.635682 | 0.05239918 | 16.46933 | 0.1250418 | 15.1582
Asiga DentaGuide | Rigid | NS | 2 | 2 | 4.614 | 0.3823853 | 11.76215 | 0.05346623 | 17.218784 | 0.05348046 | 17.0466 | 0.1276221 | 15.68951
Asiga DentaGuide | Rigid | NS | 2 | 2 | 4.714 | 0.3911845 | 12.30004 | 0.05469689 | 18.006208 | 0.05471112 | 17.82615 | 0.1305589 | 16.407
Asiga DentaGuide | Rigid | NS | 2 | 2 | 4.814 | 0.3996277 | 12.82278 | 0.05587776 | 18.771454 | 0.05589199 | 18.58374 | 0.1333768 | 17.10428
Asiga DentaGuide | Rigid | NS | 2 | 2 | 4.914 | 0.4072571 | 13.28057 | 0.05695192 | 19.44162 | 0.05695903 | 19.2472 | 0.1359232 | 17.71493
Asiga DentaGuide | Rigid | NS | 2 | 2 | 5.014 | 0.4160563 | 13.81445 | 0.05817547 | 20.223172 | 0.0581897 | 20.02094 | 0.1388599 | 18.42706
Asiga DentaGuide | Rigid | NS | 2 | 2 | 5.114 | 0.4241944 | 14.30582 | 0.05932077 | 20.942492 | 0.05932788 | 20.73307 | 0.141576 | 19.0825
Asiga DentaGuide | Rigid | NS | 2 | 2 | 5.214 | 0.4321289 | 14.75836 | 0.06042338 | 21.604984 | 0.06043761 | 21.38893 | 0.1442242 | 19.68615
Asiga DentaGuide | Rigid | NS | 2 | 2 | 5.314 | 0.4412333 | 15.2965 | 0.06169673 | 22.392762 | 0.06171096 | 22.16884 | 0.1472628 | 20.40397
Asiga DentaGuide | Rigid | NS | 2 | 2 | 5.414 | 0.4489136 | 15.73487 | 0.06277089 | 23.034512 | 0.06278512 | 22.80417 | 0.1498261 | 20.98872
Asiga DentaGuide | Rigid | NS | 2 | 2 | 5.514 | 0.4569499 | 16.1805 | 0.06389485 | 23.686872 | 0.06390907 | 23.45 | 0.1525083 | 21.58314
Asiga DentaGuide | Rigid | NS | 2 | 2 | 5.614 | 0.4659526 | 16.70538 | 0.06515396 | 24.455242 | 0.06516819 | 24.21069 | 0.1555129 | 22.28327
Asiga DentaGuide | Rigid | NS | 2 | 2 | 5.714 | 0.4737854 | 17.12915 | 0.06625658 | 25.075612 | 0.06626369 | 24.82486 | 0.1581272 | 22.84854
Asiga DentaGuide | Rigid | NS | 2 | 2 | 5.814 | 0.4821777 | 17.58695 | 0.06742322 | 25.745798 | 0.06743745 | 25.48834 | 0.1609281 | 23.4592
Asiga DentaGuide | Rigid | NS | 2 | 2 | 5.914 | 0.4909261 | 18.07375 | 0.06865388 | 26.458426 | 0.068661 | 26.19384 | 0.163848 | 24.10854
Asiga DentaGuide | Rigid | NS | 2 | 2 | 6.014 | 0.4984029 | 18.46612 | 0.06969959 | 27.032824 | 0.0697067 | 26.7625 | 0.1663433 | 24.63192
Asiga DentaGuide | Rigid | NS | 2 | 2 | 6.114 | 0.5071513 | 18.94095 | 0.07091602 | 27.727932 | 0.07093025 | 27.45065 | 0.1692631 | 25.2653
Asiga DentaGuide | Rigid | NS | 2 | 2 | 6.214 | 0.5157471 | 19.4148 | 0.07211823 | 28.421606 | 0.07213246 | 28.13739 | 0.172132 | 25.89736
Asiga DentaGuide | Rigid | NS | 2 | 2 | 6.314 | 0.5235799 | 19.81628 | 0.07321373 | 29.009334 | 0.07322796 | 28.71924 | 0.1747462 | 26.43289
Asiga DentaGuide | Rigid | NS | 2 | 2 | 6.414 | 0.53243 | 20.29465 | 0.07445151 | 29.709636 | 0.07446574 | 29.41254 | 0.1777 | 27.071
Asiga DentaGuide | Rigid | NS | 2 | 2 | 6.514 | 0.5406189 | 20.72361 | 0.07560392 | 30.337588 | 0.07561104 | 30.03421 | 0.180433 | 27.64318
Asiga DentaGuide | Rigid | NS | 2 | 2 | 6.614 | 0.54835 | 21.10832 | 0.07667808 | 30.90077 | 0.07669231 | 30.59176 | 0.1830133 | 28.15634
Asiga DentaGuide | Rigid | NS | 2 | 2 | 6.714 | 0.557251 | 21.57495 | 0.07792298 | 31.583876 | 0.0779372 | 31.26804 | 0.185984 | 28.77878
Asiga DentaGuide | Rigid | NS | 2 | 2 | 6.814 | 0.5651347 | 21.95092 | 0.0790327 | 32.134268 | 0.07903982 | 31.81292 | 0.1886153 | 29.28028
Asiga DentaGuide | Rigid | NS | 2 | 2 | 6.914 | 0.5733236 | 22.34761 | 0.080178 | 32.714992 | 0.08018512 | 32.38784 | 0.1913483 | 29.80943
Asiga DentaGuide | Rigid | NS | 2 | 2 | 7.014 | 0.5822754 | 22.80108 | 0.08143 | 33.378832 | 0.08143712 | 33.04504 | 0.194336 | 30.41431
Asiga DentaGuide | Rigid | NS | 2 | 2 | 7.114 | 0.5901083 | 23.15722 | 0.0825184 | 33.900192 | 0.08253263 | 33.56119 | 0.1969503 | 30.88937
Asiga DentaGuide | Rigid | NS | 2 | 2 | 7.214 | 0.5985006 | 23.52942 | 0.08369215 | 34.445068 | 0.08370638 | 34.10062 | 0.1997512 | 31.38585
Asiga DentaGuide | Rigid | NS | 2 | 2 | 7.314 | 0.6070455 | 23.94911 | 0.08489436 | 35.059452 | 0.08490147 | 34.70886 | 0.2026031 | 31.94567
Asiga DentaGuide | Rigid | NS | 2 | 2 | 7.414 | 0.6148275 | 24.28366 | 0.08597563 | 35.549196 | 0.08598986 | 35.19371 | 0.2052004 | 32.39192
Asiga DentaGuide | Rigid | NS | 2 | 2 | 7.514 | 0.6236776 | 24.69597 | 0.08721341 | 36.152792 | 0.08722763 | 35.79126 | 0.2081541 | 32.94191
Asiga DentaGuide | Rigid | NS | 2 | 2 | 7.614 | 0.6319173 | 25.06211 | 0.08836582 | 36.688788 | 0.08838005 | 36.3219 | 0.2109041 | 33.4303
Asiga DentaGuide | Rigid | NS | 2 | 2 | 7.714 | 0.6395467 | 25.37349 | 0.08943287 | 37.144616 | 0.08944709 | 36.77317 | 0.2134505 | 33.84564
Asiga DentaGuide | Rigid | NS | 2 | 2 | 7.814 | 0.6483968 | 25.76189 | 0.09067065 | 37.7132 | 0.09068487 | 37.33607 | 0.2164042 | 34.36373
Asiga DentaGuide | Rigid | NS | 2 | 2 | 7.914 | 0.6566365 | 26.0954 | 0.09182306 | 38.201428 | 0.09183728 | 37.81941 | 0.2191543 | 34.8086
Asiga DentaGuide | Rigid | NS | 2 | 2 | 8.014 | 0.6647237 | 26.41267 | 0.09296124 | 38.665892 | 0.09296836 | 38.27923 | 0.2218534 | 35.23181
Asiga DentaGuide | Rigid | NS | 2 | 2 | 8.114 | 0.6737264 | 26.77567 | 0.09421324 | 39.197292 | 0.09422747 | 38.80532 | 0.224858 | 35.71601
Asiga DentaGuide | Rigid | NS | 2 | 2 | 8.214 | 0.6814067 | 27.05384 | 0.09529452 | 39.604504 | 0.09530164 | 39.20846 | 0.2274214 | 36.08706
Asiga DentaGuide | Rigid | NS | 2 | 2 | 8.314 | 0.6895955 | 27.3592 | 0.09643982 | 40.051524 | 0.09644693 | 39.65101 | 0.2301544 | 36.49438
Asiga DentaGuide | Rigid | NS | 2 | 2 | 8.414 | 0.6983439 | 27.69407 | 0.09765626 | 40.541756 | 0.09767048 | 40.13634 | 0.2330742 | 36.94107
Asiga DentaGuide | Rigid | NS | 2 | 2 | 8.514 | 0.7061259 | 27.95289 | 0.09875175 | 40.920644 | 0.09875887 | 40.51144 | 0.2356715 | 37.28631
Asiga DentaGuide | Rigid | NS | 2 | 2 | 8.614 | 0.7148234 | 28.24804 | 0.09996107 | 41.352716 | 0.0999753 | 40.93919 | 0.2385743 | 37.68
Asiga DentaGuide | Rigid | NS | 2 | 2 | 8.714 | 0.7231649 | 28.5168 | 0.1011348 | 41.746164 | 0.1011419 | 41.3287 | 0.2413583 | 38.03851
Asiga DentaGuide | Rigid | NS | 2 | 2 | 8.814 | 0.7309469 | 28.72938 | 0.1022161 | 42.057356 | 0.1022303 | 41.63678 | 0.2439555 | 38.32206
Asiga DentaGuide | Rigid | NS | 2 | 2 | 8.914 | 0.7396953 | 29.00767 | 0.1034397 | 42.464752 | 0.1034539 | 42.0401 | 0.2468753 | 38.69327
Asiga DentaGuide | Rigid | NS | 2 | 2 | 9.014 | 0.7480367 | 29.24193 | 0.1046134 | 42.80768 | 0.1046205 | 42.3796 | 0.2496593 | 39.00575
Asiga DentaGuide | Rigid | NS | 2 | 2 | 9.114 | 0.7558696 | 29.4277 | 0.1057018 | 43.079636 | 0.105716 | 42.64884 | 0.2522735 | 39.25355
Asiga DentaGuide | Rigid | NS | 2 | 2 | 9.214 | 0.7647197 | 29.66533 | 0.1069396 | 43.4275 | 0.1069538 | 42.99322 | 0.2552273 | 39.57052
Asiga DentaGuide | Rigid | NS | 2 | 2 | 9.314 | 0.7726543 | 29.82732 | 0.1080564 | 43.664644 | 0.1080635 | 43.228 | 0.2578755 | 39.7866
Asiga DentaGuide | Rigid | NS | 2 | 2 | 9.414 | 0.7806396 | 29.97541 | 0.1091733 | 43.881444 | 0.1091804 | 43.44263 | 0.2605406 | 39.98414
Asiga DentaGuide | Rigid | NS | 2 | 2 | 9.514 | 0.7895406 | 30.17974 | 0.1104181 | 44.180556 | 0.1104253 | 43.73875 | 0.2635114 | 40.25669
Asiga DentaGuide | Rigid | NS | 2 | 2 | 9.614 | 0.797526 | 30.30124 | 0.1115279 | 44.358428 | 0.1115421 | 43.91484 | 0.2661765 | 40.41876
Asiga DentaGuide | Rigid | NS | 2 | 2 | 9.714 | 0.8060201 | 30.44458 | 0.112723 | 44.568256 | 0.1127301 | 44.12257 | 0.2690114 | 40.60996
Asiga DentaGuide | Rigid | NS | 2 | 2 | 9.814 | 0.8147685 | 30.58079 | 0.1139394 | 44.767656 | 0.1139536 | 44.31998 | 0.2719312 | 40.79165
Asiga DentaGuide | Rigid | NS | 2 | 2 | 9.914 | 0.8223979 | 30.63849 | 0.1150065 | 44.852124 | 0.1150207 | 44.4036 | 0.2744776 | 40.86862
Asiga DentaGuide | Rigid | NS | 2 | 2 | 10.014 | 0.8308919 | 30.74013 | 0.1161944 | 45.000928 | 0.1162087 | 44.55092 | 0.2773125 | 41.0042
Asiga DentaGuide | Rigid | NS | 2 | 2 | 10.114 | 0.8393351 | 30.8275 | 0.1173824 | 45.128816 | 0.1173895 | 44.67753 | 0.2801304 | 41.12073
Asiga DentaGuide | Rigid | NS | 2 | 2 | 10.214 | 0.8470663 | 30.84394 | 0.1184637 | 45.152888 | 0.1184708 | 44.70136 | 0.2827107 | 41.14266
Asiga DentaGuide | Rigid | NS | 2 | 2 | 10.314 | 0.8561198 | 30.93683 | 0.1197228 | 45.288876 | 0.119737 | 44.83599 | 0.2857323 | 41.26658
Asiga DentaGuide | Rigid | NS | 2 | 2 | 10.414 | 0.8642579 | 30.95391 | 0.120861 | 45.31388 | 0.1208752 | 44.86074 | 0.2884484 | 41.28936
Asiga DentaGuide | Rigid | NS | 2 | 2 | 10.514 | 0.8719889 | 30.93271 | 0.1219423 | 45.28284 | 0.1219565 | 44.83001 | 0.2910287 | 41.26107
Asiga DentaGuide | Rigid | NS | 2 | 2 | 10.614 | 0.8809916 | 30.98855 | 0.1232014 | 45.364584 | 0.1232156 | 44.91094 | 0.2940334 | 41.33556
Asiga DentaGuide | Rigid | NS | 2 | 2 | 10.714 | 0.8889771 | 30.96063 | 0.1243253 | 45.32372 | 0.1243325 | 44.87048 | 0.2966985 | 41.29832
Asiga DentaGuide | Rigid | NS | 2 | 2 | 10.814 | 0.897166 | 30.93706 | 0.1254706 | 45.289212 | 0.1254778 | 44.83632 | 0.2994316 | 41.26688
Asiga DentaGuide | Rigid | NS | 2 | 2 | 10.914 | 0.906016 | 30.9474 | 0.1267013 | 45.30434 | 0.1267155 | 44.8513 | 0.3023853 | 41.28067
Asiga DentaGuide | Rigid | NS | 2 | 2 | 11.014 | 0.9135437 | 30.87762 | 0.1277612 | 45.2022 | 0.1277684 | 44.75018 | 0.3048977 | 41.1876
Asiga DentaGuide | Rigid | NS | 2 | 2 | 11.114 | 0.9217834 | 30.83364 | 0.1289065 | 45.137808 | 0.1289208 | 44.68643 | 0.3076478 | 41.12892
Asiga DentaGuide | Rigid | NS | 2 | 2 | 11.214 | 0.9306844 | 30.83468 | 0.1301514 | 45.139332 | 0.1301657 | 44.68794 | 0.3106185 | 41.13031
Asiga DentaGuide | Rigid | NS | 2 | 2 | 11.314 | 0.9385681 | 30.76351 | 0.1312612 | 45.035152 | 0.1312683 | 44.5848 | 0.3132497 | 41.03539
Asiga DentaGuide | Rigid | NS | 2 | 2 | 11.414 | 0.9473674 | 30.74581 | 0.1324847 | 45.009232 | 0.1324989 | 44.55914 | 0.3161865 | 41.01177
Asiga DentaGuide | Rigid | NS | 2 | 2 | 11.514 | 0.9556071 | 30.69246 | 0.1336371 | 44.93114 | 0.1336513 | 44.48183 | 0.3189365 | 40.94061
Asiga DentaGuide | Rigid | NS | 2 | 2 | 11.614 | 0.9633382 | 30.61147 | 0.1347184 | 44.812572 | 0.1347326 | 44.36445 | 0.3215168 | 40.83258
Asiga DentaGuide | Rigid | NS | 2 | 2 | 11.714 | 0.9722901 | 30.60931 | 0.1359775 | 44.809416 | 0.1359846 | 44.36132 | 0.3245045 | 40.8297
Asiga DentaGuide | Rigid | NS | 2 | 2 | 11.814 | 0.9803772 | 30.55024 | 0.1371015 | 44.722936 | 0.1371157 | 44.27571 | 0.3272036 | 40.7509
Asiga DentaGuide | Rigid | NS | 2 | 2 | 11.914 | 0.988261 | 30.48124 | 0.1382112 | 44.621936 | 0.1382183 | 44.17571 | 0.3298348 | 40.65887
Asiga DentaGuide | Rigid | NS | 2 | 2 | 12.014 | 0.9972127 | 30.49007 | 0.1394632 | 44.634852 | 0.1394703 | 44.1885 | 0.3328225 | 40.67064
Asiga DentaGuide | Rigid | NS | 2 | 2 | 12.114 | 1.005198 | 30.42935 | 0.1405729 | 44.54596 | 0.1405872 | 44.1005 | 0.3354877 | 40.58964
Asiga DentaGuide | Rigid | NS | 2 | 2 | 12.214 | 1.013336 | 30.37899 | 0.1417111 | 44.472252 | 0.1417253 | 44.02753 | 0.3382038 | 40.52248
Asiga DentaGuide | Rigid | NS | 2 | 2 | 12.314 | 1.022034 | 26.59881 | 0.1429276 | 38.938388 | 0.1429418 | 38.549 | 0.3411066 | 35.4801
Asiga DentaGuide | Rigid | NS | 2 | 2 | 12.326 | 1.023204 | -3.570982 | 0.1430912 | -5.2276125 | 0.1431054 | -5.175336 | 0.341497 | -4.763326
Asiga DentaGuide | Rigid | NS | 2 | 1-low_force_softened specimen_due to temperature | 0.116 | 0.004018148 | 0.01322353 | 0.0005343005 | 0.02268964 | 0.0005481785 | 0.02132827 | 0.001341068 | 0.01763883
Asiga DentaGuide | Rigid | NS | 2 | 1-low_force_softened specimen_due to temperature | 0.216 | 0.01612345 | 0.01966481 | 0.002185775 | 0.03374195 | 0.002199653 | 0.03171743 | 0.005381247 | 0.02623084
Asiga DentaGuide | Rigid | NS | 2 | 1-low_force_softened specimen_due to temperature | 0.316 | 0.02512614 | 0.02620946 | 0.003413972 | 0.044971625 | 0.00342785 | 0.04227333 | 0.008385919 | 0.03496075
Asiga DentaGuide | Rigid | NS | 2 | 1-low_force_softened specimen_due to temperature | 0.416 | 0.03392537 | 0.04035015 | 0.004614413 | 0.06923498 | 0.004628291 | 0.06508088 | 0.01132269 | 0.05382298
Asiga DentaGuide | Rigid | NS | 2 | 1-low_force_softened specimen_due to temperature | 0.516 | 0.04277547 | 0.052741 | 0.005828733 | 0.09049588 | 0.005835672 | 0.08506613 | 0.01427643 | 0.07035111
Asiga DentaGuide | Rigid | NS | 2 | 1-low_force_softened specimen_due to temperature | 0.616 | 0.05055746 | 0.05460905 | 0.006890395 | 0.0937011875 | 0.006897334 | 0.08807912 | 0.01687369 | 0.0728429
Asiga DentaGuide | Rigid | NS | 2 | 1-low_force_softened specimen_due to temperature | 0.716 | 0.05940755 | 0.09835349 | 0.008090836 | 0.1687603 | 0.008104714 | 0.1586347 | 0.01982743 | 0.1311935
Asiga DentaGuide | Rigid | NS | 2 | 1-low_force_softened specimen_due to temperature | 0.816 | 0.06774902 | 0.1598539 | 0.009235766 | 0.274286 | 0.009242705 | 0.2578288 | 0.02261142 | 0.2132288
Asiga DentaGuide | Rigid | NS | 2 | 1-low_force_softened specimen_due to temperature | 0.916 | 0.07542929 | 0.1985209 | 0.01027661 | 0.3406329375 | 0.01029049 | 0.320195 | 0.02517473 | 0.2648066
Asiga DentaGuide | Rigid | NS | 2 | 1-low_force_softened specimen_due to temperature | 1.016 | 0.08422852 | 0.3434724 | 0.01148399 | 0.589348625 | 0.01149093 | 0.5539877 | 0.0281115 | 0.4581571
Asiga DentaGuide | Rigid | NS | 2 | 1-low_force_softened specimen_due to temperature | 1.116 | 0.09246826 | 0.4517592 | 0.01260116 | 0.775153 | 0.01261504 | 0.7286438 | 0.03086154 | 0.6026006
Asiga DentaGuide | Rigid | NS | 2 | 1-low_force_softened specimen_due to temperature | 1.216 | 0.1005554 | 0.5350033 | 0.01370446 | 0.9179878125 | 0.01371834 | 0.8629086 | 0.03356065 | 0.7136398
Asiga DentaGuide | Rigid | NS | 2 | 1-low_force_softened specimen_due to temperature | 1.316 | 0.109609 | 0.5822579 | 0.01493266 | 0.999069875 | 0.01495347 | 0.9391257 | 0.03658229 | 0.7766727
Asiga DentaGuide | Rigid | NS | 2 | 1-low_force_softened specimen_due to temperature | 1.416 | 0.1172892 | 0.6823227 | 0.01599432 | 1.1707665 | 0.01600126 | 1.100521 | 0.0391456 | 0.9101489
Asiga DentaGuide | Rigid | NS | 2 | 1-low_force_softened specimen_due to temperature | 1.516 | 0.1254273 | 0.77542 | 0.01710455 | 1.330507875 | 0.01711149 | 1.250677 | 0.04186169 | 1.034331
Asiga DentaGuide | Rigid | NS | 2 | 1-low_force_softened specimen_due to temperature | 1.616 | 0.1341756 | 0.8727225 | 0.01829112 | 1.497464875 | 0.018305 | 1.407617 | 0.04478148 | 1.164123
Asiga DentaGuide | Rigid | NS | 2 | 1-low_force_softened specimen_due to temperature | 1.716 | 0.1419067 | 0.9541711 | 0.01935278 | 1.63721875 | 0.01935972 | 1.538986 | 0.04736177 | 1.272767
Asiga DentaGuide | Rigid | NS | 2 | 1-low_force_softened specimen_due to temperature | 1.816 | 0.1506042 | 1.039924 | 0.02053241 | 1.7843575 | 0.02054628 | 1.677296 | 0.05026458 | 1.387152
Asiga DentaGuide | Rigid | NS | 2 | 1-low_force_softened specimen_due to temperature | 1.916 | 0.1591492 | 1.121057 | 0.02169815 | 1.923571 | 0.02171203 | 1.808157 | 0.05311647 | 1.495376
Asiga DentaGuide | Rigid | NS | 2 | 1-low_force_softened specimen_due to temperature | 2.016 | 0.1667277 | 1.185902 | 0.02273206 | 2.034834875 | 0.02274594 | 1.912745 | 0.05564583 | 1.581872
Asiga DentaGuide | Rigid | NS | 2 | 1-low_force_softened specimen_due to temperature | 2.116 | 0.1756287 | 1.276284 | 0.02394638 | 2.1899175 | 0.02396025 | 2.058522 | 0.05861655 | 1.702432
Asiga DentaGuide | Rigid | NS | 2 | 1-low_force_softened specimen_due to temperature | 2.216 | 0.1839701 | 1.350092 | 0.02508437 | 2.316562 | 0.02509825 | 2.177568 | 0.06140054 | 1.800885
Asiga DentaGuide | Rigid | NS | 2 | 1-low_force_softened specimen_due to temperature | 2.316 | 0.1917521 | 1.417707 | 0.02614603 | 2.43257875 | 0.02615991 | 2.286624 | 0.0639978 | 1.891076
Asiga DentaGuide | Rigid | NS | 2 | 1-low_force_softened specimen_due to temperature | 2.416 | 0.2007039 | 1.495201 | 0.02736729 | 2.56554675 | 0.02738117 | 2.411614 | 0.06698549 | 1.994445
Asiga DentaGuide | Rigid | NS | 2 | 1-low_force_softened specimen_due to temperature | 2.516 | 0.2085368 | 1.557219 | 0.02844283 | 2.671961 | 0.02844977 | 2.511643 | 0.06959973 | 2.077171
Asiga DentaGuide | Rigid | NS | 2 | 1-low_force_softened specimen_due to temperature | 2.616 | 0.2165222 | 1.621188 | 0.02953225 | 2.7817235 | 0.02953918 | 2.61482 | 0.07226489 | 2.1625
Asiga DentaGuide | Rigid | NS | 2 | 1-low_force_softened specimen_due to temperature | 2.716 | 0.2254232 | 1.700291 | 0.03073963 | 2.917452 | 0.0307535 | 2.742405 | 0.07523561 | 2.268015
Asiga DentaGuide | Rigid | NS | 2 | 1-low_force_softened specimen_due to temperature | 2.816 | 0.2333578 | 1.759515 | 0.03182904 | 3.019071 | 0.03183598 | 2.837927 | 0.07788379 | 2.347013
Asiga DentaGuide | Rigid | NS | 2 | 1-low_force_softened specimen_due to temperature | 2.916 | 0.2419027 | 1.829669 | 0.03298785 | 3.13944525 | 0.03300173 | 2.951078 | 0.08073568 | 2.440591
Asiga DentaGuide | Rigid | NS | 2 | 1-low_force_softened specimen_due to temperature | 3.016 | 0.2506002 | 1.8965 | 0.03418135 | 3.25411825 | 0.03418829 | 3.058871 | 0.0836385 | 2.529738
Asiga DentaGuide | Rigid | NS | 2 | 1-low_force_softened specimen_due to temperature | 3.116 | 0.2581787 | 1.94353 | 0.03520832 | 3.33481525 | 0.0352222 | 3.134726 | 0.08616785 | 2.592471
Asiga DentaGuide | Rigid | NS | 2 | 1-low_force_softened specimen_due to temperature | 3.216 | 0.2667745 | 2.00885 | 0.03638101 | 3.446894 | 0.03639488 | 3.24008 | 0.08903672 | 2.679601
Asiga DentaGuide | Rigid | NS | 2 | 1-low_force_softened specimen_due to temperature | 3.316 | 0.2752177 | 2.071478 | 0.03753982 | 3.5543555 | 0.03754675 | 3.341094 | 0.09185466 | 2.763141
Asiga DentaGuide | Rigid | NS | 2 | 1-low_force_softened specimen_due to temperature | 3.416 | 0.2829997 | 2.11702 | 0.03859454 | 3.632498 | 0.03860841 | 3.414548 | 0.09445192 | 2.823889
Asiga DentaGuide | Rigid | NS | 2 | 1-low_force_softened specimen_due to temperature | 3.516 | 0.2919007 | 2.188031 | 0.03980885 | 3.7543435 | 0.03982274 | 3.529083 | 0.09742264 | 2.918611
Asiga DentaGuide | Rigid | NS | 2 | 1-low_force_softened specimen_due to temperature | 3.616 | 0.3000387 | 2.237836 | 0.04091909 | 3.83980125 | 0.04093297 | 3.609413 | 0.1001387 | 2.985045
Asiga DentaGuide | Rigid | NS | 2 | 1-low_force_softened specimen_due to temperature | 3.716 | 0.3078207 | 2.285992 | 0.04198769 | 3.92243 | 0.04199463 | 3.687084 | 0.102736 | 3.04928
Asiga DentaGuide | Rigid | NS | 2 | 1-low_force_softened specimen_due to temperature | 3.816 | 0.3168742 | 2.339124 | 0.04321589 | 4.013596 | 0.04322977 | 3.77278 | 0.1057576 | 3.120152
Asiga DentaGuide | Rigid | NS | 2 | 1-low_force_softened specimen_due to temperature | 3.916 | 0.3247579 | 2.365931 | 0.04429143 | 4.0595925 | 0.04430531 | 3.816017 | 0.1083888 | 3.15591
Asiga DentaGuide | Rigid | NS | 2 | 1-low_force_softened specimen_due to temperature | 4.016 | 0.3328959 | 2.419944 | 0.04540167 | 4.15227175 | 0.04541554 | 3.903136 | 0.1111049 | 3.227958
Asiga DentaGuide | Rigid | NS | 2 | 1-low_force_softened specimen_due to temperature | 4.116 | 0.3417969 | 2.484831 | 0.04662292 | 4.263608 | 0.04662986 | 4.007791 | 0.1140757 | 3.31451
Asiga DentaGuide | Rigid | NS | 2 | 1-low_force_softened specimen_due to temperature | 4.216 | 0.349528 | 2.523826 | 0.04767071 | 4.330519 | 0.04768459 | 4.070688 | 0.1166559 | 3.366527
Asiga DentaGuide | Rigid | NS | 2 | 1-low_force_softened specimen_due to temperature | 4.316 | 0.3578186 | 2.575164 | 0.04880176 | 4.4186075 | 0.04881564 | 4.153491 | 0.1194229 | 3.435006
Asiga DentaGuide | Rigid | NS | 2 | 1-low_force_softened specimen_due to temperature | 4.416 | 0.366567 | 2.632774 | 0.0500022 | 4.517457 | 0.05000914 | 4.246409 | 0.1223427 | 3.511852
Asiga DentaGuide | Rigid | NS | 2 | 1-low_force_softened specimen_due to temperature | 4.516 | 0.374349 | 2.670522 | 0.05105692 | 4.5822275 | 0.0510708 | 4.307294 | 0.12494 | 3.562204
Asiga DentaGuide | Rigid | NS | 2 | 1-low_force_softened specimen_due to temperature | 4.616 | 0.3831991 | 2.728728 | 0.0522643 | 4.6821 | 0.05227818 | 4.401174 | 0.1278937 | 3.639844
Asiga DentaGuide | Rigid | NS | 2 | 1-low_force_softened specimen_due to temperature | 4.716 | 0.3915405 | 2.775645 | 0.05340923 | 4.7626025 | 0.05341617 | 4.476846 | 0.1306777 | 3.702427
Asiga DentaGuide | Rigid | NS | 2 | 1-low_force_softened specimen_due to temperature | 4.816 | 0.3991191 | 2.809557 | 0.05444314 | 4.8207915 | 0.05445008 | 4.531544 | 0.1332071 | 3.747663
Asiga DentaGuide | Rigid | NS | 2 | 1-low_force_softened specimen_due to temperature | 4.916 | 0.4079692 | 2.862816 | 0.05564358 | 4.9121755 | 0.05565746 | 4.617445 | 0.1361608 | 3.818704
Asiga DentaGuide | Rigid | NS | 2 | 1-low_force_softened specimen_due to temperature | 5.016 | 0.4161072 | 2.904734 | 0.05676075 | 4.9841015 | 0.05676769 | 4.685055 | 0.1388769 | 3.874619
Asiga DentaGuide | Rigid | NS | 2 | 1-low_force_softened specimen_due to temperature | 5.116 | 0.4241435 | 2.944658 | 0.05785017 | 5.052605 | 0.05786405 | 4.749449 | 0.1415591 | 3.927874
Asiga DentaGuide | Rigid | NS | 2 | 1-low_force_softened specimen_due to temperature | 5.216 | 0.433197 | 3.000612 | 0.05908531 | 5.148613 | 0.05909919 | 4.839696 | 0.1445807 | 4.00251
Asiga DentaGuide | Rigid | NS | 2 | 1-low_force_softened specimen_due to temperature | 5.316 | 0.4410299 | 3.031177 | 0.06015391 | 5.201059 | 0.06016779 | 4.888996 | 0.1471949 | 4.043281
Asiga DentaGuide | Rigid | NS | 2 | 1-low_force_softened specimen_due to temperature | 5.416 | 0.4492188 | 3.071864 | 0.06127108 | 5.2708715 | 0.06128496 | 4.954619 | 0.149928 | 4.097553
Asiga DentaGuide | Rigid | NS | 2 | 1-low_force_softened specimen_due to temperature | 5.516 | 0.4579671 | 3.119712 | 0.06246459 | 5.352971 | 0.06247846 | 5.031793 | 0.1528478 | 4.161377
Asiga DentaGuide | Rigid | NS | 2 | 1-low_force_softened specimen_due to temperature | 5.616 | 0.4657491 | 3.152539 | 0.06353319 | 5.409298 | 0.06354013 | 5.08474 | 0.1554451 | 4.205165
Asiga DentaGuide | Rigid | NS | 2 | 1-low_force_softened specimen_due to temperature | 5.716 | 0.474294 | 3.195428 | 0.06469199 | 5.4828895 | 0.06470587 | 5.153916 | 0.1582969 | 4.262375
Asiga DentaGuide | Rigid | NS | 2 | 1-low_force_softened specimen_due to temperature | 5.816 | 0.482839 | 3.242458 | 0.06586468 | 5.5635865 | 0.06587162 | 5.229771 | 0.1611488 | 4.325108
Asiga DentaGuide | Rigid | NS | 2 | 1-low_force_softened specimen_due to temperature | 5.916 | 0.4904175 | 3.26685 | 0.06689165 | 5.60544 | 0.06690552 | 5.269114 | 0.1636782 | 4.357645
Asiga DentaGuide | Rigid | NS | 2 | 1-low_force_softened specimen_due to temperature | 6.016 | 0.499115 | 3.314232 | 0.06807821 | 5.686739 | 0.06809208 | 5.345535 | 0.166581 | 4.420847
Asiga DentaGuide | Rigid | NS | 2 | 1-low_force_softened specimen_due to temperature | 6.116 | 0.5076599 | 3.355416 | 0.0692509 | 5.757405 | 0.06925783 | 5.411961 | 0.1694329 | 4.475782
Asiga DentaGuide | Rigid | NS | 2 | 1-low_force_softened specimen_due to temperature | 6.216 | 0.5153911 | 3.380774 | 0.07029868 | 5.800916 | 0.07031256 | 5.452861 | 0.1720132 | 4.509607
Asiga DentaGuide | Rigid | NS | 2 | 1-low_force_softened specimen_due to temperature | 6.316 | 0.5244446 | 3.43416 | 0.07153381 | 5.892519 | 0.0715477 | 5.538968 | 0.1750348 | 4.580819
Asiga DentaGuide | Rigid | NS | 2 | 1-low_force_softened specimen_due to temperature | 6.416 | 0.53243 | 3.465272 | 0.07263017 | 5.9459035 | 0.07263711 | 5.589149 | 0.1777 | 4.62232
Asiga DentaGuide | Rigid | NS | 2 | 1-low_force_softened specimen_due to temperature | 6.516 | 0.5403646 | 3.493405 | 0.07370571 | 5.9941745 | 0.07371959 | 5.634524 | 0.1803482 | 4.659846
Asiga DentaGuide | Rigid | NS | 2 | 1-low_force_softened specimen_due to temperature | 6.616 | 0.5492655 | 3.541715 | 0.07492004 | 6.0770675 | 0.07493391 | 5.712443 | 0.1833189 | 4.724286
Asiga DentaGuide | Rigid | NS | 2 | 1-low_force_softened specimen_due to temperature | 6.716 | 0.5569967 | 3.5675 | 0.07598169 | 6.1213105 | 0.07598863 | 5.754032 | 0.1858992 | 4.758681
Asiga DentaGuide | Rigid | NS | 2 | 1-low_force_softened specimen_due to temperature | 6.816 | 0.5652873 | 3.601193 | 0.07710581 | 6.179123 | 0.07711969 | 5.808376 | 0.1886662 | 4.803624
Asiga DentaGuide | Rigid | NS | 2 | 1-low_force_softened specimen_due to temperature | 6.916 | 0.5743408 | 3.650299 | 0.07834095 | 6.2633825 | 0.07835482 | 5.88758 | 0.1916878 | 4.869127
Asiga DentaGuide | Rigid | NS | 2 | 1-low_force_softened specimen_due to temperature | 7.016 | 0.5819194 | 3.671241 | 0.07937485 | 6.2993145 | 0.07938873 | 5.921356 | 0.1942172 | 4.89706
Asiga DentaGuide | Rigid | NS | 2 | 1-low_force_softened specimen_due to temperature | 7.116 | 0.5903626 | 3.706062 | 0.08052672 | 6.3590625 | 0.0805406 | 5.977519 | 0.1970351 | 4.943508
Asiga DentaGuide | Rigid | NS | 2 | 1-low_force_softened specimen_due to temperature | 7.216 | 0.5990601 | 3.746225 | 0.08171328 | 6.4279775 | 0.08172716 | 6.042299 | 0.199938 | 4.997082
Asiga DentaGuide | Rigid | NS | 2 | 1-low_force_softened specimen_due to temperature | 7.316 | 0.6066386 | 3.767467 | 0.08274718 | 6.4644245 | 0.08276107 | 6.076559 | 0.2024673 | 5.025416
Asiga DentaGuide | Rigid | NS | 2 | 1-low_force_softened specimen_due to temperature | 7.416 | 0.6155396 | 3.81417 | 0.08396151 | 6.5445605 | 0.08397538 | 6.151887 | 0.205438 | 5.087713
Asiga DentaGuide | Rigid | NS | 2 | 1-low_force_softened specimen_due to temperature | 7.516 | 0.6237793 | 3.842568 | 0.08508562 | 6.593287 | 0.0850995 | 6.19769 | 0.2081881 | 5.125593
Asiga DentaGuide | Rigid | NS | 2 | 1-low_force_softened specimen_due to temperature | 7.616 | 0.6315105 | 3.864848 | 0.08614729 | 6.6315165 | 0.08615422 | 6.233626 | 0.2107684 | 5.155313
Asiga DentaGuide | Rigid | NS | 2 | 1-low_force_softened specimen_due to temperature | 7.716 | 0.6403605 | 3.871663 | 0.08735466 | 6.643211 | 0.0873616 | 6.244618 | 0.2137221 | 5.164404
Asiga DentaGuide | Rigid | NS | 2 | 1-low_force_softened specimen_due to temperature | 7.816 | 0.6485494 | 3.910239 | 0.08847183 | 6.709401 | 0.08847877 | 6.306837 | 0.2164551 | 5.21586
Asiga DentaGuide | Rigid | NS | 2 | 1-low_force_softened specimen_due to temperature | 7.916 | 0.6567383 | 3.944553 | 0.08958206 | 6.7682785 | 0.08959595 | 6.362182 | 0.2191882 | 5.261631
Asiga DentaGuide | Rigid | NS | 2 | 1-low_force_softened specimen_due to temperature | 8.016 | 0.6656392 | 3.990289 | 0.09080333 | 6.846756 | 0.09081026 | 6.435951 | 0.2221589 | 5.322639
Asiga DentaGuide | Rigid | NS | 2 | 1-low_force_softened specimen_due to temperature | 8.116 | 0.6733195 | 4.013305 | 0.09184418 | 6.8862475 | 0.09185805 | 6.473073 | 0.2247222 | 5.35334
Asiga DentaGuide | Rigid | NS | 2 | 1-low_force_softened specimen_due to temperature | 8.216 | 0.6815593 | 4.04565 | 0.09296829 | 6.9417475 | 0.09298216 | 6.525243 | 0.2274723 | 5.396485
Asiga DentaGuide | Rigid | NS | 2 | 1-low_force_softened specimen_due to temperature | 8.316 | 0.6902568 | 4.084267 | 0.09416179 | 7.008008 | 0.09416873 | 6.587528 | 0.2303751 | 5.447996
Asiga DentaGuide | Rigid | NS | 2 | 1-low_force_softened specimen_due to temperature | 8.416 | 0.6981405 | 4.108316 | 0.09523039 | 7.049273 | 0.09524427 | 6.626317 | 0.2330063 | 5.480075
Asiga DentaGuide | Rigid | NS | 2 | 1-low_force_softened specimen_due to temperature | 8.516 | 0.7067363 | 4.14537 | 0.09640308 | 7.1128525 | 0.09641696 | 6.686081 | 0.2358752 | 5.529501
Asiga DentaGuide | Rigid | NS | 2 | 1-low_force_softened specimen_due to temperature | 8.616 | 0.7152303 | 4.178269 | 0.09756882 | 7.1693025 | 0.09757576 | 6.739144 | 0.2387101 | 5.573385
Asiga DentaGuide | Rigid | NS | 2 | 1-low_force_softened specimen_due to temperature | 8.716 | 0.7228089 | 4.199756 | 0.09860273 | 7.2061705 | 0.09860967 | 6.7738 | 0.2412395 | 5.602046
Asiga DentaGuide | Rigid | NS | 2 | 1-low_force_softened specimen_due to temperature | 8.816 | 0.7316589 | 4.242059 | 0.09980317 | 7.2787555 | 0.09981705 | 6.84203 | 0.2441932 | 5.658474
Asiga DentaGuide | Rigid | NS | 2 | 1-low_force_softened specimen_due to temperature | 8.916 | 0.7400513 | 4.273081 | 0.1009481 | 7.331985 | 0.100962 | 6.892066 | 0.2469941 | 5.699854
Asiga DentaGuide | Rigid | NS | 2 | 1-low_force_softened specimen_due to temperature | 9.016 | 0.747935 | 4.29518 | 0.1020236 | 7.3699035 | 0.1020375 | 6.927709 | 0.2496254 | 5.729332
Asiga DentaGuide | Rigid | NS | 2 | 1-low_force_softened specimen_due to temperature | 9.116 | 0.756836 | 4.340661 | 0.103238 | 7.447942 | 0.1032518 | 7.001065 | 0.2525961 | 5.789998
Asiga DentaGuide | Rigid | NS | 2 | 1-low_force_softened specimen_due to temperature | 9.216 | 0.7646688 | 4.358929 | 0.1043066 | 7.479288 | 0.1043204 | 7.030531 | 0.2552103 | 5.814367
Asiga DentaGuide | Rigid | NS | 2 | 1-low_force_softened specimen_due to temperature | 9.316 | 0.7726034 | 4.382027 | 0.105389 | 7.51892 | 0.1054029 | 7.067785 | 0.2578585 | 5.845176
Asiga DentaGuide | Rigid | NS | 2 | 1-low_force_softened specimen_due to temperature | 9.416 | 0.7815552 | 4.425045 | 0.1066103 | 7.5927335 | 0.1066242 | 7.137169 | 0.2608462 | 5.902559
Asiga DentaGuide | Rigid | NS | 2 | 1-low_force_softened specimen_due to temperature | 9.516 | 0.7894898 | 4.448021 | 0.1076997 | 7.6321575 | 0.1077067 | 7.174228 | 0.2634944 | 5.933207
Asiga DentaGuide | Rigid | NS | 2 | 1-low_force_softened specimen_due to temperature | 9.616 | 0.797933 | 4.477571 | 0.1088446 | 7.6828605 | 0.1088585 | 7.221889 | 0.2663123 | 5.972623
Asiga DentaGuide | Rigid | NS | 2 | 1-low_force_softened specimen_due to temperature | 9.716 | 0.8066813 | 4.515782 | 0.1100451 | 7.7484255 | 0.110052 | 7.28352 | 0.2692321 | 6.023593
Asiga DentaGuide | Rigid | NS | 2 | 1-low_force_softened specimen_due to temperature | 9.816 | 0.8143107 | 4.531039 | 0.111079 | 7.774604 | 0.1110929 | 7.308128 | 0.2717784 | 6.043944
Asiga DentaGuide | Rigid | NS | 2 | 1-low_force_softened specimen_due to temperature | 9.916 | 0.8228556 | 4.567687 | 0.1122517 | 7.8374855 | 0.1122586 | 7.367236 | 0.2746303 | 6.092828
Asiga DentaGuide | Rigid | NS | 2 | 1-low_force_softened specimen_due to temperature | 10.016 | 0.8311971 | 4.596087 | 0.1133897 | 7.8862155 | 0.1133966 | 7.413043 | 0.2774143 | 6.13071
Asiga DentaGuide | Rigid | NS | 2 | 1-low_force_softened specimen_due to temperature | 10.116 | 0.8391317 | 4.619259 | 0.1144652 | 7.925977 | 0.1144791 | 7.450418 | 0.2800625 | 6.161621
Asiga DentaGuide | Rigid | NS | 2 | 1-low_force_softened specimen_due to temperature | 10.216 | 0.8480835 | 4.659551 | 0.1156934 | 7.995112 | 0.1157003 | 7.515405 | 0.2830502 | 6.215366
Asiga DentaGuide | Rigid | NS | 2 | 1-low_force_softened specimen_due to temperature | 10.316 | 0.8561707 | 4.682963 | 0.1167967 | 8.035283 | 0.1168036 | 7.553166 | 0.2857493 | 6.246595
Asiga DentaGuide | Rigid | NS | 2 | 1-low_force_softened specimen_due to temperature | 10.416 | 0.8639527 | 4.703473 | 0.1178514 | 8.0704745 | 0.1178653 | 7.586246 | 0.2883466 | 6.273953
Asiga DentaGuide | Rigid | NS | 2 | 1-low_force_softened specimen_due to temperature | 10.516 | 0.8729554 | 4.746871 | 0.1190796 | 8.144941 | 0.1190935 | 7.656244 | 0.2913513 | 6.331842
Asiga DentaGuide | Rigid | NS | 2 | 1-low_force_softened specimen_due to temperature | 10.616 | 0.8808899 | 4.765504 | 0.1201621 | 8.1769115 | 0.120176 | 7.686297 | 0.2939994 | 6.356696
Asiga DentaGuide | Rigid | NS | 2 | 1-low_force_softened specimen_due to temperature | 10.716 | 0.8891805 | 4.794865 | 0.1212931 | 8.22729 | 0.121307 | 7.733653 | 0.2967664 | 6.39586
Asiga DentaGuide | Rigid | NS | 2 | 1-low_force_softened specimen_due to temperature | 10.816 | 0.897878 | 4.829592 | 0.1224797 | 8.2868775 | 0.1224936 | 7.789665 | 0.2996693 | 6.442183
Asiga DentaGuide | Rigid | NS | 2 | 1-low_force_softened specimen_due to temperature | 10.916 | 0.9055583 | 4.847322 | 0.1235275 | 8.3173 | 0.1235414 | 7.818262 | 0.3022326 | 6.465834
Asiga DentaGuide | Rigid | NS | 2 | 1-low_force_softened specimen_due to temperature | 11.016 | 0.9138997 | 4.877406 | 0.1246724 | 8.368919 | 0.1246794 | 7.866784 | 0.3050166 | 6.505962
Asiga DentaGuide | Rigid | NS | 2 | 1-low_force_softened specimen_due to temperature | 11.116 | 0.9225972 | 4.912584 | 0.125859 | 8.42928 | 0.1258659 | 7.923523 | 0.3079194 | 6.552886
Asiga DentaGuide | Rigid | NS | 2 | 1-low_force_softened specimen_due to temperature | 11.216 | 0.930481 | 4.932188 | 0.1269345 | 8.462917 | 0.1269415 | 7.955142 | 0.3105506 | 6.579036
Asiga DentaGuide | Rigid | NS | 2 | 1-low_force_softened specimen_due to temperature | 11.316 | 0.9393311 | 4.970343 | 0.1281419 | 8.528386 | 0.1281489 | 8.016682 | 0.3135043 | 6.629931
Asiga DentaGuide | Rigid | NS | 2 | 1-low_force_softened specimen_due to temperature | 11.416 | 0.9474691 | 4.991737 | 0.1292522 | 8.565095 | 0.1292591 | 8.051189 | 0.3162204 | 6.658468
Asiga DentaGuide | Rigid | NS | 2 | 1-low_force_softened specimen_due to temperature | 11.516 | 0.9553019 | 5.010944 | 0.1303138 | 8.598051 | 0.1303277 | 8.082168 | 0.3188346 | 6.684088
Asiga DentaGuide | Rigid | NS | 2 | 1-low_force_softened specimen_due to temperature | 11.616 | 0.9642538 | 5.051503 | 0.131542 | 8.667644 | 0.1315489 | 8.147586 | 0.3218224 | 6.73819
Asiga DentaGuide | Rigid | NS | 2 | 1-low_force_softened specimen_due to temperature | 11.716 | 0.9722901 | 5.071987 | 0.1326314 | 8.702792 | 0.1326453 | 8.180624 | 0.3245045 | 6.765513
Asiga DentaGuide | Rigid | NS | 2 | 1-low_force_softened specimen_due to temperature | 11.816 | 0.9801738 | 5.093125 | 0.133707 | 8.739062 | 0.1337208 | 8.214718 | 0.3271357 | 6.793709
Asiga DentaGuide | Rigid | NS | 2 | 1-low_force_softened specimen_due to temperature | 11.916 | 0.9891764 | 5.134909 | 0.1349352 | 8.810757 | 0.134949 | 8.282112 | 0.3301404 | 6.849445
Asiga DentaGuide | Rigid | NS | 2 | 1-low_force_softened specimen_due to temperature | 12.016 | 0.9971111 | 5.156 | 0.1360177 | 8.846945 | 0.1360315 | 8.316128 | 0.3327886 | 6.877577
Asiga DentaGuide | Rigid | NS | 2 | 1-low_force_softened specimen_due to temperature | 12.116 | 1.005249 | 5.180599 | 0.1371279 | 8.889154 | 0.1371418 | 8.355804 | 0.3355047 | 6.91039
Asiga DentaGuide | Rigid | NS | 2 | 1-low_force_softened specimen_due to temperature | 12.216 | 1.014099 | 5.220108 | 0.1383422 | 8.956946 | 0.1383491 | 8.419529 | 0.3384584 | 6.963091
Asiga DentaGuide | Rigid | NS | 2 | 1-low_force_softened specimen_due to temperature | 12.316 | 1.021729 | 5.233554 | 0.1393761 | 8.980018 | 0.13939 | 8.441217 | 0.3410047 | 6.981027
Asiga DentaGuide | Rigid | NS | 2 | 1-low_force_softened specimen_due to temperature | 12.416 | 1.030426 | 5.272607 | 0.1405696 | 9.047026 | 0.1405765 | 8.504205 | 0.3439075 | 7.03312
Asiga DentaGuide | Rigid | NS | 2 | 1-low_force_softened specimen_due to temperature | 12.516 | 1.038971 | 5.300224 | 0.1417353 | 9.094413 | 0.1417423 | 8.548748 | 0.3467594 | 7.069958
Asiga DentaGuide | Rigid | NS | 2 | 1-low_force_softened specimen_due to temperature | 12.616 | 1.0466 | 5.317839 | 0.1427762 | 9.124638 | 0.1427831 | 8.57716 | 0.3493058 | 7.093455
Asiga DentaGuide | Rigid | NS | 2 | 1-low_force_softened specimen_due to temperature | 12.716 | 1.055196 | 5.351158 | 0.1439419 | 9.181809 | 0.1439558 | 8.6309 | 0.3521746 | 7.137899
Asiga DentaGuide | Rigid | NS | 2 | 1-low_force_softened specimen_due to temperature | 12.816 | 1.063538 | 5.379649 | 0.1450869 | 9.230695 | 0.1450938 | 8.676853 | 0.3549586 | 7.175903
Asiga DentaGuide | Rigid | NS | 2 | 1-low_force_softened specimen_due to temperature | 12.916 | 1.071625 | 5.403193 | 0.1461832 | 9.271092 | 0.1461971 | 8.714827 | 0.3576577 | 7.207307
Asiga DentaGuide | Rigid | NS | 2 | 1-low_force_softened specimen_due to temperature | 13.016 | 1.080678 | 5.443798 | 0.1474184 | 9.340765 | 0.1474322 | 8.780319 | 0.3606794 | 7.261471
Asiga DentaGuide | Rigid | NS | 2 | 1-low_force_softened specimen_due to temperature | 13.116 | 1.08846 | 5.459567 | 0.14848 | 9.367822 | 0.1484939 | 8.805753 | 0.3632766 | 7.282505
Asiga DentaGuide | Rigid | NS | 2 | 1-low_force_softened specimen_due to temperature | 13.216 | 1.096395 | 5.482659 | 0.1495694 | 9.407446 | 0.1495764 | 8.842999 | 0.3659248 | 7.313308
Asiga DentaGuide | Rigid | NS | 2 | 1-low_force_softened specimen_due to temperature | 13.316 | 1.105245 | 5.518034 | 0.1507768 | 9.468144 | 0.1507838 | 8.900056 | 0.3688785 | 7.360495
Asiga DentaGuide | Rigid | NS | 2 | 1-low_force_softened specimen_due to temperature | 13.416 | 1.11318 | 5.536498 | 0.1518524 | 9.499825 | 0.1518662 | 8.929836 | 0.3715268 | 7.385123
Asiga DentaGuide | Rigid | NS | 2 | 1-low_force_softened specimen_due to temperature | 13.516 | 1.121572 | 5.565941 | 0.1530042 | 9.550345 | 0.1530112 | 8.977324 | 0.3743277 | 7.424397
Asiga DentaGuide | Rigid | NS | 2 | 1-low_force_softened specimen_due to temperature | 13.616 | 1.13032 | 5.602191 | 0.1541977 | 9.612545 | 0.1542047 | 9.035793 | 0.3772475 | 7.472752
Asiga DentaGuide | Rigid | NS | 2 | 1-low_force_softened specimen_due to temperature | 13.716 | 1.137848 | 5.611394 | 0.1552178 | 9.628336 | 0.1552316 | 9.050636 | 0.3797599 | 7.485028
Asiga DentaGuide | Rigid | NS | 2 | 1-low_force_softened specimen_due to temperature | 13.816 | 1.146545 | 5.647566 | 0.1564043 | 9.690401 | 0.1564182 | 9.108977 | 0.3826627 | 7.533277
Asiga DentaGuide | Rigid | NS | 2 | 1-low_force_softened specimen_due to temperature | 13.916 | 1.15509 | 5.679201 | 0.157577 | 9.744682 | 0.157584 | 9.160001 | 0.3855146 | 7.575474
Asiga DentaGuide | Rigid | NS | 2 | 1-low_force_softened specimen_due to temperature | 14.016 | 1.162872 | 5.6935 | 0.1586387 | 9.769217 | 0.1586456 | 9.183064 | 0.3881118 | 7.594547
Asiga DentaGuide | Rigid | NS | 2 | 1-low_force_softened specimen_due to temperature | 14.116 | 1.171722 | 5.730658 | 0.1598391 | 9.832975 | 0.159853 | 9.242996 | 0.3910656 | 7.644112
Asiga DentaGuide | Rigid | NS | 2 | 1-low_force_softened specimen_due to temperature | 14.216 | 1.17981 | 5.754019 | 0.1609493 | 9.87306 | 0.1609563 | 9.280676 | 0.3937647 | 7.675275
Asiga DentaGuide | Rigid | NS | 2 | 1-low_force_softened specimen_due to temperature | 14.316 | 1.187541 | 5.772013 | 0.1619971 | 9.903934 | 0.162011 | 9.309698 | 0.396345 | 7.699276
Asiga DentaGuide | Rigid | NS | 2 | 1-low_force_softened specimen_due to temperature | 14.416 | 1.196543 | 5.814502 | 0.1632323 | 9.976839 | 0.1632392 | 9.378229 | 0.3993497 | 7.755952
Asiga DentaGuide | Rigid | NS | 2 | 1-low_force_softened specimen_due to temperature | 14.516 | 1.20458 | 5.833419 | 0.1643217 | 10.009298 | 0.1643356 | 9.40874 | 0.4020318 | 7.781185
Asiga DentaGuide | Rigid | NS | 2 | 1-low_force_softened specimen_due to temperature | 14.616 | 1.212718 | 5.859309 | 0.1654389 | 10.053721 | 0.1654458 | 9.450498 | 0.4047479 | 7.81572
Asiga DentaGuide | Rigid | NS | 2 | 1-low_force_softened specimen_due to temperature | 14.716 | 1.221771 | 5.89932 | 0.1666671 | 10.122375 | 0.1666809 | 9.515032 | 0.4077695 | 7.869091
Asiga DentaGuide | Rigid | NS | 2 | 1-low_force_softened specimen_due to temperature | 14.816 | 1.22935 | 5.911456 | 0.167701 | 10.143198 | 0.1677148 | 9.534606 | 0.4102989 | 7.885279
Asiga DentaGuide | Rigid | NS | 2 | 1-low_force_softened specimen_due to temperature | 14.916 | 1.237691 | 5.939977 | 0.1688389 | 10.192136 | 0.1688528 | 9.580608 | 0.4130829 | 7.923323
Asiga DentaGuide | Rigid | NS | 2 | 1-low_force_softened specimen_due to temperature | 15.016 | 1.24644 | 5.97562 | 0.1700325 | 10.253295 | 0.1700463 | 9.638097 | 0.4160027 | 7.970868
Asiga DentaGuide | Rigid | NS | 2 | 1-low_force_softened specimen_due to temperature | 15.116 | 1.25412 | 5.992451 | 0.1710802 | 10.282173 | 0.1710941 | 9.665243 | 0.418566 | 7.993318
Asiga DentaGuide | Rigid | NS | 2 | 1-low_force_softened specimen_due to temperature | 15.216 | 1.262919 | 6.028977 | 0.1722807 | 10.344848 | 0.1722946 | 9.724157 | 0.4215027 | 8.042041
Asiga DentaGuide | Rigid | NS | 2 | 1-low_force_softened specimen_due to temperature | 15.316 | 1.271311 | 6.055473 | 0.1734326 | 10.390311 | 0.1734395 | 9.766892 | 0.4243037 | 8.077384
Asiga DentaGuide | Rigid | NS | 2 | 1-low_force_softened specimen_due to temperature | 15.416 | 1.279093 | 6.072232 | 0.1744873 | 10.419066 | 0.1745012 | 9.793922 | 0.426901 | 8.099738
Asiga DentaGuide | Rigid | NS | 2 | 1-low_force_softened specimen_due to temperature | 15.516 | 1.287944 | 6.106737 | 0.1756947 | 10.478272 | 0.1757085 | 9.849576 | 0.4298547 | 8.145764
Asiga DentaGuide | Rigid | NS | 2 | 1-low_force_softened specimen_due to temperature | 15.616 | 1.29598 | 6.127832 | 0.1767979 | 10.514468 | 0.1768049 | 9.8836 | 0.4325368 | 8.173903
Asiga DentaGuide | Rigid | NS | 2 | 1-low_force_softened specimen_due to temperature | 15.716 | 1.303914 | 6.148291 | 0.1778735 | 10.549573 | 0.1778874 | 9.916599 | 0.435185 | 8.201193
Asiga DentaGuide | Rigid | NS | 2 | 1-low_force_softened specimen_due to temperature | 15.816 | 1.31307 | 6.190894 | 0.1791225 | 10.622673 | 0.1791364 | 9.985312 | 0.4382406 | 8.25802
Asiga DentaGuide | Rigid | NS | 2 | 1-low_force_softened specimen_due to temperature | 15.916 | 1.32075 | 6.205493 | 0.1801703 | 10.647724 | 0.1801842 | 10.00886 | 0.4408039 | 8.277495
Asiga DentaGuide | Rigid | NS | 2 | 1-low_force_softened specimen_due to temperature | 16.016 | 1.328735 | 6.227895 | 0.1812597 | 10.686161 | 0.1812736 | 10.04499 | 0.4434691 | 8.307376
Asiga DentaGuide | Rigid | NS | 2 | 1-low_force_softened specimen_due to temperature | 16.116 | 1.337789 | 6.271523 | 0.1824948 | 10.761021 | 0.1825087 | 10.11536 | 0.4464907 | 8.365572
Asiga DentaGuide | Rigid | NS | 2 | 1-low_force_softened specimen_due to temperature | 16.216 | 1.345622 | 6.290238 | 0.1835634 | 10.793133 | 0.1835773 | 10.14555 | 0.449105 | 8.390535
Asiga DentaGuide | Rigid | NS | 2 | 1-low_force_softened specimen_due to temperature | 16.316 | 1.354167 | 6.321482 | 0.1847292 | 10.846743 | 0.1847431 | 10.19594 | 0.4519568 | 8.432212
Asiga DentaGuide | Rigid | NS | 2 | 1-low_force_softened specimen_due to temperature | 16.416 | 1.362712 | 6.351632 | 0.1858949 | 10.898477 | 0.1859088 | 10.24457 | 0.4548088 | 8.472429
Asiga DentaGuide | Rigid | NS | 2 | 1-low_force_softened specimen_due to temperature | 16.516 | 1.37029 | 6.367413 | 0.1869288 | 10.925553 | 0.1869427 | 10.27002 | 0.4573381 | 8.493479
Asiga DentaGuide | Rigid | NS | 2 | 1-low_force_softened specimen_due to temperature | 16.616 | 1.379039 | 6.403944 | 0.1881223 | 10.988237 | 0.1881362 | 10.32894 | 0.4602579 | 8.542208
Asiga DentaGuide | Rigid | NS | 2 | 1-low_force_softened specimen_due to temperature | 16.716 | 1.387431 | 6.433071 | 0.1892673 | 11.038214 | 0.1892811 | 10.37592 | 0.4630589 | 8.58106
Asiga DentaGuide | Rigid | NS | 2 | 1-low_force_softened specimen_due to temperature | 16.816 | 1.395162 | 6.452458 | 0.1903289 | 11.07148 | 0.1903359 | 10.40719 | 0.4656391 | 8.606921
Asiga DentaGuide | Rigid | NS | 2 | 1-low_force_softened specimen_due to temperature | 16.916 | 1.404063 | 6.491627 | 0.1915363 | 11.138688 | 0.1915502 | 10.47037 | 0.4686099 | 8.659168
Asiga DentaGuide | Rigid | NS | 2 | 1-low_force_softened specimen_due to temperature | 17.016 | 1.412201 | 6.516911 | 0.1926465 | 11.182071 | 0.1926604 | 10.51115 | 0.471326 | 8.692894
Asiga DentaGuide | Rigid | NS | 2 | 1-low_force_softened specimen_due to temperature | 17.116 | 1.420085 | 6.535519 | 0.193729 | 11.213999 | 0.193736 | 10.54116 | 0.4739571 | 8.717715
Asiga DentaGuide | Rigid | NS | 2 | 1-low_force_softened specimen_due to temperature | 17.216 | 1.429138 | 6.578845 | 0.1949572 | 11.28834 | 0.1949711 | 10.61104 | 0.4769788 | 8.775507
Asiga DentaGuide | Rigid | NS | 2 | 1-low_force_softened specimen_due to temperature | 17.316 | 1.437022 | -0.3021115 | 0.1960328 | -0.5183794375 | 0.1960466 | -0.4872767 | 0.47961 | -0.402986
Asiga DentaGuide | Rigid | NS | 2 | 1-low_force_softened specimen_due to temperature | 17.416 | 1.445211 | -0.3150884 | 0.1971499 | -0.5406458125 | 0.1971638 | -0.5082071 | 0.4823431 | -0.4202958
Asiga DentaGuide | Rigid | NS | 2 | 1-low_force_softened specimen_due to temperature | 17.516 | 1.454061 | -0.3174527 | 0.1983573 | -0.5447025625 | 0.1983712 | -0.5120204 | 0.4852968 | -0.4234495
Asiga DentaGuide | Rigid | NS | 2 | 1-low_force_softened specimen_due to temperature | 17.616 | 1.46169 | -0.3162506 | 0.1994051 | -0.5426399375 | 0.199412 | -0.5100816 | 0.4878432 | -0.421846
Asiga DentaGuide | Rigid | NS | 2 | 1-low_force_softened specimen_due to temperature | 17.716 | 1.470184 | -0.3140514 | 0.200557 | -0.5388665625 | 0.2005709 | -0.5065345 | 0.4906781 | -0.4189125
Asiga DentaGuide | Rigid | NS | 2 | 1-low_force_softened specimen_due to temperature | 17.816 | 1.47878 | -0.315469 | 0.2017297 | -0.541298875 | 0.2017435 | -0.5088209 | 0.4935469 | -0.4208034
Asiga DentaGuide | Rigid | NS | 2 | 1-low_force_softened specimen_due to temperature | 17.916 | 1.486511 | -0.3160227 | 0.2027844 | -0.5422489375 | 0.2027983 | -0.509714 | 0.4961272 | -0.421542
Asiga DentaGuide | Rigid | NS | 2 | 1-low_force_softened specimen_due to temperature | 18.016 | 1.495412 | -0.3150337 | 0.2039987 | -0.540552 | 0.2040126 | -0.5081189 | 0.4990979 | -0.4202228
Asiga DentaGuide | Rigid | NS | 2 | 1-low_force_softened specimen_due to temperature | 18.116 | 1.503754 | -0.3148597 | 0.2051436 | -0.5402534375 | 0.2051506 | -0.5078382 | 0.5018819 | -0.4199907
Asiga DentaGuide | Rigid | NS | 2 | 1-low_force_softened specimen_due to temperature | 18.216 | 1.511434 | -0.3152815 | 0.2061914 | -0.540977125 | 0.2061984 | -0.5085185 | 0.5044452 | -0.4205533
Asiga DentaGuide | Rigid | NS | 2 | 1-low_force_softened specimen_due to temperature | 18.316 | 1.520233 | -0.3155522 | 0.2073849 | -0.541441625 | 0.2073988 | -0.5089551 | 0.507382 | -0.4209144
Asiga DentaGuide | Rigid | NS | 2 | 1-low_force_softened specimen_due to temperature | 18.416 | 1.52832 | -0.314545 | 0.2084882 | -0.5397134375 | 0.2085021 | -0.5073307 | 0.5100811 | -0.4195709
Asiga DentaGuide | Rigid | NS | 2 | 1-low_force_softened specimen_due to temperature | 18.516 | 1.536357 | -0.3151196 | 0.2095915 | -0.5406994375 | 0.2095984 | -0.5082575 | 0.5127633 | -0.4203374
Asiga DentaGuide | Rigid | NS | 2 | 1-low_force_softened specimen_due to temperature | 18.616 | 1.545359 | -0.3156258 | 0.2108128 | -0.5415679375 | 0.2108267 | -0.5090738 | 0.5157679 | -0.4210126
Asiga DentaGuide | Rigid | NS | 2 | 1-low_force_softened specimen_due to temperature | 18.716 | 1.55304 | -0.3160457 | 0.2118606 | -0.542288375 | 0.2118744 | -0.5097511 | 0.5183313 | -0.4215727
Asiga DentaGuide | Rigid | NS | 2 | 1-low_force_softened specimen_due to temperature | 18.816 | 1.561076 | -0.3155843 | 0.2129569 | -0.54149675 | 0.2129708 | -0.5090069 | 0.5210134 | -0.4209573
Asiga DentaGuide | Rigid | NS | 2 | 1-low_force_softened specimen_due to temperature | 18.916 | 1.570028 | -0.3215332 | 0.2141851 | -0.55170425 | 0.214192 | -0.518602 | 0.5240011 | -0.4288925
Asiga DentaGuide | Rigid | NS | 2 | 1-low_force_softened specimen_due to temperature | 19.016 | 1.578013 | -0.3143773 | 0.2152745 | -0.53942575 | 0.2152815 | -0.5070602 | 0.5266662 | -0.4193473
Asiga DentaGuide | Rigid | NS | 2 | 1-low_force_softened specimen_due to temperature | 19.116 | 1.58666 | -0.3192942 | 0.2164403 | -0.5478624375 | 0.2164611 | -0.5149907 | 0.5295521 | -0.4259059
Asiga DentaGuide | Rigid | NS | 2 | 1-low_force_softened specimen_due to temperature | 19.216 | 1.595052 | -0.3146705 | 0.2175991 | -0.5399288125 | 0.217606 | -0.5075331 | 0.532353 | -0.4197383
Asiga DentaGuide | Rigid | NS | 2 | 1-low_force_softened specimen_due to temperature | 19.316 | 1.602631 | -0.3123413 | 0.218633 | -0.53593225 | 0.2186399 | -0.5037763 | 0.5348824 | -0.4166315
Asiga DentaGuide | Rigid | NS | 2 | 1-low_force_softened specimen_due to temperature | 19.416 | 1.61143 | -0.3134375 | 0.2198334 | -0.537813125 | 0.2198404 | -0.5055443 | 0.5378191 | -0.4180936
Asiga DentaGuide | Rigid | NS | 2 | 1-low_force_softened specimen_due to temperature | 19.516 | 1.619771 | -0.3134117 | 0.2209645 | -0.5377688125 | 0.2209784 | -0.5055027 | 0.5406031 | -0.4180592
Asiga DentaGuide | Rigid | NS | 2 | 1-low_force_softened specimen_due to temperature | 19.616 | 1.627706 | -0.3136692 | 0.222047 | -0.53821075 | 0.2220608 | -0.5059181 | 0.5432513 | -0.4184028
Asiga DentaGuide | Rigid | NS | 2 | 1-low_force_softened specimen_due to temperature | 19.716 | 1.636709 | -0.3140597 | 0.2232821 | -0.5388808125 | 0.223289 | -0.506548 | 0.546256 | -0.4189236
Asiga DentaGuide | Rigid | NS | 2 | 1-low_force_softened specimen_due to temperature | 19.816 | 1.644592 | -0.316306 | 0.2243507 | -0.542735 | 0.2243646 | -0.5101709 | 0.5488872 | -0.4219199
Asiga DentaGuide | Rigid | NS | 2 | 1-low_force_softened specimen_due to temperature | 19.916 | 1.65268 | -0.31769 | 0.225454 | -0.54510975 | 0.2254679 | -0.5124032 | 0.5515863 | -0.423766
Asiga DentaGuide | Rigid | NS | 2 | 1-low_force_softened specimen_due to temperature | 20.016 | 1.66153 | -0.3147503 | 0.2266614 | -0.540065625 | 0.2266752 | -0.5076617 | 0.55454 | -0.4198447
Asiga DentaGuide | Rigid | NS | 2 | 1-low_force_softened specimen_due to temperature | 20.116 | 1.66921 | -0.3146804 | 0.2277161 | -0.53994575 | 0.227723 | -0.507549 | 0.5571034 | -0.4197515
Asiga DentaGuide | Rigid | NS | 2 | 1-low_force_softened specimen_due to temperature | 20.216 | 1.677653 | -0.3130107 | 0.228861 | -0.53708075 | 0.2288749 | -0.5048559 | 0.5599213 | -0.4175243
Asiga DentaGuide | Rigid | NS | 2 | 1-low_force_softened specimen_due to temperature | 20.316 | 1.686351 | -0.3180792 | 0.2300476 | -0.5457775625 | 0.2300615 | -0.5130309 | 0.5628241 | -0.4242852
Asiga DentaGuide | Rigid | NS | 2 | 1-low_force_softened specimen_due to temperature | 20.416 | 1.694082 | -0.3159553 | 0.2311023 | -0.54213325 | 0.2311162 | -0.5096052 | 0.5654044 | -0.4214521
Asiga DentaGuide | Rigid | NS | 2 | 1-low_force_softened specimen_due to temperature | 20.516 | 1.702677 | -0.3163836 | 0.2322819 | -0.54286825 | 0.2322889 | -0.5102962 | 0.5682733 | -0.4220235
Asiga DentaGuide | Rigid | NS | 2 | 1-low_force_softened specimen_due to temperature | 20.616 | 1.711121 | -0.316739 | 0.2334269 | -0.543478 | 0.2334407 | -0.5108693 | 0.5710912 | -0.4224975
Asiga DentaGuide | Rigid | NS | 2 | 1-low_force_softened specimen_due to temperature | 20.716 | 1.718852 | -0.3152092 | 0.2344816 | -0.5408530625 | 0.2344955 | -0.5084019 | 0.5736715 | -0.4204569
Asiga DentaGuide | Rigid | NS | 2 | 1-low_force_softened specimen_due to temperature | 20.816 | 1.727804 | -0.3159947 | 0.2357098 | -0.542201 | 0.2357167 | -0.5096689 | 0.5766592 | -0.4215047
Asiga DentaGuide | Rigid | NS | 2 | 1-low_force_softened specimen_due to temperature | 20.916 | 1.735992 | -0.3161695 | 0.236827 | -0.542500875 | 0.2368339 | -0.5099508 | 0.5793923 | -0.4217379
Asiga DentaGuide | Rigid | NS | 2 | 1-low_force_softened specimen_due to temperature | 21.016 | 1.743825 | -0.3148715 | 0.2378886 | -0.5402736875 | 0.2379025 | -0.5078572 | 0.5820065 | -0.4200064
Asiga DentaGuide | Rigid | NS | 2 | 1-low_force_softened specimen_due to temperature | 21.116 | 1.752675 | -0.3153683 | 0.2391029 | -0.541126125 | 0.2391099 | -0.5086585 | 0.5849602 | -0.4206691
Asiga DentaGuide | Rigid | NS | 2 | 1-low_force_softened specimen_due to temperature | 21.216 | 1.760661 | -0.3150216 | 0.2401854 | -0.5405313125 | 0.2401993 | -0.5080994 | 0.5876254 | -0.4202067
Asiga DentaGuide | Rigid | NS | 2 | 1-low_force_softened specimen_due to temperature | 21.316 | 1.769002 | -0.315908 | 0.2413234 | -0.542052125 | 0.2413373 | -0.509529 | 0.5904094 | -0.421389
Asiga DentaGuide | Rigid | NS | 2 | 1-low_force_softened specimen_due to temperature | 21.416 | 1.777802 | -0.3171879 | 0.2425238 | -0.54424825 | 0.2425377 | -0.5115933 | 0.5933462 | -0.4230963
Asiga DentaGuide | Rigid | NS | 2 | 1-low_force_softened specimen_due to temperature | 21.516 | 1.785329 | -0.3149933 | 0.2435578 | -0.5404826875 | 0.2435647 | -0.5080537 | 0.5958585 | -0.4201689
Asiga DentaGuide | Rigid | NS | 2 | 1-low_force_softened specimen_due to temperature | 21.616 | 1.793823 | -0.3140851 | 0.2447166 | -0.538924375 | 0.2447235 | -0.5065889 | 0.5986935 | -0.4189575
Asiga DentaGuide | Rigid | NS | 2 | 1-low_force_softened specimen_due to temperature | 21.716 | 1.802368 | -0.3157943 | 0.2458754 | -0.541857125 | 0.2458893 | -0.5093457 | 0.6015453 | -0.4212374
Asiga DentaGuide | Rigid | NS | 2 | 1-low_force_softened specimen_due to temperature | 21.816 | 1.810201 | -0.3151692 | 0.246944 | -0.5407844375 | 0.2469579 | -0.5083373 | 0.6041596 | -0.4204035
Asiga DentaGuide | Rigid | NS | 2 | 1-low_force_softened specimen_due to temperature | 21.916 | 1.819051 | -0.315756 | 0.2481583 | -0.541791375 | 0.2481652 | -0.5092839 | 0.6071133 | -0.4211863
Asiga DentaGuide | Rigid | NS | 2 | 1-low_force_softened specimen_due to temperature | 22.016 | 1.827291 | -0.3144211 | 0.2492824 | -0.5395008125 | 0.2492893 | -0.5071307 | 0.6098633 | -0.4194056
Asiga DentaGuide | Rigid | NS | 2 | 1-low_force_softened specimen_due to temperature | 22.116 | 1.835022 | -0.3160588 | 0.2503371 | -0.5423108125 | 0.2503441 | -0.5097722 | 0.6124436 | -0.4215901
Asiga DentaGuide | Rigid | NS | 2 | 1-low_force_softened specimen_due to temperature | 22.216 | 1.844025 | -0.3155642 | 0.2515584 | -0.5414623125 | 0.2515723 | -0.5089746 | 0.6154483 | -0.4209305
Asiga DentaGuide | Rigid | NS | 2 | 1-low_force_softened specimen_due to temperature | 22.316 | 1.852214 | -0.3159694 | 0.2526756 | -0.5421575625 | 0.2526894 | -0.5096281 | 0.6181814 | -0.421471
Asiga DentaGuide | Rigid | NS | 2 | 1-low_force_softened specimen_due to temperature | 22.416 | 1.860199 | -0.3158648 | 0.2537719 | -0.541978 | 0.2537789 | -0.5094593 | 0.6208465 | -0.4213314
Asiga DentaGuide | Rigid | NS | 2 | 1-low_force_softened specimen_due to temperature | 22.516 | 1.869049 | -0.3139223 | 0.2549724 | -0.5386449375 | 0.2549862 | -0.5063263 | 0.6238003 | -0.4187403
Asiga DentaGuide | Rigid | NS | 2 | 1-low_force_softened specimen_due to temperature | 22.616 | 1.876679 | -0.313906 | 0.2560132 | -0.538617 | 0.2560271 | -0.5063 | 0.6263466 | -0.4187186
Asiga DentaGuide | Rigid | NS | 2 | 1-low_force_softened specimen_due to temperature | 22.716 | 1.884867 | -0.3155093 | 0.2571304 | -0.541368125 | 0.2571443 | -0.508886 | 0.6290797 | -0.4208573
Asiga DentaGuide | Rigid | NS | 2 | 1-low_force_softened specimen_due to temperature | 22.816 | 1.893768 | -0.3154918 | 0.2583516 | -0.5413380625 | 0.2583586 | -0.5088578 | 0.6320504 | -0.4208339
Asiga DentaGuide | Rigid | NS | 2 | 1-low_force_softened specimen_due to temperature | 22.916 | 1.901652 | -0.3154753 | 0.2594202 | -0.541309625 | 0.2594341 | -0.5088311 | 0.6346816 | -0.4208118
Asiga DentaGuide | Rigid | NS | 2 | 1-low_force_softened specimen_due to temperature | 23.016 | 1.910146 | -0.3147794 | 0.260579 | -0.5401156875 | 0.2605929 | -0.5077088 | 0.6375165 | -0.4198836
Asiga DentaGuide | Rigid | NS | 2 | 1-low_force_softened specimen_due to temperature | 23.116 | 1.918844 | -0.3164056 | 0.2617656 | -0.5429059375 | 0.2617795 | -0.5103316 | 0.6404193 | -0.4220528
Asiga DentaGuide | Rigid | NS | 2 | 1-low_force_softened specimen_due to temperature | 23.216 | 1.926422 | -0.3160101 | 0.2628065 | -0.5422273125 | 0.2628134 | -0.5096937 | 0.6429487 | -0.4215252
Asiga DentaGuide | Rigid | NS | 2 | 1-low_force_softened specimen_due to temperature | 23.316 | 1.935272 | -0.3151857 | 0.2640069 | -0.5408128125 | 0.2640208 | -0.508364 | 0.6459024 | -0.4204256
Asiga DentaGuide | Rigid | NS | 2 | 1-low_force_softened specimen_due to temperature | 23.416 | 1.943359 | -0.3150498 | 0.2651102 | -0.5405796875 | 0.2651241 | -0.5081449 | 0.6486015 | -0.4202443
Asiga DentaGuide | Rigid | NS | 2 | 1-low_force_softened specimen_due to temperature | 23.516 | 1.951192 | -0.3142643 | 0.2661788 | -0.5392318125 | 0.2661927 | -0.5068779 | 0.6512158 | -0.4191965
Asiga DentaGuide | Rigid | NS | 2 | 1-low_force_softened specimen_due to temperature | 23.616 | 1.960348 | -0.3168737 | 0.2674347 | -0.5437091875 | 0.2674417 | -0.5110866 | 0.6542714 | -0.4226772
Asiga DentaGuide | Rigid | NS | 2 | 1-low_force_softened specimen_due to temperature | 23.716 | 1.968282 | -0.3139958 | 0.2685172 | -0.538771125 | 0.2685242 | -0.5064449 | 0.6569195 | -0.4188384
Asiga DentaGuide | Rigid | NS | 2 | 1-low_force_softened specimen_due to temperature | 23.816 | 1.976318 | -0.3139974 | 0.2696066 | -0.538773875 | 0.2696205 | -0.5064474 | 0.6596017 | -0.4188405
Asiga DentaGuide | Rigid | NS | 2 | 1-low_force_softened specimen_due to temperature | 23.916 | 1.985118 | -0.3143132 | 0.2708071 | -0.5393156875 | 0.2708209 | -0.5069567 | 0.6625384 | -0.4192617
Asiga DentaGuide | Rigid | NS | 2 | 1-low_force_softened specimen_due to temperature | 24.016 | 1.993001 | -0.3156943 | 0.2718826 | -0.5416855625 | 0.2718965 | -0.5091844 | 0.6651697 | -0.421104
Asiga DentaGuide | Rigid | NS | 2 | 1-low_force_softened specimen_due to temperature | 24.116 | 2.001546 | -0.3181221 | 0.2730484 | -0.5458511875 | 0.2730623 | -0.5131001 | 0.6680216 | -0.4243424
Asiga DentaGuide | Rigid | NS | 2 | 1-low_force_softened specimen_due to temperature | 24.216 | 2.010193 | -0.3156503 | 0.274228 | -0.5416099375 | 0.2742419 | -0.5091133 | 0.6709074 | -0.4210452
Asiga DentaGuide | Rigid | NS | 2 | 1-low_force_softened specimen_due to temperature | 24.316 | 2.017619 | -0.3160428 | 0.2752411 | -0.5422835 | 0.275255 | -0.5097465 | 0.6733858 | -0.4215689
Asiga DentaGuide | Rigid | NS | 2 | 1-low_force_softened specimen_due to temperature | 24.416 | 2.026215 | -0.3127785 | 0.2764138 | -0.536682375 | 0.2764277 | -0.5044814 | 0.6762547 | -0.4172146
Asiga DentaGuide | Rigid | NS | 2 | 1-low_force_softened specimen_due to temperature | 24.516 | 2.03476 | -0.3144579 | 0.2775864 | -0.5395640625 | 0.2775934 | -0.5071902 | 0.6791066 | -0.4194548
Asiga DentaGuide | Rigid | NS | 2 | 1-low_force_softened specimen_due to temperature | 24.616 | 2.042694 | -0.3167781 | 0.278662 | -0.5435450625 | 0.2786759 | -0.5109324 | 0.6817548 | -0.4225496
Asiga DentaGuide | Rigid | NS | 2 | 1-low_force_softened specimen_due to temperature | 24.716 | 2.051595 | -0.3143251 | 0.2798832 | -0.539336125 | 0.2798902 | -0.506976 | 0.6847255 | -0.4192776
Asiga DentaGuide | Rigid | NS | 2 | 1-low_force_softened specimen_due to temperature | 24.816 | 2.059682 | -0.3126494 | 0.2809866 | -0.5364609375 | 0.2809935 | -0.5042733 | 0.6874246 | -0.4170424
Asiga DentaGuide | Rigid | NS | 2 | 1-low_force_softened specimen_due to temperature | 24.916 | 2.067413 | -0.3143665 | 0.2820343 | -0.539407125 | 0.2820482 | -0.5070427 | 0.6900049 | -0.4193328
Asiga DentaGuide | Rigid | NS | 2 | 1-low_force_softened specimen_due to temperature | 25.016 | 2.076365 | -0.3154683 | 0.2832556 | -0.5412976875 | 0.2832695 | -0.5088198 | 0.6929926 | -0.4208025
Asiga DentaGuide | Rigid | NS | 2 | 1-low_force_softened specimen_due to temperature | 25.116 | 2.084452 | -0.3162913 | 0.2843658 | -0.5427098125 | 0.2843728 | -0.5101472 | 0.6956917 | -0.4219003
Asiga DentaGuide | Rigid | NS | 2 | 1-low_force_softened specimen_due to temperature | 25.216 | 2.09254 | -0.3183123 | 0.2854691 | -0.5461776875 | 0.2854761 | -0.513407 | 0.6983908 | -0.4245962
Asiga DentaGuide | Rigid | NS | 2 | 1-low_force_softened specimen_due to temperature | 25.316 | 2.10139 | -0.314935 | 0.2866765 | -0.5403825625 | 0.2866835 | -0.5079596 | 0.7013446 | -0.4200911
Asiga DentaGuide | Rigid | NS | 2 | 1-low_force_softened specimen_due to temperature | 25.416 | 2.109121 | -0.3163674 | 0.2877243 | -0.542840375 | 0.2877382 | -0.5102699 | 0.7039249 | -0.4220018
Asiga DentaGuide | Rigid | NS | 2 | 1-low_force_softened specimen_due to temperature | 25.516 | 2.117564 | -0.3140856 | 0.2888761 | -0.538925125 | 0.28889 | -0.5065896 | 0.7067428 | -0.4189581
Asiga DentaGuide | Rigid | NS | 2 | 1-low_force_softened specimen_due to temperature | 25.616 | 2.126363 | -0.3152294 | 0.2900766 | -0.540887875 | 0.2900905 | -0.5084346 | 0.7096795 | -0.4204839
Asiga DentaGuide | Rigid | NS | 2 | 1-low_force_softened specimen_due to temperature | 25.716 | 2.133993 | -0.3119139 | 0.2911174 | -0.535198875 | 0.2911313 | -0.5030869 | 0.7122259 | -0.4160613
Asiga DentaGuide | Rigid | NS | 2 | 1-low_force_softened specimen_due to temperature | 25.816 | 2.14269 | -0.3137467 | 0.2923109 | -0.53834375 | 0.2923179 | -0.5060431 | 0.7151287 | -0.4185061
Asiga DentaGuide | Rigid | NS | 2 | 1-low_force_softened specimen_due to temperature | 25.916 | 2.151032 | -0.3174725 | 0.293442 | -0.5447366875 | 0.2934559 | -0.5120525 | 0.7179127 | -0.423476
Asiga DentaGuide | Rigid | NS | 2 | 1-low_force_softened specimen_due to temperature | 26.016 | 2.158763 | -0.3129401 | 0.2944967 | -0.5369596875 | 0.2945106 | -0.5047421 | 0.720493 | -0.4174301
Asiga DentaGuide | Rigid | NS | 2 | 1-low_force_softened specimen_due to temperature | 26.116 | 2.167664 | -0.3159732 | 0.2957041 | -0.5421640625 | 0.2957249 | -0.5096342 | 0.7234637 | -0.421476
Asiga DentaGuide | Rigid | NS | 2 | 1-low_force_softened specimen_due to temperature | 26.216 | 2.1757 | -0.3160357 | 0.2968144 | -0.54227125 | 0.2968213 | -0.509735 | 0.7261458 | -0.4215594
Asiga DentaGuide | Rigid | NS | 2 | 1-low_force_softened specimen_due to temperature | 26.316 | 2.183736 | -0.3171532 | 0.2979107 | -0.54418875 | 0.2979176 | -0.5115374 | 0.728828 | -0.42305
Asiga DentaGuide | Rigid | NS | 2 | 1-low_force_softened specimen_due to temperature | 26.416 | 2.192891 | -0.3160924 | 0.2991528 | -0.5423685 | 0.2991666 | -0.5098264 | 0.7318835 | -0.421635
Asiga DentaGuide | Rigid | NS | 2 | 1-low_force_softened specimen_due to temperature | 26.516 | 2.200674 | -0.316589 | 0.3002144 | -0.543220625 | 0.3002283 | -0.5106274 | 0.7344809 | -0.4222974
Asiga DentaGuide | Rigid | NS | 2 | 1-low_force_softened specimen_due to temperature | 26.616 | 2.208659 | -0.316638 | 0.3013039 | -0.54330475 | 0.3013177 | -0.5107065 | 0.737146 | -0.4223628
Asiga DentaGuide | Rigid | NS | 2 | 1-low_force_softened specimen_due to temperature | 26.716 | 2.217509 | -0.3156816 | 0.3025182 | -0.54166375 | 0.3025251 | -0.5091639 | 0.7400998 | -0.4210871
Asiga DentaGuide | Rigid | NS | 2 | 1-low_force_softened specimen_due to temperature | 26.816 | 2.225291 | -0.3154584 | 0.3035729 | -0.5412806875 | 0.3035868 | -0.5088039 | 0.742697 | -0.4207893
Asiga DentaGuide | Rigid | NS | 2 | 1-low_force_softened specimen_due to temperature | 26.916 | 2.233938 | -0.3170098 | 0.3047525 | -0.5439426875 | 0.3047664 | -0.5113061 | 0.7455828 | -0.4228587
Asiga DentaGuide | Rigid | NS | 2 | 1-low_force_softened specimen_due to temperature | 27.016 | 2.242533 | -0.3138665 | 0.3059252 | -0.53854925 | 0.3059391 | -0.5062363 | 0.7484517 | -0.4186659
Asiga DentaGuide | Rigid | NS | 2 | 1-low_force_softened specimen_due to temperature | 27.116 | 2.250112 | -0.3144609 | 0.306966 | -0.539569125 | 0.306973 | -0.507195 | 0.750981 | -0.4194587
Asiga DentaGuide | Rigid | NS | 2 | 1-low_force_softened specimen_due to temperature | 27.216 | 2.25886 | -0.3163952 | 0.3081526 | -0.5428881875 | 0.3081665 | -0.5103149 | 0.7539008 | -0.4220389
Asiga DentaGuide | Rigid | NS | 2 | 1-low_force_softened specimen_due to temperature | 27.316 | 2.267253 | -0.3144417 | 0.3093045 | -0.539536125 | 0.3093114 | -0.507164 | 0.7567018 | -0.4194331
Asiga DentaGuide | Rigid | NS | 2 | 1-low_force_softened specimen_due to temperature | 27.416 | 2.275136 | -0.3143457 | 0.3103661 | -0.5393714375 | 0.3103869 | -0.5070091 | 0.759333 | -0.419305
Asiga DentaGuide | Rigid | NS | 2 | 1-low_force_softened specimen_due to temperature | 27.516 | 2.284088 | -0.315694 | 0.3116013 | -0.541685 | 0.3116082 | -0.5091839 | 0.7623207 | -0.4211036
Asiga DentaGuide | Rigid | NS | 2 | 1-low_force_softened specimen_due to temperature | 27.616 | 2.291921 | -0.3143651 | 0.3126629 | -0.539404875 | 0.3126768 | -0.5070406 | 0.764935 | -0.419331
Asiga DentaGuide | Rigid | NS | 2 | 1-low_force_softened specimen_due to temperature | 27.716 | 2.299805 | -0.3140371 | 0.3137385 | -0.5388420625 | 0.3137523 | -0.5065115 | 0.7675661 | -0.4188935
Asiga DentaGuide | Rigid | NS | 2 | 1-low_force_softened specimen_due to temperature | 27.816 | 2.308807 | -0.31578 | 0.3149736 | -0.5418324375 | 0.3149805 | -0.5093225 | 0.7705708 | -0.4212182
Asiga DentaGuide | Rigid | NS | 2 | 1-low_force_softened specimen_due to temperature | 27.916 | 2.316793 | -0.3159035 | 0.316063 | -0.5420445 | 0.31607 | -0.5095218 | 0.773236 | -0.4213831
Asiga DentaGuide | Rigid | NS | 2 | 1-low_force_softened specimen_due to temperature | 28.016 | 2.325083 | -0.3154909 | 0.3171941 | -0.5413364375 | 0.317201 | -0.5088562 | 0.776003 | -0.4208326
Asiga DentaGuide | Rigid | NS | 2 | 1-low_force_softened specimen_due to temperature | 28.116 | 2.333933 | -0.3153724 | 0.3183945 | -0.5411331875 | 0.3184084 | -0.5086652 | 0.7789567 | -0.4206746
Asiga DentaGuide | Rigid | NS | 2 | 1-low_force_softened specimen_due to temperature | 28.216 | 2.341461 | -0.3147113 | 0.3194215 | -0.539998875 | 0.3194354 | -0.5075989 | 0.7814691 | -0.4197928
Asiga DentaGuide | Rigid | NS | 1 | 1 | 0.152 | 0.006612142 | 0.03067643 | 0.0009430006 | 0.0447048 | 0.0009652762 | 0.04202251 | 0.002206821 | 0.04091923
Asiga DentaGuide | Rigid | NS | 1 | 1 | 0.252 | 0.01785278 | 0.02647472 | 0.002591396 | 0.03858164 | 0.002606246 | 0.03626674 | 0.005958416 | 0.03531458
Asiga DentaGuide | Rigid | NS | 1 | 1 | 0.352 | 0.02629598 | 0.03431965 | 0.003823979 | 0.0500140625 | 0.003838829 | 0.04701322 | 0.008776356 | 0.04577891
Asiga DentaGuide | Rigid | NS | 1 | 1 | 0.452 | 0.03560384 | 0.04312506 | 0.005182791 | 0.0628462 | 0.005197641 | 0.05907542 | 0.01188288 | 0.05752443
Asiga DentaGuide | Rigid | NS | 1 | 1 | 0.552 | 0.04364014 | 0.0526171 | 0.006363398 | 0.07667895 | 0.006370823 | 0.07207821 | 0.01456502 | 0.07018584
Asiga DentaGuide | Rigid | NS | 1 | 1 | 0.652 | 0.05203247 | 0.06141895 | 0.007581131 | 0.08950590625 | 0.007595981 | 0.08413555 | 0.01736598 | 0.08192662
Asiga DentaGuide | Rigid | NS | 1 | 1 | 0.752 | 0.06093343 | 0.09364362 | 0.008887966 | 0.136467 | 0.008895391 | 0.1282789 | 0.0203367 | 0.124911
Asiga DentaGuide | Rigid | NS | 1 | 1 | 0.852 | 0.06866455 | 0.1011157 | 0.01000917 | 0.147356 | 0.01002402 | 0.1385146 | 0.02291698 | 0.134878
Asiga DentaGuide | Rigid | NS | 1 | 1 | 0.952 | 0.07710775 | 0.436335 | 0.01124175 | 0.6358714375 | 0.01125661 | 0.5977191 | 0.02573492 | 0.5820263
Asiga DentaGuide | Rigid | NS | 1 | 1 | 1.052 | 0.08565267 | 0.969512 | 0.01248919 | 1.412871 | 0.01250404 | 1.328099 | 0.02858682 | 1.29323
Asiga DentaGuide | Rigid | NS | 1 | 1 | 1.152 | 0.09338379 | 1.471146 | 0.01362524 | 2.14390275 | 0.01363267 | 2.015269 | 0.0311671 | 1.962359
Asiga DentaGuide | Rigid | NS | 1 | 1 | 1.252 | 0.1022339 | 2.000257 | 0.0149098 | 2.91497625 | 0.01492466 | 2.740078 | 0.03412084 | 2.668138
Asiga DentaGuide | Rigid | NS | 1 | 1 | 1.352 | 0.1105754 | 2.446565 | 0.01612754 | 3.56538175 | 0.01614239 | 3.351459 | 0.03690483 | 3.263468
Asiga DentaGuide | Rigid | NS | 1 | 1 | 1.452 | 0.1182556 | 2.918674 | 0.01724874 | 4.2533875 | 0.01726359 | 3.998184 | 0.03946814 | 3.893214
Asiga DentaGuide | Rigid | NS | 1 | 1 | 1.552 | 0.1272583 | 3.474394 | 0.01856301 | 5.063238 | 0.01857785 | 4.759444 | 0.04247281 | 4.634487
Asiga DentaGuide | Rigid | NS | 1 | 1 | 1.652 | 0.1352437 | 3.960288 | 0.01973619 | 5.7713315 | 0.01974361 | 5.425052 | 0.04513797 | 5.28262
Asiga DentaGuide | Rigid | NS | 1 | 1 | 1.752 | 0.14328 | 4.441586 | 0.02090194 | 6.4727275 | 0.02091679 | 6.084364 | 0.04782011 | 5.924622
Asiga DentaGuide | Rigid | NS | 1 | 1 | 1.852 | 0.152181 | 4.989119 | 0.02220135 | 7.270648 | 0.0222162 | 6.834409 | 0.05079082 | 6.654975
Asiga DentaGuide | Rigid | NS | 1 | 1 | 1.952 | 0.1598613 | 5.445841 | 0.02332998 | 7.9362305 | 0.02333741 | 7.460057 | 0.05335413 | 7.264197
Asiga DentaGuide | Rigid | NS | 1 | 1 | 2.052 | 0.1681519 | 5.94743 | 0.02453287 | 8.667196 | 0.02454772 | 8.147164 | 0.05612115 | 7.933264
Asiga DentaGuide | Rigid | NS | 1 | 1 | 2.152 | 0.1769002 | 6.475994 | 0.02581 | 9.437473 | 0.02582485 | 8.871225 | 0.05904094 | 8.638315
Asiga DentaGuide | Rigid | NS | 1 | 1 | 2.252 | 0.1848857 | 6.949137 | 0.02697576 | 10.126985 | 0.02699061 | 9.519366 | 0.0617061 | 9.26944
Asiga DentaGuide | Rigid | NS | 1 | 1 | 2.352 | 0.1935832 | 7.472452 | 0.02824547 | 10.889612 | 0.02826032 | 10.23624 | 0.06460892 | 9.967488
Asiga DentaGuide | Rigid | NS | 1 | 1 | 2.452 | 0.2019755 | 7.981285 | 0.02947805 | 11.631135 | 0.02948548 | 10.93327 | 0.06740988 | 10.64622
Asiga DentaGuide | Rigid | NS | 1 | 1 | 2.552 | 0.209554 | 8.41906 | 0.03057698 | 12.269105 | 0.03059183 | 11.53296 | 0.06993924 | 11.23017
Asiga DentaGuide | Rigid | NS | 1 | 1 | 2.652 | 0.2183024 | 8.93799 | 0.03185412 | 13.025343 | 0.03186897 | 12.24382 | 0.07285903 | 11.92237
Asiga DentaGuide | Rigid | NS | 1 | 1 | 2.752 | 0.2265422 | 9.420455 | 0.033057 | 13.728439 | 0.03307185 | 12.90473 | 0.07560907 | 12.56593
Asiga DentaGuide | Rigid | NS | 1 | 1 | 2.852 | 0.2345276 | 9.881306 | 0.03423018 | 14.400037 | 0.03423761 | 13.53604 | 0.07827423 | 13.18065
Asiga DentaGuide | Rigid | NS | 1 | 1 | 2.952 | 0.2435303 | 10.41577 | 0.03554444 | 15.178916 | 0.03555186 | 14.26818 | 0.0812789 | 13.89358
Asiga DentaGuide | Rigid | NS | 1 | 1 | 3.052 | 0.251414 | 10.86085 | 0.03669535 | 15.827522 | 0.03670277 | 14.87787 | 0.08391011 | 14.48726
Asiga DentaGuide | Rigid | NS | 1 | 1 | 3.152 | 0.259552 | 11.32303 | 0.03787595 | 16.501062 | 0.0378908 | 15.511 | 0.0866262 | 15.10376
Asiga DentaGuide | Rigid | NS | 1 | 1 | 3.252 | 0.2685038 | 11.83799 | 0.03918279 | 17.251514 | 0.03919764 | 16.21642 | 0.08961389 | 15.79067
Asiga DentaGuide | Rigid | NS | 1 | 1 | 3.352 | 0.2761332 | 12.26077 | 0.04030399 | 17.867632 | 0.04031142 | 16.79557 | 0.09216022 | 16.35461
Asiga DentaGuide | Rigid | NS | 1 | 1 | 3.452 | 0.2845764 | 12.73448 | 0.04152915 | 18.557972 | 0.041544 | 17.44449 | 0.09497816 | 16.9865
Asiga DentaGuide | Rigid | NS | 1 | 1 | 3.552 | 0.2932231 | 13.23096 | 0.04279144 | 19.281486 | 0.04280629 | 18.1246 | 0.09786401 | 17.64874
Asiga DentaGuide | Rigid | NS | 1 | 1 | 3.652 | 0.3010559 | 13.66491 | 0.04393492 | 19.913882 | 0.04394977 | 18.71905 | 0.1004782 | 18.22759
Asiga DentaGuide | Rigid | NS | 1 | 1 | 3.752 | 0.3094483 | 14.12946 | 0.04516008 | 20.590876 | 0.04517493 | 19.35542 | 0.1032792 | 18.84726
Asiga DentaGuide | Rigid | NS | 1 | 1 | 3.852 | 0.3179423 | 14.5409 | 0.04640751 | 21.190476 | 0.04641494 | 19.91905 | 0.1061141 | 19.39608
Asiga DentaGuide | Rigid | NS | 1 | 1 | 3.952 | 0.3257752 | 14.97964 | 0.04754357 | 21.829846 | 0.04755842 | 20.52006 | 0.1087284 | 19.98131
Asiga DentaGuide | Rigid | NS | 1 | 1 | 4.052 | 0.3348796 | 15.49004 | 0.04887268 | 22.573654 | 0.04888753 | 21.21924 | 0.111767 | 20.66214
Asiga DentaGuide | Rigid | NS | 1 | 1 | 4.152 | 0.3430176 | 15.92764 | 0.05006814 | 23.211366 | 0.05007556 | 21.81868 | 0.1144831 | 21.24585
Asiga DentaGuide | Rigid | NS | 1 | 1 | 4.252 | 0.3507487 | 16.32104 | 0.05119677 | 23.784674 | 0.05120419 | 22.35759 | 0.1170633 | 21.77061
Asiga DentaGuide | Rigid | NS | 1 | 1 | 4.352 | 0.3595479 | 16.79666 | 0.05248133 | 24.477792 | 0.05248875 | 23.00913 | 0.1200001 | 22.40503
Asiga DentaGuide | Rigid | NS | 1 | 1 | 4.452 | 0.3675842 | 17.20746 | 0.05364708 | 25.076446 | 0.05366193 | 23.57186 | 0.1226822 | 22.95299
Asiga DentaGuide | Rigid | NS | 1 | 1 | 4.552 | 0.375824 | 17.63073 | 0.05484997 | 25.693282 | 0.05486482 | 24.15168 | 0.1254323 | 23.51759
Asiga DentaGuide | Rigid | NS | 1 | 1 | 4.652 | 0.3846741 | 18.09818 | 0.05614195 | 26.374502 | 0.0561568 | 24.79203 | 0.128386 | 24.14113
Asiga DentaGuide | Rigid | NS | 1 | 1 | 4.752 | 0.3923543 | 18.47215 | 0.05727058 | 26.919476 | 0.057278 | 25.30431 | 0.1309493 | 24.63996
Asiga DentaGuide | Rigid | NS | 1 | 1 | 4.852 | 0.4006958 | 18.88331 | 0.05848832 | 27.518666 | 0.05849574 | 25.86755 | 0.1337333 | 25.18841
Asiga DentaGuide | Rigid | NS | 1 | 1 | 4.952 | 0.4094951 | 19.32416 | 0.05976545 | 28.161124 | 0.0597803 | 26.47146 | 0.1366701 | 25.77646
Asiga DentaGuide | Rigid | NS | 1 | 1 | 5.052 | 0.4173279 | 19.67399 | 0.06090893 | 28.670928 | 0.06092378 | 26.95067 | 0.1392843 | 26.2431
Asiga DentaGuide | Rigid | NS | 1 | 1 | 5.152 | 0.4259745 | 20.08789 | 0.06217121 | 29.2741 | 0.06218607 | 27.51765 | 0.1421702 | 26.79519
Asiga DentaGuide | Rigid | NS | 1 | 1 | 5.252 | 0.4342143 | 20.47055 | 0.06337409 | 29.83175 | 0.06338895 | 28.04184 | 0.1449202 | 27.30562
Asiga DentaGuide | Rigid | NS | 1 | 1 | 5.352 | 0.4418945 | 20.80242 | 0.0644953 | 30.315394 | 0.06451015 | 28.49647 | 0.1474835 | 27.74831
Asiga DentaGuide | Rigid | NS | 1 | 1 | 5.452 | 0.4507446 | 21.21431 | 0.06578729 | 30.91563 | 0.06580214 | 29.06069 | 0.1504373 | 28.29772
Asiga DentaGuide | Rigid | NS | 1 | 1 | 5.552 | 0.4590352 | 21.58884 | 0.06700502 | 31.461446 | 0.06701244 | 29.57376 | 0.1532043 | 28.79732
Asiga DentaGuide | Rigid | NS | 1 | 1 | 5.652 | 0.4670715 | 21.92356 | 0.06817078 | 31.949234 | 0.06818563 | 30.03228 | 0.1558864 | 29.2438
Asiga DentaGuide | Rigid | NS | 1 | 1 | 5.752 | 0.4761251 | 22.3317 | 0.06949989 | 32.544012 | 0.06950731 | 30.59137 | 0.1589081 | 29.78821
Asiga DentaGuide | Rigid | NS | 1 | 1 | 5.852 | 0.4837545 | 22.63353 | 0.07061367 | 32.983864 | 0.07062109 | 31.00483 | 0.1614544 | 30.19082
Asiga DentaGuide | Rigid | NS | 1 | 1 | 5.952 | 0.4919943 | 22.96382 | 0.07180913 | 33.465204 | 0.07182398 | 31.45729 | 0.1642044 | 30.6314
Asiga DentaGuide | Rigid | NS | 1 | 1 | 6.052 | 0.5007426 | 23.32955 | 0.07309369 | 33.99818 | 0.07310111 | 31.95829 | 0.1671242 | 31.11924
Asiga DentaGuide | Rigid | NS | 1 | 1 | 6.152 | 0.5085755 | 23.61683 | 0.07422974 | 34.416832 | 0.07424459 | 32.35182 | 0.1697385 | 31.50244
Asiga DentaGuide | Rigid | NS | 1 | 1 | 6.252 | 0.5169678 | 23.93472 | 0.0754549 | 34.880092 | 0.07546975 | 32.78729 | 0.1725394 | 31.92647
Asiga DentaGuide | Rigid | NS | 1 | 1 | 6.352 | 0.5257162 | 24.27052 | 0.07673203 | 35.36946 | 0.07674689 | 33.24729 | 0.1754592 | 32.3744
Asiga DentaGuide | Rigid | NS | 1 | 1 | 6.452 | 0.5332947 | 24.52042 | 0.07783838 | 35.733628 | 0.07785324 | 33.58961 | 0.1779886 | 32.70773
Asiga DentaGuide | Rigid | NS | 1 | 1 | 6.552 | 0.5420939 | 24.83975 | 0.07913037 | 36.198996 | 0.0791378 | 34.02706 | 0.1809253 | 33.13369
Asiga DentaGuide | Rigid | NS | 1 | 1 | 6.652 | 0.5504354 | 25.11607 | 0.08034068 | 36.601676 | 0.08035553 | 34.40558 | 0.1837093 | 33.50227
Asiga DentaGuide | Rigid | NS | 1 | 1 | 6.752 | 0.5583191 | 25.35067 | 0.08149901 | 36.943552 | 0.08150644 | 34.72694 | 0.1863405 | 33.8152
Asiga DentaGuide | Rigid | NS | 1 | 1 | 6.852 | 0.5672201 | 25.64278 | 0.082791 | 37.369252 | 0.08280585 | 35.1271 | 0.1893113 | 34.20485
Asiga DentaGuide | Rigid | NS | 1 | 1 | 6.952 | 0.5752564 | 25.86272 | 0.08396418 | 37.689776 | 0.08397903 | 35.42839 | 0.1919934 | 34.49824
Asiga DentaGuide | Rigid | NS | 1 | 1 | 7.052 | 0.5830384 | 26.05444 | 0.08510024 | 37.969164 | 0.08511509 | 35.69101 | 0.1945907 | 34.75396
Asiga DentaGuide | Rigid | NS | 1 | 1 | 7.152 | 0.5919902 | 26.30675 | 0.08640707 | 38.336856 | 0.08642193 | 36.03664 | 0.1975784 | 35.09052
Asiga DentaGuide | Rigid | NS | 1 | 1 | 7.252 | 0.5998739 | 26.47499 | 0.08756541 | 38.582024 | 0.08757283 | 36.2671 | 0.2002096 | 35.31493
Asiga DentaGuide | Rigid | NS | 1 | 1 | 7.352 | 0.6082153 | 26.66476 | 0.08878314 | 38.858584 | 0.08879056 | 36.52707 | 0.2029935 | 35.56807
Asiga DentaGuide | Rigid | NS | 1 | 1 | 7.452 | 0.6171163 | 26.88119 | 0.09008255 | 39.173988 | 0.09008997 | 36.82355 | 0.2059643 | 35.85676
Asiga DentaGuide | Rigid | NS | 1 | 1 | 7.552 | 0.6247457 | 26.98666 | 0.0911889 | 39.327684 | 0.09120375 | 36.96802 | 0.2085106 | 35.99745
Asiga DentaGuide | Rigid | NS | 1 | 1 | 7.652 | 0.6331889 | 27.13994 | 0.09242892 | 39.551064 | 0.09243633 | 37.178 | 0.2113285 | 36.20191
Asiga DentaGuide | Rigid | NS | 1 | 1 | 7.752 | 0.6416829 | 27.28046 | 0.09366149 | 39.755848 | 0.09367634 | 37.3705 | 0.2141634 | 36.38936
Asiga DentaGuide | Rigid | NS | 1 | 1 | 7.852 | 0.6495666 | 27.36581 | 0.09481983 | 39.880228 | 0.09482725 | 37.48741 | 0.2167947 | 36.5032
Asiga DentaGuide | Rigid | NS | 1 | 1 | 7.952 | 0.6584168 | 27.49541 | 0.09611181 | 40.069088 | 0.09611924 | 37.66494 | 0.2197484 | 36.67607
Asiga DentaGuide | Rigid | NS | 1 | 1 | 8.052 | 0.6666565 | 27.57565 | 0.09731469 | 40.186028 | 0.09732212 | 37.77486 | 0.2224985 | 36.7831
Asiga DentaGuide | Rigid | NS | 1 | 1 | 8.152 | 0.6743876 | 27.60071 | 0.0984359 | 40.222548 | 0.09845075 | 37.8092 | 0.2250787 | 36.81654
Asiga DentaGuide | Rigid | NS | 1 | 1 | 8.252 | 0.6833903 | 27.70315 | 0.09975016 | 40.371832 | 0.09976501 | 37.94952 | 0.2280834 | 36.95318
Asiga DentaGuide | Rigid | NS | 1 | 1 | 8.352 | 0.6914266 | 27.72912 | 0.1009233 | 40.40968 | 0.1009382 | 37.9851 | 0.2307655 | 36.98782
Asiga DentaGuide | Rigid | NS | 1 | 1 | 8.452 | 0.699412 | 27.73595 | 0.1020965 | 40.419632 | 0.1021039 | 37.99445 | 0.2334307 | 36.99693
Asiga DentaGuide | Rigid | NS | 1 | 1 | 8.552 | 0.7082113 | 27.7899 | 0.1033811 | 40.498252 | 0.1033885 | 38.06836 | 0.2363675 | 37.06889
Asiga DentaGuide | Rigid | NS | 1 | 1 | 8.652 | 0.716095 | 27.77444 | 0.1045246 | 40.475716 | 0.1045394 | 38.04717 | 0.2389987 | 37.04826
Asiga DentaGuide | Rigid | NS | 1 | 1 | 8.752 | 0.7243347 | 27.77242 | 0.1057349 | 40.472772 | 0.1057423 | 38.0444 | 0.2417487 | 37.04557
Asiga DentaGuide | Rigid | NS | 1 | 1 | 8.852 | 0.7331849 | 27.79817 | 0.1070194 | 40.510296 | 0.1070343 | 38.07968 | 0.2447025 | 37.07992
Asiga DentaGuide | Rigid | NS | 1 | 1 | 8.952 | 0.7408651 | 27.74643 | 0.1081406 | 40.4349 | 0.1081555 | 38.00881 | 0.2472658 | 37.01091
Asiga DentaGuide | Rigid | NS | 1 | 1 | 9.052 | 0.7496134 | 27.75499 | 0.1094178 | 40.447372 | 0.1094326 | 38.02053 | 0.2501855 | 37.02232
Asiga DentaGuide | Rigid | NS | 1 | 1 | 9.152 | 0.7581075 | 27.74918 | 0.1106652 | 40.438912 | 0.1106726 | 38.01258 | 0.2530205 | 37.01458
Asiga DentaGuide | Rigid | NS | 1 | 1 | 9.252 | 0.7657878 | 27.6789 | 0.111779 | 40.336496 | 0.1117938 | 37.91631 | 0.2555838 | 36.92083
Asiga DentaGuide | Rigid | NS | 1 | 1 | 9.352 | 0.7746379 | 27.68491 | 0.113071 | 40.345244 | 0.1130858 | 37.92453 | 0.2585375 | 36.92884
Asiga DentaGuide | Rigid | NS | 1 | 1 | 9.452 | 0.7827759 | 27.64462 | 0.1142664 | 40.28654 | 0.1142739 | 37.86935 | 0.2612536 | 36.87511
Asiga DentaGuide | Rigid | NS | 1 | 1 | 9.552 | 0.7905579 | 27.58661 | 0.1153951 | 40.202004 | 0.1154099 | 37.78988 | 0.2638509 | 36.79773
Asiga DentaGuide | Rigid | NS | 1 | 1 | 9.652 | 0.7996623 | 27.60418 | 0.1167242 | 40.2276 | 0.116739 | 37.81394 | 0.2668895 | 36.82116
Asiga DentaGuide | Rigid | NS | 1 | 1 | 9.752 | 0.8076477 | 27.55771 | 0.1178899 | 40.15988 | 0.1179048 | 37.75029 | 0.2695546 | 36.75917
Asiga DentaGuide | Rigid | NS | 1 | 1 | 9.852 | 0.8155823 | 27.50229 | 0.1190557 | 40.079116 | 0.1190631 | 37.67437 | 0.2722028 | 36.68525
Asiga DentaGuide | Rigid | NS | 1 | 1 | 9.952 | 0.8244833 | 27.52142 | 0.1203551 | 40.107 | 0.1203625 | 37.70058 | 0.2751736 | 36.71077
Asiga DentaGuide | Rigid | NS | 1 | 1 | 10.052 | 0.832367 | 27.46852 | 0.1214986 | 40.029904 | 0.1215134 | 37.62811 | 0.2778048 | 36.6402
Asiga DentaGuide | Rigid | NS | 1 | 1 | 10.152 | 0.8407084 | 27.44547 | 0.1227237 | 39.996316 | 0.1227312 | 37.59654 | 0.2805888 | 36.60946
Asiga DentaGuide | Rigid | NS | 1 | 1 | 10.252 | 0.8494568 | 27.45756 | 0.1239934 | 40.013932 | 0.1240083 | 37.6131 | 0.2835085 | 36.62559
Asiga DentaGuide | Rigid | NS | 1 | 1 | 10.352 | 0.8570353 | 27.40053 | 0.1251072 | 39.93082 | 0.1251146 | 37.53497 | 0.2860379 | 36.54951
Asiga DentaGuide | Rigid | NS | 1 | 1 | 10.452 | 0.8655294 | 27.40327 | 0.1263472 | 39.934812 | 0.1263547 | 37.53872 | 0.2888728 | 36.55316
Asiga DentaGuide | Rigid | NS | 1 | 1 | 10.552 | 0.8741252 | 27.41407 | 0.1275947 | 39.950552 | 0.1276095 | 37.55352 | 0.2917417 | 36.56757
Asiga DentaGuide | Rigid | NS | 1 | 1 | 10.652 | 0.8820089 | 27.38783 | 0.128753 | 39.912308 | 0.1287604 | 37.51757 | 0.2943729 | 36.53257
Asiga DentaGuide | Rigid | NS | 1 | 1 | 10.752 | 0.8909607 | 27.4232 | 0.1300524 | 39.963856 | 0.1300673 | 37.56603 | 0.2973606 | 36.57975
Asiga DentaGuide | Rigid | NS | 1 | 1 | 10.852 | 0.898997 | 27.41135 | 0.1312256 | 39.946584 | 0.1312404 | 37.54979 | 0.3000427 | 36.56394
Asiga DentaGuide | Rigid | NS | 1 | 1 | 10.952 | 0.906779 | 27.38582 | 0.1323691 | 39.909388 | 0.1323765 | 37.51483 | 0.30264 | 36.52989
Asiga DentaGuide | Rigid | NS | 1 | 1 | 11.052 | 0.91568 | 27.43534 | 0.1336685 | 39.981556 | 0.1336759 | 37.58266 | 0.3056107 | 36.59595
Asiga DentaGuide | Rigid | NS | 1 | 1 | 11.152 | 0.9236654 | 27.4269 | 0.1348342 | 39.969256 | 0.1348417 | 37.5711 | 0.3082759 | 36.58469
Asiga DentaGuide | Rigid | NS | 1 | 1 | 11.252 | 0.9319051 | 27.43332 | 0.1360297 | 39.978608 | 0.1360445 | 37.57989 | 0.3110259 | 36.59325
Asiga DentaGuide | Rigid | NS | 1 | 1 | 11.352 | 0.9407552 | 27.4941 | 0.1373291 | 40.067176 | 0.1373365 | 37.66315 | 0.3139796 | 36.67432
Asiga DentaGuide | Rigid | NS | 1 | 1 | 11.452 | 0.9483846 | 27.47783 | 0.1384429 | 40.043472 | 0.1384503 | 37.64086 | 0.316526 | 36.65262
Asiga DentaGuide | Rigid | NS | 1 | 1 | 11.552 | 0.9567261 | 27.49829 | 0.1396532 | 40.07328 | 0.139668 | 37.66888 | 0.31931 | 36.67991
Asiga DentaGuide | Rigid | NS | 1 | 1 | 11.638 | 0.9646098 | -0.3680237 | 0.1408115 | -0.536321375 | 0.1408189 | -0.5041421 | 0.3219412 | -0.4909061
Asiga DentaGuide | Rigid | EtOH | 1 | 2 | 0.112 | 0.00289917 | 0.08502069 | 0.0003571628 | 0.133933 | 0.0003770052 | 0.1232184 | 0.0009676059 | 0.1134089
Asiga DentaGuide | Rigid | EtOH | 1 | 2 | 0.212 | 0.01480103 | 0.8310485 | 0.001911483 | 1.309150125 | 0.001924711 | 1.204418 | 0.004939883 | 1.108534
Asiga DentaGuide | Rigid | EtOH | 1 | 2 | 0.312 | 0.02522787 | 1.44815 | 0.003267379 | 2.2812695 | 0.003280607 | 2.098768 | 0.00841987 | 1.931684
Asiga DentaGuide | Rigid | EtOH | 1 | 2 | 0.412 | 0.03356934 | 1.920283 | 0.004352095 | 3.02502025 | 0.004365323 | 2.783019 | 0.01120386 | 2.561461
Asiga DentaGuide | Rigid | EtOH | 1 | 2 | 0.512 | 0.04185994 | 2.361992 | 0.005430198 | 3.720845 | 0.005443426 | 3.423177 | 0.01397087 | 3.150657
Asiga DentaGuide | Rigid | EtOH | 1 | 2 | 0.612 | 0.05081177 | 2.844951 | 0.006600898 | 4.481649 | 0.006607512 | 4.123117 | 0.01695857 | 3.794874
Asiga DentaGuide | Rigid | EtOH | 1 | 2 | 0.712 | 0.05859375 | 3.237748 | 0.007612859 | 5.100423 | 0.007619474 | 4.692389 | 0.01955583 | 4.318826
Asiga DentaGuide | Rigid | EtOH | 1 | 2 | 0.812 | 0.06718954 | 3.676238 | 0.008724033 | 5.791175 | 0.008737261 | 5.327881 | 0.02242469 | 4.903726
Asiga DentaGuide | Rigid | EtOH | 1 | 2 | 0.912 | 0.07573446 | 4.119607 | 0.009835206 | 6.489615 | 0.009848434 | 5.970446 | 0.02527658 | 5.495136
Asiga DentaGuide | Rigid | EtOH | 1 | 2 | 1.012 | 0.08331299 | 4.482163 | 0.01082733 | 7.060749 | 0.01083394 | 6.495889 | 0.02780594 | 5.978749
Asiga DentaGuide | Rigid | EtOH | 1 | 2 | 1.112 | 0.09231568 | 4.931463 | 0.01199141 | 7.7685305 | 0.01200464 | 7.147048 | 0.03081061 | 6.578069
Asiga DentaGuide | Rigid | EtOH | 1 | 2 | 1.212 | 0.1006063 | 5.316901 | 0.01307613 | 8.375711 | 0.01308274 | 7.705654 | 0.03357763 | 7.092204
Asiga DentaGuide | Rigid | EtOH | 1 | 2 | 1.312 | 0.10849 | 5.662554 | 0.0140947 | 8.920218 | 0.01410793 | 8.2066 | 0.03620883 | 7.55327
Asiga DentaGuide | Rigid | EtOH | 1 | 2 | 1.412 | 0.1173401 | 6.083641 | 0.01524556 | 9.583555 | 0.01525879 | 8.81687 | 0.03916258 | 8.114956
Asiga DentaGuide | Rigid | EtOH | 1 | 2 | 1.512 | 0.1253255 | 6.445524 | 0.01629059 | 10.153629 | 0.01629721 | 9.341339 | 0.04182774 | 8.597671
Asiga DentaGuide | Rigid | EtOH | 1 | 2 | 1.612 | 0.1332092 | 6.766939 | 0.01730917 | 10.659954 | 0.0173224 | 9.807158 | 0.04445895 | 9.026406
Asiga DentaGuide | Rigid | EtOH | 1 | 2 | 1.712 | 0.1421611 | 7.154357 | 0.01847325 | 11.270254 | 0.01848648 | 10.36863 | 0.04744664 | 9.543183
Asiga DentaGuide | Rigid | EtOH | 1 | 2 | 1.812 | 0.1499939 | 7.482027 | 0.01949183 | 11.786432 | 0.01950506 | 10.84352 | 0.05006087 | 9.980261
Asiga DentaGuide | Rigid | EtOH | 1 | 2 | 1.912 | 0.158488 | 7.846379 | 0.02059639 | 12.360396 | 0.02060962 | 11.37156 | 0.05289579 | 10.46627
Asiga DentaGuide | Rigid | EtOH | 1 | 2 | 2.012 | 0.1671855 | 8.199569 | 0.02172741 | 12.916775 | 0.02174063 | 11.88343 | 0.05579861 | 10.93739
Asiga DentaGuide | Rigid | EtOH | 1 | 2 | 2.112 | 0.174764 | 8.504979 | 0.02271291 | 13.397888 | 0.02272614 | 12.32606 | 0.05832797 | 11.34477
Asiga DentaGuide | Rigid | EtOH | 1 | 2 | 2.212 | 0.1834615 | 8.871121 | 0.02384393 | 13.974671 | 0.02385715 | 12.8567 | 0.06123078 | 11.83317
Asiga DentaGuide | Rigid | EtOH | 1 | 2 | 2.312 | 0.1919047 | 9.207652 | 0.02494187 | 14.504808 | 0.0249551 | 13.34442 | 0.06404872 | 12.28207
Asiga DentaGuide | Rigid | EtOH | 1 | 2 | 2.412 | 0.1996867 | 9.505208 | 0.02596045 | 14.973548 | 0.02596706 | 13.77566 | 0.06664598 | 12.67898
Asiga DentaGuide | Rigid | EtOH | 1 | 2 | 2.512 | 0.2086385 | 9.856068 | 0.02711792 | 15.526257 | 0.02713115 | 14.28416 | 0.06963368 | 13.14699
Asiga DentaGuide | Rigid | EtOH | 1 | 2 | 2.612 | 0.2166748 | 10.16178 | 0.02816956 | 16.007847 | 0.02817618 | 14.72722 | 0.07231582 | 13.55478
Asiga DentaGuide | Rigid | EtOH | 1 | 2 | 2.712 | 0.2246094 | 10.44313 | 0.02920137 | 16.451055 | 0.02920798 | 15.13497 | 0.074964 | 13.93007
Asiga DentaGuide | Rigid | EtOH | 1 | 2 | 2.812 | 0.2335103 | 10.78389 | 0.03035884 | 16.98786 | 0.03036545 | 15.62883 | 0.07793472 | 14.38461
Asiga DentaGuide | Rigid | EtOH | 1 | 2 | 2.912 | 0.2414449 | 11.06256 | 0.03138403 | 17.426848 | 0.03139726 | 16.0327 | 0.0805829 | 14.75633
Asiga DentaGuide | Rigid | EtOH | 1 | 2 | 3.012 | 0.2496338 | 11.32794 | 0.03244891 | 17.844888 | 0.03246213 | 16.4173 | 0.08331597 | 15.11031
Asiga DentaGuide | Rigid | EtOH | 1 | 2 | 3.112 | 0.2585348 | 11.64612 | 0.03360638 | 18.346132 | 0.03361961 | 16.87844 | 0.08628669 | 15.53474
Asiga DentaGuide | Rigid | EtOH | 1 | 2 | 3.212 | 0.2661642 | 11.87489 | 0.03460511 | 18.7065 | 0.03461172 | 17.20998 | 0.08883302 | 15.83989
Asiga DentaGuide | Rigid | EtOH | 1 | 2 | 3.312 | 0.2744548 | 12.14295 | 0.03568321 | 19.128786 | 0.03568983 | 17.59848 | 0.09160003 | 16.19746
Asiga DentaGuide | Rigid | EtOH | 1 | 2 | 3.412 | 0.2833557 | 12.4381 | 0.03683407 | 19.59373 | 0.0368473 | 18.02623 | 0.09457075 | 16.59116
Asiga DentaGuide | Rigid | EtOH | 1 | 2 | 3.512 | 0.291036 | 12.64141 | 0.0378328 | 19.914008 | 0.03784603 | 18.32089 | 0.09713406 | 16.86235
Asiga DentaGuide | Rigid | EtOH | 1 | 2 | 3.612 | 0.2998861 | 12.90227 | 0.03899027 | 20.324936 | 0.03899689 | 18.69894 | 0.1000878 | 17.21031
Asiga DentaGuide | Rigid | EtOH | 1 | 2 | 3.712 | 0.3082276 | 13.14404 | 0.04007499 | 20.705798 | 0.04008161 | 19.04933 | 0.1028718 | 17.53281
Asiga DentaGuide | Rigid | EtOH | 1 | 2 | 3.812 | 0.3158569 | 13.32362 | 0.04106711 | 20.98869 | 0.04107372 | 19.30959 | 0.1054181 | 17.77235
Asiga DentaGuide | Rigid | EtOH | 1 | 2 | 3.912 | 0.3246562 | 13.54799 | 0.04220474 | 21.34214 | 0.04221797 | 19.63477 | 0.1083549 | 18.07164
Asiga DentaGuide | Rigid | EtOH | 1 | 2 | 4.012 | 0.3328959 | -0.5416577 | 0.04328284 | -0.853273 | 0.04328946 | -0.7850111 | 0.1111049 | -0.7225161
Asiga DentaGuide | Rigid | EtOH | 1 | 2 | 4.112 | 0.3408305 | -0.6180011 | 0.04430803 | -0.9735366875 | 0.04432126 | -0.8956538 | 0.1137531 | -0.8243504
Asiga DentaGuide | Rigid | EtOH | 1 | 2 | 4.212 | 0.3497823 | -0.6053619 | 0.04547212 | -0.953626125 | 0.04548535 | -0.8773361 | 0.1167408 | -0.807491
Asiga DentaGuide | Rigid | EtOH | 1 | 2 | 4.312 | 0.3575643 | -0.6104885 | 0.04648408 | -0.9617021875 | 0.04649731 | -0.884766 | 0.1193381 | -0.8143294
Asiga DentaGuide | Rigid | EtOH | 1 | 2 | 4.412 | 0.365804 | -0.616275 | 0.04755557 | -0.9708175 | 0.0475688 | -0.8931521 | 0.1220881 | -0.8220479
Asiga DentaGuide | Rigid | EtOH | 1 | 2 | 4.512 | 0.3746541 | -0.6041948 | 0.04871304 | -0.9517875625 | 0.04871965 | -0.8756446 | 0.1250418 | -0.8059342
Asiga DentaGuide | Rigid | EtOH | 1 | 2 | 4.612 | 0.3824361 | -0.6071769 | 0.049725 | -0.956485375 | 0.04973161 | -0.8799665 | 0.1276391 | -0.809912
Asiga DentaGuide | Rigid | EtOH | 1 | 2 | 4.712 | 0.3908793 | -0.6072138 | 0.05081633 | -0.9565435 | 0.05082956 | -0.88002 | 0.130457 | -0.8099612
Asiga DentaGuide | Rigid | EtOH | 1 | 2 | 4.812 | 0.3995768 | -0.6086021 | 0.05195396 | -0.9587305 | 0.05196057 | -0.882032 | 0.1333599 | -0.8118131
Asiga DentaGuide | Rigid | EtOH | 1 | 2 | 4.912 | 0.4070537 | -0.6160165 | 0.05292624 | -0.970410375 | 0.05293285 | -0.8927775 | 0.1358553 | -0.8217032
Asiga DentaGuide | Rigid | EtOH | 1 | 2 | 5.012 | 0.4158529 | -0.6125183 | 0.05406387 | -0.9648995625 | 0.0540771 | -0.8877076 | 0.138792 | -0.8170368
Asiga DentaGuide | Rigid | EtOH | 1 | 2 | 5.112 | 0.4241944 | -0.6107566 | 0.0551552 | -0.9621244375 | 0.05516181 | -0.8851545 | 0.141576 | -0.8146869
Asiga DentaGuide | Rigid | EtOH | 1 | 2 | 5.212 | 0.4321289 | -0.6085624 | 0.05618039 | -0.9586679375 | 0.05619362 | -0.8819745 | 0.1442242 | -0.8117602
Asiga DentaGuide | Rigid | EtOH | 1 | 2 | 5.312 | 0.4411825 | -0.610429 | 0.0573577 | -0.961608375 | 0.05737093 | -0.8846797 | 0.1472459 | -0.81425
Asiga DentaGuide | Rigid | EtOH | 1 | 2 | 5.412 | 0.449117 | -0.6083721 | 0.05839612 | -0.958368125 | 0.05840274 | -0.8816987 | 0.149894 | -0.8115063
Asiga DentaGuide | Rigid | EtOH | 1 | 2 | 5.512 | 0.4570007 | -0.6099774 | 0.0594147 | -0.960897 | 0.05942793 | -0.8840253 | 0.1525253 | -0.8136476
Asiga DentaGuide | Rigid | EtOH | 1 | 2 | 5.612 | 0.4658 | -0.6094143 | 0.06055894 | -0.96001 | 0.06057217 | -0.8832092 | 0.155462 | -0.8128965
Asiga DentaGuide | Rigid | EtOH | 1 | 2 | 5.712 | 0.4737345 | -0.6085399 | 0.06159736 | -0.9586324375 | 0.06160397 | -0.8819419 | 0.1581102 | -0.8117301
Asiga DentaGuide | Rigid | EtOH | 1 | 2 | 5.812 | 0.4821269 | -0.6092486 | 0.06268208 | -0.959748875 | 0.06269531 | -0.882969 | 0.1609112 | -0.8126754
Asiga DentaGuide | Rigid | EtOH | 1 | 2 | 5.912 | 0.490977 | -0.6104434 | 0.06383294 | -0.961631 | 0.06384616 | -0.8847005 | 0.1638649 | -0.8142691
Asiga DentaGuide | Rigid | EtOH | 1 | 2 | 6.012 | 0.4985047 | -0.6081919 | 0.06481844 | -0.9580843125 | 0.06482505 | -0.8814375 | 0.1663773 | -0.8112659
Asiga DentaGuide | Rigid | EtOH | 1 | 2 | 6.112 | 0.5069987 | -0.6108329 | 0.06591638 | -0.9622446875 | 0.06592961 | -0.8852651 | 0.1692122 | -0.8147888
Asiga DentaGuide | Rigid | EtOH | 1 | 2 | 6.212 | 0.5156962 | -0.6104921 | 0.0670474 | -0.9617076875 | 0.06706063 | -0.8847711 | 0.172115 | -0.8143341
Asiga DentaGuide | Rigid | EtOH | 1 | 2 | 6.312 | 0.5234782 | -0.6110392 | 0.06806597 | -0.9625696875 | 0.06807259 | -0.8855641 | 0.1747123 | -0.815064
Asiga DentaGuide | Rigid | EtOH | 1 | 2 | 6.412 | 0.5322775 | -0.6105699 | 0.0692036 | -0.9618303125 | 0.06921683 | -0.8848839 | 0.1776491 | -0.8144379
Asiga DentaGuide | Rigid | EtOH | 1 | 2 | 6.512 | 0.5404155 | -0.6122709 | 0.07026847 | -0.9645099375 | 0.07027509 | -0.8873491 | 0.1803651 | -0.8167069
Asiga DentaGuide | Rigid | EtOH | 1 | 2 | 6.612 | 0.5481466 | -0.610192 | 0.07126721 | -0.9612350625 | 0.07128044 | -0.8843362 | 0.1829454 | -0.8139339
Asiga DentaGuide | Rigid | EtOH | 1 | 2 | 6.712 | 0.5571493 | -0.6079895 | 0.07243791 | -0.9577654375 | 0.07245114 | -0.8811442 | 0.1859501 | -0.8109959
Asiga DentaGuide | Rigid | EtOH | 1 | 2 | 6.812 | 0.5651856 | -0.6092402 | 0.07348294 | -0.959735625 | 0.07349617 | -0.8829568 | 0.1886322 | -0.8126642
Asiga DentaGuide | Rigid | EtOH | 1 | 2 | 6.912 | 0.5733744 | -0.6109705 | 0.07454781 | -0.962461375 | 0.07456105 | -0.8854645 | 0.1913653 | -0.8149723
Asiga DentaGuide | Rigid | EtOH | 1 | 2 | 7.012 | 0.5822245 | -0.6106208 | 0.07570529 | -0.9619105 | 0.0757119 | -0.8849577 | 0.194319 | -0.8145058
Asiga DentaGuide | Rigid | EtOH | 1 | 1 | 0.112000003 | 0.003763835 | 0.004955745 | 0.000492882 | 0.006788692 | 0.0005065727 | 0.006788692 | 0.00125619 | 0.006610458
Asiga DentaGuide | Rigid | EtOH | 1 | 1 | 0.211999997 | 0.015767415 | 0.078982912 | 0.002115283 | 0.108195773 | 0.002122129 | 0.1081958 | 0.005262418 | 0.1053551
Asiga DentaGuide | Rigid | EtOH | 1 | 1 | 0.312000006 | 0.024261475 | 0.103016816 | 0.003258494 | 0.141118922 | 0.00326534 | 0.1411189 | 0.008097334 | 0.1374139
Asiga DentaGuide | Rigid | EtOH | 1 | 1 | 0.412 | 0.033518474 | 0.117090583 | 0.004497543 | 0.160398063 | 0.004511235 | 0.1603981 | 0.01118688 | 0.1561869
Asiga DentaGuide | Rigid | EtOH | 1 | 1 | 0.512000024 | 0.042114258 | 0.455496401 | 0.005661292 | 0.623967688 | 0.005668137 | 0.6239677 | 0.01405575 | 0.6075857
Asiga DentaGuide | Rigid | EtOH | 1 | 1 | 0.611999989 | 0.050150556 | 0.847137272 | 0.006736047 | 1.160462 | 0.006749738 | 1.160462 | 0.01673789 | 1.129995
Asiga DentaGuide | Rigid | EtOH | 1 | 1 | 0.712000012 | 0.059204103 | 1.397266269 | 0.007954559 | 1.914063375 | 0.007968251 | 1.914063 | 0.01975953 | 1.863811
Asiga DentaGuide | Rigid | EtOH | 1 | 1 | 0.811999977 | 0.06718954 | 1.918491364 | 0.009036161 | 2.62807025 | 0.009043007 | 2.62807 | 0.02242469 | 2.559072
Asiga DentaGuide | Rigid | EtOH | 1 | 1 | 0.912 | 0.07532756 | 2.416401148 | 0.010124608 | 3.3101385 | 0.0101383 | 3.310139 | 0.02514078 | 3.223233
Asiga DentaGuide | Rigid | EtOH | 1 | 1 | 1.011999965 | 0.084228515 | 2.97291708 | 0.011322583 | 4.07248925 | 0.01133627 | 4.072489 | 0.0281115 | 3.965568
Asiga DentaGuide | Rigid | EtOH | 1 | 1 | 1.111999989 | 0.09185791 | 3.410173893 | 0.012356265 | 4.671471 | 0.01236311 | 4.671471 | 0.03065783 | 4.548824
Asiga DentaGuide | Rigid | EtOH | 1 | 1 | 1.212000012 | 0.100301113 | 3.885982513 | 0.013478939 | 5.3232635 | 0.01349948 | 5.323264 | 0.03347577 | 5.183504
Asiga DentaGuide | Rigid | EtOH | 1 | 1 | 1.312000036 | 0.109049484 | 4.403725147 | 0.014663225 | 6.0325 | 0.01467692 | 6.0325 | 0.03639557 | 5.87412
Asiga DentaGuide | Rigid | EtOH | 1 | 1 | 1.411999941 | 0.116678879 | 4.824321747 | 0.015696906 | 6.60866 | 0.01570375 | 6.60866 | 0.0389419 | 6.435153
Asiga DentaGuide | Rigid | EtOH | 1 | 1 | 1.511999965 | 0.125274659 | 5.306981564 | 0.016853809 | 7.269838 | 0.01686065 | 7.269838 | 0.04181076 | 7.078972
Asiga DentaGuide | Rigid | EtOH | 1 | 1 | 1.611999989 | 0.133768728 | 5.790384293 | 0.017997019 | 7.9320335 | 0.01800387 | 7.932033 | 0.04464568 | 7.723782
Asiga DentaGuide | Rigid | EtOH | 1 | 1 | 1.712000012 | 0.141601573 | 6.162171364 | 0.019044394 | 8.441331 | 0.01905809 | 8.441331 | 0.04725991 | 8.219708
Asiga DentaGuide | Rigid | EtOH | 1 | 1 | 1.812000036 | 0.150705979 | 6.679909706 | 0.02026975 | 9.150561 | 0.02028344 | 9.150561 | 0.05029853 | 8.910318
Asiga DentaGuide | Rigid | EtOH | 1 | 1 | 1.911999941 | 0.158538824 | 7.093184948 | 0.02132397 | 9.716692 | 0.02133766 | 9.716692 | 0.05291277 | 9.461585
Asiga DentaGuide | Rigid | EtOH | 1 | 1 | 2.012000084 | 0.16632081 | 7.482589722 | 0.022378188 | 10.250123 | 0.02238503 | 10.25012 | 0.05551003 | 9.981011
Asiga DentaGuide | Rigid | EtOH | 1 | 1 | 2.111999989 | 0.175425215 | 7.975937843 | 0.023596702 | 10.925942 | 0.02361039 | 10.92594 | 0.05854865 | 10.63909
Asiga DentaGuide | Rigid | EtOH | 1 | 1 | 2.211999893 | 0.183359793 | 8.360165596 | 0.024664611 | 11.452282 | 0.0246783 | 11.45228 | 0.06119684 | 11.15161
Asiga DentaGuide | Rigid | EtOH | 1 | 1 | 2.312000036 | 0.191548665 | 8.76474762 | 0.025766749 | 12.006504 | 0.02578044 | 12.0065 | 0.06392989 | 11.69128
Asiga DentaGuide | Rigid | EtOH | 1 | 1 | 2.411999941 | 0.200449635 | 9.236151695 | 0.026964724 | 12.652263 | 0.02697842 | 12.65226 | 0.06690062 | 12.32008
Asiga DentaGuide | Rigid | EtOH | 1 | 1 | 2.512000084 | 0.208079029 | 9.600849152 | 0.027998408 | 13.151848 | 0.02800525 | 13.15185 | 0.06944695 | 12.80655
Asiga DentaGuide | Rigid | EtOH | 1 | 1 | 2.611999989 | 0.216522225 | 10.00993156 | 0.029127926 | 13.712235 | 0.02914162 | 13.71224 | 0.07226489 | 13.35223
Asiga DentaGuide | Rigid | EtOH | 1 | 1 | 2.711999893 | 0.225168871 | 10.4459095 | 0.030298522 | 14.309465 | 0.03030537 | 14.30947 | 0.07515073 | 13.93378
Asiga DentaGuide | Rigid | EtOH | 1 | 1 | 2.812000036 | 0.232899984 | 10.7988987 | 0.031332202 | 14.793012 | 0.03134589 | 14.79301 | 0.07773101 | 14.40463
Asiga DentaGuide | Rigid | EtOH | 1 | 1 | 2.911999941 | 0.241597503 | 11.22095108 | 0.032502797 | 15.371166 | 0.03251649 | 15.37117 | 0.08063383 | 14.9676
Asiga DentaGuide | Rigid | EtOH | 1 | 1 | 3.012000084 | 0.250091573 | 11.63139248 | 0.033652853 | 15.933414 | 0.0336597 | 15.93341 | 0.08346875 | 15.51509
Asiga DentaGuide | Rigid | EtOH | 1 | 1 | 3.111999989 | 0.257720967 | 11.9609642 | 0.034679689 | 16.384882 | 0.03468654 | 16.38488 | 0.08601508 | 15.95471
Asiga DentaGuide | Rigid | EtOH | 1 | 1 | 3.211999893 | 0.266723626 | 12.37194538 | 0.035884511 | 16.94787 | 0.0358982 | 16.94787 | 0.08901974 | 16.50291
Asiga DentaGuide | Rigid | EtOH | 1 | 1 | 3.312000036 | 0.274658203 | 12.72978973 | 0.036959268 | 17.438068 | 0.03696611 | 17.43807 | 0.09166793 | 16.98024
Asiga DentaGuide | Rigid | EtOH | 1 | 1 | 3.411999941 | 0.282796245 | 13.09517765 | 0.038047712 | 17.9386 | 0.03806141 | 17.9386 | 0.09438402 | 17.46763
Asiga DentaGuide | Rigid | EtOH | 1 | 1 | 3.512000084 | 0.291697186 | 13.5213623 | 0.039252535 | 18.522414 | 0.03925938 | 18.52241 | 0.09735474 | 18.03612
Asiga DentaGuide | Rigid | EtOH | 1 | 1 | 3.611999989 | 0.299428299 | 13.85105705 | 0.040293064 | 18.97405 | 0.04029991 | 18.97405 | 0.09993502 | 18.4759
Asiga DentaGuide | Rigid | EtOH | 1 | 1 | 3.711999893 | 0.307566341 | 14.20202827 | 0.041381508 | 19.454834 | 0.0413952 | 19.45483 | 0.1026511 | 18.94406
Asiga DentaGuide | Rigid | EtOH | 1 | 1 | 3.812000036 | 0.316314719 | 14.61128044 | 0.042565793 | 20.015452 | 0.04257264 | 20.01545 | 0.1055709 | 19.48996
Asiga DentaGuide | Rigid | EtOH | 1 | 1 | 3.911999941 | 0.324300141 | 14.95114994 | 0.043640547 | 20.481028 | 0.04364739 | 20.48103 | 0.1082361 | 19.94331
Asiga DentaGuide | Rigid | EtOH | 1 | 1 | 4.012000084 | 0.33304852 | 15.34013081 | 0.044804297 | 21.013878 | 0.04482483 | 21.01388 | 0.1111559 | 20.46217
Asiga DentaGuide | Rigid | EtOH | 1 | 1 | 4.111999989 | 0.341440842 | 15.70726776 | 0.045947507 | 21.516806 | 0.04595435 | 21.51681 | 0.1139568 | 20.95189
Asiga DentaGuide | Rigid | EtOH | 1 | 1 | 4.211999893 | 0.349019392 | 16.01612091 | 0.046960652 | 21.939892 | 0.04697435 | 21.93989 | 0.1164862 | 21.36387
Asiga DentaGuide | Rigid | EtOH | 1 | 1 | 4.311999798 | 0.357767742 | 16.40060043 | 0.04814494 | 22.466576 | 0.04815178 | 22.46658 | 0.119406 | 21.87673
Asiga DentaGuide | Rigid | EtOH | 1 | 1 | 4.412000179 | 0.366058346 | 16.76065636 | 0.049260769 | 22.959804 | 0.04926761 | 22.9598 | 0.122173 | 22.35701
Asiga DentaGuide | Rigid | EtOH | 1 | 1 | 4.512000084 | 0.373891206 | 17.06964302 | 0.050314985 | 23.383072 | 0.05032183 | 23.38307 | 0.1247872 | 22.76916
Asiga DentaGuide | Rigid | EtOH | 1 | 1 | 4.611999989 | 0.382944767 | 17.47728539 | 0.051526651 | 23.941486 | 0.05154035 | 23.94149 | 0.1278089 | 23.31292
Asiga DentaGuide | Rigid | EtOH | 1 | 1 | 4.711999893 | 0.390828471 | 17.78939438 | 0.052594561 | 24.369034 | 0.05260141 | 24.36903 | 0.1304401 | 23.72924
Asiga DentaGuide | Rigid | EtOH | 1 | 1 | 4.811999798 | 0.398864766 | 18.10924339 | 0.053669315 | 24.807182 | 0.05368301 | 24.80718 | 0.1331222 | 24.15588
Asiga DentaGuide | Rigid | EtOH | 1 | 1 | 4.912000179 | 0.407867454 | 18.5031414 | 0.054880984 | 25.34677 | 0.05489468 | 25.34677 | 0.1361269 | 24.6813
Asiga DentaGuide | Rigid | EtOH | 1 | 1 | 5.012000084 | 0.415700284 | 18.81139755 | 0.055935204 | 25.769038 | 0.05594889 | 25.76904 | 0.1387411 | 25.09248
Asiga DentaGuide | Rigid | EtOH | 1 | 1 | 5.111999989 | 0.423990889 | 19.13793564 | 0.05705788 | 26.21635 | 0.05706472 | 26.21635 | 0.1415081 | 25.52805
Asiga DentaGuide | Rigid | EtOH | 1 | 1 | 5.211999893 | 0.432790141 | 19.51089668 | 0.058235314 | 26.727256 | 0.05824901 | 26.72726 | 0.1444449 | 26.02555
Asiga DentaGuide | Rigid | EtOH | 1 | 1 | 5.311999798 | 0.440317788 | 19.78845787 | 0.059255309 | 27.107476 | 0.05926215 | 27.10748 | 0.1469573 | 26.39578
Asiga DentaGuide | Rigid | EtOH | 1 | 1 | 5.412000179 | 0.448913575 | 20.1097393 | 0.060405366 | 27.547588 | 0.06041905 | 27.54759 | 0.1498261 | 26.82434
Asiga DentaGuide | Rigid | EtOH | 1 | 1 | 5.512000084 | 0.457458518 | 20.44285965 | 0.061555419 | 28.003918 | 0.06156911 | 28.00392 | 0.152678 | 27.26869
Asiga DentaGuide | Rigid | EtOH | 1 | 1 | 5.611999989 | 0.465189631 | 20.71782684 | 0.062595949 | 28.380584 | 0.06260964 | 28.38058 | 0.1552583 | 27.63547
Asiga DentaGuide | Rigid | EtOH | 1 | 1 | 5.711999893 | 0.474192319 | 21.08719254 | 0.063814461 | 28.886566 | 0.06382131 | 28.88657 | 0.158263 | 28.12816
Asiga DentaGuide | Rigid | EtOH | 1 | 1 | 5.811999798 | 0.482381205 | 21.39838982 | 0.064916596 | 29.312862 | 0.06492345 | 29.31286 | 0.1609961 | 28.54327
Asiga DentaGuide | Rigid | EtOH | 1 | 1 | 5.912000179 | 0.490214035 | 21.66832733 | 0.065963976 | 29.68264 | 0.06597766 | 29.68264 | 0.1636103 | 28.90334
Asiga DentaGuide | Rigid | EtOH | 1 | 1 | 6.012000084 | 0.499064161 | 22.04150581 | 0.067161947 | 30.193844 | 0.0671688 | 30.19384 | 0.166564 | 29.40112
Asiga DentaGuide | Rigid | EtOH | 1 | 1 | 6.111999989 | 0.507049554 | 22.33640099 | 0.068236709 | 30.59781 | 0.06824355 | 30.59781 | 0.1692292 | 29.79448
Asiga DentaGuide | Rigid | EtOH | 1 | 1 | 6.211999893 | 0.515187567 | 22.63443756 | 0.069325149 | 31.006078 | 0.06933884 | 31.00608 | 0.1719453 | 30.19203
Asiga DentaGuide | Rigid | EtOH | 1 | 1 | 6.311999798 | 0.524139439 | 22.99464035 | 0.070536822 | 31.499508 | 0.07054367 | 31.49951 | 0.174933 | 30.6725
Asiga DentaGuide | Rigid | EtOH | 1 | 1 | 6.412000179 | 0.531819649 | 23.25153732 | 0.071563654 | 31.85142 | 0.07157734 | 31.85142 | 0.1774963 | 31.01518
Asiga DentaGuide | Rigid | EtOH | 1 | 1 | 6.512000084 | 0.540110283 | 23.55938148 | 0.072686329 | 32.273126 | 0.07269317 | 32.27313 | 0.1802633 | 31.42581
Asiga DentaGuide | Rigid | EtOH | 1 | 1 | 6.611999989 | 0.548909535 | 23.88960838 | 0.073870614 | 32.72549 | 0.07387746 | 32.72549 | 0.1832001 | 31.8663
Asiga DentaGuide | Rigid | EtOH | 1 | 1 | 6.711999893 | 0.556589803 | 24.13404083 | 0.0749043 | 33.06033 | 0.07491114 | 33.06033 | 0.1857634 | 32.19235
Asiga DentaGuide | Rigid | EtOH | 1 | 1 | 6.811999798 | 0.565338123 | 24.45685387 | 0.076074891 | 33.50254 | 0.07608858 | 33.50254 | 0.1886832 | 32.62295
Asiga DentaGuide | Rigid | EtOH | 1 | 1 | 6.912000179 | 0.573832192 | 24.74984169 | 0.0772181 | 33.903892 | 0.07723179 | 33.90389 | 0.1915181 | 33.01376
Asiga DentaGuide | Rigid | EtOH | 1 | 1 | 7.012000084 | 0.581410713 | 24.9784317 | 0.078244939 | 34.217028 | 0.07825178 | 34.21703 | 0.1940474 | 33.31868
Asiga DentaGuide | Rigid | EtOH | 1 | 1 | 7.111999989 | 0.590311713 | 25.29423332 | 0.079436064 | 34.649636 | 0.07944976 | 34.64963 | 0.1970182 | 33.73993
Asiga DentaGuide | Rigid | EtOH | 1 | 1 | 7.211999893 | 0.598449726 | 25.56537247 | 0.080538206 | 35.02106 | 0.08054505 | 35.02106 | 0.1997342 | 34.1016
Asiga DentaGuide | Rigid | EtOH | 1 | 1 | 7.311999798 | 0.606536865 | 25.8099308 | 0.081619807 | 35.356068 | 0.08163349 | 35.35607 | 0.2024333 | 34.42781
Asiga DentaGuide | Rigid | EtOH | 1 | 1 | 7.412000179 | 0.615590427 | 26.13085556 | 0.082845159 | 35.795692 | 0.08285201 | 35.79569 | 0.205455 | 34.85589
Asiga DentaGuide | Rigid | EtOH | 1 | 1 | 7.512000084 | 0.623219821 | 26.33964539 | 0.083865151 | 36.081708 | 0.08387885 | 36.08171 | 0.2080013 | 35.1344
Asiga DentaGuide | Rigid | EtOH | 1 | 1 | 7.611999989 | 0.631256145 | 26.58120537 | 0.084953606 | 36.412612 | 0.08496045 | 36.41261 | 0.2106835 | 35.45662
Asiga DentaGuide | Rigid | EtOH | 1 | 1 | 7.711999893 | 0.64020796 | 26.86582756 | 0.086151578 | 36.802504 | 0.08616527 | 36.8025 | 0.2136712 | 35.83627
Asiga DentaGuide | Rigid | EtOH | 1 | 1 | 7.811999798 | 0.648091664 | 27.07215691 | 0.087212637 | 37.085148 | 0.08722633 | 37.08515 | 0.2163024 | 36.11149
Asiga DentaGuide | Rigid | EtOH | 1 | 1 | 7.912000179 | 0.656483986 | 27.30343628 | 0.088349007 | 37.401968 | 0.08835585 | 37.40197 | 0.2191033 | 36.42
Asiga DentaGuide | Rigid | EtOH | 1 | 1 | 8.012000084 | 0.665232365 | 27.56568527 | 0.089519598 | 37.761212 | 0.08953329 | 37.76121 | 0.2220231 | 36.76981
Asiga DentaGuide | Rigid | EtOH | 1 | 1 | 8.112000465 | 0.672760012 | 27.71730614 | 0.09053275 | 37.968912 | 0.09054643 | 37.96891 | 0.2245355 | 36.97206
Asiga DentaGuide | Rigid | EtOH | 1 | 1 | 8.211999893 | 0.681508391 | 27.94235992 | 0.091717027 | 38.277204 | 0.09172387 | 38.27721 | 0.2274553 | 37.27226
Asiga DentaGuide | Rigid | EtOH | 1 | 1 | 8.312000275 | 0.689900713 | 28.15750122 | 0.092846557 | 38.57192 | 0.09285339 | 38.57192 | 0.2302563 | 37.55923
Asiga DentaGuide | Rigid | EtOH | 1 | 1 | 8.411999702 | 0.697784417 | 28.30816269 | 0.09390077 | 38.778304 | 0.09391446 | 38.77831 | 0.2328875 | 37.7602
Asiga DentaGuide | Rigid | EtOH | 1 | 1 | 8.512000084 | 0.706634542 | 28.52197266 | 0.095091894 | 39.071196 | 0.09510559 | 39.0712 | 0.2358412 | 38.0454
Asiga DentaGuide | Rigid | EtOH | 1 | 1 | 8.612000465 | 0.714670809 | 28.68204308 | 0.096173503 | 39.290468 | 0.09618719 | 39.29047 | 0.2385233 | 38.25892
Asiga DentaGuide | Rigid | EtOH | 1 | 1 | 8.711999893 | 0.722554571 | 28.81100082 | 0.097234562 | 39.467124 | 0.09724826 | 39.46712 | 0.2411546 | 38.43094
Asiga DentaGuide | Rigid | EtOH | 1 | 1 | 8.812000275 | 0.731455511 | 29.00149918 | 0.098439388 | 39.72808 | 0.09844623 | 39.72808 | 0.2441253 | 38.68504
Asiga DentaGuide | Rigid | EtOH | 1 | 1 | 8.911999702 | 0.739288342 | 29.09945107 | 0.0994936 | 39.86226 | 0.09950045 | 39.86226 | 0.2467395 | 38.8157