Asiga DentaGuide | Rigid | EtOH | 1 | 1 | 9.012000084 | 0.747629849 | 29.22160912 | 0.100616284 | 40.0296 | 0.1006231 | 40.0296 | 0.2495235 | 38.97864
Asiga DentaGuide | Rigid | EtOH | 1 | 1 | 9.112000465 | 0.756632478 | 29.37745857 | 0.101821102 | 40.243092 | 0.1018348 | 40.24309 | 0.2525282 | 39.18653
Asiga DentaGuide | Rigid | EtOH | 1 | 1 | 9.211999893 | 0.764211058 | 29.43177795 | 0.102841094 | 40.317504 | 0.1028548 | 40.3175 | 0.2550575 | 39.25899
Asiga DentaGuide | Rigid | EtOH | 1 | 1 | 9.312000275 | 0.772654254 | 29.52641869 | 0.103977457 | 40.447148 | 0.1039912 | 40.44715 | 0.2578755 | 39.38523
Asiga DentaGuide | Rigid | EtOH | 1 | 1 | 9.411999702 | 0.781097449 | 29.62328911 | 0.105120666 | 40.579848 | 0.1051275 | 40.57985 | 0.2606934 | 39.51444
Asiga DentaGuide | Rigid | EtOH | 1 | 1 | 9.512000084 | 0.78893028 | 29.66516113 | 0.106174886 | 40.637208 | 0.1061817 | 40.63721 | 0.2633076 | 39.5703
Asiga DentaGuide | Rigid | EtOH | 1 | 1 | 9.612000465 | 0.797932968 | 29.77688789 | 0.107379705 | 40.790256 | 0.1073934 | 40.79026 | 0.2663123 | 39.71933
Asiga DentaGuide | Rigid | EtOH | 1 | 1 | 9.711999893 | 0.806070981 | 29.82403374 | 0.108481847 | 40.85484 | 0.1084887 | 40.85484 | 0.2690284 | 39.78222
Asiga DentaGuide | Rigid | EtOH | 1 | 1 | 9.812000275 | 0.813802122 | 29.82572174 | 0.109515525 | 40.857152 | 0.1095292 | 40.85715 | 0.2716087 | 39.78447
Asiga DentaGuide | Rigid | EtOH | 1 | 1 | 9.911999702 | 0.822703063 | 29.90371704 | 0.110720351 | 40.963996 | 0.1107272 | 40.964 | 0.2745794 | 39.88851
Asiga DentaGuide | Rigid | EtOH | 1 | 1 | 10.01200008 | 0.83089195 | 29.91742897 | 0.111815639 | 40.98278 | 0.1118293 | 40.98278 | 0.2773125 | 39.9068
Asiga DentaGuide | Rigid | EtOH | 1 | 1 | 10.11200047 | 0.838979089 | 29.90790939 | 0.112904094 | 40.96974 | 0.1129178 | 40.96974 | 0.2800116 | 39.8941
Asiga DentaGuide | Rigid | EtOH | 1 | 1 | 10.21199989 | 0.847829215 | 29.94987869 | 0.114095218 | 41.027232 | 0.1141089 | 41.02723 | 0.2829653 | 39.95008
Asiga DentaGuide | Rigid | EtOH | 1 | 1 | 10.31200027 | 0.855407736 | 29.90992928 | 0.11511521 | 40.972504 | 0.1151289 | 40.97251 | 0.2854947 | 39.89679
Asiga DentaGuide | Rigid | EtOH | 1 | 1 | 10.4119997 | 0.863647496 | 29.89519501 | 0.116224192 | 40.95232 | 0.1162379 | 40.95232 | 0.2882447 | 39.87714
Asiga DentaGuide | Rigid | EtOH | 1 | 1 | 10.51200008 | 0.87259931 | 29.94172287 | 0.117429011 | 41.01606 | 0.1174427 | 41.01606 | 0.2912324 | 39.9392
Asiga DentaGuide | Rigid | EtOH | 1 | 1 | 10.61200047 | 0.880381267 | 29.90270233 | 0.118483238 | 40.962604 | 0.1184901 | 40.96261 | 0.2938297 | 39.88715
Asiga DentaGuide | Rigid | EtOH | 1 | 1 | 10.71199989 | 0.889129646 | 29.91835976 | 0.119653828 | 40.984056 | 0.1196675 | 40.98405 | 0.2967495 | 39.90804
Asiga DentaGuide | Rigid | EtOH | 1 | 1 | 10.81200027 | 0.897572841 | 29.92422676 | 0.120797038 | 40.992092 | 0.1208039 | 40.99209 | 0.2995674 | 39.91586
Asiga DentaGuide | Rigid | EtOH | 1 | 1 | 10.9119997 | 0.905202236 | 29.85956383 | 0.12182387 | 40.903512 | 0.1218307 | 40.90351 | 0.3021137 | 39.82961
Asiga DentaGuide | Rigid | EtOH | 1 | 1 | 11.01200008 | 0.914052362 | 29.87575531 | 0.123008162 | 40.925692 | 0.1230219 | 40.92569 | 0.3050675 | 39.85121
Asiga DentaGuide | Rigid | EtOH | 1 | 1 | 11.11200047 | 0.922241248 | 29.84191132 | 0.124110296 | 40.879332 | 0.124124 | 40.87933 | 0.3078006 | 39.80606
Asiga DentaGuide | Rigid | EtOH | 1 | 1 | 11.21199989 | 0.930023205 | 29.79316521 | 0.125157669 | 40.812556 | 0.1251714 | 40.81256 | 0.3103978 | 39.74104
Asiga DentaGuide | Rigid | EtOH | 1 | 1 | 11.31200027 | 0.938975019 | 29.81278229 | 0.126369342 | 40.839428 | 0.1263762 | 40.83943 | 0.3133855 | 39.76721
Asiga DentaGuide | Rigid | EtOH | 1 | 1 | 11.4119997 | 0.946858723 | 29.76795959 | 0.127430409 | 40.778028 | 0.1274372 | 40.77803 | 0.3160167 | 39.70742
Asiga DentaGuide | Rigid | EtOH | 1 | 1 | 11.51200008 | 0.954996794 | 29.74253654 | 0.128525689 | 40.7432 | 0.1285325 | 40.7432 | 0.3187328 | 39.67351
Asiga DentaGuide | Rigid | EtOH | 1 | 1 | 11.61200047 | 0.963897735 | 29.77267075 | 0.129723668 | 40.78448 | 0.1297305 | 40.78448 | 0.3217035 | 39.7137
Asiga DentaGuide | Rigid | EtOH | 1 | 1 | 11.71199989 | 0.971730566 | 29.72564697 | 0.130771041 | 40.720064 | 0.1307847 | 40.72006 | 0.3243177 | 39.65098
Asiga DentaGuide | Rigid | EtOH | 1 | 1 | 11.81200027 | 0.980122946 | 29.72125435 | 0.131900564 | 40.714048 | 0.1319143 | 40.71405 | 0.3271187 | 39.64512
Asiga DentaGuide | Rigid | EtOH | 1 | 1 | 11.9119997 | 0.988871325 | 29.73833466 | 0.133078009 | 40.737444 | 0.1330917 | 40.73744 | 0.3300385 | 39.6679
Asiga DentaGuide | Rigid | EtOH | 1 | 1 | 12.01200008 | 0.996449846 | 29.68089867 | 0.134104848 | 40.658764 | 0.1341117 | 40.65877 | 0.3325679 | 39.59129
Asiga DentaGuide | Rigid | EtOH | 1 | 1 | 12.11200047 | 1.004943857 | 29.68984604 | 0.13524805 | 40.67102 | 0.1352549 | 40.67102 | 0.3354028 | 39.60322
Asiga DentaGuide | Rigid | EtOH | 1 | 1 | 12.21199989 | 1.013590489 | 29.70831871 | 0.136404946 | 40.696328 | 0.1364186 | 40.696327 | 0.3382886 | 39.62787
Asiga DentaGuide | Rigid | EtOH | 1 | 1 | 12.31200027 | 1.021372504 | 29.67493439 | 0.137452319 | 40.650596 | 0.137466 | 40.6506 | 0.3408859 | 39.58333
Asiga DentaGuide | Rigid | EtOH | 1 | 1 | 12.4119997 | 1.030426007 | 29.72450829 | 0.138670847 | 40.718504 | 0.1386845 | 40.7185 | 0.3439075 | 39.64946
Asiga DentaGuide | Rigid | EtOH | 1 | 1 | 12.51200008 | 1.038411516 | 29.71118927 | 0.139745593 | 40.70026 | 0.1397593 | 40.70026 | 0.3465727 | 39.63169
Asiga DentaGuide | Rigid | EtOH | 1 | 1 | 12.61200047 | 1.046244288 | 29.68898201 | 0.14079982 | 40.66984 | 0.1408135 | 40.66984 | 0.3491869 | 39.60207
Asiga DentaGuide | Rigid | EtOH | 1 | 1 | 12.71199989 | 1.05519616 | 29.75856972 | 0.142011479 | 40.765164 | 0.1420183 | 40.765164 | 0.3521746 | 39.6949
Asiga DentaGuide | Rigid | EtOH | 1 | 1 | 12.81200027 | 1.063079806 | 29.74615479 | 0.143072546 | 40.748156 | 0.1430794 | 40.74816 | 0.3548058 | 39.67834
Asiga DentaGuide | Rigid | EtOH | 1 | 1 | 12.9119997 | 1.07137044 | 29.76381493 | 0.14418152 | 40.772348 | 0.1441952 | 40.77235 | 0.3575728 | 39.70189
Asiga DentaGuide | Rigid | EtOH | 1 | 1 | 13.01200008 | 1.080322312 | 29.82645798 | 0.145393193 | 40.85816 | 0.1454 | 40.85816 | 0.3605605 | 39.78545
Asiga DentaGuide | Rigid | EtOH | 1 | 1 | 13.11200047 | 1.08784996 | 29.79641533 | 0.146399483 | 40.817008 | 0.1464132 | 40.81701 | 0.3630729 | 39.74538
Asiga DentaGuide | Rigid | EtOH | 1 | 1 | 13.21199989 | 1.096191467 | 29.81263924 | 0.147522166 | 40.839232 | 0.1475359 | 40.83923 | 0.3658569 | 39.76702
Asiga DentaGuide | Rigid | EtOH | 1 | 1 | 13.31200027 | 1.105041476 | 29.88040161 | 0.148713306 | 40.932056 | 0.148727 | 40.932057 | 0.3688106 | 39.85741
Asiga DentaGuide | Rigid | EtOH | 1 | 1 | 13.4119997 | 1.112772617 | 29.85898781 | 0.149760664 | 40.902724 | 0.1497675 | 40.90272 | 0.3713909 | 39.82884
Asiga DentaGuide | Rigid | EtOH | 1 | 1 | 13.51200008 | 1.121520996 | 29.92183495 | 0.150931254 | 40.988816 | 0.150945 | 40.988815 | 0.3743107 | 39.91267
Asiga DentaGuide | Rigid | EtOH | 1 | 1 | 13.61200047 | 1.129760756 | 29.95937538 | 0.152040243 | 41.04024 | 0.1520539 | 41.04024 | 0.3770608 | 39.96275
Asiga DentaGuide | Rigid | EtOH | 1 | 1 | 13.71199989 | 1.137390151 | 29.95705986 | 0.153073922 | 41.037068 | 0.1530808 | 41.03707 | 0.3796071 | 39.95966
Asiga DentaGuide | Rigid | EtOH | 1 | 1 | 13.81200027 | 1.14644377 | 30.04293633 | 0.154285595 | 41.154708 | 0.1542993 | 41.15471 | 0.3826288 | 40.07421
Asiga DentaGuide | Rigid | EtOH | 1 | 1 | 13.9119997 | 1.154632657 | 30.07237625 | 0.155387744 | 41.195036 | 0.1554014 | 41.19504 | 0.3853618 | 40.11348
Asiga DentaGuide | Rigid | EtOH | 1 | 1 | 14.01200008 | 1.162516302 | 30.08521271 | 0.156448796 | 41.21262 | 0.1564625 | 41.21262 | 0.387993 | 40.1306
Asiga DentaGuide | Rigid | EtOH | 1 | 1 | 14.11200047 | 1.171569806 | 30.17884445 | 0.157674164 | 41.340884 | 0.157681 | 41.34088 | 0.3910146 | 40.2555
Asiga DentaGuide | Rigid | EtOH | 1 | 1 | 14.19999981 | 1.178538078 | -4.212471962 | 0.158605158 | -5.7705095 | 0.1586189 | -5.77051 | 0.3933403 | -5.619008
Asiga DentaGuide | Rigid | EtOH | 3 | 2 | 0.113 | 0.004374186 | 0.05684878 | 0.0006357829 | 0.08087748 | 0.000658763 | 0.0800687 | 0.001459897 | 0.07583047
Asiga DentaGuide | Rigid | EtOH | 3 | 2 | 0.213 | 0.01515706 | 0.8172487 | 0.00227503 | 1.162681375 | 0.00228269 | 1.151055 | 0.005058712 | 1.090126
Asiga DentaGuide | Rigid | EtOH | 3 | 2 | 0.313 | 0.02512614 | 1.51972 | 0.003768737 | 2.16207175 | 0.003784057 | 2.140451 | 0.008385919 | 2.027152
Asiga DentaGuide | Rigid | EtOH | 3 | 2 | 0.413 | 0.03372192 | 2.100528 | 0.005070943 | 2.988374 | 0.005078603 | 2.95849 | 0.01125478 | 2.80189
Asiga DentaGuide | Rigid | EtOH | 3 | 2 | 0.513 | 0.0420634 | 2.670424 | 0.006319528 | 3.7991515 | 0.006334849 | 3.76116 | 0.01403877 | 3.562072
Asiga DentaGuide | Rigid | EtOH | 3 | 2 | 0.613 | 0.05111695 | 3.345991 | 0.007683015 | 4.7602665 | 0.007698335 | 4.712664 | 0.01706042 | 4.463211
Asiga DentaGuide | Rigid | EtOH | 3 | 2 | 0.713 | 0.05884807 | 3.895777 | 0.008855 | 5.542434 | 0.00886266 | 5.48701 | 0.0196407 | 5.196569
Asiga DentaGuide | Rigid | EtOH | 3 | 2 | 0.813 | 0.06713867 | 4.474799 | 0.01010359 | 6.3661955 | 0.01011125 | 6.302533 | 0.02240772 | 5.968925
Asiga DentaGuide | Rigid | EtOH | 3 | 2 | 0.913 | 0.07583619 | 5.098867 | 0.01141345 | 7.254043 | 0.01142111 | 7.181503 | 0.02531054 | 6.801368
Asiga DentaGuide | Rigid | EtOH | 3 | 2 | 1.013 | 0.08351644 | 5.62332 | 0.01257012 | 8.000171 | 0.01257778 | 7.920169 | 0.02787384 | 7.500935
Asiga DentaGuide | Rigid | EtOH | 3 | 2 | 1.113 | 0.09226481 | 6.200691 | 0.01387998 | 8.821584 | 0.0138953 | 8.733368 | 0.03079363 | 8.271089
Asiga DentaGuide | Rigid | EtOH | 3 | 2 | 1.213 | 0.1006063 | 6.754013 | 0.01513623 | 9.608782 | 0.01515155 | 9.512694 | 0.03357763 | 9.009164
Asiga DentaGuide | Rigid | EtOH | 3 | 2 | 1.313 | 0.1085409 | 7.281757 | 0.01633119 | 10.359592 | 0.01634651 | 10.256 | 0.03622581 | 9.713121
Asiga DentaGuide | Rigid | EtOH | 3 | 2 | 1.413 | 0.1174418 | 7.787591 | 0.0176717 | 11.079231 | 0.01768702 | 10.96844 | 0.03919653 | 10.38785
Asiga DentaGuide | Rigid | EtOH | 3 | 2 | 1.513 | 0.125529 | 8.340185 | 0.01889731 | 11.865394 | 0.01890497 | 11.74674 | 0.04189564 | 11.12496
Asiga DentaGuide | Rigid | EtOH | 3 | 2 | 1.613 | 0.1334127 | 8.837157 | 0.02007695 | 12.572425 | 0.02009227 | 12.4467 | 0.04452685 | 11.78787
Asiga DentaGuide | Rigid | EtOH | 3 | 2 | 1.713 | 0.1424154 | 9.348448 | 0.02143278 | 13.299826 | 0.0214481 | 13.16683 | 0.04753152 | 12.46988
Asiga DentaGuide | Rigid | EtOH | 3 | 2 | 1.813 | 0.1501465 | 9.855363 | 0.02260476 | 14.021003 | 0.02261242 | 13.88079 | 0.0501118 | 13.14605
Asiga DentaGuide | Rigid | EtOH | 3 | 2 | 1.913 | 0.1582845 | 10.37688 | 0.02383037 | 14.76295 | 0.02383803 | 14.61532 | 0.05282789 | 13.8417
Asiga DentaGuide | Rigid | EtOH | 3 | 2 | 2.013 | 0.1670838 | 10.95503 | 0.02515555 | 15.585474 | 0.02516322 | 15.42962 | 0.05576466 | 14.61289
Asiga DentaGuide | Rigid | EtOH | 3 | 2 | 2.113 | 0.1750183 | 11.4509 | 0.02635052 | 16.290942 | 0.02635818 | 16.12803 | 0.05841284 | 15.27434
Asiga DentaGuide | Rigid | EtOH | 3 | 2 | 2.213 | 0.1834615 | 11.9773 | 0.02762209 | 17.039842 | 0.02762975 | 16.86944 | 0.06123078 | 15.9765
Asiga DentaGuide | Rigid | EtOH | 3 | 2 | 2.313 | 0.192159 | 12.52655 | 0.02892429 | 17.821242 | 0.02893961 | 17.64303 | 0.0641336 | 16.70914
Asiga DentaGuide | Rigid | EtOH | 3 | 2 | 2.413 | 0.1997884 | 12.98408 | 0.03008096 | 18.472162 | 0.03008862 | 18.28744 | 0.06667993 | 17.31944
Asiga DentaGuide | Rigid | EtOH | 3 | 2 | 2.513 | 0.2084351 | 13.51153 | 0.0313755 | 19.22255 | 0.03139082 | 19.03032 | 0.06956578 | 18.023
Asiga DentaGuide | Rigid | EtOH | 3 | 2 | 2.613 | 0.2167765 | 14.02138 | 0.03263941 | 19.947896 | 0.03264707 | 19.74842 | 0.07234976 | 18.70308
Asiga DentaGuide | Rigid | EtOH | 3 | 2 | 2.713 | 0.2246094 | 14.45546 | 0.03381139 | 20.56546 | 0.03382671 | 20.3598 | 0.074964 | 19.28211
Asiga DentaGuide | Rigid | EtOH | 3 | 2 | 2.813 | 0.2336629 | 15.00385 | 0.03517488 | 21.345638 | 0.0351902 | 21.13218 | 0.07798564 | 20.0136
Asiga DentaGuide | Rigid | EtOH | 3 | 2 | 2.913 | 0.2416992 | 15.47686 | 0.03638517 | 22.018576 | 0.03640049 | 21.79839 | 0.08066778 | 20.64455
Asiga DentaGuide | Rigid | EtOH | 3 | 2 | 3.013 | 0.2495321 | 15.91516 | 0.03756481 | 22.642134 | 0.03758013 | 22.41571 | 0.08328202 | 21.22919
Asiga DentaGuide | Rigid | EtOH | 3 | 2 | 3.113 | 0.2583822 | 16.44391 | 0.03890532 | 23.394376 | 0.03891298 | 23.16043 | 0.08623576 | 21.93449
Asiga DentaGuide | Rigid | EtOH | 3 | 2 | 3.213 | 0.2664185 | 16.88286 | 0.0401156 | 24.018864 | 0.04012326 | 23.77868 | 0.0889179 | 22.52001
Asiga DentaGuide | Rigid | EtOH | 3 | 2 | 3.313 | 0.2746582 | 17.32928 | 0.04135653 | 24.653974 | 0.04136419 | 24.40744 | 0.09166793 | 23.11549
Asiga DentaGuide | Rigid | EtOH | 3 | 2 | 3.413 | 0.2834575 | 17.81009 | 0.04267405 | 25.338018 | 0.04268938 | 25.08464 | 0.0946047 | 23.75685
Asiga DentaGuide | Rigid | EtOH | 3 | 2 | 3.513 | 0.291036 | 18.20631 | 0.0438154 | 25.901708 | 0.04383072 | 25.64269 | 0.09713406 | 24.28536
Asiga DentaGuide | Rigid | EtOH | 3 | 2 | 3.613 | 0.2996318 | 18.67001 | 0.04510995 | 26.561396 | 0.04512527 | 26.29578 | 0.1000029 | 24.90388
Asiga DentaGuide | Rigid | EtOH | 3 | 2 | 3.713 | 0.3082784 | 19.15102 | 0.04641981 | 27.24573 | 0.04642747 | 26.97327 | 0.1028888 | 25.54551
Asiga DentaGuide | Rigid | EtOH | 3 | 2 | 3.813 | 0.3160095 | 19.53875 | 0.04757648 | 27.797342 | 0.0475918 | 27.51937 | 0.1054691 | 26.0627
Asiga DentaGuide | Rigid | EtOH | 3 | 2 | 3.913 | 0.3249105 | 20.00507 | 0.04891698 | 28.460764 | 0.0489323 | 28.17616 | 0.1084398 | 26.68472
Asiga DentaGuide | Rigid | EtOH | 3 | 2 | 4.013 | 0.3331502 | 20.42797 | 0.05016557 | 29.062406 | 0.05017323 | 28.77178 | 0.1111898 | 27.24882
Asiga DentaGuide | Rigid | EtOH | 3 | 2 | 4.113 | 0.3409322 | 20.79106 | 0.0513299 | 29.578978 | 0.05134521 | 29.28319 | 0.1137871 | 27.73316
Asiga DentaGuide | Rigid | EtOH | 3 | 2 | 4.213 | 0.3497823 | 21.24029 | 0.05266274 | 30.21808 | 0.05267806 | 29.9159 | 0.1167408 | 28.33238
Asiga DentaGuide | Rigid | EtOH | 3 | 2 | 4.313 | 0.3577169 | 21.62599 | 0.05386537 | 30.766814 | 0.05387303 | 30.45915 | 0.119389 | 28.84687
Asiga DentaGuide | Rigid | EtOH | 3 | 2 | 4.413 | 0.3657023 | 21.99607 | 0.05506799 | 31.293314 | 0.05507565 | 30.98038 | 0.1220542 | 29.34051
Asiga DentaGuide | Rigid | EtOH | 3 | 2 | 4.513 | 0.3748067 | 22.4412 | 0.05643148 | 31.92659 | 0.0564468 | 31.60732 | 0.1250928 | 29.93427
Asiga DentaGuide | Rigid | EtOH | 3 | 2 | 4.613 | 0.3826396 | 22.77161 | 0.05761112 | 32.396652 | 0.05762644 | 32.07269 | 0.127707 | 30.375
Asiga DentaGuide | Rigid | EtOH | 3 | 2 | 4.713 | 0.3907776 | 23.12266 | 0.05883673 | 32.89609 | 0.05885205 | 32.56713 | 0.1304231 | 30.84327
Asiga DentaGuide | Rigid | EtOH | 3 | 2 | 4.813 | 0.3994751 | 23.51194 | 0.06014659 | 33.449908 | 0.06016191 | 33.11541 | 0.1333259 | 31.36253
Asiga DentaGuide | Rigid | EtOH | 3 | 2 | 4.913 | 0.4074097 | 23.84104 | 0.06134156 | 33.918108 | 0.06135688 | 33.57893 | 0.1359741 | 31.80151
Asiga DentaGuide | Rigid | EtOH | 3 | 2 | 5.013 | 0.4161581 | 24.21639 | 0.06265908 | 34.452112 | 0.06267441 | 34.10759 | 0.1388939 | 32.30219
Asiga DentaGuide | Rigid | EtOH | 3 | 2 | 5.113 | 0.4243978 | 24.56254 | 0.06390768 | 34.944572 | 0.06391533 | 34.59513 | 0.1416439 | 32.76392
Asiga DentaGuide | Rigid | EtOH | 3 | 2 | 5.213 | 0.4319763 | 24.83737 | 0.06504136 | 35.33556 | 0.06505668 | 34.98221 | 0.1441733 | 33.13051
Asiga DentaGuide | Rigid | EtOH | 3 | 2 | 5.313 | 0.4407247 | 25.18529 | 0.06635888 | 35.830544 | 0.0663742 | 35.47224 | 0.1470931 | 33.59461
Asiga DentaGuide | Rigid | EtOH | 3 | 2 | 5.413 | 0.4492188 | 25.5059 | 0.06763811 | 36.286676 | 0.06765343 | 35.92381 | 0.149928 | 34.02227
Asiga DentaGuide | Rigid | EtOH | 3 | 2 | 5.513 | 0.4571025 | 25.7596 | 0.06882542 | 36.647596 | 0.06884073 | 36.28112 | 0.1525592 | 34.36067
Asiga DentaGuide | Rigid | EtOH | 3 | 2 | 5.613 | 0.4662069 | 26.08671 | 0.07019656 | 37.112972 | 0.07021188 | 36.74184 | 0.1555978 | 34.79701
Asiga DentaGuide | Rigid | EtOH | 3 | 2 | 5.713 | 0.4739889 | 26.3082 | 0.07136855 | 37.428088 | 0.07138386 | 37.05381 | 0.1581951 | 35.09246
Asiga DentaGuide | Rigid | EtOH | 3 | 2 | 5.813 | 0.4821269 | 26.55493 | 0.07259415 | 37.7791 | 0.07260947 | 37.40131 | 0.1609112 | 35.42157
Asiga DentaGuide | Rigid | EtOH | 3 | 2 | 5.913 | 0.490977 | 26.83607 | 0.07393466 | 38.179064 | 0.07394231 | 37.79728 | 0.1638649 | 35.79657
Asiga DentaGuide | Rigid | EtOH | 3 | 2 | 6.013 | 0.4986572 | 27.02202 | 0.07509132 | 38.443624 | 0.07509898 | 38.05919 | 0.1664282 | 36.04462
Asiga DentaGuide | Rigid | EtOH | 3 | 2 | 6.113 | 0.5070496 | 27.23774 | 0.07634757 | 38.750512 | 0.07636288 | 38.36301 | 0.1692292 | 36.33236
Asiga DentaGuide | Rigid | EtOH | 3 | 2 | 6.213 | 0.5157471 | 27.46166 | 0.07765744 | 39.069084 | 0.07767275 | 38.67839 | 0.172132 | 36.63105
Asiga DentaGuide | Rigid | EtOH | 3 | 2 | 6.313 | 0.5235291 | 27.6118 | 0.07882942 | 39.282688 | 0.07884474 | 38.88986 | 0.1747293 | 36.83133
Asiga DentaGuide | Rigid | EtOH | 3 | 2 | 6.413 | 0.5322266 | 27.81252 | 0.08013163 | 39.568248 | 0.08015461 | 39.17256 | 0.1776321 | 37.09906
Asiga DentaGuide | Rigid | EtOH | 3 | 2 | 6.513 | 0.5406189 | 27.98249 | 0.08141085 | 39.81006 | 0.08141851 | 39.41196 | 0.180433 | 37.32579
Asiga DentaGuide | Rigid | EtOH | 3 | 2 | 6.613 | 0.54835 | 28.09094 | 0.08256751 | 39.964352 | 0.08258284 | 39.56471 | 0.1830133 | 37.47045
Asiga DentaGuide | Rigid | EtOH | 3 | 2 | 6.713 | 0.5573019 | 28.26425 | 0.08391568 | 40.210916 | 0.083931 | 39.80881 | 0.186001 | 37.70163
Asiga DentaGuide | Rigid | EtOH | 3 | 2 | 6.813 | 0.565389 | 28.36318 | 0.08513363 | 40.351656 | 0.08514895 | 39.94814 | 0.1887001 | 37.83359
Asiga DentaGuide | Rigid | EtOH | 3 | 2 | 6.913 | 0.5731201 | 28.42053 | 0.08629795 | 40.433244 | 0.08631327 | 40.02891 | 0.1912804 | 37.91008
Asiga DentaGuide | Rigid | EtOH | 3 | 2 | 7.013 | 0.5821228 | 28.55103 | 0.08765378 | 40.6189 | 0.0876691 | 40.21271 | 0.1942851 | 38.08415
Asiga DentaGuide | Rigid | EtOH | 3 | 2 | 7.113 | 0.5901083 | 28.59838 | 0.08885641 | 40.686272 | 0.08887173 | 40.27941 | 0.1969503 | 38.14732
Asiga DentaGuide | Rigid | EtOH | 3 | 2 | 7.213 | 0.5983989 | 28.65204 | 0.090105 | 40.76262 | 0.09012031 | 40.35499 | 0.1997173 | 38.2189
Asiga DentaGuide | Rigid | EtOH | 3 | 2 | 7.313 | 0.6072998 | 28.74784 | 0.09145316 | 40.898904 | 0.09146081 | 40.48992 | 0.202688 | 38.34669
Asiga DentaGuide | Rigid | EtOH | 3 | 2 | 7.413 | 0.6149292 | 28.72823 | 0.0925945 | 40.871012 | 0.09260982 | 40.4623 | 0.2052343 | 38.32053
Asiga DentaGuide | Rigid | EtOH | 3 | 2 | 7.513 | 0.6233724 | 28.76386 | 0.09386607 | 40.921696 | 0.09388138 | 40.51248 | 0.2080522 | 38.36806
Asiga DentaGuide | Rigid | EtOH | 3 | 2 | 7.613 | 0.6319173 | 28.80269 | 0.09516061 | 40.976936 | 0.09516827 | 40.56717 | 0.2109041 | 38.41985
Asiga DentaGuide | Rigid | EtOH | 3 | 2 | 7.713 | 0.6396485 | 28.76784 | 0.09631728 | 40.92736 | 0.0963326 | 40.51809 | 0.2134844 | 38.37336
Asiga DentaGuide | Rigid | EtOH | 3 | 2 | 7.813 | 0.6484985 | 28.81133 | 0.09765013 | 40.989228 | 0.09766544 | 40.57933 | 0.2164382 | 38.43137
Asiga DentaGuide | Rigid | EtOH | 3 | 2 | 7.913 | 0.65684 | 28.81062 | 0.09890637 | 40.98822 | 0.09892169 | 40.57834 | 0.2192222 | 38.43043
Asiga DentaGuide | Rigid | EtOH | 3 | 2 | 8.013 | 0.6644694 | 28.75936 | 0.100063 | 40.915296 | 0.1000707 | 40.50614 | 0.2217685 | 38.36205
Asiga DentaGuide | Rigid | EtOH | 3 | 2 | 8.113 | 0.6733704 | 28.79235 | 0.1014035 | 40.962228 | 0.1014112 | 40.5526 | 0.2247392 | 38.40606
Asiga DentaGuide | Rigid | EtOH | 3 | 2 | 8.213 | 0.6815084 | 28.7613 | 0.1026291 | 40.918048 | 0.1026368 | 40.50887 | 0.2274553 | 38.36463
Asiga DentaGuide | Rigid | EtOH | 3 | 2 | 8.313 | 0.6895447 | 28.72137 | 0.1038394 | 40.861244 | 0.1038471 | 40.45263 | 0.2301374 | 38.31138
Asiga DentaGuide | Rigid | EtOH | 3 | 2 | 8.413 | 0.6985982 | 28.74952 | 0.1051953 | 40.9013 | 0.1052106 | 40.49229 | 0.2331591 | 38.34893
Asiga DentaGuide | Rigid | EtOH | 3 | 2 | 8.513 | 0.7061259 | 28.67886 | 0.1063366 | 40.800764 | 0.1063443 | 40.39276 | 0.2356715 | 38.25467
Asiga DentaGuide | Rigid | EtOH | 3 | 2 | 8.613 | 0.7143148 | 28.64676 | 0.1075622 | 40.755104 | 0.1075775 | 40.34755 | 0.2384045 | 38.21186
Asiga DentaGuide | Rigid | EtOH | 3 | 2 | 8.713 | 0.7232666 | 28.6702 | 0.108918 | 40.788452 | 0.1089257 | 40.38057 | 0.2413922 | 38.24312
Asiga DentaGuide | Rigid | EtOH | 3 | 2 | 8.813 | 0.7311503 | 28.6196 | 0.1100977 | 40.716456 | 0.110113 | 40.30929 | 0.2440234 | 38.17562
Asiga DentaGuide | Rigid | EtOH | 3 | 2 | 8.913 | 0.7396953 | 28.61683 | 0.1113846 | 40.71252 | 0.1113999 | 40.30539 | 0.2468753 | 38.17193
Asiga DentaGuide | Rigid | EtOH | 3 | 2 | 9.013 | 0.7482402 | 28.622 | 0.1126791 | 40.719868 | 0.1126868 | 40.31267 | 0.2497272 | 38.17882
Asiga DentaGuide | Rigid | EtOH | 3 | 2 | 9.113 | 0.7558696 | 28.56318 | 0.1138205 | 40.636192 | 0.1138358 | 40.22983 | 0.2522735 | 38.10037
Asiga DentaGuide | Rigid | EtOH | 3 | 2 | 9.213 | 0.7645671 | 28.5755 | 0.115138 | 40.653724 | 0.1151456 | 40.24719 | 0.2551764 | 38.1168
Asiga DentaGuide | Rigid | EtOH | 3 | 2 | 9.313 | 0.7729594 | 28.58644 | 0.1163942 | 40.669284 | 0.1164096 | 40.26259 | 0.2579773 | 38.1314
Asiga DentaGuide | Rigid | EtOH | 3 | 2 | 9.413 | 0.7807414 | 28.53578 | 0.1175662 | 40.597208 | 0.1175815 | 40.19123 | 0.2605746 | 38.06381
Asiga DentaGuide | Rigid | EtOH | 3 | 2 | 9.513 | 0.7897441 | 28.57969 | 0.1189297 | 40.659676 | 0.1189374 | 40.25308 | 0.2635793 | 38.12239
Asiga DentaGuide | Rigid | EtOH | 3 | 2 | 9.613 | 0.7977803 | 28.55603 | 0.12014 | 40.626024 | 0.1201476 | 40.21976 | 0.2662614 | 38.09083
Asiga DentaGuide | Rigid | EtOH | 3 | 2 | 9.713 | 0.8057658 | 28.52624 | 0.121335 | 40.583644 | 0.1213503 | 40.17781 | 0.2689266 | 38.0511
Asiga DentaGuide | Rigid | EtOH | 3 | 2 | 9.813 | 0.814565 | 28.55826 | 0.1226601 | 40.629196 | 0.1226755 | 40.2229 | 0.2718633 | 38.09381
Asiga DentaGuide | Rigid | EtOH | 3 | 2 | 9.913 | 0.8223979 | 28.53291 | 0.1238474 | 40.593124 | 0.1238551 | 40.18719 | 0.2744776 | 38.05998
Asiga DentaGuide | Rigid | EtOH | 3 | 2 | 10.013 | 0.8307902 | 28.54413 | 0.1251037 | 40.609084 | 0.125119 | 40.203 | 0.2772785 | 38.07495
Asiga DentaGuide | Rigid | EtOH | 3 | 2 | 10.113 | 0.8395386 | 28.58856 | 0.1264289 | 40.672308 | 0.1264365 | 40.26558 | 0.2801983 | 38.13423
Asiga DentaGuide | Rigid | EtOH | 3 | 2 | 10.213 | 0.8471171 | 28.56065 | 0.1275702 | 40.6326 | 0.1275779 | 40.22627 | 0.2827277 | 38.097
Asiga DentaGuide | Rigid | EtOH | 3 | 2 | 10.313 | 0.8556112 | 28.58865 | 0.1288494 | 40.672424 | 0.1288571 | 40.2657 | 0.2855626 | 38.13434
Asiga DentaGuide | Rigid | EtOH | 3 | 2 | 10.413 | 0.8642579 | 28.63528 | 0.130144 | 40.738768 | 0.1301593 | 40.33138 | 0.2884484 | 38.19654
Asiga DentaGuide | Rigid | EtOH | 3 | 2 | 10.513 | 0.8720907 | 28.63884 | 0.1313313 | 40.743836 | 0.131339 | 40.3364 | 0.2910627 | 38.20129
Asiga DentaGuide | Rigid | EtOH | 3 | 2 | 10.613 | 0.8809916 | 28.70473 | 0.1326718 | 40.837568 | 0.1326795 | 40.42919 | 0.2940334 | 38.28917
Asiga DentaGuide | Rigid | EtOH | 3 | 2 | 10.713 | 0.8891805 | 28.72327 | 0.1339051 | 40.863948 | 0.1339127 | 40.45531 | 0.2967664 | 38.31391
Asiga DentaGuide | Rigid | EtOH | 3 | 2 | 10.813 | 0.8969117 | 28.71308 | 0.1350617 | 40.849456 | 0.1350771 | 40.44096 | 0.2993467 | 38.30032
Asiga DentaGuide | Rigid | EtOH | 3 | 2 | 10.913 | 0.9059143 | 28.78826 | 0.1364176 | 40.956412 | 0.1364329 | 40.54685 | 0.3023514 | 38.4006
Asiga DentaGuide | Rigid | EtOH | 3 | 2 | 11.013 | 0.9139506 | 28.80471 | 0.1376279 | 40.979816 | 0.1376432 | 40.57002 | 0.3050335 | 38.42255
Asiga DentaGuide | Rigid | EtOH | 3 | 2 | 11.113 | 0.9219361 | 28.82495 | 0.1388381 | 41.008608 | 0.1388458 | 40.59852 | 0.3076987 | 38.44954
Asiga DentaGuide | Rigid | EtOH | 3 | 2 | 11.213 | 0.930837 | 28.90103 | 0.140171 | 41.11684 | 0.1401863 | 40.70567 | 0.3106694 | 38.55102
Asiga DentaGuide | Rigid | EtOH | 3 | 2 | 11.313 | 0.9385681 | 28.90561 | 0.141343 | 41.12336 | 0.1413506 | 40.71213 | 0.3132497 | 38.55713
Asiga DentaGuide | Rigid | EtOH | 3 | 2 | 11.413 | 0.9469096 | 28.94964 | 0.1425916 | 41.186 | 0.1426069 | 40.77414 | 0.3160337 | 38.61587
Asiga DentaGuide | Rigid | EtOH | 3 | 2 | 11.513 | 0.9557597 | 29.02779 | 0.1439244 | 41.297188 | 0.1439397 | 40.88422 | 0.3189874 | 38.72011
Asiga DentaGuide | Rigid | EtOH | 3 | 2 | 11.613 | 0.96344 | 29.03755 | 0.1450887 | 41.311064 | 0.1450964 | 40.89796 | 0.3215507 | 38.73313
Asiga DentaGuide | Rigid | EtOH | 3 | 2 | 11.713 | 0.9720357 | 29.099 | 0.1463833 | 41.398492 | 0.1463909 | 40.98451 | 0.3244196 | 38.8151
Asiga DentaGuide | Rigid | EtOH | 3 | 2 | 11.813 | 0.9804789 | 29.15591 | 0.1476548 | 41.47946 | 0.1476625 | 41.06467 | 0.3272375 | 38.89101
Asiga DentaGuide | Rigid | EtOH | 3 | 2 | 11.913 | 0.9882101 | 29.16574 | 0.1488115 | 41.493436 | 0.1488268 | 41.0785 | 0.3298178 | 38.90411
Asiga DentaGuide | Rigid | EtOH | 3 | 2 | 12.013 | 0.9969585 | 29.24264 | 0.1501214 | 41.60284 | 0.1501443 | 41.18681 | 0.3327376 | 39.00669
Asiga DentaGuide | Rigid | EtOH | 3 | 2 | 12.113 | 1.005249 | 29.30134 | 0.1513776 | 41.686356 | 0.1513929 | 41.26949 | 0.3355047 | 39.085
Asiga DentaGuide | Rigid | EtOH | 3 | 2 | 12.213 | 1.013234 | 29.33424 | 0.1525802 | 41.733164 | 0.1525956 | 41.31583 | 0.3381698 | 39.12888
Asiga DentaGuide | Rigid | EtOH | 3 | 2 | 12.313 | 1.022237 | 29.43393 | 0.1539361 | 41.874984 | 0.1539514 | 41.45624 | 0.3411744 | 39.26186
Asiga DentaGuide | Rigid | EtOH | 3 | 2 | 12.413 | 1.030121 | 29.46303 | 0.1551234 | 41.916396 | 0.1551387 | 41.49723 | 0.3438057 | 39.30068
Asiga DentaGuide | Rigid | EtOH | 3 | 2 | 12.513 | 1.038106 | 29.49848 | 0.1563336 | 41.966816 | 0.1563413 | 41.54715 | 0.3464708 | 39.34796
Asiga DentaGuide | Rigid | EtOH | 3 | 2 | 12.613 | 1.046906 | 29.59169 | 0.1576588 | 42.099432 | 0.1576665 | 41.67844 | 0.3494076 | 39.47229
Asiga DentaGuide | Rigid | EtOH | 3 | 2 | 12.713 | 1.054789 | 29.62708 | 0.1588461 | 42.149772 | 0.1588538 | 41.72827 | 0.3520388 | 39.5195
Asiga DentaGuide | Rigid | EtOH | 3 | 2 | 12.813 | 1.063283 | 29.69811 | 0.1601177 | 42.250832 | 0.160133 | 41.82832 | 0.3548737 | 39.61425
Asiga DentaGuide | Rigid | EtOH | 3 | 2 | 12.913 | 1.072032 | 29.78868 | 0.1614352 | 42.379688 | 0.1614506 | 41.95589 | 0.3577935 | 39.73506
Asiga DentaGuide | Rigid | EtOH | 3 | 2 | 13.013 | 1.07961 | 29.81501 | 0.1625842 | 42.41714 | 0.1625919 | 41.99297 | 0.3603229 | 39.77018
Asiga DentaGuide | Rigid | EtOH | 3 | 2 | 13.113 | 1.088359 | 29.90327 | 0.1638941 | 42.542708 | 0.1639094 | 42.11728 | 0.3632427 | 39.88791
Asiga DentaGuide | Rigid | EtOH | 3 | 2 | 13.213 | 1.096649 | 29.97476 | 0.1651427 | 42.64442 | 0.165158 | 42.21798 | 0.3660097 | 39.98328
Asiga DentaGuide | Rigid | EtOH | 3 | 2 | 13.313 | 1.104584 | 30.01783 | 0.1663377 | 42.705688 | 0.166353 | 42.27863 | 0.3686579 | 40.04072
Asiga DentaGuide | Rigid | EtOH | 3 | 2 | 13.413 | 1.113434 | 30.12477 | 0.1676705 | 42.857828 | 0.1676858 | 42.42925 | 0.3716116 | 40.18337
Asiga DentaGuide | Rigid | EtOH | 3 | 2 | 13.513 | 1.121419 | 30.173 | 0.1688731 | 42.926444 | 0.1688884 | 42.49718 | 0.3742768 | 40.2477
Asiga DentaGuide | Rigid | EtOH | 3 | 2 | 13.572 | 1.125997 | -4.21772 | 0.1695702 | -6.0004555 | 0.1695779 | -5.940451 | 0.3758046 | -5.626008
Asiga DentaGuide | Rigid | EtOH | 3 | 1 | 0.114 | 0.004221598 | 0.01964479 | 0.0005086263 | 0.02784126 | 0.000521185 | 0.02728443 | 0.00140897 | 0.02620415
Asiga DentaGuide | Rigid | EtOH | 3 | 1 | 0.214 | 0.01597087 | 0.08583917 | 0.001959153 | 0.1216541 | 0.001971712 | 0.1192211 | 0.005330321 | 0.1145007
Asiga DentaGuide | Rigid | EtOH | 3 | 1 | 0.314 | 0.02466838 | 0.1782524 | 0.00303292 | 0.2526253 | 0.003045478 | 0.2475728 | 0.008233138 | 0.2377705
Asiga DentaGuide | Rigid | EtOH | 3 | 1 | 0.414 | 0.03397624 | 0.4808459 | 0.004182038 | 0.681470875 | 0.004194597 | 0.6678415 | 0.01133966 | 0.6413993
Asiga DentaGuide | Rigid | EtOH | 3 | 1 | 0.514 | 0.04216512 | 0.8221093 | 0.005199291 | 1.165121 | 0.00520557 | 1.141819 | 0.01407272 | 1.09661
Asiga DentaGuide | Rigid | EtOH | 3 | 1 | 0.614 | 0.05025228 | 1.388982 | 0.006197706 | 1.968511875 | 0.006203985 | 1.929142 | 0.01677184 | 1.85276
Asiga DentaGuide | Rigid | EtOH | 3 | 1 | 0.714 | 0.05930583 | 2.037741 | 0.007309149 | 2.8879545 | 0.007321707 | 2.830195 | 0.01979348 | 2.718138
Asiga DentaGuide | Rigid | EtOH | 3 | 1 | 0.814 | 0.06713867 | 2.584053 | 0.008276166 | 3.662207 | 0.008288725 | 3.588963 | 0.02240772 | 3.446863
Asiga DentaGuide | Rigid | EtOH | 3 | 1 | 0.914 | 0.07558187 | 3.185571 | 0.009318536 | 4.5146975 | 0.009331095 | 4.424404 | 0.02522566 | 4.249226
Asiga DentaGuide | Rigid | EtOH | 3 | 1 | 1.014 | 0.08427938 | 3.814209 | 0.01039858 | 5.405625 | 0.01040486 | 5.297512 | 0.02812848 | 5.087766
Asiga DentaGuide | Rigid | EtOH | 3 | 1 | 1.114 | 0.09185791 | 4.362956 | 0.0113342 | 6.1833275 | 0.01134048 | 6.059661 | 0.03065783 | 5.819738
Asiga DentaGuide | Rigid | EtOH | 3 | 1 | 1.214 | 0.1004028 | 4.971614 | 0.01238285 | 7.0459385 | 0.01239541 | 6.90502 | 0.03350972 | 6.631626
Asiga DentaGuide | Rigid | EtOH | 3 | 1 | 1.314 | 0.108846 | 5.581214 | 0.0134315 | 7.9098835 | 0.01343778 | 7.751686 | 0.03632766 | 7.44477
Asiga DentaGuide | Rigid | EtOH | 3 | 1 | 1.414 | 0.1167806 | 6.021835 | 0.0144048 | 8.534347 | 0.01441736 | 8.36366 | 0.03897585 | 8.032514
Asiga DentaGuide | Rigid | EtOH | 3 | 1 | 1.514 | 0.1257833 | 6.646951 | 0.01551624 | 9.420282 | 0.0155288 | 9.231877 | 0.04198052 | 8.866355
Asiga DentaGuide | Rigid | EtOH | 3 | 1 | 1.614 | 0.1340739 | 7.212292 | 0.01653977 | 10.221503 | 0.01655233 | 10.01707 | 0.04474753 | 9.620462
Asiga DentaGuide | Rigid | EtOH | 3 | 1 | 1.714 | 0.1418559 | 7.730068 | 0.01750679 | 10.955312 | 0.01751307 | 10.73621 | 0.04734479 | 10.31112
Asiga DentaGuide | Rigid | EtOH | 3 | 1 | 1.814 | 0.1506042 | 8.261953 | 0.01858056 | 11.709118 | 0.01859312 | 11.47494 | 0.05026458 | 11.0206
Asiga DentaGuide | Rigid | EtOH | 3 | 1 | 1.914 | 0.1585388 | 8.780228 | 0.01956641 | 12.443633 | 0.01957269 | 12.19476 | 0.05291277 | 11.71193
Asiga DentaGuide | Rigid | EtOH | 3 | 1 | 2.014 | 0.1667786 | 9.31494 | 0.02057739 | 13.201446 | 0.02058995 | 12.93742 | 0.05566281 | 12.42518
Asiga DentaGuide | Rigid | EtOH | 3 | 1 | 2.114 | 0.1757813 | 9.90031 | 0.02168883 | 14.031051 | 0.02170139 | 13.75043 | 0.05866748 | 13.206
Asiga DentaGuide | Rigid | EtOH | 3 | 1 | 2.214 | 0.1834107 | 10.34666 | 0.02263073 | 14.663635 | 0.02264329 | 14.37036 | 0.06121381 | 13.80139
Asiga DentaGuide | Rigid | EtOH | 3 | 1 | 2.314 | 0.1915995 | 10.85504 | 0.0236417 | 15.384129 | 0.02365426 | 15.07645 | 0.06394687 | 14.47952
Asiga DentaGuide | Rigid | EtOH | 3 | 1 | 2.414 | 0.2003988 | 11.43164 | 0.02472803 | 16.201306 | 0.02474059 | 15.87728 | 0.06688364 | 15.24864
Asiga DentaGuide | Rigid | EtOH | 3 | 1 | 2.514 | 0.2082825 | 11.91105 | 0.02570133 | 16.880738 | 0.02571389 | 16.54312 | 0.06951485 | 15.88812
Asiga DentaGuide | Rigid | EtOH | 3 | 1 | 2.614 | 0.2169291 | 12.43166 | 0.02677509 | 17.61856 | 0.02678137 | 17.26619 | 0.07240069 | 16.58256
Asiga DentaGuide | Rigid | EtOH | 3 | 1 | 2.714 | 0.2251689 | 12.94548 | 0.02779235 | 18.34677 | 0.02779863 | 17.97983 | 0.07515073 | 17.26795
Asiga DentaGuide | Rigid | EtOH | 3 | 1 | 2.814 | 0.2329509 | 13.40517 | 0.02874681 | 18.998252 | 0.02875937 | 18.61829 | 0.07774799 | 17.88112
Asiga DentaGuide | Rigid | EtOH | 3 | 1 | 2.914 | 0.241801 | 13.95804 | 0.02983941 | 19.7818 | 0.02985197 | 19.38616 | 0.08070173 | 18.6186
Asiga DentaGuide | Rigid | EtOH | 3 | 1 | 3.014 | 0.2501424 | 14.45684 | 0.03086922 | 20.488724 | 0.03088178 | 20.07895 | 0.08348572 | 19.28395
Asiga DentaGuide | Rigid | EtOH | 3 | 1 | 3.114 | 0.2580261 | 14.9123 | 0.03184252 | 21.13421 | 0.03185508 | 20.71153 | 0.08611693 | 19.89149
Asiga DentaGuide | Rigid | EtOH | 3 | 1 | 3.214 | 0.2670288 | 15.44162 | 0.03295396 | 21.884384 | 0.03296652 | 21.4467 | 0.0891216 | 20.59755
Asiga DentaGuide | Rigid | EtOH | 3 | 1 | 3.314 | 0.2748108 | 15.87666 | 0.03392098 | 22.500938 | 0.03392726 | 22.05092 | 0.09171886 | 21.17785
Asiga DentaGuide | Rigid | EtOH | 3 | 1 | 3.414 | 0.2829997 | 16.33996 | 0.03492567 | 23.15754 | 0.03493823 | 22.69439 | 0.09445192 | 21.79584
Asiga DentaGuide | Rigid | EtOH | 3 | 1 | 3.514 | 0.2917989 | 16.84962 | 0.03601828 | 23.87985 | 0.03602456 | 23.40225 | 0.09738869 | 22.47568
Asiga DentaGuide | Rigid | EtOH | 3 | 1 | 3.614 | 0.29953 | 17.26199 | 0.03696646 | 24.464268 | 0.03697902 | 23.97498 | 0.09996898 | 23.02573
Asiga DentaGuide | Rigid | EtOH | 3 | 1 | 3.714 | 0.3079732 | 17.72167 | 0.03801511 | 25.11574 | 0.03802139 | 24.61343 | 0.1027869 | 23.63889
Asiga DentaGuide | Rigid | EtOH | 3 | 1 | 3.814 | 0.3166707 | 18.20214 | 0.0390826 | 25.796688 | 0.03909515 | 25.28075 | 0.1056897 | 24.2798
Asiga DentaGuide | Rigid | EtOH | 3 | 1 | 3.914 | 0.324351 | 18.60232 | 0.04003705 | 26.363834 | 0.04004334 | 25.83656 | 0.108253 | 24.8136
Asiga DentaGuide | Rigid | EtOH | 3 | 1 | 4.014 | 0.3329976 | 19.06647 | 0.04109826 | 27.021646 | 0.04111082 | 26.48121 | 0.1111389 | 25.43273
Asiga DentaGuide | Rigid | EtOH | 3 | 1 | 4.114 | 0.3414408 | 19.51478 | 0.04214691 | 27.657006 | 0.04215319 | 27.10387 | 0.1139568 | 26.03073
Asiga DentaGuide | Rigid | EtOH | 3 | 1 | 4.214 | 0.3493245 | 19.89693 | 0.04311393 | 28.198596 | 0.04312649 | 27.63462 | 0.116588 | 26.54047
Asiga DentaGuide | Rigid | EtOH | 3 | 1 | 4.314 | 0.3580729 | 20.35519 | 0.04419398 | 28.848058 | 0.04420653 | 28.2711 | 0.1195078 | 27.15175
Asiga DentaGuide | Rigid | EtOH | 3 | 1 | 4.414 | 0.3661601 | 20.75449 | 0.04519867 | 29.413954 | 0.04520495 | 28.82568 | 0.1222069 | 27.68437
Asiga DentaGuide | Rigid | EtOH | 3 | 1 | 4.514 | 0.3740438 | 21.12809 | 0.04617197 | 29.943436 | 0.04617825 | 29.34457 | 0.1248381 | 28.18271
Asiga DentaGuide | Rigid | EtOH | 3 | 1 | 4.614 | 0.3829956 | 21.57337 | 0.04727085 | 30.57451 | 0.04728341 | 29.96302 | 0.1278258 | 28.77668
Asiga DentaGuide | Rigid | EtOH | 3 | 1 | 4.714 | 0.3909811 | 21.94319 | 0.04826299 | 31.09862 | 0.04826927 | 30.47665 | 0.130491 | 29.26997
Asiga DentaGuide | Rigid | EtOH | 3 | 1 | 4.814 | 0.3992717 | 22.32496 | 0.04928652 | 31.639686 | 0.0492928 | 31.00689 | 0.133258 | 29.77922
Asiga DentaGuide | Rigid | EtOH | 3 | 1 | 4.914 | 0.4081726 | 22.74587 | 0.0503854 | 32.236206 | 0.05039168 | 31.59148 | 0.1362287 | 30.34067
Asiga DentaGuide | Rigid | EtOH | 3 | 1 | 5.014 | 0.415802 | 23.06191 | 0.0513273 | 32.684116 | 0.05133358 | 32.03043 | 0.1387751 | 30.76224
Asiga DentaGuide | Rigid | EtOH | 3 | 1 | 5.114 | 0.4242961 | 23.43804 | 0.05236967 | 33.21718 | 0.05238223 | 32.55284 | 0.14161 | 31.26396
Asiga DentaGuide | Rigid | EtOH | 3 | 1 | 5.214 | 0.4327901 | 23.80497 | 0.05341832 | 33.737196 | 0.05343088 | 33.06245 | 0.1444449 | 31.7534
Asiga DentaGuide | Rigid | EtOH | 3 | 1 | 5.314 | 0.440623 | 24.10402 | 0.05438534 | 34.161032 | 0.0543979 | 33.47781 | 0.1470591 | 32.15231
Asiga DentaGuide | Rigid | EtOH | 3 | 1 | 5.414 | 0.4496257 | 24.47679 | 0.05549678 | 34.689332 | 0.05550934 | 33.99554 | 0.1500638 | 32.64954
Asiga DentaGuide | Rigid | EtOH | 3 | 1 | 5.514 | 0.4577128 | 24.78506 | 0.0564952 | 35.126216 | 0.05650776 | 34.42369 | 0.1527629 | 33.06074
Asiga DentaGuide | Rigid | EtOH | 3 | 1 | 5.614 | 0.4653931 | 25.04172 | 0.05744338 | 35.489964 | 0.05745593 | 34.78017 | 0.1553262 | 33.4031
Asiga DentaGuide | Rigid | EtOH | 3 | 1 | 5.714 | 0.4742432 | 25.38669 | 0.05854226 | 35.978868 | 0.05854854 | 35.25929 | 0.15828 | 33.86325
Asiga DentaGuide | Rigid | EtOH | 3 | 1 | 5.814 | 0.4823812 | 25.66418 | 0.05954695 | 36.372132 | 0.05955324 | 35.64469 | 0.1609961 | 34.23339
Asiga DentaGuide | Rigid | EtOH | 3 | 1 | 5.914 | 0.4904683 | 25.93228 | 0.06053909 | 36.752092 | 0.06055165 | 36.01705 | 0.1636952 | 34.59101
Asiga DentaGuide | Rigid | EtOH | 3 | 1 | 6.014 | 0.4993693 | 26.22647 | 0.06163798 | 37.169028 | 0.06165054 | 36.42565 | 0.1666659 | 34.98343
Asiga DentaGuide | Rigid | EtOH | 3 | 1 | 6.114 | 0.5070496 | 26.43477 | 0.06258616 | 37.464248 | 0.06259871 | 36.71496 | 0.1692292 | 35.26129
Asiga DentaGuide | Rigid | EtOH | 3 | 1 | 6.214 | 0.5153402 | 26.68376 | 0.06360968 | 37.817116 | 0.06362225 | 37.06077 | 0.1719962 | 35.59341
Asiga DentaGuide | Rigid | EtOH | 3 | 1 | 6.314 | 0.5240377 | 26.94942 | 0.06468973 | 38.193628 | 0.06469601 | 37.42975 | 0.174899 | 35.94778
Asiga DentaGuide | Rigid | EtOH | 3 | 1 | 6.414 | 0.5318705 | 27.1337 | 0.06565047 | 38.454788 | 0.06566303 | 37.68569 | 0.1775132 | 36.19358
Asiga DentaGuide | Rigid | EtOH | 3 | 1 | 6.514 | 0.540568 | 27.36923 | 0.06672424 | 38.788588 | 0.06673679 | 38.01282 | 0.1804161 | 36.50776
Asiga DentaGuide | Rigid | EtOH | 3 | 1 | 6.614 | 0.549113 | 27.58605 | 0.06778544 | 39.09588 | 0.06779172 | 38.31396 | 0.183268 | 36.79698
Asiga DentaGuide | Rigid | EtOH | 3 | 1 | 6.714 | 0.5566915 | 27.70735 | 0.06871479 | 39.267792 | 0.06872734 | 38.48244 | 0.1857973 | 36.95878
Asiga DentaGuide | Rigid | EtOH | 3 | 1 | 6.814 | 0.5655925 | 27.91543 | 0.06981367 | 39.56268 | 0.06982623 | 38.77143 | 0.188768 | 37.23633
Asiga DentaGuide | Rigid | EtOH | 3 | 1 | 6.914 | 0.5736288 | 28.04497 | 0.0708058 | 39.746268 | 0.07081837 | 38.95134 | 0.1914502 | 37.40912
Asiga DentaGuide | Rigid | EtOH | 3 | 1 | 7.014 | 0.5815125 | 28.15134 | 0.07178538 | 39.89702 | 0.07179166 | 39.09908 | 0.1940814 | 37.55101
Asiga DentaGuide | Rigid | EtOH | 3 | 1 | 7.114 | 0.590566 | 28.32569 | 0.07289682 | 40.144124 | 0.07290939 | 39.34124 | 0.197103 | 37.78358
Asiga DentaGuide | Rigid | EtOH | 3 | 1 | 7.214 | 0.5985515 | 28.41448 | 0.07388896 | 40.269956 | 0.07389524 | 39.46456 | 0.1997682 | 37.90202
Asiga DentaGuide | Rigid | EtOH | 3 | 1 | 7.314 | 0.6066895 | 28.4968 | 0.07488737 | 40.386624 | 0.07489994 | 39.57889 | 0.2024843 | 38.01183
Asiga DentaGuide | Rigid | EtOH | 3 | 1 | 7.414 | 0.6155904 | 28.62824 | 0.07598626 | 40.572908 | 0.07599882 | 39.76145 | 0.205455 | 38.18715
Asiga DentaGuide | Rigid | EtOH | 3 | 1 | 7.514 | 0.6232707 | 28.65427 | 0.07694072 | 40.609792 | 0.076947 | 39.79759 | 0.2080183 | 38.22187
Asiga DentaGuide | Rigid | EtOH | 3 | 1 | 7.614 | 0.6317648 | 28.71897 | 0.07798309 | 40.701488 | 0.07799565 | 39.88746 | 0.2108532 | 38.30817
Asiga DentaGuide | Rigid | EtOH | 3 | 1 | 7.714 | 0.6405131 | 28.8042 | 0.07906313 | 40.822284 | 0.0790757 | 40.00584 | 0.213773 | 38.42187
Asiga DentaGuide | Rigid | EtOH | 3 | 1 | 7.814 | 0.6479899 | 28.77296 | 0.0799862 | 40.778004 | 0.07999876 | 39.96245 | 0.2162684 | 38.38019
Asiga DentaGuide | Rigid | EtOH | 3 | 1 | 7.914 | 0.6565349 | 28.82132 | 0.08104113 | 40.84654 | 0.08105369 | 40.02961 | 0.2191203 | 38.4447
Asiga DentaGuide | Rigid | EtOH | 3 | 1 | 8.014 | 0.6651306 | 28.86035 | 0.08210234 | 40.901856 | 0.08211489 | 40.08382 | 0.2219892 | 38.49676
Asiga DentaGuide | Rigid | EtOH | 3 | 1 | 8.114 | 0.6730143 | 28.83205 | 0.08307564 | 40.861752 | 0.08308819 | 40.04452 | 0.2246204 | 38.45902
Asiga DentaGuide | Rigid | EtOH | 3 | 1 | 8.214 | 0.6819153 | 28.87959 | 0.08418079 | 40.929128 | 0.08418708 | 40.11055 | 0.2275911 | 38.52243
Asiga DentaGuide | Rigid | EtOH | 3 | 1 | 8.314 | 0.6899516 | 28.8636 | 0.08517293 | 40.906464 | 0.08517921 | 40.08834 | 0.2302732 | 38.5011
Asiga DentaGuide | Rigid | EtOH | 3 | 1 | 8.414 | 0.6978862 | 28.82064 | 0.0861525 | 40.845572 | 0.08615879 | 40.02866 | 0.2329214 | 38.44379
Asiga DentaGuide | Rigid | EtOH | 3 | 1 | 8.514 | 0.7067363 | 28.84774 | 0.08724511 | 40.883984 | 0.08725139 | 40.0663 | 0.2358752 | 38.47994
Asiga DentaGuide | Rigid | EtOH | 3 | 1 | 8.614 | 0.7147217 | 28.80983 | 0.08823097 | 40.830256 | 0.08823724 | 40.01365 | 0.2385403 | 38.42937
Asiga DentaGuide | Rigid | EtOH | 3 | 1 | 8.714 | 0.7230123 | 28.78564 | 0.08924822 | 40.795972 | 0.08926078 | 39.98005 | 0.2413073 | 38.3971
Asiga DentaGuide | Rigid | EtOH | 3 | 1 | 8.814 | 0.7318116 | 28.80231 | 0.09033454 | 40.8196 | 0.09034711 | 40.00321 | 0.2442441 | 38.41934
Asiga DentaGuide | Rigid | EtOH | 3 | 1 | 8.914 | 0.739441 | 28.73533 | 0.09128273 | 40.724668 | 0.09128901 | 39.91018 | 0.2467905 | 38.32999
Asiga DentaGuide | Rigid | EtOH | 3 | 1 | 9.014 | 0.7477824 | 28.70889 | 0.09230626 | 40.6872 | 0.09231882 | 39.87346 | 0.2495744 | 38.29473
Asiga DentaGuide | Rigid | EtOH | 3 | 1 | 9.114 | 0.7565817 | 28.72054 | 0.09339258 | 40.703708 | 0.09340514 | 39.88963 | 0.2525112 | 38.31026
Asiga DentaGuide | Rigid | EtOH | 3 | 1 | 9.214 | 0.7643636 | 28.66246 | 0.09435332 | 40.621408 | 0.09436588 | 39.80898 | 0.2551085 | 38.2328
Asiga DentaGuide | Rigid | EtOH | 3 | 1 | 9.314 | 0.7730611 | 28.65716 | 0.09542709 | 40.613888 | 0.09543965 | 39.80161 | 0.2580113 | 38.22573
Asiga DentaGuide | Rigid | EtOH | 3 | 1 | 9.414 | 0.7813518 | 28.64018 | 0.09645062 | 40.589824 | 0.09646318 | 39.77803 | 0.2607783 | 38.20308
Asiga DentaGuide | Rigid | EtOH | 3 | 1 | 9.514 | 0.7889812 | 28.5713 | 0.09739252 | 40.492204 | 0.09740508 | 39.68236 | 0.2633246 | 38.1112
Asiga DentaGuide | Rigid | EtOH | 3 | 1 | 9.614 | 0.7978821 | 28.59638 | 0.0984914 | 40.527744 | 0.09850396 | 39.71719 | 0.2662953 | 38.14465
Asiga DentaGuide | Rigid | EtOH | 3 | 1 | 9.714 | 0.8061219 | 28.57726 | 0.09951494 | 40.500656 | 0.09952122 | 39.69064 | 0.2690454 | 38.11915
Asiga DentaGuide | Rigid | EtOH | 3 | 1 | 9.814 | 0.8141581 | 28.54556 | 0.1005008 | 40.45572 | 0.1005133 | 39.6466 | 0.2717275 | 38.07686
Asiga DentaGuide | Rigid | EtOH | 3 | 1 | 9.914 | 0.8231608 | 28.58419 | 0.1016122 | 40.510472 | 0.1016248 | 39.70026 | 0.2747322 | 38.12839
Asiga DentaGuide | Rigid | EtOH | 3 | 1 | 10.014 | 0.8308919 | 28.54258 | 0.102573 | 40.4515 | 0.1025793 | 39.64247 | 0.2773125 | 38.07289
Asiga DentaGuide | Rigid | EtOH | 3 | 1 | 10.114 | 0.8390808 | 28.52389 | 0.1035777 | 40.425012 | 0.1035902 | 39.61651 | 0.2800455 | 38.04796
Asiga DentaGuide | Rigid | EtOH | 3 | 1 | 10.214 | 0.8478292 | 28.56234 | 0.104664 | 40.479508 | 0.1046703 | 39.66992 | 0.2829653 | 38.09925
Asiga DentaGuide | Rigid | EtOH | 3 | 1 | 10.314 | 0.8556112 | 28.52254 | 0.1056185 | 40.423096 | 0.105631 | 39.61464 | 0.2855626 | 38.04615
Asiga DentaGuide | Rigid | EtOH | 3 | 1 | 10.414 | 0.8642579 | 28.54971 | 0.1066859 | 40.461604 | 0.1066985 | 39.65237 | 0.2884484 | 38.0824
Asiga DentaGuide | Rigid | EtOH | 3 | 1 | 10.514 | 0.8728536 | 28.57866 | 0.1077534 | 40.502636 | 0.1077597 | 39.69258 | 0.2913173 | 38.12102
Asiga DentaGuide | Rigid | EtOH | 3 | 1 | 10.614 | 0.8803813 | 28.53729 | 0.1086765 | 40.444004 | 0.108689 | 39.63513 | 0.2938297 | 38.06583
Asiga DentaGuide | Rigid | EtOH | 3 | 1 | 10.714 | 0.8891805 | 28.58 | 0.1097628 | 40.504536 | 0.1097754 | 39.69444 | 0.2967664 | 38.1228
Asiga DentaGuide | Rigid | EtOH | 3 | 1 | 10.814 | 0.897522 | 28.59922 | 0.1107926 | 40.53178 | 0.1108052 | 39.72114 | 0.2995504 | 38.14845
Asiga DentaGuide | Rigid | EtOH | 3 | 1 | 10.914 | 0.9054057 | 28.58373 | 0.1117722 | 40.509816 | 0.1117785 | 39.69962 | 0.3021817 | 38.12777
Asiga DentaGuide | Rigid | EtOH | 3 | 1 | 11.014 | 0.9143575 | 28.65653 | 0.1128774 | 40.612992 | 0.1128836 | 39.80073 | 0.3051693 | 38.22488
Asiga DentaGuide | Rigid | EtOH | 3 | 1 | 11.114 | 0.9221904 | 28.64448 | 0.1138381 | 40.59592 | 0.1138507 | 39.784 | 0.3077836 | 38.20881
Asiga DentaGuide | Rigid | EtOH | 3 | 1 | 11.214 | 0.9300232 | 28.64484 | 0.1148051 | 40.596428 | 0.1148177 | 39.7845 | 0.3103978 | 38.20929
Asiga DentaGuide | Rigid | EtOH | 3 | 1 | 11.314 | 0.9391276 | 28.7319 | 0.1159291 | 40.719808 | 0.1159417 | 39.90541 | 0.3134364 | 38.32542
Asiga DentaGuide | Rigid | EtOH | 3 | 1 | 11.414 | 0.9470622 | 28.73719 | 0.116915 | 40.727304 | 0.1169213 | 39.91276 | 0.3160846 | 38.33247
Asiga DentaGuide | Rigid | EtOH | 3 | 1 | 11.453 | 0.9503174 | -4.07958 | 0.1173106 | -5.781718 | 0.1173231 | -5.666084 | 0.3171711 | -5.441744
Asiga DentaGuide | Rigid | EtOH | 2 | 2 | 0.114 | 0.003916422 | 0.05491199 | 0.0004697903 | 0.0690716875 | 0.000482318 | 0.07321599 | 0.001307117 | 0.073247
Asiga DentaGuide | Rigid | EtOH | 2 | 2 | 0.214 | 0.01490275 | 0.6360387 | 0.00182905 | 0.800048625 | 0.001835314 | 0.8480515 | 0.004973834 | 0.8484107
Asiga DentaGuide | Rigid | EtOH | 2 | 2 | 0.314 | 0.02482096 | 1.412092 | 0.003044241 | 1.776216875 | 0.003056769 | 1.88279 | 0.008284065 | 1.883587
Asiga DentaGuide | Rigid | EtOH | 2 | 2 | 0.414 | 0.0336202 | 2.100603 | 0.004127891 | 2.642268 | 0.004140419 | 2.800804 | 0.01122083 | 2.80199
Asiga DentaGuide | Rigid | EtOH | 2 | 2 | 0.514 | 0.04201253 | 2.764105 | 0.005161429 | 3.476862 | 0.005173957 | 3.685474 | 0.0140218 | 3.687034
Asiga DentaGuide | Rigid | EtOH | 2 | 2 | 0.614 | 0.05111695 | 3.477307 | 0.006282663 | 4.3739715 | 0.00629519 | 4.63641 | 0.01706042 | 4.638373
Asiga DentaGuide | Rigid | EtOH | 2 | 2 | 0.714 | 0.05894979 | 4.075806 | 0.007253563 | 5.1267995 | 0.007259826 | 5.434408 | 0.01967465 | 5.436709
Asiga DentaGuide | Rigid | EtOH | 2 | 2 | 0.814 | 0.06718954 | 4.678449 | 0.008262046 | 5.8848415 | 0.008274574 | 6.237932 | 0.02242469 | 6.240574
Asiga DentaGuide | Rigid | EtOH | 2 | 2 | 0.914 | 0.07583619 | 5.318885 | 0.009326904 | 6.690421 | 0.009339432 | 7.091846 | 0.02531054 | 7.09485
Asiga DentaGuide | Rigid | EtOH | 2 | 2 | 1.014 | 0.08356731 | 5.854264 | 0.01027901 | 7.363854 | 0.01029154 | 7.805685 | 0.02789082 | 7.80899
Asiga DentaGuide | Rigid | EtOH | 2 | 2 | 1.114 | 0.09226481 | 6.433415 | 0.0113564 | 8.092346 | 0.01136266 | 8.577887 | 0.03079363 | 8.581519
Asiga DentaGuide | Rigid | EtOH | 2 | 2 | 1.214 | 0.1009115 | 7.072145 | 0.01241499 | 8.895779 | 0.01242752 | 9.429526 | 0.03367948 | 9.433519
Asiga DentaGuide | Rigid | EtOH | 2 | 2 | 1.314 | 0.1083883 | 7.588162 | 0.01334205 | 9.544858 | 0.01334831 | 10.11755 | 0.03617488 | 10.12183
Asiga DentaGuide | Rigid | EtOH | 2 | 2 | 1.414 | 0.1171875 | 8.189082 | 0.01441943 | 10.300732 | 0.01443196 | 10.91878 | 0.03911165 | 10.9234
Asiga DentaGuide | Rigid | EtOH | 2 | 2 | 1.514 | 0.125529 | 8.780621 | 0.01545297 | 11.044806 | 0.01545923 | 11.70749 | 0.04189564 | 11.71245
Asiga DentaGuide | Rigid | EtOH | 2 | 2 | 1.614 | 0.1334127 | 9.315219 | 0.01641761 | 11.717257 | 0.01643013 | 12.42029 | 0.04452685 | 12.42555
Asiga DentaGuide | Rigid | EtOH | 2 | 2 | 1.714 | 0.1423136 | 9.931539 | 0.01751378 | 12.492501 | 0.01752631 | 13.24205 | 0.04749757 | 13.24766
Asiga DentaGuide | Rigid | EtOH | 2 | 2 | 1.814 | 0.1501465 | 10.42085 | 0.01848468 | 13.107991 | 0.01849095 | 13.89447 | 0.0501118 | 13.90035
Asiga DentaGuide | Rigid | EtOH | 2 | 2 | 1.914 | 0.1581319 | 10.92727 | 0.01946185 | 13.745 | 0.01947437 | 14.5697 | 0.05277696 | 14.57587
Asiga DentaGuide | Rigid | EtOH | 2 | 2 | 2.014 | 0.1670838 | 11.55386 | 0.02057055 | 14.533162 | 0.02057682 | 15.40515 | 0.05576466 | 15.41167
Asiga DentaGuide | Rigid | EtOH | 2 | 2 | 2.114 | 0.1750692 | 12.0601 | 0.02154772 | 15.169933 | 0.02156024 | 16.08013 | 0.05842982 | 16.08694
Asiga DentaGuide | Rigid | EtOH | 2 | 2 | 2.214 | 0.1834615 | 12.60309 | 0.02258126 | 15.852947 | 0.02259378 | 16.80412 | 0.06123078 | 16.81124
Asiga DentaGuide | Rigid | EtOH | 2 | 2 | 2.314 | 0.1922099 | 13.17403 | 0.0236649 | 16.571112 | 0.02367117 | 17.56538 | 0.06415058 | 17.57282
Asiga DentaGuide | Rigid | EtOH | 2 | 2 | 2.414 | 0.1998393 | 13.65634 | 0.02460448 | 17.17779 | 0.02461075 | 18.20846 | 0.06669691 | 18.21617
Asiga DentaGuide | Rigid | EtOH | 2 | 2 | 2.514 | 0.2084351 | 14.20245 | 0.02566308 | 17.864714 | 0.02566934 | 18.9366 | 0.06956578 | 18.94462
Asiga DentaGuide | Rigid | EtOH | 2 | 2 | 2.614 | 0.2168274 | 14.74435 | 0.02669662 | 18.546358 | 0.02670288 | 19.65914 | 0.07236674 | 19.66746
Asiga DentaGuide | Rigid | EtOH | 2 | 2 | 2.714 | 0.2246094 | 15.21544 | 0.02765499 | 19.138914 | 0.02766125 | 20.28725 | 0.074964 | 20.29584
Asiga DentaGuide | Rigid | EtOH | 2 | 2 | 2.814 | 0.2335103 | 15.76935 | 0.0287449 | 19.835658 | 0.02875743 | 21.0258 | 0.07793472 | 21.0347
Asiga DentaGuide | Rigid | EtOH | 2 | 2 | 2.914 | 0.2416992 | 16.27356 | 0.02975339 | 20.469884 | 0.02976591 | 21.69808 | 0.08066778 | 21.70727
Asiga DentaGuide | Rigid | EtOH | 2 | 2 | 3.014 | 0.2495321 | 16.70955 | 0.03072429 | 21.018298 | 0.03073055 | 22.2794 | 0.08328202 | 22.28883
Asiga DentaGuide | Rigid | EtOH | 2 | 2 | 3.114 | 0.258433 | 17.24936 | 0.03182046 | 21.697302 | 0.03182673 | 22.99914 | 0.08625273 | 23.00888
Asiga DentaGuide | Rigid | EtOH | 2 | 2 | 3.214 | 0.2664693 | 17.72957 | 0.03280389 | 22.301346 | 0.03281642 | 23.63943 | 0.08893487 | 23.64944
Asiga DentaGuide | Rigid | EtOH | 2 | 2 | 3.314 | 0.2745565 | 18.19621 | 0.03379985 | 22.88832 | 0.03381238 | 24.26162 | 0.09163398 | 24.27189
Asiga DentaGuide | Rigid | EtOH | 2 | 2 | 3.414 | 0.2834575 | 18.72937 | 0.03489602 | 23.558954 | 0.03490855 | 24.97249 | 0.0946047 | 24.98307
Asiga DentaGuide | Rigid | EtOH | 2 | 2 | 3.514 | 0.2911377 | 19.15645 | 0.03584187 | 24.096166 | 0.0358544 | 25.54194 | 0.09716801 | 25.55275
Asiga DentaGuide | Rigid | EtOH | 2 | 2 | 3.614 | 0.2994283 | 19.61452 | 0.03686288 | 24.672354 | 0.03687541 | 26.15269 | 0.09993502 | 26.16377
Asiga DentaGuide | Rigid | EtOH | 2 | 2 | 3.714 | 0.3082276 | 20.12043 | 0.03794653 | 25.30872 | 0.03795906 | 26.82724 | 0.1028718 | 26.8386
Asiga DentaGuide | Rigid | EtOH | 2 | 2 | 3.814 | 0.3160604 | 20.54805 | 0.03891743 | 25.846602 | 0.03892369 | 27.3974 | 0.105486 | 27.409
Asiga DentaGuide | Rigid | EtOH | 2 | 2 | 3.914 | 0.3247579 | 21.01945 | 0.03998855 | 26.439558 | 0.03999482 | 28.02593 | 0.1083888 | 28.0378
Asiga DentaGuide | Rigid | EtOH | 2 | 2 | 4.014 | 0.333252 | 21.48146 | 0.04103462 | 27.020702 | 0.04104088 | 28.64194 | 0.1112238 | 28.65407
Asiga DentaGuide | Rigid | EtOH | 2 | 2 | 4.114 | 0.3408813 | 21.86311 | 0.04196794 | 27.500766 | 0.04198046 | 29.15081 | 0.1137701 | 29.16316
Asiga DentaGuide | Rigid | EtOH | 2 | 2 | 4.214 | 0.3496297 | 22.32892 | 0.04304532 | 28.08669 | 0.04305785 | 29.77189 | 0.1166899 | 29.7845
Asiga DentaGuide | Rigid | EtOH | 2 | 2 | 4.314 | 0.3578186 | 22.75187 | 0.0440538 | 28.61871 | 0.04406633 | 30.33583 | 0.1194229 | 30.34868
Asiga DentaGuide | Rigid | EtOH | 2 | 2 | 4.414 | 0.3657532 | 23.12922 | 0.04503097 | 29.093358 | 0.0450435 | 30.83896 | 0.1220711 | 30.85202
Asiga DentaGuide | Rigid | EtOH | 2 | 2 | 4.514 | 0.3748067 | 23.56628 | 0.04614594 | 29.64312 | 0.04615846 | 31.42171 | 0.1250928 | 31.43501
Asiga DentaGuide | Rigid | EtOH | 2 | 2 | 4.614 | 0.3825887 | 23.92736 | 0.04711058 | 30.097314 | 0.04711684 | 31.90315 | 0.12769 | 31.91666
Asiga DentaGuide | Rigid | EtOH | 2 | 2 | 4.714 | 0.3906759 | 24.30552 | 0.04810027 | 30.572984 | 0.04811279 | 32.40736 | 0.1303891 | 32.42109
Asiga DentaGuide | Rigid | EtOH | 2 | 2 | 4.814 | 0.3996277 | 24.75052 | 0.04920897 | 31.13273 | 0.04921523 | 33.00069 | 0.1333768 | 33.01467
Asiga DentaGuide | Rigid | EtOH | 2 | 2 | 4.914 | 0.4074606 | 25.09364 | 0.05017361 | 31.564322 | 0.05017987 | 33.45818 | 0.1359911 | 33.47235
Asiga DentaGuide | Rigid | EtOH | 2 | 2 | 5.014 | 0.4158529 | 25.46347 | 0.05120714 | 32.029522 | 0.05121341 | 33.95129 | 0.138792 | 33.96567
Asiga DentaGuide | Rigid | EtOH | 2 | 2 | 5.114 | 0.4244995 | 25.86331 | 0.05226574 | 32.53247 | 0.05227827 | 34.48442 | 0.1416779 | 34.49902
Asiga DentaGuide | Rigid | EtOH | 2 | 2 | 5.214 | 0.4321798 | 26.16777 | 0.05321158 | 32.915436 | 0.05322411 | 34.89036 | 0.1442412 | 34.90514
Asiga DentaGuide | Rigid | EtOH | 2 | 2 | 5.314 | 0.4407247 | 26.53041 | 0.05426391 | 33.371584 | 0.05427644 | 35.37388 | 0.1470931 | 35.38886
Asiga DentaGuide | Rigid | EtOH | 2 | 2 | 5.414 | 0.4493205 | 26.89121 | 0.05532877 | 33.825424 | 0.05533503 | 35.85495 | 0.1499619 | 35.87013
Asiga DentaGuide | Rigid | EtOH | 2 | 2 | 5.514 | 0.4570007 | 27.17344 | 0.05627462 | 34.180432 | 0.05628088 | 36.23126 | 0.1525253 | 36.2466
Asiga DentaGuide | Rigid | EtOH | 2 | 2 | 5.614 | 0.4660543 | 27.55078 | 0.05738332 | 34.655064 | 0.05739585 | 36.73437 | 0.1555469 | 36.74992
Asiga DentaGuide | Rigid | EtOH | 2 | 2 | 5.714 | 0.4741414 | 27.85351 | 0.05838554 | 35.035864 | 0.0583918 | 37.13802 | 0.158246 | 37.15374
Asiga DentaGuide | Rigid | EtOH | 2 | 2 | 5.814 | 0.4820251 | 28.11762 | 0.05935644 | 35.36808 | 0.0593627 | 37.49016 | 0.1608772 | 37.50604
Asiga DentaGuide | Rigid | EtOH | 2 | 2 | 5.914 | 0.4908753 | 28.45092 | 0.06044636 | 35.78732 | 0.06045262 | 37.93456 | 0.163831 | 37.95062
Asiga DentaGuide | Rigid | EtOH | 2 | 2 | 6.014 | 0.4986572 | 28.69367 | 0.06140472 | 36.092668 | 0.06141099 | 38.25823 | 0.1664282 | 38.27443
Asiga DentaGuide | Rigid | EtOH | 2 | 2 | 6.114 | 0.5069987 | 28.96365 | 0.06242574 | 36.432268 | 0.06243827 | 38.6182 | 0.1692122 | 38.63456
Asiga DentaGuide | Rigid | EtOH | 2 | 2 | 6.214 | 0.5159506 | 29.26867 | 0.06352818 | 36.815932 | 0.06354071 | 39.02489 | 0.1721999 | 39.04142
Asiga DentaGuide | Rigid | EtOH | 2 | 2 | 6.314 | 0.5236308 | 29.47602 | 0.06448029 | 37.076748 | 0.06448655 | 39.30135 | 0.1747632 | 39.318
Asiga DentaGuide | Rigid | EtOH | 2 | 2 | 6.414 | 0.5321248 | 29.71205 | 0.06551383 | 37.373644 | 0.06553261 | 39.61606 | 0.1775981 | 39.63284
Asiga DentaGuide | Rigid | EtOH | 2 | 2 | 6.514 | 0.5406189 | 29.95037 | 0.06657242 | 37.673424 | 0.06657868 | 39.93383 | 0.180433 | 39.95074
Asiga DentaGuide | Rigid | EtOH | 2 | 2 | 6.614 | 0.5484009 | 30.1114 | 0.06752453 | 37.87598 | 0.06753706 | 40.14854 | 0.1830303 | 40.16554
Asiga DentaGuide | Rigid | EtOH | 2 | 2 | 6.714 | 0.5573019 | 30.35648 | 0.0686207 | 38.184256 | 0.06863323 | 40.47531 | 0.186001 | 40.49245
Asiga DentaGuide | Rigid | EtOH | 2 | 2 | 6.814 | 0.5654399 | 30.52773 | 0.06962292 | 38.39966 | 0.06963545 | 40.70364 | 0.1887171 | 40.72088
Asiga DentaGuide | Rigid | EtOH | 2 | 2 | 6.914 | 0.5732219 | 30.66385 | 0.07058129 | 38.570884 | 0.07059383 | 40.88514 | 0.1913144 | 40.90245
Asiga DentaGuide | Rigid | EtOH | 2 | 2 | 7.014 | 0.5820211 | 30.85834 | 0.07167121 | 38.81552 | 0.07167747 | 41.14445 | 0.1942511 | 41.16187
Asiga DentaGuide | Rigid | EtOH | 2 | 2 | 7.114 | 0.5901083 | 30.9929 | 0.07266717 | 38.984776 | 0.07267343 | 41.32386 | 0.1969503 | 41.34136
Asiga DentaGuide | Rigid | EtOH | 2 | 2 | 7.214 | 0.5983989 | 31.12101 | 0.07368191 | 39.145928 | 0.07369444 | 41.49468 | 0.1997173 | 41.51225
Asiga DentaGuide | Rigid | EtOH | 2 | 2 | 7.314 | 0.6071981 | 31.2812 | 0.07477183 | 39.347424 | 0.07477809 | 41.70827 | 0.202654 | 41.72593
Asiga DentaGuide | Rigid | EtOH | 2 | 2 | 7.414 | 0.6149292 | 31.34314 | 0.07572394 | 39.425336 | 0.0757302 | 41.79086 | 0.2052343 | 41.80855
Asiga DentaGuide | Rigid | EtOH | 2 | 2 | 7.514 | 0.6231181 | 31.42476 | 0.07672615 | 39.528004 | 0.07673868 | 41.89968 | 0.2079674 | 41.91743
Asiga DentaGuide | Rigid | EtOH | 2 | 2 | 7.614 | 0.6319173 | 31.54208 | 0.07781607 | 39.675568 | 0.07782233 | 42.0561 | 0.2109041 | 42.07391
Asiga DentaGuide | Rigid | EtOH | 2 | 2 | 7.714 | 0.6397502 | 31.57454 | 0.07878071 | 39.716404 | 0.07878697 | 42.09939 | 0.2135184 | 42.11722
Asiga DentaGuide | Rigid | EtOH | 2 | 2 | 7.814 | 0.6484477 | 31.66337 | 0.07984556 | 39.828132 | 0.07985809 | 42.21782 | 0.2164212 | 42.2357
Asiga DentaGuide | Rigid | EtOH | 2 | 2 | 7.914 | 0.6568909 | 31.72135 | 0.08088537 | 39.901072 | 0.08089789 | 42.29514 | 0.2192391 | 42.31305
Asiga DentaGuide | Rigid | EtOH | 2 | 2 | 8.014 | 0.6644186 | 31.70482 | 0.08181868 | 39.880284 | 0.08182495 | 42.2731 | 0.2217515 | 42.291
Asiga DentaGuide | Rigid | EtOH | 2 | 2 | 8.114 | 0.6733704 | 31.78113 | 0.08291486 | 39.97626 | 0.08292739 | 42.37483 | 0.2247392 | 42.39278
Asiga DentaGuide | Rigid | EtOH | 2 | 2 | 8.214 | 0.6816101 | 31.80147 | 0.08392961 | 40.001848 | 0.08394214 | 42.40196 | 0.2274893 | 42.41991
Asiga DentaGuide | Rigid | EtOH | 2 | 2 | 8.314 | 0.6895447 | 31.77754 | 0.08490677 | 39.971752 | 0.0849193 | 42.37006 | 0.2301374 | 42.388
Asiga DentaGuide | Rigid | EtOH | 2 | 2 | 8.414 | 0.6983948 | 31.82269 | 0.08600295 | 40.028544 | 0.08600921 | 42.43026 | 0.2330912 | 42.44823
Asiga DentaGuide | Rigid | EtOH | 2 | 2 | 8.514 | 0.7062276 | 31.7845 | 0.08696132 | 39.980504 | 0.08697384 | 42.37933 | 0.2357054 | 42.39728
Asiga DentaGuide | Rigid | EtOH | 2 | 2 | 8.614 | 0.7143657 | 31.76086 | 0.08796354 | 39.950764 | 0.08797607 | 42.34781 | 0.2384215 | 42.36574
Asiga DentaGuide | Rigid | EtOH | 2 | 2 | 8.714 | 0.7231649 | 31.78794 | 0.08905345 | 39.984828 | 0.08905971 | 42.38392 | 0.2413583 | 42.40187
Asiga DentaGuide | Rigid | EtOH | 2 | 2 | 8.814 | 0.7310486 | 31.73183 | 0.09002435 | 39.914252 | 0.09003061 | 42.30911 | 0.2439895 | 42.32702
Asiga DentaGuide | Rigid | EtOH | 2 | 2 | 8.914 | 0.7395935 | 31.71882 | 0.09107041 | 39.897884 | 0.09108295 | 42.29176 | 0.2468414 | 42.30966
Asiga DentaGuide | Rigid | EtOH | 2 | 2 | 9.014 | 0.7483928 | 31.73717 | 0.09215407 | 39.920972 | 0.0921666 | 42.31623 | 0.2497781 | 42.33415
Asiga DentaGuide | Rigid | EtOH | 2 | 2 | 9.114 | 0.7559713 | 31.65847 | 0.09308738 | 39.821972 | 0.09309991 | 42.21129 | 0.2523075 | 42.22916
Asiga DentaGuide | Rigid | EtOH | 2 | 2 | 9.214 | 0.7645671 | 31.66243 | 0.09414598 | 39.82696 | 0.0941585 | 42.21658 | 0.2551764 | 42.23445
Asiga DentaGuide | Rigid | EtOH | 2 | 2 | 9.314 | 0.7728577 | 31.64732 | 0.09517325 | 39.807956 | 0.09517952 | 42.19643 | 0.2579434 | 42.2143
Asiga DentaGuide | Rigid | EtOH | 2 | 2 | 9.414 | 0.7807414 | 31.591 | 0.09613789 | 39.737112 | 0.09615042 | 42.12134 | 0.2605746 | 42.13917
Asiga DentaGuide | Rigid | EtOH | 2 | 2 | 9.514 | 0.7896932 | 31.6155 | 0.09724659 | 39.76792 | 0.09725286 | 42.15399 | 0.2635623 | 42.17185
Asiga DentaGuide | Rigid | EtOH | 2 | 2 | 9.614 | 0.7978312 | 31.58869 | 0.09824881 | 39.7342 | 0.09825508 | 42.11825 | 0.2662784 | 42.13609
Asiga DentaGuide | Rigid | EtOH | 2 | 2 | 9.714 | 0.8056641 | 31.52782 | 0.09920719 | 39.65764 | 0.09921972 | 42.0371 | 0.2688926 | 42.0549
Asiga DentaGuide | Rigid | EtOH | 2 | 2 | 9.814 | 0.8146159 | 31.56029 | 0.1003096 | 39.698476 | 0.1003222 | 42.08039 | 0.2718803 | 42.09821
Asiga DentaGuide | Rigid | EtOH | 2 | 2 | 9.914 | 0.8224996 | 31.51622 | 0.1012805 | 39.643048 | 0.1012931 | 42.02163 | 0.2745115 | 42.03942
Asiga DentaGuide | Rigid | EtOH | 2 | 2 | 9.975 | 0.8276367 | -4.369263 | 0.1019132 | -5.4959285 | 0.1019257 | -5.825684 | 0.276226 | -5.828151
Asiga DentaGuide | Rigid | EtOH | 2 | 1 | 0.113 | 0.004119873 | 0.1358148 | 0.0005261652 | 0.1847821 | 0.0005464023 | 0.1940212 | 0.001375019 | 0.1811631
Asiga DentaGuide | Rigid | EtOH | 2 | 1 | 0.213 | 0.01520793 | 0.6436392 | 0.002003475 | 0.875699625 | 0.002016966 | 0.9194846 | 0.005075687 | 0.858549
Asiga DentaGuide | Rigid | EtOH | 2 | 1 | 0.313 | 0.02522787 | 1.002658 | 0.00333238 | 1.36416125 | 0.003345871 | 1.432369 | 0.00841987 | 1.337444
Asiga DentaGuide | Rigid | EtOH | 2 | 1 | 0.413 | 0.03346761 | 1.319106 | 0.004425184 | 1.7947025 | 0.004438675 | 1.884438 | 0.01116991 | 1.759553
Asiga DentaGuide | Rigid | EtOH | 2 | 1 | 0.513 | 0.04257202 | 1.757043 | 0.005632665 | 2.39053475 | 0.005646157 | 2.510062 | 0.01420853 | 2.343716
Asiga DentaGuide | Rigid | EtOH | 2 | 1 | 0.613 | 0.05086263 | 2.167539 | 0.006738962 | 2.94903225 | 0.006745707 | 3.096484 | 0.01697554 | 2.891275
Asiga DentaGuide | Rigid | EtOH | 2 | 1 | 0.713 | 0.05859375 | 2.568581 | 0.007764309 | 3.49466825 | 0.007771055 | 3.669402 | 0.01955583 | 3.426225
Asiga DentaGuide | Rigid | EtOH | 2 | 1 | 0.813 | 0.06754557 | 3.050843 | 0.008944808 | 4.1508075 | 0.008958299 | 4.358348 | 0.02254352 | 4.069514
Asiga DentaGuide | Rigid | EtOH | 2 | 1 | 0.913 | 0.07558187 | 3.515419 | 0.01001738 | 4.7828835 | 0.01002412 | 5.022028 | 0.02522566 | 4.689211
Asiga DentaGuide | Rigid | EtOH | 2 | 1 | 1.013 | 0.08371989 | 3.980182 | 0.01108994 | 5.415214 | 0.01110343 | 5.685975 | 0.02794174 | 5.309157
Asiga DentaGuide | Rigid | EtOH | 2 | 1 | 1.113 | 0.09272258 | 4.495051 | 0.01229068 | 6.115716 | 0.01229742 | 6.421502 | 0.03094642 | 5.99594
Asiga DentaGuide | Rigid | EtOH | 2 | 1 | 1.213 | 0.1004028 | 4.86133 | 0.01330928 | 6.6140545 | 0.01331603 | 6.944757 | 0.03350972 | 6.484518
Asiga DentaGuide | Rigid | EtOH | 2 | 1 | 1.313 | 0.1086934 | 5.383717 | 0.01440208 | 7.324785 | 0.01441558 | 7.691024 | 0.03627674 | 7.181329
Asiga DentaGuide | Rigid | EtOH | 2 | 1 | 1.413 | 0.1172384 | 5.922422 | 0.01554211 | 8.0577175 | 0.01554885 | 8.460603 | 0.03912863 | 7.899907
Asiga DentaGuide | Rigid | EtOH | 2 | 1 | 1.513 | 0.1251729 | 6.407083 | 0.01659444 | 8.71712 | 0.01660119 | 9.152976 | 0.04177681 | 8.546395
Asiga DentaGuide | Rigid | EtOH | 2 | 1 | 1.613 | 0.1339722 | 6.892728 | 0.0177547 | 9.377862 | 0.01776819 | 9.846755 | 0.04471358 | 9.194196
Asiga DentaGuide | Rigid | EtOH | 2 | 1 | 1.713 | 0.1422119 | 7.318493 | 0.0188475 | 9.957133 | 0.018861 | 10.45499 | 0.04746362 | 9.762123
Asiga DentaGuide | Rigid | EtOH | 2 | 1 | 1.813 | 0.1497904 | 7.729166 | 0.01985262 | 10.515872 | 0.01986611 | 11.04167 | 0.04999297 | 10.30992
Asiga DentaGuide | Rigid | EtOH | 2 | 1 | 1.913 | 0.1586914 | 8.256712 | 0.02103986 | 11.233622 | 0.02104661 | 11.7953 | 0.0529637 | 11.01361
Asiga DentaGuide | Rigid | EtOH | 2 | 1 | 2.013 | 0.166982 | 8.778261 | 0.02213266 | 11.943212 | 0.02214616 | 12.54037 | 0.05573071 | 11.7093
Asiga DentaGuide | Rigid | EtOH | 2 | 1 | 2.113 | 0.1749166 | 9.269013 | 0.023185 | 12.610903 | 0.02319849 | 13.24145 | 0.0583789 | 12.36392
Asiga DentaGuide | Rigid | EtOH | 2 | 1 | 2.213 | 0.1839193 | 9.855126 | 0.02438573 | 13.408335 | 0.02439248 | 14.07875 | 0.06138356 | 13.14573
Asiga DentaGuide | Rigid | EtOH | 2 | 1 | 2.313 | 0.191803 | 10.31356 | 0.02542457 | 14.032058 | 0.02543806 | 14.73366 | 0.06401477 | 13.75724
Asiga DentaGuide | Rigid | EtOH | 2 | 1 | 2.413 | 0.1998393 | 10.79676 | 0.02649039 | 14.689471 | 0.02650388 | 15.42395 | 0.06669691 | 14.40178
Asiga DentaGuide | Rigid | EtOH | 2 | 1 | 2.513 | 0.2087402 | 11.36236 | 0.02767089 | 15.458991 | 0.02768438 | 16.23194 | 0.06966763 | 15.15623
Asiga DentaGuide | Rigid | EtOH | 2 | 1 | 2.613 | 0.2164205 | 11.83557 | 0.02869624 | 16.102818 | 0.02870298 | 16.90796 | 0.07223093 | 15.78744
Asiga DentaGuide | Rigid | EtOH | 2 | 1 | 2.713 | 0.2249146 | 12.36508 | 0.02981603 | 16.823242 | 0.02982952 | 17.6644 | 0.07506585 | 16.49376
Asiga DentaGuide | Rigid | EtOH | 2 | 1 | 2.813 | 0.2336121 | 12.91494 | 0.03096954 | 17.571352 | 0.03098303 | 18.44992 | 0.07796867 | 17.22722
Asiga DentaGuide | Rigid | EtOH | 2 | 1 | 2.913 | 0.2412415 | 13.37325 | 0.0319814 | 18.194898 | 0.03199489 | 19.10464 | 0.080515 | 17.83855
Asiga DentaGuide | Rigid | EtOH | 2 | 1 | 3.013 | 0.2500407 | 13.9073 | 0.0331484 | 18.921492 | 0.0331619 | 19.86757 | 0.08345177 | 18.55091
Asiga DentaGuide | Rigid | EtOH | 2 | 1 | 3.113 | 0.2582804 | 14.41469 | 0.03424796 | 19.61182 | 0.0342547 | 20.59241 | 0.0862018 | 19.22772
Asiga DentaGuide | Rigid | EtOH | 2 | 1 | 3.213 | 0.2661133 | 14.83683 | 0.03528005 | 20.186156 | 0.03529354 | 21.19546 | 0.08881604 | 19.79081
Asiga DentaGuide | Rigid | EtOH | 2 | 1 | 3.313 | 0.2750651 | 15.38466 | 0.03646729 | 20.931512 | 0.03648078 | 21.97809 | 0.09180373 | 20.52157
Asiga DentaGuide | Rigid | EtOH | 2 | 1 | 3.413 | 0.2831523 | 15.85546 | 0.03753986 | 21.572048 | 0.03755335 | 22.65065 | 0.09450285 | 21.14956
Asiga DentaGuide | Rigid | EtOH | 2 | 1 | 3.513 | 0.2909851 | 16.30916 | 0.0385787 | 22.189336 | 0.03859219 | 23.2988 | 0.09711708 | 21.75476
Asiga DentaGuide | Rigid | EtOH | 2 | 1 | 3.613 | 0.2997335 | 16.8268 | 0.03973896 | 22.893608 | 0.03975245 | 24.03829 | 0.1000369 | 22.44524
Asiga DentaGuide | Rigid | EtOH | 2 | 1 | 3.713 | 0.3077698 | 17.2906 | 0.04081153 | 23.52462 | 0.04081827 | 24.70085 | 0.102719 | 23.06389
Asiga DentaGuide | Rigid | EtOH | 2 | 1 | 3.813 | 0.3163147 | 17.77089 | 0.04193806 | 24.178076 | 0.04195155 | 25.38698 | 0.1055709 | 23.70455
Asiga DentaGuide | Rigid | EtOH | 2 | 1 | 3.913 | 0.3251648 | 18.27725 | 0.04311181 | 24.86701 | 0.04312531 | 26.11036 | 0.1085247 | 24.37999
Asiga DentaGuide | Rigid | EtOH | 2 | 1 | 4.013 | 0.3326925 | 18.66301 | 0.04411693 | 25.391856 | 0.04412367 | 26.66145 | 0.111037 | 24.89456
Asiga DentaGuide | Rigid | EtOH | 2 | 1 | 4.113 | 0.3410848 | 19.11301 | 0.04522322 | 26.0041 | 0.04523671 | 27.30431 | 0.113838 | 25.49481
Asiga DentaGuide | Rigid | EtOH | 2 | 1 | 4.213 | 0.3496806 | 19.58341 | 0.04636999 | 26.644096 | 0.04637674 | 27.9763 | 0.1167069 | 26.12227
Asiga DentaGuide | Rigid | EtOH | 2 | 1 | 4.313 | 0.3574626 | 19.97212 | 0.04739534 | 27.172948 | 0.04740883 | 28.53159 | 0.1193041 | 26.64077
Asiga DentaGuide | Rigid | EtOH | 2 | 1 | 4.413 | 0.3663127 | 20.44681 | 0.04856909 | 27.818788 | 0.04858258 | 29.20973 | 0.1222579 | 27.27396
Asiga DentaGuide | Rigid | EtOH | 2 | 1 | 4.513 | 0.3746033 | 20.87989 | 0.04966864 | 28.408016 | 0.04968213 | 29.82842 | 0.1250249 | 27.85165
Asiga DentaGuide | Rigid | EtOH | 2 | 1 | 4.613 | 0.3822835 | 21.24793 | 0.05069399 | 28.908746 | 0.05070073 | 30.35418 | 0.1275882 | 28.34257
Asiga DentaGuide | Rigid | EtOH | 2 | 1 | 4.713 | 0.3913371 | 21.71624 | 0.05188798 | 29.545904 | 0.05190147 | 31.0232 | 0.1306098 | 28.96725
Asiga DentaGuide | Rigid | EtOH | 2 | 1 | 4.813 | 0.3993734 | 22.09574 | 0.0529538 | 30.062228 | 0.05296729 | 31.56534 | 0.133292 | 29.47346
Asiga DentaGuide | Rigid | EtOH | 2 | 1 | 4.913 | 0.4073588 | 22.45753 | 0.05400613 | 30.554464 | 0.05402637 | 32.08219 | 0.1359571 | 29.95605
Asiga DentaGuide | Rigid | EtOH | 2 | 1 | 5.013 | 0.4162089 | 22.88935 | 0.05519338 | 31.141972 | 0.05520012 | 32.69907 | 0.1389109 | 30.53206
Asiga DentaGuide | Rigid | EtOH | 2 | 1 | 5.113 | 0.42394 | 23.21707 | 0.05621872 | 31.587844 | 0.05622547 | 33.16724 | 0.1414912 | 30.9692
Asiga DentaGuide | Rigid | EtOH | 2 | 1 | 5.213 | 0.4322306 | 23.57678 | 0.05731153 | 32.07725 | 0.05732502 | 33.68111 | 0.1442582 | 31.44902
Asiga DentaGuide | Rigid | EtOH | 2 | 1 | 5.313 | 0.4410807 | 23.9771 | 0.05848528 | 32.621908 | 0.05849877 | 34.253 | 0.1472119 | 31.98301
Asiga DentaGuide | Rigid | EtOH | 2 | 1 | 5.413 | 0.4488627 | 24.28896 | 0.05951737 | 33.046198 | 0.05953087 | 34.69851 | 0.1498092 | 32.39899
Asiga DentaGuide | Rigid | EtOH | 2 | 1 | 5.513 | 0.4574585 | 24.65134 | 0.06066414 | 33.539234 | 0.06067089 | 35.2162 | 0.152678 | 32.88237
Asiga DentaGuide | Rigid | EtOH | 2 | 1 | 5.613 | 0.4660034 | 25.00306 | 0.06179068 | 34.017764 | 0.06180417 | 35.71865 | 0.1555299 | 33.35153
Asiga DentaGuide | Rigid | EtOH | 2 | 1 | 5.713 | 0.4736837 | 25.28021 | 0.06281602 | 34.394848 | 0.06282277 | 36.11459 | 0.1580932 | 33.72123
Asiga DentaGuide | Rigid | EtOH | 2 | 1 | 5.813 | 0.482432 | 25.62885 | 0.06396954 | 34.869188 | 0.06398303 | 36.61265 | 0.161013 | 34.18627
Asiga DentaGuide | Rigid | EtOH | 2 | 1 | 5.913 | 0.490621 | 25.92637 | 0.06506234 | 35.273976 | 0.06506909 | 37.03768 | 0.1637461 | 34.58314
Asiga DentaGuide | Rigid | EtOH | 2 | 1 | 6.013 | 0.4985555 | 26.19054 | 0.06610793 | 35.633384 | 0.06612142 | 37.41505 | 0.1663943 | 34.9355
Asiga DentaGuide | Rigid | EtOH | 2 | 1 | 6.113 | 0.507609 | 26.53226 | 0.06730866 | 36.09832 | 0.06732215 | 37.90324 | 0.1694159 | 35.39133
Asiga DentaGuide | Rigid | EtOH | 2 | 1 | 6.213 | 0.5153911 | 26.75939 | 0.06834751 | 36.407332 | 0.06835425 | 38.2277 | 0.1720132 | 35.69429
Asiga DentaGuide | Rigid | EtOH | 2 | 1 | 6.313 | 0.5235799 | 26.99827 | 0.06942682 | 36.73234 | 0.06944031 | 38.56896 | 0.1747462 | 36.01294
Asiga DentaGuide | Rigid | EtOH | 2 | 1 | 6.413 | 0.5323791 | 27.28122 | 0.07059383 | 37.117304 | 0.07060731 | 38.97317 | 0.177683 | 36.39036
Asiga DentaGuide | Rigid | EtOH | 2 | 1 | 6.513 | 0.540212 | 27.4831 | 0.07163941 | 37.391968 | 0.07164616 | 39.26157 | 0.1802973 | 36.65965
Asiga DentaGuide | Rigid | EtOH | 2 | 1 | 6.613 | 0.5486552 | 27.70656 | 0.07275245 | 37.696004 | 0.07276595 | 39.58081 | 0.1831152 | 36.95773
Asiga DentaGuide | Rigid | EtOH | 2 | 1 | 6.713 | 0.5574036 | 27.94518 | 0.07391946 | 38.020656 | 0.07392621 | 39.92169 | 0.186035 | 37.27602
Asiga DentaGuide | Rigid | EtOH | 2 | 1 | 6.813 | 0.5649821 | 28.08447 | 0.07491782 | 38.21016 | 0.07493132 | 40.12067 | 0.1885643 | 37.46182
Asiga DentaGuide | Rigid | EtOH | 2 | 1 | 6.913 | 0.5734762 | 28.2756 | 0.07604436 | 38.4702 | 0.07605785 | 40.39371 | 0.1913993 | 37.71676
Asiga DentaGuide | Rigid | EtOH | 2 | 1 | 7.013 | 0.582072 | 28.47788 | 0.07718438 | 38.745412 | 0.07719787 | 40.68268 | 0.1942681 | 37.98658
Asiga DentaGuide | Rigid | EtOH | 2 | 1 | 7.113 | 0.5899048 | 28.59629 | 0.07822322 | 38.906512 | 0.07823671 | 40.85184 | 0.1968823 | 38.14453
Asiga DentaGuide | Rigid | EtOH | 2 | 1 | 7.213 | 0.5989583 | 28.78761 | 0.07942395 | 39.166824 | 0.07943745 | 41.12516 | 0.199904 | 38.39974
Asiga DentaGuide | Rigid | EtOH | 2 | 1 | 7.313 | 0.6069438 | 28.88789 | 0.08048303 | 39.303252 | 0.08049652 | 41.26841 | 0.2025692 | 38.5335
Asiga DentaGuide | Rigid | EtOH | 2 | 1 | 7.413 | 0.6146749 | 28.95644 | 0.08150838 | 39.396512 | 0.08152187 | 41.36634 | 0.2051494 | 38.62493
Asiga DentaGuide | Rigid | EtOH | 2 | 1 | 7.513 | 0.6236268 | 29.09747 | 0.08270237 | 39.5884 | 0.08270912 | 41.56782 | 0.2081371 | 38.81306
Asiga DentaGuide | Rigid | EtOH | 2 | 1 | 7.613 | 0.631663 | 29.16448 | 0.08376144 | 39.679572 | 0.08377494 | 41.66355 | 0.2108193 | 38.90245
Asiga DentaGuide | Rigid | EtOH | 2 | 1 | 7.713 | 0.6397502 | 29.20214 | 0.08483402 | 39.7308 | 0.0848475 | 41.71734 | 0.2135184 | 38.95267
Asiga DentaGuide | Rigid | EtOH | 2 | 1 | 7.813 | 0.6486512 | 29.3004 | 0.08602126 | 39.864488 | 0.086028 | 41.85771 | 0.2164891 | 39.08374
Asiga DentaGuide | Rigid | EtOH | 2 | 1 | 7.913 | 0.6564331 | 29.29757 | 0.08704661 | 39.86064 | 0.08706009 | 41.85367 | 0.2190864 | 39.07997
Asiga DentaGuide | Rigid | EtOH | 2 | 1 | 8.013 | 0.6647746 | 29.32601 | 0.08815965 | 39.899332 | 0.0881664 | 41.8943 | 0.2218704 | 39.1179
Asiga DentaGuide | Rigid | EtOH | 2 | 1 | 8.113 | 0.6733704 | 29.37212 | 0.08929292 | 39.962072 | 0.08930642 | 41.96017 | 0.2247392 | 39.17941
Asiga DentaGuide | Rigid | EtOH | 2 | 1 | 8.213 | 0.6812032 | 29.35327 | 0.09033176 | 39.93642 | 0.09034525 | 41.93324 | 0.2273534 | 39.15426
Asiga DentaGuide | Rigid | EtOH | 2 | 1 | 8.313 | 0.6899007 | 29.3826 | 0.09148528 | 39.976324 | 0.09149877 | 41.97514 | 0.2302563 | 39.19339
Asiga DentaGuide | Rigid | EtOH | 2 | 1 | 8.413 | 0.6982422 | 29.38404 | 0.09259832 | 39.978288 | 0.09260507 | 41.9772 | 0.2330403 | 39.19531
Asiga DentaGuide | Rigid | EtOH | 2 | 1 | 8.513 | 0.7059225 | 29.32675 | 0.09361017 | 39.90034 | 0.09362367 | 41.89536 | 0.2356036 | 39.11889
Asiga DentaGuide | Rigid | EtOH | 2 | 1 | 8.613 | 0.7147726 | 29.34262 | 0.09478392 | 39.921932 | 0.09479742 | 41.91803 | 0.2385573 | 39.14006
Asiga DentaGuide | Rigid | EtOH | 2 | 1 | 8.713 | 0.7229614 | 29.3119 | 0.09586999 | 39.880136 | 0.09588348 | 41.87414 | 0.2412904 | 39.09908
Asiga DentaGuide | Rigid | EtOH | 2 | 1 | 8.813 | 0.7309978 | 29.25913 | 0.09693581 | 39.80834 | 0.09694931 | 41.79876 | 0.2439725 | 39.02869
Asiga DentaGuide | Rigid | EtOH | 2 | 1 | 8.913 | 0.7399496 | 29.25929 | 0.09812305 | 39.808552 | 0.09813655 | 41.79898 | 0.2469602 | 39.0289
Asiga DentaGuide | Rigid | EtOH | 2 | 1 | 9.013 | 0.747935 | 29.19742 | 0.09918214 | 39.724388 | 0.09919562 | 41.71061 | 0.2496254 | 38.94638
Asiga DentaGuide | Rigid | EtOH | 2 | 1 | 9.113 | 0.7559713 | 29.14186 | 0.1002547 | 39.648792 | 0.1002614 | 41.63123 | 0.2523075 | 38.87227
Asiga DentaGuide | Rigid | EtOH | 2 | 1 | 9.213 | 0.7648214 | 29.14655 | 0.1014217 | 39.655168 | 0.1014352 | 41.63792 | 0.2552612 | 38.87852
Asiga DentaGuide | Rigid | EtOH | 2 | 1 | 9.313 | 0.7725016 | 29.08351 | 0.102447 | 39.569404 | 0.1024538 | 41.54787 | 0.2578245 | 38.79444
Asiga DentaGuide | Rigid | EtOH | 2 | 1 | 9.413 | 0.7810974 | 29.07208 | 0.1035803 | 39.553852 | 0.1035938 | 41.53155 | 0.2606934 | 38.77919
Asiga DentaGuide | Rigid | EtOH | 2 | 1 | 9.513 | 0.7897441 | 29.07161 | 0.1047271 | 39.553212 | 0.1047406 | 41.53087 | 0.2635793 | 38.77856
Asiga DentaGuide | Rigid | EtOH | 2 | 1 | 9.613 | 0.7973735 | 29.00765 | 0.105739 | 39.466184 | 0.1057525 | 41.4395 | 0.2661256 | 38.69324
Asiga DentaGuide | Rigid | EtOH | 2 | 1 | 9.713 | 0.806071 | 29.00998 | 0.1068925 | 39.469364 | 0.106906 | 41.44283 | 0.2690284 | 38.69636
Asiga DentaGuide | Rigid | EtOH | 2 | 1 | 9.813 | 0.8145142 | 28.99661 | 0.108019 | 39.451168 | 0.1080258 | 41.42373 | 0.2718463 | 38.67852
Asiga DentaGuide | Rigid | EtOH | 2 | 1 | 9.913 | 0.8224488 | 28.94973 | 0.1090713 | 39.387392 | 0.1090781 | 41.35676 | 0.2744945 | 38.61599
Asiga DentaGuide | Rigid | EtOH | 2 | 1 | 10.013 | 0.8311971 | 28.95337 | 0.1102249 | 39.392336 | 0.1102383 | 41.36195 | 0.2774143 | 38.62084
Asiga DentaGuide | Rigid | EtOH | 2 | 1 | 10.113 | 0.8391317 | 28.91662 | 0.1112839 | 39.34234 | 0.1112907 | 41.30946 | 0.2800625 | 38.57182
Asiga DentaGuide | Rigid | EtOH | 2 | 1 | 10.213 | 0.8470154 | 28.86928 | 0.1123228 | 39.277936 | 0.1123363 | 41.24183 | 0.2826937 | 38.50868
Asiga DentaGuide | Rigid | EtOH | 2 | 1 | 10.313 | 0.8560181 | 28.91232 | 0.1135168 | 39.336496 | 0.1135303 | 41.30332 | 0.2856984 | 38.56609
Asiga DentaGuide | Rigid | EtOH | 2 | 1 | 10.413 | 0.8640544 | 28.88973 | 0.1145826 | 39.305752 | 0.1145961 | 41.27104 | 0.2883805 | 38.53595
Asiga DentaGuide | Rigid | EtOH | 2 | 1 | 10.513 | 0.8723959 | 28.89433 | 0.1156956 | 39.312008 | 0.1157024 | 41.27761 | 0.2911645 | 38.54208
Asiga DentaGuide | Rigid | EtOH | 2 | 1 | 10.613 | 0.8811443 | 28.92755 | 0.1168559 | 39.357216 | 0.1168626 | 41.32508 | 0.2940843 | 38.5864
Asiga DentaGuide | Rigid | EtOH | 2 | 1 | 10.713 | 0.8887228 | 28.88945 | 0.117861 | 39.305376 | 0.1178677 | 41.27065 | 0.2966137 | 38.53558
Asiga DentaGuide | Rigid | EtOH | 2 | 1 | 10.813 | 0.8973694 | 28.91569 | 0.119001 | 39.341076 | 0.1190145 | 41.30813 | 0.2994995 | 38.57058
Asiga DentaGuide | Rigid | EtOH | 2 | 1 | 10.913 | 0.9058635 | 28.94721 | 0.1201343 | 39.383956 | 0.120141 | 41.35315 | 0.3023344 | 38.61262
Asiga DentaGuide | Rigid | EtOH | 2 | 1 | 11.013 | 0.9135437 | 28.91323 | 0.1211461 | 39.337728 | 0.1211596 | 41.30462 | 0.3048977 | 38.5673
Asiga DentaGuide | Rigid | EtOH | 2 | 1 | 11.113 | 0.9224956 | 28.97105 | 0.1223334 | 39.416392 | 0.1223469 | 41.38721 | 0.3078854 | 38.64442
Asiga DentaGuide | Rigid | EtOH | 2 | 1 | 11.213 | 0.9305827 | 28.97402 | 0.123406 | 39.420432 | 0.1234195 | 41.39145 | 0.3105845 | 38.64838
Asiga DentaGuide | Rigid | EtOH | 2 | 1 | 11.313 | 0.9384664 | 28.95781 | 0.1244516 | 39.398384 | 0.124465 | 41.3683 | 0.3132157 | 38.62677
Asiga DentaGuide | Rigid | EtOH | 2 | 1 | 11.413 | 0.9474182 | 29.02985 | 0.1256388 | 39.496392 | 0.1256523 | 41.47121 | 0.3162034 | 38.72286
Asiga DentaGuide | Rigid | EtOH | 2 | 1 | 11.513 | 0.9554037 | 29.03674 | 0.1267046 | 39.505764 | 0.1267114 | 41.48105 | 0.3188686 | 38.73204
Asiga DentaGuide | Rigid | EtOH | 2 | 1 | 11.613 | 0.9634908 | 29.04177 | 0.1277704 | 39.512608 | 0.1277839 | 41.48824 | 0.3215677 | 38.73875
Asiga DentaGuide | Rigid | EtOH | 2 | 1 | 11.713 | 0.9723409 | 29.11173 | 0.1289442 | 39.607792 | 0.1289577 | 41.58818 | 0.3245215 | 38.83207
Asiga DentaGuide | Rigid | EtOH | 2 | 1 | 11.813 | 0.9801229 | 29.12165 | 0.129983 | 39.621296 | 0.1299898 | 41.60236 | 0.3271187 | 38.84531
Asiga DentaGuide | Rigid | EtOH | 2 | 1 | 11.913 | 0.9883118 | 29.14882 | 0.1310691 | 39.65826 | 0.1310758 | 41.64117 | 0.3298518 | 38.88155
Asiga DentaGuide | Rigid | EtOH | 2 | 1 | 12.013 | 0.9970602 | 29.22782 | 0.1322294 | 39.765736 | 0.1322361 | 41.75402 | 0.3327716 | 38.98692
Asiga DentaGuide | Rigid | EtOH | 2 | 1 | 12.113 | 1.004893 | 29.23852 | 0.1332682 | 39.780304 | 0.1332749 | 41.76932 | 0.3353858 | 39.00121
Asiga DentaGuide | Rigid | EtOH | 2 | 1 | 12.213 | 1.013641 | 29.30437 | 0.1344217 | 39.869888 | 0.1344352 | 41.86338 | 0.3383056 | 39.08904
Asiga DentaGuide | Rigid | EtOH | 2 | 1 | 12.313 | 1.022135 | 29.36662 | 0.135555 | 39.95458 | 0.1355617 | 41.95231 | 0.3411405 | 39.17207
Asiga DentaGuide | Rigid | EtOH | 2 | 1 | 12.413 | 1.029816 | 29.36913 | 0.1365668 | 39.958 | 0.1365803 | 41.9559 | 0.3437038 | 39.17542
Asiga DentaGuide | Rigid | EtOH | 2 | 1 | 12.513 | 1.038462 | 29.43324 | 0.1377136 | 40.045216 | 0.1377271 | 42.04748 | 0.3465897 | 39.26093
Asiga DentaGuide | Rigid | EtOH | 2 | 1 | 12.613 | 1.046702 | 29.48173 | 0.1388132 | 40.111196 | 0.1388199 | 42.11676 | 0.3493397 | 39.32562
Asiga DentaGuide | Rigid | EtOH | 2 | 1 | 12.713 | 1.054688 | 29.5051 | 0.1398722 | 40.142996 | 0.139879 | 42.15015 | 0.3520049 | 39.3568
Asiga DentaGuide | Rigid | EtOH | 2 | 1 | 12.813 | 1.063741 | 29.60291 | 0.1410662 | 40.27606 | 0.1410797 | 42.28986 | 0.3550265 | 39.48725
Asiga DentaGuide | Rigid | EtOH | 2 | 1 | 12.913 | 1.071574 | 29.61376 | 0.1421051 | 40.290828 | 0.1421186 | 42.30537 | 0.3576407 | 39.50173
Asiga DentaGuide | Rigid | EtOH | 2 | 1 | 13.013 | 1.079508 | 29.63902 | 0.1431574 | 40.3252 | 0.1431709 | 42.34146 | 0.3602889 | 39.53543
Asiga DentaGuide | Rigid | EtOH | 2 | 1 | 13.113 | 1.088613 | 29.75277 | 0.1443649 | 40.479956 | 0.1443784 | 42.50395 | 0.3633276 | 39.68716
Asiga DentaGuide | Rigid | EtOH | 2 | 1 | 13.213 | 1.096344 | 29.76957 | 0.145397 | 40.502816 | 0.1454037 | 42.52796 | 0.3659078 | 39.70957
Asiga DentaGuide | Rigid | EtOH | 2 | 1 | 13.313 | 1.104736 | 29.82896 | 0.1465033 | 40.583616 | 0.1465168 | 42.6128 | 0.3687088 | 39.78878
Asiga DentaGuide | Rigid | EtOH | 2 | 1 | 13.413 | 1.113434 | 29.91468 | 0.1476568 | 40.700244 | 0.1476703 | 42.73526 | 0.3716116 | 39.90313
Asiga DentaGuide | Rigid | EtOH | 2 | 1 | 13.513 | 1.121012 | 29.92753 | 0.1486619 | 40.717724 | 0.1486754 | 42.75361 | 0.374141 | 39.92027
Asiga DentaGuide | Rigid | EtOH | 2 | 1 | 13.613 | 1.12971 | 30.01065 | 0.1498154 | 40.830816 | 0.1498289 | 42.87236 | 0.3770438 | 40.03114
Asiga DentaGuide | Rigid | EtOH | 2 | 1 | 13.713 | 1.138204 | 30.08716 | 0.1509419 | 40.934912 | 0.1509554 | 42.98166 | 0.3798787 | 40.1332
Asiga DentaGuide | Rigid | EtOH | 2 | 1 | 13.813 | 1.145935 | 30.10446 | 0.1519673 | 40.958444 | 0.1519808 | 43.00637 | 0.382459 | 40.15627
Asiga DentaGuide | Rigid | EtOH | 2 | 1 | 13.913 | 1.154887 | 30.20325 | 0.1531613 | 41.092852 | 0.153168 | 43.1475 | 0.3854467 | 40.28805
Asiga DentaGuide | Rigid | EtOH | 2 | 1 | 14.013 | 1.163076 | 30.2593 | 0.1542473 | 41.169116 | 0.1542541 | 43.22757 | 0.3881797 | 40.36282
Asiga DentaGuide | Rigid | EtOH | 2 | 1 | 14.113 | 1.170909 | 30.28728 | 0.1552794 | 41.207192 | 0.1552929 | 43.26755 | 0.390794 | 40.40015
Asiga DentaGuide | Rigid | EtOH | 2 | 1 | 14.213 | 1.179708 | 30.38388 | 0.1564532 | 41.33862 | 0.1564599 | 43.40555 | 0.3937307 | 40.529
Asiga DentaGuide | Rigid | EtOH | 2 | 1 | 14.313 | 1.187592 | 30.4216 | 0.157492 | 41.389932 | 0.1575055 | 43.45943 | 0.396362 | 40.57931
Asiga DentaGuide | Rigid | EtOH | 2 | 1 | 14.413 | 1.195882 | 30.4882 | 0.1585916 | 41.480536 | 0.1586051 | 43.55456 | 0.399129 | 40.66814
Asiga DentaGuide | Rigid | EtOH | 2 | 1 | 14.513 | 1.204834 | 30.60245 | 0.1597788 | 41.635984 | 0.1597923 | 43.71778 | 0.4021167 | 40.82054
Asiga DentaGuide | Rigid | EtOH | 2 | 1 | 14.613 | 1.212463 | 30.62707 | 0.1607974 | 41.669476 | 0.1608042 | 43.75295 | 0.404663 | 40.85338
Asiga DentaGuide | Rigid | EtOH | 2 | 1 | 14.713 | 1.220856 | 30.69772 | 0.1619037 | 41.765608 | 0.1619172 | 43.85389 | 0.407464 | 40.94763
Asiga DentaGuide | Rigid | EtOH | 2 | 1 | 14.813 | 1.229502 | 30.79467 | 0.1630505 | 41.897508 | 0.163064 | 43.99238 | 0.4103498 | 41.07694
Asiga DentaGuide | Rigid | EtOH | 2 | 1 | 14.913 | 1.237284 | 30.82918 | 0.1640826 | 41.944464 | 0.1640961 | 44.04169 | 0.4129471 | 41.12298
Asiga DentaGuide | Rigid | EtOH | 2 | 1 | 15.013 | 1.246185 | 30.92992 | 0.1652631 | 42.081524 | 0.1652766 | 44.1856 | 0.4159178 | 41.25736
Asiga DentaGuide | Rigid | EtOH | 2 | 1 | 15.038 | 1.248576 | -4.341612 | 0.1655869 | -5.9069555 | 0.1655936 | -6.202303 | 0.4167156 | -5.791268
Asiga DentaGuide | Rigid | NS | 3 | 2 | 0.112 | 0.003560384 | 0.005092302 | 0.0005086263 | 0.007994195 | 0.0005235859 | 0.007834311 | 0.001188288 | 0.006792612
Asiga DentaGuide | Rigid | NS | 3 | 2 | 0.212 | 0.01612345 | 0.02105595 | 0.002356137 | 0.03305487 | 0.002371096 | 0.03239377 | 0.005381247 | 0.02808649
Asiga DentaGuide | Rigid | NS | 3 | 2 | 0.312 | 0.02471924 | 0.02241967 | 0.003620222 | 0.03519571 | 0.003635182 | 0.0344918 | 0.008250114 | 0.02990555
Asiga DentaGuide | Rigid | NS | 3 | 2 | 0.412 | 0.03392537 | 0.03309416 | 0.004981546 | 0.05195315625 | 0.004989026 | 0.05091409 | 0.01132269 | 0.04414423
Asiga DentaGuide | Rigid | NS | 3 | 2 | 0.512 | 0.04211426 | 0.04199225 | 0.006178313 | 0.06592190625 | 0.006193273 | 0.06460347 | 0.01405575 | 0.05601338
Asiga DentaGuide | Rigid | NS | 3 | 2 | 0.612 | 0.05035401 | 0.06129419 | 0.007390041 | 0.09622321 | 0.007405001 | 0.09429875 | 0.01680579 | 0.08176019
Asiga DentaGuide | Rigid | NS | 3 | 2 | 0.712 | 0.05940755 | 0.08954141 | 0.008721446 | 0.1405674 | 0.008736405 | 0.137756 | 0.01982743 | 0.1194391
Asiga DentaGuide | Rigid | NS | 3 | 2 | 0.812 | 0.06708781 | 0.1035627 | 0.009858374 | 0.1625788 | 0.009865855 | 0.1593272 | 0.02239074 | 0.138142
Asiga DentaGuide | Rigid | NS | 3 | 2 | 0.912 | 0.07537842 | 0.3608229 | 0.0110701 | 0.5664410625 | 0.01108506 | 0.5551122 | 0.02515775 | 0.481301
Asiga DentaGuide | Rigid | NS | 3 | 2 | 1.012 | 0.08402507 | 0.8316203 | 0.01234167 | 1.305526375 | 0.01235663 | 1.279416 | 0.0280436 | 1.109297
Asiga DentaGuide | Rigid | NS | 3 | 2 | 1.112 | 0.09185791 | 1.370574 | 0.01349356 | 2.15160675 | 0.01350852 | 2.108575 | 0.03065783 | 1.828205
Asiga DentaGuide | Rigid | NS | 3 | 2 | 1.212 | 0.1006571 | 2.007329 | 0.01478756 | 3.1512225 | 0.01480252 | 3.088198 | 0.0335946 | 2.677572
Asiga DentaGuide | Rigid | NS | 3 | 2 | 1.312 | 0.1089478 | 2.571253 | 0.01601425 | 4.0365045 | 0.01602173 | 3.955774 | 0.03636161 | 3.42979
Asiga DentaGuide | Rigid | NS | 3 | 2 | 1.412 | 0.1164754 | 3.120375 | 0.01711378 | 4.898548 | 0.01712874 | 4.800577 | 0.03887399 | 4.162262
Asiga DentaGuide | Rigid | NS | 3 | 2 | 1.512 | 0.1253764 | 3.734885 | 0.01843022 | 5.863242 | 0.0184377 | 5.745977 | 0.04184472 | 4.981956
Asiga DentaGuide | Rigid | NS | 3 | 2 | 1.612 | 0.133667 | 4.243535 | 0.01964195 | 6.6617495 | 0.01965691 | 6.528515 | 0.04461173 | 5.660442
Asiga DentaGuide | Rigid | NS | 3 | 2 | 1.712 | 0.1416524 | 4.787599 | 0.02081628 | 7.5158535 | 0.02083124 | 7.365536 | 0.04727689 | 6.386168
Asiga DentaGuide | Rigid | NS | 3 | 2 | 1.812 | 0.1506551 | 5.432263 | 0.0221402 | 8.527886 | 0.02215516 | 8.357328 | 0.05028156 | 7.246085
Asiga DentaGuide | Rigid | NS | 3 | 2 | 1.912 | 0.1585388 | 5.967066 | 0.02329957 | 9.36745 | 0.02331453 | 9.180101 | 0.05291277 | 7.959457
Asiga DentaGuide | Rigid | NS | 3 | 2 | 2.012 | 0.1665751 | 6.432971 | 0.02448886 | 10.098855 | 0.02449634 | 9.896878 | 0.0555949 | 8.580926
Asiga DentaGuide | Rigid | NS | 3 | 2 | 2.112 | 0.1754252 | 7.057975 | 0.02578287 | 11.080024 | 0.02579783 | 10.85842 | 0.05854865 | 9.414619
Asiga DentaGuide | Rigid | NS | 3 | 2 | 2.212 | 0.1832072 | 7.584729 | 0.02692728 | 11.906952 | 0.02694224 | 11.66881 | 0.06114591 | 10.11725
Asiga DentaGuide | Rigid | NS | 3 | 2 | 2.312 | 0.1915995 | 8.043711 | 0.02816144 | 12.627489 | 0.0281764 | 12.37494 | 0.06394687 | 10.72949
Asiga DentaGuide | Rigid | NS | 3 | 2 | 2.412 | 0.2002462 | 8.65994 | 0.02944049 | 13.594882 | 0.02944797 | 13.32298 | 0.06683271 | 11.55148
Asiga DentaGuide | Rigid | NS | 3 | 2 | 2.512 | 0.208079 | 9.181984 | 0.0305849 | 14.414418 | 0.03059986 | 14.12613 | 0.06944695 | 12.24783
Asiga DentaGuide | Rigid | NS | 3 | 2 | 2.612 | 0.2167257 | 9.757464 | 0.03185646 | 15.317841 | 0.03187142 | 15.01148 | 0.07233279 | 13.01546
Asiga DentaGuide | Rigid | NS | 3 | 2 | 2.712 | 0.2250163 | 10.31635 | 0.03307567 | 16.195216 | 0.03309063 | 15.87131 | 0.0750998 | 13.76096
Asiga DentaGuide | Rigid | NS | 3 | 2 | 2.812 | 0.2327983 | 10.81803 | 0.03422008 | 16.982774 | 0.03423504 | 16.64312 | 0.07769706 | 14.43014
Asiga DentaGuide | Rigid | NS | 3 | 2 | 2.912 | 0.2418518 | 11.42363 | 0.03555148 | 17.933478 | 0.03556644 | 17.57481 | 0.08071871 | 15.23795
Asiga DentaGuide | Rigid | NS | 3 | 2 | 3.012 | 0.2498372 | 11.94737 | 0.03672581 | 18.755686 | 0.03674077 | 18.38057 | 0.08338386 | 15.93658
Asiga DentaGuide | Rigid | NS | 3 | 2 | 3.112 | 0.2576192 | 12.44178 | 0.03787022 | 19.53184 | 0.03788518 | 19.1412 | 0.08598112 | 16.59607
Asiga DentaGuide | Rigid | NS | 3 | 2 | 3.212 | 0.2664693 | 13.00683 | 0.03917171 | 20.418882 | 0.03918666 | 20.01051 | 0.08893487 | 17.34978
Asiga DentaGuide | Rigid | NS | 3 | 2 | 3.312 | 0.2745565 | 13.53351 | 0.04036099 | 21.245704 | 0.04037595 | 20.82079 | 0.09163398 | 18.05233
Asiga DentaGuide | Rigid | NS | 3 | 2 | 3.412 | 0.2829488 | 14.06504 | 0.04159516 | 22.080126 | 0.04161012 | 21.63852 | 0.09443494 | 18.76133
Asiga DentaGuide | Rigid | NS | 3 | 2 | 3.512 | 0.2918498 | 14.63962 | 0.04290413 | 22.982128 | 0.04291908 | 22.52249 | 0.09740567 | 19.52775
Asiga DentaGuide | Rigid | NS | 3 | 2 | 3.612 | 0.2993775 | 15.10105 | 0.04401862 | 23.706508 | 0.0440261 | 23.23238 | 0.09991805 | 20.14325
Asiga DentaGuide | Rigid | NS | 3 | 2 | 3.712 | 0.3077698 | 15.59702 | 0.0452453 | 24.48512 | 0.04526026 | 23.99542 | 0.102719 | 20.80484
Asiga DentaGuide | Rigid | NS | 3 | 2 | 3.812 | 0.3163656 | 16.13899 | 0.04651687 | 25.335928 | 0.04652435 | 24.82921 | 0.1055879 | 21.52776
Asiga DentaGuide | Rigid | NS | 3 | 2 | 3.912 | 0.3242493 | 16.6144 | 0.04766876 | 26.082258 | 0.04768372 | 25.56061 | 0.1082191 | 22.16191
Asiga DentaGuide | Rigid | NS | 3 | 2 | 4.012 | 0.3329468 | 17.15879 | 0.04895528 | 26.93687 | 0.04896276 | 26.39813 | 0.1111219 | 22.88807
Asiga DentaGuide | Rigid | NS | 3 | 2 | 4.112 | 0.3411865 | 17.66498 | 0.05016701 | 27.731516 | 0.05017449 | 27.17689 | 0.1138719 | 23.56328
Asiga DentaGuide | Rigid | NS | 3 | 2 | 4.212 | 0.3489685 | 18.11684 | 0.05130394 | 28.440874 | 0.0513189 | 27.87206 | 0.1164692 | 24.16601
Asiga DentaGuide | Rigid | NS | 3 | 2 | 4.312 | 0.3580221 | 18.67744 | 0.05264283 | 29.320948 | 0.0526503 | 28.73453 | 0.1194908 | 24.91381
Asiga DentaGuide | Rigid | NS | 3 | 2 | 4.412 | 0.3660583 | 19.14575 | 0.05382463 | 30.056128 | 0.05383211 | 29.45501 | 0.122173 | 25.53848
Asiga DentaGuide | Rigid | NS | 3 | 2 | 4.512 | 0.3739929 | 19.6032 | 0.054984 | 30.774258 | 0.05499896 | 30.15877 | 0.1248212 | 26.14867
Asiga DentaGuide | Rigid | NS | 3 | 2 | 4.612 | 0.3830973 | 20.15868 | 0.05632288 | 31.646274 | 0.05633784 | 31.01335 | 0.1278598 | 26.88962
Asiga DentaGuide | Rigid | NS | 3 | 2 | 4.712 | 0.3908285 | 20.60443 | 0.05745981 | 32.34604 | 0.05747478 | 31.69912 | 0.1304401 | 27.4842
Asiga DentaGuide | Rigid | NS | 3 | 2 | 4.812 | 0.3989156 | 21.06173 | 0.0586491 | 33.063934 | 0.05866406 | 32.40265 | 0.1331392 | 28.09419
Asiga DentaGuide | Rigid | NS | 3 | 2 | 4.912 | 0.4077149 | 21.57948 | 0.05995059 | 33.876728 | 0.05995807 | 33.19919 | 0.136076 | 28.78482
Asiga DentaGuide | Rigid | NS | 3 | 2 | 5.012 | 0.4155986 | 22.00551 | 0.06110248 | 34.545544 | 0.06111744 | 33.85463 | 0.1387072 | 29.35311
Asiga DentaGuide | Rigid | NS | 3 | 2 | 5.112 | 0.4243469 | 22.51366 | 0.062389 | 35.343268 | 0.06240396 | 34.6364 | 0.141627 | 30.03093
Asiga DentaGuide | Rigid | NS | 3 | 2 | 5.212 | 0.4327393 | 22.97408 | 0.06362317 | 36.06606 | 0.06363813 | 35.34474 | 0.1444279 | 30.64508
Asiga DentaGuide | Rigid | NS | 3 | 2 | 5.312 | 0.4404195 | 23.38883 | 0.06475262 | 36.717164 | 0.06476758 | 35.98282 | 0.1469912 | 31.19832
Asiga DentaGuide | Rigid | NS | 3 | 2 | 5.412 | 0.4491679 | 23.87391 | 0.06603914 | 37.478672 | 0.0660541 | 36.7291 | 0.149911 | 31.84537
Asiga DentaGuide | Rigid | NS | 3 | 2 | 5.512 | 0.4573059 | 24.30694 | 0.06724339 | 38.158456 | 0.06725087 | 37.39529 | 0.1526271 | 32.42297
Asiga DentaGuide | Rigid | NS | 3 | 2 | 5.612 | 0.4652913 | 24.71084 | 0.06841024 | 38.792532 | 0.0684252 | 38.01668 | 0.1552923 | 32.96174
Asiga DentaGuide | Rigid | NS | 3 | 2 | 5.712 | 0.474294 | 25.19192 | 0.06974164 | 39.547756 | 0.06974912 | 38.7568 | 0.1582969 | 33.60345
Asiga DentaGuide | Rigid | NS | 3 | 2 | 5.812 | 0.4821777 | 25.58853 | 0.07089353 | 40.170372 | 0.07090849 | 39.36696 | 0.1609281 | 34.13248
Asiga DentaGuide | Rigid | NS | 3 | 2 | 5.912 | 0.490214 | 25.99132 | 0.07207534 | 40.802704 | 0.0720903 | 39.98665 | 0.1636103 | 34.66977
Asiga DentaGuide | Rigid | NS | 3 | 2 | 6.012 | 0.4990642 | 26.45095 | 0.07338431 | 41.52426 | 0.07339179 | 40.69378 | 0.166564 | 35.28287
Asiga DentaGuide | Rigid | NS | 3 | 2 | 6.112 | 0.5069987 | 26.83844 | 0.07454368 | 42.13256 | 0.07455864 | 41.28991 | 0.1692122 | 35.79974
Asiga DentaGuide | Rigid | NS | 3 | 2 | 6.212 | 0.5153402 | 27.24662 | 0.07577784 | 42.77334 | 0.07578532 | 41.91787 | 0.1719962 | 36.34421
Asiga DentaGuide | Rigid | NS | 3 | 2 | 6.312 | 0.5240377 | 27.67717 | 0.07705688 | 43.449244 | 0.07706437 | 42.58026 | 0.174899 | 36.91852
Asiga DentaGuide | Rigid | NS | 3 | 2 | 6.412 | 0.5316162 | 28.01675 | 0.07817137 | 43.982336 | 0.07817885 | 43.10269 | 0.1774284 | 37.37148
Asiga DentaGuide | Rigid | NS | 3 | 2 | 6.512 | 0.540212 | 28.41731 | 0.07942798 | 44.61116 | 0.07944295 | 43.71894 | 0.1802973 | 37.90579
Asiga DentaGuide | Rigid | NS | 3 | 2 | 6.612 | 0.5487569 | 28.82036 | 0.08068459 | 45.243892 | 0.08069955 | 44.33902 | 0.1831491 | 38.44342
Asiga DentaGuide | Rigid | NS | 3 | 2 | 6.712 | 0.5565898 | 29.15373 | 0.08184396 | 45.767236 | 0.08185144 | 44.85189 | 0.1857634 | 38.8881
Asiga DentaGuide | Rigid | NS | 3 | 2 | 6.812 | 0.5655925 | 29.56612 | 0.08316789 | 46.414636 | 0.08317537 | 45.48634 | 0.188768 | 39.43819
Asiga DentaGuide | Rigid | NS | 3 | 2 | 6.912 | 0.5736288 | 29.90632 | 0.08434969 | 46.948704 | 0.08435717 | 46.00973 | 0.1914502 | 39.89199
Asiga DentaGuide | Rigid | NS | 3 | 2 | 7.012 | 0.5814107 | 30.21885 | 0.0854941 | 47.439328 | 0.08550158 | 46.49054 | 0.1940474 | 40.30886
Asiga DentaGuide | Rigid | NS | 3 | 2 | 7.112 | 0.5903117 | 30.60195 | 0.08679558 | 48.04074 | 0.08681055 | 47.07993 | 0.1970182 | 40.81988
Asiga DentaGuide | Rigid | NS | 3 | 2 | 7.212 | 0.5982972 | 30.9144 | 0.08797739 | 48.531244 | 0.08798488 | 47.56062 | 0.1996833 | 41.23666
Asiga DentaGuide | Rigid | NS | 3 | 2 | 7.312 | 0.606486 | 31.2178 | 0.08917416 | 49.007536 | 0.08918912 | 48.02738 | 0.2024164 | 41.64136
Asiga DentaGuide | Rigid | NS | 3 | 2 | 7.412 | 0.615387 | 31.58017 | 0.09048312 | 49.576408 | 0.09049809 | 48.58488 | 0.2053871 | 42.12473
Asiga DentaGuide | Rigid | NS | 3 | 2 | 7.512 | 0.6231181 | 31.83553 | 0.09162006 | 49.977276 | 0.09163501 | 48.97773 | 0.2079674 | 42.46534
Asiga DentaGuide | Rigid | NS | 3 | 2 | 7.612 | 0.6315613 | 32.13158 | 0.0928617 | 50.44204 | 0.09287666 | 49.4332 | 0.2107853 | 42.86025
Asiga DentaGuide | Rigid | NS | 3 | 2 | 7.712 | 0.640208 | 32.42427 | 0.09414075 | 50.901524 | 0.09414823 | 49.88349 | 0.2136712 | 43.25067
Asiga DentaGuide | Rigid | NS | 3 | 2 | 7.812 | 0.6478882 | 32.6439 | 0.0952702 | 51.246312 | 0.09527768 | 50.22139 | 0.2162345 | 43.54363
Asiga DentaGuide | Rigid | NS | 3 | 2 | 7.912 | 0.6566874 | 32.92408 | 0.09655672 | 51.686148 | 0.09657168 | 50.65242 | 0.2191712 | 43.91736
Asiga DentaGuide | Rigid | NS | 3 | 2 | 8.012 | 0.6649272 | 33.16357 | 0.09776845 | 52.062112 | 0.09778341 | 51.02087 | 0.2219213 | 44.23681
Asiga DentaGuide | Rigid | NS | 3 | 2 | 8.112 | 0.6726583 | 33.35302 | 0.09890538 | 52.359536 | 0.09892034 | 51.31234 | 0.2245016 | 44.48953
Asiga DentaGuide | Rigid | NS | 3 | 2 | 8.212 | 0.6816101 | 33.6003 | 0.1002143 | 52.747716 | 0.1002368 | 51.69276 | 0.2274893 | 44.81937
Asiga DentaGuide | Rigid | NS | 3 | 2 | 8.312 | 0.6896973 | 33.78705 | 0.1014186 | 53.040892 | 0.1014261 | 51.98007 | 0.2301884 | 45.06847
Asiga DentaGuide | Rigid | NS | 3 | 2 | 8.412 | 0.6977844 | 33.94992 | 0.1026004 | 53.29658 | 0.1026154 | 52.23065 | 0.2328875 | 45.28573
Asiga DentaGuide | Rigid | NS | 3 | 2 | 8.512 | 0.7069397 | 6.987823 | 0.1039468 | 10.969894 | 0.1039617 | 10.7505 | 0.2359431 | 9.321042
Asiga DentaGuide | Rigid | NS | 3 | 2 | 8.519 | 0.7075501 | -4.540587 | 0.1040365 | -7.12808 | 0.1040515 | -6.985518 | 0.2361468 | -6.05668
Asiga DentaGum | Soft | Autoclave | 2 | 2 | 0.116 | 0.5999756 | 0.2318171 | 0.02368774 | 0.0515149 | 0.02399902 | 0.1545447 | 0.03636216 | 0.0515149
Asiga DentaGum | Soft | Autoclave | 2 | 2 | 0.216 | 1.437022 | 0.5725489 | 0.05715536 | 0.1272331 | 0.05748088 | 0.3816992 | 0.08709224 | 0.1272331
Asiga DentaGum | Soft | Autoclave | 2 | 2 | 0.316 | 2.271932 | 0.8649845 | 0.09054565 | 0.1922188 | 0.09087728 | 0.5766563 | 0.1376929 | 0.1922188
Asiga DentaGum | Soft | Autoclave | 2 | 2 | 0.416 | 3.105621 | 1.138058 | 0.1238912 | 0.2529018 | 0.1242249 | 0.7587053 | 0.1882195 | 0.2529018
Asiga DentaGum | Soft | Autoclave | 2 | 2 | 0.516 | 3.939006 | 1.383398 | 0.1572245 | 0.30742175 | 0.1575602 | 0.9222652 | 0.2387276 | 0.3074217
Asiga DentaGum | Soft | Autoclave | 2 | 2 | 0.616 | 4.772085 | 1.623828 | 0.1905477 | 0.360850625 | 0.1908834 | 1.082552 | 0.2892173 | 0.3608506
Asiga DentaGum | Soft | Autoclave | 2 | 2 | 0.716 | 5.605164 | 1.858528 | 0.2238709 | 0.4130061875 | 0.2242065 | 1.239019 | 0.3397069 | 0.4130062
Asiga DentaGum | Soft | Autoclave | 2 | 2 | 0.816 | 6.437938 | 2.095324 | 0.2571838 | 0.465627625 | 0.2575175 | 1.396883 | 0.390178 | 0.4656276
Asiga DentaGum | Soft | Autoclave | 2 | 2 | 0.916 | 7.271068 | 2.338481 | 0.290509 | 0.519662375 | 0.2908427 | 1.558987 | 0.4406708 | 0.5196624
Asiga DentaGum | Soft | Autoclave | 2 | 2 | 1.016 | 8.104198 | 2.575015 | 0.3238363 | 0.5722255 | 0.3241679 | 1.716677 | 0.4911635 | 0.5722255
Asiga DentaGum | Soft | Autoclave | 2 | 2 | 1.116 | 8.937174 | 2.812165 | 0.3571534 | 0.6249256875 | 0.357487 | 1.874777 | 0.5416469 | 0.6249257
Asiga DentaGum | Soft | Autoclave | 2 | 2 | 1.216 | 9.769898 | 3.047251 | 0.3904622 | 0.6771668125 | 0.3907959 | 2.0315 | 0.592115 | 0.6771668
Asiga DentaGum | Soft | Autoclave | 2 | 2 | 1.316 | 10.60277 | 3.29181 | 0.4237773 | 0.73151325 | 0.4241109 | 2.19454 | 0.6425923 | 0.7315132
Asiga DentaGum | Soft | Autoclave | 2 | 2 | 1.416 | 11.4357 | 3.539286 | 0.4570964 | 0.786508 | 0.457428 | 2.359524 | 0.6930727 | 0.786508
Asiga DentaGum | Soft | Autoclave | 2 | 2 | 1.516 | 12.26913 | 3.791432 | 0.4904318 | 0.8425404375 | 0.4907654 | 2.527621 | 0.7435839 | 0.8425404
Asiga DentaGum | Soft | Autoclave | 2 | 2 | 1.616 | 13.10196 | 4.05426 | 0.5237447 | 0.90094675 | 0.5240784 | 2.70284 | 0.7940582 | 0.9009467
Asiga DentaGum | Soft | Autoclave | 2 | 2 | 1.716 | 13.93494 | 4.324881 | 0.5570638 | 0.9610846875 | 0.5573975 | 2.883254 | 0.8445417 | 0.9610847
Asiga DentaGum | Soft | Autoclave | 2 | 2 | 1.816 | 14.76776 | 4.610926 | 0.5903788 | 1.02465025 | 0.5907105 | 3.073951 | 0.8950158 | 1.02465
Asiga DentaGum | Soft | Autoclave | 2 | 2 | 1.916 | 15.60099 | 4.911709 | 0.6237081 | 1.091491 | 0.6240397 | 3.274473 | 0.9455147 | 1.091491
Asiga DentaGum | Soft | Autoclave | 2 | 2 | 2.016 | 16.43412 | 5.219927 | 0.6570333 | 1.159983875 | 0.6573649 | 3.479952 | 0.9960075 | 1.159984
Asiga DentaGum | Soft | Autoclave | 2 | 2 | 2.116 | 17.26736 | 5.545775 | 0.6903585 | 1.232394375 | 0.6906942 | 3.697183 | 1.046506 | 1.232394
Asiga DentaGum | Soft | Autoclave | 2 | 2 | 2.216 | 18.09982 | 5.879716 | 0.7236593 | 1.306603625 | 0.723993 | 3.919811 | 1.096959 | 1.306604
Asiga DentaGum | Soft | Autoclave | 2 | 2 | 2.316 | 18.93265 | 6.231892 | 0.7569723 | 1.38486475 | 0.7573059 | 4.154594 | 1.147433 | 1.384865
Asiga DentaGum | Soft | Autoclave | 2 | 2 | 2.416 | 19.76562 | 6.608878 | 0.7902914 | 1.4686395 | 0.790625 | 4.405918 | 1.197917 | 1.468639
Asiga DentaGum | Soft | Autoclave | 2 | 2 | 2.516 | 20.5987 | 6.995204 | 0.8236145 | 1.55448975 | 0.8239482 | 4.663469 | 1.248406 | 1.55449
Asiga DentaGum | Soft | Autoclave | 2 | 2 | 2.616 | 21.43173 | 7.398463 | 0.8569357 | 1.644102875 | 0.8572693 | 4.932309 | 1.298893 | 1.644103
Asiga DentaGum | Soft | Autoclave | 2 | 2 | 2.716 | 22.26481 | 7.81718 | 0.8902568 | 1.737151125 | 0.8905925 | 5.211453 | 1.349383 | 1.737151
Asiga DentaGum | Soft | Autoclave | 2 | 2 | 2.816 | 23.09774 | 8.247972 | 0.9235759 | 1.832882625 | 0.9239095 | 5.498648 | 1.399863 | 1.832883
Asiga DentaGum | Soft | Autoclave | 2 | 2 | 2.916 | 23.93056 | 8.70571 | 0.9568869 | 1.934602375 | 0.9572225 | 5.803807 | 1.450337 | 1.934602
Asiga DentaGum | Soft | Autoclave | 2 | 2 | 3.016 | 24.7641 | 9.192337 | 0.9902323 | 2.042741625 | 0.990564 | 6.128225 | 1.500855 | 2.042742
Asiga DentaGum | Soft | Autoclave | 2 | 2 | 3.116 | 25.59713 | 9.704619 | 1.023549 | 2.156582 | 1.023885 | 6.469746 | 1.551341 | 2.156582
Asiga DentaGum | Soft | Autoclave | 2 | 2 | 3.216 | 26.43 | 10.24107 | 1.056867 | 2.27579425 | 1.0572 | 6.827382 | 1.601818 | 2.275794
Asiga DentaGum | Soft | Autoclave | 2 | 2 | 3.316 | 27.26283 | 10.80789 | 1.090179 | 2.40175325 | 1.090513 | 7.20526 | 1.652293 | 2.401753
Asiga DentaGum | Soft | Autoclave | 2 | 2 | 3.416 | 28.09586 | 11.39812 | 1.123501 | 2.5329165 | 1.123834 | 7.598749 | 1.702779 | 2.532916
Asiga DentaGum | Soft | Autoclave | 2 | 2 | 3.516 | 28.92909 | 12.01621 | 1.15683 | 2.67026975 | 1.157164 | 8.01081 | 1.753278 | 2.67027
Asiga DentaGum | Soft | Autoclave | 2 | 2 | 3.616 | 29.76166 | 12.65554 | 1.190133 | 2.812342 | 1.190466 | 8.437026 | 1.803737 | 2.812342
Asiga DentaGum | Soft | Autoclave | 2 | 2 | 3.716 | 30.59443 | 13.339 | 1.223444 | 2.96422125 | 1.223777 | 8.892664 | 1.854208 | 2.964221
Asiga DentaGum | Soft | Autoclave | 2 | 2 | 3.816 | 31.42782 | 14.05725 | 1.256777 | 3.12383225 | 1.257113 | 9.371497 | 1.904716 | 3.123832
Asiga DentaGum | Soft | Autoclave | 2 | 2 | 3.916 | 32.26074 | 14.80172 | 1.290096 | 3.289272 | 1.29043 | 9.867816 | 1.955196 | 3.289272
Asiga DentaGum | Soft | Autoclave | 2 | 2 | 4.016 | 33.09438 | 0.01043649 | 1.323444 | 0.00231922 | 1.323775 | 0.006957659 | 2.00572 | 0.00231922
Asiga DentaGum | Soft | Autoclave | 2 | 2 | 4.116 | 33.92721 | -0.0147704 | 1.356757 | -0.003282311 | 1.357088 | -0.009846933 | 2.056194 | -0.003282311
Asiga DentaGum | Soft | Autoclave | 2 | 2 | 4.216 | 34.76003 | -0.006479728 | 1.390064 | -0.001439939 | 1.390401 | -0.004319818 | 2.106669 | -0.001439939
Asiga DentaGum | Soft | Autoclave | 2 | 2 | 4.316 | 35.59311 | -0.007505473 | 1.423393 | -0.001667883 | 1.423724 | -0.005003649 | 2.157158 | -0.001667883
Asiga DentaGum | Soft | Autoclave | 2 | 2 | 4.416 | 36.42609 | -0.0007337637 | 1.456708 | -0.0001630586 | 1.457043 | -0.0004891758 | 2.207642 | -0.0001630586
Asiga DentaGum | Soft | Autoclave | 2 | 2 | 4.516 | 37.25876 | -0.002479332 | 1.490015 | -0.0005509626 | 1.49035 | -0.001652888 | 2.258107 | -0.0005509626
Asiga DentaGum | Soft | Autoclave | 2 | 2 | 4.616 | 38.09194 | -0.001645707 | 1.523342 | -0.0003657127 | 1.523678 | -0.001097138 | 2.308602 | -0.0003657127
Asiga DentaGum | Soft | Autoclave | 2 | 2 | 4.716 | 38.92461 | -0.0009941317 | 1.556649 | -0.0002209182 | 1.556984 | -0.0006627544 | 2.359067 | -0.0002209181
Asiga DentaGum | Soft | Autoclave | 2 | 2 | 4.816 | 39.758 | -0.004221273 | 1.589984 | -0.0009380606 | 1.59032 | -0.002814182 | 2.409576 | -0.0009380606
Asiga DentaGum | Soft | Autoclave | 2 | 2 | 4.916 | 40.59067 | 0.004699104 | 1.623293 | 0.001044245 | 1.623627 | 0.003132736 | 2.460041 | 0.001044245
Asiga DentaGum | Soft | Autoclave | 2 | 2 | 5.016 | 41.42354 | 0.0007523717 | 1.656608 | 0.0001671937 | 1.656942 | 0.0005015812 | 2.510518 | 0.0001671937
Asiga DentaGum | Soft | Autoclave | 2 | 2 | 5.116 | 42.25693 | 0.001727526 | 1.689941 | 0.0003838946 | 1.690277 | 0.001151684 | 2.561026 | 0.0003838946
Asiga DentaGum | Soft | Autoclave | 2 | 2 | 5.216 | 43.08991 | -0.006772842 | 1.723261 | -0.001505076 | 1.723596 | -0.004515228 | 2.61151 | -0.001505076
Asiga DentaGum | Soft | Autoclave | 2 | 2 | 5.316 | 43.92253 | 0.0005756821 | 1.756569 | 0.0001279294 | 1.756901 | 0.0003837881 | 2.661971 | 0.0001279294
Asiga DentaGum | Soft | Autoclave | 2 | 2 | 5.416 | 44.75561 | 0.004429276 | 1.789895 | 0.0009842834 | 1.790224 | 0.00295285 | 2.712461 | 0.0009842835
Asiga DentaGum | Soft | Autoclave | 2 | 2 | 5.516 | 45.58879 | 0.007521075 | 1.823218 | 0.00167135 | 1.823552 | 0.00501405 | 2.762957 | 0.00167135
Asiga DentaGum | Soft | Autoclave | 2 | 2 | 5.616 | 46.42212 | 0.0139422 | 1.856549 | 0.003098267 | 1.856885 | 0.009294802 | 2.813462 | 0.003098267
Asiga DentaGum | Soft | Autoclave | 2 | 2 | 5.716 | 47.25479 | 0.008266549 | 1.889856 | 0.001837011 | 1.890192 | 0.005511032 | 2.863927 | 0.001837011
Asiga DentaGum | Soft | Autoclave | 2 | 2 | 5.813 | 48.06269 | 0.01330918 | 1.922172 | 0.002957596 | 1.922508 | 0.00887279 | 2.912891 | 0.002957597
Asiga DentaGum | Soft | Autoclave | 2 | 1 | 0.112 | 0.5750529 | 0.2326877 | 0.02093858 | 0.05086071 | 0.02123534 | 0.1551252 | 0.03485169 | 0.05170839
Asiga DentaGum | Soft | Autoclave | 2 | 1 | 0.212 | 1.411845 | 0.5210993 | 0.0518318 | 0.1139015 | 0.05213608 | 0.3473996 | 0.08556636 | 0.1157999
Asiga DentaGum | Soft | Autoclave | 2 | 1 | 0.312 | 2.246501 | 0.8091601 | 0.08265553 | 0.1768656 | 0.08295793 | 0.53944 | 0.1361516 | 0.1798133
Asiga DentaGum | Soft | Autoclave | 2 | 1 | 0.412 | 3.080495 | 1.069377 | 0.1134511 | 0.2337435625 | 0.1137554 | 0.7129179 | 0.1866967 | 0.2376393
Asiga DentaGum | Soft | Autoclave | 2 | 1 | 0.512 | 3.913676 | 1.319489 | 0.1442166 | 0.2884129375 | 0.1445227 | 0.8796594 | 0.2371925 | 0.2932198
Asiga DentaGum | Soft | Autoclave | 2 | 1 | 0.612 | 4.746653 | 1.563469 | 0.1749765 | 0.3417418125 | 0.1752826 | 1.042313 | 0.2876759 | 0.3474375
Asiga DentaGum | Soft | Autoclave | 2 | 1 | 0.712 | 5.579936 | 1.798894 | 0.2057439 | 0.3932008 | 0.2060538 | 1.199263 | 0.3381779 | 0.3997542
Asiga DentaGum | Soft | Autoclave | 2 | 1 | 0.812 | 6.413117 | 2.031871 | 0.236515 | 0.4441248125 | 0.2368211 | 1.354581 | 0.3886737 | 0.4515269
Asiga DentaGum | Soft | Autoclave | 2 | 1 | 0.912 | 7.246196 | 2.260324 | 0.2672805 | 0.49406 | 0.2675848 | 1.506883 | 0.4391634 | 0.5022943
Asiga DentaGum | Soft | Autoclave | 2 | 1 | 1.012 | 8.078919 | 2.488947 | 0.2980291 | 0.5440321875 | 0.2983353 | 1.659298 | 0.4896314 | 0.5530994
Asiga DentaGum | Soft | Autoclave | 2 | 1 | 1.112 | 8.911845 | 2.721382 | 0.3287871 | 0.5948375625 | 0.3290933 | 1.814255 | 0.5401118 | 0.6047515
Asiga DentaGum | Soft | Autoclave | 2 | 1 | 1.212 | 9.744721 | 2.954741 | 0.3595451 | 0.645845125 | 0.3598494 | 1.969828 | 0.5905891 | 0.6566092
Asiga DentaGum | Soft | Autoclave | 2 | 1 | 1.312 | 10.5776 | 3.192232 | 0.3903012 | 0.6977555625 | 0.3906055 | 2.128154 | 0.6410665 | 0.7093848
Asiga DentaGum | Soft | Autoclave | 2 | 1 | 1.412 | 11.41027 | 3.434546 | 0.4210498 | 0.7507205 | 0.4213541 | 2.289697 | 0.6915314 | 0.7632325
Asiga DentaGum | Soft | Autoclave | 2 | 1 | 1.512 | 12.2433 | 3.685144 | 0.4518097 | 0.805496 | 0.4521158 | 2.456763 | 0.742018 | 0.8189209
Asiga DentaGum | Soft | Autoclave | 2 | 1 | 1.612 | 13.07658 | 3.944542 | 0.4825789 | 0.8621950625 | 0.482887 | 2.629695 | 0.79252 | 0.876565
Asiga DentaGum | Soft | Autoclave | 2 | 1 | 1.712 | 13.90991 | 4.211633 | 0.5133501 | 0.9205754375 | 0.51366 | 2.807755 | 0.843025 | 0.9359184
Asiga DentaGum | Soft | Autoclave | 2 | 1 | 1.812 | 14.74294 | 4.490407 | 0.5441137 | 0.981509625 | 0.5444217 | 2.993604 | 0.8935116 | 0.9978681
Asiga DentaGum | Soft | Autoclave | 2 | 1 | 1.912 | 15.57561 | 4.770361 | 0.5748623 | 1.042701875 | 0.5751703 | 3.180241 | 0.9439765 | 1.06008
Asiga DentaGum | Soft | Autoclave | 2 | 1 | 2.012 | 16.40839 | 5.073813 | 0.6056147 | 1.10903025 | 0.6059227 | 3.382542 | 0.9944477 | 1.127514
Asiga DentaGum | Soft | Autoclave | 2 | 1 | 2.112 | 17.24131 | 5.388813 | 0.6363746 | 1.1778825 | 0.6366807 | 3.592542 | 1.044928 | 1.197514
Asiga DentaGum | Soft | Autoclave | 2 | 1 | 2.212 | 18.07439 | 5.709248 | 0.6671382 | 1.247923 | 0.6674443 | 3.806165 | 1.095418 | 1.268722
Asiga DentaGum | Soft | Autoclave | 2 | 1 | 2.312 | 18.90722 | 6.04562 | 0.6978943 | 1.321447125 | 0.6981986 | 4.030414 | 1.145892 | 1.343471
Asiga DentaGum | Soft | Autoclave | 2 | 1 | 2.412 | 19.7406 | 6.396609 | 0.7286692 | 1.398165875 | 0.7289735 | 4.264406 | 1.1964 | 1.421469
Asiga DentaGum | Soft | Autoclave | 2 | 1 | 2.512 | 20.57363 | 6.760563 | 0.759429 | 1.477718625 | 0.7597352 | 4.507042 | 1.246887 | 1.502347
Asiga DentaGum | Soft | Autoclave | 2 | 1 | 2.612 | 21.40671 | 7.1366 | 0.7901927 | 1.559912625 | 0.7904988 | 4.757733 | 1.297376 | 1.585911
Asiga DentaGum | Soft | Autoclave | 2 | 1 | 2.712 | 22.23984 | 7.525595 | 0.8209563 | 1.644938875 | 0.8212643 | 5.017063 | 1.347869 | 1.672354
Asiga DentaGum | Soft | Autoclave | 2 | 1 | 2.812 | 23.07266 | 7.939892 | 0.8517125 | 1.7354955 | 0.8520186 | 5.293261 | 1.398343 | 1.76442
Asiga DentaGum | Soft | Autoclave | 2 | 1 | 2.912 | 23.9061 | 8.378849 | 0.8824892 | 1.831442375 | 0.8827954 | 5.585899 | 1.448854 | 1.861966
Asiga DentaGum | Soft | Autoclave | 2 | 1 | 3.012 | 24.73857 | 8.831945 | 0.9132285 | 1.930479875 | 0.9135364 | 5.887964 | 1.499307 | 1.962655
Asiga DentaGum | Soft | Autoclave | 2 | 1 | 3.112 | 25.57159 | 9.312448 | 0.9439902 | 2.035507625 | 0.9442982 | 6.208298 | 1.549794 | 2.069433
Asiga DentaGum | Soft | Autoclave | 2 | 1 | 3.212 | 26.40488 | 9.810171 | 0.9747594 | 2.14429975 | 0.9750694 | 6.540114 | 1.600296 | 2.180038
Asiga DentaGum | Soft | Autoclave | 2 | 1 | 3.312 | 27.23765 | 10.33402 | 1.005516 | 2.2588025 | 1.005822 | 6.889348 | 1.650767 | 2.296449
Asiga DentaGum | Soft | Autoclave | 2 | 1 | 3.412 | 28.07109 | 10.87271 | 1.036292 | 2.3765495 | 1.036598 | 7.248476 | 1.701278 | 2.416159
Asiga DentaGum | Soft | Autoclave | 2 | 1 | 3.512 | 28.90345 | 11.44896 | 1.067028 | 2.5025045 | 1.067336 | 7.632639 | 1.751724 | 2.544213
Asiga DentaGum | Soft | Autoclave | 2 | 1 | 3.612 | 29.73643 | 12.05049 | 1.097791 | 2.6339865 | 1.098096 | 8.033659 | 1.802208 | 2.677886
Asiga DentaGum | Soft | Autoclave | 2 | 1 | 3.712 | 30.56971 | 12.67712 | 1.128561 | 2.77095525 | 1.128867 | 8.451413 | 1.85271 | 2.817138
Asiga DentaGum | Soft | Autoclave | 2 | 1 | 3.812 | 31.40305 | 13.33947 | 1.159332 | 2.91573125 | 1.15964 | 8.892981 | 1.903215 | 2.964327
Asiga DentaGum | Soft | Autoclave | 2 | 1 | 3.912 | 32.23613 | 14.02301 | 1.190099 | 3.06513925 | 1.190403 | 9.348675 | 1.953705 | 3.116225
Asiga DentaGum | Soft | Autoclave | 2 | 1 | 4.012 | 33.0688 | 14.73959 | 1.220848 | 3.22176875 | 1.221152 | 9.826394 | 2.00417 | 3.275465
Asiga DentaGum | Soft | Autoclave | 2 | 1 | 4.112 | 33.90152 | 15.50115 | 1.251596 | 3.3882285 | 1.251903 | 10.3341 | 2.054638 | 3.444699
Asiga DentaGum | Soft | Autoclave | 2 | 1 | 4.212 | 34.7344 | 16.29636 | 1.282351 | 3.562046 | 1.282659 | 10.86424 | 2.105115 | 3.621413
Asiga DentaGum | Soft | Autoclave | 2 | 1 | 4.312 | 35.56758 | 17.12807 | 1.313118 | 3.74383925 | 1.313426 | 11.41871 | 2.155611 | 3.806237
Asiga DentaGum | Soft | Autoclave | 2 | 1 | 4.412 | 36.40096 | 18.00846 | 1.343893 | 3.9362745 | 1.344201 | 12.00564 | 2.206119 | 4.001879
Asiga DentaGum | Soft | Autoclave | 2 | 1 | 4.512 | 37.23399 | -0.05066521 | 1.374656 | -0.01107436 | 1.374963 | -0.03377681 | 2.256605 | -0.01125894
Asiga DentaGum | Soft | Autoclave | 2 | 1 | 4.612 | 38.06682 | -0.03391739 | 1.405409 | -0.007413638 | 1.405717 | -0.0226116 | 2.30708 | -0.007537199
Asiga DentaGum | Soft | Autoclave | 2 | 1 | 4.712 | 38.89994 | -0.04578418 | 1.436174 | -0.01000747 | 1.436482 | -0.03052279 | 2.357572 | -0.01017426
Asiga DentaGum | Soft | Autoclave | 2 | 1 | 4.812 | 39.73292 | -0.04089905 | 1.466938 | -0.008939684 | 1.467242 | -0.02726604 | 2.408056 | -0.009088678
Asiga DentaGum | Soft | Autoclave | 2 | 1 | 4.912 | 40.56595 | -0.03906129 | 1.497696 | -0.008537987 | 1.498004 | -0.02604086 | 2.458542 | -0.008680287
Asiga DentaGum | Soft | Autoclave | 2 | 1 | 5.012 | 41.39857 | -0.04417989 | 1.528446 | -0.009656806 | 1.528751 | -0.02945326 | 2.509004 | -0.009817753
Asiga DentaGum | Soft | Autoclave | 2 | 1 | 5.112 | 42.23134 | -0.04068719 | 1.559199 | -0.008893375 | 1.559503 | -0.02712479 | 2.559475 | -0.009041598
Asiga DentaGum | Soft | Autoclave | 2 | 1 | 5.212 | 43.06458 | -0.03902201 | 1.589964 | -0.008529401 | 1.590272 | -0.02601467 | 2.609974 | -0.008671558
Asiga DentaGum | Soft | Autoclave | 2 | 1 | 5.312 | 43.89786 | -0.03066973 | 1.620736 | -0.006703765 | 1.621044 | -0.02044648 | 2.660476 | -0.006815495
Asiga DentaGum | Soft | Autoclave | 2 | 1 | 5.412 | 44.73124 | -0.02971204 | 1.651512 | -0.006494434 | 1.651818 | -0.01980802 | 2.710985 | -0.006602675
Asiga DentaGum | Soft | Autoclave | 2 | 1 | 5.512 | 45.56376 | -0.02917609 | 1.682255 | -0.006377288 | 1.682561 | -0.01945073 | 2.76144 | -0.006483576
Asiga DentaGum | Soft | Autoclave | 2 | 1 | 5.612 | 46.39664 | -0.0264961 | 1.71301 | -0.005791497 | 1.713318 | -0.01766407 | 2.811918 | -0.005888022
Asiga DentaGum | Soft | Autoclave | 2 | 1 | 5.712 | 47.22941 | -0.02369732 | 1.743762 | -0.005179742 | 1.74407 | -0.01579821 | 2.862389 | -0.005266071
Asiga DentaGum | Soft | Autoclave | 2 | 1 | 5.81 | 48.04611 | -0.01705545 | 1.773921 | -0.003727968 | 1.774229 | -0.0113703 | 2.911886 | -0.003790101
Asiga DentaGum | Soft | Autoclave | 1 | 2 | 0.113 | 0.5756124 | 0.2342644 | 0.02049195 | 0.05206802 | 0.02078023 | 0.1499772 | 0.0348856 | 0.05205877
Asiga DentaGum | Soft | Autoclave | 1 | 2 | 0.213 | 1.412608 | 0.5219642 | 0.05070655 | 0.1160127 | 0.05099667 | 0.334164 | 0.0856126 | 0.115992
Asiga DentaGum | Soft | Autoclave | 1 | 2 | 0.313 | 2.247009 | 0.7971767 | 0.08082201 | 0.177181875 | 0.08111947 | 0.5103564 | 0.1361824 | 0.1771504
Asiga DentaGum | Soft | Autoclave | 1 | 2 | 0.413 | 3.080546 | 1.042872 | 0.1109136 | 0.2317905 | 0.1112111 | 0.6676515 | 0.1866998 | 0.2317492
Asiga DentaGum | Soft | Autoclave | 1 | 2 | 0.513 | 3.913574 | 1.281101 | 0.140985 | 0.2847396875 | 0.1412843 | 0.820167 | 0.2371863 | 0.2846891
Asiga DentaGum | Soft | Autoclave | 1 | 2 | 0.613 | 4.746704 | 1.508532 | 0.1710619 | 0.3352889375 | 0.1713612 | 0.9657696 | 0.2876791 | 0.3352293
Asiga DentaGum | Soft | Autoclave | 1 | 2 | 0.713 | 5.580241 | 1.736976 | 0.2011534 | 0.3860633125 | 0.2014527 | 1.112021 | 0.3381964 | 0.3859947
Asiga DentaGum | Soft | Autoclave | 1 | 2 | 0.813 | 6.413524 | 1.961795 | 0.2312358 | 0.4360319375 | 0.2315351 | 1.255951 | 0.3886984 | 0.4359544
Asiga DentaGum | Soft | Autoclave | 1 | 2 | 0.913 | 7.246196 | 2.182583 | 0.2612981 | 0.48510475 | 0.2615955 | 1.3973 | 0.4391634 | 0.4850185
Asiga DentaGum | Soft | Autoclave | 1 | 2 | 1.013 | 8.079173 | 2.39893 | 0.2913676 | 0.533190375 | 0.2916669 | 1.535807 | 0.4896469 | 0.5330956
Asiga DentaGum | Soft | Autoclave | 1 | 2 | 1.113 | 8.912201 | 2.611824 | 0.321439 | 0.5805085625 | 0.3217401 | 1.672102 | 0.5401334 | 0.5804053
Asiga DentaGum | Soft | Autoclave | 1 | 2 | 1.213 | 9.744772 | 2.832472 | 0.3514957 | 0.629550125 | 0.3517968 | 1.813362 | 0.5905922 | 0.6294382
Asiga DentaGum | Soft | Autoclave | 1 | 2 | 1.313 | 10.578 | 3.05203 | 0.3815781 | 0.678349375 | 0.3818774 | 1.953924 | 0.6410911 | 0.6782288
Asiga DentaGum | Soft | Autoclave | 1 | 2 | 1.413 | 11.41073 | 3.284683 | 0.4116384 | 0.7300593125 | 0.4119396 | 2.10287 | 0.6915592 | 0.7299295
Asiga DentaGum | Soft | Autoclave | 1 | 2 | 1.513 | 12.2437 | 3.525761 | 0.4417117 | 0.7836416875 | 0.442011 | 2.257209 | 0.7420427 | 0.7835024
Asiga DentaGum | Soft | Autoclave | 1 | 2 | 1.613 | 13.07719 | 3.766083 | 0.4718014 | 0.83705625 | 0.4721007 | 2.411065 | 0.7925569 | 0.8369074
Asiga DentaGum | Soft | Autoclave | 1 | 2 | 1.713 | 13.90966 | 4.02351 | 0.5018526 | 0.8942724375 | 0.5021537 | 2.575871 | 0.8430096 | 0.8941134
Asiga DentaGum | Soft | Autoclave | 1 | 2 | 1.813 | 14.74274 | 4.278116 | 0.5319295 | 0.9508615625 | 0.5322288 | 2.738871 | 0.8934993 | 0.9506925
Asiga DentaGum | Soft | Autoclave | 1 | 2 | 1.913 | 15.57571 | 4.539572 | 0.5620009 | 1.008973125 | 0.5623002 | 2.906256 | 0.9439827 | 1.008794
Asiga DentaGum | Soft | Autoclave | 1 | 2 | 2.013 | 16.40859 | 4.819628 | 0.5920686 | 1.071218875 | 0.5923679 | 3.085549 | 0.99446 | 1.071028
Asiga DentaGum | Soft | Autoclave | 1 | 2 | 2.113 | 17.24203 | 5.111618 | 0.6221565 | 1.136117 | 0.6224558 | 3.272482 | 1.044971 | 1.135915
Asiga DentaGum | Soft | Autoclave | 1 | 2 | 2.213 | 18.0748 | 5.410569 | 0.6522205 | 1.202562375 | 0.6525198 | 3.463872 | 1.095442 | 1.202349
Asiga DentaGum | Soft | Autoclave | 1 | 2 | 2.313 | 18.90778 | 5.7226 | 0.6822919 | 1.271915125 | 0.6825912 | 3.663637 | 1.145926 | 1.271689
Asiga DentaGum | Soft | Autoclave | 1 | 2 | 2.413 | 19.74065 | 6.032104 | 0.7123578 | 1.34070575 | 0.7126589 | 3.861782 | 1.196403 | 1.340467
Asiga DentaGum | Soft | Autoclave | 1 | 2 | 2.513 | 20.57368 | 6.359312 | 0.7424328 | 1.41343175 | 0.7427321 | 4.071263 | 1.24689 | 1.41318
Asiga DentaGum | Soft | Autoclave | 1 | 2 | 2.613 | 21.40696 | 6.697922 | 0.7725152 | 1.48869175 | 0.7728146 | 4.288042 | 1.297392 | 1.488427
Asiga DentaGum | Soft | Autoclave | 1 | 2 | 2.713 | 22.24004 | 7.069443 | 0.8025903 | 1.57126675 | 0.8028896 | 4.525892 | 1.347881 | 1.570987
Asiga DentaGum | Soft | Autoclave | 1 | 2 | 2.813 | 23.07322 | 7.451106 | 0.832669 | 1.656095625 | 0.8329683 | 4.770234 | 1.398377 | 1.655801
Asiga DentaGum | Soft | Autoclave | 1 | 2 | 2.913 | 23.90569 | 7.854663 | 0.8627202 | 1.745791125 | 0.8630213 | 5.028594 | 1.44883 | 1.745481
Asiga DentaGum | Soft | Autoclave | 1 | 2 | 3.013 | 24.73852 | 8.268128 | 0.8927898 | 1.837688625 | 0.8930872 | 5.293296 | 1.499304 | 1.837362
Asiga DentaGum | Soft | Autoclave | 1 | 2 | 3.113 | 25.572 | 8.705302 | 0.9228777 | 1.934855625 | 0.923177 | 5.573177 | 1.549818 | 1.934512
Asiga DentaGum | Soft | Autoclave | 1 | 2 | 3.213 | 26.40488 | 9.161012 | 0.9529435 | 2.036142375 | 0.9532447 | 5.864924 | 1.600296 | 2.03578
Asiga DentaGum | Soft | Autoclave | 1 | 2 | 3.313 | 27.23841 | 9.628596 | 0.9830369 | 2.1400685 | 0.9833362 | 6.164274 | 1.650813 | 2.139688
Asiga DentaGum | Soft | Autoclave | 1 | 2 | 3.413 | 28.07073 | 10.11779 | 1.013081 | 2.24879875 | 1.013384 | 6.477462 | 1.701256 | 2.248399
Asiga DentaGum | Soft | Autoclave | 1 | 2 | 3.513 | 28.90335 | 10.6391 | 1.043143 | 2.36466575 | 1.043442 | 6.811206 | 1.751718 | 2.364245
Asiga DentaGum | Soft | Autoclave | 1 | 2 | 3.613 | 29.73658 | 11.18304 | 1.073222 | 2.48556175 | 1.073523 | 7.159436 | 1.802217 | 2.48512
Asiga DentaGum | Soft | Autoclave | 1 | 2 | 3.713 | 30.56987 | 11.7513 | 1.103306 | 2.61186525 | 1.103605 | 7.523242 | 1.852719 | 2.611401
Asiga DentaGum | Soft | Autoclave | 1 | 2 | 3.813 | 31.4032 | 12.33749 | 1.13339 | 2.74215275 | 1.133689 | 7.898524 | 1.903224 | 2.741665
Asiga DentaGum | Soft | Autoclave | 1 | 2 | 3.913 | 32.23628 | 12.94891 | 1.163463 | 2.878047 | 1.163765 | 8.289954 | 1.953714 | 2.877535
Asiga DentaGum | Soft | Autoclave | 1 | 2 | 4.013 | 33.0689 | 13.59111 | 1.193522 | 3.0207845 | 1.193823 | 8.701097 | 2.004176 | 3.020248
Asiga DentaGum | Soft | Autoclave | 1 | 2 | 4.113 | 33.90147 | 14.26641 | 1.22358 | 3.170878 | 1.22388 | 9.133428 | 2.054635 | 3.170314
Asiga DentaGum | Soft | Autoclave | 1 | 2 | 4.213 | 34.73465 | 14.94373 | 1.253657 | 3.321419 | 1.253959 | 9.567048 | 2.10513 | 3.320829
Asiga DentaGum | Soft | Autoclave | 1 | 2 | 4.313 | 35.56808 | -0.02433771 | 1.283747 | -0.005409341 | 1.284046 | -0.01558112 | 2.155641 | -0.005408379
Asiga DentaGum | Soft | Autoclave | 1 | 2 | 4.413 | 36.40076 | -0.05903515 | 1.313807 | -0.01312126 | 1.314107 | -0.03779459 | 2.206107 | -0.01311892
Asiga DentaGum | Soft | Autoclave | 1 | 2 | 4.513 | 37.23399 | -0.03103431 | 1.343888 | -0.006897739 | 1.344187 | -0.01986831 | 2.256605 | -0.006896513
Asiga DentaGum | Soft | Autoclave | 1 | 2 | 4.613 | 38.06692 | -0.05230925 | 1.373958 | -0.01162634 | 1.374257 | -0.03348864 | 2.307086 | -0.01162428
Asiga DentaGum | Soft | Autoclave | 1 | 2 | 4.713 | 38.9002 | -0.041988 | 1.404038 | -0.009332326 | 1.404339 | -0.02688092 | 2.357588 | -0.009330668
Asiga DentaGum | Soft | Autoclave | 1 | 1 | 0.112 | 0.5670675 | 0.2120417 | 0.02133513 | 0.04712039 | 0.0216438 | 0.140425 | 0.03436773 | 0.04712039
Asiga DentaGum | Soft | Autoclave | 1 | 1 | 0.212 | 1.403859 | 0.517008 | 0.05326793 | 0.1148907 | 0.05358242 | 0.3423894 | 0.08508239 | 0.1148907
Asiga DentaGum | Soft | Autoclave | 1 | 1 | 0.312 | 2.238312 | 0.796544 | 0.08511531 | 0.1770098 | 0.08543175 | 0.5275126 | 0.1356553 | 0.1770098
Asiga DentaGum | Soft | Autoclave | 1 | 1 | 0.412 | 3.071747 | 1.044017 | 0.1169258 | 0.2320036875 | 0.1172423 | 0.6914017 | 0.1861665 | 0.2320037
Asiga DentaGum | Soft | Autoclave | 1 | 1 | 0.512 | 3.905182 | 1.285082 | 0.1487344 | 0.2855738 | 0.1490527 | 0.8510477 | 0.2366777 | 0.2855738
Asiga DentaGum | Soft | Autoclave | 1 | 1 | 0.612 | 4.738312 | 1.519056 | 0.1805293 | 0.3375679375 | 0.1808516 | 1.005997 | 0.2871704 | 0.3375679
Asiga DentaGum | Soft | Autoclave | 1 | 1 | 0.712 | 5.570984 | 1.743464 | 0.2123127 | 0.3874364 | 0.212633 | 1.154612 | 0.3376354 | 0.3874364
Asiga DentaGum | Soft | Autoclave | 1 | 1 | 0.812 | 6.404368 | 1.966225 | 0.2441251 | 0.4369388 | 0.2444415 | 1.302136 | 0.3881435 | 0.4369388
Asiga DentaGum | Soft | Autoclave | 1 | 1 | 0.912 | 7.2376 | 2.185934 | 0.2759278 | 0.4857630625 | 0.2762443 | 1.447638 | 0.4386424 | 0.4857631
Asiga DentaGum | Soft | Autoclave | 1 | 1 | 1.012 | 8.070577 | 2.408235 | 0.3077189 | 0.5351633125 | 0.3080373 | 1.594858 | 0.4891259 | 0.5351633
Asiga DentaGum | Soft | Autoclave | 1 | 1 | 1.112 | 8.903503 | 2.634443 | 0.3395081 | 0.5854318125 | 0.3398284 | 1.744664 | 0.5396063 | 0.5854318
Asiga DentaGum | Soft | Autoclave | 1 | 1 | 1.212 | 9.736328 | 2.849755 | 0.3712972 | 0.633278875 | 0.3716156 | 1.887255 | 0.5900805 | 0.6332789
Asiga DentaGum | Soft | Autoclave | 1 | 1 | 1.312 | 10.56951 | 3.079896 | 0.4030941 | 0.68442125 | 0.4034164 | 2.039666 | 0.6405763 | 0.6844213
Asiga DentaGum | Soft | Autoclave | 1 | 1 | 1.412 | 11.40238 | 3.30618 | 0.4348852 | 0.7347066875 | 0.4352055 | 2.189523 | 0.6910536 | 0.7347067
Asiga DentaGum | Soft | Autoclave | 1 | 1 | 1.512 | 12.23531 | 3.546194 | 0.4666763 | 0.7880431875 | 0.4669966 | 2.348473 | 0.741534 | 0.7880432
Asiga DentaGum | Soft | Autoclave | 1 | 1 | 1.612 | 13.06824 | 3.788327 | 0.4984674 | 0.8418505625 | 0.4987877 | 2.508826 | 0.7920144 | 0.8418505
Asiga DentaGum | Soft | Autoclave | 1 | 1 | 1.712 | 13.90137 | 4.03788 | 0.5302682 | 0.89730675 | 0.5305866 | 2.674093 | 0.8425071 | 0.8973068
Asiga DentaGum | Soft | Autoclave | 1 | 1 | 1.812 | 14.73465 | 4.297822 | 0.5620748 | 0.9550714375 | 0.5623912 | 2.846239 | 0.8930091 | 0.9550714
Asiga DentaGum | Soft | Autoclave | 1 | 1 | 1.912 | 15.56778 | 4.573525 | 0.5938717 | 1.016338875 | 0.5941901 | 3.028824 | 0.9435018 | 1.016339
Asiga DentaGum | Soft | Autoclave | 1 | 1 | 2.012 | 16.40106 | 4.857948 | 0.6256783 | 1.079544 | 0.6259947 | 3.217184 | 0.9940037 | 1.079544
Asiga DentaGum | Soft | Autoclave | 1 | 1 | 2.112 | 17.23363 | 5.151837 | 0.6574539 | 1.144852625 | 0.6577722 | 3.411812 | 1.044463 | 1.144853
Asiga DentaGum | Soft | Autoclave | 1 | 1 | 2.212 | 18.06625 | 5.45635 | 0.6892333 | 1.21252225 | 0.6895517 | 3.613477 | 1.094924 | 1.212522
Asiga DentaGum | Soft | Autoclave | 1 | 1 | 2.312 | 18.89933 | 5.779348 | 0.7210302 | 1.2842995 | 0.7213486 | 3.827383 | 1.145414 | 1.2843
Asiga DentaGum | Soft | Autoclave | 1 | 1 | 2.412 | 19.73226 | 6.1087 | 0.7528213 | 1.357488875 | 0.7531397 | 4.045497 | 1.195894 | 1.357489
Asiga DentaGum | Soft | Autoclave | 1 | 1 | 2.512 | 20.56549 | 6.45645 | 0.7846259 | 1.43476675 | 0.7849424 | 4.275795 | 1.246393 | 1.434767
Asiga DentaGum | Soft | Autoclave | 1 | 1 | 2.612 | 21.39826 | 6.810986 | 0.8164074 | 1.5135525 | 0.8167277 | 4.510587 | 1.296865 | 1.513552
Asiga DentaGum | Soft | Autoclave | 1 | 1 | 2.712 | 22.23124 | 7.178317 | 0.8482023 | 1.595181625 | 0.8485207 | 4.753852 | 1.347348 | 1.595182
Asiga DentaGum | Soft | Autoclave | 1 | 1 | 2.812 | 23.06427 | 7.566473 | 0.8799973 | 1.6814385 | 0.8803157 | 5.01091 | 1.397835 | 1.681439
Asiga DentaGum | Soft | Autoclave | 1 | 1 | 2.912 | 23.89704 | 7.977739 | 0.9117826 | 1.772831 | 0.9121009 | 5.283271 | 1.448306 | 1.772831
Asiga DentaGum | Soft | Autoclave | 1 | 1 | 3.012 | 24.73043 | 8.408308 | 0.9435931 | 1.868512875 | 0.9439095 | 5.568416 | 1.498814 | 1.868513
Asiga DentaGum | Soft | Autoclave | 1 | 1 | 3.112 | 25.56351 | 8.859873 | 0.9753861 | 1.968860625 | 0.9757064 | 5.867465 | 1.549304 | 1.968861
Asiga DentaGum | Soft | Autoclave | 1 | 1 | 3.212 | 26.39633 | 9.331836 | 1.007175 | 2.07374125 | 1.007494 | 6.180024 | 1.599778 | 2.073741
Asiga DentaGum | Soft | Autoclave | 1 | 1 | 3.312 | 27.22972 | 9.828409 | 1.038984 | 2.184091 | 1.039302 | 6.50888 | 1.650286 | 2.184091
Asiga DentaGum | Soft | Autoclave | 1 | 1 | 3.412 | 28.06244 | 10.34867 | 1.070767 | 2.29970475 | 1.071086 | 6.853425 | 1.700754 | 2.299705
Asiga DentaGum | Soft | Autoclave | 1 | 1 | 3.512 | 28.89526 | 10.88457 | 1.102554 | 2.41879275 | 1.102873 | 7.208323 | 1.751228 | 2.418793
Asiga DentaGum | Soft | Autoclave | 1 | 1 | 3.612 | 29.72799 | 11.45302 | 1.134336 | 2.54511525 | 1.134656 | 7.584781 | 1.801696 | 2.545115
Asiga DentaGum | Soft | Autoclave | 1 | 1 | 3.712 | 30.56117 | 12.04918 | 1.166138 | 2.6775965 | 1.166457 | 7.979593 | 1.852192 | 2.677597
Asiga DentaGum | Soft | Autoclave | 1 | 1 | 3.812 | 31.39455 | 12.67896 | 1.197947 | 2.8175455 | 1.198265 | 8.396659 | 1.9027 | 2.817546
Asiga DentaGum | Soft | Autoclave | 1 | 1 | 3.912 | 32.22763 | 13.33001 | 1.229746 | 2.962224 | 1.230062 | 8.82782 | 1.95319 | 2.962224
Asiga DentaGum | Soft | Autoclave | 1 | 1 | 4.012 | 33.06046 | 14.01539 | 1.261531 | 3.114532 | 1.26185 | 9.281718 | 2.003664 | 3.114532
Asiga DentaGum | Soft | Autoclave | 1 | 1 | 4.112 | 33.89364 | 0.1935532 | 1.293334 | 0.04301183 | 1.29365 | 0.1281809 | 2.05416 | 0.04301183
Asiga DentaGum | Soft | Autoclave | 1 | 1 | 4.212 | 34.72662 | -0.03744682 | 1.325125 | -0.008321517 | 1.325443 | -0.02479922 | 2.104643 | -0.008321516
Asiga DentaGum | Soft | Autoclave | 1 | 1 | 4.312 | 35.55954 | -0.02819395 | 1.356916 | -0.006265323 | 1.357234 | -0.01867149 | 2.155124 | -0.006265323
Asiga DentaGum | Soft | Autoclave | 1 | 1 | 4.412 | 36.39247 | -0.0418533 | 1.388709 | -0.009300733 | 1.389026 | -0.02771742 | 2.205604 | -0.009300734
Asiga DentaGum | Soft | Autoclave | 1 | 1 | 4.512 | 37.22524 | -0.02760482 | 1.420494 | -0.006134404 | 1.420811 | -0.01828134 | 2.256075 | -0.006134404
Asiga DentaGum | Soft | Autoclave | 1 | 1 | 4.612 | 38.05852 | -0.03563707 | 1.452297 | -0.007919348 | 1.452615 | -0.02360071 | 2.306577 | -0.007919348
Asiga DentaGum | Soft | Autoclave | 3 | 2 | 0.112 | 0.5682373 | 0.1270574 | 0.02171322 | 0.02749803 | 0.0220247 | 0.08414397 | 0.03443863 | 0.02823498
Asiga DentaGum | Soft | Autoclave | 3 | 2 | 0.212 | 1.404063 | 0.3177244 | 0.05410365 | 0.06876259 | 0.05442105 | 0.2104135 | 0.08509472 | 0.07060542
Asiga DentaGum | Soft | Autoclave | 3 | 2 | 0.312 | 2.238719 | 0.6495621 | 0.08645267 | 0.1405796 | 0.08677205 | 0.4301736 | 0.1356799 | 0.1443471
Asiga DentaGum | Soft | Autoclave | 3 | 2 | 0.412 | 3.072459 | 0.9161888 | 0.1187643 | 0.1982835 | 0.1190876 | 0.6067476 | 0.1862096 | 0.2035975
Asiga DentaGum | Soft | Autoclave | 3 | 2 | 0.512 | 3.905741 | 1.167871 | 0.1510581 | 0.252753 | 0.1513853 | 0.7734243 | 0.2367116 | 0.2595268
Asiga DentaGum | Soft | Autoclave | 3 | 2 | 0.612 | 4.738668 | 1.403823 | 0.183346 | 0.3038183 | 0.1836693 | 0.929684 | 0.287192 | 0.3119606
Asiga DentaGum | Soft | Autoclave | 3 | 2 | 0.712 | 5.571798 | 1.637016 | 0.2156359 | 0.3542865 | 0.2159612 | 1.084117 | 0.3376847 | 0.3637814
Asiga DentaGum | Soft | Autoclave | 3 | 2 | 0.812 | 6.404572 | 1.869372 | 0.2479159 | 0.4045733 | 0.2482392 | 1.237994 | 0.3881559 | 0.4154159
Asiga DentaGum | Soft | Autoclave | 3 | 2 | 0.912 | 7.237905 | 2.098469 | 0.2802157 | 0.454155 | 0.280539 | 1.389714 | 0.4386609 | 0.4663263
Asiga DentaGum | Soft | Autoclave | 3 | 2 | 1.012 | 8.071035 | 2.324536 | 0.3125075 | 0.5030809375 | 0.3128308 | 1.539428 | 0.4891536 | 0.5165635
Asiga DentaGum | Soft | Autoclave | 3 | 2 | 1.112 | 8.903707 | 2.544779 | 0.3447836 | 0.550746375 | 0.3451049 | 1.685284 | 0.5396186 | 0.5655064
Asiga DentaGum | Soft | Autoclave | 3 | 2 | 1.212 | 9.73643 | 2.775604 | 0.3770577 | 0.600702125 | 0.377381 | 1.838149 | 0.5900867 | 0.6168009
Asiga DentaGum | Soft | Autoclave | 3 | 2 | 1.312 | 10.56946 | 3.004935 | 0.4093456 | 0.6503343125 | 0.4096689 | 1.990023 | 0.6405732 | 0.6677633
Asiga DentaGum | Soft | Autoclave | 3 | 2 | 1.412 | 11.40269 | 3.236863 | 0.4416414 | 0.70052875 | 0.4419647 | 2.143618 | 0.6910721 | 0.7193029
Asiga DentaGum | Soft | Autoclave | 3 | 2 | 1.512 | 12.23551 | 3.474795 | 0.4739214 | 0.7520225625 | 0.4742448 | 2.301189 | 0.7415464 | 0.7721767
Asiga DentaGum | Soft | Autoclave | 3 | 2 | 1.612 | 13.06844 | 3.719438 | 0.5062035 | 0.8049686875 | 0.5065287 | 2.463204 | 0.7920267 | 0.8265418
Asiga DentaGum | Soft | Autoclave | 3 | 2 | 1.712 | 13.90137 | 3.977021 | 0.5384914 | 0.860715375 | 0.5388127 | 2.633789 | 0.8425071 | 0.8837825
Asiga DentaGum | Soft | Autoclave | 3 | 2 | 1.812 | 14.73455 | 4.237161 | 0.5707871 | 0.91701525 | 0.5711065 | 2.806067 | 0.8930029 | 0.9415913
Asiga DentaGum | Soft | Autoclave | 3 | 2 | 1.912 | 15.56788 | 4.511069 | 0.6030849 | 0.976295 | 0.6034063 | 2.987463 | 0.943508 | 1.00246
Asiga DentaGum | Soft | Autoclave | 3 | 2 | 2.012 | 16.40116 | 4.795297 | 0.6353787 | 1.037808 | 0.635704 | 3.175693 | 0.99401 | 1.065622
Asiga DentaGum | Soft | Autoclave | 3 | 2 | 2.112 | 17.23384 | 5.086969 | 0.6676548 | 1.100932625 | 0.6679781 | 3.368854 | 1.044475 | 1.130438
Asiga DentaGum | Soft | Autoclave | 3 | 2 | 2.212 | 18.06656 | 5.397635 | 0.699929 | 1.1681675 | 0.7002542 | 3.574593 | 1.094943 | 1.199474
Asiga DentaGum | Soft | Autoclave | 3 | 2 | 2.312 | 18.89964 | 5.718936 | 0.7322188 | 1.23770425 | 0.7325441 | 3.787375 | 1.145433 | 1.270875
Asiga DentaGum | Soft | Autoclave | 3 | 2 | 2.412 | 19.73251 | 6.055707 | 0.7645028 | 1.310588875 | 0.7648261 | 4.010402 | 1.19591 | 1.345713
Asiga DentaGum | Soft | Autoclave | 3 | 2 | 2.512 | 20.56539 | 6.404221 | 0.7967848 | 1.386015 | 0.7971081 | 4.241206 | 1.246387 | 1.42316
Asiga DentaGum | Soft | Autoclave | 3 | 2 | 2.612 | 21.39877 | 6.761835 | 0.8290885 | 1.463410625 | 0.8294098 | 4.478036 | 1.296895 | 1.50263
Asiga DentaGum | Soft | Autoclave | 3 | 2 | 2.712 | 22.23165 | 7.141862 | 0.8613705 | 1.545656875 | 0.8616918 | 4.72971 | 1.347373 | 1.58708
Asiga DentaGum | Soft | Autoclave | 3 | 2 | 2.812 | 23.06453 | 7.534171 | 0.8936486 | 1.63056125 | 0.8939739 | 4.989517 | 1.39785 | 1.67426
Asiga DentaGum | Soft | Autoclave | 3 | 2 | 2.912 | 23.89791 | 7.929014 | 0.9259562 | 1.716013875 | 0.9262755 | 5.251002 | 1.448358 | 1.762003
Asiga DentaGum | Soft | Autoclave | 3 | 2 | 3.012 | 24.73063 | 8.358643 | 0.9582303 | 1.808995 | 0.9585516 | 5.535525 | 1.498826 | 1.857476
Asiga DentaGum | Soft | Autoclave | 3 | 2 | 3.112 | 25.56366 | 8.814805 | 0.9905202 | 1.90771875 | 0.9908396 | 5.837619 | 1.549313 | 1.958846
Asiga DentaGum | Soft | Autoclave | 3 | 2 | 3.212 | 26.39649 | 9.290676 | 1.022796 | 2.01070775 | 1.02312 | 6.152766 | 1.599787 | 2.064595
Asiga DentaGum | Soft | Autoclave | 3 | 2 | 3.312 | 27.22936 | 9.78896 | 1.05508 | 2.11854725 | 1.055402 | 6.482755 | 1.650264 | 2.175324
Asiga DentaGum | Soft | Autoclave | 3 | 2 | 3.412 | 28.06269 | 10.30989 | 1.087378 | 2.2312875 | 1.087701 | 6.82774 | 1.700769 | 2.291086
Asiga DentaGum | Soft | Autoclave | 3 | 2 | 3.512 | 28.89562 | 10.83963 | 1.11966 | 2.3459355 | 1.119985 | 7.178563 | 1.75125 | 2.408807
Asiga DentaGum | Soft | Autoclave | 3 | 2 | 3.612 | 29.72839 | 11.40603 | 1.15194 | 2.468517 | 1.152263 | 7.553662 | 1.801721 | 2.534673
Asiga DentaGum | Soft | Autoclave | 3 | 2 | 3.712 | 30.56173 | 12.00408 | 1.18424 | 2.59794725 | 1.184563 | 7.949719 | 1.852226 | 2.667572
Asiga DentaGum | Soft | Autoclave | 3 | 2 | 3.812 | 31.39455 | 12.62744 | 1.21652 | 2.732858 | 1.216843 | 8.362545 | 1.9027 | 2.806099
Asiga DentaGum | Soft | Autoclave | 3 | 2 | 3.912 | 32.22799 | 13.28762 | 1.248825 | 2.87573475 | 1.249147 | 8.799748 | 1.953211 | 2.952804
Asiga DentaGum | Soft | Autoclave | 3 | 2 | 4.012 | 33.06081 | 13.97021 | 1.281106 | 3.023463 | 1.281427 | 9.251797 | 2.003686 | 3.104492
Asiga DentaGum | Soft | Autoclave | 3 | 2 | 4.112 | 33.89384 | 14.68535 | 1.313393 | 3.17823475 | 1.313715 | 9.725398 | 2.054172 | 3.263411
Asiga DentaGum | Soft | Autoclave | 3 | 2 | 4.212 | 34.72682 | 15.44466 | 1.345679 | 3.342567 | 1.346001 | 10.22825 | 2.104656 | 3.432148
Asiga DentaGum | Soft | Autoclave | 3 | 2 | 4.312 | 35.55974 | 16.2444 | 1.377963 | 3.51564775 | 1.378285 | 10.75788 | 2.155136 | 3.609867
Asiga DentaGum | Soft | Autoclave | 3 | 2 | 4.412 | 36.39236 | 17.08323 | 1.410233 | 3.69718925 | 1.410557 | 11.3134 | 2.205598 | 3.796274
Asiga DentaGum | Soft | Autoclave | 3 | 2 | 4.512 | 37.2257 | -2.059824 | 1.442533 | -0.4457915625 | 1.442856 | -1.364122 | 2.256103 | -0.4577388
Asiga DentaGum | Soft | Autoclave | 3 | 2 | 4.612 | 38.05842 | 0.05071134 | 1.474809 | 0.01097505 | 1.475133 | 0.03358367 | 2.306571 | 0.01126919
Asiga DentaGum | Soft | Autoclave | 3 | 2 | 4.712 | 38.89176 | 0.06572416 | 1.507109 | 0.01422416 | 1.507432 | 0.04352594 | 2.357076 | 0.01460537
Asiga DentaGum | Soft | Autoclave | 3 | 2 | 4.812 | 39.72448 | 0.0606376 | 1.539385 | 0.01312332 | 1.539708 | 0.04015735 | 2.407544 | 0.01347502
Asiga DentaGum | Soft | Autoclave | 3 | 2 | 4.912 | 40.5572 | 0.06501017 | 1.571663 | 0.01406964 | 1.571985 | 0.04305309 | 2.458012 | 0.0144467
Asiga DentaGum | Soft | Autoclave | 3 | 2 | 5.012 | 41.39059 | 0.06209201 | 1.603961 | 0.01343808 | 1.604286 | 0.04112054 | 2.50852 | 0.01379822
Asiga DentaGum | Soft | Autoclave | 3 | 2 | 5.112 | 42.22346 | 0.05818385 | 1.636245 | 0.01259227 | 1.636568 | 0.03853235 | 2.558998 | 0.01292974
Asiga DentaGum | Soft | Autoclave | 3 | 1 | 0.114 | 0.576680526 | 0.225043446 | 0.022224585 | 0.050692313 | 0.02252658 | 0.1530908 | 0.03495033 | 0.05000965
Asiga DentaGum | Soft | Autoclave | 3 | 1 | 0.214000002 | 1.412913087 | 0.454394281 | 0.054874025 | 0.102354883 | 0.05519192 | 0.3091118 | 0.0856311 | 0.1009765
Asiga DentaGum | Soft | Autoclave | 3 | 1 | 0.31400001 | 2.246602438 | 0.737168312 | 0.087432072 | 0.166051344 | 0.08775791 | 0.501475 | 0.1361577 | 0.1638152
Asiga DentaGum | Soft | Autoclave | 3 | 1 | 0.414000005 | 3.080240916 | 0.994078219 | 0.119996078 | 0.22392175 | 0.1203219 | 0.6762437 | 0.1866813 | 0.2209063
Asiga DentaGum | Soft | Autoclave | 3 | 1 | 0.513999999 | 3.913727123 | 1.233704925 | 0.152552128 | 0.277899031 | 0.15288 | 0.8392551 | 0.2371956 | 0.27415665
Asiga DentaGum | Soft | Autoclave | 3 | 1 | 0.614000022 | 4.746755119 | 1.466360331 | 0.185096264 | 0.330305969 | 0.1854201 | 0.997524 | 0.2876821 | 0.3258579
Asiga DentaGum | Soft | Autoclave | 3 | 1 | 0.713999987 | 5.580139346 | 1.697722197 | 0.217650339 | 0.382421531 | 0.2179742 | 1.154913 | 0.3381903 | 0.3772716
Asiga DentaGum | Soft | Autoclave | 3 | 1 | 0.81400001 | 6.412811577 | 1.922331452 | 0.250176609 | 0.433016063 | 0.2505005 | 1.307708 | 0.3886552 | 0.4271848
Asiga DentaGum | Soft | Autoclave | 3 | 1 | 0.913999975 | 7.245636079 | 2.140934706 | 0.282708794 | 0.482257656 | 0.2830327 | 1.456418 | 0.4391295 | 0.475763268
Asiga DentaGum | Soft | Autoclave | 3 | 1 | 1.014000058 | 8.07886757 | 2.355988264 | 0.315256923 | 0.530699688 | 0.3155808 | 1.602713 | 0.4896283 | 0.5235529
Asiga DentaGum | Soft | Autoclave | 3 | 1 | 1.113999963 | 8.911946788 | 2.57294178 | 0.347795099 | 0.579569688 | 0.3481229 | 1.750301 | 0.540118 | 0.57176484
Asiga DentaGum | Soft | Autoclave | 3 | 1 | 1.213999987 | 9.745229036 | 2.80042696 | 0.380349159 | 0.630812063 | 0.380673 | 1.905052 | 0.5906199 | 0.6223171
Asiga DentaGum | Soft | Autoclave | 3 | 1 | 1.31400001 | 10.57774853 | 3.02529645 | 0.412869453 | 0.681465188 | 0.4131933 | 2.058025 | 0.6410757 | 0.6722881
Asiga DentaGum | Soft | Autoclave | 3 | 1 | 1.414000034 | 11.41052321 | 3.254746437 | 0.445399702 | 0.733150063 | 0.4457236 | 2.214113 | 0.6915469 | 0.723276986
Asiga DentaGum | Soft | Autoclave | 3 | 1 | 1.514000058 | 12.24395819 | 3.490549088 | 0.477955759 | 0.786265938 | 0.4782796 | 2.374523 | 0.7420581 | 0.7756776
Asiga DentaGum | Soft | Autoclave | 3 | 1 | 1.613999963 | 13.07663042 | 3.739165545 | 0.510480046 | 0.84226825 | 0.5108059 | 2.54365 | 0.7925231 | 0.8309257
Asiga DentaGum | Soft | Autoclave | 3 | 1 | 1.713999987 | 13.90975993 | 3.9887321 | 0.543024123 | 0.8984845 | 0.54335 | 2.713423 | 0.8430158 | 0.8863849
Asiga DentaGum | Soft | Autoclave | 3 | 1 | 1.81400001 | 14.7425849 | 4.245527267 | 0.575558364 | 0.956329063 | 0.5758822 | 2.888114 | 0.89349 | 0.9434505
Asiga DentaGum | Soft | Autoclave | 3 | 1 | 1.914000034 | 15.57566412 | 4.51290226 | 0.608098507 | 1.016556813 | 0.6084244 | 3.070002 | 0.9439796 | 1.002867
Asiga DentaGum | Soft | Autoclave | 3 | 1 | 2.013999939 | 16.4090991 | 4.795947075 | 0.64065659 | 1.08031425 | 0.6409804 | 3.262549 | 0.9944909 | 1.065766
Asiga DentaGum | Soft | Autoclave | 3 | 1 | 2.114000082 | 17.24243164 | 5.099646568 | 0.673208654 | 1.14872425 | 0.6735325 | 3.469147 | 1.044996 | 1.133255
Asiga DentaGum | Soft | Autoclave | 3 | 1 | 2.213999987 | 18.07520539 | 5.411803722 | 0.705738842 | 1.2190395 | 0.7060627 | 3.681499 | 1.095467 | 1.202623
Asiga DentaGum | Soft | Autoclave | 3 | 1 | 2.313999891 | 18.90772581 | 5.734153271 | 0.738261163 | 1.2916505 | 0.738583 | 3.900785 | 1.145923 | 1.274256
Asiga DentaGum | Soft | Autoclave | 3 | 1 | 2.414000034 | 19.74049956 | 6.070560455 | 0.770787418 | 1.367428125 | 0.7711133 | 4.129633 | 1.196394 | 1.349013
Asiga DentaGum | Soft | Autoclave | 3 | 1 | 2.513999939 | 20.57367936 | 6.425970078 | 0.803331554 | 1.447486125 | 0.80365935 | 4.371408 | 1.24689 | 1.427993
Asiga DentaGum | Soft | Autoclave | 3 | 1 | 2.614000082 | 21.40706405 | 6.794116974 | 0.835887611 | 1.530413375 | 0.8362134 | 4.621848 | 1.297398 | 1.509803772
Asiga DentaGum | Soft | Autoclave | 3 | 1 | 2.713999987 | 22.24004082 | 7.173737526 | 0.868427753 | 1.615925 | 0.8687516 | 4.880094 | 1.347881 | 1.594164
Asiga DentaGum | Soft | Autoclave | 3 | 1 | 2.813999891 | 23.07276428 | 7.570049286 | 0.900955975 | 1.7051965 | 0.9012799 | 5.149693 | 1.398349 | 1.682233
Asiga DentaGum | Soft | Autoclave | 3 | 1 | 2.914000034 | 23.90589379 | 7.990364552 | 0.933496177 | 1.799874875 | 0.933824 | 5.435622 | 1.448842 | 1.775637
Asiga DentaGum | Soft | Autoclave | 3 | 1 | 3.013999939 | 24.73892272 | 8.43407917 | 0.966040313 | 1.899824125 | 0.9663642 | 5.737469 | 1.499329 | 1.87424
Asiga DentaGum | Soft | Autoclave | 3 | 1 | 3.114000082 | 25.57205223 | 8.901961327 | 0.998584449 | 2.00521725 | 0.9989083 | 6.055756 | 1.549821 | 1.978214
Asiga DentaGum | Soft | Autoclave | 3 | 1 | 3.213999987 | 26.40538663 | 9.393419266 | 1.031138539 | 2.115921 | 1.03146 | 6.390081 | 1.600326 | 2.087427
Asiga DentaGum | Soft | Autoclave | 3 | 1 | 3.313999891 | 27.23775245 | 9.90961647 | 1.063648939 | 2.23219725 | 1.063975 | 6.741236 | 1.650773 | 2.202137
Asiga DentaGum | Soft | Autoclave | 3 | 1 | 3.414000034 | 28.07093412 | 10.44479656 | 1.096192956 | 2.3527495 | 1.096521 | 7.105304 | 1.701269 | 2.321066
Asiga DentaGum | Soft | Autoclave | 3 | 1 | 3.513999939 | 28.90406363 | 11.00961781 | 1.128739119 | 2.47997875 | 1.129065 | 7.489536 | 1.751761 | 2.446582
Asiga DentaGum | Soft | Autoclave | 3 | 1 | 3.614000082 | 29.73714285 | 11.60544205 | 1.161281347 | 2.6141915 | 1.161607 | 7.894859 | 1.802251 | 2.578987
Asiga DentaGum | Soft | Autoclave | 3 | 1 | 3.713999987 | 30.56956083 | 12.22947407 | 1.193799615 | 2.75475825 | 1.194123 | 8.31937 | 1.852701 | 2.717661
Asiga DentaGum | Soft | Autoclave | 3 | 1 | 3.813999891 | 31.40233457 | 12.88127422 | 1.226327896 | 2.90158 | 1.226654 | 8.762772 | 1.903172 | 2.862505
Asiga DentaGum | Soft | Autoclave | 3 | 1 | 3.914000034 | 32.23561868 | 13.56568813 | 1.2588799 | 3.055748 | 1.259204 | 9.228359 | 1.953674 | 3.014597
Asiga DentaGum | Soft | Autoclave | 3 | 1 | 4.013999939 | 33.06874633 | 14.29219913 | 1.291422129 | 3.21939875 | 1.291748 | 9.722584 | 2.004166 | 3.176044
Asiga DentaGum | Soft | Autoclave | 3 | 1 | 4.113999844 | 33.90213102 | 15.05785465 | 1.323974133 | 3.391867 | 1.324302 | 10.24344 | 2.054675 | 3.34619
Asiga DentaGum | Soft | Autoclave | 3 | 1 | 4.214000225 | 34.73490477 | 15.85847282 | 1.356510282 | 3.57221075 | 1.356832 | 10.78808 | 2.105146 | 3.524105
Asiga DentaGum | Soft | Autoclave | 3 | 1 | 4.31400013 | 35.5678834 | 16.70872498 | 1.389044642 | 3.763735 | 1.38937 | 11.36648 | 2.155629 | 3.71305
Asiga DentaGum | Soft | Autoclave | 3 | 1 | 4.414000034 | 36.40096262 | 17.60460472 | 1.421588659 | 3.965537 | 1.421913 | 11.97592 | 2.206119 | 3.912134
Asiga DentaGum | Soft | Autoclave | 3 | 1 | 4.513999939 | 37.23363206 | 18.54711723 | 1.454112887 | 4.17784325 | 1.454439 | 12.61709 | 2.256584 | 4.121582
Asiga DentaGum | Soft | Autoclave | 3 | 1 | 4.613999844 | 38.06671128 | 0.068421729 | 1.486657143 | 0.015412382 | 1.486981 | 0.04654539 | 2.307073 | 0.01520483
Asiga DentaGum | Soft | Autoclave | 3 | 1 | 4.714000225 | 38.89968991 | 0.093557753 | 1.519197226 | 0.021074414 | 1.519519 | 0.06364473 | 2.357557 | 0.02079061
Asiga DentaGum | Soft | Autoclave | 3 | 1 | 4.81400013 | 39.73266855 | 0.066472493 | 1.55173552 | 0.014973306 | 1.552057 | 0.04521938 | 2.408041 | 0.01477167
Asiga DentaGum | Soft | Autoclave | 3 | 1 | 4.914000034 | 40.56564346 | 0.091333486 | 1.584269643 | 0.020573385 | 1.584595 | 0.06213162 | 2.458524 | 0.02029633
Asiga DentaGum | Soft | NS | 2 | 2 | 0.113 | 0.5762228 | 0.2079506 | 0.02245512 | 0.04590521 | 0.02276661 | 0.1386337 | 0.03492259 | 0.04621124
Asiga DentaGum | Soft | NS | 2 | 2 | 0.213 | 1.412455 | 0.5276078 | 0.05548066 | 0.1164697 | 0.05580621 | 0.3517385 | 0.08560335 | 0.1172462
Asiga DentaGum | Soft | NS | 2 | 2 | 0.313 | 2.246704 | 0.8474322 | 0.08844189 | 0.187071125 | 0.08876745 | 0.5649548 | 0.1361639 | 0.1883183
Asiga DentaGum | Soft | NS | 2 | 2 | 0.413 | 3.08019 | 1.140327 | 0.121371 | 0.2517279 | 0.1216985 | 0.7602182 | 0.1866782 | 0.2534061
Asiga DentaGum | Soft | NS | 2 | 2 | 0.513 | 3.913778 | 1.406172 | 0.1543061 | 0.3104131875 | 0.1546337 | 0.9374479 | 0.2371987 | 0.3124826
Asiga DentaGum | Soft | NS | 2 | 2 | 0.613 | 4.74706 | 1.671788 | 0.1872291 | 0.3690481 | 0.1875567 | 1.114525 | 0.2877006 | 0.3715084
Asiga DentaGum | Soft | NS | 2 | 2 | 0.713 | 5.579732 | 1.930387 | 0.2201261 | 0.426134 | 0.2204556 | 1.286925 | 0.3381656 | 0.4289749
Asiga DentaGum | Soft | NS | 2 | 2 | 0.813 | 6.412659 | 2.182616 | 0.2530351 | 0.48181375 | 0.2533646 | 1.455077 | 0.388646 | 0.4850258
Asiga DentaGum | Soft | NS | 2 | 2 | 0.913 | 7.246043 | 2.427011 | 0.2859621 | 0.535764125 | 0.2862917 | 1.618008 | 0.4391541 | 0.5393359
Asiga DentaGum | Soft | NS | 2 | 2 | 1.013 | 8.079173 | 2.670168 | 0.3188792 | 0.589441125 | 0.3192087 | 1.780112 | 0.4896469 | 0.5933707
Asiga DentaGum | Soft | NS | 2 | 2 | 1.113 | 8.912303 | 2.920483 | 0.3517962 | 0.6446983125 | 0.3521257 | 1.946989 | 0.5401395 | 0.6489963
Asiga DentaGum | Soft | NS | 2 | 2 | 1.213 | 9.744975 | 3.172786 | 0.3846971 | 0.700394125 | 0.3850247 | 2.11519 | 0.5906045 | 0.7050634
Asiga DentaGum | Soft | NS | 2 | 2 | 1.313 | 10.5777 | 3.433145 | 0.4175961 | 0.757868625 | 0.4179257 | 2.288763 | 0.6410726 | 0.7629211
Asiga DentaGum | Soft | NS | 2 | 2 | 1.413 | 11.41083 | 3.701939 | 0.4505151 | 0.817205 | 0.4508427 | 2.467959 | 0.6915653 | 0.822653
Asiga DentaGum | Soft | NS | 2 | 2 | 1.513 | 12.24416 | 3.96614 | 0.4834422 | 0.8755275625 | 0.4837677 | 2.644093 | 0.7420704 | 0.8813644
Asiga DentaGum | Soft | NS | 2 | 2 | 1.613 | 13.07755 | 4.243083 | 0.5163652 | 0.9366629375 | 0.5166948 | 2.828722 | 0.7925785 | 0.9429073
Asiga DentaGum | Soft | NS | 2 | 2 | 1.713 | 13.91037 | 4.530292 | 0.5492722 | 1.000064375 | 0.5495998 | 3.020194 | 0.8430527 | 1.006731
Asiga DentaGum | Soft | NS | 2 | 2 | 1.813 | 14.74304 | 4.833947 | 0.5821711 | 1.0670965 | 0.5824987 | 3.222631 | 0.8935177 | 1.07421
Asiga DentaGum | Soft | NS | 2 | 2 | 1.913 | 15.57602 | 5.153583 | 0.6150821 | 1.13765625 | 0.6154097 | 3.435722 | 0.9440012 | 1.145241
Asiga DentaGum | Soft | NS | 2 | 2 | 2.013 | 16.40905 | 5.485829 | 0.6479931 | 1.21099975 | 0.6483228 | 3.657219 | 0.9944878 | 1.219073
Asiga DentaGum | Soft | NS | 2 | 2 | 2.113 | 17.24208 | 5.831892 | 0.6809081 | 1.2873935 | 0.6812357 | 3.887928 | 1.044974 | 1.295976
Asiga DentaGum | Soft | NS | 2 | 2 | 2.213 | 18.0749 | 6.196681 | 0.7138111 | 1.367920875 | 0.7141407 | 4.131121 | 1.095448 | 1.37704
Asiga DentaGum | Soft | NS | 2 | 2 | 2.313 | 18.90722 | 6.572086 | 0.7466959 | 1.450791625 | 0.7470256 | 4.381391 | 1.145892 | 1.460464
Asiga DentaGum | Soft | NS | 2 | 2 | 2.413 | 19.7405 | 6.969367 | 0.7796191 | 1.5384915 | 0.7799486 | 4.646244 | 1.196394 | 1.548748
Asiga DentaGum | Soft | NS | 2 | 2 | 2.513 | 20.57358 | 7.372454 | 0.8125381 | 1.62747325 | 0.8128636 | 4.914969 | 1.246884 | 1.638323
Asiga DentaGum | Soft | NS | 2 | 2 | 2.613 | 21.40686 | 7.795664 | 0.8454591 | 1.720897125 | 0.8457867 | 5.197109 | 1.297386 | 1.73237
Asiga DentaGum | Soft | NS | 2 | 2 | 2.713 | 22.24035 | 8.240607 | 0.8783902 | 1.819118625 | 0.8787178 | 5.493738 | 1.3479 | 1.831246
Asiga DentaGum | Soft | NS | 2 | 2 | 2.813 | 23.07251 | 8.724203 | 0.9112691 | 1.925872625 | 0.9115966 | 5.816135 | 1.398334 | 1.938712
Asiga DentaGum | Soft | NS | 2 | 2 | 2.913 | 23.90584 | 9.230837 | 0.9441921 | 2.037712375 | 0.9445217 | 6.153891 | 1.448839 | 2.051297
Asiga DentaGum | Soft | NS | 2 | 2 | 3.013 | 24.73892 | 9.756392 | 0.9771072 | 2.153729 | 0.9774367 | 6.504262 | 1.499329 | 2.168087
Asiga DentaGum | Soft | NS | 2 | 2 | 3.113 | 25.57185 | 10.30742 | 1.010018 | 2.27536925 | 1.010346 | 6.871615 | 1.549809 | 2.290538
Asiga DentaGum | Soft | NS | 2 | 2 | 3.213 | 26.40513 | 10.89454 | 1.042939 | 2.40497475 | 1.043269 | 7.263023 | 1.600311 | 2.421008
Asiga DentaGum | Soft | NS | 2 | 2 | 3.313 | 27.23796 | 11.51376 | 1.075846 | 2.541669 | 1.076174 | 7.67584 | 1.650785 | 2.558613
Asiga DentaGum | Soft | NS | 2 | 2 | 3.413 | 28.07053 | 12.16863 | 1.108739 | 2.68623075 | 1.109069 | 8.112417 | 1.701244 | 2.704139
Asiga DentaGum | Soft | NS | 2 | 2 | 3.513 | 28.90432 | 12.85736 | 1.141684 | 2.8382685 | 1.142012 | 8.571571 | 1.751777 | 2.85719
Asiga DentaGum | Soft | NS | 2 | 2 | 3.613 | 29.73725 | 13.58162 | 1.174591 | 2.99815125 | 1.174921 | 9.054417 | 1.802257 | 3.018139
Asiga DentaGum | Soft | NS | 2 | 2 | 3.713 | 30.56981 | 14.33558 | 1.207488 | 3.16458725 | 1.207816 | 9.557053 | 1.852716 | 3.185684
Asiga DentaGum | Soft | NS | 2 | 2 | 3.813 | 31.4031 | 15.11964 | 1.240413 | 3.337668 | 1.240739 | 10.07976 | 1.903218 | 3.359919
Asiga DentaGum | Soft | NS | 2 | 2 | 3.913 | 32.23587 | 0.02229309 | 1.273314 | 0.004921212 | 1.273642 | 0.01486206 | 1.953689 | 0.00495402
Asiga DentaGum | Soft | NS | 2 | 2 | 4.013 | 33.06855 | 0.01424556 | 1.306211 | 0.003144715 | 1.306541 | 0.009497038 | 2.004154 | 0.003165679
Asiga DentaGum | Soft | NS | 2 | 2 | 4.113 | 33.90188 | 0.01120985 | 1.339136 | 0.002474581 | 1.339466 | 0.007473233 | 2.054659 | 0.002491078
Asiga DentaGum | Soft | NS | 2 | 2 | 4.213 | 34.7345 | 0.008255708 | 1.372033 | 0.001822452 | 1.372363 | 0.005503805 | 2.105121 | 0.001834602
Asiga DentaGum | Soft | NS | 2 | 2 | 4.313 | 35.56793 | 0.008425017 | 1.404964 | 0.001859827 | 1.405292 | 0.005616678 | 2.155632 | 0.001872226
Asiga DentaGum | Soft | NS | 2 | 1 | 0.113 | 0.5759684 | 0.2146429 | 0.02135466 | 0.04739509375 | 0.02164481 | 0.145029 | 0.03490718 | 0.04769842
Asiga DentaGum | Soft | NS | 2 | 1 | 0.213 | 1.41271 | 0.5846269 | 0.05280153 | 0.1290909 | 0.05308942 | 0.3950181 | 0.08561876 | 0.1299171
Asiga DentaGum | Soft | NS | 2 | 1 | 0.313 | 2.247009 | 0.8873042 | 0.08416045 | 0.1959248 | 0.08444229 | 0.5995299 | 0.1361824 | 0.1971787
Asiga DentaGum | Soft | NS | 2 | 1 | 0.413 | 3.080851 | 1.165527 | 0.115506 | 0.2573588 | 0.115778 | 0.7875179 | 0.1867183 | 0.2590059
Asiga DentaGum | Soft | NS | 2 | 1 | 0.513 | 3.914134 | 1.430895 | 0.1468324 | 0.3159545625 | 0.1470926 | 0.9668209 | 0.2372202 | 0.3179767
Asiga DentaGum | Soft | NS | 2 | 1 | 0.613 | 4.74706 | 1.681035 | 0.1781454 | 0.371187625 | 0.1783938 | 1.135834 | 0.2877006 | 0.3735632
Asiga DentaGum | Soft | NS | 2 | 1 | 0.713 | 5.580089 | 1.932177 | 0.2094642 | 0.4266421 | 0.2096989 | 1.305525 | 0.3381872 | 0.4293726
Asiga DentaGum | Soft | NS | 2 | 1 | 0.813 | 6.413066 | 2.173346 | 0.2407772 | 0.4798944 | 0.2410021 | 1.468477 | 0.3886707 | 0.4829657
Asiga DentaGum | Soft | NS | 2 | 1 | 0.913 | 7.246247 | 2.421322 | 0.2721017 | 0.5346496875 | 0.2723129 | 1.636028 | 0.4391665 | 0.5380715
Asiga DentaGum | Soft | NS | 2 | 1 | 1.013 | 8.078665 | 2.663479 | 0.3033975 | 0.5881203125 | 0.3035951 | 1.799648 | 0.489616 | 0.5918843
Asiga DentaGum | Soft | NS | 2 | 1 | 1.113 | 8.911693 | 2.910711 | 0.3347105 | 0.64271125 | 0.3349001 | 1.966696 | 0.5401026 | 0.6468246
Asiga DentaGum | Soft | NS | 2 | 1 | 1.213 | 9.74467 | 3.157792 | 0.3660254 | 0.697269125 | 0.3662033 | 2.133643 | 0.5905861 | 0.7017316
Asiga DentaGum | Soft | NS | 2 | 1 | 1.313 | 10.5777 | 3.415218 | 0.3973442 | 0.7541110625 | 0.3975084 | 2.30758 | 0.6410726 | 0.7589374
Asiga DentaGum | Soft | NS | 2 | 1 | 1.413 | 11.41078 | 3.672791 | 0.4286611 | 0.8109855 | 0.4288154 | 2.481616 | 0.6915623 | 0.8161758
Asiga DentaGum | Soft | NS | 2 | 1 | 1.513 | 12.24437 | 3.935298 | 0.4600047 | 0.8689493125 | 0.4601415 | 2.658985 | 0.7420827 | 0.8745106
Asiga DentaGum | Soft | NS | 2 | 1 | 1.613 | 13.07699 | 4.218783 | 0.4913043 | 0.9315454375 | 0.4914313 | 2.850529 | 0.7925446 | 0.9375073
Asiga DentaGum | Soft | NS | 2 | 1 | 1.713 | 13.90996 | 4.515341 | 0.5226173 | 0.9970280625 | 0.5227344 | 3.050906 | 0.8430281 | 1.003409
Asiga DentaGum | Soft | NS | 2 | 1 | 1.813 | 14.74299 | 4.822362 | 0.5539342 | 1.064821125 | 0.5540395 | 3.258353 | 0.8935147 | 1.071636
Asiga DentaGum | Soft | NS | 2 | 1 | 1.913 | 15.57612 | 5.141191 | 0.5852548 | 1.1352215 | 0.5853484 | 3.473778 | 0.9440074 | 1.142487
Asiga DentaGum | Soft | NS | 2 | 1 | 2.013 | 16.40915 | 5.47752 | 0.6165699 | 1.209486 | 0.6166535 | 3.701027 | 0.9944939 | 1.217227
Asiga DentaGum | Soft | NS | 2 | 1 | 2.113 | 17.24192 | 5.822195 | 0.647879 | 1.285593375 | 0.647949 | 3.933916 | 1.044965 | 1.293821
Asiga DentaGum | Soft | NS | 2 | 1 | 2.213 | 18.0747 | 6.181988 | 0.6791882 | 1.365038875 | 0.6792445 | 4.177019 | 1.095436 | 1.373775
Asiga DentaGum | Soft | NS | 2 | 1 | 2.313 | 18.90747 | 6.562421 | 0.7104955 | 1.449041875 | 0.71054 | 4.434068 | 1.145907 | 1.458316
Asiga DentaGum | Soft | NS | 2 | 1 | 2.413 | 19.7404 | 6.954427 | 0.7418066 | 1.535600375 | 0.7418413 | 4.698937 | 1.196388 | 1.545428
Asiga DentaGum | Soft | NS | 2 | 1 | 2.513 | 20.57368 | 7.357919 | 0.773133 | 1.624695 | 0.7731559 | 4.971567 | 1.24689 | 1.635093
Asiga DentaGum | Soft | NS | 2 | 1 | 2.613 | 21.40635 | 7.781756 | 0.8044384 | 1.718282125 | 0.8044477 | 5.257943 | 1.297355 | 1.729279
Asiga DentaGum | Soft | NS | 2 | 1 | 2.713 | 22.24014 | 8.247938 | 0.8357821 | 1.821219375 | 0.8357814 | 5.572931 | 1.347887 | 1.832875
Asiga DentaGum | Soft | NS | 2 | 1 | 2.813 | 23.07322 | 8.728473 | 0.8671008 | 1.92732575 | 0.8670884 | 5.897617 | 1.398377 | 1.939661
Asiga DentaGum | Soft | NS | 2 | 1 | 2.913 | 23.90645 | 9.240911 | 0.8984234 | 2.040476875 | 0.8984011 | 6.243859 | 1.448876 | 2.053536
Asiga DentaGum | Soft | NS | 2 | 1 | 3.013 | 24.73913 | 9.777861 | 0.9297287 | 2.15904 | 0.9296928 | 6.606663 | 1.499341 | 2.172858
Asiga DentaGum | Soft | NS | 2 | 1 | 3.113 | 25.57175 | 10.3398 | 0.9610322 | 2.28312125 | 0.9609826 | 6.986351 | 1.549803 | 2.297733
Asiga DentaGum | Soft | NS | 2 | 1 | 3.213 | 26.40467 | 10.92739 | 0.9923452 | 2.41286725 | 0.9922838 | 7.383374 | 1.600283 | 2.42831
Asiga DentaGum | Soft | NS | 2 | 1 | 3.313 | 27.23775 | 11.55446 | 1.023662 | 2.5513295 | 1.023591 | 7.807068 | 1.650773 | 2.567658
Asiga DentaGum | Soft | NS | 2 | 1 | 3.413 | 28.07088 | 12.21286 | 1.054983 | 2.696711 | 1.0549 | 8.251936 | 1.701266 | 2.71397
Asiga DentaGum | Soft | NS | 2 | 1 | 3.513 | 28.90411 | 12.90415 | 1.086307 | 2.84935325 | 1.086212 | 8.719021 | 1.751764 | 2.867589
Asiga DentaGum | Soft | NS | 2 | 1 | 3.613 | 29.73658 | 13.63144 | 1.117605 | 3.00994625 | 1.117497 | 9.210436 | 1.802217 | 3.02921
Asiga DentaGum | Soft | NS | 2 | 1 | 3.713 | 30.56981 | 14.39857 | 1.148929 | 3.17933375 | 1.148809 | 9.728761 | 1.852716 | 3.199681
Asiga DentaGum | Soft | NS | 2 | 1 | 3.813 | 31.40289 | 15.21103 | 1.180246 | 3.35873375 | 1.180116 | 10.27773 | 1.903206 | 3.38023
Asiga DentaGum | Soft | NS | 2 | 1 | 3.913 | 32.23592 | 16.0673 | 1.211563 | 3.54780575 | 1.211421 | 10.85629 | 1.953692 | 3.570512
Asiga DentaGum | Soft | NS | 2 | 1 | 4.013 | 33.06869 | 16.9703 | 1.24287 | 3.74719625 | 1.242717 | 11.46642 | 2.004163 | 3.771178
Asiga DentaGum | Soft | NS | 2 | 1 | 4.113 | 33.90167 | 17.92322 | 1.274185 | 3.95760825 | 1.27402 | 12.11028 | 2.054647 | 3.982937
Asiga DentaGum | Soft | NS | 2 | 1 | 4.213 | 34.7348 | -0.05121356 | 1.305506 | -0.01130842 | 1.305329 | -0.03460376 | 2.10514 | -0.01138079
Asiga DentaGum | Soft | NS | 2 | 1 | 4.313 | 35.56814 | -0.0569984 | 1.336834 | -0.01258576 | 1.336645 | -0.03851243 | 2.155645 | -0.01266631
Asiga DentaGum | Soft | NS | 2 | 1 | 4.413 | 36.40101 | -0.06133914 | 1.368147 | -0.01354424 | 1.367945 | -0.04144536 | 2.206122 | -0.01363092
Asiga DentaGum | Soft | NS | 2 | 1 | 4.513 | 37.23358 | -0.0592237 | 1.399447 | -0.01307713 | 1.399233 | -0.04001602 | 2.256581 | -0.01316082
Asiga DentaGum | Soft | NS | 2 | 1 | 4.613 | 38.06641 | -0.05744573 | 1.430756 | -0.01268454 | 1.43053 | -0.03881468 | 2.307055 | -0.01276572
Asiga DentaGum | Soft | NS | 1 | 2 | 0.113 | 0.5758667 | 0.2776286 | 0.02143757 | 0.06008496875 | 0.02173902 | 0.1814566 | 0.03490101 | 0.06169524
Asiga DentaGum | Soft | NS | 1 | 2 | 0.213 | 1.412608 | 0.6235191 | 0.05301695 | 0.1349433 | 0.05332608 | 0.4075288 | 0.0856126 | 0.1385598
Asiga DentaGum | Soft | NS | 1 | 2 | 0.313 | 2.246806 | 0.9241098 | 0.08450416 | 0.1999978 | 0.08481714 | 0.6039933 | 0.1361701 | 0.2053577
Asiga DentaGum | Soft | NS | 1 | 2 | 0.413 | 3.080699 | 1.200742 | 0.1159818 | 0.2598671 | 0.1162967 | 0.7847988 | 0.186709 | 0.2668316
Asiga DentaGum | Soft | NS | 1 | 2 | 0.513 | 3.914134 | 1.4669 | 0.1474421 | 0.3174695 | 0.1477589 | 0.9587579 | 0.2372202 | 0.3259777
Asiga DentaGum | Soft | NS | 1 | 2 | 0.613 | 4.747264 | 1.720028 | 0.1788967 | 0.372252 | 0.1792096 | 1.124201 | 0.2877129 | 0.3822283
Asiga DentaGum | Soft | NS | 1 | 2 | 0.713 | 5.58019 | 1.977504 | 0.2103359 | 0.4279755625 | 0.2106527 | 1.292486 | 0.3381933 | 0.4394453
Asiga DentaGum | Soft | NS | 1 | 2 | 0.813 | 6.413371 | 2.22761 | 0.2417886 | 0.482104 | 0.2421054 | 1.455954 | 0.3886891 | 0.4950244
Asiga DentaGum | Soft | NS | 1 | 2 | 0.913 | 7.24584 | 2.467305 | 0.2732162 | 0.5339793125 | 0.2735311 | 1.612617 | 0.4391418 | 0.5482899
Asiga DentaGum | Soft | NS | 1 | 2 | 1.013 | 8.078461 | 2.712423 | 0.3046478 | 0.5870283125 | 0.3049626 | 1.772826 | 0.4896037 | 0.6027607
Asiga DentaGum | Soft | NS | 1 | 2 | 1.113 | 8.911438 | 2.957382 | 0.3360927 | 0.6400429375 | 0.3364076 | 1.93293 | 0.5400872 | 0.6571961
Asiga DentaGum | Soft | NS | 1 | 2 | 1.213 | 9.744619 | 3.209987 | 0.3675435 | 0.69471225 | 0.3678603 | 2.098031 | 0.590583 | 0.7133305
Asiga DentaGum | Soft | NS | 1 | 2 | 1.313 | 10.57795 | 3.462991 | 0.3990019 | 0.7494678125 | 0.3993187 | 2.263393 | 0.641088 | 0.7695536
Asiga DentaGum | Soft | NS | 1 | 2 | 1.413 | 11.41103 | 3.71705 | 0.4304526 | 0.8044518125 | 0.4307675 | 2.429444 | 0.6915777 | 0.8260111
Asiga DentaGum | Soft | NS | 1 | 2 | 1.513 | 12.24386 | 3.99646 | 0.4618937 | 0.864922375 | 0.4622067 | 2.612065 | 0.7420519 | 0.8881023
Asiga DentaGum | Soft | NS | 1 | 2 | 1.613 | 13.07704 | 4.269963 | 0.4933464 | 0.924114375 | 0.4936594 | 2.790825 | 0.7925477 | 0.9488806
Asiga DentaGum | Soft | NS | 1 | 2 | 1.713 | 13.90996 | 4.559645 | 0.5247895 | 0.9868079375 | 0.5251024 | 2.98016 | 0.8430281 | 1.013254
Asiga DentaGum | Soft | NS | 1 | 2 | 1.813 | 14.74304 | 4.855564 | 0.5562364 | 1.050851375 | 0.5565512 | 3.173571 | 0.8935177 | 1.079014
Asiga DentaGum | Soft | NS | 1 | 2 | 1.913 | 15.57612 | 5.167223 | 0.5876871 | 1.118301375 | 0.5880001 | 3.37727 | 0.9440074 | 1.148272
Asiga DentaGum | Soft | NS | 1 | 2 | 2.013 | 16.4093 | 5.492847 | 0.6191378 | 1.188773625 | 0.6194527 | 3.590096 | 0.9945032 | 1.220633
Asiga DentaGum | Soft | NS | 1 | 2 | 2.113 | 17.24197 | 5.834424 | 0.6505731 | 1.2626985 | 0.6508861 | 3.813349 | 1.044968 | 1.296539
Asiga DentaGum | Soft | NS | 1 | 2 | 2.213 | 18.07475 | 6.186935 | 0.6820086 | 1.338989625 | 0.6823235 | 4.043749 | 1.095439 | 1.374875
Asiga DentaGum | Soft | NS | 1 | 2 | 2.313 | 18.90798 | 6.555573 | 0.7134612 | 1.418770875 | 0.713778 | 4.284688 | 1.145938 | 1.456794
Asiga DentaGum | Soft | NS | 1 | 2 | 2.413 | 19.74065 | 6.932166 | 0.7448946 | 1.500274 | 0.7452115 | 4.530828 | 1.196403 | 1.540481
Asiga DentaGum | Soft | NS | 1 | 2 | 2.513 | 20.57373 | 7.319132 | 0.7763454 | 1.584022 | 0.7766603 | 4.783747 | 1.246893 | 1.626474
Asiga DentaGum | Soft | NS | 1 | 2 | 2.613 | 21.40645 | 7.72973 | 0.8077827 | 1.672884375 | 0.8080956 | 5.052111 | 1.297361 | 1.717718
Asiga DentaGum | Soft | NS | 1 | 2 | 2.713 | 22.23989 | 8.173972 | 0.839243 | 1.76902825 | 0.8395579 | 5.342465 | 1.347872 | 1.816438
Asiga DentaGum | Soft | NS | 1 | 2 | 2.813 | 23.07312 | 8.63999 | 0.8706976 | 1.869884875 | 0.8710125 | 5.647052 | 1.398371 | 1.919998
Asiga DentaGum | Soft | NS | 1 | 2 | 2.913 | 23.9061 | 9.130372 | 0.9021445 | 1.976014375 | 0.9024575 | 5.967563 | 1.448854 | 2.028972
Asiga DentaGum | Soft | NS | 1 | 2 | 3.013 | 24.73908 | 9.641328 | 0.9335856 | 2.0865965 | 0.9339024 | 6.301521 | 1.499338 | 2.142517
Asiga DentaGum | Soft | NS | 1 | 2 | 3.113 | 25.57165 | 10.1799 | 0.9650152 | 2.2031545 | 0.9653321 | 6.653526 | 1.549797 | 2.262199
Asiga DentaGum | Soft | NS | 1 | 2 | 3.213 | 26.40467 | 10.74082 | 0.9964622 | 2.32455 | 0.9967789 | 7.020141 | 1.600283 | 2.386848
Asiga DentaGum | Soft | NS | 1 | 2 | 3.313 | 27.23765 | 11.32847 | 1.027909 | 2.45173175 | 1.028224 | 7.40423 | 1.650767 | 2.517438
Asiga DentaGum | Soft | NS | 1 | 2 | 3.413 | 28.07083 | 11.95124 | 1.059362 | 2.586513 | 1.059677 | 7.811269 | 1.701263 | 2.655831
Asiga DentaGum | Soft | NS | 1 | 2 | 3.513 | 28.90417 | 12.60368 | 1.09082 | 2.72771425 | 1.091135 | 8.237697 | 1.751768 | 2.800817
Asiga DentaGum | Soft | NS | 1 | 2 | 3.613 | 29.73638 | 13.28605 | 1.122238 | 2.875396 | 1.122551 | 8.683696 | 1.802205 | 2.952457
Asiga DentaGum | Soft | NS | 1 | 2 | 3.713 | 30.56981 | 14.01109 | 1.153698 | 3.03230875 | 1.154013 | 9.157572 | 1.852716 | 3.113575
Asiga DentaGum | Soft | NS | 1 | 2 | 3.813 | 31.40269 | 14.76871 | 1.185142 | 3.19627475 | 1.185455 | 9.65275 | 1.903193 | 3.281935
Asiga DentaGum | Soft | NS | 1 | 2 | 3.913 | 32.23582 | 15.55787 | 1.21659 | 3.36706625 | 1.216905 | 10.16854 | 1.953686 | 3.457304
Asiga DentaGum | Soft | NS | 1 | 2 | 4.013 | 33.06915 | -0.1048718 | 1.248046875 | -0.02269658 | 1.248364 | -0.06854368 | 2.004191 | -0.02330485
Asiga DentaGum | Soft | NS | 1 | 2 | 4.113 | 33.90198 | -0.1038798 | 1.279488 | -0.02248188 | 1.279803 | -0.06789529 | 2.054665 | -0.0230844
Asiga DentaGum | Soft | NS | 1 | 2 | 4.213 | 34.73496 | -0.1064008 | 1.310935 | -0.02302749 | 1.311248 | -0.06954302 | 2.105149 | -0.02364463
Asiga DentaGum | Soft | NS | 1 | 2 | 4.313 | 35.56808 | -0.1059938 | 1.342384 | -0.0229394 | 1.342699 | -0.06927698 | 2.155641 | -0.02355417
Asiga DentaGum | Soft | NS | 1 | 2 | 4.413 | 36.40112 | -0.105123 | 1.373832 | -0.02275095 | 1.374146 | -0.06870786 | 2.206128 | -0.02336067
Asiga DentaGum | Soft | NS | 1 | 2 | 4.513 | 37.23384 | -0.09755264 | 1.405266 | -0.02111255 | 1.405581 | -0.0637599 | 2.256596 | -0.02167836
Asiga DentaGum | Soft | NS | 1 | 2 | 4.613 | 38.06646 | -0.09760998 | 1.4367 | -0.02112496 | 1.437012 | -0.06379737 | 2.307058 | -0.02169111
Asiga DentaGum | Soft | NS | 1 | 2 | 4.713 | 38.89933 | -0.1039061 | 1.468139 | -0.02248759 | 1.468453 | -0.06791251 | 2.357535 | -0.02309025
Asiga DentaGum | Soft | NS | 1 | 2 | 4.813 | 39.73272 | -0.1064628 | 1.499597 | -0.02304091 | 1.499914 | -0.06958355 | 2.408043 | -0.02365841
Asiga DentaGum | Soft | NS | 1 | 2 | 4.913 | 40.5662 | -0.1022752 | 1.531063 | -0.02213461 | 1.531378 | -0.06684652 | 2.458558 | -0.02272782
Asiga DentaGum | Soft | NS | 1 | 2 | 5.013 | 41.39903 | -0.0939592 | 1.562502 | -0.02033485 | 1.562817 | -0.06141124 | 2.509032 | -0.02087982
Asiga DentaGum | Soft | NS | 1 | 2 | 5.113 | 42.23175 | -0.08907187 | 1.593936 | -0.01927712 | 1.594253 | -0.05821691 | 2.5595 | -0.01979375
Asiga DentaGum | Soft | NS | 1 | 2 | 5.213 | 43.06463 | -0.08490978 | 1.625379 | -0.01837635 | 1.625694 | -0.05549659 | 2.609977 | -0.01886884
Asiga DentaGum | Soft | NS | 1 | 2 | 5.313 | 43.89755 | -0.08585745 | 1.656822 | -0.01858145 | 1.657137 | -0.05611598 | 2.660458 | -0.01907943
Asiga DentaGum | Soft | NS | 1 | 2 | 5.413 | 44.73104 | -0.08145567 | 1.688284 | -0.01762881 | 1.688601 | -0.053239 | 2.710972 | -0.01810126
Asiga DentaGum | Soft | NS | 1 | 2 | 5.513 | 45.56402 | -0.08081706 | 1.719729 | -0.0174906 | 1.720046 | -0.05282161 | 2.761456 | -0.01795935
Asiga DentaGum | Soft | NS | 1 | 2 | 5.613 | 46.39679 | -0.07767767 | 1.751168 | -0.01681117 | 1.751483 | -0.05076972 | 2.811927 | -0.01726171
Asiga DentaGum | Soft | NS | 1 | 2 | 5.713 | 47.22972 | -0.08001183 | 1.782615 | -0.01731633 | 1.782926 | -0.05229531 | 2.862407 | -0.01778041
Asiga DentaGum | Soft | NS | 1 | 2 | 5.812 | 48.05435 | -0.07275716 | 1.813743 | -0.01574626 | 1.814056 | -0.0475537 | 2.912385 | -0.01616826
Asiga DentaGum | Soft | NS | 1 | 1 | 0.112999998 | 0.576883962 | 0.22495538 | 0.02220995 | 0.051713879 | 0.02252573 | 0.1551416 | 0.03496266 | 0.04999008
Asiga DentaGum | Soft | NS | 1 | 1 | 0.213 | 1.413167338 | 0.526832044 | 0.054858554 | 0.121110813 | 0.05518029 | 0.3633324 | 0.08564651 | 0.1170738
Asiga DentaGum | Soft | NS | 1 | 1 | 0.312999994 | 2.246856689 | 0.825773537 | 0.087409839 | 0.189833 | 0.08773357 | 0.569499 | 0.1361731 | 0.1835052
Asiga DentaGum | Soft | NS | 1 | 1 | 0.412999988 | 3.080342663 | 1.09589076 | 0.119951203 | 0.251928906 | 0.1202789 | 0.7557867 | 0.1866874 | 0.24353128
Asiga DentaGum | Soft | NS | 1 | 1 | 0.513000011 | 3.914032131 | 1.352746844 | 0.152508453 | 0.310976281 | 0.1528322 | 0.9329289 | 0.2372141 | 0.3006104
Asiga DentaGum | Soft | NS | 1 | 1 | 0.612999976 | 4.747569095 | 1.599743962 | 0.185055777 | 0.367757219 | 0.1853795 | 1.103272 | 0.2877315 | 0.3554987
Asiga DentaGum | Soft | NS | 1 | 1 | 0.713 | 5.580240861 | 1.841329098 | 0.21756734 | 0.423294031 | 0.217893 | 1.269882 | 0.3381964 | 0.409184244
Asiga DentaGum | Soft | NS | 1 | 1 | 0.813000023 | 6.413065828 | 2.074943781 | 0.250088841 | 0.476998563 | 0.2504126 | 1.430996 | 0.3886707 | 0.461098618
Asiga DentaGum | Soft | NS | 1 | 1 | 0.912999988 | 7.246297318 | 2.311519861 | 0.282622248 | 0.531383875 | 0.282948 | 1.594152 | 0.4391695 | 0.5136711
Asiga DentaGum | Soft | NS | 1 | 1 | 1.013000011 | 8.079121821 | 2.548169136 | 0.315143734 | 0.585786 | 0.3154675 | 1.757358 | 0.4896437 | 0.566259808
Asiga DentaGum | Soft | NS | 1 | 1 | 1.113000035 | 8.911692537 | 2.781133175 | 0.347653329 | 0.639340938 | 0.3479771 | 1.918023 | 0.540102578 | 0.6180296
Asiga DentaGum | Soft | NS | 1 | 1 | 1.213000059 | 9.744619019 | 3.019876003 | 0.380176812 | 0.694224375 | 0.3805005 | 2.082673 | 0.590583 | 0.6710836
Asiga DentaGum | Soft | NS | 1 | 1 | 1.312999964 | 10.57759672 | 3.268198013 | 0.412702322 | 0.751309875 | 0.413026 | 2.25393 | 0.6410665 | 0.7262662
Asiga DentaGum | Soft | NS | 1 | 1 | 1.412999988 | 11.41092926 | 3.524116278 | 0.445239693 | 0.810141688 | 0.4455654 | 2.430425 | 0.6915715 | 0.783137
Asiga DentaGum | Soft | NS | 1 | 1 | 1.513000011 | 12.24395819 | 3.784700394 | 0.47776714 | 0.870046063 | 0.4780929 | 2.610138 | 0.7420581 | 0.841044532
Asiga DentaGum | Soft | NS | 1 | 1 | 1.613000035 | 13.07739317 | 4.044903755 | 0.510310471 | 0.929862938 | 0.5106362 | 2.789589 | 0.7925693 | 0.8988675
Asiga DentaGum | Soft | NS | 1 | 1 | 1.713000059 | 13.91001418 | 4.303935528 | 0.542822063 | 0.989410438 | 0.5431478 | 2.968231 | 0.8430312 | 0.9564301
Asiga DentaGum | Soft | NS | 1 | 1 | 1.812999964 | 14.74294066 | 4.592157364 | 0.575347543 | 1.055668375 | 0.5756712 | 3.167005 | 0.8935116 | 1.020479
Asiga DentaGum | Soft | NS | 1 | 1 | 1.912999988 | 15.57596866 | 4.894335747 | 0.607873023 | 1.125134625 | 0.6081987 | 3.375404 | 0.9439981 | 1.087630166
Asiga DentaGum | Soft | NS | 1 | 1 | 2.013000011 | 16.40894637 | 5.209862232 | 0.640400469 | 1.1976695 | 0.6407242 | 3.593008 | 0.9944816 | 1.157747
Asiga DentaGum | Soft | NS | 1 | 1 | 2.112999916 | 17.24233106 | 5.538345814 | 0.67293781 | 1.273183 | 0.6732656 | 3.819549 | 1.04499 | 1.230744
Asiga DentaGum | Soft | NS | 1 | 1 | 2.213000059 | 18.07505265 | 5.879621029 | 0.70545733 | 1.351637 | 0.705781 | 4.054911 | 1.095458 | 1.306582
Asiga DentaGum | Soft | NS | 1 | 1 | 2.312999964 | 18.90772581 | 6.241271019 | 0.737970889 | 1.434775 | 0.7382946 | 4.304325 | 1.145923 | 1.386949
Asiga DentaGum | Soft | NS | 1 | 1 | 2.413000107 | 19.74080503 | 6.613031387 | 0.770496368 | 1.520237125 | 0.7708241 | 4.560711 | 1.196412 | 1.469563
Asiga DentaGum | Soft | NS | 1 | 1 | 2.513000011 | 20.57408728 | 7.00547266 | 0.803033769 | 1.6104535 | 0.8033615 | 4.83136 | 1.246914 | 1.556772
Asiga DentaGum | Soft | NS | 1 | 1 | 2.612999916 | 21.40701376 | 7.418305397 | 0.835559249 | 1.705357625 | 0.835885 | 5.116073 | 1.297395 | 1.648512
Asiga DentaGum | Soft | NS | 1 | 1 | 2.713000059 | 22.23963477 | 7.847212791 | 0.868072808 | 1.803957 | 0.8683965 | 5.411871 | 1.347857 | 1.743825
Asiga DentaGum | Soft | NS | 1 | 1 | 2.812999964 | 23.07286672 | 8.295162201 | 0.900610149 | 1.906933875 | 0.9009319 | 5.720802 | 1.398356 | 1.843369378
Asiga DentaGum | Soft | NS | 1 | 1 | 2.913000107 | 23.90594594 | 8.757727623 | 0.933139622 | 2.01327075 | 0.9334614 | 6.039812 | 1.448845 | 1.946161694
Asiga DentaGum | Soft | NS | 1 | 1 | 3.013000011 | 24.73927848 | 9.259179115 | 0.965677023 | 2.128547 | 0.9660007 | 6.385641 | 1.49935 | 2.057595
Asiga DentaGum | Soft | NS | 1 | 1 | 3.112999916 | 25.5723577 | 9.775263786 | 0.998206437 | 2.247187 | 0.9985302 | 6.741561 | 1.54984 | 2.172281
Asiga DentaGum | Soft | NS | 1 | 1 | 3.213000059 | 26.40472539 | 10.32760429 | 1.030706048 | 2.374162 | 1.031032 | 7.122486 | 1.600286 | 2.295023
Asiga DentaGum | Soft | NS | 1 | 1 | 3.312999964 | 27.23749913 | 10.91099453 | 1.063221693 | 2.5082745 | 1.063549 | 7.524824 | 1.650758 | 2.424665
Asiga DentaGum | Soft | NS | 1 | 1 | 3.413000107 | 28.07042561 | 11.53096962 | 1.09574914 | 2.6507975 | 1.096073 | 7.952393 | 1.701238 | 2.562438
Asiga DentaGum | Soft | NS | 1 | 1 | 3.513000011 | 28.90370786 | 12.1782999 | 1.128284574 | 2.79960925 | 1.12861 | 8.398828 | 1.75174 | 2.706289
Asiga DentaGum | Soft | NS | 1 | 1 | 3.612999916 | 29.73729558 | 12.85288811 | 1.160833836 | 2.954687 | 1.16116 | 8.864061 | 1.80226 | 2.856197
Asiga DentaGum | Soft | NS | 1 | 1 | 3.713000059 | 30.57006933 | 13.56203461 | 1.193353295 | 3.117709 | 1.193677 | 9.353127 | 1.852731 | 3.013785
Asiga DentaGum | Soft | NS | 1 | 1 | 3.812999964 | 31.40284121 | -0.001329082 | 1.225870848 | -0.000305536 | 1.226195 | -0.0009166083 | 1.903202 | -0.0002953516
Asiga DentaGum | Soft | NS | 1 | 1 | 3.913000107 | 32.23592043 | -0.035387564 | 1.258398294 | -0.008135072 | 1.258724 | -0.02440522 | 1.953692 | -0.007863903
Asiga DentaGum | Soft | NS | 1 | 1 | 4.013000011 | 33.06884691 | -0.032541506 | 1.290923834 | -0.007480806 | 1.291247 | -0.02244242 | 2.00417254 | -0.007231446
Asiga DentaGum | Soft | NS | 1 | 1 | 4.112999916 | 33.9022316 | -0.031847853 | 1.323465109 | -0.007321346 | 1.323789 | -0.02196404 | 2.054681 | -0.007077301
Asiga DentaGum | Soft | NS | 1 | 1 | 4.212999821 | 34.73521024 | -0.029159825 | 1.355992556 | -0.006703408 | 1.356314 | -0.02011022 | 2.105164 | -0.006479961
Asiga DentaGum | Soft | NS | 1 | 1 | 4.313000202 | 35.5678834 | -0.023464466 | 1.38850224 | -0.00539413 | 1.388828 | -0.01618239 | 2.155629 | -0.005214326
Asiga DentaGum | Soft | NS | 1 | 1 | 4.413000107 | 36.40116379 | -0.020549901 | 1.421039581 | -0.004724115 | 1.421365 | -0.01417235 | 2.206131 | -0.004566645
Asiga DentaGum | Soft | NS | 1 | 1 | 4.513000011 | 37.23398969 | -0.021217456 | 1.453560948 | -0.004877576 | 1.453885 | -0.01463273 | 2.256605 | -0.00471499
Asiga DentaGum | Soft | NS | 1 | 1 | 4.612999916 | 38.06681558 | -0.029450906 | 1.486076593 | -0.006770323 | 1.486404 | -0.02031097 | 2.30708 | -0.006544646
Asiga DentaGum | Soft | NS | 1 | 1 | 4.712999821 | 38.8997905 | -0.034732606 | 1.518606067 | -0.007984507 | 1.51893 | -0.02395352 | 2.357563 | -0.007718357
Asiga DentaGum | Soft | NS | 1 | 1 | 4.813000202 | 39.73256424 | -0.031034246 | 1.551123619 | -0.00713431 | 1.551447 | -0.02140293 | 2.408034 | -0.006896499
Asiga DentaGum | Soft | NS | 1 | 1 | 4.913000107 | 40.56569561 | -0.027713371 | 1.583653092 | -0.00637089 | 1.583979 | -0.01911267 | 2.458527 | -0.006158527
Asiga DentaGum | Soft | NS | 1 | 1 | 5.013000011 | 41.39908031 | -0.022570904 | 1.616194487 | -0.005188714 | 1.61652 | -0.01556614 | 2.509035 | -0.005015756
Asiga DentaGum | Soft | NS | 1 | 1 | 5.112999916 | 42.232465 | -0.019622607 | 1.648735762 | -0.004510944 | 1.649061 | -0.01353283 | 2.559543 | -0.004360579
Asiga DentaGum | Soft | NS | 1 | 1 | 5.212999821 | 43.0649817 | -0.02096913 | 1.6812433 | -0.00482049 | 1.681569 | -0.01446147 | 2.609999 | -0.004659807
Asiga DentaGum | Soft | NS | 1 | 1 | 5.313000202 | 43.89775544 | -0.015821638 | 1.713758945 | -0.003637158 | 1.714087 | -0.01091147 | 2.66047 | -0.00351592
Asiga DentaGum | Soft | NS | 1 | 1 | 5.413000107 | 44.7306335 | -0.023657147 | 1.746284246 | -0.005438425 | 1.746608 | -0.01631527 | 2.710947 | -0.005257144
Asiga DentaGum | Soft | NS | 1 | 1 | 5.513000011 | 45.5638133 | -0.018834163 | 1.778817773 | -0.004329692 | 1.779141 | -0.01298908 | 2.761443 | -0.00418537
Asiga DentaGum | Soft | NS | 1 | 1 | 5.612999916 | 46.39694467 | -0.015334832 | 1.811347246 | -0.003525249 | 1.811673 | -0.01057575 | 2.811936 | -0.00340774
Asiga DentaGum | Soft | NS | 1 | 1 | 5.712999821 | 47.22991958 | -0.010070438 | 1.843872666 | -0.002315043 | 1.844198 | -0.00694513 | 2.862419 | -0.002237875
Asiga DentaGum | Soft | NS | 1 | 1 | 5.811999798 | 48.05481061 | -0.007557324 | 1.87608242 | -0.001737316 | 1.876408 | -0.005211948 | 2.912413 | -0.001679405
Asiga DentaGum | Soft | EtOH | 3 | 2 | 0.114 | 0.5835978 | 0.3203338 | 0.02149411 | 0.07313558 | 0.0217923 | 0.2194067 | 0.03536956 | 0.0711853
Asiga DentaGum | Soft | EtOH | 3 | 2 | 0.214 | 1.420898 | 0.6702345 | 0.05275431 | 0.1530216 | 0.0530582 | 0.4590647 | 0.08611506 | 0.148941
Asiga DentaGum | Soft | EtOH | 3 | 2 | 0.314 | 2.255707 | 0.9732889 | 0.08391955 | 0.2222121 | 0.08423102 | 0.6666362 | 0.1367095 | 0.2162864
Asiga DentaGum | Soft | EtOH | 3 | 2 | 0.414 | 3.089396 | 1.246727 | 0.1150525 | 0.28464075 | 0.1153621 | 0.8539223 | 0.1872361 | 0.2770503
Asiga DentaGum | Soft | EtOH | 3 | 2 | 0.514 | 3.92217 | 1.502828 | 0.1461493 | 0.343111375 | 0.1464589 | 1.029334 | 0.2377073 | 0.3339617
Asiga DentaGum | Soft | EtOH | 3 | 2 | 0.614 | 4.754893 | 1.751809 | 0.1772424 | 0.3999563 | 0.1775539 | 1.199869 | 0.2881753 | 0.3892908
Asiga DentaGum | Soft | EtOH | 3 | 2 | 0.714 | 5.588125 | 1.993766 | 0.2083545 | 0.4551976875 | 0.2086678 | 1.365593 | 0.3386742 | 0.4430591
Asiga DentaGum | Soft | EtOH | 3 | 2 | 0.814 | 6.421102 | 2.238611 | 0.2394608 | 0.5110984375 | 0.2397723 | 1.533295 | 0.3891577 | 0.4974692
Asiga DentaGum | Soft | EtOH | 3 | 2 | 0.914 | 7.254384 | 2.475585 | 0.2705748 | 0.5652019375 | 0.2708881 | 1.695606 | 0.4396597 | 0.5501299
Asiga DentaGum | Soft | EtOH | 3 | 2 | 1.014 | 8.087158 | 2.712216 | 0.3016754 | 0.6192275 | 0.301985 | 1.857682 | 0.4901308 | 0.6027148
Asiga DentaGum | Soft | EtOH | 3 | 2 | 1.114 | 8.920339 | 2.951899 | 0.3327837 | 0.6739494375 | 0.333097 | 2.021848 | 0.5406266 | 0.6559775
Asiga DentaGum | Soft | EtOH | 3 | 2 | 1.214 | 9.753265 | 3.197914 | 0.3638862 | 0.7301173125 | 0.3641996 | 2.190352 | 0.591107 | 0.7106475
Asiga DentaGum | Soft | EtOH | 3 | 2 | 1.314 | 10.58629 | 3.444211 | 0.3949945 | 0.7863495625 | 0.395306 | 2.359049 | 0.6415935 | 0.7653802
Asiga DentaGum | Soft | EtOH | 3 | 2 | 1.414 | 11.41876 | 3.697482 | 0.4260819 | 0.844174 | 0.4263914 | 2.532522 | 0.6920462 | 0.8216627
Asiga DentaGum | Soft | EtOH | 3 | 2 | 1.514 | 12.25199 | 3.956132 | 0.4571958 | 0.9032264375 | 0.4575054 | 2.709679 | 0.7425451 | 0.8791404
Asiga DentaGum | Soft | EtOH | 3 | 2 | 1.614 | 13.08482 | 4.226865 | 0.4882908 | 0.96503775 | 0.4886041 | 2.895113 | 0.7930193 | 0.9393034
Asiga DentaGum | Soft | EtOH | 3 | 2 | 1.714 | 13.91815 | 4.502367 | 0.5194104 | 1.027938 | 0.5197219 | 3.083813 | 0.8435244 | 1.000526
Asiga DentaGum | Soft | EtOH | 3 | 2 | 1.814 | 14.75098 | 4.792789 | 0.5505111 | 1.094244 | 0.5508207 | 3.282732 | 0.8939986 | 1.065064
Asiga DentaGum | Soft | EtOH | 3 | 2 | 1.914 | 15.58482 | 5.09163 | 0.5816459 | 1.162472625 | 0.5819574 | 3.487418 | 0.9445345 | 1.131473
Asiga DentaGum | Soft | EtOH | 3 | 2 | 2.014 | 16.41734 | 5.417814 | 0.6127332 | 1.23694375 | 0.6130447 | 3.710831 | 0.9949902 | 1.203959
Asiga DentaGum | Soft | EtOH | 3 | 2 | 2.114 | 17.25032 | 5.746124 | 0.6438377 | 1.311900375 | 0.6441492 | 3.935701 | 1.045474 | 1.276916
Asiga DentaGum | Soft | EtOH | 3 | 2 | 2.214 | 18.08314 | 6.090003 | 0.6749365 | 1.390411625 | 0.675248 | 4.171235 | 1.095948 | 1.353334
Asiga DentaGum | Soft | EtOH | 3 | 2 | 2.314 | 18.91612 | 6.450165 | 0.7060391 | 1.4726405 | 0.7063524 | 4.417921 | 1.146431 | 1.43337
Asiga DentaGum | Soft | EtOH | 3 | 2 | 2.414 | 19.7493 | 6.824512 | 0.7371511 | 1.55810775 | 0.7374645 | 4.674323 | 1.196927 | 1.516558
Asiga DentaGum | Soft | EtOH | 3 | 2 | 2.514 | 20.58217 | 7.208248 | 0.7682556 | 1.64571875 | 0.7685652 | 4.937156 | 1.247405 | 1.601833
Asiga DentaGum | Soft | EtOH | 3 | 2 | 2.614 | 21.4154 | 7.611429 | 0.7993676 | 1.737769125 | 0.7996791 | 5.213307 | 1.297903 | 1.691429
Asiga DentaGum | Soft | EtOH | 3 | 2 | 2.714 | 22.24823 | 8.025836 | 0.8304664 | 1.832382625 | 0.8307779 | 5.497148 | 1.348378 | 1.783519
Asiga DentaGum | Soft | EtOH | 3 | 2 | 2.814 | 23.08095 | 8.466952 | 0.8615613 | 1.933094125 | 0.8618728 | 5.799282 | 1.398846 | 1.881545
Asiga DentaGum | Soft | EtOH | 3 | 2 | 2.914 | 23.91393 | 8.933151 | 0.8926638 | 2.03953225 | 0.8929773 | 6.118597 | 1.449329 | 1.985145
Asiga DentaGum | Soft | EtOH | 3 | 2 | 3.014 | 24.74696 | 9.418615 | 0.923774 | 2.15036875 | 0.9240836 | 6.451106 | 1.499816 | 2.093026
Asiga DentaGum | Soft | EtOH | 3 | 2 | 3.114 | 25.58029 | 9.934348 | 0.954888 | 2.268116 | 0.9552014 | 6.804348 | 1.550321 | 2.207633
Asiga DentaGum | Soft | EtOH | 3 | 2 | 3.214 | 26.41327 | 10.46871 | 0.9859943 | 2.390117 | 0.9863058 | 7.170351 | 1.600804 | 2.326381
Asiga DentaGum | Soft | EtOH | 3 | 2 | 3.314 | 27.24625 | 11.02553 | 1.017101 | 2.517245 | 1.01741 | 7.551735 | 1.651288 | 2.450118
Asiga DentaGum | Soft | EtOH | 3 | 2 | 3.414 | 28.07887 | 11.61187 | 1.048188 | 2.6511115 | 1.048501 | 7.953335 | 1.70175 | 2.580415
Asiga DentaGum | Soft | EtOH | 3 | 2 | 3.514 | 28.91164 | 12.22148 | 1.079289 | 2.7902925 | 1.079598 | 8.370878 | 1.752221 | 2.715885
Asiga DentaGum | Soft | EtOH | 3 | 2 | 3.614 | 29.74482 | 12.85721 | 1.110399 | 2.935437 | 1.11071 | 8.806311 | 1.802717 | 2.857159
Asiga DentaGum | Soft | EtOH | 3 | 2 | 3.714 | 30.57765 | 12.71556 | 1.141498 | 2.90309475 | 1.141809 | 8.709284 | 1.853191 | 2.825679
Asiga DentaGum | Soft | EtOH | 3 | 2 | 3.814 | 31.41108 | -0.09569248 | 1.172619 | -0.0218476 | 1.172931 | -0.06554279 | 1.903702 | -0.021265
Asiga DentaGum | Soft | EtOH | 3 | 2 | 3.914 | 32.24462 | -0.1033447 | 1.203743 | -0.02359469 | 1.204056 | -0.07078407 | 1.954219 | -0.0229655
Asiga DentaGum | Soft | EtOH | 3 | 2 | 4.014 | 33.07709 | -0.08933282 | 1.234832 | -0.02039562 | 1.235141 | -0.06118686 | 2.004672 | -0.01985174
Asiga DentaGum | Soft | EtOH | 3 | 2 | 4.114 | 33.91037 | -0.1075262 | 1.265948 | -0.02454937 | 1.266257 | -0.07364811 | 2.055174 | -0.02389472
Asiga DentaGum | Soft | EtOH | 3 | 2 | 4.214 | 34.7432 | -0.0990447 | 1.297048 | -0.02261295 | 1.297356 | -0.06783884 | 2.105648 | -0.02200993
Asiga DentaGum | Soft | EtOH | 3 | 2 | 4.314 | 35.57632 | -0.105341 | 1.328157 | -0.02405046 | 1.328466 | -0.07215139 | 2.156141 | -0.02340912
Asiga DentaGum | Soft | EtOH | 3 | 2 | 4.414 | 36.40905 | -0.09571435 | 1.35925 | -0.02185259 | 1.359561 | -0.06555778 | 2.206609 | -0.02126986
Asiga DentaGum | Soft | EtOH | 3 | 2 | 4.514 | 37.24182 | -0.09997422 | 1.390348 | -0.02282516 | 1.390658 | -0.06847549 | 2.25708 | -0.02221649
Asiga DentaGum | Soft | EtOH | 3 | 2 | 4.614 | 38.07475 | -0.09548214 | 1.421449 | -0.02179958 | 1.421761 | -0.06539873 | 2.307561 | -0.02121825
Asiga DentaGum | Soft | EtOH | 3 | 2 | 4.714 | 38.90793 | -0.09545764 | 1.452561 | -0.02179398 | 1.452873 | -0.06538195 | 2.358056 | -0.02121281
Asiga DentaGum | Soft | EtOH | 3 | 2 | 4.814 | 39.74121 | -0.09568533 | 1.483677 | -0.02184596 | 1.483988 | -0.06553789 | 2.408558 | -0.02126341
Asiga DentaGum | Soft | EtOH | 3 | 2 | 4.914 | 40.57409 | -0.09612649 | 1.51478 | -0.0219466875 | 1.515089 | -0.06584006 | 2.459036 | -0.02136144
Asiga DentaGum | Soft | EtOH | 3 | 2 | 5.014 | 41.40686 | -0.09332854 | 1.545876 | -0.02130789 | 1.546186 | -0.06392366 | 2.509507 | -0.02073968
Asiga DentaGum | Soft | EtOH | 3 | 2 | 5.114 | 42.23999 | -0.09530606 | 1.576983 | -0.021759375 | 1.577296 | -0.06527812 | 2.559999 | -0.02117912
Asiga DentaGum | Soft | EtOH | 3 | 2 | 5.214 | 43.07322 | -0.0898147 | 1.608099 | -0.02050564 | 1.60841 | -0.06151692 | 2.610498 | -0.01995882
Asiga DentaGum | Soft | EtOH | 3 | 2 | 5.314 | 43.90641 | -0.08964375 | 1.639211 | -0.02046661 | 1.639522 | -0.06139983 | 2.660994 | -0.01992083
Asiga DentaGum | Soft | EtOH | 3 | 2 | 5.414 | 44.73943 | -0.08365852 | 1.670319 | -0.01910012 | 1.670629 | -0.05730035 | 2.711481 | -0.01859078
Asiga DentaGum | Soft | EtOH | 3 | 2 | 5.514 | 45.572 | -0.08184041 | 1.701408 | -0.01868503 | 1.701718 | -0.05605508 | 2.761939 | -0.01818676
Asiga DentaGum | Soft | EtOH | 3 | 2 | 5.614 | 46.40488 | -0.076271 | 1.732509 | -0.01741347 | 1.732819 | -0.05224041 | 2.812417 | -0.01694911
Asiga DentaGum | Soft | EtOH | 3 | 2 | 5.694 | 47.07118 | -0.07875572 | 1.757389 | -0.01798076 | 1.757699 | -0.05394227 | 2.852799 | -0.01750127
Asiga DentaGum | Soft | EtOH | 3 | 1 | 0.115 | 0.5831401 | 0.2123042 | 0.02252175 | 0.04625364 | 0.02283242 | 0.1387609 | 0.03534182 | 0.04717871
Asiga DentaGum | Soft | EtOH | 3 | 1 | 0.215 | 1.420186 | 0.5466529 | 0.05528772 | 0.1190965 | 0.05560636 | 0.3572895 | 0.0860719 | 0.1214784
Asiga DentaGum | Soft | EtOH | 3 | 1 | 0.315 | 2.254893 | 0.8686181 | 0.08796208 | 0.1892414 | 0.08828869 | 0.5677242 | 0.1366602 | 0.1930262
Asiga DentaGum | Soft | EtOH | 3 | 1 | 0.415 | 3.089091 | 1.161423 | 0.1206265 | 0.2530333 | 0.1209511 | 0.7591 | 0.1872176 | 0.258094
Asiga DentaGum | Soft | EtOH | 3 | 1 | 0.515 | 3.922424 | 1.42839 | 0.153257 | 0.3111960625 | 0.1535797 | 0.9335882 | 0.2377227 | 0.31742
Asiga DentaGum | Soft | EtOH | 3 | 1 | 0.615 | 4.7553 | 1.690739 | 0.1858657 | 0.36835275 | 0.1861903 | 1.105058 | 0.2882 | 0.3757198
Asiga DentaGum | Soft | EtOH | 3 | 1 | 0.715 | 5.587972 | 1.947454 | 0.2184664 | 0.424282 | 0.218793 | 1.272846 | 0.338665 | 0.4327676
Asiga DentaGum | Soft | EtOH | 3 | 1 | 0.815 | 6.420949 | 2.198911 | 0.251081 | 0.4790655 | 0.2514076 | 1.437197 | 0.3891485 | 0.4886468
Asiga DentaGum | Soft | EtOH | 3 | 1 | 0.915 | 7.254232 | 2.442753 | 0.2837115 | 0.5321901875 | 0.2840341 | 1.596571 | 0.4396504 | 0.542834
Asiga DentaGum | Soft | EtOH | 3 | 1 | 1.015 | 8.087311 | 2.688352 | 0.3163281 | 0.5856975625 | 0.3166527 | 1.757093 | 0.4901401 | 0.5974115
Asiga DentaGum | Soft | EtOH | 3 | 1 | 1.115 | 8.920186 | 2.935344 | 0.3489387 | 0.6395085625 | 0.3492634 | 1.918526 | 0.5406173 | 0.6522987
Asiga DentaGum | Soft | EtOH | 3 | 1 | 1.215 | 9.753215 | 3.183164 | 0.3815554 | 0.6934996875 | 0.38188 | 2.080499 | 0.5911039 | 0.7073697
Asiga DentaGum | Soft | EtOH | 3 | 1 | 1.315 | 10.58614 | 3.427442 | 0.414168 | 0.746719375 | 0.4144926 | 2.240158 | 0.6415843 | 0.7616537
Asiga DentaGum | Soft | EtOH | 3 | 1 | 1.415 | 11.41927 | 3.686263 | 0.4467886 | 0.8031075 | 0.4471132 | 2.409322 | 0.692077 | 0.8191696
Asiga DentaGum | Soft | EtOH | 3 | 1 | 1.515 | 12.2524 | 3.945955 | 0.4794092 | 0.85968525 | 0.4797338 | 2.579056 | 0.7425697 | 0.876879
Asiga DentaGum | Soft | EtOH | 3 | 1 | 1.615 | 13.08502 | 4.218583 | 0.5120118 | 0.9190813125 | 0.5123345 | 2.757244 | 0.7930317 | 0.9374629
Asiga DentaGum | Soft | EtOH | 3 | 1 | 1.715 | 13.91805 | 4.50126 | 0.5446244 | 0.980666625 | 0.5449511 | 2.942 | 0.8435182 | 1.00028
Asiga DentaGum | Soft | EtOH | 3 | 1 | 1.815 | 14.75159 | 4.791271 | 0.577261 | 1.04385 | 0.5775876 | 3.131549 | 0.8940356 | 1.064727
Asiga DentaGum | Soft | EtOH | 3 | 1 | 1.915 | 15.58426 | 5.095468 | 0.6098617 | 1.11012375 | 0.6101903 | 3.330371 | 0.9445006 | 1.132326
Asiga DentaGum | Soft | EtOH | 3 | 1 | 2.015 | 16.41759 | 5.400494 | 0.6424942 | 1.17657825 | 0.6428188 | 3.529735 | 0.9950056 | 1.20011
Asiga DentaGum | Soft | EtOH | 3 | 1 | 2.115 | 17.24996 | 5.719641 | 0.6750869 | 1.246109125 | 0.6754096 | 3.738327 | 1.045452 | 1.271031
Asiga DentaGum | Soft | EtOH | 3 | 1 | 2.215 | 18.08273 | 6.057872 | 0.7076936 | 1.319797875 | 0.7080162 | 3.959394 | 1.095923 | 1.346194
Asiga DentaGum | Soft | EtOH | 3 | 1 | 2.315 | 18.91571 | 6.41114 | 0.7403062 | 1.3967625 | 0.7406308 | 4.190288 | 1.146407 | 1.424698
Asiga DentaGum | Soft | EtOH | 3 | 1 | 2.415 | 19.74884 | 6.775552 | 0.7729267 | 1.476155125 | 0.7732514 | 4.428465 | 1.196899 | 1.505678
Asiga DentaGum | Soft | EtOH | 3 | 1 | 2.515 | 20.58217 | 7.152383 | 0.8055554 | 1.558253375 | 0.80588 | 4.67476 | 1.247405 | 1.589418
Asiga DentaGum | Soft | EtOH | 3 | 1 | 2.615 | 21.4153 | 7.541424 | 0.838174 | 1.64301175 | 0.8385006 | 4.929035 | 1.297897 | 1.675872
Asiga DentaGum | Soft | EtOH | 3 | 1 | 2.715 | 22.24788 | 7.956103 | 0.8707746 | 1.733355875 | 0.8710993 | 5.200068 | 1.348356 | 1.768023
Asiga DentaGum | Soft | EtOH | 3 | 1 | 2.815 | 23.08095 | 8.389189 | 0.9033933 | 1.82771 | 0.9037179 | 5.48313 | 1.398846 | 1.864264
Asiga DentaGum | Soft | EtOH | 3 | 1 | 2.915 | 23.91439 | 8.845384 | 0.9360238 | 1.927098875 | 0.9363504 | 5.781296 | 1.449357 | 1.965641
Asiga DentaGum | Soft | EtOH | 3 | 1 | 3.015 | 24.74762 | 9.32575 | 0.9686483 | 2.031753875 | 0.9689749 | 6.095262 | 1.499856 | 2.072389
Asiga DentaGum | Soft | EtOH | 3 | 1 | 3.115 | 25.58004 | 9.827557 | 1.001241 | 2.14107975 | 1.001568 | 6.42324 | 1.550305 | 2.183901
Asiga DentaGum | Soft | EtOH | 3 | 1 | 3.215 | 26.41291 | 10.34791 | 1.033854 | 2.2544455 | 1.034178 | 6.763337 | 1.600783 | 2.299534
Asiga DentaGum | Soft | EtOH | 3 | 1 | 3.315 | 27.24615 | 10.89693 | 1.066476 | 2.37405825 | 1.066803 | 7.122174 | 1.651282 | 2.421539
Asiga DentaGum | Soft | EtOH | 3 | 1 | 3.415 | 28.07917 | 11.47547 | 1.099095 | 2.50010325 | 1.099419 | 7.500309 | 1.701768 | 2.550105
Asiga DentaGum | Soft | EtOH | 3 | 1 | 3.515 | 28.91225 | 12.07028 | 1.131713 | 2.6296905 | 1.132038 | 7.889071 | 1.752258 | 2.682284
Asiga DentaGum | Soft | EtOH | 3 | 1 | 3.615 | 29.74487 | 12.69732 | 1.164316 | 2.7662995 | 1.164639 | 8.298899 | 1.80272 | 2.821626
Asiga DentaGum | Soft | EtOH | 3 | 1 | 3.715 | 30.57805 | 0.05430037 | 1.196935 | 0.01183015 | 1.197261 | 0.03549044 | 1.853215 | 0.01206675
Asiga DentaGum | Soft | EtOH | 3 | 1 | 3.815 | 31.41108 | 0.01180822 | 1.229551 | 0.002572598 | 1.229878 | 0.007717793 | 1.903702 | 0.00262405
Asiga DentaGum | Soft | EtOH | 3 | 1 | 3.915 | 32.24442 | 0.0531625 | 1.26218 | 0.01158224 | 1.262507 | 0.03474673 | 1.954207 | 0.01181389
Asiga DentaGum | Soft | EtOH | 3 | 1 | 4.015 | 33.0777 | 0.02652182 | 1.29481 | 0.005778174 | 1.295133 | 0.01733452 | 2.004709 | 0.005893737
Asiga DentaGum | Soft | EtOH | 3 | 1 | 4.115 | 33.91052 | 0.04202563 | 1.327415 | 0.00915591 | 1.327742 | 0.02746773 | 2.055183 | 0.009339028
Asiga DentaGum | Soft | EtOH | 3 | 1 | 4.215 | 34.74309 | 0.03351318 | 1.360016 | 0.007301347 | 1.36034 | 0.02190404 | 2.105642 | 0.007447374
Asiga DentaGum | Soft | EtOH | 3 | 1 | 4.315 | 35.57592 | 0.04440348 | 1.392624 | 0.009673961 | 1.392949 | 0.02902188 | 2.156116 | 0.00986744
Asiga DentaGum | Soft | EtOH | 3 | 1 | 4.415 | 36.40895 | 0.03596015 | 1.425243 | 0.007834454 | 1.425566 | 0.02350336 | 2.206603 | 0.007991143
Asiga DentaGum | Soft | EtOH | 3 | 1 | 4.515 | 37.24233 | 0.03562383 | 1.457874 | 0.007761182 | 1.458196 | 0.02328355 | 2.257111 | 0.007916406
Asiga DentaGum | Soft | EtOH | 3 | 1 | 4.615 | 38.07526 | 0.03808485 | 1.490484 | 0.008297353 | 1.490809 | 0.02489206 | 2.307591 | 0.0084633
Asiga DentaGum | Soft | EtOH | 3 | 1 | 4.715 | 38.90849 | 0.04153058 | 1.523109 | 0.009048056 | 1.523433 | 0.02714417 | 2.35809 | 0.009229017
Asiga DentaGum | Soft | EtOH | 3 | 1 | 4.815 | 39.74152 | 0.03994425 | 1.555723 | 0.008702452 | 1.55605 | 0.02610736 | 2.408577 | 0.008876501
Asiga DentaGum | Soft | EtOH | 3 | 1 | 4.915 | 40.57439 | 0.03784428 | 1.588334 | 0.008244941 | 1.588661 | 0.02473482 | 2.459054 | 0.00840984
Asiga DentaGum | Soft | EtOH | 3 | 1 | 5.015 | 41.40752 | 0.0401429 | 1.620955 | 0.00874573 | 1.621281 | 0.02623719 | 2.509547 | 0.008920645
Asiga DentaGum | Soft | EtOH | 3 | 1 | 5.115 | 42.24004 | 0.0345296 | 1.653553 | 0.007522788 | 1.653878 | 0.02256836 | 2.560003 | 0.007673244
Asiga DentaGum | Soft | EtOH | 3 | 1 | 5.215 | 43.07297 | 0.04314121 | 1.686166 | 0.009398956 | 1.686491 | 0.02819687 | 2.610483 | 0.009586935
Asiga DentaGum | Soft | EtOH | 3 | 1 | 5.315 | 43.906 | 0.04446908 | 1.718783 | 0.009688254 | 1.719107 | 0.02906476 | 2.660969 | 0.009882019
Asiga DentaGum | Soft | EtOH | 3 | 1 | 5.415 | 44.73928 | 0.05739584 | 1.751409 | 0.01250454 | 1.751734 | 0.03751362 | 2.711472 | 0.01275463
Asiga DentaGum | Soft | EtOH | 3 | 1 | 5.515 | 45.57261 | 0.05406108 | 1.784038 | 0.01177801 | 1.784362 | 0.03533404 | 2.761977 | 0.01201357
Asiga DentaGum | Soft | EtOH | 3 | 1 | 5.615 | 46.40513 | 0.05604049 | 1.816634 | 0.01220926 | 1.816959 | 0.03662777 | 2.812432 | 0.01245344
Asiga DentaGum | Soft | EtOH | 3 | 1 | 5.692 | 47.04671 | 0.06069057 | 1.841753 | 0.01322235 | 1.84208 | 0.03966704 | 2.851316 | 0.01348679
Asiga DentaGum | Soft | EtOH | 2 | 2 | 0.113 | 0.5752055 | 0.2581854 | 0.02267583 | 0.0558843 | 0.02298064 | 0.1676529 | 0.03486094 | 0.05737454
Asiga DentaGum | Soft | EtOH | 2 | 2 | 0.213 | 1.411794 | 0.7846543 | 0.05607895 | 0.1698386 | 0.05640408 | 0.5095158 | 0.08556328 | 0.1743676
Asiga DentaGum | Soft | EtOH | 2 | 2 | 0.313 | 2.246806 | 1.195504 | 0.08943532 | 0.2587670625 | 0.08976452 | 0.7763012 | 0.1361701 | 0.2656675
Asiga DentaGum | Soft | EtOH | 2 | 2 | 0.413 | 3.080699 | 1.541946 | 0.122745 | 0.333754625 | 0.1230803 | 1.001264 | 0.186709 | 0.3426548
Asiga DentaGum | Soft | EtOH | 2 | 2 | 0.513 | 3.913981 | 1.857668 | 0.1560383 | 0.4020927 | 0.1563716 | 1.206278 | 0.237211 | 0.4128151
Asiga DentaGum | Soft | EtOH | 2 | 2 | 0.613 | 4.74706 | 2.15443 | 0.1893256 | 0.4663268125 | 0.1896548 | 1.39898 | 0.2877006 | 0.4787622
Asiga DentaGum | Soft | EtOH | 2 | 2 | 0.713 | 5.579732 | 2.435968 | 0.2225926 | 0.527265875 | 0.2229218 | 1.581798 | 0.3381656 | 0.5413263
Asiga DentaGum | Soft | EtOH | 2 | 2 | 0.813 | 6.412608 | 2.713643 | 0.2558657 | 0.5873685625 | 0.2561969 | 1.762106 | 0.3886429 | 0.6030317
Asiga DentaGum | Soft | EtOH | 2 | 2 | 0.913 | 7.245789 | 2.981385 | 0.2891509 | 0.6453215 | 0.2894842 | 1.935964 | 0.4391387 | 0.6625301
Asiga DentaGum | Soft | EtOH | 2 | 2 | 1.013 | 8.078817 | 3.244565 | 0.3224321 | 0.7022866875 | 0.3227654 | 2.10686 | 0.4896253 | 0.7210143
Asiga DentaGum | Soft | EtOH | 2 | 2 | 1.113 | 8.912048 | 3.51162 | 0.3557234 | 0.7600909375 | 0.3560547 | 2.280273 | 0.5401241 | 0.78036
Asiga DentaGum | Soft | EtOH | 2 | 2 | 1.213 | 9.745076 | 3.780768 | 0.3890006 | 0.818348 | 0.3893358 | 2.455044 | 0.5906107 | 0.8401706
Asiga DentaGum | Soft | EtOH | 2 | 2 | 1.313 | 10.57775 | 4.048595 | 0.4222696 | 0.87631925 | 0.4226028 | 2.628958 | 0.6410757 | 0.8996878
Asiga DentaGum | Soft | EtOH | 2 | 2 | 1.413 | 11.41118 | 4.32224 | 0.455567 | 0.93554975 | 0.4559003 | 2.806649 | 0.6915869 | 0.9604978
Asiga DentaGum | Soft | EtOH | 2 | 2 | 1.513 | 12.24396 | 4.606627 | 0.488836 | 0.9971055 | 0.4891713 | 2.991317 | 0.7420581 | 1.023695
Asiga DentaGum | Soft | EtOH | 2 | 2 | 1.613 | 13.07693 | 4.896987 | 0.5221172 | 1.059954 | 0.5224505 | 3.179862 | 0.7925415 | 1.088219
Asiga DentaGum | Soft | EtOH | 2 | 2 | 1.713 | 13.90971 | 5.194395 | 0.5553902 | 1.124327875 | 0.5557215 | 3.372984 | 0.8430126 | 1.15431
Asiga DentaGum | Soft | EtOH | 2 | 2 | 1.813 | 14.74279 | 5.504924 | 0.5886714 | 1.191542 | 0.5890047 | 3.574626 | 0.8935023 | 1.223317
Asiga DentaGum | Soft | EtOH | 2 | 2 | 1.913 | 15.57622 | 5.828516 | 0.621973 | 1.2615835 | 0.6223022 | 3.784751 | 0.9440135 | 1.295226
Asiga DentaGum | Soft | EtOH | 2 | 2 | 2.013 | 16.4089 | 6.168319 | 0.6552358 | 1.335133875 | 0.6555692 | 4.005402 | 0.9944785 | 1.370737
Asiga DentaGum | Soft | EtOH | 2 | 2 | 2.113 | 17.24238 | 6.527141 | 0.6885354 | 1.412801 | 0.6888686 | 4.238403 | 1.044993 | 1.450476
Asiga DentaGum | Soft | EtOH | 2 | 2 | 2.213 | 18.0748 | 6.893667 | 0.7217942 | 1.49213575 | 0.7221254 | 4.476407 | 1.095442 | 1.531926
Asiga DentaGum | Soft | EtOH | 2 | 2 | 2.313 | 18.90717 | 7.281923 | 0.7550489 | 1.57617375 | 0.7553802 | 4.728521 | 1.145889 | 1.618205
Asiga DentaGum | Soft | EtOH | 2 | 2 | 2.413 | 19.74065 | 7.68745 | 0.7883444 | 1.66395025 | 0.7886797 | 4.991851 | 1.196403 | 1.708322
Asiga DentaGum | Soft | EtOH | 2 | 2 | 2.513 | 20.57409 | 8.111407 | 0.8216418 | 1.755715875 | 0.8219771 | 5.267148 | 1.246914 | 1.802535
Asiga DentaGum | Soft | EtOH | 2 | 2 | 2.613 | 21.40706 | 8.553171 | 0.854923 | 1.85133575 | 0.8552563 | 5.554007 | 1.297398 | 1.900705
Asiga DentaGum | Soft | EtOH | 2 | 2 | 2.713 | 22.24019 | 9.014735 | 0.8882062 | 1.951241375 | 0.8885415 | 5.853724 | 1.347891 | 2.003274
Asiga DentaGum | Soft | EtOH | 2 | 2 | 2.813 | 23.07302 | 9.493076 | 0.9214793 | 2.054778375 | 0.9218146 | 6.164335 | 1.398365 | 2.109573
Asiga DentaGum | Soft | EtOH | 2 | 2 | 2.913 | 23.90569 | 9.988793 | 0.9547503 | 2.1620765 | 0.9550815 | 6.486229 | 1.44883 | 2.219732
Asiga DentaGum | Soft | EtOH | 2 | 2 | 3.013 | 24.73887 | 10.51849 | 0.9880376 | 2.2767285 | 0.9883689 | 6.830186 | 1.499326 | 2.337441
Asiga DentaGum | Soft | EtOH | 2 | 2 | 3.113 | 25.57205 | 11.07874 | 1.021327 | 2.3979955 | 1.021656 | 7.193986 | 1.549821 | 2.461942
Asiga DentaGum | Soft | EtOH | 2 | 2 | 3.213 | 26.40447 | 11.66657 | 1.054578 | 2.52523125 | 1.054913 | 7.575693 | 1.600271 | 2.592571
Asiga DentaGum | Soft | EtOH | 2 | 2 | 3.313 | 27.23785 | 12.28366 | 1.087873 | 2.6588005 | 1.088208 | 7.976401 | 1.650779 | 2.729702
Asiga DentaGum | Soft | EtOH | 2 | 2 | 3.413 | 28.07098 | 12.92546 | 1.12116 | 2.797718 | 1.121494 | 8.393154 | 1.701272 | 2.872324
Asiga DentaGum | Soft | EtOH | 2 | 2 | 3.513 | 28.90376 | 13.59027 | 1.154433 | 2.94161775 | 1.154765 | 8.824853 | 1.751743 | 3.020061
Asiga DentaGum | Soft | EtOH | 2 | 2 | 3.613 | 29.73679 | 14.30227 | 1.187715 | 3.0957285 | 1.188046 | 9.287186 | 1.80223 | 3.178281
Asiga DentaGum | Soft | EtOH | 2 | 2 | 3.713 | 30.56941 | 15.04636 | 1.220978 | 3.2567885 | 1.221311 | 9.770366 | 1.852691 | 3.343636
Asiga DentaGum | Soft | EtOH | 2 | 2 | 3.813 | 31.40269 | 15.82344 | 1.254269 | 3.42498725 | 1.254602 | 10.27496 | 1.903193 | 3.51632
Asiga DentaGum | Soft | EtOH | 2 | 2 | 3.913 | 32.23618 | 16.63777 | 1.287568 | 3.601248 | 1.287902 | 10.80374 | 1.953708 | 3.697281
Asiga DentaGum | Soft | EtOH | 2 | 2 | 4.013 | 33.06931 | 17.48274 | 1.320854 | 3.784143 | 1.321187 | 11.35243 | 2.0042 | 3.885053
Asiga DentaGum | Soft | EtOH | 2 | 2 | 4.113 | 33.90223 | 0.07250701 | 1.354133 | 0.01569416 | 1.354464 | 0.04708247 | 2.054681 | 0.01611267
Asiga DentaGum | Soft | EtOH | 2 | 2 | 4.213 | 34.73531 | 0.01818381 | 1.387416 | 0.00393589 | 1.387747 | 0.01180767 | 2.10517 | 0.004040847
Asiga DentaGum | Soft | EtOH | 2 | 2 | 4.313 | 35.56804 | 0.03468425 | 1.420683 | 0.007507413 | 1.421016 | 0.02252224 | 2.155639 | 0.007707611
Asiga DentaGum | Soft | EtOH | 2 | 2 | 4.413 | 36.40066 | 0.03925999 | 1.453946 | 0.008497832 | 1.454281 | 0.0254935 | 2.2061 | 0.008724441
Asiga DentaGum | Soft | EtOH | 2 | 2 | 4.513 | 37.23389 | 0.03011284 | 1.487237 | 0.006517931 | 1.48757 | 0.01955379 | 2.256599 | 0.006691743
Asiga DentaGum | Soft | EtOH | 2 | 2 | 4.613 | 38.06641 | 0.03692628 | 1.5205 | 0.007992702 | 1.520831 | 0.02397811 | 2.307055 | 0.008205841
Asiga DentaGum | Soft | EtOH | 2 | 2 | 4.713 | 38.89979 | 0.03397214 | 1.553793 | 0.007353276 | 1.554127 | 0.02205983 | 2.357563 | 0.007549364
Asiga DentaGum | Soft | EtOH | 2 | 2 | 4.813 | 39.73252 | 0.03545164 | 1.587062 | 0.007673515625 | 1.587396 | 0.02302055 | 2.408031 | 0.007878143
Asiga DentaGum | Soft | EtOH | 2 | 2 | 4.913 | 40.56564 | 0.03209685 | 1.620348 | 0.006947371 | 1.620681 | 0.02084211 | 2.458524 | 0.007132634
Asiga DentaGum | Soft | EtOH | 2 | 2 | 5.013 | 41.39933 | 0.04167369 | 1.653657 | 0.009020279 | 1.653989 | 0.02706084 | 2.509051 | 0.00926082
Asiga DentaGum | Soft | EtOH | 2 | 2 | 5.113 | 42.23226 | 0.04019507 | 1.686932 | 0.00870023 | 1.687266 | 0.02610069 | 2.559531 | 0.008932237
Asiga DentaGum | Soft | EtOH | 2 | 2 | 5.213 | 43.06468 | 0.04393964 | 1.720189 | 0.009510744 | 1.720522 | 0.02853223 | 2.60998 | 0.009764364
Asiga DentaGum | Soft | EtOH | 2 | 2 | 5.313 | 43.89745 | 0.03705044 | 1.75346 | 0.008019575 | 1.753794 | 0.02405873 | 2.660452 | 0.00823343
Asiga DentaGum | Soft | EtOH | 2 | 2 | 5.413 | 44.73104 | 0.0411768 | 1.786764 | 0.008912727 | 1.787097 | 0.02673818 | 2.710972 | 0.009150399
Asiga DentaGum | Soft | EtOH | 2 | 2 | 5.513 | 45.56407 | 0.04491374 | 1.820045 | 0.009721589 | 1.820378 | 0.02916477 | 2.761459 | 0.009980831
Asiga DentaGum | Soft | EtOH | 2 | 2 | 5.613 | 46.39725 | 0.04834827 | 1.853334 | 0.01046499 | 1.853666 | 0.03139498 | 2.811955 | 0.01074406
Asiga DentaGum | Soft | EtOH | 2 | 2 | 5.693 | 47.06324 | 0.0501118 | 1.87994 | 0.01084671 | 1.880273 | 0.03254013 | 2.852318 | 0.01113595
Asiga DentaGum | Soft | EtOH | 2 | 1 | 0.113 | 0.5754598 | 0.2371155 | 0.02221905 | 0.05217293 | 0.02253171 | 0.1559971 | 0.03487635 | 0.05269234
Asiga DentaGum | Soft | EtOH | 2 | 1 | 0.213 | 1.411997 | 0.7481442 | 0.0549651 | 0.1646154375 | 0.05528573 | 0.4922001 | 0.0855756 | 0.1662543
Asiga DentaGum | Soft | EtOH | 2 | 1 | 0.313 | 2.246958 | 1.19653 | 0.0876534 | 0.2632744 | 0.08797801 | 0.7871905 | 0.1361793 | 0.2658954
Asiga DentaGum | Soft | EtOH | 2 | 1 | 0.413 | 3.080495 | 1.56533 | 0.1202879 | 0.3444222 | 0.1206145 | 1.029822 | 0.1866967 | 0.3478511
Asiga DentaGum | Soft | EtOH | 2 | 1 | 0.513 | 3.913472 | 1.895848 | 0.1529045 | 0.417146625 | 0.1532291 | 1.247268 | 0.2371801 | 0.4212995
Asiga DentaGum | Soft | EtOH | 2 | 1 | 0.613 | 4.746806 | 2.202977 | 0.1855311 | 0.4847248 | 0.1858577 | 1.449327 | 0.2876852 | 0.4895505
Asiga DentaGum | Soft | EtOH | 2 | 1 | 0.713 | 5.579682 | 2.495033 | 0.2181417 | 0.548986375 | 0.2184683 | 1.641469 | 0.3381625 | 0.5544518
Asiga DentaGum | Soft | EtOH | 2 | 1 | 0.813 | 6.412964 | 2.776169 | 0.2507683 | 0.610845125 | 0.2510949 | 1.826427 | 0.3886645 | 0.6169265
Asiga DentaGum | Soft | EtOH | 2 | 1 | 0.913 | 7.245789 | 3.048573 | 0.2833789 | 0.670782625 | 0.2837036 | 2.00564 | 0.4391387 | 0.6774606
Asiga DentaGum | Soft | EtOH | 2 | 1 | 1.013 | 8.078766 | 3.316039 | 0.3159935 | 0.7296335625 | 0.3163182 | 2.181604 | 0.4896222 | 0.7368975
Asiga DentaGum | Soft | EtOH | 2 | 1 | 1.113 | 8.911845 | 3.588942 | 0.3486102 | 0.789681 | 0.3489368 | 2.361146 | 0.5401118 | 0.7975427
Asiga DentaGum | Soft | EtOH | 2 | 1 | 1.213 | 9.744975 | 3.856672 | 0.3812308 | 0.848590125 | 0.3815574 | 2.537284 | 0.5906045 | 0.8570383
Asiga DentaGum | Soft | EtOH | 2 | 1 | 1.313 | 10.57795 | 4.125287 | 0.4138454 | 0.907693875 | 0.414172 | 2.714005 | 0.641088 | 0.9167305
Asiga DentaGum | Soft | EtOH | 2 | 1 | 1.413 | 11.41083 | 4.404484 | 0.446456 | 0.969126 | 0.4467826 | 2.897687 | 0.6915653 | 0.9787742
Asiga DentaGum | Soft | EtOH | 2 | 1 | 1.513 | 12.24381 | 4.68335 | 0.4790686 | 1.030485 | 0.4793972 | 3.081151 | 0.7420488 | 1.040744
Asiga DentaGum | Soft | EtOH | 2 | 1 | 1.613 | 13.07668 | 4.975919 | 0.5116793 | 1.09485975 | 0.5120079 | 3.273631 | 0.7925261 | 1.10576
Asiga DentaGum | Soft | EtOH | 2 | 1 | 1.713 | 13.90956 | 5.2729 | 0.5442939 | 1.160205125 | 0.5446185 | 3.469013 | 0.8430034 | 1.171756
Asiga DentaGum | Soft | EtOH | 2 | 1 | 1.813 | 14.74299 | 5.587996 | 0.5769264 | 1.229536125 | 0.5772511 | 3.676313 | 0.8935147 | 1.241777
Asiga DentaGum | Soft | EtOH | 2 | 1 | 1.913 | 15.57622 | 5.909734 | 0.609549 | 1.30032875 | 0.6098756 | 3.887983 | 0.9440135 | 1.313274
Asiga DentaGum | Soft | EtOH | 2 | 1 | 2.013 | 16.4091 | 6.248876 | 0.6421576 | 1.374950625 | 0.6424863 | 4.111102 | 0.9944909 | 1.388639
Asiga DentaGum | Soft | EtOH | 2 | 1 | 2.113 | 17.24162 | 6.597632 | 0.6747523 | 1.451688125 | 0.6750829 | 4.340548 | 1.044947 | 1.466141
Asiga DentaGum | Soft | EtOH | 2 | 1 | 2.213 | 18.07444 | 6.963895 | 0.7073629 | 1.5322775 | 0.7076916 | 4.58151 | 1.095421 | 1.547532
Asiga DentaGum | Soft | EtOH | 2 | 1 | 2.313 | 18.90773 | 7.345508 | 0.7399876 | 1.616244375 | 0.7403182 | 4.832571 | 1.145923 | 1.632335
Asiga DentaGum | Soft | EtOH | 2 | 1 | 2.413 | 19.74081 | 7.730492 | 0.7726082 | 1.70095325 | 0.7729368 | 5.08585 | 1.196412 | 1.717887
Asiga DentaGum | Soft | EtOH | 2 | 1 | 2.513 | 20.57373 | 8.133201 | 0.8052227 | 1.789561875 | 0.8055494 | 5.35079 | 1.246893 | 1.807378
Asiga DentaGum | Soft | EtOH | 2 | 1 | 2.613 | 21.40696 | 8.562758 | 0.8378494 | 1.884078125 | 0.838174 | 5.633394 | 1.297392 | 1.902835
Asiga DentaGum | Soft | EtOH | 2 | 1 | 2.713 | 22.23994 | 9.015678 | 0.870458 | 1.983734875 | 0.8707886 | 5.931367 | 1.347875 | 2.003484
Asiga DentaGum | Soft | EtOH | 2 | 1 | 2.813 | 23.07282 | 9.492652 | 0.9030726 | 2.08868425 | 0.9033992 | 6.245166 | 1.398353 | 2.109478
Asiga DentaGum | Soft | EtOH | 2 | 1 | 2.913 | 23.90549 | 9.985603 | 0.9356772 | 2.197149 | 0.9360019 | 6.569476 | 1.448817 | 2.219023
Asiga DentaGum | Soft | EtOH | 2 | 1 | 3.013 | 24.73887 | 10.50096 | 0.9683078 | 2.31054375 | 0.9686324 | 6.908526 | 1.499326 | 2.333547
Asiga DentaGum | Soft | EtOH | 2 | 1 | 3.113 | 25.57175 | 11.05062 | 1.000914 | 2.4314875 | 1.001243 | 7.270148 | 1.549803 | 2.455694
Asiga DentaGum | Soft | EtOH | 2 | 1 | 3.213 | 26.40432 | 11.62174 | 1.033515 | 2.5571515 | 1.033842 | 7.645883 | 1.600262 | 2.582609
Asiga DentaGum | Soft | EtOH | 2 | 1 | 3.313 | 27.23785 | 12.22002 | 1.06615 | 2.6887905 | 1.066478 | 8.039484 | 1.650779 | 2.715559
Asiga DentaGum | Soft | EtOH | 2 | 1 | 3.413 | 28.07078 | 12.84472 | 1.098764 | 2.8262455 | 1.099091 | 8.450474 | 1.701259 | 2.854382
Asiga DentaGum | Soft | EtOH | 2 | 1 | 3.513 | 28.90381 | 13.49672 | 1.131383 | 2.9697065 | 1.131707 | 8.879423 | 1.751746 | 2.999272
Asiga DentaGum | Soft | EtOH | 2 | 1 | 3.613 | 29.73684 | 14.18595 | 1.163996 | 3.121358 | 1.164324 | 9.332861 | 1.802233 | 3.152433
Asiga DentaGum | Soft | EtOH | 2 | 1 | 3.713 | 30.56976 | 14.90204 | 1.19661 | 3.2789215 | 1.196937 | 9.803975 | 1.852713 | 3.311565
Asiga DentaGum | Soft | EtOH | 2 | 1 | 3.813 | 31.40284 | 15.65314 | 1.229231 | 3.44418725 | 1.229555 | 10.29812 | 1.903202 | 3.478476
Asiga DentaGum | Soft | EtOH | 2 | 1 | 3.913 | 32.23623 | 16.44277 | 1.261861 | 3.6179295 | 1.262186 | 10.81761 | 1.953711 | 3.653948
Asiga DentaGum | Soft | EtOH | 2 | 1 | 4.013 | 33.0689 | 17.27115 | 1.294462 | 3.80020025 | 1.294789 | 11.3626 | 2.004176 | 3.838033
Asiga DentaGum | Soft | EtOH | 2 | 1 | 4.113 | 33.90177 | 18.1381 | 1.327073 | 3.99095675 | 1.327399 | 11.93296 | 2.054653 | 4.030689
Asiga DentaGum | Soft | EtOH | 2 | 1 | 4.213 | 34.73485 | 19.05187 | 1.359691 | 4.192016 | 1.360018 | 12.53413 | 2.105143 | 4.23375
Asiga DentaGum | Soft | EtOH | 2 | 1 | 4.313 | 35.56808 | 19.96013 | 1.392316 | 4.391861 | 1.392642 | 13.13166 | 2.155641 | 4.435585
Asiga DentaGum | Soft | EtOH | 2 | 1 | 4.371 | 36.05067 | 0.6898565 | 1.411213 | 0.1517903 | 1.411538 | 0.4538529 | 2.184889 | 0.1533014
Asiga DentaGum | Soft | EtOH | 1 | 2 | 0.113 | 0.5758159 | 0.4416976 | 0.02275273 | 0.09750499 | 0.02306031 | 0.2944651 | 0.03489793 | 0.09815503
Asiga DentaGum | Soft | EtOH | 1 | 2 | 0.213 | 1.412099 | 0.9331226 | 0.05622592 | 0.2059873 | 0.05655183 | 0.6220818 | 0.08558177 | 0.2073606
Asiga DentaGum | Soft | EtOH | 1 | 2 | 0.313 | 2.246908 | 1.287189 | 0.08965022 | 0.28414775 | 0.08998429 | 0.8581262 | 0.1361762 | 0.2860421
Asiga DentaGum | Soft | EtOH | 1 | 2 | 0.413 | 3.080597 | 1.59686 | 0.1230358 | 0.35250775 | 0.1233719 | 1.064573 | 0.1867028 | 0.3548578
Asiga DentaGum | Soft | EtOH | 1 | 2 | 0.513 | 3.913879 | 1.876571 | 0.1564092 | 0.414254 | 0.1567433 | 1.251047 | 0.2372048 | 0.4170157
Asiga DentaGum | Soft | EtOH | 1 | 2 | 0.613 | 4.747366 | 2.145721 | 0.1897907 | 0.473669125 | 0.1901228 | 1.430481 | 0.2877191 | 0.4768269
Asiga DentaGum | Soft | EtOH | 1 | 2 | 0.713 | 5.579885 | 2.40435 | 0.2231295 | 0.5307615 | 0.2234636 | 1.6029 | 0.3381749 | 0.5342999
Asiga DentaGum | Soft | EtOH | 1 | 2 | 0.813 | 6.413015 | 2.652669 | 0.2564947 | 0.585578125 | 0.2568288 | 1.768446 | 0.3886676 | 0.589482
Asiga DentaGum | Soft | EtOH | 1 | 2 | 0.913 | 7.245942 | 2.893882 | 0.2898539 | 0.638826 | 0.2901859 | 1.929255 | 0.439148 | 0.6430848
Asiga DentaGum | Soft | EtOH | 1 | 2 | 1.013 | 8.078919 | 3.137142 | 0.3232109 | 0.69252575 | 0.323545 | 2.091428 | 0.4896314 | 0.6971426
Asiga DentaGum | Soft | EtOH | 1 | 2 | 1.113 | 8.912405 | 3.37933 | 0.3565904 | 0.7459890625 | 0.3569245 | 2.252887 | 0.5401458 | 0.7509623
Asiga DentaGum | Soft | EtOH | 1 | 2 | 1.213 | 9.744772 | 3.622958 | 0.3899271 | 0.7997700625 | 0.3902592 | 2.415306 | 0.5905922 | 0.8051019
Asiga DentaGum | Soft | EtOH | 1 | 2 | 1.313 | 10.57755 | 3.868128 | 0.4232761 | 0.853891375 | 0.4236102 | 2.578752 | 0.6410634 | 0.859584
Asiga DentaGum | Soft | EtOH | 1 | 2 | 1.413 | 11.41129 | 4.117604 | 0.4566678 | 0.9089634375 | 0.4569998 | 2.74507 | 0.6915931 | 0.9150232
Asiga DentaGum | Soft | EtOH | 1 | 2 | 1.513 | 12.2435 | 4.380579 | 0.4899964 | 0.96701525 | 0.4903284 | 2.920386 | 0.7420303 | 0.973462
Asiga DentaGum | Soft | EtOH | 1 | 2 | 1.613 | 13.07663 | 4.648038 | 0.5233596 | 1.026057 | 0.5236936 | 3.098692 | 0.7925231 | 1.032897
Asiga DentaGum | Soft | EtOH | 1 | 2 | 1.713 | 13.90961 | 4.918725 | 0.5567207 | 1.08581125 | 0.5570528 | 3.27915 | 0.8430065 | 1.09305
Asiga DentaGum | Soft | EtOH | 1 | 2 | 1.813 | 14.74269 | 5.205099 | 0.590084 | 1.149028375 | 0.590416 | 3.470066 | 0.8934961 | 1.156689
Asiga DentaGum | Soft | EtOH | 1 | 2 | 1.913 | 15.57627 | 5.50211 | 0.6234675 | 1.214593875 | 0.6237995 | 3.668074 | 0.9440166 | 1.222691
Asiga DentaGum | Soft | EtOH | 1 | 2 | 2.013 | 16.4093 | 5.811658 | 0.6568286 | 1.28292675 | 0.6571607 | 3.874439 | 0.9945032 | 1.29148
Asiga DentaGum | Soft | EtOH | 1 | 2 | 2.113 | 17.24192 | 6.132193 | 0.6901715 | 1.353684875 | 0.6905055 | 4.088128 | 1.044965 | 1.362709
Asiga DentaGum | Soft | EtOH | 1 | 2 | 2.213 | 18.0748 | 6.469419 | 0.7235266 | 1.428127875 | 0.7238606 | 4.312946 | 1.095442 | 1.437649
Asiga DentaGum | Soft | EtOH | 1 | 2 | 2.313 | 18.90747 | 6.825263 | 0.7568714 | 1.506680625 | 0.7572075 | 4.550175 | 1.145907 | 1.516725
Asiga DentaGum | Soft | EtOH | 1 | 2 | 2.413 | 19.74075 | 7.19505 | 0.7902448 | 1.58831125 | 0.7905788 | 4.7967 | 1.196409 | 1.5989
Asiga DentaGum | Soft | EtOH | 1 | 2 | 2.513 | 20.57388 | 7.582551 | 0.823608 | 1.673852375 | 0.8239441 | 5.055034 | 1.246902 | 1.685011
Asiga DentaGum | Soft | EtOH | 1 | 2 | 2.613 | 21.40706 | 7.983232 | 0.8569793 | 1.762303 | 0.8573113 | 5.322155 | 1.297398 | 1.774052
Asiga DentaGum | Soft | EtOH | 1 | 2 | 2.713 | 22.23994 | 8.406749 | 0.8903303 | 1.855794375 | 0.8906664 | 5.604499 | 1.347875 | 1.868166
Asiga DentaGum | Soft | EtOH | 1 | 2 | 2.813 | 23.07287 | 8.844014 | 0.9236874 | 1.952321 | 0.9240235 | 5.896009 | 1.398356 | 1.965336
Asiga DentaGum | Soft | EtOH | 1 | 2 | 2.913 | 23.90574 | 9.299753 | 0.9570466 | 2.052925625 | 0.9573786 | 6.199835 | 1.448833 | 2.066612
Asiga DentaGum | Soft | EtOH | 1 | 2 | 3.013 | 24.73903 | 9.782908 | 0.9904179 | 2.1595825 | 0.9907499 | 6.521939 | 1.499335 | 2.17398
Asiga DentaGum | Soft | EtOH | 1 | 2 | 3.113 | 25.57215 | 10.29467 | 1.023783 | 2.2725535 | 1.024115 | 6.863111 | 1.549828 | 2.287704
Asiga DentaGum | Soft | EtOH | 1 | 2 | 3.213 | 26.40457 | 10.83137 | 1.057118 | 2.39103175 | 1.057452 | 7.220916 | 1.600277 | 2.406972
Asiga DentaGum | Soft | EtOH | 1 | 2 | 3.313 | 27.23785 | 11.39281 | 1.090489 | 2.5149685 | 1.090823 | 7.595205 | 1.650779 | 2.531735
Asiga DentaGum | Soft | EtOH | 1 | 2 | 3.413 | 28.07119 | 11.98216 | 1.123863 | 2.6450685 | 1.124197 | 7.988107 | 1.701284 | 2.662702
Asiga DentaGum | Soft | EtOH | 1 | 2 | 3.513 | 28.90422 | 12.58948 | 1.157228 | 2.77913475 | 1.157558 | 8.392987 | 1.751771 | 2.797662
Asiga DentaGum | Soft | EtOH | 1 | 2 | 3.613 | 29.73694 | 13.23868 | 1.190577 | 2.9224465 | 1.190907 | 8.825788 | 1.802239 | 2.941929
Asiga DentaGum | Soft | EtOH | 1 | 2 | 3.713 | 30.56931 | 13.91889 | 1.223907 | 3.0726025 | 1.224241 | 9.279259 | 1.852685 | 3.093086
Asiga DentaGum | Soft | EtOH | 1 | 2 | 3.813 | 31.40269 | 14.63283 | 1.257283 | 3.23020575 | 1.257617 | 9.755222 | 1.903193 | 3.251741
Asiga DentaGum | Soft | EtOH | 1 | 2 | 3.913 | 32.23577 | 15.38162 | 1.290648 | 3.395501 | 1.29098 | 10.25441 | 1.953683 | 3.418138
Asiga DentaGum | Soft | EtOH | 1 | 2 | 4.013 | 33.06895 | 16.16455 | 1.324013 | 3.56833425 | 1.324347 | 10.77637 | 2.004179 | 3.592123
Asiga DentaGum | Soft | EtOH | 1 | 2 | 4.113 | 33.90198 | 16.98886 | 1.357376 | 3.7503005 | 1.357708 | 11.32591 | 2.054665 | 3.775302
Asiga DentaGum | Soft | EtOH | 1 | 2 | 4.213 | 34.7346 | 17.84944 | 1.390721 | 3.94027275 | 1.391053 | 11.89962 | 2.105127 | 3.966541
Asiga DentaGum | Soft | EtOH | 1 | 2 | 4.313 | 35.56788 | 18.6714 | 1.424093 | 4.12172175 | 1.424425 | 12.4476 | 2.155629 | 4.1492
Asiga DentaGum | Soft | EtOH | 1 | 2 | 4.413 | 36.40081 | 0.04455161 | 1.457448 | 0.009834793 | 1.457782 | 0.02970107 | 2.20611 | 0.009900358
Asiga DentaGum | Soft | EtOH | 1 | 2 | 4.513 | 37.23399 | 0.01661952 | 1.490817 | 0.003668769 | 1.491149 | 0.01107968 | 2.256605 | 0.003693228
Asiga DentaGum | Soft | EtOH | 1 | 2 | 4.613 | 38.06666 | 0.03278174 | 1.524164 | 0.007236588 | 1.524496 | 0.0218545 | 2.30707 | 0.007284832
Asiga DentaGum | Soft | EtOH | 1 | 2 | 4.713 | 38.89969 | 0.02121277 | 1.557525 | 0.004682731 | 1.557857 | 0.01414185 | 2.357557 | 0.00471395
Asiga DentaGum | Soft | EtOH | 1 | 2 | 4.813 | 39.73256 | 0.03349171 | 1.590878 | 0.007393313 | 1.591212 | 0.02232781 | 2.408034 | 0.007442602
Asiga DentaGum | Soft | EtOH | 1 | 2 | 4.913 | 40.5656 | 0.02546461 | 1.624243 | 0.005621327 | 1.624573 | 0.01697641 | 2.458521 | 0.005658803
Asiga DentaGum | Soft | EtOH | 1 | 1 | 0.113 | 0.5755107 | 0.3181975 | 0.02219225 | 0.07365682 | 0.02249846 | 0.2209705 | 0.03487943 | 0.07071055
Asiga DentaGum | Soft | EtOH | 1 | 1 | 0.213 | 1.411692 | 0.8700189 | 0.05486921 | 0.2013933 | 0.05518735 | 0.6041798 | 0.08555711 | 0.1933375
Asiga DentaGum | Soft | EtOH | 1 | 1 | 0.313 | 2.246145 | 1.274888 | 0.0874885 | 0.2951130625 | 0.08780863 | 0.8853392 | 0.13613 | 0.2833085
Asiga DentaGum | Soft | EtOH | 1 | 1 | 0.413 | 3.08075 | 1.612092 | 0.1201138 | 0.3731694375 | 0.1204359 | 1.119508 | 0.1867121 | 0.3582427
Asiga DentaGum | Soft | EtOH | 1 | 1 | 0.513 | 3.914388 | 1.91064 | 0.1527012 | 0.442277875 | 0.1530253 | 1.326834 | 0.2372356 | 0.4245868
Asiga DentaGum | Soft | EtOH | 1 | 1 | 0.613 | 4.747213 | 2.188706 | 0.1852589 | 0.506645 | 0.185583 | 1.519935 | 0.2877099 | 0.4863792
Asiga DentaGum | Soft | EtOH | 1 | 1 | 0.713 | 5.579936 | 2.454878 | 0.2178106 | 0.5682586875 | 0.2181367 | 1.704776 | 0.3381779 | 0.5455284
Asiga DentaGum | Soft | EtOH | 1 | 1 | 0.813 | 6.41276 | 2.716372 | 0.2503682 | 0.6287899375 | 0.2506943 | 1.88637 | 0.3886521 | 0.6036383
Asiga DentaGum | Soft | EtOH | 1 | 1 | 0.913 | 7.246501 | 2.971193 | 0.2829637 | 0.6877761875 | 0.2832878 | 2.063329 | 0.4391819 | 0.6602651
Asiga DentaGum | Soft | EtOH | 1 | 1 | 1.013 | 8.079479 | 3.225663 | 0.3155273 | 0.74668125 | 0.3158514 | 2.240044 | 0.4896654 | 0.716814
Asiga DentaGum | Soft | EtOH | 1 | 1 | 1.113 | 8.912252 | 3.47635 | 0.3480829 | 0.8047105625 | 0.348407 | 2.414132 | 0.5401365 | 0.7725221
Asiga DentaGum | Soft | EtOH | 1 | 1 | 1.213 | 9.744924 | 3.7253 | 0.3806346 | 0.8623380625 | 0.3809587 | 2.587014 | 0.5906015 | 0.8278445
Asiga DentaGum | Soft | EtOH | 1 | 1 | 1.313 | 10.5779 | 3.976859 | 0.4131982 | 0.9205691875 | 0.4135223 | 2.761708 | 0.6410849 | 0.8837464
Asiga DentaGum | Soft | EtOH | 1 | 1 | 1.413 | 11.41083 | 4.233346 | 0.4457579 | 0.9799410625 | 0.446084 | 2.939823 | 0.6915653 | 0.9407434
Asiga DentaGum | Soft | EtOH | 1 | 1 | 1.513 | 12.24406 | 4.495544 | 0.4783314 | 1.040635 | 0.4786575 | 3.121906 | 0.7420642 | 0.9990098
Asiga DentaGum | Soft | EtOH | 1 | 1 | 1.613 | 13.07668 | 4.767313 | 0.5108811 | 1.103544625 | 0.5112072 | 3.310634 | 0.7925261 | 1.059403
Asiga DentaGum | Soft | EtOH | 1 | 1 | 1.713 | 13.90976 | 5.054285 | 0.5434487 | 1.16997325 | 0.5437748 | 3.50992 | 0.8430158 | 1.123174
Asiga DentaGum | Soft | EtOH | 1 | 1 | 1.813 | 14.74319 | 5.347718 | 0.5760302 | 1.237897625 | 0.5763563 | 3.713693 | 0.893527 | 1.188382
Asiga DentaGum | Soft | EtOH | 1 | 1 | 1.913 | 15.57587 | 5.652551 | 0.6085799 | 1.308460875 | 0.608908 | 3.925383 | 0.9439919 | 1.256122
Asiga DentaGum | Soft | EtOH | 1 | 1 | 2.013 | 16.4092 | 5.965068 | 0.6411595 | 1.38080275 | 0.6414855 | 4.142408 | 0.994497 | 1.325571
Asiga DentaGum | Soft | EtOH | 1 | 1 | 2.113 | 17.24177 | 6.289125 | 0.6737092 | 1.455816 | 0.6740332 | 4.367448 | 1.044956 | 1.397583
Asiga DentaGum | Soft | EtOH | 1 | 1 | 2.213 | 18.07465 | 6.637315 | 0.7062688 | 1.5364155 | 0.7065929 | 4.609246 | 1.095433 | 1.474959
Asiga DentaGum | Soft | EtOH | 1 | 1 | 2.313 | 18.90768 | 7.007429 | 0.7388324 | 1.62209 | 0.7391585 | 4.86627 | 1.14592 | 1.557206
Asiga DentaGum | Soft | EtOH | 1 | 1 | 2.413 | 19.74081 | 7.385948 | 0.771404 | 1.70971025 | 0.7717281 | 5.129131 | 1.196412 | 1.641322
Asiga DentaGum | Soft | EtOH | 1 | 1 | 2.513 | 20.57414 | 7.783279 | 0.8039795 | 1.801685 | 0.8043056 | 5.405055 | 1.246917 | 1.729618
Asiga DentaGum | Soft | EtOH | 1 | 1 | 2.613 | 21.40711 | 8.191163 | 0.8365431 | 1.8961025 | 0.8368692 | 5.688308 | 1.297401 | 1.820258
Asiga DentaGum | Soft | EtOH | 1 | 1 | 2.713 | 22.23979 | 8.622357 | 0.8690948 | 1.995916 | 0.8694209 | 5.987748 | 1.347866 | 1.916079
Asiga DentaGum | Soft | EtOH | 1 | 1 | 2.813 | 23.07307 | 9.065398 | 0.9016724 | 2.09847175 | 0.9019965 | 6.295415 | 1.398368 | 2.014533
Asiga DentaGum | Soft | EtOH | 1 | 1 | 2.913 | 23.9061 | 9.526658 | 0.934236 | 2.205245 | 0.9345621 | 6.615735 | 1.448854 | 2.117035
Asiga DentaGum | Soft | EtOH | 1 | 1 | 3.013 | 24.73918 | 10.02216 | 0.9668016 | 2.3199455 | 0.9671297 | 6.959836 | 1.499344 | 2.227148
Asiga DentaGum | Soft | EtOH | 1 | 1 | 3.113 | 25.5717 | 10.54407 | 0.9993513 | 2.4407575 | 0.9996754 | 7.322272 | 1.5498 | 2.343127
Asiga DentaGum | Soft | EtOH | 1 | 1 | 3.213 | 26.40467 | 11.09234 | 1.031917 | 2.567671 | 1.032239 | 7.703013 | 1.600283 | 2.464964
Asiga DentaGum | Soft | EtOH | 1 | 1 | 3.313 | 27.23806 | 11.66469 | 1.064494 | 2.7001595 | 1.064819 | 8.100479 | 1.650791 | 2.592153
Asiga DentaGum | Soft | EtOH | 1 | 1 | 3.413 | 28.07093 | 12.26756 | 1.097052 | 2.83971175 | 1.097378 | 8.519136 | 1.701269 | 2.726123
Asiga DentaGum | Soft | EtOH | 1 | 1 | 3.513 | 28.90422 | 12.88417 | 1.129628 | 2.98244675 | 1.129954 | 8.94734 | 1.751771 | 2.863149
Asiga DentaGum | Soft | EtOH | 1 | 1 | 3.613 | 29.73668 | 13.54256 | 1.162171 | 3.13485225 | 1.162497 | 9.404557 | 1.802223 | 3.009458
Asiga DentaGum | Soft | EtOH | 1 | 1 | 3.713 | 30.56971 | 14.23604 | 1.194739 | 3.29538075 | 1.195063 | 9.886142 | 1.85271 | 3.163566
Asiga DentaGum | Soft | EtOH | 1 | 1 | 3.813 | 31.40269 | 14.96466 | 1.227301 | 3.46404175 | 1.227627 | 10.39213 | 1.903193 | 3.32548
Asiga DentaGum | Soft | EtOH | 1 | 1 | 3.913 | 32.23572 | 15.73488 | 1.259868 | 3.6423325 | 1.260192 | 10.927 | 1.95368 | 3.496639
Asiga DentaGum | Soft | EtOH | 1 | 1 | 4.013 | 33.0692 | 16.53542 | 1.292452 | 3.8276425 | 1.292776 | 11.48293 | 2.004194 | 3.674537
Asiga DentaGum | Soft | EtOH | 1 | 1 | 4.113 | 33.90213 | 17.37036 | 1.325013 | 4.02091575 | 1.325337 | 12.06275 | 2.054675 | 3.860079
Asiga DentaGum | Soft | EtOH | 1 | 1 | 4.213 | 34.73475 | 18.11349 | 1.357561 | 4.19293875 | 1.357887 | 12.57882 | 2.105136 | 4.025221
Asiga DentaGum | Soft | EtOH | 1 | 1 | 4.313 | 35.56768 | 0.03626852 | 1.390121 | 0.00839549 | 1.390449 | 0.02518647 | 2.155617 | 0.008059671
Asiga DentaGum | Soft | EtOH | 1 | 1 | 4.413 | 36.40076 | -0.008543901 | 1.42269 | -0.001977755 | 1.423016 | -0.005933265 | 2.206107 | -0.001898645
Asiga DentaGum | Soft | EtOH | 1 | 1 | 4.513 | 37.23414 | 0.01615184 | 1.45527 | 0.003738853 | 1.455596 | 0.01121656 | 2.256615 | 0.003589299
Asiga DentaGum | Soft | EtOH | 1 | 1 | 4.613 | 38.06686 | -0.006065078 | 1.487823 | -0.001403953 | 1.488149 | -0.00421186 | 2.307083 | -0.001347795
Asiga DentaGum | Soft | EtOH | 1 | 1 | 4.713 | 38.9002 | 0.01235197 | 1.520401 | 0.002859253 | 1.520727 | 0.008577758 | 2.357588 | 0.002744882
Asiga DentaGum | Soft | EtOH | 1 | 1 | 4.813 | 39.73318 | 0.004746392 | 1.552965 | 0.001098702 | 1.553291 | 0.003296105 | 2.408071 | 0.001054754
Asiga DentaGum | Soft | EtOH | 1 | 1 | 4.913 | 40.566 | 0.01315887 | 1.58552 | 0.003046034 | 1.585848 | 0.009138101 | 2.458546 | 0.002924192
Asiga DentaGum | Soft | EtOH | 1 | 1 | 5.013 | 41.39872 | -0.0006728632 | 1.618078 | -0.0001557554 | 1.618402 | -0.0004672661 | 2.509013 | -0.0001495251
Asiga DentaGum | Soft | EtOH | 1 | 1 | 5.113 | 42.23165 | 0.004237813 | 1.65064 | 0.0009809752 | 1.650964 | 0.002942926 | 2.559494 | 0.0009417362
Asiga DentaGum | Soft | EtOH | 1 | 1 | 5.213 | 43.06478 | 0.001759579 | 1.683207 | 0.0004073099 | 1.683533 | 0.00122193 | 2.609987 | 0.0003910175
Asiga DentaGum | Soft | EtOH | 1 | 1 | 5.313 | 43.89765 | 0.01830458 | 1.715767 | 0.004237171 | 1.716093 | 0.01271151 | 2.660464 | 0.004067685
Asiga DentaGum | Soft | EtOH | 1 | 1 | 5.413 | 44.73089 | 0.0121552 | 1.74834 | 0.002813704 | 1.748666 | 0.008441112 | 2.710963 | 0.002701156
Asiga DentaGum | Soft | EtOH | 1 | 1 | 5.513 | 45.56442 | 0.0202287 | 1.780928 | 0.004682568 | 1.781252 | 0.0140477 | 2.76148 | 0.004495266
Asiga DentaGum | Soft | EtOH | 1 | 1 | 5.613 | 46.39694 | 0.01814085 | 1.813472 | 0.00419927 | 1.813798 | 0.01259781 | 2.811936 | 0.004031299
Asiga DentaGum | Soft | EtOH | 1 | 1 | 5.696 | 47.08822 | 0.01579968 | 1.840498 | 0.003657334 | 1.840822 | 0.010972 | 2.853831 | 0.003511041
Asiga DentaGum | Soft | NS | 3 | 2 | 0.113 | 0.5756633 | 0.2194937 | 0.02158858 | 0.046436 | 0.02188834 | 0.1407011 | 0.03488868 | 0.04877637
Asiga DentaGum | Soft | NS | 3 | 2 | 0.213 | 1.412252 | 0.5340127 | 0.05338836 | 0.1129755 | 0.05369779 | 0.3423159 | 0.08559102 | 0.1186695
Asiga DentaGum | Soft | NS | 3 | 2 | 0.313 | 2.246806 | 0.8524466 | 0.08511465 | 0.1803433 | 0.08542988 | 0.5464401 | 0.1361701 | 0.1894326
Asiga DentaGum | Soft | NS | 3 | 2 | 0.413 | 3.08075 | 1.142958 | 0.1168235 | 0.2418038 | 0.1171388 | 0.7326654 | 0.1867121 | 0.2539907
Asiga DentaGum | Soft | NS | 3 | 2 | 0.513 | 3.91393 | 1.420728 | 0.1485053 | 0.30056875 | 0.1488186 | 0.9107233 | 0.2372079 | 0.3157174
Asiga DentaGum | Soft | NS | 3 | 2 | 0.613 | 4.746806 | 1.693683 | 0.1801697 | 0.358314875 | 0.1804869 | 1.085694 | 0.2876852 | 0.376374
Asiga DentaGum | Soft | NS | 3 | 2 | 0.713 | 5.57958 | 1.956303 | 0.2118341 | 0.4138746875 | 0.2121513 | 1.25404 | 0.3381563 | 0.434734
Asiga DentaGum | Soft | NS | 3 | 2 | 0.813 | 6.41276 | 2.212721 | 0.243516 | 0.4681223 | 0.2438312 | 1.418411 | 0.3886521 | 0.4917157
Asiga DentaGum | Soft | NS | 3 | 2 | 0.913 | 7.245687 | 2.474731 | 0.2751842 | 0.52355325 | 0.2755014 | 1.586366 | 0.4391325 | 0.5499403
Asiga DentaGum | Soft | NS | 3 | 2 | 1.013 | 8.078613 | 2.729678 | 0.3068564 | 0.5774895625 | 0.3071716 | 1.749793 | 0.4896129 | 0.606595
Asiga DentaGum | Soft | NS | 3 | 2 | 1.113 | 8.91149 | 2.988461 | 0.3385227 | 0.63223775 | 0.3388399 | 1.91568 | 0.5400903 | 0.6641026
Asiga DentaGum | Soft | NS | 3 | 2 | 1.213 | 9.744721 | 3.246853 | 0.3702045 | 0.6869030625 | 0.3705217 | 2.081316 | 0.5905891 | 0.721523
Asiga DentaGum | Soft | NS | 3 | 2 | 1.313 | 10.5779 | 3.507714 | 0.4018863 | 0.7420905625 | 0.4022016 | 2.248534 | 0.6410849 | 0.7794919
Asiga DentaGum | Soft | NS | 3 | 2 | 1.413 | 11.41108 | 3.783024 | 0.4335662 | 0.800335125 | 0.4338814 | 2.425015 | 0.6915807 | 0.840672
Asiga DentaGum | Soft | NS | 3 | 2 | 1.513 | 12.24416 | 4.063231 | 0.4652403 | 0.8596155 | 0.4655575 | 2.604635 | 0.7420704 | 0.9029401
Asiga DentaGum | Soft | NS | 3 | 2 | 1.613 | 13.07643 | 4.353307 | 0.4968854 | 0.9209839375 | 0.4972025 | 2.790581 | 0.7925107 | 0.9674015
Asiga DentaGum | Soft | NS | 3 | 2 | 1.713 | 13.90951 | 4.657016 | 0.5285614 | 0.9852365625 | 0.5288785 | 2.985267 | 0.8430003 | 1.034893
Asiga DentaGum | Soft | NS | 3 | 2 | 1.813 | 14.74279 | 4.968982 | 0.5602432 | 1.051235875 | 0.5605623 | 3.185245 | 0.8935023 | 1.104218
Asiga DentaGum | Soft | NS | 3 | 2 | 1.913 | 15.57566 | 5.292005 | 0.5919134 | 1.119574625 | 0.5922306 | 3.392311 | 0.9439796 | 1.176001
Asiga DentaGum | Soft | NS | 3 | 2 | 2.013 | 16.4089 | 5.633675 | 0.6235971 | 1.191858125 | 0.6239124 | 3.61133 | 0.9944785 | 1.251928
Asiga DentaGum | Soft | NS | 3 | 2 | 2.113 | 17.24182 | 5.98974 | 0.6552654 | 1.267187125 | 0.6555826 | 3.839577 | 1.044959 | 1.331053
Asiga DentaGum | Soft | NS | 3 | 2 | 2.213 | 18.07465 | 6.359685 | 0.6869298 | 1.345452625 | 0.6872489 | 4.076721 | 1.095433 | 1.413263
Asiga DentaGum | Soft | NS | 3 | 2 | 2.313 | 18.90752 | 6.744744 | 0.7185981 | 1.426915375 | 0.7189172 | 4.323554 | 1.14591 | 1.498832
Asiga DentaGum | Soft | NS | 3 | 2 | 2.413 | 19.7404 | 7.141909 | 0.7502702 | 1.5109395 | 0.7505854 | 4.578147 | 1.196388 | 1.587091
Asiga DentaGum | Soft | NS | 3 | 2 | 2.513 | 20.57378 | 7.556612 | 0.7819598 | 1.598674 | 0.7822731 | 4.843982 | 1.246896 | 1.679247
Asiga DentaGum | Soft | NS | 3 | 2 | 2.613 | 21.40651 | 7.992859 | 0.8136165 | 1.690966125 | 0.8139356 | 5.123627 | 1.297364 | 1.776191
Asiga DentaGum | Soft | NS | 3 | 2 | 2.713 | 22.23969 | 8.449523 | 0.8452982 | 1.787577875 | 0.8456154 | 5.416361 | 1.34786 | 1.877672
Asiga DentaGum | Soft | NS | 3 | 2 | 2.813 | 23.07302 | 8.940145 | 0.8769839 | 1.8913735 | 0.8773011 | 5.730862 | 1.398365 | 1.986699
Asiga DentaGum | Soft | NS | 3 | 2 | 2.913 | 23.90605 | 9.456999 | 0.908658 | 2.000719 | 0.9089752 | 6.062179 | 1.448851 | 2.101555
Asiga DentaGum | Soft | NS | 3 | 2 | 3.013 | 24.73933 | 9.992049 | 0.9403418 | 2.113914 | 0.9406589 | 6.40516 | 1.499353 | 2.220455
Asiga DentaGum | Soft | NS | 3 | 2 | 3.113 | 25.57185 | 10.56504 | 0.9719945 | 2.23513525 | 0.9723137 | 6.77246 | 1.549809 | 2.347786
Asiga DentaGum | Soft | NS | 3 | 2 | 3.213 | 26.40488 | 11.1575 | 1.003672 | 2.36047575 | 1.003988 | 7.152241 | 1.600296 | 2.479444
Asiga DentaGum | Soft | NS | 3 | 2 | 3.313 | 27.2378 | 11.78335 | 1.035341 | 2.492882 | 1.035658 | 7.553433 | 1.650776 | 2.618523
Asiga DentaGum | Soft | NS | 3 | 2 | 3.413 | 28.07124 | 12.44205 | 1.067028 | 2.6322355 | 1.067348 | 7.975674 | 1.701287 | 2.7649
Asiga DentaGum | Soft | NS | 3 | 2 | 3.513 | 28.90376 | 13.13418 | 1.098687 | 2.7786615 | 1.099002 | 8.419344 | 1.751743 | 2.918706
Asiga DentaGum | Soft | NS | 3 | 2 | 3.613 | 29.73668 | 13.8633 | 1.130355 | 2.93291475 | 1.130672 | 8.886732 | 1.802223 | 3.080734
Asiga DentaGum | Soft | NS | 3 | 2 | 3.713 | 30.56956 | 14.6346 | 1.162022 | 3.09609 | 1.162341 | 9.381152 | 1.852701 | 3.252133
Asiga DentaGum | Soft | NS | 3 | 2 | 3.813 | 31.40254 | 15.44862 | 1.193694 | 3.268305 | 1.194013 | 9.902964 | 1.903184 | 3.433027
Asiga DentaGum | Soft | NS | 3 | 2 | 3.913 | 32.23547 | 16.3037 | 1.225366 | 3.449204 | 1.225683 | 10.45109 | 1.953665 | 3.623044
Asiga DentaGum | Soft | NS | 3 | 2 | 4.013 | 33.06869 | 17.2024 | 1.25705 | 3.639334 | 1.257365 | 11.02718 | 2.004163 | 3.822756
Asiga DentaGum | Soft | NS | 3 | 2 | 4.113 | 33.90167 | 18.15795 | 1.28872 | 3.841488 | 1.289037 | 11.63971 | 2.054647 | 4.035099
Asiga DentaGum | Soft | NS | 3 | 2 | 4.213 | 34.73501 | 19.16549 | 1.320408 | 4.05464475 | 1.320723 | 12.28557 | 2.105152 | 4.258999
Asiga DentaGum | Soft | NS | 3 | 2 | 4.313 | 35.56819 | 20.21783 | 1.352087 | 4.277277 | 1.352403 | 12.96015 | 2.155648 | 4.492852
Asiga DentaGum | Soft | NS | 3 | 2 | 4.413 | 36.40122 | 21.28667 | 1.383759 | 4.5034 | 1.384077 | 13.6453 | 2.206134 | 4.730371
Asiga DentaGum | Soft | NS | 3 | 2 | 4.513 | 37.23394 | 22.37136 | 1.415422 | 4.732876 | 1.415739 | 14.34061 | 2.256602 | 4.971413
Asiga DentaGum | Soft | NS | 3 | 2 | 4.565 | 37.66708 | 0.6647517 | 1.431893 | 0.1406346 | 1.432209 | 0.4261229 | 2.282854 | 0.1477226
Asiga DentaGum | Soft | NS | 3 | 1 | 0.114 | 0.584004738 | 0.213501662 | 0.021022355 | 0.04745325 | 0.02130627 | 0.1442579 | 0.03539423 | 0.04744481
Asiga DentaGum | Soft | NS | 3 | 1 | 0.214000002 | 1.421000226 | 0.548184335 | 0.05154736 | 0.121840398 | 0.0518424 | 0.3703948 | 0.08612123 | 0.1218187
Asiga DentaGum | Soft | NS | 3 | 1 | 0.31400001 | 2.255706815 | 0.850224197 | 0.081994422 | 0.188972313 | 0.08229503 | 0.5744758 | 0.1367095 | 0.1889387
Asiga DentaGum | Soft | NS | 3 | 1 | 0.414000005 | 3.088938538 | 1.122518539 | 0.112389527 | 0.249492922 | 0.1126939 | 0.7584585 | 0.1872084 | 0.2494486
Asiga DentaGum | Soft | NS | 3 | 1 | 0.513999999 | 3.922068514 | 1.381500721 | 0.14278464 | 0.30705475 | 0.143089 | 0.9334464 | 0.2377011 | 0.3070002
Asiga DentaGum | Soft | NS | 3 | 1 | 0.614000022 | 4.755147267 | 1.630084038 | 0.173179746 | 0.362305313 | 0.1734822 | 1.101408 | 0.2881907 | 0.3622409
Asiga DentaGum | Soft | NS | 3 | 1 | 0.713999987 | 5.588328 | 1.875851274 | 0.203574851 | 0.416929969 | 0.2038792 | 1.267467 | 0.3386865 | 0.4168558
Asiga DentaGum | Soft | NS | 3 | 1 | 0.81400001 | 6.421356462 | 2.11788249 | 0.233966261 | 0.47072425 | 0.2342706 | 1.431002 | 0.3891731 | 0.4706406
Asiga DentaGum | Soft | NS | 3 | 1 | 0.913999975 | 7.254180964 | 2.35717535 | 0.264350235 | 0.523909875 | 0.2646545 | 1.592686 | 0.4396473 | 0.5238167
Asiga DentaGum | Soft | NS | 3 | 1 | 1.014000058 | 8.087412454 | 2.598134756 | 0.294747174 | 0.577465938 | 0.2950534 | 1.755496 | 0.4901462 | 0.5773633
Asiga DentaGum | Soft | NS | 3 | 1 | 1.113999963 | 8.920288645 | 2.836568832 | 0.325136751 | 0.630460688 | 0.3254392 | 1.916601 | 0.5406236 | 0.6303486
Asiga DentaGum | Soft | NS | 3 | 1 | 1.213999987 | 9.753469378 | 3.082065582 | 0.355531842 | 0.68502525 | 0.3558362 | 2.082477 | 0.5911194 | 0.6849035
Asiga DentaGum | Soft | NS | 3 | 1 | 1.31400001 | 10.58639586 | 3.328608513 | 0.385917664 | 0.739822313 | 0.3862239 | 2.24906 | 0.6415997 | 0.7396908
Asiga DentaGum | Soft | NS | 3 | 1 | 1.414000034 | 11.41911838 | 3.581594944 | 0.416296065 | 0.7960515 | 0.4166041 | 2.419997 | 0.6920678 | 0.79591
Asiga DentaGum | Soft | NS | 3 | 1 | 1.514000058 | 12.25224882 | 3.840956926 | 0.446693033 | 0.85369775 | 0.4469992 | 2.595241 | 0.7425605 | 0.853546
Asiga DentaGum | Soft | NS | 3 | 1 | 1.613999963 | 13.0852256 | 4.115702629 | 0.47708258 | 0.914763188 | 0.4773887 | 2.78088 | 0.793044 | 0.9146006
Asiga DentaGum | Soft | NS | 3 | 1 | 1.713999987 | 13.91825359 | 4.398385525 | 0.507475853 | 0.977592813 | 0.5077801 | 2.971882 | 0.8435305 | 0.977419
Asiga DentaGum | Soft | NS | 3 | 1 | 1.81400001 | 14.75138403 | 4.686377525 | 0.537870944 | 1.041602375 | 0.5381753 | 3.166471 | 0.8940233 | 1.041417
Asiga DentaGum | Soft | NS | 3 | 1 | 1.914000034 | 15.58436081 | 4.983409405 | 0.568260491 | 1.10762125 | 0.5685648 | 3.367169 | 0.9445067 | 1.107424
Asiga DentaGum | Soft | NS | 3 | 1 | 2.013999939 | 16.41738974 | 5.295088768 | 0.598649979 | 1.176895625 | 0.5989562 | 3.577763 | 0.9949933 | 1.176686
Asiga DentaGum | Soft | NS | 3 | 1 | 2.114000082 | 17.25021377 | 5.618863106 | 0.62903583 | 1.24885825 | 0.6293402 | 3.796529 | 1.045468 | 1.248636
Asiga DentaGum | Soft | NS | 3 | 1 | 2.213999987 | 18.08344573 | 5.943724155 | 0.659434676 | 1.3210625 | 0.659739 | 4.01603 | 1.095966 | 1.32082759
Asiga DentaGum | Soft | NS | 3 | 1 | 2.313999891 | 18.91647466 | 6.284510136 | 0.689826071 | 1.396806125 | 0.6901304 | 4.246291 | 1.146453 | 1.396557808
Asiga DentaGum | Soft | NS | 3 | 1 | 2.414000034 | 19.74940114 | 6.645713329 | 0.720213711 | 1.47708775 | 0.7205181 | 4.490347 | 1.196933 | 1.476825
Asiga DentaGum | Soft | NS | 3 | 1 | 2.513999939 | 20.5819197 | 7.029411316 | 0.750588417 | 1.562369125 | 0.7508909 | 4.749602 | 1.247389 | 1.562091
Asiga DentaGum | Soft | NS | 3 | 1 | 2.614000082 | 21.41515166 | 7.426422596 | 0.780985415 | 1.650609625 | 0.7812897 | 5.017853 | 1.297888 | 1.650316
Asiga DentaGum | Soft | NS | 3 | 1 | 2.713999987 | 22.24853635 | 7.850596905 | 0.811389744 | 1.74488725 | 0.8116941 | 5.304457 | 1.348396 | 1.74457709
Asiga DentaGum | Soft | NS | 3 | 1 | 2.813999891 | 23.08136038 | 8.283062935 | 0.841773808 | 1.841008 | 0.8420781 | 5.596664 | 1.39887 | 1.840681
Asiga DentaGum | Soft | NS | 3 | 1 | 2.914000034 | 23.91433716 | 8.744214058 | 0.872163296 | 1.94350425 | 0.8724676 | 5.908253 | 1.449354 | 1.943159
Asiga DentaGum | Soft | NS | 3 | 1 | 3.013999939 | 24.74716306 | 9.23024559 | 0.902545393 | 2.051530375 | 0.9028516 | 6.236652 | 1.499828 | 2.051166
Asiga DentaGum | Soft | NS | 3 | 1 | 3.114000082 | 25.58003739 | 9.741598129 | 0.932931244 | 2.1651845 | 0.9332374 | 6.582161 | 1.550305 | 2.1648
Asiga DentaGum | Soft | NS | 3 | 1 | 3.213999987 | 26.41367726 | 10.27282906 | 0.963346779 | 2.28325675 | 0.9636511 | 6.941101 | 1.600829 | 2.282851
Asiga DentaGum | Soft | NS | 3 | 1 | 3.313999891 | 27.24634856 | 10.83159828 | 0.993725181 | 2.40744975 | 0.9940295 | 7.318647 | 1.651294 | 2.40702184
Asiga DentaGum | Soft | NS | 3 | 1 | 3.414000034 | 28.07953022 | 11.41618824 | 1.024120331 | 2.53738175 | 1.024426 | 7.713641 | 1.70179 | 2.53693072
Asiga DentaGum | Soft | NS | 3 | 1 | 3.513999939 | 28.91230397 | 12.02446651 | 1.054502368 | 2.67257875 | 1.054809 | 8.12464 | 1.752261 | 2.672104
Asiga DentaGum | Soft | NS | 3 | 1 | 3.614000082 | 29.74528074 | 12.67068291 | 1.084891915 | 2.816208 | 1.085198 | 8.561272 | 1.802744 | 2.815707
Asiga DentaGum | Soft | NS | 3 | 1 | 3.713999987 | 30.57810478 | 13.3442173 | 1.115277767 | 2.965909 | 1.115582 | 9.016363 | 1.853218 | 2.965382
Asiga DentaGum | Soft | NS | 3 | 1 | 3.813999891 | 31.41143918 | 14.05401325 | 1.145680308 | 3.1236695 | 1.145985 | 9.495955 | 1.903724 | 3.123114
Asiga DentaGum | Soft | NS | 3 | 1 | 3.914000034 | 32.24406019 | 14.80146313 | 1.17605865 | 3.289799 | 1.176361 | 10.00099 | 1.954185 | 3.289214
Asiga DentaGum | Soft | NS | 3 | 1 | 4.013999939 | 33.07729214 | -0.071494043 | 1.206455708 | -0.01589039 | 1.20676 | -0.04830679 | 2.004684 | -0.01588757
Asiga DentaGum | Soft | NS | 3 | 1 | 4.113999844 | 33.91006589 | -0.007059522 | 1.236837864 | -0.001569062 | 1.237142 | -0.004769947 | 2.055156 | -0.001568783
Asiga DentaGum | Soft | NS | 3 | 1 | 4.214000225 | 34.74319726 | -0.009162898 | 1.267234802 | -0.002036562 | 1.267537 | -0.006191147 | 2.105648 | -0.0020362
Asiga DentaGum | Soft | NS | 3 | 1 | 4.31400013 | 35.57617217 | 0.000646279 | 1.297620535 | 0.000143643 | 1.297927 | 0.000436675 | 2.156132 | 0.0001436176
Asiga DentaGum | Soft | NS | 3 | 1 | 4.414000034 | 36.40894592 | -0.004863671 | 1.328004599 | -0.001081008 | 1.328309 | -0.003286264 | 2.206603 | -0.001080816
Formlabs Silicone IPA | Soft | Autoclave | 1 | 2 | 0.113 | 0.5755615 | 0.05826311 | 0.02165057 | 0.01329965 | 0.02195124 | 0.03936697 | 0.03488252 | 0.01294736
Formlabs Silicone IPA | Soft | Autoclave | 1 | 2 | 0.213 | 1.412913 | 0.2047783 | 0.05357453 | 0.0467445 | 0.05388685 | 0.1383637 | 0.0856311 | 0.04550629
Formlabs Silicone IPA | Soft | Autoclave | 1 | 2 | 0.313 | 2.247009 | 0.3324226 | 0.08538016 | 0.07588171 | 0.0856983 | 0.2246099 | 0.1361824 | 0.07387169
Formlabs Silicone IPA | Soft | Autoclave | 1 | 2 | 0.413 | 3.080699 | 0.429396 | 0.1171742 | 0.09801771 | 0.1174942 | 0.2901324 | 0.186709 | 0.09542133
Formlabs Silicone IPA | Soft | Autoclave | 1 | 2 | 0.513 | 3.913981 | 0.5147253 | 0.1489546 | 0.1174957 | 0.1492747 | 0.3477874 | 0.237211 | 0.1143834
Formlabs Silicone IPA | Soft | Autoclave | 1 | 2 | 0.613 | 4.747111 | 0.6036419 | 0.1807311 | 0.1377926 | 0.1810493 | 0.4078661 | 0.2877037 | 0.1341426
Formlabs Silicone IPA | Soft | Autoclave | 1 | 2 | 0.713 | 5.579936 | 0.6887193 | 0.2124921 | 0.1572131 | 0.2128122 | 0.4653509 | 0.3381779 | 0.1530487
Formlabs Silicone IPA | Soft | Autoclave | 1 | 2 | 0.813 | 6.412964 | 0.7724971 | 0.2442648 | 0.176337 | 0.2445829 | 0.5219575 | 0.3886645 | 0.171666
Formlabs Silicone IPA | Soft | Autoclave | 1 | 2 | 0.913 | 7.246043 | 0.8589117 | 0.2760375 | 0.19606275 | 0.2763556 | 0.5803457 | 0.4391541 | 0.1908693
Formlabs Silicone IPA | Soft | Autoclave | 1 | 2 | 1.013 | 8.079427 | 0.9370135 | 0.3078178 | 0.213891 | 0.3081399 | 0.6331172 | 0.4896623 | 0.2082252
Formlabs Silicone IPA | Soft | Autoclave | 1 | 2 | 1.113 | 8.9121 | 1.01037 | 0.3395769 | 0.230635875 | 0.339897 | 0.6826822 | 0.5401272 | 0.2245266
Formlabs Silicone IPA | Soft | Autoclave | 1 | 2 | 1.213 | 9.744873 | 1.08968 | 0.371338 | 0.24874 | 0.371658 | 0.7362702 | 0.5905984 | 0.2421511
Formlabs Silicone IPA | Soft | Autoclave | 1 | 2 | 1.313 | 10.57775 | 1.169606 | 0.4031048 | 0.2669845625 | 0.4034229 | 0.7902743 | 0.6410757 | 0.2599124
Formlabs Silicone IPA | Soft | Autoclave | 1 | 2 | 1.413 | 11.41083 | 1.250302 | 0.4348755 | 0.2854049 | 0.4351956 | 0.8447985 | 0.6915653 | 0.2778449
Formlabs Silicone IPA | Soft | Autoclave | 1 | 2 | 1.513 | 12.24396 | 1.322284 | 0.466652 | 0.3018361 | 0.4669702 | 0.8934348 | 0.7420581 | 0.2938408
Formlabs Silicone IPA | Soft | Autoclave | 1 | 2 | 1.613 | 13.07688 | 1.409872 | 0.498415 | 0.3218298125 | 0.498737 | 0.9526163 | 0.7925385 | 0.3133049
Formlabs Silicone IPA | Soft | Autoclave | 1 | 2 | 1.713 | 13.90971 | 1.496085 | 0.5301818 | 0.3415096 | 0.5305 | 1.010868 | 0.8430126 | 0.3324634
Formlabs Silicone IPA | Soft | Autoclave | 1 | 2 | 1.813 | 14.74299 | 1.582754 | 0.5619622 | 0.3612934375 | 0.5622804 | 1.069429 | 0.8935147 | 0.3517232
Formlabs Silicone IPA | Soft | Autoclave | 1 | 2 | 1.913 | 15.57632 | 1.673963 | 0.5937465 | 0.3821135 | 0.5940627 | 1.131056 | 0.9440197 | 0.3719918
Formlabs Silicone IPA | Soft | Autoclave | 1 | 2 | 2.013 | 16.40915 | 1.773169 | 0.6255056 | 0.404759125 | 0.6258257 | 1.198087 | 0.9944939 | 0.3940375
Formlabs Silicone IPA | Soft | Autoclave | 1 | 2 | 2.113 | 17.24182 | 1.868946 | 0.6572627 | 0.4266221875 | 0.6575829 | 1.262802 | 1.044959 | 0.4153214
Formlabs Silicone IPA | Soft | Autoclave | 1 | 2 | 2.213 | 18.07485 | 1.976696 | 0.6890335 | 0.4512179375 | 0.6893535 | 1.335605 | 1.095445 | 0.4392657
Formlabs Silicone IPA | Soft | Autoclave | 1 | 2 | 2.313 | 18.90778 | 2.085379 | 0.7208003 | 0.4760269 | 0.7211204 | 1.40904 | 1.145926 | 0.4634175
Formlabs Silicone IPA | Soft | Autoclave | 1 | 2 | 2.413 | 19.74091 | 2.202292 | 0.7525749 | 0.5027145625 | 0.752895 | 1.488035 | 1.196419 | 0.4893982
Formlabs Silicone IPA | Soft | Autoclave | 1 | 2 | 2.513 | 20.57409 | 2.318351 | 0.7843514 | 0.5292071875 | 0.7846715 | 1.566453 | 1.246914 | 0.5151891
Formlabs Silicone IPA | Soft | Autoclave | 1 | 2 | 2.613 | 21.40717 | 2.439421 | 0.816128 | 0.5568438125 | 0.8164442 | 1.648258 | 1.297404 | 0.5420936
Formlabs Silicone IPA | Soft | Autoclave | 1 | 2 | 2.713 | 22.24014 | 2.56148 | 0.8478948 | 0.584705875 | 0.8482129 | 1.730729 | 1.347887 | 0.5692177
Formlabs Silicone IPA | Soft | Autoclave | 1 | 2 | 2.813 | 23.07266 | 2.693116 | 0.8796461 | 0.6147545 | 0.8799643 | 1.819673 | 1.398343 | 0.5984703
Formlabs Silicone IPA | Soft | Autoclave | 1 | 2 | 2.913 | 23.906 | 2.812249 | 0.9114285 | 0.6419486875 | 0.9117466 | 1.900168 | 1.448848 | 0.6249442
Formlabs Silicone IPA | Soft | Autoclave | 1 | 2 | 3.013 | 24.73908 | 2.955417 | 0.9431992 | 0.6746294375 | 0.9435193 | 1.996903 | 1.499338 | 0.6567593
Formlabs Silicone IPA | Soft | Autoclave | 1 | 2 | 3.113 | 25.57215 | 3.102507 | 0.9749738 | 0.7082055 | 0.9752919 | 2.096288 | 1.549828 | 0.6894459
Formlabs Silicone IPA | Soft | Autoclave | 1 | 2 | 3.213 | 26.40478 | 3.254707 | 1.006727 | 0.742948 | 1.007047 | 2.199126 | 1.600289 | 0.7232681
Formlabs Silicone IPA | Soft | Autoclave | 1 | 2 | 3.313 | 27.23775 | 3.417219 | 1.038498 | 0.7800445 | 1.038816 | 2.308932 | 1.650773 | 0.759382
Formlabs Silicone IPA | Soft | Autoclave | 1 | 2 | 3.413 | 28.07124 | 3.582926 | 1.070288 | 0.8178703125 | 1.070604 | 2.420896 | 1.701287 | 0.7962058
Formlabs Silicone IPA | Soft | Autoclave | 1 | 2 | 3.513 | 28.90417 | 3.751536 | 1.102053 | 0.85635875 | 1.102371 | 2.534822 | 1.751768 | 0.8336747
Formlabs Silicone IPA | Soft | Autoclave | 1 | 2 | 3.613 | 29.73699 | 3.933097 | 1.133818 | 0.897803375 | 1.134134 | 2.657498 | 1.802242 | 0.8740216
Formlabs Silicone IPA | Soft | Autoclave | 1 | 2 | 3.713 | 30.57007 | 4.113038 | 1.165586 | 0.9388781875 | 1.165907 | 2.779079 | 1.852731 | 0.9140084
Formlabs Silicone IPA | Soft | Autoclave | 1 | 2 | 3.813 | 31.40279 | 4.31287 | 1.197348 | 0.984493625 | 1.197666 | 2.914101 | 1.9032 | 0.9584155
Formlabs Silicone IPA | Soft | Autoclave | 1 | 2 | 3.913 | 32.23633 | 4.513526 | 1.229138 | 1.030297 | 1.229456 | 3.04968 | 1.953717 | 1.003006
Formlabs Silicone IPA | Soft | Autoclave | 1 | 2 | 4.013 | 33.06895 | 4.724909 | 1.260893 | 1.078549375 | 1.261211 | 3.192506 | 2.004179 | 1.04998
Formlabs Silicone IPA | Soft | Autoclave | 1 | 2 | 4.113 | 33.90188 | 4.94027 | 1.29266 | 1.1277095 | 1.292978 | 3.33802 | 2.054659 | 1.097838
Formlabs Silicone IPA | Soft | Autoclave | 1 | 2 | 4.213 | 34.7349 | 5.15609 | 1.32443 | 1.1769745 | 1.324748 | 3.483844 | 2.105146 | 1.145798
Formlabs Silicone IPA | Soft | Autoclave | 1 | 2 | 4.313 | 35.56808 | 5.388677 | 1.356205 | 1.230066875 | 1.356525 | 3.640998 | 2.155641 | 1.197484
Formlabs Silicone IPA | Soft | Autoclave | 1 | 2 | 4.413 | 36.40055 | 5.624792 | 1.387956 | 1.2839645 | 1.388274 | 3.800535 | 2.206094 | 1.249954
Formlabs Silicone IPA | Soft | Autoclave | 1 | 2 | 4.513 | 37.23384 | 5.869067 | 1.419735 | 1.339724875 | 1.420055 | 3.965586 | 2.256596 | 1.304237
Formlabs Silicone IPA | Soft | Autoclave | 1 | 2 | 4.613 | 38.06671 | 6.1184 | 1.451501 | 1.39663975 | 1.45182 | 4.134054 | 2.307073 | 1.359644
Formlabs Silicone IPA | Soft | Autoclave | 1 | 2 | 4.713 | 38.89994 | 6.380417 | 1.48328 | 1.45645025 | 1.483598 | 4.311093 | 2.357572 | 1.417871
Formlabs Silicone IPA | Soft | Autoclave | 1 | 2 | 4.813 | 39.73277 | 6.641957 | 1.515045 | 1.516151625 | 1.515361 | 4.487809 | 2.408047 | 1.475991
Formlabs Silicone IPA | Soft | Autoclave | 1 | 2 | 4.913 | 40.56575 | 6.909402 | 1.546814 | 1.577201 | 1.54713 | 4.668515 | 2.45853 | 1.535423
Formlabs Silicone IPA | Soft | Autoclave | 1 | 2 | 5.013 | 41.39898 | 7.187376 | 1.578588 | 1.640653875 | 1.578908 | 4.856335 | 2.509029 | 1.597195
Formlabs Silicone IPA | Soft | Autoclave | 1 | 2 | 5.113 | 42.2318 | 7.465701 | 1.610351 | 1.70418675 | 1.610671 | 5.044393 | 2.559503 | 1.659045
Formlabs Silicone IPA | Soft | Autoclave | 1 | 2 | 5.213 | 43.06458 | 7.756935 | 1.642112 | 1.770666375 | 1.642432 | 5.241172 | 2.609974 | 1.723763
Formlabs Silicone IPA | Soft | Autoclave | 1 | 2 | 5.313 | 43.8975 | 8.051755 | 1.673883 | 1.8379645 | 1.674199 | 5.440375 | 2.660455 | 1.789279
Formlabs Silicone IPA | Soft | Autoclave | 1 | 2 | 5.413 | 44.73104 | 8.356807 | 1.705671 | 1.907598375 | 1.705989 | 5.646491 | 2.710972 | 1.857068
Formlabs Silicone IPA | Soft | Autoclave | 1 | 2 | 5.513 | 45.56422 | 8.663652 | 1.737446 | 1.977641625 | 1.737766 | 5.853819 | 2.761468 | 1.925256
Formlabs Silicone IPA | Soft | Autoclave | 1 | 2 | 5.613 | 46.39684 | 8.971251 | 1.769201 | 2.047856625 | 1.769521 | 6.061656 | 2.81193 | 1.993611
Formlabs Silicone IPA | Soft | Autoclave | 1 | 2 | 5.713 | 47.22982 | 9.285489 | 1.80097 | 2.1195875 | 1.80129 | 6.273979 | 2.862413 | 2.063442
Formlabs Silicone IPA | Soft | Autoclave | 1 | 2 | 5.815 | 48.07923 | 9.603588 | 1.833365 | 2.1921995 | 1.833685 | 6.488911 | 2.913892 | 2.134131
Formlabs Silicone IPA | Soft | Autoclave | 2 | 2 | 0.113 | 0.575765 | 0.07142974 | 0.02051227 | 0.01577651 | 0.02080076 | 0.04638295 | 0.03489485 | 0.01587328
Formlabs Silicone IPA | Soft | Autoclave | 2 | 2 | 0.213 | 1.412913 | 0.1977888 | 0.05075238 | 0.04368514 | 0.05104455 | 0.1284343 | 0.0856311 | 0.04395307
Formlabs Silicone IPA | Soft | Autoclave | 2 | 2 | 0.313 | 2.247162 | 0.331937 | 0.08088592 | 0.073314125 | 0.0811836 | 0.2155435 | 0.1361916 | 0.07376378
Formlabs Silicone IPA | Soft | Autoclave | 2 | 2 | 0.413 | 3.080851 | 0.4408057 | 0.1110011 | 0.09735968 | 0.1113024 | 0.2862375 | 0.1867183 | 0.09795682
Formlabs Silicone IPA | Soft | Autoclave | 2 | 2 | 0.513 | 3.913778 | 0.5439749 | 0.1410923 | 0.1201464 | 0.1413937 | 0.3532305 | 0.2371987 | 0.1208833
Formlabs Silicone IPA | Soft | Autoclave | 2 | 2 | 0.613 | 4.746755 | 0.6438661 | 0.1711836 | 0.1422091 | 0.1714868 | 0.4180949 | 0.2876821 | 0.1430814
Formlabs Silicone IPA | Soft | Autoclave | 2 | 2 | 0.713 | 5.580089 | 0.7341934 | 0.2012914 | 0.1621595 | 0.2015928 | 0.476749 | 0.3381872 | 0.1631541
Formlabs Silicone IPA | Soft | Autoclave | 2 | 2 | 0.813 | 6.41332 | 0.8292547 | 0.2313937 | 0.1831555 | 0.2316951 | 0.5384771 | 0.3886861 | 0.1842788
Formlabs Silicone IPA | Soft | Autoclave | 2 | 2 | 0.913 | 7.246196 | 0.9167517 | 0.261485 | 0.2024807 | 0.2617845 | 0.5952933 | 0.4391634 | 0.2037226
Formlabs Silicone IPA | Soft | Autoclave | 2 | 2 | 1.013 | 8.079072 | 1.000738 | 0.2915708 | 0.2210305 | 0.291874 | 0.6498296 | 0.4896407 | 0.2223861
Formlabs Silicone IPA | Soft | Autoclave | 2 | 2 | 1.113 | 8.911896 | 1.089248 | 0.3216602 | 0.2405795 | 0.3219615 | 0.7073036 | 0.5401149 | 0.242055
Formlabs Silicone IPA | Soft | Autoclave | 2 | 2 | 1.213 | 9.74467 | 1.172064 | 0.351746 | 0.258871 | 0.3520473 | 0.7610806 | 0.5905861 | 0.2604587
Formlabs Silicone IPA | Soft | Autoclave | 2 | 2 | 1.313 | 10.57785 | 1.262793 | 0.3818446 | 0.2789099375 | 0.3821478 | 0.8199952 | 0.6410819 | 0.2806206
Formlabs Silicone IPA | Soft | Autoclave | 2 | 2 | 1.413 | 11.41088 | 1.346062 | 0.4119432 | 0.2973015 | 0.4122427 | 0.8740664 | 0.6915684 | 0.2991249
Formlabs Silicone IPA | Soft | Autoclave | 2 | 2 | 1.513 | 12.24396 | 1.434109 | 0.4420381 | 0.3167482 | 0.4423395 | 0.9312396 | 0.7420581 | 0.3186909
Formlabs Silicone IPA | Soft | Autoclave | 2 | 2 | 1.613 | 13.07724 | 1.528531 | 0.4721405 | 0.3376029 | 0.4724437 | 0.9925526 | 0.79256 | 0.3396735
Formlabs Silicone IPA | Soft | Autoclave | 2 | 2 | 1.713 | 13.91012 | 1.620382 | 0.5022318 | 0.3578898 | 0.5025331 | 1.052196 | 0.8430373 | 0.3600849
Formlabs Silicone IPA | Soft | Autoclave | 2 | 2 | 1.813 | 14.74309 | 1.725352 | 0.5323285 | 0.3810742 | 0.5326262 | 1.120358 | 0.8935208 | 0.3834115
Formlabs Silicone IPA | Soft | Autoclave | 2 | 2 | 1.913 | 15.57587 | 1.817906 | 0.5624124 | 0.4015164 | 0.562712 | 1.180458 | 0.9439919 | 0.403979
Formlabs Silicone IPA | Soft | Autoclave | 2 | 2 | 2.013 | 16.40864 | 1.935011 | 0.5924982 | 0.4273812 | 0.5927977 | 1.256501 | 0.9944631 | 0.4300024
Formlabs Silicone IPA | Soft | Autoclave | 2 | 2 | 2.113 | 17.24208 | 2.046657 | 0.6226097 | 0.4520400625 | 0.6229074 | 1.328998 | 1.044974 | 0.4548126
Formlabs Silicone IPA | Soft | Autoclave | 2 | 2 | 2.213 | 18.07516 | 2.166859 | 0.6527047 | 0.4785888 | 0.6530042 | 1.407051 | 1.095464 | 0.4815242
Formlabs Silicone IPA | Soft | Autoclave | 2 | 2 | 2.313 | 18.90788 | 2.290817 | 0.6827849 | 0.505967125 | 0.6830881 | 1.487543 | 1.145932 | 0.5090704
Formlabs Silicone IPA | Soft | Autoclave | 2 | 2 | 2.413 | 19.74106 | 2.412849 | 0.712889 | 0.53292 | 0.7131885 | 1.566785 | 1.196428 | 0.5361886
Formlabs Silicone IPA | Soft | Autoclave | 2 | 2 | 2.513 | 20.57358 | 2.550469 | 0.7429656 | 0.563315875 | 0.7432651 | 1.656149 | 1.246884 | 0.5667709
Formlabs Silicone IPA | Soft | Autoclave | 2 | 2 | 2.613 | 21.40696 | 2.6846 | 0.7730734 | 0.592941125 | 0.773373 | 1.743247 | 1.297392 | 0.5965778
Formlabs Silicone IPA | Soft | Autoclave | 2 | 2 | 2.713 | 22.24014 | 2.822559 | 0.8031721 | 0.6234118125 | 0.8034734 | 1.832831 | 1.347887 | 0.6272354
Formlabs Silicone IPA | Soft | Autoclave | 2 | 2 | 2.813 | 23.07297 | 2.952317 | 0.833256 | 0.6520710625 | 0.833561 | 1.917089 | 1.398362 | 0.6560704
Formlabs Silicone IPA | Soft | Autoclave | 2 | 2 | 2.913 | 23.90584 | 3.10286 | 0.8633491 | 0.685321125 | 0.8636504 | 2.014844 | 1.448839 | 0.6895244
Formlabs Silicone IPA | Soft | Autoclave | 2 | 2 | 3.013 | 24.73882 | 3.264137 | 0.8934422 | 0.720941875 | 0.8937435 | 2.119569 | 1.499322 | 0.7253637
Formlabs Silicone IPA | Soft | Autoclave | 2 | 2 | 3.113 | 25.5722 | 3.430398 | 0.9235482 | 0.7576636875 | 0.9238513 | 2.227531 | 1.549831 | 0.7623107
Formlabs Silicone IPA | Soft | Autoclave | 2 | 2 | 3.213 | 26.40503 | 3.602031 | 0.9536376 | 0.79557175 | 0.953939 | 2.338981 | 1.600305 | 0.8004513
Formlabs Silicone IPA | Soft | Autoclave | 2 | 2 | 3.313 | 27.23852 | 3.78821 | 0.9837472 | 0.8366928125 | 0.9840504 | 2.459877 | 1.650819 | 0.8418245
Formlabs Silicone IPA | Soft | Autoclave | 2 | 2 | 3.413 | 28.07073 | 3.968304 | 1.013816 | 0.87646975 | 1.014116 | 2.576821 | 1.701256 | 0.8818454
Formlabs Silicone IPA | Soft | Autoclave | 2 | 2 | 3.513 | 28.90356 | 4.167405 | 1.043902 | 0.9204445 | 1.044204 | 2.706107 | 1.751731 | 0.9260899
Formlabs Silicone IPA | Soft | Autoclave | 2 | 2 | 3.613 | 29.73663 | 4.364735 | 1.073999 | 0.9640283125 | 1.0743 | 2.834243 | 1.80222 | 0.969941
Formlabs Silicone IPA | Soft | Autoclave | 2 | 2 | 3.713 | 30.56966 | 4.578165 | 1.104096 | 1.011168 | 1.104395 | 2.972834 | 1.852707 | 1.01737
Formlabs Silicone IPA | Soft | Autoclave | 2 | 2 | 3.813 | 31.40325 | 4.794632 | 1.134209 | 1.05897875 | 1.134511 | 3.113398 | 1.903227 | 1.065474
Formlabs Silicone IPA | Soft | Autoclave | 2 | 2 | 3.913 | 32.23613 | 5.021222 | 1.164299 | 1.109025125 | 1.1646 | 3.260534 | 1.953705 | 1.115827
Formlabs Silicone IPA | Soft | Autoclave | 2 | 2 | 4.013 | 33.06849 | 5.252319 | 1.19437 | 1.160066875 | 1.194671 | 3.410597 | 2.004151 | 1.167182
Formlabs Silicone IPA | Soft | Autoclave | 2 | 2 | 4.113 | 33.90167 | 5.494104 | 1.224468 | 1.2134695 | 1.224771 | 3.5676 | 2.054647 | 1.220912
Formlabs Silicone IPA | Soft | Autoclave | 2 | 2 | 4.213 | 34.7347 | 5.741161 | 1.254563 | 1.26803625 | 1.254866 | 3.728027 | 2.105133 | 1.275814
Formlabs Silicone IPA | Soft | Autoclave | 2 | 2 | 4.313 | 35.56819 | 5.998335 | 1.284676 | 1.32483775 | 1.284978 | 3.895023 | 2.155648 | 1.332963
Formlabs Silicone IPA | Soft | Autoclave | 2 | 2 | 4.413 | 36.40086 | 6.259404 | 1.314759 | 1.382499375 | 1.31506 | 4.064548 | 2.206113 | 1.390979
Formlabs Silicone IPA | Soft | Autoclave | 2 | 2 | 4.513 | 37.23389 | 6.52609 | 1.344854 | 1.4414015 | 1.345155 | 4.237721 | 2.256599 | 1.450242
Formlabs Silicone IPA | Soft | Autoclave | 2 | 2 | 4.613 | 38.06712 | 6.806631 | 1.374954 | 1.503364 | 1.375257 | 4.41989 | 2.307098 | 1.512585
Formlabs Silicone IPA | Soft | Autoclave | 2 | 2 | 4.713 | 38.90015 | 7.091338 | 1.405049 | 1.566246625 | 1.405352 | 4.604765 | 2.357585 | 1.575853
Formlabs Silicone IPA | Soft | Autoclave | 2 | 2 | 4.813 | 39.73292 | 7.378338 | 1.435137 | 1.6296355 | 1.435438 | 4.791128 | 2.408056 | 1.639631
Formlabs Silicone IPA | Soft | Autoclave | 2 | 2 | 4.913 | 40.5658 | 7.671463 | 1.465226 | 1.69437725 | 1.465527 | 4.981469 | 2.458533 | 1.704769
Formlabs Silicone IPA | Soft | Autoclave | 2 | 2 | 5.013 | 41.39872 | 7.971424 | 1.495317 | 1.760629 | 1.495619 | 5.176249 | 2.509013 | 1.771428
Formlabs Silicone IPA | Soft | Autoclave | 2 | 2 | 5.113 | 42.23195 | 8.27851 | 1.525418 | 1.828454375 | 1.525721 | 5.375656 | 2.559512 | 1.839669
Formlabs Silicone IPA | Soft | Autoclave | 2 | 2 | 5.213 | 43.06483 | 8.586614 | 1.555509 | 1.8965045 | 1.55581 | 5.575723 | 2.60999 | 1.908136
Formlabs Silicone IPA | Soft | Autoclave | 2 | 2 | 5.313 | 43.89837 | 8.901 | 1.585622 | 1.96594225 | 1.585924 | 5.77987 | 2.660507 | 1.978
Formlabs Silicone IPA | Soft | Autoclave | 2 | 2 | 5.413 | 44.73058 | 9.225887 | 1.61569 | 2.03769925 | 1.615989 | 5.990836 | 2.710944 | 2.050197
Formlabs Silicone IPA | Soft | Autoclave | 2 | 2 | 5.513 | 45.56341 | 9.549726 | 1.645776 | 2.10922475 | 1.646077 | 6.20112 | 2.761419 | 2.122161
Formlabs Silicone IPA | Soft | Autoclave | 2 | 2 | 5.613 | 46.39659 | 9.880679 | 1.675874 | 2.1823215 | 1.676177 | 6.416025 | 2.811914 | 2.195706
Formlabs Silicone IPA | Soft | Autoclave | 2 | 2 | 5.713 | 47.22961 | 10.20974 | 1.705969 | 2.25500075 | 1.706272 | 6.629702 | 2.862401 | 2.268831
Formlabs Silicone IPA | Soft | Autoclave | 2 | 2 | 5.815 | 48.07973 | 10.89413 | 1.736681 | 2.40616075 | 1.736985 | 7.074113 | 2.913923 | 2.420919
Formlabs Silicone IPA | Soft | Autoclave | 2 | 1 | 0.113 | 0.5752564 | 0.07054416 | 0.01978799 | 0.01557404 | 0.02006475 | 0.04641063 | 0.03486402 | 0.01567648
Formlabs Silicone IPA | Soft | Autoclave | 2 | 1 | 0.213 | 1.412303 | 0.2082459 | 0.04897679 | 0.04597445 | 0.04926065 | 0.1370039 | 0.0855941 | 0.04627686
Formlabs Silicone IPA | Soft | Autoclave | 2 | 1 | 0.313 | 2.246552 | 0.3448677 | 0.07807156 | 0.07613646 | 0.07835897 | 0.2268866 | 0.1361546 | 0.07663727
Formlabs Silicone IPA | Soft | Autoclave | 2 | 1 | 0.413 | 3.080088 | 0.4522214 | 0.1071433 | 0.09983695 | 0.1074325 | 0.2975141 | 0.186672 | 0.1004936
Formlabs Silicone IPA | Soft | Autoclave | 2 | 1 | 0.513 | 3.913218 | 0.5513722 | 0.1362008 | 0.1217265 | 0.1364917 | 0.3627449 | 0.2371647 | 0.1225272
Formlabs Silicone IPA | Soft | Autoclave | 2 | 1 | 0.613 | 4.746653 | 0.6469293 | 0.1652725 | 0.1428226 | 0.1655617 | 0.4256114 | 0.2876759 | 0.1437621
Formlabs Silicone IPA | Soft | Autoclave | 2 | 1 | 0.713 | 5.580089 | 0.7403013 | 0.1943424 | 0.1634364 | 0.1946316 | 0.4870403 | 0.3381872 | 0.1645114
Formlabs Silicone IPA | Soft | Autoclave | 2 | 1 | 0.813 | 6.41271 | 0.8237534 | 0.2233858 | 0.1818600625 | 0.2236732 | 0.541943 | 0.3886491 | 0.1830563
Formlabs Silicone IPA | Soft | Autoclave | 2 | 1 | 0.913 | 7.245942 | 0.9123666 | 0.2524468 | 0.2014232 | 0.252736 | 0.6002412 | 0.439148 | 0.2027481
Formlabs Silicone IPA | Soft | Autoclave | 2 | 1 | 1.013 | 8.078817 | 0.9949501 | 0.281499 | 0.2196552 | 0.2817864 | 0.6545724 | 0.4896253 | 0.2211
Formlabs Silicone IPA | Soft | Autoclave | 2 | 1 | 1.113 | 8.911591 | 1.080017 | 0.3105459 | 0.2384353 | 0.3108333 | 0.7105373 | 0.5400964 | 0.2400037
Formlabs Silicone IPA | Soft | Autoclave | 2 | 1 | 1.213 | 9.744822 | 1.166655 | 0.3396069 | 0.2575625 | 0.3398961 | 0.7675364 | 0.5905953 | 0.2592567
Formlabs Silicone IPA | Soft | Autoclave | 2 | 1 | 1.313 | 10.57719 | 1.252078 | 0.3686396 | 0.2764214 | 0.3689288 | 0.8237358 | 0.6410418 | 0.2782396
Formlabs Silicone IPA | Soft | Autoclave | 2 | 1 | 1.413 | 11.41078 | 1.337191 | 0.3977131 | 0.2952117 | 0.3980041 | 0.8797308 | 0.6915623 | 0.2971535
Formlabs Silicone IPA | Soft | Autoclave | 2 | 1 | 1.513 | 12.24421 | 1.432056 | 0.4267831 | 0.316155 | 0.427074 | 0.9421419 | 0.7420735 | 0.3182346
Formlabs Silicone IPA | Soft | Autoclave | 2 | 1 | 1.613 | 13.07714 | 1.521395 | 0.455837 | 0.335878375 | 0.4561262 | 1.000918 | 0.7925539 | 0.3380877
Formlabs Silicone IPA | Soft | Autoclave | 2 | 1 | 1.713 | 13.91017 | 1.616054 | 0.4848928 | 0.3567764 | 0.485182 | 1.063194 | 0.8430404 | 0.3591232
Formlabs Silicone IPA | Soft | Autoclave | 2 | 1 | 1.813 | 14.74243 | 1.72199 | 0.5139237 | 0.3801638 | 0.5142111 | 1.132888 | 0.8934807 | 0.3826644
Formlabs Silicone IPA | Soft | Autoclave | 2 | 1 | 1.913 | 15.57515 | 1.827436 | 0.542967 | 0.4034431 | 0.5432562 | 1.20226 | 0.9439488 | 0.4060969
Formlabs Silicone IPA | Soft | Autoclave | 2 | 1 | 2.013 | 16.40854 | 1.931938 | 0.5720351 | 0.4265139375 | 0.5723243 | 1.271012 | 0.9944569 | 0.4293195
Formlabs Silicone IPA | Soft | Autoclave | 2 | 1 | 2.113 | 17.24141 | 2.046646 | 0.6010873 | 0.4518380625 | 0.6013748 | 1.346477 | 1.044934 | 0.4548101
Formlabs Silicone IPA | Soft | Autoclave | 2 | 1 | 2.213 | 18.075 | 2.162606 | 0.6301609 | 0.4774387 | 0.63045 | 1.422767 | 1.095455 | 0.4805792
Formlabs Silicone IPA | Soft | Autoclave | 2 | 1 | 2.313 | 18.90798 | 2.281418 | 0.6592148 | 0.5036687 | 0.659504 | 1.500933 | 1.145938 | 0.5069817
Formlabs Silicone IPA | Soft | Autoclave | 2 | 1 | 2.413 | 19.74081 | 2.399559 | 0.6882635 | 0.52975075 | 0.6885527 | 1.578657 | 1.196412 | 0.5332353
Formlabs Silicone IPA | Soft | Autoclave | 2 | 1 | 2.513 | 20.57363 | 2.5179 | 0.7173104 | 0.555876875 | 0.7176013 | 1.656513 | 1.246887 | 0.5595333
Formlabs Silicone IPA | Soft | Autoclave | 2 | 1 | 2.613 | 21.40701 | 2.646095 | 0.7463803 | 0.5841785625 | 0.7466695 | 1.740852 | 1.297395 | 0.5880212
Formlabs Silicone IPA | Soft | Autoclave | 2 | 1 | 2.713 | 22.24035 | 2.78963 | 0.7754449 | 0.61586675 | 0.7757358 | 1.835283 | 1.3479 | 0.6199178
Formlabs Silicone IPA | Soft | Autoclave | 2 | 1 | 2.813 | 23.07256 | 2.934877 | 0.8044741 | 0.647932875 | 0.8047632 | 1.93084 | 1.398337 | 0.6521948
Formlabs Silicone IPA | Soft | Autoclave | 2 | 1 | 2.913 | 23.90564 | 3.084551 | 0.8335316 | 0.680976375 | 0.8338207 | 2.02931 | 1.448827 | 0.6854557
Formlabs Silicone IPA | Soft | Autoclave | 2 | 1 | 3.013 | 24.73882 | 3.242382 | 0.8625926 | 0.7158208125 | 0.8628818 | 2.133146 | 1.499322 | 0.7205293
Formlabs Silicone IPA | Soft | Autoclave | 2 | 1 | 3.113 | 25.5718 | 3.406836 | 0.8916466 | 0.75212725 | 0.8919358 | 2.241339 | 1.549806 | 0.7570746
Formlabs Silicone IPA | Soft | Autoclave | 2 | 1 | 3.213 | 26.40528 | 3.574297 | 0.9207183 | 0.78909775 | 0.9210075 | 2.351511 | 1.60032 | 0.7942883
Formlabs Silicone IPA | Soft | Autoclave | 2 | 1 | 3.313 | 27.23745 | 3.754158 | 0.9497439 | 0.8288055625 | 0.950033 | 2.46984 | 1.650754 | 0.8342572
Formlabs Silicone IPA | Soft | Autoclave | 2 | 1 | 3.413 | 28.07032 | 3.944934 | 0.9787925 | 0.8709233125 | 0.9790835 | 2.595351 | 1.701232 | 0.876652
Formlabs Silicone IPA | Soft | Autoclave | 2 | 1 | 3.513 | 28.90366 | 4.131051 | 1.007859 | 0.91201225 | 1.00815 | 2.717796 | 1.751737 | 0.9180112
Formlabs Silicone IPA | Soft | Autoclave | 2 | 1 | 3.613 | 29.73679 | 4.332323 | 1.03692 | 0.9564471875 | 1.037209 | 2.850213 | 1.80223 | 0.9627385
Formlabs Silicone IPA | Soft | Autoclave | 2 | 1 | 3.713 | 30.56971 | 4.52704 | 1.065974 | 0.9994348125 | 1.066261 | 2.978316 | 1.85271 | 1.006009
Formlabs Silicone IPA | Soft | Autoclave | 2 | 1 | 3.813 | 31.40305 | 4.740548 | 1.09504 | 1.046571 | 1.095328 | 3.118781 | 1.903215 | 1.053455
Formlabs Silicone IPA | Soft | Autoclave | 2 | 1 | 3.913 | 32.23551 | 4.964389 | 1.124073 | 1.095988375 | 1.124364 | 3.266045 | 1.953668 | 1.103198
Formlabs Silicone IPA | Soft | Autoclave | 2 | 1 | 4.013 | 33.06869 | 5.190455 | 1.153132 | 1.145897 | 1.153425 | 3.414773 | 2.004163 | 1.153434
Formlabs Silicone IPA | Soft | Autoclave | 2 | 1 | 4.113 | 33.90152 | 5.420083 | 1.182185 | 1.196591875 | 1.182474 | 3.565844 | 2.054638 | 1.204463
Formlabs Silicone IPA | Soft | Autoclave | 2 | 1 | 4.213 | 34.7346 | 5.661192 | 1.211244 | 1.24982175 | 1.211531 | 3.724469 | 2.105127 | 1.258043
Formlabs Silicone IPA | Soft | Autoclave | 2 | 1 | 4.313 | 35.56783 | 5.909757 | 1.240303 | 1.304697375 | 1.240594 | 3.887998 | 2.155626 | 1.313279
Formlabs Silicone IPA | Soft | Autoclave | 2 | 1 | 4.413 | 36.40076 | 6.163396 | 1.269355 | 1.36069325 | 1.269646 | 4.054866 | 2.206107 | 1.369644
Formlabs Silicone IPA | Soft | Autoclave | 2 | 1 | 4.513 | 37.23368 | 6.420627 | 1.298409 | 1.417482 | 1.298698 | 4.224096 | 2.256587 | 1.426806
Formlabs Silicone IPA | Soft | Autoclave | 2 | 1 | 4.613 | 38.06717 | 6.687889 | 1.327481 | 1.476485625 | 1.32777 | 4.399927 | 2.307101 | 1.486198
Formlabs Silicone IPA | Soft | Autoclave | 2 | 1 | 4.713 | 38.90005 | 6.960851 | 1.356531 | 1.536747375 | 1.356821 | 4.579507 | 2.357579 | 1.546856
Formlabs Silicone IPA | Soft | Autoclave | 2 | 1 | 4.813 | 39.73256 | 7.234219 | 1.385569 | 1.597098875 | 1.385859 | 4.759355 | 2.408034 | 1.607604
Formlabs Silicone IPA | Soft | Autoclave | 2 | 1 | 4.913 | 40.56554 | 7.516916 | 1.414625 | 1.659509875 | 1.414913 | 4.945339 | 2.458518 | 1.670426
Formlabs Silicone IPA | Soft | Autoclave | 2 | 1 | 5.013 | 41.39883 | 7.81183 | 1.443684 | 1.724618 | 1.443977 | 5.139362 | 2.50902 | 1.735962
Formlabs Silicone IPA | Soft | Autoclave | 2 | 1 | 5.113 | 42.23185 | 8.114977 | 1.472744 | 1.791543875 | 1.473033 | 5.338801 | 2.559506 | 1.803328
Formlabs Silicone IPA | Soft | Autoclave | 2 | 1 | 5.213 | 43.06524 | 8.418983 | 1.50181 | 1.858659375 | 1.502101 | 5.538805 | 2.610014 | 1.870885
Formlabs Silicone IPA | Soft | Autoclave | 2 | 1 | 5.313 | 43.89776 | 8.720577 | 1.530848 | 1.92524225 | 1.531139 | 5.737222 | 2.66047 | 1.937906
Formlabs Silicone IPA | Soft | Autoclave | 2 | 1 | 5.413 | 44.73063 | 9.037652 | 1.5599 | 1.995242875 | 1.56019 | 5.945824 | 2.710947 | 2.008367
Formlabs Silicone IPA | Soft | Autoclave | 2 | 1 | 5.513 | 45.56341 | 9.346209 | 1.588947 | 2.063362875 | 1.589236 | 6.148821 | 2.761419 | 2.076935
Formlabs Silicone IPA | Soft | Autoclave | 2 | 1 | 5.613 | 46.39674 | 9.667356 | 1.618014 | 2.1342625 | 1.618303 | 6.360102 | 2.811924 | 2.148301
Formlabs Silicone IPA | Soft | Autoclave | 2 | 1 | 5.713 | 47.23002 | 14.69784 | 1.64708 | 3.2448435 | 1.647367 | 9.669633 | 2.862426 | 3.266187
Formlabs Silicone IPA | Soft | Autoclave | 2 | 1 | 5.813 | 48.06275 | 21.4028 | 1.676125 | 4.725096 | 1.676412 | 14.08079 | 2.912894 | 4.756177
Formlabs Silicone IPA | Soft | Autoclave | 1 | 1 | 0.112999998 | 0.575358106 | 0.066010602 | 0.01884621 | 0.014719067 | 0.01911489 | 0.04371563 | 0.03487019 | 0.01466902
Formlabs Silicone IPA | Soft | Autoclave | 1 | 1 | 0.213 | 1.412048354 | 0.190637678 | 0.046638161 | 0.042508457 | 0.04691191 | 0.1262501 | 0.08557869 | 0.04236393
Formlabs Silicone IPA | Soft | Autoclave | 1 | 1 | 0.312999994 | 2.246500691 | 0.282476246 | 0.074360833 | 0.062986652 | 0.07463457 | 0.1870704 | 0.1361516 | 0.0627725
Formlabs Silicone IPA | Soft | Autoclave | 1 | 1 | 0.412999988 | 3.080495168 | 0.3785685 | 0.102063224 | 0.084413336 | 0.102342 | 0.2507076 | 0.1866967 | 0.08412633
Formlabs Silicone IPA | Soft | Autoclave | 1 | 1 | 0.513000011 | 3.914133646 | 0.462193817 | 0.129760534 | 0.103060141 | 0.1300377 | 0.3060886 | 0.2372202 | 0.1027097
Formlabs Silicone IPA | Soft | Autoclave | 1 | 1 | 0.612999976 | 4.746805876 | 0.546305537 | 0.157424062 | 0.121815406 | 0.1577012 | 0.3617917 | 0.2876852 | 0.1214012
Formlabs Silicone IPA | Soft | Autoclave | 1 | 1 | 0.713 | 5.579681601 | 0.624828339 | 0.18509604 | 0.139324438 | 0.1853715 | 0.4137936 | 0.3381625 | 0.138850742
Formlabs Silicone IPA | Soft | Autoclave | 1 | 1 | 0.813000023 | 6.412913091 | 0.701497793 | 0.212776467 | 0.156420234 | 0.2130536 | 0.4645681 | 0.3886614 | 0.1558884
Formlabs Silicone IPA | Soft | Autoclave | 1 | 1 | 0.912999988 | 7.245738059 | 0.784493804 | 0.240443364 | 0.174926703 | 0.2407222 | 0.5195323 | 0.4391356 | 0.174332
Formlabs Silicone IPA | Soft | Autoclave | 1 | 1 | 1.013000011 | 8.078563027 | 0.849166572 | 0.268115371 | 0.189347469 | 0.2683908 | 0.562362 | 0.4896099 | 0.1887037
Formlabs Silicone IPA | Soft | Autoclave | 1 | 1 | 1.113000035 | 8.911591023 | 0.930638134 | 0.295787334 | 0.207514016 | 0.2960661 | 0.6163166 | 0.5400964 | 0.2068085
Formlabs Silicone IPA | Soft | Autoclave | 1 | 1 | 1.213000059 | 9.744263254 | 1.001433611 | 0.323452532 | 0.223300016 | 0.3237297 | 0.6632011 | 0.5905614 | 0.2225408
Formlabs Silicone IPA | Soft | Autoclave | 1 | 1 | 1.312999964 | 10.57800278 | 1.076415658 | 0.351151556 | 0.240019547 | 0.3514287 | 0.7128581 | 0.6410911 | 0.2392035
Formlabs Silicone IPA | Soft | Autoclave | 1 | 1 | 1.412999988 | 11.411082 | 1.159460068 | 0.378826916 | 0.258536813 | 0.3791057 | 0.7678543 | 0.6915807 | 0.2576578
Formlabs Silicone IPA | Soft | Autoclave | 1 | 1 | 1.513000011 | 12.24390697 | 1.238296509 | 0.406495512 | 0.276115781 | 0.4067743 | 0.8200639 | 0.742055 | 0.275177002
Formlabs Silicone IPA | Soft | Autoclave | 1 | 1 | 1.613000035 | 13.07652798 | 1.327931523 | 0.434157342 | 0.296102656 | 0.4344361 | 0.8794248 | 0.7925168 | 0.295095894
Formlabs Silicone IPA | Soft | Autoclave | 1 | 1 | 1.713000059 | 13.90945446 | 1.407355547 | 0.461832672 | 0.313812625 | 0.4621081 | 0.9320235 | 0.84299724 | 0.3127457
Formlabs Silicone IPA | Soft | Autoclave | 1 | 1 | 1.812999964 | 14.7425849 | 1.481577277 | 0.489508033 | 0.330362625 | 0.4897869 | 0.981177 | 0.89349 | 0.3292394
Formlabs Silicone IPA | Soft | Autoclave | 1 | 1 | 1.912999988 | 15.57581592 | 1.561765075 | 0.517191887 | 0.348242938 | 0.517469 | 1.034282 | 0.9439888 | 0.3470589
Formlabs Silicone IPA | Soft | Autoclave | 1 | 1 | 2.013000011 | 16.40899666 | 1.638561964 | 0.544873953 | 0.365367125 | 0.5451494 | 1.08514 | 0.9944846 | 0.3641249
Formlabs Silicone IPA | Soft | Autoclave | 1 | 1 | 2.112999916 | 17.24207588 | 1.733838558 | 0.572551012 | 0.386611938 | 0.5728264 | 1.148237 | 1.044974 | 0.3852975
Formlabs Silicone IPA | Soft | Autoclave | 1 | 1 | 2.213000059 | 18.07474904 | 1.826952577 | 0.600212812 | 0.407374531 | 0.60049 | 1.209902 | 1.095439 | 0.4059895
Formlabs Silicone IPA | Soft | Autoclave | 1 | 1 | 2.312999964 | 18.90762337 | 1.920380831 | 0.627883136 | 0.428207188 | 0.6281602 | 1.271775 | 1.145917 | 0.4267513
Formlabs Silicone IPA | Soft | Autoclave | 1 | 1 | 2.413000107 | 19.74105835 | 2.026210785 | 0.655570328 | 0.451805188 | 0.6558491 | 1.341861 | 1.196428 | 0.4502691
Formlabs Silicone IPA | Soft | Autoclave | 1 | 1 | 2.513000011 | 20.57398483 | 2.130973577 | 0.68324399 | 0.47516525 | 0.6835211 | 1.411241 | 1.246908 | 0.4735497
Formlabs Silicone IPA | Soft | Autoclave | 1 | 1 | 2.612999916 | 21.40665799 | 2.242403507 | 0.710907459 | 0.500011938 | 0.7111847 | 1.485035 | 1.297373 | 0.4983119
Formlabs Silicone IPA | Soft | Autoclave | 1 | 1 | 2.713000059 | 22.23948203 | 2.351905584 | 0.738576114 | 0.52442875 | 0.7388532 | 1.557553 | 1.347847 | 0.5226457
Formlabs Silicone IPA | Soft | Autoclave | 1 | 1 | 2.812999964 | 23.07281643 | 2.465886354 | 0.766264975 | 0.549844188 | 0.7665388 | 1.633037 | 1.398353 | 0.5479747
Formlabs Silicone IPA | Soft | Autoclave | 1 | 1 | 2.913000107 | 23.90604652 | 2.595721006 | 0.793942034 | 0.578794813 | 0.7942208 | 1.719021 | 1.448851 | 0.5768269
Formlabs Silicone IPA | Soft | Autoclave | 1 | 1 | 3.013000011 | 24.73907545 | 2.723694801 | 0.821620762 | 0.607330438 | 0.8218962 | 1.803771 | 1.499338 | 0.6052655
Formlabs Silicone IPA | Soft | Autoclave | 1 | 1 | 3.112999916 | 25.57195164 | 2.85768199 | 0.849291086 | 0.637206938 | 0.8495665 | 1.892505 | 1.549815 | 0.6350404
Formlabs Silicone IPA | Soft | Autoclave | 1 | 1 | 3.213000059 | 26.40467323 | 2.996731043 | 0.876954556 | 0.668212125 | 0.8772317 | 1.98459 | 1.600283 | 0.6659402
Formlabs Silicone IPA | Soft | Autoclave | 1 | 1 | 3.312999964 | 27.23754942 | 3.137895346 | 0.904623151 | 0.699689 | 0.904902 | 2.078076 | 1.650761 | 0.6973101
Formlabs Silicone IPA | Soft | Autoclave | 1 | 1 | 3.413000107 | 28.07093412 | 3.284802675 | 0.932310343 | 0.732446438 | 0.9325892 | 2.175366 | 1.701269 | 0.72995615
Formlabs Silicone IPA | Soft | Autoclave | 1 | 1 | 3.513000011 | 28.90375815 | 3.434803486 | 0.959980667 | 0.765893688 | 0.9602577 | 2.274704 | 1.751743 | 0.7632897
Formlabs Silicone IPA | Soft | Autoclave | 1 | 1 | 3.612999916 | 29.73668464 | 3.599247217 | 0.987654269 | 0.802561438 | 0.9879297 | 2.383607 | 1.802223 | 0.7998327
Formlabs Silicone IPA | Soft | Autoclave | 1 | 1 | 3.713000059 | 30.5693578 | 3.758780956 | 1.015317798 | 0.838134313 | 1.015593 | 2.489259 | 1.852688 | 0.8352847
Formlabs Silicone IPA | Soft | Autoclave | 1 | 1 | 3.812999964 | 31.40258789 | 3.926321983 | 1.042996526 | 0.875492688 | 1.043275 | 2.600213 | 1.903187 | 0.872516
Formlabs Silicone IPA | Soft | Autoclave | 1 | 1 | 3.913000107 | 32.23566711 | 4.09642601 | 1.070677042 | 0.9134225 | 1.070952 | 2.712865 | 1.953677 | 0.9103169
Formlabs Silicone IPA | Soft | Autoclave | 1 | 1 | 4.013000011 | 33.06879848 | 4.280109882 | 1.098354101 | 0.954380438 | 1.098631 | 2.83451 | 2.00417 | 0.9511355
Formlabs Silicone IPA | Soft | Autoclave | 1 | 1 | 4.112999916 | 33.90182555 | 4.46529007 | 1.126027703 | 0.995671938 | 1.126306 | 2.957146 | 2.054656 | 0.9922867
Formlabs Silicone IPA | Soft | Autoclave | 1 | 1 | 4.212999821 | 34.73490477 | 4.658726692 | 1.153703094 | 1.038804563 | 1.153984 | 3.085249 | 2.105146 | 1.035273
Formlabs Silicone IPA | Soft | Autoclave | 1 | 1 | 4.313000202 | 35.56803614 | 4.848106384 | 1.18138504 | 1.0810325 | 1.181662 | 3.210666 | 2.155639 | 1.077357
Formlabs Silicone IPA | Soft | Autoclave | 1 | 1 | 4.413000107 | 36.40085831 | 5.050744534 | 1.209053755 | 1.12621675 | 1.209331 | 3.344864 | 2.206113 | 1.122388
Formlabs Silicone IPA | Soft | Autoclave | 1 | 1 | 4.513000011 | 37.23347932 | 5.265289307 | 1.236714005 | 1.174056125 | 1.236993 | 3.486947 | 2.256575 | 1.170064
Formlabs Silicone IPA | Soft | Autoclave | 1 | 1 | 4.612999916 | 38.06645796 | 5.480018139 | 1.264389277 | 1.221936375 | 1.264666 | 3.629151 | 2.307058 | 1.217782
Formlabs Silicone IPA | Soft | Autoclave | 1 | 1 | 4.712999821 | 38.89938444 | 5.701129913 | 1.29206121 | 1.27124 | 1.292338 | 3.775583 | 2.357538 | 1.266918
Formlabs Silicone IPA | Soft | Autoclave | 1 | 1 | 4.813000202 | 39.73282129 | 5.91864872 | 1.319750071 | 1.319742375 | 1.320027 | 3.919635 | 2.40805 | 1.315255
Formlabs Silicone IPA | Soft | Autoclave | 1 | 1 | 4.913000107 | 40.56594893 | 6.154469967 | 1.347425461 | 1.372325875 | 1.347706 | 4.075808 | 2.458542 | 1.36766
Formlabs Silicone IPA | Soft | Autoclave | 1 | 1 | 5.013000011 | 41.39912874 | 6.385935307 | 1.375109196 | 1.423938125 | 1.375386 | 4.229096 | 2.509038 | 1.419097
Formlabs Silicone IPA | Soft | Autoclave | 1 | 1 | 5.112999916 | 42.23149642 | 6.631094933 | 1.40276432 | 1.478603875 | 1.40304 | 4.391454 | 2.559485 | 1.473577
Formlabs Silicone IPA | Soft | Autoclave | 1 | 1 | 5.212999821 | 43.06478053 | 6.875710964 | 1.430446506 | 1.5331485 | 1.430724 | 4.553451 | 2.609987 | 1.527936
Formlabs Silicone IPA | Soft | Autoclave | 1 | 1 | 5.313000202 | 43.89750212 | 7.122190952 | 1.458113432 | 1.588108625 | 1.458389 | 4.716683 | 2.660455 | 1.582709
Formlabs Silicone IPA | Soft | Autoclave | 1 | 1 | 5.413000107 | 44.73078623 | 7.381669044 | 1.485793829 | 1.645967125 | 1.486073 | 4.888523 | 2.710957 | 1.640371
Formlabs Silicone IPA | Soft | Autoclave | 1 | 1 | 5.513000011 | 45.56360841 | 9.08109951 | 1.513462424 | 2.02490675 | 1.513741 | 6.013973 | 2.761431 | 2.018022
Formlabs Silicone IPA | Soft | Autoclave | 1 | 1 | 5.612999916 | 46.3966392 | 15.54164696 | 1.541139483 | 3.465482 | 1.541417 | 10.29248 | 2.811918 | 3.453699
Formlabs Silicone IPA | Soft | Autoclave | 1 | 1 | 5.712999821 | 47.23012447 | 16.3956604 | 1.568831682 | 3.65591025 | 1.569107 | 10.85805 | 2.862432 | 3.64348
Formlabs Silicone IPA | Soft | Autoclave | 1 | 1 | 5.813000202 | 48.06269333 | 8.384161949 | 1.596491814 | 1.869503375 | 1.596767 | 5.552425 | 2.912891 | 1.863147
Formlabs Silicone IPA | Soft | Autoclave | 1 | 1 | 5.815000057 | 48.07942733 | 8.4523592 | 1.597046018 | 1.88471 | 1.597323 | 5.597589 | 2.913905 | 1.878302
Formlabs Silicone IPA | Soft | Autoclave | 3 | 1 | 0.114 | 0.584004738 | 0.049142879 | 0.020284161 | 0.011487886 | 0.02056355 | 0.03365951 | 0.03539423 | 0.01092064
Formlabs Silicone IPA | Soft | Autoclave | 3 | 1 | 0.214000002 | 1.420288114 | 0.184168905 | 0.049721804 | 0.043052246 | 0.05001014 | 0.1261431 | 0.08607807 | 0.04092642
Formlabs Silicone IPA | Soft | Autoclave | 3 | 1 | 0.31400001 | 2.255147323 | 0.305695206 | 0.079112887 | 0.071460844 | 0.0794066 | 0.2093803 | 0.1366756 | 0.067932268
Formlabs Silicone IPA | Soft | Autoclave | 3 | 1 | 0.414000005 | 3.088785801 | 0.399304122 | 0.10846635 | 0.093343336 | 0.1087601 | 0.273496 | 0.1871991 | 0.08873425
Formlabs Silicone IPA | Soft | Autoclave | 3 | 1 | 0.513999999 | 3.922373522 | 0.497083277 | 0.13781625 | 0.11620068 | 0.1381117 | 0.340468 | 0.2377196 | 0.110463
Formlabs Silicone IPA | Soft | Autoclave | 3 | 1 | 0.614000022 | 4.755300004 | 0.580380917 | 0.167146429 | 0.13567275 | 0.1674401 | 0.3975212 | 0.2882 | 0.1289735
Formlabs Silicone IPA | Soft | Autoclave | 3 | 1 | 0.713999987 | 5.588328 | 0.666689396 | 0.196480185 | 0.155848656 | 0.1967721 | 0.4566366 | 0.3386865 | 0.1481532
Formlabs Silicone IPA | Soft | Autoclave | 3 | 1 | 0.81400001 | 6.421254482 | 0.750221193 | 0.225805014 | 0.175375469 | 0.2261005 | 0.5138501 | 0.3891669 | 0.1667158
Formlabs Silicone IPA | Soft | Autoclave | 3 | 1 | 0.913999975 | 7.25407945 | 0.825034499 | 0.255129814 | 0.192864203 | 0.2554253 | 0.5650921 | 0.4396412 | 0.183341
Formlabs Silicone IPA | Soft | Autoclave | 3 | 1 | 1.014000058 | 8.087259717 | 0.909876525 | 0.284468979 | 0.212697297 | 0.2847627 | 0.6232031 | 0.490137 | 0.2021948
Formlabs Silicone IPA | Soft | Autoclave | 3 | 1 | 1.113999963 | 8.920084685 | 0.98131305 | 0.31379199 | 0.229396672 | 0.3140875 | 0.6721322 | 0.5406112 | 0.2180696
Formlabs Silicone IPA | Soft | Autoclave | 3 | 1 | 1.213999987 | 9.75285843 | 1.065657258 | 0.34311682 | 0.249113391 | 0.3434105 | 0.7299022 | 0.5910823 | 0.236812724
Formlabs Silicone IPA | Soft | Autoclave | 3 | 1 | 1.31400001 | 10.58593765 | 1.149882793 | 0.372448772 | 0.268802375 | 0.3727443 | 0.787591 | 0.641572 | 0.2555295
Formlabs Silicone IPA | Soft | Autoclave | 3 | 1 | 1.414000034 | 11.41886413 | 1.229077935 | 0.401778996 | 0.287315438 | 0.4020727 | 0.8418342 | 0.6920524 | 0.27312843
Formlabs Silicone IPA | Soft | Autoclave | 3 | 1 | 1.514000058 | 12.25255337 | 1.3165766 | 0.431136012 | 0.307769563 | 0.4314279 | 0.9017648 | 0.742579 | 0.2925726
Formlabs Silicone IPA | Soft | Autoclave | 3 | 1 | 1.613999963 | 13.08558136 | 1.407205343 | 0.460466206 | 0.328955375 | 0.4607599 | 0.9638393 | 0.7930655 | 0.3127123
Formlabs Silicone IPA | Soft | Autoclave | 3 | 1 | 1.713999987 | 13.9187118 | 1.50779438 | 0.489801764 | 0.352469594 | 0.4900955 | 1.032736 | 0.8435583 | 0.3350654
Formlabs Silicone IPA | Soft | Autoclave | 3 | 1 | 1.81400001 | 14.7512313 | 1.601972818 | 0.519115806 | 0.374485219 | 0.5194096 | 1.097242 | 0.894014 | 0.355994
Formlabs Silicone IPA | Soft | Autoclave | 3 | 1 | 1.914000034 | 15.58385231 | 1.701391339 | 0.548433483 | 0.397725781 | 0.5487272 | 1.165337 | 0.9444759 | 0.378087
Formlabs Silicone IPA | Soft | Autoclave | 3 | 1 | 2.013999939 | 16.41703397 | 1.803729534 | 0.577772677 | 0.421648875 | 0.5780646 | 1.235431 | 0.9949718 | 0.4008288
Formlabs Silicone IPA | Soft | Autoclave | 3 | 1 | 2.114000082 | 17.2499083 | 1.902459264 | 0.607097447 | 0.444728438 | 0.6073911 | 1.303054 | 1.045449 | 0.4227687
Formlabs Silicone IPA | Soft | Autoclave | 3 | 1 | 2.213999987 | 18.08283478 | 2.007718086 | 0.636429429 | 0.46933425 | 0.6367195 | 1.375149 | 1.095929 | 0.4461596
Formlabs Silicone IPA | Soft | Autoclave | 3 | 1 | 2.313999891 | 18.91581342 | 2.112509012 | 0.665754259 | 0.493830719 | 0.6660498 | 1.446924 | 1.146413 | 0.4694464
Formlabs Silicone IPA | Soft | Autoclave | 3 | 1 | 2.414000034 | 19.74889264 | 2.228267193 | 0.695089757 | 0.520890938 | 0.6953835 | 1.52621 | 1.196903 | 0.4951705
Formlabs Silicone IPA | Soft | Autoclave | 3 | 1 | 2.513999939 | 20.5819197 | 2.355081558 | 0.724421799 | 0.550535688 | 0.7247155 | 1.61307 | 1.247389 | 0.5233515
Formlabs Silicone IPA | Soft | Autoclave | 3 | 1 | 2.614000082 | 21.41479589 | 2.479243994 | 0.753750205 | 0.5795605 | 0.7540421 | 1.698112 | 1.297866 | 0.5509431
Formlabs Silicone IPA | Soft | Autoclave | 3 | 1 | 2.713999987 | 22.24828117 | 2.613618135 | 0.783100009 | 0.6109725 | 0.7833902 | 1.790149 | 1.348381 | 0.58080403
Formlabs Silicone IPA | Soft | Autoclave | 3 | 1 | 2.813999891 | 23.08105491 | 2.755614281 | 0.812421262 | 0.64416625 | 0.8127132 | 1.887407 | 1.398852 | 0.6123587
Formlabs Silicone IPA | Soft | Autoclave | 3 | 1 | 2.914000034 | 23.91388081 | 2.900363207 | 0.841744304 | 0.678003438 | 0.8420381 | 1.98655 | 1.449326 | 0.6445252
Formlabs Silicone IPA | Soft | Autoclave | 3 | 1 | 3.013999939 | 24.74731579 | 3.050983191 | 0.871088803 | 0.713213125 | 0.8713844 | 2.089715 | 1.499837 | 0.6779963
Formlabs Silicone IPA | Soft | Autoclave | 3 | 1 | 3.114000082 | 25.58024228 | 3.211122513 | 0.900417209 | 0.750648125 | 0.9007128 | 2.199399 | 1.550318 | 0.7135828
Formlabs Silicone IPA | Soft | Autoclave | 3 | 1 | 3.213999987 | 26.41306631 | 3.373823881 | 0.929743826 | 0.788682 | 0.9300375 | 2.310838 | 1.600792 | 0.7497386
Formlabs Silicone IPA | Soft | Autoclave | 3 | 1 | 3.313999891 | 27.24584006 | 3.549256563 | 0.959066868 | 0.829692 | 0.9593606 | 2.430998 | 1.651263 | 0.7887237
Formlabs Silicone IPA | Soft | Autoclave | 3 | 1 | 3.414000034 | 28.07886899 | 3.725413561 | 0.98839879 | 0.870871375 | 0.9886926 | 2.551653 | 1.70175 | 0.8278697
Formlabs Silicone IPA | Soft | Autoclave | 3 | 1 | 3.513999939 | 28.91215123 | 3.911043406 | 1.017739773 | 0.914265125 | 1.018033 | 2.678797 | 1.752252 | 0.8691208
Formlabs Silicone IPA | Soft | Autoclave | 3 | 1 | 3.614000082 | 29.74548377 | 4.104096413 | 1.047080755 | 0.959394188 | 1.047376 | 2.811025 | 1.802757 | 0.9120214
Formlabs Silicone IPA | Soft | Autoclave | 3 | 1 | 3.713999987 | 30.57805449 | 4.303529739 | 1.076396585 | 1.006014688 | 1.076692 | 2.947623 | 1.853215 | 0.956339942
Formlabs Silicone IPA | Soft | Autoclave | 3 | 1 | 3.813999891 | 31.41092882 | 4.505247116 | 1.105723262 | 1.053169125 | 1.106019 | 3.085786 | 1.903693 | 1.001166
Formlabs Silicone IPA | Soft | Autoclave | 3 | 1 | 3.914000034 | 32.24395961 | 4.719584465 | 1.135055184 | 1.10327375 | 1.135351 | 3.232592 | 1.954179 | 1.048797
Formlabs Silicone IPA | Soft | Autoclave | 3 | 1 | 4.013999939 | 33.0773443 | 4.938662529 | 1.164401412 | 1.1544865 | 1.164695 | 3.382646 | 2.004688 | 1.097480562
Formlabs Silicone IPA | Soft | Autoclave | 3 | 1 | 4.113999844 | 33.91006589 | 5.161578178 | 1.193722725 | 1.206596375 | 1.194016 | 3.535328 | 2.055156 | 1.147017
Formlabs Silicone IPA | Soft | Autoclave | 3 | 1 | 4.214000225 | 34.74309295 | 5.386790752 | 1.223054647 | 1.25924325 | 1.223348 | 3.689583 | 2.105642 | 1.197065
Formlabs Silicone IPA | Soft | Autoclave | 3 | 1 | 4.31400013 | 35.57617217 | 5.621721268 | 1.252390265 | 1.31416175 | 1.252682 | 3.850494 | 2.156132 | 1.249271
Formlabs Silicone IPA | Soft | Autoclave | 3 | 1 | 4.414000034 | 36.40915081 | 5.866652966 | 1.281716824 | 1.37141825 | 1.282012 | 4.018255 | 2.206615 | 1.303701
Formlabs Silicone IPA | Soft | Autoclave | 3 | 1 | 4.513999939 | 37.24217787 | 6.106854916 | 1.311050653 | 1.427569 | 1.311344 | 4.182777 | 2.257102 | 1.357079
Formlabs Silicone IPA | Soft | Autoclave | 3 | 1 | 4.613999844 | 38.07495162 | 6.36218977 | 1.340373635 | 1.487257375 | 1.340667 | 4.357664 | 2.307573 | 1.41382
Formlabs Silicone IPA | Soft | Autoclave | 3 | 1 | 4.714000225 | 38.90808299 | 6.621751308 | 1.369710922 | 1.547933875 | 1.370003 | 4.535446 | 2.358066 | 1.4715
Formlabs Silicone IPA | Soft | Autoclave | 3 | 1 | 4.81400013 | 39.74090517 | 6.883542538 | 1.399033904 | 1.6091315 | 1.399328 | 4.714755 | 2.40854 | 1.529676
Formlabs Silicone IPA | Soft | Autoclave | 3 | 1 | 4.914000034 | 40.57383165 | 7.148956776 | 1.42836237 | 1.671176 | 1.428656 | 4.896546 | 2.4590201 | 1.588657
Formlabs Silicone IPA | Soft | Autoclave | 3 | 1 | 5.013999939 | 41.4070636 | 7.416981697 | 1.457701445 | 1.733830875 | 1.457995 | 5.08012445 | 2.509519 | 1.648218
Formlabs Silicone IPA | Soft | Autoclave | 3 | 1 | 5.113999844 | 42.24024713 | 7.684640884 | 1.487037063 | 1.79640025 | 1.487333 | 5.263453 | 2.560015 | 1.707698
Formlabs Silicone IPA | Soft | Autoclave | 3 | 1 | 5.214000225 | 43.07337478 | 7.962713718 | 1.516376257 | 1.861403875 | 1.516668 | 5.453914 | 2.610508 | 1.769492
Formlabs Silicone IPA | Soft | Autoclave | 3 | 1 | 5.31400013 | 43.90604794 | 8.2423563 | 1.545692086 | 1.926774625 | 1.545988 | 5.64545 | 2.660973 | 1.831635
Formlabs Silicone IPA | Soft | Autoclave | 3 | 1 | 5.414000034 | 44.73907501 | 8.525008202 | 1.575024009 | 1.99284875 | 1.57532 | 5.839047 | 2.711459 | 1.894446
Formlabs Silicone IPA | Soft | Autoclave | 3 | 1 | 5.513999939 | 45.5719009 | 8.809914589 | 1.604348898 | 2.059449875 | 1.604644 | 6.034188 | 2.761933 | 1.957759
Formlabs Silicone IPA | Soft | Autoclave | 3 | 1 | 5.613999844 | 46.4052856 | 9.089515686 | 1.633693457 | 2.12481075 | 1.633989 | 6.225696 | 2.812442 | 2.019892
Formlabs Silicone IPA | Soft | Autoclave | 3 | 1 | 5.714000225 | 47.23780602 | 9.435469627 | 1.663009167 | 2.20568275 | 1.663303 | 6.46265 | 2.862897 | 2.096771
Formlabs Silicone IPA | Soft | Autoclave | 3 | 1 | 5.815000057 | 48.07922617 | 9.886610985 | 1.692638516 | 2.31114375 | 1.69293 | 6.771651 | 2.913892 | 2.197025
Formlabs Silicone IPA | Soft | Autoclave | 3 | 2 | 0.115000002 | 0.5767314 | 0.057879839 | 0.020013962 | 0.013135403 | 0.02029315 | 0.03782996 | 0.03495342 | 0.01286219
Formlabs Silicone IPA | Soft | Autoclave | 3 | 2 | 0.215000004 | 1.413421705 | 0.184256077 | 0.04944342 | 0.041815559 | 0.04973335 | 0.1204288 | 0.08566192 | 0.04094579
Formlabs Silicone IPA | Soft | Autoclave | 3 | 2 | 0.314999998 | 2.247263677 | 0.310906917 | 0.078781597 | 0.070558031 | 0.07907332 | 0.2032071 | 0.1361978 | 0.069090426
Formlabs Silicone IPA | Soft | Autoclave | 3 | 2 | 0.414999992 | 3.080647904 | 0.407880038 | 0.10810367 | 0.092565367 | 0.1083972 | 0.2665883 | 0.1867059 | 0.09064001
Formlabs Silicone IPA | Soft | Autoclave | 3 | 2 | 0.514999986 | 3.913472407 | 0.505032897 | 0.137406066 | 0.114613492 | 0.1377014 | 0.3300869 | 0.2371801 | 0.1122295
Formlabs Silicone IPA | Soft | Autoclave | 3 | 2 | 0.61500001 | 4.747212864 | 0.601001382 | 0.166742459 | 0.136392828 | 0.1670378 | 0.3928114 | 0.2877099 | 0.1335559
Formlabs Silicone IPA | Soft | Autoclave | 3 | 2 | 0.714999974 | 5.580240861 | 0.678630054 | 0.196055576 | 0.154010094 | 0.1963491 | 0.4435491 | 0.3381964 | 0.1508067
Formlabs Silicone IPA | Soft | Autoclave | 3 | 2 | 0.814999998 | 6.413167343 | 0.766910791 | 0.225363329 | 0.17404475 | 0.2256568 | 0.5012489 | 0.3886768 | 0.1704246
Formlabs Silicone IPA | Soft | Autoclave | 3 | 2 | 0.915000021 | 7.246043067 | 0.848984063 | 0.254669309 | 0.192670672 | 0.2549628 | 0.5548915 | 0.4391541 | 0.1886631
Formlabs Silicone IPA | Soft | Autoclave | 3 | 2 | 1.014999986 | 8.079071529 | 0.928638816 | 0.283980638 | 0.210747734 | 0.2842742 | 0.6069535 | 0.4896407 | 0.2063642
Formlabs Silicone IPA | Soft | Autoclave | 3 | 2 | 1.11500001 | 8.91174376 | 1.006530643 | 0.31327945 | 0.228424703 | 0.313573 | 0.6578632 | 0.5401057 | 0.2236735
Formlabs Silicone IPA | Soft | Autoclave | 3 | 2 | 1.215000033 | 9.744822048 | 1.137720108 | 0.342594355 | 0.258197188 | 0.3428861 | 0.7436079 | 0.5905953 | 0.2528267
Formlabs Silicone IPA | Soft | Autoclave | 3 | 2 | 1.315000057 | 10.57785098 | 1.159621119 | 0.371905714 | 0.263167469 | 0.3721974 | 0.7579223 | 0.6410819 | 0.257693582
Formlabs Silicone IPA | Soft | Autoclave | 3 | 2 | 1.414999962 | 11.41067501 | 1.264557838 | 0.401209861 | 0.286982094 | 0.4015016 | 0.8265084 | 0.6915561 | 0.2810129
Formlabs Silicone IPA | Soft | Autoclave | 3 | 2 | 1.514999986 | 12.24421244 | 1.34089911 | 0.430535525 | 0.304307156 | 0.4308308 | 0.8764046 | 0.7420735 | 0.29797758
Formlabs Silicone IPA | Soft | Autoclave | 3 | 2 | 1.61500001 | 13.07678223 | 1.439684629 | 0.459834337 | 0.326725813 | 0.460126 | 0.9409703 | 0.7925323 | 0.3199299
Formlabs Silicone IPA | Soft | Autoclave | 3 | 2 | 1.715000033 | 13.91026843 | 1.532968402 | 0.489160001 | 0.347895875 | 0.4894535 | 1.00194 | 0.8430466 | 0.3406596
Formlabs Silicone IPA | Soft | Autoclave | 3 | 2 | 1.815000057 | 14.74299189 | 1.626768708 | 0.518464148 | 0.369183156 | 0.5187541 | 1.063248 | 0.89351466 | 0.3615042
Formlabs Silicone IPA | Soft | Autoclave | 3 | 2 | 1.914999962 | 15.57596866 | 1.724750042 | 0.547771931 | 0.391419313 | 0.5480636 | 1.127288 | 0.9439981 | 0.3832778
Formlabs Silicone IPA | Soft | Autoclave | 3 | 2 | 2.015000105 | 16.40899666 | 1.822971225 | 0.57708323 | 0.413709875 | 0.577375 | 1.191484 | 0.9944846 | 0.4051047
Formlabs Silicone IPA | Soft | Autoclave | 3 | 2 | 2.11500001 | 17.24202558 | 1.932992578 | 0.606394589 | 0.438678406 | 0.6066863 | 1.263394 | 1.044971 | 0.4295539
Formlabs Silicone IPA | Soft | Autoclave | 3 | 2 | 2.214999914 | 18.07530783 | 2.023737431 | 0.635711312 | 0.459272281 | 0.6360066 | 1.322704 | 1.095473 | 0.4497194
Formlabs Silicone IPA | Soft | Autoclave | 3 | 2 | 2.315000057 | 18.90797913 | 2.132954836 | 0.665011883 | 0.484058375 | 0.6653054 | 1.394088 | 1.145938 | 0.47399
Formlabs Silicone IPA | Soft | Autoclave | 3 | 2 | 2.414999962 | 19.74054985 | 2.251155615 | 0.694308937 | 0.510883188 | 0.6946006 | 1.471344 | 1.196397 | 0.5002568
Formlabs Silicone IPA | Soft | Autoclave | 3 | 2 | 2.515000105 | 20.57383209 | 2.368469954 | 0.723629177 | 0.537506813 | 0.7239209 | 1.54802 | 1.246899 | 0.5263267
Formlabs Silicone IPA | Soft | Autoclave | 3 | 2 | 2.61500001 | 21.4071665 | 2.495480537 | 0.752949476 | 0.566330938 | 0.753243 | 1.631033 | 1.297404 | 0.5545512
Formlabs Silicone IPA | Soft | Autoclave | 3 | 2 | 2.714999914 | 22.24024571 | 2.628049374 | 0.782260835 | 0.596416438 | 0.7825561 | 1.717679 | 1.347894 | 0.584010972
Formlabs Silicone IPA | Soft | Autoclave | 3 | 2 | 2.815000057 | 23.07266369 | 2.76589036 | 0.811552465 | 0.627698438 | 0.811846 | 1.807771 | 1.398343 | 0.6146423
Formlabs Silicone IPA | Soft | Autoclave | 3 | 2 | 2.914999962 | 23.90559018 | 2.912846565 | 0.840860188 | 0.661049063 | 0.8411538 | 1.903821 | 1.448824 | 0.6472992
Formlabs Silicone IPA | Soft | Autoclave | 3 | 2 | 3.015000105 | 24.73892272 | 3.059428692 | 0.870184124 | 0.694314813 | 0.8704758 | 1.999627 | 1.499329 | 0.679873
Formlabs Silicone IPA | Soft | Autoclave | 3 | 2 | 3.11500001 | 25.57195164 | 3.218407631 | 0.899493635 | 0.730393875 | 0.8997872 | 2.103534 | 1.549815 | 0.7152017
Formlabs Silicone IPA | Soft | Autoclave | 3 | 2 | 3.214999914 | 26.40503086 | 3.375466347 | 0.928806782 | 0.766037188 | 0.9291003 | 2.206187 | 1.600305 | 0.7501036
Formlabs Silicone IPA | Soft | Autoclave | 3 | 2 | 3.315000057 | 27.23744698 | 3.54574585 | 0.958098412 | 0.804680875 | 0.9583901 | 2.317481 | 1.650754 | 0.7879435
Formlabs Silicone IPA | Soft | Autoclave | 3 | 2 | 3.414999962 | 28.07057835 | 3.72138834 | 0.98740977 | 0.844541625 | 0.9877051 | 2.43228 | 1.701247 | 0.8269752
Formlabs Silicone IPA | Soft | Autoclave | 3 | 2 | 3.515000105 | 28.90350483 | 3.906484842 | 1.016717553 | 0.886547938 | 1.017013 | 2.553258 | 1.751728 | 0.8681077
Formlabs Silicone IPA | Soft | Autoclave | 3 | 2 | 3.61500001 | 29.73673493 | 4.092391014 | 1.046036005 | 0.928738 | 1.046331 | 2.674765 | 1.802226 | 0.9094202
Formlabs Silicone IPA | Soft | Autoclave | 3 | 2 | 3.714999914 | 30.57022206 | 4.281525612 | 1.075367093 | 0.971660688 | 1.075659 | 2.798383 | 1.852741 | 0.951450136
Formlabs Silicone IPA | Soft | Autoclave | 3 | 2 | 3.815000057 | 31.40309826 | 4.480669498 | 1.10467124 | 1.016854938 | 1.104965 | 2.928542 | 1.903218 | 0.9957043
Formlabs Silicone IPA | Soft | Autoclave | 3 | 2 | 3.914999962 | 32.23571926 | 4.687530994 | 1.133968234 | 1.063800625 | 1.134262 | 3.063746 | 1.95368 | 1.041674
Formlabs Silicone IPA | Soft | Autoclave | 3 | 2 | 4.014999866 | 33.06864575 | 4.911429882 | 1.163277745 | 1.11461275 | 1.16357 | 3.210085 | 2.00416 | 1.091429
Formlabs Silicone IPA | Soft | Autoclave | 3 | 2 | 4.114999771 | 33.90177339 | 5.130117416 | 1.192590833 | 1.164242375 | 1.192884 | 3.353018 | 2.054653 | 1.140026
Formlabs Silicone IPA | Soft | Autoclave | 3 | 2 | 4.215000153 | 34.73521024 | 5.362157822 | 1.221916556 | 1.21690225 | 1.22221 | 3.504678 | 2.105164 | 1.191591
Formlabs Silicone IPA | Soft | Autoclave | 3 | 2 | 4.315000057 | 35.56793183 | 5.595551491 | 1.251215458 | 1.269869125 | 1.251511 | 3.657223 | 2.155632 | 1.243456
Formlabs Silicone IPA | Soft | Autoclave | 3 | 2 | 4.414999962 | 36.40085831 | 5.839523315 | 1.28052485 | 1.32523675 | 1.280818 | 3.816682 | 2.206113 | 1.297672
Formlabs Silicone IPA | Soft | Autoclave | 3 | 2 | 4.514999866 | 37.23383695 | 6.077423573 | 1.30983448 | 1.3792265 | 1.310128 | 3.972172 | 2.256596 | 1.350539
Formlabs Silicone IPA | Soft | Autoclave | 3 | 2 | 4.614999771 | 38.0670689 | 6.320651531 | 1.339151144 | 1.43442525 | 1.339446 | 4.131145 | 2.307095 | 1.404589
Formlabs Silicone IPA | Soft | Autoclave | 3 | 2 | 4.715000153 | 38.89994323 | 6.571573257 | 1.368458867 | 1.491370125 | 1.368752 | 4.295146 | 2.357572 | 1.46035
Formlabs Silicone IPA | Soft | Autoclave | 3 | 2 | 4.815000057 | 39.73251581 | 6.832669735 | 1.397754073 | 1.550624 | 1.398048 | 4.465797 | 2.408031 | 1.518371
Formlabs Silicone IPA | Soft | Autoclave | 3 | 2 | 4.914999962 | 40.56559503 | 7.104301453 | 1.427067161 | 1.612268875 | 1.427361 | 4.643334 | 2.458521 | 1.578734
Formlabs Silicone IPA | Soft | Autoclave | 3 | 2 | 5.014999866 | 41.39902815 | 7.3766222 | 1.456392884 | 1.67407 | 1.456686 | 4.821322 | 2.509032 | 1.639249
Formlabs Silicone IPA | Soft | Autoclave | 3 | 2 | 5.114999771 | 42.23195463 | 7.656217575 | 1.485700727 | 1.737522125 | 1.485994 | 5.004064 | 2.559512 | 1.701382
Formlabs Silicone IPA | Soft | Autoclave | 3 | 2 | 5.215000153 | 43.06559265 | 7.933660507 | 1.515033484 | 1.80048575 | 1.515327 | 5.185399 | 2.610036 | 1.763036
Formlabs Silicone IPA | Soft | Autoclave | 3 | 2 | 5.315000057 | 43.89796034 | 8.208989143 | 1.544321537 | 1.862969625 | 1.544615 | 5.365352 | 2.660482 | 1.82422
Formlabs Silicone IPA | Soft | Autoclave | 3 | 2 | 5.414999962 | 44.73078623 | 8.493697166 | 1.573625803 | 1.927582 | 1.573919 | 5.551436 | 2.710957 | 1.887488
Formlabs Silicone IPA | Soft | Autoclave | 3 | 2 | 5.514999866 | 45.56376114 | 8.782258034 | 1.602935314 | 1.99306875 | 1.603229 | 5.740038 | 2.76144 | 1.951613
Formlabs Silicone IPA | Soft | Autoclave | 3 | 2 | 5.614999771 | 46.39643431 | 9.070467949 | 1.632234097 | 2.058475875 | 1.632528 | 5.92841 | 2.811905 | 2.01566
Formlabs Silicone IPA | Soft | Autoclave | 3 | 2 | 5.715000153 | 47.22991958 | 9.773153305 | 1.661561489 | 2.217945 | 1.661855 | 6.387682 | 2.862419 | 2.171812
Formlabs Silicone IPA | Soft | Autoclave | 3 | 2 | 5.815000057 | 48.06295037 | 9.943964005 | 1.690872788 | 2.25670925 | 1.691166 | 6.499323 | 2.912906 | 2.20977
Formlabs Silicone IPA | Soft | EtOH | 3 | 2 | 0.114 | 0.5842082 | 0.07432739 | 0.02180322 | 0.01615111 | 0.02209562 | 0.04764577 | 0.03540656 | 0.0165172
Formlabs Silicone IPA | Soft | EtOH | 3 | 2 | 0.214 | 1.421254 | 0.2278428 | 0.05345001 | 0.04950952 | 0.05375395 | 0.1460531 | 0.08613663 | 0.05063173
Formlabs Silicone IPA | Soft | EtOH | 3 | 2 | 0.314 | 2.255503 | 0.3716062 | 0.08499677 | 0.08074885 | 0.08530648 | 0.2382091 | 0.1366972 | 0.08257916
Formlabs Silicone IPA | Soft | EtOH | 3 | 2 | 0.414 | 3.089651 | 0.4831807 | 0.1165416 | 0.1049936 | 0.1168552 | 0.3097312 | 0.1872515 | 0.1073735
Formlabs Silicone IPA | Soft | EtOH | 3 | 2 | 0.514 | 3.922374 | 0.6044793 | 0.1480345 | 0.1313514375 | 0.14835 | 0.3874867 | 0.2377196 | 0.1343287
Formlabs Silicone IPA | Soft | EtOH | 3 | 2 | 0.614 | 4.755147 | 0.7151004 | 0.1795293 | 0.155389 | 0.1798467 | 0.4583977 | 0.2881907 | 0.1589112
Formlabs Silicone IPA | Soft | EtOH | 3 | 2 | 0.714 | 5.58843 | 0.813893 | 0.2110472 | 0.176856375 | 0.2113627 | 0.5217263 | 0.3386927 | 0.1808651
Formlabs Silicone IPA | Soft | EtOH | 3 | 2 | 0.814 | 6.421306 | 0.9120557 | 0.2425478 | 0.1981868125 | 0.2428633 | 0.5846511 | 0.38917 | 0.2026791
Formlabs Silicone IPA | Soft | EtOH | 3 | 2 | 0.914 | 7.254842 | 1.006973 | 0.2740734 | 0.218812 | 0.2743889 | 0.6454955 | 0.4396874 | 0.2237718
Formlabs Silicone IPA | Soft | EtOH | 3 | 2 | 1.014 | 8.08726 | 1.095389 | 0.3055586 | 0.2380245 | 0.3058722 | 0.7021722 | 0.490137 | 0.2434197
Formlabs Silicone IPA | Soft | EtOH | 3 | 2 | 1.114 | 8.920136 | 1.189134 | 0.3370592 | 0.258395 | 0.3373728 | 0.7622654 | 0.5406143 | 0.264252
Formlabs Silicone IPA | Soft | EtOH | 3 | 2 | 1.214 | 9.753825 | 1.268155 | 0.3685848 | 0.2755661 | 0.3689041 | 0.8129199 | 0.5911409 | 0.2818122
Formlabs Silicone IPA | Soft | EtOH | 3 | 2 | 1.314 | 10.58645 | 1.353293 | 0.4000796 | 0.29406625 | 0.4003951 | 0.8674955 | 0.6416028 | 0.3007318
Formlabs Silicone IPA | Soft | EtOH | 3 | 2 | 1.414 | 11.41917 | 1.448347 | 0.4315725 | 0.31472125 | 0.4318899 | 0.9284277 | 0.6920709 | 0.3218549
Formlabs Silicone IPA | Soft | EtOH | 3 | 2 | 1.514 | 12.2522 | 1.539731 | 0.4630808 | 0.3345787 | 0.4633963 | 0.9870072 | 0.7425574 | 0.3421625
Formlabs Silicone IPA | Soft | EtOH | 3 | 2 | 1.614 | 13.08523 | 1.641276 | 0.4945872 | 0.356644 | 0.4949026 | 1.0521 | 0.793044 | 0.3647279
Formlabs Silicone IPA | Soft | EtOH | 3 | 2 | 1.714 | 13.91881 | 1.737126 | 0.5261166 | 0.3774719 | 0.5264302 | 1.113542 | 0.8435644 | 0.3860279
Formlabs Silicone IPA | Soft | EtOH | 3 | 2 | 1.814 | 14.75149 | 1.84529 | 0.5576095 | 0.4009756875 | 0.5579231 | 1.182878 | 0.8940294 | 0.4100645
Formlabs Silicone IPA | Soft | EtOH | 3 | 2 | 1.914 | 15.58375 | 1.947254 | 0.589087 | 0.423132125 | 0.5894006 | 1.24824 | 0.9444697 | 0.4327231
Formlabs Silicone IPA | Soft | EtOH | 3 | 2 | 2.014 | 16.41724 | 2.053264 | 0.6206088 | 0.4461677 | 0.6209242 | 1.316195 | 0.9949841 | 0.4562809
Formlabs Silicone IPA | Soft | EtOH | 3 | 2 | 2.114 | 17.24965 | 2.170566 | 0.6520939 | 0.4716571875 | 0.6524075 | 1.391389 | 1.045434 | 0.4823481
Formlabs Silicone IPA | Soft | EtOH | 3 | 2 | 2.214 | 18.08294 | 2.290758 | 0.683606 | 0.4977744375 | 0.6839235 | 1.468435 | 1.095936 | 0.5090573
Formlabs Silicone IPA | Soft | EtOH | 3 | 2 | 2.314 | 18.91622 | 2.414639 | 0.715124 | 0.5246935 | 0.7154395 | 1.547846 | 1.146438 | 0.5365865
Formlabs Silicone IPA | Soft | EtOH | 3 | 2 | 2.414 | 19.7493 | 2.534296 | 0.7466342 | 0.5506945625 | 0.7469478 | 1.624549 | 1.196927 | 0.5631769
Formlabs Silicone IPA | Soft | EtOH | 3 | 2 | 2.514 | 20.58228 | 2.664411 | 0.7781348 | 0.578968125 | 0.7784522 | 1.707956 | 1.247411 | 0.5920914
Formlabs Silicone IPA | Soft | EtOH | 3 | 2 | 2.614 | 21.41505 | 2.787473 | 0.8096334 | 0.6057090625 | 0.8099489 | 1.786842 | 1.297882 | 0.6194384
Formlabs Silicone IPA | Soft | EtOH | 3 | 2 | 2.714 | 22.24818 | 2.918811 | 0.8411437 | 0.634248375 | 0.8414592 | 1.871033 | 1.348375 | 0.6486247
Formlabs Silicone IPA | Soft | EtOH | 3 | 2 | 2.814 | 23.08131 | 3.062219 | 0.8726519 | 0.665410375 | 0.8729694 | 1.962961 | 1.398867 | 0.680493
Formlabs Silicone IPA | Soft | EtOH | 3 | 2 | 2.914 | 23.91439 | 3.217133 | 0.9041602 | 0.69907275 | 0.9044777 | 2.062265 | 1.449357 | 0.7149184
Formlabs Silicone IPA | Soft | EtOH | 3 | 2 | 3.014 | 24.74691 | 3.378885 | 0.9356474 | 0.734221 | 0.9359647 | 2.165952 | 1.499813 | 0.7508633
Formlabs Silicone IPA | Soft | EtOH | 3 | 2 | 3.114 | 25.58009 | 3.537658 | 0.9671614 | 0.7687219375 | 0.9674769 | 2.26773 | 1.550308 | 0.7861463
Formlabs Silicone IPA | Soft | EtOH | 3 | 2 | 3.214 | 26.41332 | 3.715942 | 0.9986755 | 0.807462375 | 0.998991 | 2.382014 | 1.600807 | 0.8257649
Formlabs Silicone IPA | Soft | EtOH | 3 | 2 | 3.314 | 27.2466 | 3.88529 | 1.03019 | 0.844261125 | 1.030507 | 2.49057 | 1.651309 | 0.8633977
Formlabs Silicone IPA | Soft | EtOH | 3 | 2 | 3.414 | 28.07968 | 4.068548 | 1.061698 | 0.8840825 | 1.062015 | 2.608043 | 1.701799 | 0.9041217
Formlabs Silicone IPA | Soft | EtOH | 3 | 2 | 3.514 | 28.91174 | 4.261805 | 1.093168 | 0.926076625 | 1.093485 | 2.731926 | 1.752227 | 0.9470677
Formlabs Silicone IPA | Soft | EtOH | 3 | 2 | 3.614 | 29.74467 | 4.471553 | 1.12467 | 0.97165425 | 1.124988 | 2.86638 | 1.802707 | 0.9936784
Formlabs Silicone IPA | Soft | EtOH | 3 | 2 | 3.714 | 30.57805 | 4.678009 | 1.156192 | 1.0165165 | 1.156507 | 2.998724 | 1.853215 | 1.039558
Formlabs Silicone IPA | Soft | EtOH | 3 | 2 | 3.814 | 31.41134 | 4.894599 | 1.187708 | 1.063580875 | 1.188023 | 3.137563 | 1.903717 | 1.087689
Formlabs Silicone IPA | Soft | EtOH | 3 | 2 | 3.914 | 32.24462 | 5.112941 | 1.219226 | 1.111025875 | 1.219539 | 3.277526 | 1.954219 | 1.136209
Formlabs Silicone IPA | Soft | EtOH | 3 | 2 | 4.014 | 33.07724 | 5.344059 | 1.250713 | 1.161247 | 1.25103 | 3.425679 | 2.004681 | 1.187569
Formlabs Silicone IPA | Soft | EtOH | 3 | 2 | 4.114 | 33.91007 | 5.584548 | 1.28221 | 1.213504625 | 1.282529 | 3.579839 | 2.055156 | 1.241011
Formlabs Silicone IPA | Soft | EtOH | 3 | 2 | 4.214 | 34.74294 | 5.828523 | 1.313716 | 1.2665195 | 1.31403 | 3.736232 | 2.105633 | 1.295227
Formlabs Silicone IPA | Soft | EtOH | 3 | 2 | 4.314 | 35.57622 | 6.079364 | 1.34523 | 1.321026625 | 1.345546 | 3.897028 | 2.156135 | 1.35097
Formlabs Silicone IPA | Soft | EtOH | 3 | 2 | 4.414 | 36.4094 | 6.342408 | 1.376742 | 1.378185125 | 1.377058 | 4.065646 | 2.206631 | 1.409424
Formlabs Silicone IPA | Soft | EtOH | 3 | 2 | 4.514 | 37.24223 | 6.612315 | 1.408241 | 1.436835125 | 1.408556 | 4.238664 | 2.257105 | 1.469403
Formlabs Silicone IPA | Soft | EtOH | 3 | 2 | 4.614 | 38.0751 | 6.886683 | 1.439743 | 1.496454375 | 1.440057 | 4.41454 | 2.307582 | 1.530374
Formlabs Silicone IPA | Soft | EtOH | 3 | 2 | 4.714 | 38.90828 | 7.167717 | 1.471254 | 1.557522125 | 1.471569 | 4.59469 | 2.358078 | 1.592826
Formlabs Silicone IPA | Soft | EtOH | 3 | 2 | 4.814 | 39.74157 | 7.450721 | 1.50277 | 1.619018125 | 1.503085 | 4.776103 | 2.40858 | 1.655716
Formlabs Silicone IPA | Soft | EtOH | 3 | 2 | 4.914 | 40.57444 | 7.741876 | 1.534268 | 1.682285125 | 1.534586 | 4.962741 | 2.459057 | 1.720417
Formlabs Silicone IPA | Soft | EtOH | 3 | 2 | 5.014 | 41.40717 | 8.041235 | 1.565763 | 1.747334875 | 1.56608 | 5.154638 | 2.509525 | 1.786941
Formlabs Silicone IPA | Soft | EtOH | 3 | 2 | 5.114 | 42.24009 | 8.354569 | 1.597268 | 1.815421375 | 1.597583 | 5.355493 | 2.560006 | 1.856571
Formlabs Silicone IPA | Soft | EtOH | 3 | 2 | 5.214 | 43.07327 | 8.663175 | 1.628778 | 1.882480375 | 1.629095 | 5.553317 | 2.610501 | 1.92515
Formlabs Silicone IPA | Soft | EtOH | 3 | 2 | 5.314 | 43.90635 | 8.97343 | 1.660288 | 1.94989775 | 1.660603 | 5.752199 | 2.660991 | 1.994095
Formlabs Silicone IPA | Soft | EtOH | 3 | 2 | 5.414 | 44.73963 | 9.289263 | 1.6918 | 2.018527375 | 1.692119 | 5.954656 | 2.711493 | 2.064281
Formlabs Silicone IPA | Soft | EtOH | 3 | 2 | 5.514 | 45.57221 | 9.611505 | 1.723291 | 2.0885495 | 1.723608 | 6.161221 | 2.761952 | 2.13589
Formlabs Silicone IPA | Soft | EtOH | 3 | 2 | 5.614 | 46.40503 | 9.940153 | 1.754794 | 2.15996375 | 1.755107 | 6.371893 | 2.812426 | 2.208923
Formlabs Silicone IPA | Soft | EtOH | 3 | 2 | 5.692 | 47.0549 | 10.19532 | 1.779369 | 2.21541075 | 1.779686 | 6.535462 | 2.851812 | 2.265627
Formlabs Silicone IPA | Soft | EtOH | 1 | 2 | 0.113 | 0.5751546 | 0.07075265 | 0.01957159 | 0.01627545 | 0.01983292 | 0.0465478 | 0.03485786 | 0.01572281
Formlabs Silicone IPA | Soft | EtOH | 1 | 2 | 0.213 | 1.411743 | 0.2025696 | 0.04840369 | 0.04659771 | 0.0486808 | 0.1332695 | 0.0855602 | 0.04501546
Formlabs Silicone IPA | Soft | EtOH | 1 | 2 | 0.313 | 2.246246 | 0.3404074 | 0.0771744 | 0.07830496875 | 0.07745677 | 0.2239522 | 0.1361361 | 0.07564608
Formlabs Silicone IPA | Soft | EtOH | 1 | 2 | 0.413 | 3.080139 | 0.4557399 | 0.1059258 | 0.1048353 | 0.1062117 | 0.2998289 | 0.1866751 | 0.1012755
Formlabs Silicone IPA | Soft | EtOH | 1 | 2 | 0.513 | 3.913625 | 0.5582846 | 0.1346685 | 0.128424 | 0.1349526 | 0.3672925 | 0.2371894 | 0.1240633
Formlabs Silicone IPA | Soft | EtOH | 1 | 2 | 0.613 | 4.747111 | 0.657687 | 0.1634059 | 0.1512898 | 0.1636935 | 0.4326888 | 0.2877037 | 0.1461527
Formlabs Silicone IPA | Soft | EtOH | 1 | 2 | 0.713 | 5.579885 | 0.7539256 | 0.1921239 | 0.1734279 | 0.1924098 | 0.4960037 | 0.3381749 | 0.167539
Formlabs Silicone IPA | Soft | EtOH | 1 | 2 | 0.813 | 6.413219 | 0.8342959 | 0.2208596 | 0.1919157 | 0.2211455 | 0.5488789 | 0.3886799 | 0.1853991
Formlabs Silicone IPA | Soft | EtOH | 1 | 2 | 0.913 | 7.246196 | 0.9209893 | 0.2495812 | 0.211858 | 0.2498688 | 0.605914 | 0.4391634 | 0.2046643
Formlabs Silicone IPA | Soft | EtOH | 1 | 2 | 1.013 | 8.078817 | 1.004534 | 0.278294 | 0.2310760625 | 0.2785799 | 0.6608776 | 0.4896253 | 0.2232298
Formlabs Silicone IPA | Soft | EtOH | 1 | 2 | 1.113 | 8.91154 | 1.085868 | 0.3070086 | 0.2497855 | 0.3072945 | 0.7143866 | 0.5400933 | 0.2413039
Formlabs Silicone IPA | Soft | EtOH | 1 | 2 | 1.213 | 9.744416 | 1.164789 | 0.3357285 | 0.2679401 | 0.3360143 | 0.7663087 | 0.5905707 | 0.258842
Formlabs Silicone IPA | Soft | EtOH | 1 | 2 | 1.313 | 10.57755 | 1.249991 | 0.3644553 | 0.2875394375 | 0.3647429 | 0.8223628 | 0.6410634 | 0.2777759
Formlabs Silicone IPA | Soft | EtOH | 1 | 2 | 1.413 | 11.41103 | 1.329077 | 0.3931962 | 0.3057318 | 0.3934839 | 0.8743931 | 0.6915777 | 0.2953506
Formlabs Silicone IPA | Soft | EtOH | 1 | 2 | 1.513 | 12.24411 | 1.416156 | 0.4219231 | 0.3257626875 | 0.4222107 | 0.9316813 | 0.7420673 | 0.3147012
Formlabs Silicone IPA | Soft | EtOH | 1 | 2 | 1.613 | 13.07724 | 1.50927 | 0.4506517 | 0.347182 | 0.4509393 | 0.9929406 | 0.79256 | 0.3353933
Formlabs Silicone IPA | Soft | EtOH | 1 | 2 | 1.713 | 13.90951 | 1.603342 | 0.4793505 | 0.3688218 | 0.4796381 | 1.05483 | 0.8430003 | 0.3562983
Formlabs Silicone IPA | Soft | EtOH | 1 | 2 | 1.813 | 14.74258 | 1.694387 | 0.5080773 | 0.3897651875 | 0.508365 | 1.114728 | 0.89349 | 0.3765305
Formlabs Silicone IPA | Soft | EtOH | 1 | 2 | 1.913 | 15.57577 | 1.786218 | 0.5368077 | 0.4108894 | 0.5370954 | 1.175144 | 0.9439858 | 0.3969374
Formlabs Silicone IPA | Soft | EtOH | 1 | 2 | 2.013 | 16.40864 | 1.878426 | 0.5655258 | 0.432100125 | 0.5658152 | 1.235806 | 0.9944631 | 0.4174279
Formlabs Silicone IPA | Soft | EtOH | 1 | 2 | 2.113 | 17.24223 | 1.972327 | 0.5942737 | 0.4537005 | 0.5945596 | 1.297583 | 1.044984 | 0.4382948
Formlabs Silicone IPA | Soft | EtOH | 1 | 2 | 2.213 | 18.07495 | 2.065774 | 0.6229883 | 0.475196375 | 0.6232742 | 1.359062 | 1.095452 | 0.4590608
Formlabs Silicone IPA | Soft | EtOH | 1 | 2 | 2.313 | 18.90762 | 2.159426 | 0.6516994 | 0.4967395 | 0.651987 | 1.420675 | 1.145917 | 0.4798724
Formlabs Silicone IPA | Soft | EtOH | 1 | 2 | 2.413 | 19.74075 | 2.259328 | 0.6804298 | 0.51972025 | 0.6807156 | 1.4864 | 1.196409 | 0.5020729
Formlabs Silicone IPA | Soft | EtOH | 1 | 2 | 2.513 | 20.57373 | 2.374397 | 0.7091513 | 0.546189875 | 0.709439 | 1.562103 | 1.246893 | 0.5276437
Formlabs Silicone IPA | Soft | EtOH | 1 | 2 | 2.613 | 21.40681 | 2.485025 | 0.73788 | 0.5716380625 | 0.7381659 | 1.634885 | 1.297382 | 0.5522278
Formlabs Silicone IPA | Soft | EtOH | 1 | 2 | 2.713 | 22.23948 | 2.606927 | 0.7665911 | 0.5996795625 | 0.7668787 | 1.715083 | 1.347847 | 0.5793171
Formlabs Silicone IPA | Soft | EtOH | 1 | 2 | 2.813 | 23.07251 | 2.72695 | 0.7953162 | 0.62728875 | 0.7956038 | 1.794046 | 1.398334 | 0.6059888
Formlabs Silicone IPA | Soft | EtOH | 1 | 2 | 2.913 | 23.90579 | 2.85316 | 0.8240501 | 0.65632125 | 0.8243377 | 1.877079 | 1.448836 | 0.6340355
Formlabs Silicone IPA | Soft | EtOH | 1 | 2 | 3.013 | 24.73903 | 2.986412 | 0.852784 | 0.6869735625 | 0.8530698 | 1.964744 | 1.499335 | 0.663647
Formlabs Silicone IPA | Soft | EtOH | 1 | 2 | 3.113 | 25.57215 | 3.124961 | 0.8815126 | 0.7188445 | 0.8817984 | 2.055895 | 1.549828 | 0.6944358
Formlabs Silicone IPA | Soft | EtOH | 1 | 2 | 3.213 | 26.40437 | 3.269732 | 0.9102096 | 0.75214675 | 0.9104955 | 2.15114 | 1.600265 | 0.7266072
Formlabs Silicone IPA | Soft | EtOH | 1 | 2 | 3.313 | 27.23709 | 3.418849 | 0.9389241 | 0.7864484375 | 0.93921 | 2.249242 | 1.650733 | 0.7597441
Formlabs Silicone IPA | Soft | EtOH | 1 | 2 | 3.413 | 28.07022 | 3.575596 | 0.967651 | 0.8225055625 | 0.9679387 | 2.352366 | 1.701226 | 0.7945769
Formlabs Silicone IPA | Soft | EtOH | 1 | 2 | 3.513 | 28.90401 | 3.733528 | 0.9964007 | 0.8588350625 | 0.9966901 | 2.456268 | 1.751758 | 0.8296728
Formlabs Silicone IPA | Soft | EtOH | 1 | 2 | 3.613 | 29.73714 | 3.902529 | 1.025131 | 0.897711 | 1.025419 | 2.567453 | 1.802251 | 0.8672287
Formlabs Silicone IPA | Soft | EtOH | 1 | 2 | 3.713 | 30.57017 | 4.071051 | 1.053858 | 0.9364765 | 1.054144 | 2.678323 | 1.852738 | 0.9046779
Formlabs Silicone IPA | Soft | EtOH | 1 | 2 | 3.813 | 31.40274 | 4.252247 | 1.082566 | 0.978157625 | 1.082853 | 2.797531 | 1.903196 | 0.9449437
Formlabs Silicone IPA | Soft | EtOH | 1 | 2 | 3.913 | 32.23572 | 4.436835 | 1.111287 | 1.020619 | 1.111577 | 2.91897 | 1.95368 | 0.9859633
Formlabs Silicone IPA | Soft | EtOH | 1 | 2 | 4.013 | 33.06849 | 4.623343 | 1.140007 | 1.063521875 | 1.140293 | 3.041673 | 2.004151 | 1.027409
Formlabs Silicone IPA | Soft | EtOH | 1 | 2 | 4.113 | 33.90183 | 4.819353 | 1.168743 | 1.10861075 | 1.169028 | 3.170627 | 2.054656 | 1.070967
Formlabs Silicone IPA | Soft | EtOH | 1 | 2 | 4.213 | 34.73465 | 5.018232 | 1.197459 | 1.154359625 | 1.197747 | 3.301469 | 2.10513 | 1.115163
Formlabs Silicone IPA | Soft | EtOH | 1 | 2 | 4.313 | 35.56778 | 5.224358 | 1.226186 | 1.201775375 | 1.226475 | 3.437078 | 2.155623 | 1.160968
Formlabs Silicone IPA | Soft | EtOH | 1 | 2 | 4.413 | 36.40086 | 5.438754 | 1.254913 | 1.2510935 | 1.255202 | 3.578127 | 2.206113 | 1.208612
Formlabs Silicone IPA | Soft | EtOH | 1 | 2 | 4.513 | 37.23374 | 5.656036 | 1.283633 | 1.30107575 | 1.283922 | 3.721077 | 2.25659 | 1.256897
Formlabs Silicone IPA | Soft | EtOH | 1 | 2 | 4.613 | 38.06702 | 5.877046 | 1.312368 | 1.351915125 | 1.312656 | 3.866477 | 2.307092 | 1.30601
Formlabs Silicone IPA | Soft | EtOH | 1 | 2 | 4.713 | 38.89938 | 6.10702 | 1.341072 | 1.404817 | 1.341358 | 4.017777 | 2.357538 | 1.357116
Formlabs Silicone IPA | Soft | EtOH | 1 | 2 | 4.813 | 39.73256 | 6.339001 | 1.369803 | 1.458180125 | 1.370088 | 4.170395 | 2.408034 | 1.408667
Formlabs Silicone IPA | Soft | EtOH | 1 | 2 | 4.913 | 40.56595 | 6.581008 | 1.398536 | 1.513849875 | 1.398826 | 4.329611 | 2.458542 | 1.462446
Formlabs Silicone IPA | Soft | EtOH | 1 | 2 | 5.013 | 41.39883 | 6.82554 | 1.427258 | 1.57010025 | 1.427546 | 4.490487 | 2.50902 | 1.516787
Formlabs Silicone IPA | Soft | EtOH | 1 | 2 | 5.113 | 42.23221 | 7.075673 | 1.455997 | 1.62763925 | 1.456283 | 4.655048 | 2.559528 | 1.572372
Formlabs Silicone IPA | Soft | EtOH | 1 | 2 | 5.213 | 43.06468 | 7.326609 | 1.484703 | 1.68536275 | 1.484989 | 4.820138 | 2.60998 | 1.628135
Formlabs Silicone IPA | Soft | EtOH | 1 | 2 | 5.313 | 43.89771 | 7.586187 | 1.513428 | 1.74507425 | 1.513714 | 4.990912 | 2.660467 | 1.685819
Formlabs Silicone IPA | Soft | EtOH | 1 | 2 | 5.332 | 44.05604 | 7.63523 | 1.518885 | 1.756355875 | 1.519174 | 5.023178 | 2.670063 | 1.696718
Formlabs Silicone IPA | Soft | EtOH | 1 | 1 | 0.28 | 1.736705 | 0.2539238 | 0.05911303 | 0.05981714 | 0.05939482 | 0.1692825 | 0.1052548 | 0.05642751
Formlabs Silicone IPA | Soft | EtOH | 1 | 1 | 0.38 | 2.570953 | 0.3636828 | 0.0876441 | 0.08567321 | 0.0879259 | 0.2424552 | 0.1558154 | 0.08081839
Formlabs Silicone IPA | Soft | EtOH | 1 | 1 | 0.48 | 3.40566 | 0.4797042 | 0.1161856 | 0.1130045 | 0.1164726 | 0.3198028 | 0.2064036 | 0.1066009
Formlabs Silicone IPA | Soft | EtOH | 1 | 1 | 0.58 | 4.239044 | 0.5815832 | 0.1446871 | 0.1370043 | 0.1449742 | 0.3877221 | 0.2569118 | 0.1292407
Formlabs Silicone IPA | Soft | EtOH | 1 | 1 | 0.68 | 5.072073 | 0.672756 | 0.1731782 | 0.158482 | 0.1734635 | 0.448504 | 0.3073983 | 0.1495013
Formlabs Silicone IPA | Soft | EtOH | 1 | 1 | 0.78 | 5.905203 | 0.7668944 | 0.201671 | 0.1806583 | 0.2019563 | 0.5112629 | 0.3578911 | 0.170421
Formlabs Silicone IPA | Soft | EtOH | 1 | 1 | 0.88 | 6.738129 | 0.8545415 | 0.2301569 | 0.2013054 | 0.2304422 | 0.5696944 | 0.4083715 | 0.1898981
Formlabs Silicone IPA | Soft | EtOH | 1 | 1 | 0.98 | 7.570954 | 0.9394803 | 0.2586393 | 0.2213145625 | 0.2589245 | 0.6263202 | 0.4588457 | 0.2087734
Formlabs Silicone IPA | Soft | EtOH | 1 | 1 | 1.08 | 8.403982 | 1.014992 | 0.2871304 | 0.239103 | 0.2874139 | 0.6766615 | 0.5093322 | 0.2255538
Formlabs Silicone IPA | Soft | EtOH | 1 | 1 | 1.18 | 9.236654 | 1.097147 | 0.3156075 | 0.2584563 | 0.315891 | 0.7314313 | 0.5597972 | 0.2438104
Formlabs Silicone IPA | Soft | EtOH | 1 | 1 | 1.28 | 10.06933 | 1.179176 | 0.3440829 | 0.27778 | 0.3443682 | 0.7861174 | 0.6102622 | 0.2620391
Formlabs Silicone IPA | Soft | EtOH | 1 | 1 | 1.38 | 10.90291 | 1.260184 | 0.3725896 | 0.2968631875 | 0.3728767 | 0.8401228 | 0.6607826 | 0.2800409
Formlabs Silicone IPA | Soft | EtOH | 1 | 1 | 1.48 | 11.73589 | 1.340117 | 0.401079 | 0.3156929375 | 0.4013643 | 0.893411 | 0.7112661 | 0.2978037
Formlabs Silicone IPA | Soft | EtOH | 1 | 1 | 1.58 | 12.56897 | 1.422467 | 0.4295718 | 0.3350923 | 0.4298553 | 0.9483112 | 0.7617558 | 0.3161037
Formlabs Silicone IPA | Soft | EtOH | 1 | 1 | 1.68 | 13.40169 | 1.511192 | 0.458049 | 0.3559935 | 0.4583342 | 1.007462 | 0.8122238 | 0.3358205
Formlabs Silicone IPA | Soft | EtOH | 1 | 1 | 1.78 | 14.23482 | 1.602272 | 0.48654 | 0.3774491875 | 0.4868271 | 1.068181 | 0.8627166 | 0.3560604
Formlabs Silicone IPA | Soft | EtOH | 1 | 1 | 1.88 | 15.0677 | 1.692445 | 0.5150276 | 0.3986914 | 0.5153112 | 1.128297 | 0.9131938 | 0.3760989
Formlabs Silicone IPA | Soft | EtOH | 1 | 1 | 1.98 | 15.90073 | 1.78471 | 0.5435152 | 0.4204263 | 0.5438005 | 1.189807 | 0.9636804 | 0.3966022
Formlabs Silicone IPA | Soft | EtOH | 1 | 1 | 2.08 | 16.73416 | 1.881216 | 0.5720167 | 0.4431605 | 0.5723038 | 1.254144 | 1.014192 | 0.4180481
Formlabs Silicone IPA | Soft | EtOH | 1 | 1 | 2.18 | 17.56709 | 1.977364 | 0.6005043 | 0.465810125 | 0.6007896 | 1.318243 | 1.064672 | 0.4394142
Formlabs Silicone IPA | Soft | EtOH | 1 | 1 | 2.28 | 18.39976 | 2.074479 | 0.6289798 | 0.4886875 | 0.6292668 | 1.382986 | 1.115137 | 0.4609953
Formlabs Silicone IPA | Soft | EtOH | 1 | 1 | 2.38 | 19.23279 | 2.158905 | 0.6574726 | 0.508576 | 0.6577561 | 1.43927 | 1.165624 | 0.4797567
Formlabs Silicone IPA | Soft | EtOH | 1 | 1 | 2.48 | 20.06587 | 2.259255 | 0.6859584 | 0.532215625 | 0.6862472 | 1.50617 | 1.216113 | 0.5020568
Formlabs Silicone IPA | Soft | EtOH | 1 | 1 | 2.58 | 20.89885 | 2.365564 | 0.7144477 | 0.5572588125 | 0.7147348 | 1.577042 | 1.266597 | 0.5256808
Formlabs Silicone IPA | Soft | EtOH | 1 | 1 | 2.68 | 21.73187 | 2.473644 | 0.7429388 | 0.5827195625 | 0.7432241 | 1.649096 | 1.317083 | 0.5496988
Formlabs Silicone IPA | Soft | EtOH | 1 | 1 | 2.78 | 22.56475 | 2.586042 | 0.7714247 | 0.6091971875 | 0.7717082 | 1.724028 | 1.367561 | 0.574676
Formlabs Silicone IPA | Soft | EtOH | 1 | 1 | 2.88 | 23.39808 | 2.705501 | 0.7999227 | 0.63733825 | 0.800208 | 1.803667 | 1.418066 | 0.6012224
Formlabs Silicone IPA | Soft | EtOH | 1 | 1 | 2.98 | 24.2308 | 2.821246 | 0.8283982 | 0.6646045625 | 0.8286869 | 1.880831 | 1.468534 | 0.6269436
Formlabs Silicone IPA | Soft | EtOH | 1 | 1 | 3.08 | 25.06383 | 2.953485 | 0.8568892 | 0.6957561875 | 0.8571762 | 1.96899 | 1.51902 | 0.65633
Formlabs Silicone IPA | Soft | EtOH | 1 | 1 | 3.18 | 25.89645 | 3.073013 | 0.8853664 | 0.723913625 | 0.8856516 | 2.048676 | 1.569482 | 0.6828918
Formlabs Silicone IPA | Soft | EtOH | 1 | 1 | 3.28 | 26.72979 | 3.21184 | 0.9138679 | 0.7566173125 | 0.9141515 | 2.141227 | 1.619987 | 0.7137423
Formlabs Silicone IPA | Soft | EtOH | 1 | 1 | 3.38 | 27.56261 | 3.351595 | 0.9423503 | 0.7895394375 | 0.9426338 | 2.234397 | 1.670461 | 0.7447989
Formlabs Silicone IPA | Soft | EtOH | 1 | 1 | 3.48 | 28.39589 | 3.496462 | 0.9708466 | 0.823666 | 0.9711318 | 2.330975 | 1.720963 | 0.7769916
Formlabs Silicone IPA | Soft | EtOH | 1 | 1 | 3.58 | 29.22938 | 3.646833 | 0.9993516 | 0.8590890625 | 0.9996368 | 2.431222 | 1.771478 | 0.8104074
Formlabs Silicone IPA | Soft | EtOH | 1 | 1 | 3.68 | 30.06226 | 3.799859 | 1.027839 | 0.8951375 | 1.028121 | 2.533239 | 1.821955 | 0.844413
Formlabs Silicone IPA | Soft | EtOH | 1 | 1 | 3.78 | 30.89488 | 3.956359 | 1.056313 | 0.9320045 | 1.056596 | 2.637573 | 1.872417 | 0.8791909
Formlabs Silicone IPA | Soft | EtOH | 1 | 1 | 3.88 | 31.7277 | 4.125971 | 1.084795 | 0.97196025 | 1.085079 | 2.750648 | 1.922891 | 0.9168825
Formlabs Silicone IPA | Soft | EtOH | 1 | 1 | 3.98 | 32.56058 | 4.298305 | 1.113278 | 1.012557125 | 1.113563 | 2.865537 | 1.973368 | 0.9551789
Formlabs Silicone IPA | Soft | EtOH | 1 | 1 | 4.08 | 33.39401 | 4.476784 | 1.141779 | 1.054601625 | 1.142066 | 2.984523 | 2.02388 | 0.9948408
Formlabs Silicone IPA | Soft | EtOH | 1 | 1 | 4.18 | 34.22679 | 4.657519 | 1.17026 | 1.097177625 | 1.170547 | 3.105013 | 2.074351 | 1.035004
Formlabs Silicone IPA | Soft | EtOH | 1 | 1 | 4.28 | 35.05976 | 4.845619 | 1.198749 | 1.141488625 | 1.199034 | 3.230413 | 2.124834 | 1.076804
Formlabs Silicone IPA | Soft | EtOH | 1 | 1 | 4.38 | 35.89289 | 5.037192 | 1.22724 | 1.18661775 | 1.227527 | 3.358128 | 2.175327 | 1.119376
Formlabs Silicone IPA | Soft | EtOH | 1 | 1 | 4.48 | 36.72557 | 5.236587 | 1.255717 | 1.233589375 | 1.256004 | 3.491058 | 2.225792 | 1.163686
Formlabs Silicone IPA | Soft | EtOH | 1 | 1 | 4.58 | 37.5587 | 5.433884 | 1.284212 | 1.280066875 | 1.284497 | 3.622589 | 2.276285 | 1.20753
Formlabs Silicone IPA | Soft | EtOH | 1 | 1 | 4.68 | 38.39142 | 5.640105 | 1.312693 | 1.328646625 | 1.312976 | 3.76007 | 2.326753 | 1.253357
Formlabs Silicone IPA | Soft | EtOH | 1 | 1 | 4.78 | 39.22455 | 5.850897 | 1.341184 | 1.378303125 | 1.341469 | 3.900598 | 2.377245 | 1.300199
Formlabs Silicone IPA | Soft | EtOH | 1 | 1 | 4.88 | 40.05778 | 6.03722 | 1.369678 | 1.4221955 | 1.369965 | 4.024813 | 2.427744 | 1.341604
Formlabs Silicone IPA | Soft | EtOH | 1 | 1 | 4.98 | 40.89091 | -0.02913393 | 1.398173 | -0.006863118 | 1.398458 | -0.01942262 | 2.478237 | -0.006474208
Formlabs Silicone IPA | Soft | EtOH | 1 | 1 | 5.08 | 41.7245 | -0.03817521 | 1.426681 | -0.008992982 | 1.426966 | -0.02545014 | 2.528758 | -0.00848338
Formlabs Silicone IPA | Soft | EtOH | 1 | 1 | 5.18 | 42.55681 | -0.02640982 | 1.455146 | -0.006221394 | 1.455431 | -0.01760655 | 2.579201 | -0.005868848
Formlabs Silicone IPA | Soft | EtOH | 2 | 1 | 0.112 | 0.5684916 | 0.07719109 | 0.0202843 | 0.01793057 | 0.02057516 | 0.05146073 | 0.03445404 | 0.01715358
Formlabs Silicone IPA | Soft | EtOH | 2 | 1 | 0.212 | 1.404521 | 0.2140802 | 0.0505368 | 0.04972828125 | 0.05083318 | 0.1427202 | 0.08512247 | 0.04757339
Formlabs Silicone IPA | Soft | EtOH | 2 | 1 | 0.312 | 2.238719 | 0.3388869 | 0.08072855 | 0.07871938 | 0.08102493 | 0.2259246 | 0.1356799 | 0.07530821
Formlabs Silicone IPA | Soft | EtOH | 2 | 1 | 0.412 | 3.072256 | 0.455431 | 0.1108927 | 0.1057912 | 0.1111927 | 0.3036207 | 0.1861973 | 0.1012069
Formlabs Silicone IPA | Soft | EtOH | 2 | 1 | 0.512 | 3.905284 | 0.5509968 | 0.1410421 | 0.12799 | 0.1413422 | 0.3673312 | 0.2366839 | 0.1224437
Formlabs Silicone IPA | Soft | EtOH | 2 | 1 | 0.612 | 4.738464 | 0.6464028 | 0.1711952 | 0.1501516 | 0.1714971 | 0.4309352 | 0.2871797 | 0.1436451
Formlabs Silicone IPA | Soft | EtOH | 2 | 1 | 0.712 | 5.571544 | 0.7359734 | 0.2013464 | 0.1709578 | 0.2016483 | 0.4906489 | 0.3376693 | 0.1635496
Formlabs Silicone IPA | Soft | EtOH | 2 | 1 | 0.812 | 6.404928 | 0.8210992 | 0.2315106 | 0.1907315 | 0.2318106 | 0.5473994 | 0.3881775 | 0.1824665
Formlabs Silicone IPA | Soft | EtOH | 2 | 1 | 0.912 | 7.237702 | 0.9091922 | 0.2616508 | 0.2111945 | 0.2619508 | 0.6061281 | 0.4386486 | 0.2020427
Formlabs Silicone IPA | Soft | EtOH | 2 | 1 | 1.012 | 8.07073 | 0.9856939 | 0.2918002 | 0.2289649 | 0.2921002 | 0.6571292 | 0.4891351 | 0.2190431
Formlabs Silicone IPA | Soft | EtOH | 2 | 1 | 1.112 | 8.904063 | 1.070481 | 0.3219606 | 0.24866 | 0.3222607 | 0.7136541 | 0.5396402 | 0.2378847
Formlabs Silicone IPA | Soft | EtOH | 2 | 1 | 1.212 | 9.736531 | 1.151416 | 0.352088 | 0.2674602 | 0.3523898 | 0.7676109 | 0.5900928 | 0.2558703
Formlabs Silicone IPA | Soft | EtOH | 2 | 1 | 1.312 | 10.56951 | 1.235942 | 0.3822355 | 0.2870945625 | 0.3825374 | 0.8239614 | 0.6405763 | 0.2746538
Formlabs Silicone IPA | Soft | EtOH | 2 | 1 | 1.412 | 11.40208 | 1.311284 | 0.4123702 | 0.3045956 | 0.4126703 | 0.8741894 | 0.6910351 | 0.2913965
Formlabs Silicone IPA | Soft | EtOH | 2 | 1 | 1.512 | 12.23536 | 1.391578 | 0.4425288 | 0.3232469375 | 0.4428289 | 0.9277187 | 0.7415371 | 0.3092396
Formlabs Silicone IPA | Soft | EtOH | 2 | 1 | 1.612 | 13.06875 | 1.48263 | 0.472693 | 0.3443972 | 0.4729912 | 0.98842 | 0.7920452 | 0.3294733
Formlabs Silicone IPA | Soft | EtOH | 2 | 1 | 1.712 | 13.90193 | 1.574448 | 0.5028442 | 0.365725375 | 0.5031461 | 1.049632 | 0.8425411 | 0.3498773
Formlabs Silicone IPA | Soft | EtOH | 2 | 1 | 1.812 | 14.73496 | 1.676886 | 0.5329955 | 0.3895206 | 0.5332955 | 1.117924 | 0.8930276 | 0.3726414
Formlabs Silicone IPA | Soft | EtOH | 2 | 1 | 1.912 | 15.56758 | 1.766293 | 0.5631301 | 0.4102888 | 0.5634302 | 1.177529 | 0.9434895 | 0.3925096
Formlabs Silicone IPA | Soft | EtOH | 2 | 1 | 2.012 | 16.4002 | 1.863453 | 0.593263 | 0.432857875 | 0.5935649 | 1.242302 | 0.9939514 | 0.4141007
Formlabs Silicone IPA | Soft | EtOH | 2 | 1 | 2.112 | 17.23358 | 1.966789 | 0.6234253 | 0.4568617 | 0.6237272 | 1.311193 | 1.04446 | 0.4370643
Formlabs Silicone IPA | Soft | EtOH | 2 | 1 | 2.212 | 18.06666 | 2.072532 | 0.6535765 | 0.4814245 | 0.6538784 | 1.381688 | 1.094949 | 0.4605628
Formlabs Silicone IPA | Soft | EtOH | 2 | 1 | 2.312 | 18.89959 | 2.173594 | 0.6837241 | 0.5048999375 | 0.6840242 | 1.449063 | 1.14543 | 0.4830209
Formlabs Silicone IPA | Soft | EtOH | 2 | 1 | 2.412 | 19.73256 | 2.283513 | 0.7138699 | 0.53043275 | 0.7141717 | 1.522342 | 1.195913 | 0.5074473
Formlabs Silicone IPA | Soft | EtOH | 2 | 1 | 2.512 | 20.56559 | 2.383635 | 0.7440192 | 0.553689875 | 0.7443212 | 1.58909 | 1.2464 | 0.5296967
Formlabs Silicone IPA | Soft | EtOH | 2 | 1 | 2.612 | 21.39837 | 2.497737 | 0.7741613 | 0.580194375 | 0.7744614 | 1.665158 | 1.296871 | 0.5550526
Formlabs Silicone IPA | Soft | EtOH | 2 | 1 | 2.712 | 22.2319 | 2.619063 | 0.8043291 | 0.6083770625 | 0.8046291 | 1.746042 | 1.347388 | 0.5820141
Formlabs Silicone IPA | Soft | EtOH | 2 | 1 | 2.812 | 23.06493 | 2.751575 | 0.8344785 | 0.639157875 | 0.8347786 | 1.834383 | 1.397875 | 0.6114611
Formlabs Silicone IPA | Soft | EtOH | 2 | 1 | 2.912 | 23.8972 | 2.887168 | 0.8645966 | 0.6706545 | 0.8649004 | 1.924778 | 1.448315 | 0.6415928
Formlabs Silicone IPA | Soft | EtOH | 2 | 1 | 3.012 | 24.73073 | 3.027449 | 0.8947644 | 0.7032401875 | 0.8950682 | 2.018299 | 1.498832 | 0.6727665
Formlabs Silicone IPA | Soft | EtOH | 2 | 1 | 3.112 | 25.56402 | 3.172354 | 0.9249231 | 0.73689975 | 0.9252268 | 2.114902 | 1.549334 | 0.7049674
Formlabs Silicone IPA | Soft | EtOH | 2 | 1 | 3.212 | 26.39689 | 3.329288 | 0.9550725 | 0.7733536875 | 0.9553707 | 2.219525 | 1.599812 | 0.7398417
Formlabs Silicone IPA | Soft | EtOH | 2 | 1 | 3.312 | 27.22946 | 3.488742 | 0.9852054 | 0.8103930625 | 0.9855035 | 2.325828 | 1.65027 | 0.775276
Formlabs Silicone IPA | Soft | EtOH | 2 | 1 | 3.412 | 28.06178 | 3.658779 | 1.015327 | 0.849890625 | 1.015627 | 2.439186 | 1.700714 | 0.813062
Formlabs Silicone IPA | Soft | EtOH | 2 | 1 | 3.512 | 28.89516 | 3.831969 | 1.045488 | 0.8901205 | 1.045789 | 2.554646 | 1.751222 | 0.8515486
Formlabs Silicone IPA | Soft | EtOH | 2 | 1 | 3.612 | 29.72844 | 4.013937 | 1.075648 | 0.9323896875 | 1.075948 | 2.675958 | 1.801724 | 0.8919861
Formlabs Silicone IPA | Soft | EtOH | 2 | 1 | 3.712 | 30.56168 | 4.205964 | 1.105803 | 0.9769950625 | 1.106105 | 2.803976 | 1.852223 | 0.9346586
Formlabs Silicone IPA | Soft | EtOH | 2 | 1 | 3.812 | 31.3946 | 4.397221 | 1.135949 | 1.02142175 | 1.136251 | 2.93148 | 1.902703 | 0.9771601
Formlabs Silicone IPA | Soft | EtOH | 2 | 1 | 3.912 | 32.22743 | 4.595612 | 1.166093 | 1.067505625 | 1.166393 | 3.063741 | 1.953177 | 1.021247
Formlabs Silicone IPA | Soft | EtOH | 2 | 1 | 4.012 | 33.06056 | 4.804283 | 1.196244 | 1.1159775 | 1.196546 | 3.202855 | 2.00367 | 1.067618
Formlabs Silicone IPA | Soft | EtOH | 2 | 1 | 4.112 | 33.89343 | 5.015545 | 1.226388 | 1.165051125 | 1.22669 | 3.343697 | 2.054147 | 1.114566
Formlabs Silicone IPA | Soft | EtOH | 2 | 1 | 4.212 | 34.72651 | 5.229906 | 1.256539 | 1.214844625 | 1.256841 | 3.486604 | 2.104637 | 1.162201
Formlabs Silicone IPA | Soft | EtOH | 2 | 1 | 4.312 | 35.55939 | 5.453153 | 1.286685 | 1.26670225 | 1.286985 | 3.635435 | 2.155115 | 1.211812
Formlabs Silicone IPA | Soft | EtOH | 2 | 1 | 4.412 | 36.39242 | 5.675468 | 1.316834 | 1.318343375 | 1.317134 | 3.783646 | 2.205601 | 1.261215
Formlabs Silicone IPA | Soft | EtOH | 2 | 1 | 4.512 | 37.22514 | 5.914014 | 1.346972 | 1.373754625 | 1.347272 | 3.942676 | 2.256069 | 1.314225
Formlabs Silicone IPA | Soft | EtOH | 2 | 1 | 4.612 | 38.05817 | 6.142811 | 1.37712 | 1.4269015 | 1.377422 | 4.095207 | 2.306556 | 1.365069
Formlabs Silicone IPA | Soft | EtOH | 2 | 1 | 4.712 | 38.89196 | 6.383068 | 1.407299 | 1.48271025 | 1.407599 | 4.255378 | 2.357088 | 1.418459
Formlabs Silicone IPA | Soft | EtOH | 2 | 1 | 4.812 | 39.72473 | 6.623426 | 1.437441 | 1.53854275 | 1.437739 | 4.415618 | 2.40756 | 1.471873
Formlabs Silicone IPA | Soft | EtOH | 2 | 1 | 4.912 | 40.55725 | 6.877371 | 1.46757 | 1.597531 | 1.46787 | 4.584914 | 2.458015 | 1.528305
Formlabs Silicone IPA | Soft | EtOH | 2 | 1 | 5.012 | 41.38988 | 7.125906 | 1.497703 | 1.655262875 | 1.498005 | 4.750604 | 2.508477 | 1.583535
Formlabs Silicone IPA | Soft | EtOH | 2 | 1 | 5.112 | 42.22356 | 7.384971 | 1.527878 | 1.7154405 | 1.528178 | 4.923314 | 2.559004 | 1.641105
Formlabs Silicone IPA | Soft | EtOH | 2 | 1 | 5.212 | 43.05679 | 7.641587 | 1.558031 | 1.77504925 | 1.558335 | 5.094392 | 2.609503 | 1.698131
Formlabs Silicone IPA | Soft | EtOH | 2 | 1 | 5.312 | 43.88992 | 7.907748 | 1.588188 | 1.836875375 | 1.588488 | 5.271832 | 2.659995 | 1.757277
Formlabs Silicone IPA | Soft | EtOH | 2 | 1 | 5.331 | 44.048 | 7.954983 | 1.593907 | 1.847847375 | 1.594209 | 5.303322 | 2.669576 | 1.767774
Formlabs Silicone IPA | Soft | EtOH | 3 | 1 | 0.113 | 0.5771383 | 0.07320326 | 0.01953195 | 0.01549538 | 0.01979891 | 0.04633118 | 0.03497808 | 0.01626739
Formlabs Silicone IPA | Soft | EtOH | 3 | 1 | 0.213 | 1.413218 | 0.2414378 | 0.04820172 | 0.05110661 | 0.0484809 | 0.1528088 | 0.08564959 | 0.05365285
Formlabs Silicone IPA | Soft | EtOH | 3 | 1 | 0.313 | 2.247009 | 0.3760336 | 0.07679996 | 0.0795973 | 0.07708437 | 0.237996 | 0.1361824 | 0.08356302
Formlabs Silicone IPA | Soft | EtOH | 3 | 1 | 0.413 | 3.080394 | 0.5011381 | 0.105386 | 0.1060789 | 0.1056739 | 0.317176 | 0.1866905 | 0.111364
Formlabs Silicone IPA | Soft | EtOH | 3 | 1 | 0.513 | 3.913879 | 0.6113756 | 0.1339807 | 0.1294135625 | 0.1342669 | 0.3869466 | 0.2372048 | 0.1358612
Formlabs Silicone IPA | Soft | EtOH | 3 | 1 | 0.613 | 4.747416 | 0.7129222 | 0.1625737 | 0.1509085625 | 0.1628616 | 0.4512166 | 0.2877222 | 0.1584272
Formlabs Silicone IPA | Soft | EtOH | 3 | 1 | 0.713 | 5.58019 | 0.8088133 | 0.1911458 | 0.1712064 | 0.1914302 | 0.5119071 | 0.3381933 | 0.1797363
Formlabs Silicone IPA | Soft | EtOH | 3 | 1 | 0.813 | 6.413167 | 0.9043022 | 0.2197196 | 0.191419125 | 0.2200057 | 0.5723432 | 0.3886768 | 0.2009561
Formlabs Silicone IPA | Soft | EtOH | 3 | 1 | 0.913 | 7.246094 | 0.9964204 | 0.2482934 | 0.2109183 | 0.2485795 | 0.6306459 | 0.4391572 | 0.2214268
Formlabs Silicone IPA | Soft | EtOH | 3 | 1 | 1.013 | 8.078868 | 1.091161 | 0.276862 | 0.2309726 | 0.2771481 | 0.690608 | 0.4896283 | 0.2424801
Formlabs Silicone IPA | Soft | EtOH | 3 | 1 | 1.113 | 8.911591 | 1.184127 | 0.3054288 | 0.2506513 | 0.305715 | 0.7494475 | 0.5400964 | 0.2631393
Formlabs Silicone IPA | Soft | EtOH | 3 | 1 | 1.213 | 9.744568 | 1.274009 | 0.3340061 | 0.269677125 | 0.3342905 | 0.8063346 | 0.5905799 | 0.283113
Formlabs Silicone IPA | Soft | EtOH | 3 | 1 | 1.313 | 10.5776 | 1.369919 | 0.3625799 | 0.2899791 | 0.3628678 | 0.8670375 | 0.6410665 | 0.3044265
Formlabs Silicone IPA | Soft | EtOH | 3 | 1 | 1.413 | 11.41098 | 1.461015 | 0.3911694 | 0.309262 | 0.3914573 | 0.9246933 | 0.6915746 | 0.3246701
Formlabs Silicone IPA | Soft | EtOH | 3 | 1 | 1.513 | 12.24386 | 1.558878 | 0.4197449 | 0.3299771875 | 0.4200294 | 0.9866318 | 0.7420519 | 0.3464174
Formlabs Silicone IPA | Soft | EtOH | 3 | 1 | 1.613 | 13.07673 | 1.672373 | 0.4483187 | 0.3540013125 | 0.4486014 | 1.058464 | 0.7925292 | 0.3716385
Formlabs Silicone IPA | Soft | EtOH | 3 | 1 | 1.713 | 13.90976 | 1.764288 | 0.4768943 | 0.3734575 | 0.4771787 | 1.116638 | 0.8430158 | 0.392064
Formlabs Silicone IPA | Soft | EtOH | 3 | 1 | 1.813 | 14.74294 | 1.867085 | 0.5054768 | 0.3952172 | 0.5057613 | 1.1817 | 0.8935116 | 0.4149078
Formlabs Silicone IPA | Soft | EtOH | 3 | 1 | 1.913 | 15.57577 | 1.960365 | 0.5340472 | 0.4149623125 | 0.5343316 | 1.240737 | 0.9439858 | 0.4356367
Formlabs Silicone IPA | Soft | EtOH | 3 | 1 | 2.013 | 16.4091 | 2.060577 | 0.5626332 | 0.436174875 | 0.5629194 | 1.304163 | 0.9944909 | 0.4579061
Formlabs Silicone IPA | Soft | EtOH | 3 | 1 | 2.113 | 17.24203 | 2.166759 | 0.5912088 | 0.4586511 | 0.5914932 | 1.371367 | 1.044971 | 0.4815021
Formlabs Silicone IPA | Soft | EtOH | 3 | 1 | 2.213 | 18.0749 | 2.287041 | 0.6197773 | 0.4841118 | 0.6200652 | 1.447494 | 1.095448 | 0.5082313
Formlabs Silicone IPA | Soft | EtOH | 3 | 1 | 2.313 | 18.90768 | 2.400319 | 0.6483476 | 0.50809 | 0.6486338 | 1.519189 | 1.14592 | 0.5334041
Formlabs Silicone IPA | Soft | EtOH | 3 | 1 | 2.413 | 19.7407 | 2.523747 | 0.6769267 | 0.53421675 | 0.6772111 | 1.597308 | 1.196406 | 0.5608326
Formlabs Silicone IPA | Soft | EtOH | 3 | 1 | 2.513 | 20.57353 | 2.6567 | 0.7054952 | 0.5623596875 | 0.7057814 | 1.681455 | 1.246881 | 0.5903777
Formlabs Silicone IPA | Soft | EtOH | 3 | 1 | 2.613 | 21.40666 | 2.783525 | 0.734076 | 0.5892055625 | 0.7343622 | 1.761725 | 1.297373 | 0.6185611
Formlabs Silicone IPA | Soft | EtOH | 3 | 1 | 2.713 | 22.23943 | 2.918222 | 0.7626464 | 0.6177176875 | 0.7629308 | 1.846976 | 1.347844 | 0.6484938
Formlabs Silicone IPA | Soft | EtOH | 3 | 1 | 2.813 | 23.07307 | 3.057235 | 0.7912428 | 0.647143375 | 0.791529 | 1.934959 | 1.398368 | 0.6793855
Formlabs Silicone IPA | Soft | EtOH | 3 | 1 | 2.913 | 23.90605 | 3.202236 | 0.8198184 | 0.677836625 | 0.8201045 | 2.026731 | 1.448851 | 0.7116079
Formlabs Silicone IPA | Soft | EtOH | 3 | 1 | 3.013 | 24.73908 | 3.361911 | 0.8483957 | 0.7116359375 | 0.8486818 | 2.127792 | 1.499338 | 0.7470912
Formlabs Silicone IPA | Soft | EtOH | 3 | 1 | 3.113 | 25.5717 | 3.523593 | 0.876959 | 0.7458603125 | 0.8772452 | 2.230122 | 1.5498 | 0.7830207
Formlabs Silicone IPA | Soft | EtOH | 3 | 1 | 3.213 | 26.40457 | 3.690218 | 0.905531 | 0.78113075 | 0.9058172 | 2.335581 | 1.600277 | 0.8200484
Formlabs Silicone IPA | Soft | EtOH | 3 | 1 | 3.313 | 27.2376 | 3.860342 | 0.9341066 | 0.817141875 | 0.9343945 | 2.443254 | 1.650764 | 0.8578537
Formlabs Silicone IPA | Soft | EtOH | 3 | 1 | 3.413 | 28.07048 | 4.037395 | 0.9626805 | 0.8546198125 | 0.9629666 | 2.555313 | 1.701241 | 0.8971989
Formlabs Silicone IPA | Soft | EtOH | 3 | 1 | 3.513 | 28.90386 | 4.223835 | 0.9912699 | 0.8940846875 | 0.9915561 | 2.673313 | 1.751749 | 0.93863
Formlabs Silicone IPA | Soft | EtOH | 3 | 1 | 3.613 | 29.73719 | 4.41739 | 1.019856 | 0.935055625 | 1.020144 | 2.795816 | 1.802254 | 0.9816422
Formlabs Silicone IPA | Soft | EtOH | 3 | 1 | 3.713 | 30.56987 | 4.608077 | 1.048423 | 0.9754194375 | 1.048709 | 2.916504 | 1.852719 | 1.024017
Formlabs Silicone IPA | Soft | EtOH | 3 | 1 | 3.813 | 31.40279 | -0.1092053 | 1.077 | -0.02311615 | 1.077283 | -0.06911729 | 1.9032 | -0.02426785
Formlabs Silicone IPA | Soft | EtOH | 3 | 1 | 3.913 | 32.23572 | -0.04630077 | 1.105572 | -0.009800765 | 1.105857 | -0.02930429 | 1.95368 | -0.01028906
Formlabs Silicone IPA | Soft | EtOH | 3 | 1 | 4.013 | 33.0689 | -0.07170611 | 1.134153 | -0.01517847 | 1.134439 | -0.04538361 | 2.004176 | -0.01593469
Formlabs Silicone IPA | Soft | EtOH | 3 | 1 | 4.113 | 33.90193 | -0.05916699 | 1.162729 | -0.01252423 | 1.163016 | -0.03744746 | 2.054662 | -0.01314822
Formlabs Silicone IPA | Soft | EtOH | 3 | 1 | 4.213 | 34.73465 | -0.07054244 | 1.191297 | -0.01493215 | 1.191583 | -0.04464711 | 2.10513 | -0.0156761
Formlabs Silicone IPA | Soft | EtOH | 3 | 1 | 4.313 | 35.56804 | -0.06112097 | 1.219885 | -0.01293785 | 1.220173 | -0.03868416 | 2.155639 | -0.01358244
Formlabs Silicone IPA | Soft | EtOH | 3 | 1 | 4.413 | 36.40096 | -0.06308411 | 1.248459 | -0.0133534 | 1.248747 | -0.03992665 | 2.206119 | -0.01401869
Formlabs Silicone IPA | Soft | EtOH | 3 | 1 | 4.513 | 37.23378 | -0.05813337 | 1.277031 | -0.01230544 | 1.277317 | -0.03679328 | 2.256593 | -0.01291853
Formlabs Silicone IPA | Soft | EtOH | 3 | 1 | 4.613 | 38.06625 | -0.05910353 | 1.305591 | -0.0125108 | 1.305875 | -0.0374073 | 2.307046 | -0.01313412
Formlabs Silicone IPA | Soft | EtOH | 3 | 1 | 4.713 | 38.89938 | -0.05152473 | 1.334171 | -0.01090655 | 1.334456 | -0.03261059 | 2.357538 | -0.01144994
Formlabs Silicone IPA | Soft | EtOH | 3 | 1 | 4.813 | 39.73252 | -0.05420251 | 1.36275 | -0.01147337 | 1.363037 | -0.03430538 | 2.408031 | -0.012045
Formlabs Silicone IPA | Soft | EtOH | 3 | 1 | 4.913 | 40.56595 | -0.05497398 | 1.391342 | -0.01163668 | 1.391628 | -0.03479366 | 2.458542 | -0.01221644
Formlabs Silicone IPA | Soft | EtOH | 3 | 1 | 5.013 | 41.39918 | -0.04925705 | 1.419926 | -0.01042654 | 1.420212 | -0.03117535 | 2.509041 | -0.01094601
Formlabs Silicone IPA | Soft | EtOH | 3 | 1 | 5.113 | 42.23221 | -0.0431494 | 1.448503 | -0.009133694 | 1.448789 | -0.02730974 | 2.559528 | -0.009588755
Formlabs Silicone IPA | Soft | EtOH | 3 | 1 | 5.213 | 43.06448 | -0.03989113 | 1.477054 | -0.008443998 | 1.47734 | -0.02524755 | 2.609968 | -0.008864697
Formlabs Silicone IPA | Soft | EtOH | 3 | 1 | 5.313 | 43.89776 | -0.03732652 | 1.50564 | -0.00790113 | 1.505926 | -0.02362438 | 2.66047 | -0.008294782
Formlabs Silicone IPA | Soft | EtOH | 3 | 1 | 5.413 | 44.73053 | -0.03378589 | 1.534209 | -0.007151664 | 1.534495 | -0.02138348 | 2.710941 | -0.007507976
Formlabs Silicone IPA | Soft | EtOH | 3 | 1 | 5.451 | 45.04695 | -0.03560019 | 1.545065 | -0.007535708 | 1.54535 | -0.02253177 | 2.730118 | -0.007911153
Formlabs Silicone IPA | Soft | EtOH | 2 | 2 | 0.114 | 0.584360794 | 0.061227009 | 0.020328911 | 0.014372537 | 0.02060511 | 0.040818006 | 0.03541581 | 0.013606002
Formlabs Silicone IPA | Soft | EtOH | 2 | 2 | 0.214000002 | 1.421610592 | 0.198085234 | 0.049842149 | 0.046498883 | 0.05012731 | 0.1320568 | 0.08615822 | 0.04401894
Formlabs Silicone IPA | Soft | EtOH | 2 | 2 | 0.31400001 | 2.255757805 | 0.327270836 | 0.079247788 | 0.076824141 | 0.07954012 | 0.2181806 | 0.1367126 | 0.07272685
Formlabs Silicone IPA | Soft | EtOH | 2 | 2 | 0.414000005 | 3.088785801 | 0.436322302 | 0.108621128 | 0.102423078 | 0.1089135 | 0.2908815 | 0.1871991 | 0.09696051
Formlabs Silicone IPA | Soft | EtOH | 2 | 2 | 0.513999999 | 3.922220785 | 0.537554979 | 0.138008818 | 0.126186617 | 0.1383012 | 0.358369986 | 0.2377104 | 0.119456662
Formlabs Silicone IPA | Soft | EtOH | 2 | 2 | 0.614000022 | 4.755147267 | 0.629400015 | 0.167376801 | 0.147746484 | 0.1676709 | 0.41960001 | 0.2881907 | 0.13986667
Formlabs Silicone IPA | Soft | EtOH | 2 | 2 | 0.713999987 | 5.588734988 | 0.713001966 | 0.196769878 | 0.167371359 | 0.197064 | 0.475334644 | 0.3387112 | 0.1584449
Formlabs Silicone IPA | Soft | EtOH | 2 | 2 | 0.81400001 | 6.421152968 | 0.803453505 | 0.226121709 | 0.188604109 | 0.2264158 | 0.53563567 | 0.3891608 | 0.1785452
Formlabs Silicone IPA | Soft | EtOH | 2 | 2 | 0.913999975 | 7.254486438 | 0.880657673 | 0.2555058 | 0.206727156 | 0.2557999 | 0.5871051 | 0.4396658 | 0.1957017
Formlabs Silicone IPA | Soft | EtOH | 2 | 2 | 1.014000058 | 8.087565191 | 0.969231009 | 0.284879148 | 0.227519016 | 0.2851751 | 0.646154006 | 0.4901555 | 0.2153847
Formlabs Silicone IPA | Soft | EtOH | 2 | 2 | 1.113999963 | 8.920186199 | 1.04600215 | 0.314239949 | 0.245540406 | 0.3145341 | 0.6973348 | 0.5406173 | 0.2324449
Formlabs Silicone IPA | Soft | EtOH | 2 | 2 | 1.213999987 | 9.753163904 | 1.132098079 | 0.343611509 | 0.265750719 | 0.3439056 | 0.7547321 | 0.5911008 | 0.2515774
Formlabs Silicone IPA | Soft | EtOH | 2 | 2 | 1.31400001 | 10.58598887 | 1.213628531 | 0.372979492 | 0.284889313 | 0.3732718 | 0.8090857 | 0.6415751 | 0.2696952
Formlabs Silicone IPA | Soft | EtOH | 2 | 2 | 1.414000034 | 11.4192199 | 1.310489178 | 0.402359992 | 0.307626563 | 0.4026523 | 0.873659452 | 0.6920739 | 0.2912198
Formlabs Silicone IPA | Soft | EtOH | 2 | 2 | 1.514000058 | 12.2527061 | 1.403427243 | 0.431747705 | 0.329443 | 0.4320418 | 0.935618162 | 0.7425882 | 0.3118727
Formlabs Silicone IPA | Soft | EtOH | 2 | 2 | 1.613999963 | 13.08553107 | 1.496891141 | 0.46111387 | 0.351382906 | 0.461408 | 0.9979274 | 0.7930625 | 0.3326425
Formlabs Silicone IPA | Soft | EtOH | 2 | 2 | 1.713999987 | 13.91805056 | 1.586205363 | 0.490467519 | 0.372348688 | 0.4907634 | 1.057470242 | 0.8435182 | 0.3524901
Formlabs Silicone IPA | Soft | EtOH | 2 | 2 | 1.81400001 | 14.75107856 | 1.680312514 | 0.519844413 | 0.394439563 | 0.5201368 | 1.120208 | 0.8940048 | 0.3734028
Formlabs Silicone IPA | Soft | EtOH | 2 | 2 | 1.914000034 | 15.58380201 | 1.77924943 | 0.549207032 | 0.417664188 | 0.5494994 | 1.186166 | 0.9444728 | 0.3953888
Formlabs Silicone IPA | Soft | EtOH | 2 | 2 | 2.013999939 | 16.41698182 | 1.885880232 | 0.578585744 | 0.442694875 | 0.5788781 | 1.257253488 | 0.9949686 | 0.419084496
Formlabs Silicone IPA | Soft | EtOH | 2 | 2 | 2.114000082 | 17.25056954 | 1.982171535 | 0.607978821 | 0.465298469 | 0.6082711 | 1.32144769 | 1.045489 | 0.4404826
Formlabs Silicone IPA | Soft | EtOH | 2 | 2 | 2.213999987 | 18.08354817 | 2.085869312 | 0.637348592 | 0.489640688 | 0.6376427 | 1.39058 | 1.095973 | 0.4635265
Formlabs Silicone IPA | Soft | EtOH | 2 | 2 | 2.313999891 | 18.91601644 | 2.198696375 | 0.666703999 | 0.516125906 | 0.6669963 | 1.465798 | 1.146425 | 0.4885992
Formlabs Silicone IPA | Soft | EtOH | 2 | 2 | 2.414000034 | 19.7487399 | 2.317298174 | 0.696066618 | 0.543966688 | 0.696359 | 1.544865 | 1.196893 | 0.5149551
Formlabs Silicone IPA | Soft | EtOH | 2 | 2 | 2.513999939 | 20.58217488 | 2.441346407 | 0.72545433 | 0.573086 | 0.7257466 | 1.627564 | 1.247405 | 0.5425214
Formlabs Silicone IPA | Soft | EtOH | 2 | 2 | 2.614000082 | 21.41535468 | 2.564548016 | 0.754831254 | 0.602006563 | 0.7551253 | 1.709699 | 1.2979 | 0.5698996
Formlabs Silicone IPA | Soft | EtOH | 2 | 2 | 2.713999987 | 22.24863693 | 2.701506615 | 0.784213543 | 0.6341565 | 0.7845076 | 1.80100441 | 1.348402 | 0.6003348
Formlabs Silicone IPA | Soft | EtOH | 2 | 2 | 2.813999891 | 23.08090217 | 2.849017143 | 0.813560009 | 0.668783375 | 0.8138541 | 1.899344762 | 1.398843 | 0.6331149
Formlabs Silicone IPA | Soft | EtOH | 2 | 2 | 2.914000034 | 23.91413413 | 2.993609667 | 0.842944086 | 0.70272525 | 0.8432346 | 1.995739778 | 1.449341 | 0.6652466
Formlabs Silicone IPA | Soft | EtOH | 2 | 2 | 3.013999939 | 24.74741638 | 3.150747299 | 0.872322857 | 0.739612063 | 0.8726169 | 2.100498 | 1.499843 | 0.7001661
Formlabs Silicone IPA | Soft | EtOH | 2 | 2 | 3.114000082 | 25.58075078 | 3.304579258 | 0.901705146 | 0.775722813 | 0.9020011 | 2.203053 | 1.550349 | 0.7343509
Formlabs Silicone IPA | Soft | EtOH | 2 | 2 | 3.213999987 | 26.41367726 | 3.464576006 | 0.931076646 | 0.81328075 | 0.9313708 | 2.309717 | 1.600829 | 0.7699058
Formlabs Silicone IPA | Soft | EtOH | 2 | 2 | 3.313999891 | 27.24589035 | 3.63850522 | 0.960423112 | 0.854109188 | 0.9607155 | 2.42567 | 1.651266 | 0.8085567
Formlabs Silicone IPA | Soft | EtOH | 2 | 2 | 3.414000034 | 28.07891928 | 3.82903409 | 0.989794731 | 0.898834313 | 0.9900888 | 2.552689 | 1.701753 | 0.8508965
Formlabs Silicone IPA | Soft | EtOH | 2 | 2 | 3.513999939 | 28.91215123 | 4.019638062 | 1.019175172 | 0.943577 | 1.019469 | 2.679758708 | 1.752252 | 0.8932529
Formlabs Silicone IPA | Soft | EtOH | 2 | 2 | 3.614000082 | 29.74548377 | 4.213685989 | 1.04855752 | 0.989128188 | 1.048853 | 2.809124 | 1.802757 | 0.9363747
Formlabs Silicone IPA | Soft | EtOH | 2 | 2 | 3.713999987 | 30.57846241 | 4.406546116 | 1.077930927 | 1.0344005 | 1.078225 | 2.937697 | 1.85324 | 0.9792325
Formlabs Silicone IPA | Soft | EtOH | 2 | 2 | 3.813999891 | 31.41118586 | 4.607737541 | 1.107291698 | 1.0816285 | 1.107588 | 3.071825 | 1.903708 | 1.023942
Formlabs Silicone IPA | Soft | EtOH | 2 | 2 | 3.914000034 | 32.24421293 | 4.820661068 | 1.136666894 | 1.131610625 | 1.136961 | 3.213774 | 1.954195 | 1.071258
Formlabs Silicone IPA | Soft | EtOH | 2 | 2 | 4.013999939 | 33.07693452 | 5.043221951 | 1.166029334 | 1.183854875 | 1.166324 | 3.362148 | 2.004663 | 1.120716
Formlabs Silicone IPA | Soft | EtOH | 2 | 2 | 4.113999844 | 33.91021863 | 5.262386322 | 1.195411801 | 1.235302 | 1.195706 | 3.508257548 | 2.055165 | 1.169419
Formlabs Silicone IPA | Soft | EtOH | 2 | 2 | 4.214000225 | 34.74329785 | 5.489871025 | 1.224786878 | 1.288702125 | 1.225081 | 3.659914 | 2.105654 | 1.219971
Formlabs Silicone IPA | Soft | EtOH | 2 | 2 | 4.31400013 | 35.57637706 | 5.725781441 | 1.254162073 | 1.344080125 | 1.254456 | 3.817188 | 2.156144 | 1.272396
Formlabs Silicone IPA | Soft | EtOH | 2 | 2 | 4.414000034 | 36.40905023 | 5.967348099 | 1.283526421 | 1.400786 | 1.283817 | 3.978232066 | 2.206609 | 1.326077
Formlabs Silicone IPA | Soft | EtOH | 2 | 2 | 4.513999939 | 37.24207729 | 6.212278843 | 1.312897921 | 1.458281375 | 1.31319 | 4.141519 | 2.257096 | 1.380506
Formlabs Silicone IPA | Soft | EtOH | 2 | 2 | 4.613999844 | 38.07520494 | 6.455036163 | 1.342274904 | 1.51526675 | 1.342567 | 4.303357442 | 2.307588 | 1.434452
Formlabs Silicone IPA | Soft | EtOH | 2 | 2 | 4.714000225 | 38.90833631 | 6.705374718 | 1.371646523 | 1.574031625 | 1.371944 | 4.470249812 | 2.358081 | 1.490083
Formlabs Silicone IPA | Soft | EtOH | 2 | 2 | 4.81400013 | 39.74126279 | 6.960134506 | 1.401018023 | 1.633834375 | 1.401314 | 4.64009 | 2.408561 | 1.546697
Formlabs Silicone IPA | Soft | EtOH | 2 | 2 | 4.914000034 | 40.5738838 | 7.226223469 | 1.430378795 | 1.696296625 | 1.430673 | 4.817482 | 2.459023 | 1.605827
Formlabs Silicone IPA | Soft | EtOH | 2 | 2 | 5.013999939 | 41.40736908 | 7.496372223 | 1.459766388 | 1.75971175 | 1.460062 | 4.997581482 | 2.50953752 | 1.665860494
Formlabs Silicone IPA | Soft | EtOH | 2 | 2 | 5.113999844 | 42.2404483 | 7.756854057 | 1.489143372 | 1.82085775 | 1.489438 | 5.171236038 | 2.560027 | 1.723745346
Formlabs Silicone IPA | Soft | EtOH | 2 | 2 | 5.214000225 | 43.07378083 | 8.023821831 | 1.518525839 | 1.88352625 | 1.518822 | 5.349214554 | 2.610532 | 1.783071518
Formlabs Silicone IPA | Soft | EtOH | 2 | 2 | 5.31400013 | 43.90630126 | 8.293889999 | 1.547881126 | 1.9469225 | 1.548177 | 5.52926 | 2.660988 | 1.843087
Formlabs Silicone IPA | Soft | EtOH | 2 | 2 | 5.331999779 | 44.05593872 | 8.343592644 | 1.553159356 | 1.958589875 | 1.553453 | 5.562395096 | 2.670057 | 1.854132
Formlabs Silicone IPA | Soft | NS | 2 | 1 | 0.112 | 0.5666097 | 0.07154867 | 0.02033209 | 0.01585671 | 0.02062649 | 0.04646018 | 0.03433998 | 0.0158997
Formlabs Silicone IPA | Soft | NS | 2 | 1 | 0.212 | 1.40391 | 0.2097125 | 0.05080708 | 0.04647677 | 0.05110704 | 0.136177 | 0.08508548 | 0.04660278
Formlabs Silicone IPA | Soft | NS | 2 | 1 | 0.312 | 2.238515 | 0.3283915 | 0.08118765 | 0.07277858 | 0.08148945 | 0.2132412 | 0.1356676 | 0.07297589
Formlabs Silicone IPA | Soft | NS | 2 | 1 | 0.412 | 3.072256 | 0.4389001 | 0.1115386 | 0.09726964 | 0.1118404 | 0.2850001 | 0.1861973 | 0.09753335
Formlabs Silicone IPA | Soft | NS | 2 | 1 | 0.512 | 3.90564 | 0.5410473 | 0.1418747 | 0.1199076 | 0.1421784 | 0.3513294 | 0.2367054 | 0.1202327
Formlabs Silicone IPA | Soft | NS | 2 | 1 | 0.612 | 4.738719 | 0.6376112 | 0.1722016 | 0.1413083 | 0.1725052 | 0.4140333 | 0.2871951 | 0.1416914
Formlabs Silicone IPA | Soft | NS | 2 | 1 | 0.712 | 5.571798 | 0.7259758 | 0.2025303 | 0.1608918 | 0.2028321 | 0.4714129 | 0.3376847 | 0.161328
Formlabs Silicone IPA | Soft | NS | 2 | 1 | 0.812 | 6.404572 | 0.8067709 | 0.2328461 | 0.1787976875 | 0.2331479 | 0.5238772 | 0.3881559 | 0.1792824
Formlabs Silicone IPA | Soft | NS | 2 | 1 | 0.912 | 7.237702 | 0.8911853 | 0.263171 | 0.1975057 | 0.2634766 | 0.5786918 | 0.4386486 | 0.1980412
Formlabs Silicone IPA | Soft | NS | 2 | 1 | 1.012 | 8.070577 | 0.9721155 | 0.2934942 | 0.2154416 | 0.293796 | 0.6312438 | 0.4891259 | 0.2160257
Formlabs Silicone IPA | Soft | NS | 2 | 1 | 1.112 | 8.9033 | 1.050283 | 0.32381 | 0.2327653 | 0.32411 | 0.6820022 | 0.539594 | 0.2333963
Formlabs Silicone IPA | Soft | NS | 2 | 1 | 1.212 | 9.736227 | 1.131685 | 0.3541295 | 0.2508055 | 0.3544313 | 0.7348602 | 0.5900744 | 0.2514855
Formlabs Silicone IPA | Soft | NS | 2 | 1 | 1.312 | 10.56971 | 1.207283 | 0.3844711 | 0.2675596875 | 0.3847729 | 0.7839499 | 0.6405886 | 0.2682851
Formlabs Silicone IPA | Soft | NS | 2 | 1 | 1.412 | 11.40279 | 1.284826 | 0.4147943 | 0.2847448 | 0.4150998 | 0.8343024 | 0.6910783 | 0.2855168
Formlabs Silicone IPA | Soft | NS | 2 | 1 | 1.512 | 12.23557 | 1.366052 | 0.4451101 | 0.302746375 | 0.4454155 | 0.8870469 | 0.7415494 | 0.3035671
Formlabs Silicone IPA | Soft | NS | 2 | 1 | 1.612 | 13.06824 | 1.44689 | 0.475424 | 0.3206617 | 0.4757276 | 0.9395386 | 0.7920144 | 0.321531
Formlabs Silicone IPA | Soft | NS | 2 | 1 | 1.712 | 13.90147 | 1.535042 | 0.5057564 | 0.340198 | 0.50606 | 0.9967802 | 0.8425133 | 0.3411203
Formlabs Silicone IPA | Soft | NS | 2 | 1 | 1.812 | 14.73445 | 1.627442 | 0.5360814 | 0.360676 | 0.5363832 | 1.056781 | 0.8929968 | 0.3616539
Formlabs Silicone IPA | Soft | NS | 2 | 1 | 1.912 | 15.56717 | 1.723065 | 0.5663934 | 0.3818682 | 0.5666971 | 1.118874 | 0.9434648 | 0.3829034
Formlabs Silicone IPA | Soft | NS | 2 | 1 | 2.012 | 16.4004 | 1.816073 | 0.5967259 | 0.4024805 | 0.5970295 | 1.179268 | 0.9939637 | 0.4035717
Formlabs Silicone IPA | Soft | NS | 2 | 1 | 2.112 | 17.23353 | 1.912268 | 0.6270565 | 0.4237994 | 0.6273583 | 1.241732 | 1.044456 | 0.4249484
Formlabs Silicone IPA | Soft | NS | 2 | 1 | 2.212 | 18.06636 | 2.016398 | 0.6573703 | 0.4468768 | 0.6576759 | 1.309349 | 1.094931 | 0.4480884
Formlabs Silicone IPA | Soft | NS | 2 | 1 | 2.312 | 18.89928 | 2.116852 | 0.6876935 | 0.4691396875 | 0.6879972 | 1.374579 | 1.145411 | 0.4704116
Formlabs Silicone IPA | Soft | NS | 2 | 1 | 2.412 | 19.73241 | 2.223994 | 0.7180241 | 0.4928846875 | 0.7183259 | 1.444152 | 1.195904 | 0.4942209
Formlabs Silicone IPA | Soft | NS | 2 | 1 | 2.512 | 20.56559 | 2.335344 | 0.7483547 | 0.5175620625 | 0.7486565 | 1.516457 | 1.2464 | 0.5189652
Formlabs Silicone IPA | Soft | NS | 2 | 1 | 2.612 | 21.39872 | 2.443677 | 0.7786797 | 0.5415710625 | 0.7789852 | 1.586803 | 1.296892 | 0.5430393
Formlabs Silicone IPA | Soft | NS | 2 | 1 | 2.712 | 22.23185 | 2.547936 | 0.8090103 | 0.564677125 | 0.8093139 | 1.654504 | 1.347385 | 0.566208
Formlabs Silicone IPA | Soft | NS | 2 | 1 | 2.812 | 23.06478 | 2.673643 | 0.8393316 | 0.5925364375 | 0.8396352 | 1.736132 | 1.397865 | 0.5941429
Formlabs Silicone IPA | Soft | NS | 2 | 1 | 2.912 | 23.8976 | 2.794386 | 0.8696473 | 0.61929575 | 0.8699528 | 1.814537 | 1.44834 | 0.6209748
Formlabs Silicone IPA | Soft | NS | 2 | 1 | 3.012 | 24.73043 | 2.928705 | 0.8999668 | 0.6490636875 | 0.9002704 | 1.901757 | 1.498814 | 0.6508234
Formlabs Silicone IPA | Soft | NS | 2 | 1 | 3.112 | 25.56351 | 3.068925 | 0.9302936 | 0.6801394375 | 0.9305973 | 1.992809 | 1.549304 | 0.6819834
Formlabs Silicone IPA | Soft | NS | 2 | 1 | 3.212 | 26.39659 | 3.214594 | 0.9606224 | 0.712422875 | 0.9609242 | 2.087399 | 1.599793 | 0.7143543
Formlabs Silicone IPA | Soft | NS | 2 | 1 | 3.312 | 27.22992 | 3.364829 | 0.9909603 | 0.745718 | 0.9912603 | 2.184954 | 1.650298 | 0.7477397
Formlabs Silicone IPA | Soft | NS | 2 | 1 | 3.412 | 28.06259 | 3.522108 | 1.021267 | 0.7805745 | 1.021572 | 2.287083 | 1.700763 | 0.7826907
Formlabs Silicone IPA | Soft | NS | 2 | 1 | 3.512 | 28.89537 | 3.683489 | 1.051583 | 0.81634 | 1.051888 | 2.391876 | 1.751234 | 0.8185532
Formlabs Silicone IPA | Soft | NS | 2 | 1 | 3.612 | 29.72855 | 3.853272 | 1.081915 | 0.8539675 | 1.082219 | 2.502125 | 1.80173 | 0.8562827
Formlabs Silicone IPA | Soft | NS | 2 | 1 | 3.712 | 30.56183 | 4.029738 | 1.112249 | 0.8930761875 | 1.112553 | 2.616713 | 1.852232 | 0.8954974
Formlabs Silicone IPA | Soft | NS | 2 | 1 | 3.812 | 31.3944 | 4.21511 | 1.142558 | 0.9341584375 | 1.142861 | 2.737084 | 1.902691 | 0.9366911
Formlabs Silicone IPA | Soft | NS | 2 | 1 | 3.912 | 32.22733 | 4.40984 | 1.172879 | 0.97731475 | 1.173183 | 2.863532 | 1.953171 | 0.9799644
Formlabs Silicone IPA | Soft | NS | 2 | 1 | 4.012 | 33.06025 | 4.611477 | 1.203202 | 1.022002 | 1.203504 | 2.994466 | 2.003652 | 1.024773
Formlabs Silicone IPA | Soft | NS | 2 | 1 | 4.112 | 33.89343 | 4.81706 | 1.233533 | 1.067563375 | 1.233834 | 3.127961 | 2.054147 | 1.070458
Formlabs Silicone IPA | Soft | NS | 2 | 1 | 4.212 | 34.72677 | 5.029868 | 1.263869 | 1.114726375 | 1.264171 | 3.266148 | 2.104653 | 1.117748
Formlabs Silicone IPA | Soft | NS | 2 | 1 | 4.312 | 35.56 | 5.238667 | 1.294201 | 1.1610005 | 1.294503 | 3.401732 | 2.155151 | 1.164148
Formlabs Silicone IPA | Soft | NS | 2 | 1 | 4.412 | 36.39272 | 5.465171 | 1.324515 | 1.211198875 | 1.324817 | 3.548813 | 2.20562 | 1.214483
Formlabs Silicone IPA | Soft | NS | 2 | 1 | 4.512 | 37.22544 | 5.696116 | 1.354827 | 1.26238125 | 1.355131 | 3.698777 | 2.256088 | 1.265804
Formlabs Silicone IPA | Soft | NS | 2 | 1 | 4.612 | 38.05837 | 5.937163 | 1.385149 | 1.315802375 | 1.385452 | 3.855301 | 2.306568 | 1.31937
Formlabs Silicone IPA | Soft | NS | 2 | 1 | 4.712 | 38.89145 | 6.180584 | 1.415477 | 1.3697495 | 1.415779 | 4.013366 | 2.357058 | 1.373463
Formlabs Silicone IPA | Soft | NS | 2 | 1 | 4.812 | 39.72463 | 6.429443 | 1.445806 | 1.424902 | 1.44611 | 4.174963 | 2.407553 | 1.428765
Formlabs Silicone IPA | Soft | NS | 2 | 1 | 4.912 | 40.55766 | 6.686338 | 1.476131 | 1.4818355 | 1.476435 | 4.341778 | 2.45804 | 1.485853
Formlabs Silicone IPA | Soft | NS | 2 | 1 | 5.012 | 41.39023 | 6.937013 | 1.506439 | 1.5373905 | 1.506743 | 4.504554 | 2.508499 | 1.541558
Formlabs Silicone IPA | Soft | NS | 2 | 1 | 5.112 | 42.22326 | 7.205783 | 1.536766 | 1.596955625 | 1.537068 | 4.67908 | 2.558985 | 1.601285
Formlabs Silicone IPA | Soft | NS | 2 | 1 | 5.212 | 43.05608 | 7.475299 | 1.567082 | 1.656686125 | 1.567386 | 4.85409 | 2.60946 | 1.661178
Formlabs Silicone IPA | Soft | NS | 2 | 1 | 5.312 | 43.88977 | 7.749907 | 1.597431 | 1.717545 | 1.597735 | 5.032407 | 2.659986 | 1.722201
Formlabs Silicone IPA | Soft | NS | 2 | 1 | 5.412 | 44.72245 | 8.026796 | 1.627743 | 1.77890975 | 1.628047 | 5.212205 | 2.710451 | 1.783733
Formlabs Silicone IPA | Soft | NS | 2 | 1 | 5.512 | 45.55547 | 8.311495 | 1.65807 | 1.842005 | 1.658372 | 5.397075 | 2.760938 | 1.846999
Formlabs Silicone IPA | Soft | NS | 2 | 1 | 5.612 | 46.3886 | 8.596174 | 1.688395 | 1.905096 | 1.688701 | 5.581931 | 2.811431 | 1.910261
Formlabs Silicone IPA | Soft | NS | 2 | 1 | 5.712 | 47.22168 | 8.885283 | 1.718726 | 1.96916875 | 1.719027 | 5.769665 | 2.86192 | 1.974507
Formlabs Silicone IPA | Soft | NS | 2 | 1 | 5.811 | 48.04652 | 9.173755 | 1.748749 | 2.03310025 | 1.749054 | 5.956984 | 2.91191 | 2.038612
Formlabs Silicone IPA | Soft | NS | 1 | 2 | 0.115 | 0.5915833 | 0.06567876 | 0.02283446 | 0.01436386 | 0.02314488 | 0.04237339 | 0.03585353 | 0.01459528
Formlabs Silicone IPA | Soft | NS | 1 | 2 | 0.215 | 1.42863 | 0.2244457 | 0.05557479 | 0.049086 | 0.05589318 | 0.1448037 | 0.08658361 | 0.04987683
Formlabs Silicone IPA | Soft | NS | 1 | 2 | 0.315 | 2.263184 | 0.3564777 | 0.08821961 | 0.07796123 | 0.08854396 | 0.2299856 | 0.1371626 | 0.07921727
Formlabs Silicone IPA | Soft | NS | 1 | 2 | 0.415 | 3.096771 | 0.477735 | 0.1208326 | 0.10448 | 0.1211569 | 0.3082161 | 0.1876831 | 0.1061633
Formlabs Silicone IPA | Soft | NS | 1 | 2 | 0.515 | 3.930766 | 0.5906501 | 0.1534575 | 0.1291744 | 0.1537858 | 0.3810646 | 0.2382282 | 0.1312556
Formlabs Silicone IPA | Soft | NS | 1 | 2 | 0.615 | 4.764252 | 0.696043 | 0.1860665 | 0.1522237 | 0.1863948 | 0.44906 | 0.2887425 | 0.1546762
Formlabs Silicone IPA | Soft | NS | 1 | 2 | 0.715 | 5.596873 | 0.7982334 | 0.2186417 | 0.1745726 | 0.21897 | 0.5149893 | 0.3392044 | 0.1773852
Formlabs Silicone IPA | Soft | NS | 1 | 2 | 0.815 | 6.429749 | 0.8963426 | 0.2512268 | 0.196029 | 0.2515551 | 0.5782856 | 0.3896817 | 0.1991873
Formlabs Silicone IPA | Soft | NS | 1 | 2 | 0.915 | 7.262879 | 0.9846882 | 0.2838219 | 0.2153501 | 0.2841502 | 0.6352827 | 0.4401745 | 0.2188196
Formlabs Silicone IPA | Soft | NS | 1 | 2 | 1.015 | 8.095805 | 1.073815 | 0.3164149 | 0.234842 | 0.3167373 | 0.6927839 | 0.4906548 | 0.2386256
Formlabs Silicone IPA | Soft | NS | 1 | 2 | 1.115 | 8.928782 | 1.165247 | 0.349002 | 0.254838 | 0.3493264 | 0.7517722 | 0.5411383 | 0.2589437
Formlabs Silicone IPA | Soft | NS | 1 | 2 | 1.215 | 9.761403 | 1.249756 | 0.3815772 | 0.2733202 | 0.3819015 | 0.8062945 | 0.5916002 | 0.2777237
Formlabs Silicone IPA | Soft | NS | 1 | 2 | 1.315 | 10.59423 | 1.338147 | 0.4141583 | 0.292651 | 0.4144847 | 0.8633204 | 0.6420744 | 0.2973659
Formlabs Silicone IPA | Soft | NS | 1 | 2 | 1.415 | 11.42736 | 1.428366 | 0.4467534 | 0.3123819375 | 0.4470798 | 0.9215267 | 0.6925672 | 0.3174148
Formlabs Silicone IPA | Soft | NS | 1 | 2 | 1.515 | 12.26029 | 1.509019 | 0.4793425 | 0.3300206 | 0.4796669 | 0.9735607 | 0.7430476 | 0.3353376
Formlabs Silicone IPA | Soft | NS | 1 | 2 | 1.615 | 13.09402 | 1.607966 | 0.5119594 | 0.351660125 | 0.5122858 | 1.037397 | 0.7935773 | 0.3573258
Formlabs Silicone IPA | Soft | NS | 1 | 2 | 1.715 | 13.927 | 1.708804 | 0.5445485 | 0.37371325 | 0.5448749 | 1.102454 | 0.8440608 | 0.3797342
Formlabs Silicone IPA | Soft | NS | 1 | 2 | 1.815 | 14.75972 | 1.812367 | 0.5771277 | 0.3963623 | 0.577454 | 1.169269 | 0.8945288 | 0.4027482
Formlabs Silicone IPA | Soft | NS | 1 | 2 | 1.915 | 15.59286 | 1.910048 | 0.6097227 | 0.4177251875 | 0.6100491 | 1.232289 | 0.9450215 | 0.4244552
Formlabs Silicone IPA | Soft | NS | 1 | 2 | 2.015 | 16.42578 | 2.013332 | 0.6423098 | 0.4403131 | 0.6426362 | 1.298924 | 0.9955019 | 0.447407
Formlabs Silicone IPA | Soft | NS | 1 | 2 | 2.115 | 17.25876 | 2.122771 | 0.674897 | 0.4642473 | 0.6752253 | 1.36953 | 1.045985 | 0.4717269
Formlabs Silicone IPA | Soft | NS | 1 | 2 | 2.215 | 18.09174 | 2.233002 | 0.707486 | 0.4883548 | 0.7078144 | 1.440647 | 1.096469 | 0.4962227
Formlabs Silicone IPA | Soft | NS | 1 | 2 | 2.315 | 18.9241 | 2.34865 | 0.7400553 | 0.51364675 | 0.7403797 | 1.515258 | 1.146915 | 0.5219222
Formlabs Silicone IPA | Soft | NS | 1 | 2 | 2.415 | 19.75744 | 2.463973 | 0.7726563 | 0.538867875 | 0.7729827 | 1.58966 | 1.19742 | 0.5475496
Formlabs Silicone IPA | Soft | NS | 1 | 2 | 2.515 | 20.59011 | 2.575239 | 0.8052354 | 0.5632015625 | 0.8055598 | 1.661445 | 1.247885 | 0.5722754
Formlabs Silicone IPA | Soft | NS | 1 | 2 | 2.615 | 21.42319 | 2.693924 | 0.8378285 | 0.5891578125 | 0.8381529 | 1.738016 | 1.298375 | 0.5986498
Formlabs Silicone IPA | Soft | NS | 1 | 2 | 2.715 | 22.25657 | 2.820327 | 0.8704296 | 0.616802 | 0.8707579 | 1.819566 | 1.348883 | 0.6267393
Formlabs Silicone IPA | Soft | NS | 1 | 2 | 2.815 | 23.08945 | 2.956194 | 0.9030167 | 0.646515875 | 0.903343 | 1.907222 | 1.39936 | 0.656932
Formlabs Silicone IPA | Soft | NS | 1 | 2 | 2.915 | 23.92293 | 3.098315 | 0.9356237 | 0.6775975625 | 0.935952 | 1.998913 | 1.449875 | 0.6885144
Formlabs Silicone IPA | Soft | NS | 1 | 2 | 3.015 | 24.75571 | 3.238968 | 0.9682068 | 0.708358125 | 0.9685331 | 2.089657 | 1.500346 | 0.7197706
Formlabs Silicone IPA | Soft | NS | 1 | 2 | 3.115 | 25.58884 | 3.399583 | 1.000802 | 0.743484625 | 1.001128 | 2.19328 | 1.550839 | 0.755463
Formlabs Silicone IPA | Soft | NS | 1 | 2 | 3.215 | 26.42156 | 3.56123 | 1.033381 | 0.7788365 | 1.033707 | 2.297568 | 1.601307 | 0.7913844
Formlabs Silicone IPA | Soft | NS | 1 | 2 | 3.315 | 27.25428 | 3.731918 | 1.06596 | 0.8161656875 | 1.066287 | 2.407689 | 1.651775 | 0.829315
Formlabs Silicone IPA | Soft | NS | 1 | 2 | 3.415 | 28.08716 | 3.901362 | 1.098545 | 0.853223 | 1.098872 | 2.517008 | 1.702252 | 0.8669694
Formlabs Silicone IPA | Soft | NS | 1 | 2 | 3.515 | 28.92024 | 4.083824 | 1.13114 | 0.8931271875 | 1.131465 | 2.634725 | 1.752742 | 0.9075165
Formlabs Silicone IPA | Soft | NS | 1 | 2 | 3.615 | 29.75372 | 4.282559 | 1.163745 | 0.93659025 | 1.164074 | 2.762941 | 1.803256 | 0.9516798
Formlabs Silicone IPA | Soft | NS | 1 | 2 | 3.715 | 30.5867 | 4.483734 | 1.196337 | 0.980587 | 1.196663 | 2.892732 | 1.853739 | 0.9963854
Formlabs Silicone IPA | Soft | NS | 1 | 2 | 3.815 | 31.41958 | 4.690867 | 1.228924 | 1.025887 | 1.229248 | 3.026366 | 1.904217 | 1.042415
Formlabs Silicone IPA | Soft | NS | 1 | 2 | 3.915 | 32.25245 | 4.906287 | 1.261509 | 1.07299875 | 1.261833 | 3.165346 | 1.954694 | 1.090286
Formlabs Silicone IPA | Soft | NS | 1 | 2 | 4.015 | 33.08548 | 5.134053 | 1.294098 | 1.122811 | 1.294424 | 3.312292 | 2.005181 | 1.140901
Formlabs Silicone IPA | Soft | NS | 1 | 2 | 4.115 | 33.91876 | 5.363883 | 1.326699 | 1.173074375 | 1.327025 | 3.460569 | 2.055683 | 1.191974
Formlabs Silicone IPA | Soft | NS | 1 | 2 | 4.215 | 34.75149 | 5.601673 | 1.359276 | 1.22507875 | 1.359604 | 3.613982 | 2.106151 | 1.244816
Formlabs Silicone IPA | Soft | NS | 1 | 2 | 4.315 | 35.58457 | 5.849534 | 1.391873 | 1.27928575 | 1.392197 | 3.773893 | 2.15664 | 1.299896
Formlabs Silicone IPA | Soft | NS | 1 | 2 | 4.415 | 36.41729 | 6.105155 | 1.42445 | 1.335189875 | 1.424776 | 3.93881 | 2.207108 | 1.356701
Formlabs Silicone IPA | Soft | NS | 1 | 2 | 4.515 | 37.25027 | 6.374422 | 1.457039 | 1.394078 | 1.457366 | 4.11253 | 2.257592 | 1.416538
Formlabs Silicone IPA | Soft | NS | 1 | 2 | 4.615 | 38.0835 | 6.642902 | 1.48964 | 1.452794375 | 1.489965 | 4.285743 | 2.308091 | 1.476201
Formlabs Silicone IPA | Soft | NS | 1 | 2 | 4.715 | 38.91642 | 6.923185 | 1.522225 | 1.514091875 | 1.522552 | 4.466571 | 2.358571 | 1.538486
Formlabs Silicone IPA | Soft | NS | 1 | 2 | 4.815 | 39.74925 | 7.206707 | 1.554807 | 1.576097625 | 1.555135 | 4.649488 | 2.409045 | 1.60149
Formlabs Silicone IPA | Soft | NS | 1 | 2 | 4.915 | 40.58212 | 7.497187 | 1.587394 | 1.63962525 | 1.58772 | 4.836895 | 2.459523 | 1.666041
Formlabs Silicone IPA | Soft | NS | 1 | 2 | 5.015 | 41.41546 | 7.790942 | 1.619999 | 1.703869125 | 1.620323 | 5.026414 | 2.510028 | 1.73132
Formlabs Silicone IPA | Soft | NS | 1 | 2 | 5.115 | 42.24909 | 8.098398 | 1.652614 | 1.7711095 | 1.652938 | 5.224773 | 2.560551 | 1.799644
Formlabs Silicone IPA | Soft | NS | 1 | 2 | 5.215 | 43.08177 | 8.408813 | 1.685189 | 1.838996875 | 1.685515 | 5.425041 | 2.611016 | 1.868625
Formlabs Silicone IPA | Soft | NS | 1 | 2 | 5.315 | 43.91434 | 8.722193 | 1.717762 | 1.907532625 | 1.718088 | 5.627221 | 2.661475 | 1.938265
Formlabs Silicone IPA | Soft | NS | 1 | 2 | 5.415 | 44.74726 | 9.046795 | 1.750347 | 1.978522625 | 1.750675 | 5.836642 | 2.711955 | 2.010399
Formlabs Silicone IPA | Soft | NS | 1 | 2 | 5.515 | 45.58024 | 9.36885 | 1.782938 | 2.048955625 | 1.783265 | 6.044419 | 2.762439 | 2.081967
Formlabs Silicone IPA | Soft | NS | 1 | 2 | 5.615 | 46.41337 | 9.696965 | 1.815533 | 2.120714 | 1.81586 | 6.256107 | 2.812932 | 2.154881
Formlabs Silicone IPA | Soft | NS | 1 | 2 | 5.715 | 47.2463 | 10.0217 | 1.848118 | 2.19173375 | 1.848447 | 6.465615 | 2.863412 | 2.227045
Formlabs Silicone IPA | Soft | NS | 1 | 2 | 5.811 | 48.04632 | 10.33988 | 1.879422 | 2.2613185 | 1.879746 | 6.67089 | 2.911898 | 2.297751
Formlabs Silicone IPA | Soft | NS | 2 | 2 | 0.112999998 | 0.57500205 | 0.072974019 | 0.020981306 | 0.015771688 | 0.02128061 | 0.04589561 | 0.03484861 | 0.01621645
Formlabs Silicone IPA | Soft | NS | 2 | 2 | 0.213 | 1.412048354 | 0.218818843 | 0.051954426 | 0.047292754 | 0.05225938 | 0.1376219 | 0.08557869 | 0.04862641
Formlabs Silicone IPA | Soft | NS | 2 | 2 | 0.312999994 | 2.246500691 | 0.347645104 | 0.082835309 | 0.075135641 | 0.08314214 | 0.2186447 | 0.1361516 | 0.07725447
Formlabs Silicone IPA | Soft | NS | 2 | 2 | 0.412999988 | 3.080495168 | 0.460808337 | 0.113701142 | 0.09959332 | 0.114008 | 0.2898166 | 0.1866967 | 0.1024019
Formlabs Silicone IPA | Soft | NS | 2 | 2 | 0.513000011 | 3.913625143 | 0.568297505 | 0.14453496 | 0.12282468 | 0.1448418 | 0.3574198 | 0.2371894 | 0.1262883
Formlabs Silicone IPA | Soft | NS | 2 | 2 | 0.612999976 | 4.746856634 | 0.671338677 | 0.175368786 | 0.145094703 | 0.1756794 | 0.4222256 | 0.2876883 | 0.1491864
Formlabs Silicone IPA | Soft | NS | 2 | 2 | 0.713 | 5.580037367 | 0.76624155 | 0.206206366 | 0.165605813 | 0.2065151 | 0.4819129 | 0.3381841 | 0.1702759
Formlabs Silicone IPA | Soft | NS | 2 | 2 | 0.813000023 | 6.413015071 | 0.849884808 | 0.237032667 | 0.183683422 | 0.2373433 | 0.5345187 | 0.3886676 | 0.1888633
Formlabs Silicone IPA | Soft | NS | 2 | 2 | 0.912999988 | 7.246093825 | 0.939068079 | 0.267866492 | 0.202958375 | 0.2681752 | 0.5906089 | 0.4391572 | 0.2086818
Formlabs Silicone IPA | Soft | NS | 2 | 2 | 1.013000011 | 8.078918792 | 1.025370836 | 0.298689008 | 0.221610766 | 0.2989977 | 0.6448873 | 0.4896314 | 0.2278602
Formlabs Silicone IPA | Soft | NS | 2 | 2 | 1.113000035 | 8.911692537 | 1.112035513 | 0.329511553 | 0.240341375 | 0.3298184 | 0.6993934 | 0.540102578 | 0.247119
Formlabs Silicone IPA | Soft | NS | 2 | 2 | 1.213000059 | 9.74487327 | 1.196510792 | 0.360347241 | 0.258598797 | 0.3606541 | 0.7525225 | 0.59059838 | 0.2658913
Formlabs Silicone IPA | Soft | NS | 2 | 2 | 1.312999964 | 10.57795249 | 1.282010078 | 0.391179204 | 0.277077531 | 0.391486 | 0.8062956 | 0.641088 | 0.2848911
Formlabs Silicone IPA | Soft | NS | 2 | 2 | 1.412999988 | 11.41138747 | 1.368664861 | 0.422022402 | 0.295806031 | 0.4223311 | 0.8607955 | 0.6915992 | 0.3041477
Formlabs Silicone IPA | Soft | NS | 2 | 2 | 1.513000011 | 12.24400848 | 1.45719552 | 0.45283553 | 0.314939906 | 0.4531461 | 0.9164752 | 0.74206112 | 0.3238212
Formlabs Silicone IPA | Soft | NS | 2 | 2 | 1.613000035 | 13.07688467 | 1.550702214 | 0.48366183 | 0.335149281 | 0.4839706 | 0.9752844 | 0.7925385 | 0.344600492
Formlabs Silicone IPA | Soft | NS | 2 | 2 | 1.713000059 | 13.90970871 | 1.651824474 | 0.514484346 | 0.357004563 | 0.5147931 | 1.038883 | 0.8430126 | 0.3670721
Formlabs Silicone IPA | Soft | NS | 2 | 2 | 1.812999964 | 14.74263519 | 1.758173704 | 0.545310676 | 0.379989563 | 0.5456194 | 1.10577 | 0.893493 | 0.3907053
Formlabs Silicone IPA | Soft | NS | 2 | 2 | 1.912999988 | 15.57586715 | 1.862059712 | 0.576148212 | 0.402442188 | 0.576457 | 1.171107 | 0.9439919 | 0.413791
Formlabs Silicone IPA | Soft | NS | 2 | 2 | 2.013000011 | 16.40884392 | 1.971123338 | 0.606978297 | 0.426013813 | 0.6072851 | 1.2397 | 0.9944754 | 0.4380274
Formlabs Silicone IPA | Soft | NS | 2 | 2 | 2.112999916 | 17.24156737 | 2.081196785 | 0.637797058 | 0.449803719 | 0.6381039 | 1.308929 | 1.044943 | 0.4624882
Formlabs Silicone IPA | Soft | NS | 2 | 2 | 2.213000059 | 18.07469688 | 2.198359251 | 0.668627143 | 0.475125719 | 0.6689377 | 1.382616 | 1.095436 | 0.488524278
Formlabs Silicone IPA | Soft | NS | 2 | 2 | 2.312999964 | 18.90762337 | 2.316077471 | 0.699457169 | 0.500567875 | 0.699764 | 1.456652 | 1.145917 | 0.5146839
Formlabs Silicone IPA | Soft | NS | 2 | 2 | 2.413000107 | 19.74080503 | 2.430991411 | 0.730290949 | 0.525403938 | 0.7305997 | 1.528925 | 1.196412 | 0.5402203
Formlabs Silicone IPA | Soft | NS | 2 | 2 | 2.513000011 | 20.57403699 | 2.547384262 | 0.761130512 | 0.550559625 | 0.7614373 | 1.602128 | 1.246911 | 0.5660854
Formlabs Silicone IPA | Soft | NS | 2 | 2 | 2.612999916 | 21.40660584 | 2.678987026 | 0.791939855 | 0.579002563 | 0.7922504 | 1.684898 | 1.29737 | 0.5953305
Formlabs Silicone IPA | Soft | NS | 2 | 2 | 2.713000059 | 22.23988995 | 2.826494932 | 0.822781146 | 0.610883063 | 0.8230899 | 1.77767 | 1.347872 | 0.62811
Formlabs Silicone IPA | Soft | NS | 2 | 2 | 2.812999964 | 23.07306975 | 2.964323997 | 0.853618741 | 0.64067175 | 0.8539256 | 1.864355 | 1.398368 | 0.658738666
Formlabs Silicone IPA | Soft | NS | 2 | 2 | 2.913000107 | 23.90614897 | 3.110743523 | 0.884450734 | 0.672317 | 0.8847575 | 1.956442 | 1.448858 | 0.6912763
Formlabs Silicone IPA | Soft | NS | 2 | 2 | 3.013000011 | 24.73907545 | 3.269956589 | 0.915277004 | 0.706727313 | 0.9155838 | 2.056576 | 1.499338 | 0.726657
Formlabs Silicone IPA | Soft | NS | 2 | 2 | 3.112999916 | 25.57189949 | 3.440080643 | 0.94609952 | 0.743495813 | 0.9464063 | 2.163573 | 1.549812 | 0.7644624
Formlabs Silicone IPA | Soft | NS | 2 | 2 | 3.213000059 | 26.4045205 | 3.616471767 | 0.976912618 | 0.78161875 | 0.9772213 | 2.274511 | 1.600274 | 0.8036604
Formlabs Silicone IPA | Soft | NS | 2 | 2 | 3.312999964 | 27.23790519 | 3.800840139 | 1.007757783 | 0.821465813 | 1.008065 | 2.390465 | 1.650782 | 0.844631142
Formlabs Silicone IPA | Soft | NS | 2 | 2 | 3.413000107 | 28.07108685 | 3.993260622 | 1.038591623 | 0.863053125 | 1.0389 | 2.511485 | 1.701278 | 0.8873912
Formlabs Silicone IPA | Soft | NS | 2 | 2 | 3.513000011 | 28.90396118 | 4.191640854 | 1.069416046 | 0.905928563 | 1.069725 | 2.636252 | 1.751755 | 0.9314757
Formlabs Silicone IPA | Soft | NS | 2 | 2 | 3.612999916 | 29.7370404 | 4.401894569 | 1.100247979 | 0.951370125 | 1.100557 | 2.768487 | 1.802245 | 0.9781988
Formlabs Silicone IPA | Soft | NS | 2 | 2 | 3.713000059 | 30.56981415 | 4.617043495 | 1.131070495 | 0.99786975 | 1.131377 | 2.903801 | 1.852716 | 1.02601
Formlabs Silicone IPA | Soft | NS | 2 | 2 | 3.812999964 | 31.40258789 | 4.845115662 | 1.161889195 | 1.047162375 | 1.162198 | 3.047243 | 1.903187 | 1.076692
Formlabs Silicone IPA | Soft | NS | 2 | 2 | 3.913000107 | 32.23612532 | 5.077313423 | 1.192738175 | 1.09734675 | 1.193047 | 3.193279 | 1.953705 | 1.128292
Formlabs Silicone IPA | Soft | NS | 2 | 2 | 4.013000011 | 33.06864575 | 5.316311359 | 1.223551154 | 1.14900075 | 1.223858 | 3.343592 | 2.00416 | 1.181403
Formlabs Silicone IPA | Soft | NS | 2 | 2 | 4.112999916 | 33.90192613 | 5.56537199 | 1.254388809 | 1.2028295 | 1.254697 | 3.500234 | 2.054662 | 1.236749
Formlabs Silicone IPA | Soft | NS | 2 | 2 | 4.212999821 | 34.73449871 | 5.826020718 | 1.285203815 | 1.259162875 | 1.285511 | 3.664164 | 2.105121 | 1.294671
Formlabs Silicone IPA | Soft | NS | 2 | 2 | 4.313000202 | 35.5678834 | 6.087347507 | 1.316043258 | 1.31564275 | 1.316354 | 3.82852 | 2.155629 | 1.352744
Formlabs Silicone IPA | Soft | NS | 2 | 2 | 4.413000107 | 36.40096262 | 6.360824108 | 1.346879005 | 1.3747485 | 1.347186 | 4.000518 | 2.206119 | 1.413516
Formlabs Silicone IPA | Soft | NS | 2 | 2 | 4.513000011 | 37.23378479 | 6.637007236 | 1.377701521 | 1.43443925 | 1.378008 | 4.174218 | 2.256593 | 1.47489
Formlabs Silicone IPA | Soft | NS | 2 | 2 | 4.612999916 | 38.06655854 | 6.929858685 | 1.408520222 | 1.4977325 | 1.408829 | 4.358402 | 2.307064 | 1.539969
Formlabs Silicone IPA | Soft | NS | 2 | 2 | 4.712999821 | 38.89948502 | 7.223790646 | 1.439346552 | 1.56125925 | 1.439655 | 4.543265 | 2.357545 | 1.605287
Formlabs Silicone IPA | Soft | NS | 2 | 2 | 4.813000202 | 39.73266855 | 7.519350052 | 1.47018218 | 1.62513775 | 1.470491 | 4.729151 | 2.408041 | 1.670967
Formlabs Silicone IPA | Soft | NS | 2 | 2 | 4.913000107 | 40.5664593 | 7.822351456 | 1.501038671 | 1.69062475 | 1.501349 | 4.919718 | 2.458573 | 1.7383
Formlabs Silicone IPA | Soft | NS | 2 | 2 | 5.013000011 | 41.39902815 | 8.130630493 | 1.531853676 | 1.75725225 | 1.532162 | 5.113604 | 2.509032 | 1.806807
Formlabs Silicone IPA | Soft | NS | 2 | 2 | 5.112999916 | 42.23164916 | 8.441176414 | 1.562672377 | 1.82436975 | 1.562977 | 5.308916 | 2.559494 | 1.875817
Formlabs Silicone IPA | Soft | NS | 2 | 2 | 5.212999821 | 43.0646278 | 8.757281303 | 1.593496919 | 1.89268875 | 1.593806 | 5.507724 | 2.609977 | 1.946063
Formlabs Silicone IPA | Soft | NS | 2 | 2 | 5.313000202 | 43.89755428 | 9.077961922 | 1.624325037 | 1.961996625 | 1.624632 | 5.70941 | 2.660458 | 2.017325
Formlabs Silicone IPA | Soft | NS | 2 | 2 | 5.413000107 | 44.73052919 | 9.40338707 | 1.655153275 | 2.032329875 | 1.65546 | 5.91408 | 2.710941 | 2.089642
Formlabs Silicone IPA | Soft | NS | 2 | 2 | 5.513000011 | 45.56350783 | 9.728253365 | 1.685981512 | 2.1025425 | 1.686288 | 6.118398 | 2.761425 | 2.161834
Formlabs Silicone IPA | Soft | NS | 2 | 2 | 5.612999916 | 46.39694467 | 10.05633545 | 1.71682477 | 2.17345 | 1.717133 | 6.324739 | 2.811936 | 2.234741
Formlabs Silicone IPA | Soft | NS | 2 | 2 | 5.712999821 | 47.22997174 | 10.3858223 | 1.747652769 | 2.244661 | 1.747963 | 6.531964 | 2.862423 | 2.307961
Formlabs Silicone IPA | Soft | NS | 2 | 2 | 5.81099987 | 48.04662243 | 10.69367218 | 1.777874827 | 2.31119575 | 1.778187 | 6.72558 | 2.911917 | 2.376372
Formlabs Silicone IPA | Soft | NS | 1 | 1 | 0.113 | 0.5747986 | 0.04836636 | 0.02117535 | 0.01073401 | 0.02147175 | 0.0308066 | 0.03483628 | 0.01074808
Formlabs Silicone IPA | Soft | NS | 1 | 1 | 0.213 | 1.411336 | 0.1714148 | 0.05241492 | 0.03804229 | 0.05272082 | 0.1091814 | 0.08553554 | 0.03809217
Formlabs Silicone IPA | Soft | NS | 1 | 1 | 0.313 | 2.246195 | 0.2860157 | 0.08359749 | 0.06347582 | 0.08390719 | 0.1821756 | 0.1361331 | 0.06355905
Formlabs Silicone IPA | Soft | NS | 1 | 1 | 0.413 | 3.080241 | 0.4172462 | 0.1147516 | 0.09259996 | 0.1150632 | 0.2657619 | 0.1866813 | 0.09272137
Formlabs Silicone IPA | Soft | NS | 1 | 1 | 0.513 | 3.913574 | 0.5344267 | 0.1458847 | 0.118606 | 0.1461925 | 0.3403992 | 0.2371863 | 0.1187615
Formlabs Silicone IPA | Soft | NS | 1 | 1 | 0.613 | 4.746806 | 0.6481174 | 0.1770065 | 0.1438375 | 0.1773181 | 0.4128136 | 0.2876852 | 0.1440261
Formlabs Silicone IPA | Soft | NS | 1 | 1 | 0.713 | 5.579834 | 0.7511673 | 0.2081245 | 0.1667075 | 0.2084361 | 0.4784505 | 0.3381718 | 0.1669261
Formlabs Silicone IPA | Soft | NS | 1 | 1 | 0.813 | 6.41276 | 0.8515853 | 0.2392406 | 0.1889934 | 0.2395503 | 0.542411 | 0.3886521 | 0.1892412
Formlabs Silicone IPA | Soft | NS | 1 | 1 | 0.913 | 7.245687 | 0.9486517 | 0.2703547 | 0.2105355 | 0.2706644 | 0.6042367 | 0.4391325 | 0.2108115
Formlabs Silicone IPA | Soft | NS | 1 | 1 | 1.013 | 8.078766 | 1.040302 | 0.3014727 | 0.2308754 | 0.3017843 | 0.6626125 | 0.4896222 | 0.2311781
Formlabs Silicone IPA | Soft | NS | 1 | 1 | 1.113 | 8.911591 | 1.128829 | 0.332585 | 0.250522375 | 0.3328947 | 0.7189992 | 0.5400964 | 0.2508508
Formlabs Silicone IPA | Soft | NS | 1 | 1 | 1.213 | 9.744466 | 1.21061 | 0.3636954 | 0.2686722 | 0.364007 | 0.7710893 | 0.5905737 | 0.2690245
Formlabs Silicone IPA | Soft | NS | 1 | 1 | 1.313 | 10.5779 | 1.298243 | 0.3948286 | 0.2881207 | 0.3951401 | 0.8269062 | 0.6410849 | 0.2884984
Formlabs Silicone IPA | Soft | NS | 1 | 1 | 1.413 | 11.41144 | 1.386764 | 0.4259636 | 0.3077663125 | 0.4262771 | 0.8832894 | 0.6916023 | 0.3081698
Formlabs Silicone IPA | Soft | NS | 1 | 1 | 1.513 | 12.24416 | 1.47665 | 0.4570721 | 0.327714875 | 0.4573837 | 0.9405417 | 0.7420704 | 0.3281446
Formlabs Silicone IPA | Soft | NS | 1 | 1 | 1.613 | 13.07663 | 1.567597 | 0.4881692 | 0.3478988 | 0.4884808 | 0.9984695 | 0.7925231 | 0.3483549
Formlabs Silicone IPA | Soft | NS | 1 | 1 | 1.713 | 13.90961 | 1.656829 | 0.5192871 | 0.3677020625 | 0.5195968 | 1.055305 | 0.8430065 | 0.3681842
Formlabs Silicone IPA | Soft | NS | 1 | 1 | 1.813 | 14.74279 | 1.749126 | 0.5504089 | 0.38818575 | 0.5507205 | 1.114093 | 0.8935023 | 0.3886947
Formlabs Silicone IPA | Soft | NS | 1 | 1 | 1.913 | 15.57561 | 1.845512 | 0.5815193 | 0.4095767 | 0.5818309 | 1.175485 | 0.9439765 | 0.4101137
Formlabs Silicone IPA | Soft | NS | 1 | 1 | 2.013 | 16.40869 | 1.950984 | 0.612641 | 0.4329843 | 0.6129507 | 1.242665 | 0.9944661 | 0.433552
Formlabs Silicone IPA | Soft | NS | 1 | 1 | 2.113 | 17.24162 | 2.060744 | 0.6437552 | 0.4573435 | 0.6440649 | 1.312576 | 1.044947 | 0.4579431
Formlabs Silicone IPA | Soft | NS | 1 | 1 | 2.213 | 18.07444 | 2.179267 | 0.6748637 | 0.4836474375 | 0.6751753 | 1.388068 | 1.095421 | 0.4842815
Formlabs Silicone IPA | Soft | NS | 1 | 1 | 2.313 | 18.90732 | 2.29361 | 0.7059759 | 0.509023625 | 0.7062876 | 1.460898 | 1.145898 | 0.509691
Formlabs Silicone IPA | Soft | NS | 1 | 1 | 2.413 | 19.7403 | 2.414339 | 0.737094 | 0.5358173125 | 0.7374037 | 1.537796 | 1.196382 | 0.5365198
Formlabs Silicone IPA | Soft | NS | 1 | 1 | 2.513 | 20.57398 | 2.535182 | 0.7682366 | 0.562636125 | 0.7685463 | 1.614766 | 1.246908 | 0.5633738
Formlabs Silicone IPA | Soft | NS | 1 | 1 | 2.613 | 21.40661 | 2.662276 | 0.7993375 | 0.5908421875 | 0.7996491 | 1.695717 | 1.29737 | 0.5916168
Formlabs Silicone IPA | Soft | NS | 1 | 1 | 2.713 | 22.23963 | 2.785754 | 0.8304536 | 0.618245875 | 0.8307671 | 1.774366 | 1.347857 | 0.6190565
Formlabs Silicone IPA | Soft | NS | 1 | 1 | 2.813 | 23.07297 | 2.917271 | 0.861583 | 0.6474336875 | 0.8618964 | 1.858135 | 1.398362 | 0.6482825
Formlabs Silicone IPA | Soft | NS | 1 | 1 | 2.913 | 23.906 | 3.046556 | 0.8927029 | 0.676126 | 0.8930144 | 1.940482 | 1.448848 | 0.6770125
Formlabs Silicone IPA | Soft | NS | 1 | 1 | 3.013 | 24.73903 | 3.193769 | 0.9238208 | 0.7087971875 | 0.9241324 | 2.034248 | 1.499335 | 0.7097265
Formlabs Silicone IPA | Soft | NS | 1 | 1 | 3.113 | 25.5717 | 3.353245 | 0.9549236 | 0.744189875 | 0.9552371 | 2.135825 | 1.5498 | 0.7451656
Formlabs Silicone IPA | Soft | NS | 1 | 1 | 3.213 | 26.40467 | 3.511267 | 0.9860397 | 0.779259875 | 0.9863531 | 2.236476 | 1.600283 | 0.7802816
Formlabs Silicone IPA | Soft | NS | 1 | 1 | 3.313 | 27.23775 | 3.67515 | 1.017161 | 0.8156305625 | 1.017473 | 2.34086 | 1.650773 | 0.8166999
Formlabs Silicone IPA | Soft | NS | 1 | 1 | 3.413 | 28.07109 | 3.846184 | 1.048291 | 0.8535884375 | 1.048602 | 2.449799 | 1.701278 | 0.8547076
Formlabs Silicone IPA | Soft | NS | 1 | 1 | 3.513 | 28.90366 | 4.028168 | 1.079394 | 0.89397625 | 1.079703 | 2.565712 | 1.751737 | 0.8951484
Formlabs Silicone IPA | Soft | NS | 1 | 1 | 3.613 | 29.73673 | 4.219642 | 1.110512 | 0.9364704375 | 1.110823 | 2.68767 | 1.802226 | 0.9376983
Formlabs Silicone IPA | Soft | NS | 1 | 1 | 3.713 | 30.56966 | 4.415334 | 1.141624 | 0.9799005 | 1.141937 | 2.812314 | 1.852707 | 0.9811853
Formlabs Silicone IPA | Soft | NS | 1 | 1 | 3.813 | 31.40279 | 4.622799 | 1.172746 | 1.025943625 | 1.173059 | 2.944458 | 1.9032 | 1.027289
Formlabs Silicone IPA | Soft | NS | 1 | 1 | 3.913 | 32.23562 | 4.835104 | 1.203856 | 1.073060625 | 1.20417 | 3.079684 | 1.953674 | 1.074468
Formlabs Silicone IPA | Soft | NS | 1 | 1 | 4.013 | 33.0688 | 5.057676 | 1.234983 | 1.12245625 | 1.235293 | 3.22145 | 2.00417 | 1.123928
Formlabs Silicone IPA | Soft | NS | 1 | 1 | 4.113 | 33.90172 | 5.287488 | 1.266098 | 1.173458875 | 1.266407 | 3.367827 | 2.05465 | 1.174997
Formlabs Silicone IPA | Soft | NS | 1 | 1 | 4.213 | 34.7349 | 5.526143 | 1.297219 | 1.22642375 | 1.297531 | 3.519836 | 2.105146 | 1.228032
Formlabs Silicone IPA | Soft | NS | 1 | 1 | 4.313 | 35.56808 | 5.766922 | 1.328341 | 1.279860125 | 1.328655 | 3.673198 | 2.155641 | 1.281538
Formlabs Silicone IPA | Soft | NS | 1 | 1 | 4.413 | 36.4006 | 6.019197 | 1.359442 | 1.33584775 | 1.359754 | 3.833883 | 2.206097 | 1.337599
Formlabs Silicone IPA | Soft | NS | 1 | 1 | 4.513 | 37.23374 | 6.284288 | 1.390566 | 1.39468 | 1.390875 | 4.002731 | 2.25659 | 1.396509
Formlabs Silicone IPA | Soft | NS | 1 | 1 | 4.613 | 38.06631 | 6.552146 | 1.421667 | 1.454126 | 1.421976 | 4.173342 | 2.307049 | 1.456033
Formlabs Silicone IPA | Soft | NS | 1 | 1 | 4.713 | 38.89959 | 6.824659 | 1.452792 | 1.514605125 | 1.453104 | 4.346917 | 2.357551 | 1.516591
Formlabs Silicone IPA | Soft | NS | 1 | 1 | 4.813 | 39.73287 | 7.097793 | 1.48392 | 1.575222 | 1.484231 | 4.520887 | 2.408053 | 1.577287
Formlabs Silicone IPA | Soft | NS | 1 | 1 | 4.913 | 40.56585 | 7.38188 | 1.515038 | 1.63826975 | 1.515347 | 4.701834 | 2.458536 | 1.640418
Formlabs Silicone IPA | Soft | NS | 1 | 1 | 5.013 | 41.39918 | 7.675814 | 1.546167 | 1.703502875 | 1.546477 | 4.889053 | 2.509041 | 1.705736
Formlabs Silicone IPA | Soft | NS | 1 | 1 | 5.113 | 42.23134 | 7.973639 | 1.577253 | 1.7695995 | 1.577562 | 5.078751 | 2.559475 | 1.77192
Formlabs Silicone IPA | Soft | NS | 1 | 1 | 5.213 | 43.06473 | 8.279482 | 1.608384 | 1.83747575 | 1.608694 | 5.273555 | 2.609984 | 1.839885
Formlabs Silicone IPA | Soft | NS | 1 | 1 | 5.313 | 43.8974 | 8.583344 | 1.639489 | 1.904912375 | 1.639798 | 5.467098 | 2.660449 | 1.90741
Formlabs Silicone IPA | Soft | NS | 1 | 1 | 5.413 | 44.73099 | 8.89908 | 1.670626 | 1.974984 | 1.670937 | 5.668204 | 2.710969 | 1.977573
Formlabs Silicone IPA | Soft | NS | 1 | 1 | 5.513 | 45.56366 | 9.213785 | 1.701732 | 2.044826875 | 1.702042 | 5.868653 | 2.761434 | 2.047508
Formlabs Silicone IPA | Soft | NS | 1 | 1 | 5.613 | 46.39674 | 9.542729 | 1.73285 | 2.11782975 | 1.733162 | 6.078172 | 2.811924 | 2.120607
Formlabs Silicone IPA | Soft | NS | 1 | 1 | 5.713 | 47.22987 | 9.877604 | 1.763972 | 2.192149 | 1.764284 | 6.291468 | 2.862416 | 2.195023
Formlabs Silicone IPA | Soft | NS | 3 | 2 | 0.113 | 0.5759176 | 0.07959374 | 0.02130469 | 0.01737096 | 0.02160231 | 0.05037579 | 0.0349041 | 0.0176875
Formlabs Silicone IPA | Soft | NS | 3 | 2 | 0.213 | 1.412455 | 0.2471639 | 0.05267506 | 0.05394236 | 0.05298032 | 0.1564328 | 0.08560335 | 0.05492531
Formlabs Silicone IPA | Soft | NS | 3 | 2 | 0.313 | 2.246653 | 0.379894 | 0.08395959 | 0.08291008 | 0.08427056 | 0.2404392 | 0.1361608 | 0.08442089
Formlabs Silicone IPA | Soft | NS | 3 | 2 | 0.413 | 3.080648 | 0.503457 | 0.1152403 | 0.1098771 | 0.1155532 | 0.3186436 | 0.1867059 | 0.1118793
Formlabs Silicone IPA | Soft | NS | 3 | 2 | 0.513 | 3.913879 | 0.6059713 | 0.1464924 | 0.1322504 | 0.1468072 | 0.3835262 | 0.2372048 | 0.1346603
Formlabs Silicone IPA | Soft | NS | 3 | 2 | 0.613 | 4.747162 | 0.7079072 | 0.1777502 | 0.1544974 | 0.1780631 | 0.4480425 | 0.2877068 | 0.1573127
Formlabs Silicone IPA | Soft | NS | 3 | 2 | 0.713 | 5.579885 | 0.8046649 | 0.208987 | 0.1756143 | 0.209298 | 0.5092816 | 0.3381749 | 0.1788144
Formlabs Silicone IPA | Soft | NS | 3 | 2 | 0.813 | 6.413015 | 0.8966739 | 0.2402353 | 0.1956949 | 0.2405482 | 0.5675151 | 0.3886676 | 0.1992609
Formlabs Silicone IPA | Soft | NS | 3 | 2 | 0.913 | 7.245942 | 0.9898494 | 0.2714778 | 0.21603 | 0.2717908 | 0.626487 | 0.439148 | 0.2199665
Formlabs Silicone IPA | Soft | NS | 3 | 2 | 1.013 | 8.078563 | 1.080262 | 0.302709 | 0.235762 | 0.3030219 | 0.6837099 | 0.4896099 | 0.2400581
Formlabs Silicone IPA | Soft | NS | 3 | 2 | 1.113 | 8.911693 | 1.169934 | 0.3339611 | 0.2553326 | 0.334272 | 0.7404646 | 0.5401026 | 0.2599853
Formlabs Silicone IPA | Soft | NS | 3 | 2 | 1.213 | 9.744416 | 1.259888 | 0.3651941 | 0.274964625 | 0.365507 | 0.7973974 | 0.5905707 | 0.2799751
Formlabs Silicone IPA | Soft | NS | 3 | 2 | 1.313 | 10.5777 | 1.347876 | 0.3964481 | 0.2941676 | 0.3967629 | 0.853086 | 0.6410726 | 0.299528
Formlabs Silicone IPA | Soft | NS | 3 | 2 | 1.413 | 11.41073 | 1.432161 | 0.4276983 | 0.3125625 | 0.4280092 | 0.9064311 | 0.6915592 | 0.318258
Formlabs Silicone IPA | Soft | NS | 3 | 2 | 1.513 | 12.24447 | 1.519686 | 0.4589694 | 0.3316644375 | 0.4592823 | 0.9618269 | 0.7420889 | 0.3377081
Formlabs Silicone IPA | Soft | NS | 3 | 2 | 1.613 | 13.07693 | 1.623783 | 0.4901967 | 0.354383125 | 0.4905077 | 1.027711 | 0.7925415 | 0.3608408
Formlabs Silicone IPA | Soft | NS | 3 | 2 | 1.713 | 13.90976 | 1.726352 | 0.5214335 | 0.37676825 | 0.5217464 | 1.092628 | 0.8430158 | 0.3836338
Formlabs Silicone IPA | Soft | NS | 3 | 2 | 1.813 | 14.74279 | 1.826591 | 0.55268 | 0.398645 | 0.5529928 | 1.15607 | 0.8935023 | 0.4059092
Formlabs Silicone IPA | Soft | NS | 3 | 2 | 1.913 | 15.57587 | 1.945503 | 0.5839282 | 0.424597 | 0.5842411 | 1.231331 | 0.9439919 | 0.4323341
Formlabs Silicone IPA | Soft | NS | 3 | 2 | 2.013 | 16.40895 | 2.059516 | 0.6151765 | 0.4494798125 | 0.6154894 | 1.303491 | 0.9944816 | 0.4576703
Formlabs Silicone IPA | Soft | NS | 3 | 2 | 2.113 | 17.24197 | 2.172812 | 0.6464228 | 0.474206125 | 0.6467357 | 1.375198 | 1.044968 | 0.4828472
Formlabs Silicone IPA | Soft | NS | 3 | 2 | 2.213 | 18.0748 | 2.286821 | 0.6776616 | 0.499088 | 0.6779745 | 1.447355 | 1.095442 | 0.5081825
Formlabs Silicone IPA | Soft | NS | 3 | 2 | 2.313 | 18.90762 | 2.403982 | 0.7089022 | 0.52465775 | 0.7092132 | 1.521507 | 1.145917 | 0.5342182
Formlabs Silicone IPA | Soft | NS | 3 | 2 | 2.413 | 19.7407 | 2.520183 | 0.7401486 | 0.550018125 | 0.7404615 | 1.595053 | 1.196406 | 0.5600407
Formlabs Silicone IPA | Soft | NS | 3 | 2 | 2.513 | 20.57358 | 2.637939 | 0.7713912 | 0.575717875 | 0.7717021 | 1.669582 | 1.246884 | 0.5862087
Formlabs Silicone IPA | Soft | NS | 3 | 2 | 2.613 | 21.40651 | 2.781758 | 0.8026318 | 0.6071056875 | 0.8029447 | 1.760607 | 1.297364 | 0.6181685
Formlabs Silicone IPA | Soft | NS | 3 | 2 | 2.713 | 22.23989 | 2.92328 | 0.8338896 | 0.6379921875 | 0.8342044 | 1.850177 | 1.347872 | 0.6496178
Formlabs Silicone IPA | Soft | NS | 3 | 2 | 2.813 | 23.07287 | 3.069329 | 0.865136 | 0.669866625 | 0.8654489 | 1.942613 | 1.398356 | 0.6820731
Formlabs Silicone IPA | Soft | NS | 3 | 2 | 2.913 | 23.906 | 3.228085 | 0.8963881 | 0.7045144375 | 0.896699 | 2.043092 | 1.448848 | 0.7173522
Formlabs Silicone IPA | Soft | NS | 3 | 2 | 3.013 | 24.73857 | 3.39124 | 0.9276154 | 0.7401221875 | 0.9279282 | 2.146354 | 1.499307 | 0.7536089
Formlabs Silicone IPA | Soft | NS | 3 | 2 | 3.113 | 25.57144 | 3.558422 | 0.9588598 | 0.776609 | 0.9591689 | 2.252166 | 1.549784 | 0.7907605
Formlabs Silicone IPA | Soft | NS | 3 | 2 | 3.213 | 26.40457 | 3.738921 | 0.9901081 | 0.816002 | 0.9904191 | 2.366406 | 1.600277 | 0.8308714
Formlabs Silicone IPA | Soft | NS | 3 | 2 | 3.313 | 27.23755 | 3.921702 | 1.021353 | 0.855893 | 1.021664 | 2.48209 | 1.650761 | 0.8714893
Formlabs Silicone IPA | Soft | NS | 3 | 2 | 3.413 | 28.07078 | 4.124103 | 1.052605 | 0.900066125 | 1.052918 | 2.610192 | 1.701259 | 0.9164673
Formlabs Silicone IPA | Soft | NS | 3 | 2 | 3.513 | 28.90396 | 4.326845 | 1.083857 | 0.9443135625 | 1.08417 | 2.738509 | 1.751755 | 0.961521
Formlabs Silicone IPA | Soft | NS | 3 | 2 | 3.613 | 29.73663 | 4.53541 | 1.115092 | 0.9898319375 | 1.115403 | 2.870513 | 1.80222 | 1.007869
Formlabs Silicone IPA | Soft | NS | 3 | 2 | 3.713 | 30.56971 | 4.758797 | 1.146338 | 1.038585 | 1.146651 | 3.011897 | 1.85271 | 1.05751
Formlabs Silicone IPA | Soft | NS | 3 | 2 | 3.813 | 31.40269 | 4.982019 | 1.177586 | 1.08730225 | 1.177895 | 3.153177 | 1.903193 | 1.107115
Formlabs Silicone IPA | Soft | NS | 3 | 2 | 3.913 | 32.23577 | 5.227048 | 1.208829 | 1.140778625 | 1.209144 | 3.308258 | 1.953683 | 1.161566
Formlabs Silicone IPA | Soft | NS | 3 | 2 | 4.013 | 33.0688 | 5.471949 | 1.240075 | 1.194227125 | 1.24039 | 3.463259 | 2.00417 | 1.215989
Formlabs Silicone IPA | Soft | NS | 3 | 2 | 4.113 | 33.90162 | 5.725969 | 1.271318 | 1.249665875 | 1.271629 | 3.624031 | 2.054644 | 1.272438
Formlabs Silicone IPA | Soft | NS | 3 | 2 | 4.213 | 34.7348 | 5.982142 | 1.302568 | 1.305574375 | 1.302881 | 3.786166 | 2.10514 | 1.329365
Formlabs Silicone IPA | Soft | NS | 3 | 2 | 4.313 | 35.56783 | 6.24604 | 1.333816 | 1.363168875 | 1.334127 | 3.95319 | 2.155626 | 1.388009
Formlabs Silicone IPA | Soft | NS | 3 | 2 | 4.413 | 36.40096 | 6.51925 | 1.365064 | 1.42279575 | 1.365377 | 4.126108 | 2.206119 | 1.448722
Formlabs Silicone IPA | Soft | NS | 3 | 2 | 4.513 | 37.23384 | 6.795769 | 1.396307 | 1.48314475 | 1.396618 | 4.30112 | 2.256596 | 1.510171
Formlabs Silicone IPA | Soft | NS | 3 | 2 | 4.613 | 38.06651 | 7.085887 | 1.427542 | 1.546461625 | 1.427851 | 4.484739 | 2.307061 | 1.574642
Formlabs Silicone IPA | Soft | NS | 3 | 2 | 4.713 | 38.89938 | 7.380886 | 1.458781 | 1.61084375 | 1.459092 | 4.671447 | 2.357538 | 1.640197
Formlabs Silicone IPA | Soft | NS | 3 | 2 | 4.813 | 39.73267 | 7.683206 | 1.490037 | 1.676823625 | 1.490348 | 4.862789 | 2.408041 | 1.707379
Formlabs Silicone IPA | Soft | NS | 3 | 2 | 4.913 | 40.56605 | 7.990554 | 1.521296 | 1.743900875 | 1.521607 | 5.057313 | 2.458548 | 1.775679
Formlabs Silicone IPA | Soft | NS | 3 | 2 | 5.013 | 41.39898 | 8.299041 | 1.552537 | 1.81122675 | 1.55285 | 5.252557 | 2.509029 | 1.844231
Formlabs Silicone IPA | Soft | NS | 3 | 2 | 5.113 | 42.2318 | 8.608913 | 1.583776 | 1.878855 | 1.584089 | 5.448679 | 2.559503 | 1.913092
Formlabs Silicone IPA | Soft | NS | 3 | 2 | 5.213 | 43.06478 | 8.925208 | 1.615022 | 1.94788475 | 1.615333 | 5.648866 | 2.609987 | 1.98338
Formlabs Silicone IPA | Soft | NS | 3 | 2 | 5.313 | 43.8974 | 9.241747 | 1.646251 | 2.016967875 | 1.646564 | 5.849207 | 2.660449 | 2.053722
Formlabs Silicone IPA | Soft | NS | 3 | 2 | 5.413 | 44.73089 | 9.567551 | 1.677517 | 2.088073 | 1.677828 | 6.055412 | 2.710963 | 2.126122
Formlabs Silicone IPA | Soft | NS | 3 | 2 | 5.513 | 45.56366 | 9.894267 | 1.708752 | 2.15937725 | 1.709065 | 6.262194 | 2.761434 | 2.198726
Formlabs Silicone IPA | Soft | NS | 3 | 2 | 5.613 | 46.39674 | 10.22168 | 1.74 | 2.2308345 | 1.740313 | 6.46942 | 2.811924 | 2.271485
Formlabs Silicone IPA | Soft | NS | 3 | 2 | 5.713 | 47.22982 | 10.54758 | 1.77125 | 2.3019595 | 1.771561 | 6.675683 | 2.862413 | 2.343906
Formlabs Silicone IPA | Soft | NS | 3 | 2 | 5.813 | 48.0629 | 10.86889 | 1.802497 | 2.37208475 | 1.802809 | 6.879046 | 2.912903 | 2.415309
Formlabs Silicone IPA | Soft | NS | 3 | 1 | 0.112999998 | 0.575968414 | 0.05795645 | 0.019833585 | 0.012709748 | 0.02011063 | 0.03622278125 | 0.03490718 | 0.01287921
Formlabs Silicone IPA | Soft | NS | 3 | 1 | 0.213 | 1.41296396 | 0.191847146 | 0.04905118 | 0.042071742 | 0.04933533 | 0.1199045 | 0.08563418 | 0.0426327
Formlabs Silicone IPA | Soft | NS | 3 | 1 | 0.312999994 | 2.24716193 | 0.290019035 | 0.078174658 | 0.063600664 | 0.07846236 | 0.1812619 | 0.1361916 | 0.06444867
Formlabs Silicone IPA | Soft | NS | 3 | 1 | 0.412999988 | 3.080240916 | 0.393488318 | 0.107259065 | 0.086291297 | 0.1075503 | 0.2459302 | 0.1866813 | 0.08744185
Formlabs Silicone IPA | Soft | NS | 3 | 1 | 0.513000011 | 3.914133646 | 0.485225379 | 0.136377215 | 0.106409078 | 0.1366667 | 0.3032659 | 0.2372202 | 0.107827862
Formlabs Silicone IPA | Soft | NS | 3 | 1 | 0.612999976 | 4.74700937 | 0.576616645 | 0.16545628 | 0.126451016 | 0.1657475 | 0.3603854 | 0.2876975 | 0.128137
Formlabs Silicone IPA | Soft | NS | 3 | 1 | 0.713 | 5.579935852 | 0.65217936 | 0.194540679 | 0.143021797 | 0.1948302 | 0.4076121 | 0.3381779 | 0.1449287
Formlabs Silicone IPA | Soft | NS | 3 | 1 | 0.813000023 | 6.412963849 | 0.72879976 | 0.22362332 | 0.159824516 | 0.2239163 | 0.45549985 | 0.3886645 | 0.1619555
Formlabs Silicone IPA | Soft | NS | 3 | 1 | 0.912999988 | 7.246043067 | 0.803510189 | 0.252713054 | 0.176208375 | 0.2530043 | 0.5021939 | 0.4391541 | 0.1785578
Formlabs Silicone IPA | Soft | NS | 3 | 1 | 1.013000011 | 8.078918792 | 0.87044251 | 0.281793892 | 0.190886516 | 0.2820852 | 0.5440266 | 0.4896314 | 0.1934317
Formlabs Silicone IPA | Soft | NS | 3 | 1 | 1.113000035 | 8.911998011 | 0.943715215 | 0.310881853 | 0.206955094 | 0.3111731 | 0.589822 | 0.5401211 | 0.2097145
Formlabs Silicone IPA | Soft | NS | 3 | 1 | 1.213000059 | 9.744822048 | 1.016373992 | 0.339960933 | 0.222889031 | 0.3402522 | 0.635233745 | 0.5905953 | 0.2258609
Formlabs Silicone IPA | Soft | NS | 3 | 1 | 1.312999964 | 10.57724003 | 1.08583498 | 0.369025797 | 0.238121703 | 0.369317 | 0.6786468625 | 0.6410449 | 0.2412967
Formlabs Silicone IPA | Soft | NS | 3 | 1 | 1.412999988 | 11.4105735 | 1.155685425 | 0.398122638 | 0.253439781 | 0.3984139 | 0.7223034 | 0.6915499 | 0.256819
Formlabs Silicone IPA | Soft | NS | 3 | 1 | 1.513000011 | 12.24370394 | 1.226451874 | 0.427212358 | 0.26895875 | 0.4275036 | 0.7665324 | 0.7420427 | 0.2725449
Formlabs Silicone IPA | Soft | NS | 3 | 1 | 1.613000035 | 13.07668071 | 1.306069255 | 0.45629853 | 0.286418688 | 0.456588 | 0.8162933 | 0.7925261 | 0.2902376
Formlabs Silicone IPA | Soft | NS | 3 | 1 | 1.713000059 | 13.90981115 | 1.389417291 | 0.485388279 | 0.304696781 | 0.4856778 | 0.8683858 | 0.8430189 | 0.308759398
Formlabs Silicone IPA | Soft | NS | 3 | 1 | 1.812999964 | 14.74299189 | 1.472968578 | 0.514478028 | 0.323019438 | 0.5147693 | 0.9206054 | 0.89351466 | 0.3273264
Formlabs Silicone IPA | Soft | NS | 3 | 1 | 1.912999988 | 15.57566412 | 1.5582515 | 0.543551743 | 0.341721813 | 0.543843 | 0.9739071875 | 0.9439796 | 0.3462781
Formlabs Silicone IPA | Soft | NS | 3 | 1 | 2.013000011 | 16.40833542 | 1.645053744 | 0.572627246 | 0.360757406 | 0.5729167 | 1.02815859 | 0.9944446 | 0.3655675
Formlabs Silicone IPA | Soft | NS | 3 | 1 | 2.112999916 | 17.24187285 | 1.736245751 | 0.601731241 | 0.380755656 | 0.6020207 | 1.085154 | 1.044962 | 0.3858324
Formlabs Silicone IPA | Soft | NS | 3 | 1 | 2.213000059 | 18.0745963 | 1.825000763 | 0.630804956 | 0.400219469 | 0.6310962 | 1.140625 | 1.09543 | 0.4055557
Formlabs Silicone IPA | Soft | NS | 3 | 1 | 2.312999964 | 18.90767552 | 1.911297441 | 0.6598894 | 0.419144188 | 0.6601842 | 1.194561 | 1.14592 | 0.4247328
Formlabs Silicone IPA | Soft | NS | 3 | 1 | 2.413000107 | 19.740602 | 1.993605256 | 0.688973784 | 0.437194125 | 0.6892668 | 1.246003285 | 1.1964 | 0.4430234
Formlabs Silicone IPA | Soft | NS | 3 | 1 | 2.513000011 | 20.57403699 | 2.087202787 | 0.718074143 | 0.457719906 | 0.7183672 | 1.304502 | 1.246911 | 0.4638228
Formlabs Silicone IPA | Soft | NS | 3 | 1 | 2.612999916 | 21.40721679 | 2.192364931 | 0.747167468 | 0.480781781 | 0.7474587 | 1.370228 | 1.297407 | 0.4871922
Formlabs Silicone IPA | Soft | NS | 3 | 1 | 2.713000059 | 22.24024571 | 2.302815199 | 0.776255429 | 0.505003344 | 0.7765449 | 1.439259 | 1.347894 | 0.5117367
Formlabs Silicone IPA | Soft | NS | 3 | 1 | 2.812999964 | 23.07301946 | 2.412479639 | 0.805330873 | 0.529052563 | 0.8056222 | 1.5078 | 1.398365 | 0.5361066
Formlabs Silicone IPA | Soft | NS | 3 | 1 | 2.913000107 | 23.90569076 | 2.527860165 | 0.834406435 | 0.554355313 | 0.8346959 | 1.579913 | 1.44883 | 0.5617467
Formlabs Silicone IPA | Soft | NS | 3 | 1 | 3.013000011 | 24.73866753 | 2.648551226 | 0.863489032 | 0.580822625 | 0.8637803 | 1.655345 | 1.499313 | 0.5885669
Formlabs Silicone IPA | Soft | NS | 3 | 1 | 3.112999916 | 25.57220496 | 2.780826807 | 0.892591238 | 0.609830438 | 0.8928843 | 1.738017 | 1.549831 | 0.6179615
Formlabs Silicone IPA | Soft | NS | 3 | 1 | 3.213000059 | 26.40518174 | 2.914047956 | 0.921677411 | 0.639045625 | 0.9219686 | 1.82128 | 1.600314 | 0.6475662
Formlabs Silicone IPA | Soft | NS | 3 | 1 | 3.312999964 | 27.23790519 | 3.051447392 | 0.950754702 | 0.669177063 | 0.9510442 | 1.90715462 | 1.650782 | 0.6780994
Formlabs Silicone IPA | Soft | NS | 3 | 1 | 3.413000107 | 28.07062864 | 3.201359272 | 0.979826689 | 0.7020525 | 0.9801197 | 2.000849545 | 1.70125 | 0.7114132
Formlabs Silicone IPA | Soft | NS | 3 | 1 | 3.513000011 | 28.90355512 | 3.352524042 | 1.008909345 | 0.735202625 | 1.009202 | 2.095328 | 1.751731 | 0.7450053
Formlabs Silicone IPA | Soft | NS | 3 | 1 | 3.612999916 | 29.73648161 | 3.509686708 | 1.037993789 | 0.769668125 | 1.038285 | 2.193554 | 1.802211 | 0.7799304
Formlabs Silicone IPA | Soft | NS | 3 | 1 | 3.713000059 | 30.56976385 | 3.675641298 | 1.067088842 | 0.806061688 | 1.06738 | 2.297276 | 1.852713 | 0.8168092
Formlabs Silicone IPA | Soft | NS | 3 | 1 | 3.812999964 | 31.4026922 | 3.846880674 | 1.096171379 | 0.843614188 | 1.096463 | 2.4043 | 1.903193 | 0.854862372
Formlabs Silicone IPA | Soft | NS | 3 | 1 | 3.913000107 | 32.23581985 | 4.021838188 | 1.125261188 | 0.881982063 | 1.125552 | 2.513649 | 1.953686 | 0.8937418
Formlabs Silicone IPA | Soft | NS | 3 | 1 | 4.013000011 | 33.06889907 | 4.199222565 | 1.154350877 | 0.920882125 | 1.15464 | 2.624514 | 2.004176 | 0.93316057
Formlabs Silicone IPA | Soft | NS | 3 | 1 | 4.112999916 | 33.90203044 | 4.388804913 | 1.183438897 | 0.962457188 | 1.18373 | 2.743003 | 2.054669 | 0.97529
Formlabs Silicone IPA | Soft | NS | 3 | 1 | 4.212999821 | 34.73469988 | 4.576909065 | 1.212510824 | 1.003708125 | 1.212804 | 2.860568 | 2.105133 | 1.017091
Formlabs Silicone IPA | Soft | NS | 3 | 1 | 4.313000202 | 35.56742519 | 4.779808998 | 1.241588116 | 1.04820375 | 1.241879 | 2.987381 | 2.155602 | 1.06218
Formlabs Silicone IPA | Soft | NS | 3 | 1 | 4.413000107 | 36.4004001 | 4.974537849 | 1.270670772 | 1.090907375 | 1.270964 | 3.109086 | 2.206085 | 1.105453
Formlabs Silicone IPA | Soft | NS | 3 | 1 | 4.513000011 | 37.23373637 | 5.175503731 | 1.299769402 | 1.134978875 | 1.300061 | 3.23469 | 2.25659 | 1.150112
Formlabs Silicone IPA | Soft | NS | 3 | 1 | 4.612999916 | 38.06671128 | 5.381194592 | 1.328855515 | 1.1800865 | 1.329145 | 3.36324662 | 2.307073 | 1.195821
Formlabs Silicone IPA | Soft | NS | 3 | 1 | 4.712999821 | 38.90019655 | 5.595822811 | 1.357955813 | 1.227154125 | 1.358247 | 3.497389 | 2.357588 | 1.243516
Formlabs Silicone IPA | Soft | NS | 3 | 1 | 4.813000202 | 39.73266855 | 5.818688869 | 1.387024283 | 1.27602825 | 1.387314 | 3.636681 | 2.408041 | 1.293042
Formlabs Silicone IPA | Soft | NS | 3 | 1 | 4.913000107 | 40.56554288 | 6.038807869 | 1.416105151 | 1.3243 | 1.416395 | 3.774255 | 2.458518 | 1.341957
Formlabs Silicone IPA | Soft | NS | 3 | 1 | 5.013000011 | 41.3984172 | 6.258184433 | 1.445184231 | 1.372408875 | 1.445475 | 3.911365 | 2.508995 | 1.390708
Formlabs Silicone IPA | Soft | NS | 3 | 1 | 5.112999916 | 42.23170131 | 6.483151436 | 1.474279284 | 1.42174375 | 1.474571 | 4.05197 | 2.559497 | 1.4407
Formlabs Silicone IPA | Soft | NS | 3 | 1 | 5.212999821 | 43.06493327 | 6.713153839 | 1.503372669 | 1.472182875 | 1.503664 | 4.195721 | 2.609996 | 1.491812
Formlabs Silicone IPA | Soft | NS | 3 | 1 | 5.313000202 | 43.89796034 | 6.94802475 | 1.532458782 | 1.523689625 | 1.53275 | 4.342515 | 2.660482 | 1.5440055
Formlabs Silicone IPA | Soft | NS | 3 | 1 | 5.413000107 | 44.73103955 | 7.186634064 | 1.561546683 | 1.57601625 | 1.561838 | 4.49164629 | 2.710972 | 1.597029792
Formlabs Silicone IPA | Soft | NS | 3 | 1 | 5.513000011 | 45.56376114 | 7.424347401 | 1.590620518 | 1.628146375 | 1.590913 | 4.640217 | 2.76144 | 1.649854978
Formlabs Silicone IPA | Soft | NS | 3 | 1 | 5.612999916 | 46.39694467 | 7.665267467 | 1.619713783 | 1.68097975 | 1.620005 | 4.790792 | 2.811936 | 1.703393
Formlabs Silicone Mix | Soft | Autoclave | 2 | 1 | 0.113 | 0.5765279 | 0.02220662 | 0.02166702 | 0.00638672 | 0.02197134 | 0.01820215 | 0.03494109 | 0.004934806
Formlabs Silicone Mix | Soft | Autoclave | 2 | 1 | 0.213 | 1.413015 | 0.1172792 | 0.0535337 | 0.03373001 | 0.05384965 | 0.09613052 | 0.08563726 | 0.02606205
Formlabs Silicone Mix | Soft | Autoclave | 2 | 1 | 0.313 | 2.246958 | 0.1928698 | 0.08531315 | 0.05547017 | 0.08563104 | 0.15809 | 0.1361793 | 0.04285995
Formlabs Silicone Mix | Soft | Autoclave | 2 | 1 | 0.413 | 3.080292 | 0.2534868 | 0.1170713 | 0.0729039 | 0.1173892 | 0.2077761 | 0.1866844 | 0.05633041
Formlabs Silicone Mix | Soft | Autoclave | 2 | 1 | 0.513 | 3.91393 | 0.3063861 | 0.1488391 | 0.08811795 | 0.1491589 | 0.2511361 | 0.2372079 | 0.0680858
Formlabs Silicone Mix | Soft | Autoclave | 2 | 1 | 0.613 | 4.747467 | 0.3671131 | 0.180605 | 0.1055833 | 0.1809248 | 0.3009123 | 0.2877253 | 0.08158068
Formlabs Silicone Mix | Soft | Autoclave | 2 | 1 | 0.713 | 5.580343 | 0.4179597 | 0.2123457 | 0.120207 | 0.2126655 | 0.34259 | 0.3382026 | 0.09287994
Formlabs Silicone Mix | Soft | Autoclave | 2 | 1 | 0.813 | 6.413219 | 0.4688881 | 0.2440902 | 0.1348542 | 0.2444062 | 0.3843345 | 0.3886799 | 0.1041973
Formlabs Silicone Mix | Soft | Autoclave | 2 | 1 | 0.913 | 7.246145 | 0.5200247 | 0.2758271 | 0.1495613125 | 0.2761488 | 0.4262497 | 0.4391603 | 0.115561
Formlabs Silicone Mix | Soft | Autoclave | 2 | 1 | 1.013 | 8.078919 | 0.5575905 | 0.3075677 | 0.1603654 | 0.3078856 | 0.4570414 | 0.4896314 | 0.123909
Formlabs Silicone Mix | Soft | Autoclave | 2 | 1 | 1.113 | 8.911744 | 0.6051615 | 0.3393045 | 0.174047 | 0.3396244 | 0.496034 | 0.5401057 | 0.1344803
Formlabs Silicone Mix | Soft | Autoclave | 2 | 1 | 1.213 | 9.744518 | 0.6569965 | 0.3710433 | 0.188955 | 0.3713612 | 0.5385217 | 0.5905768 | 0.1459992
Formlabs Silicone Mix | Soft | Autoclave | 2 | 1 | 1.313 | 10.5776 | 0.7044195 | 0.4027917 | 0.202594 | 0.4031096 | 0.577393 | 0.6410665 | 0.1565377
Formlabs Silicone Mix | Soft | Autoclave | 2 | 1 | 1.413 | 11.41108 | 0.7480521 | 0.4345557 | 0.215143 | 0.4348736 | 0.6131575 | 0.6915807 | 0.1662338
Formlabs Silicone Mix | Soft | Autoclave | 2 | 1 | 1.513 | 12.24437 | 0.7947958 | 0.4663099 | 0.2285866 | 0.4666298 | 0.6514719 | 0.7420827 | 0.1766213
Formlabs Silicone Mix | Soft | Autoclave | 2 | 1 | 1.613 | 13.07683 | 0.8360214 | 0.498037 | 0.2404433125 | 0.4983549 | 0.6852635 | 0.7925354 | 0.1857825
Formlabs Silicone Mix | Soft | Autoclave | 2 | 1 | 1.713 | 13.90966 | 0.8749191 | 0.5297778 | 0.2516305 | 0.5300937 | 0.7171468 | 0.8430096 | 0.1944265
Formlabs Silicone Mix | Soft | Autoclave | 2 | 1 | 1.813 | 14.74248 | 0.9270836 | 0.5615146 | 0.2666331875 | 0.5618324 | 0.7599046 | 0.8934838 | 0.2060186
Formlabs Silicone Mix | Soft | Autoclave | 2 | 1 | 1.913 | 15.57541 | 0.9738922 | 0.5932572 | 0.2800955 | 0.593575 | 0.7982723 | 0.9439642 | 0.2164205
Formlabs Silicone Mix | Soft | Autoclave | 2 | 1 | 2.013 | 16.4091 | 1.027909 | 0.6250269 | 0.295631125 | 0.6253468 | 0.8425487 | 0.9944909 | 0.2284243
Formlabs Silicone Mix | Soft | Autoclave | 2 | 1 | 2.113 | 17.24253 | 1.079632 | 0.6567889 | 0.310506625 | 0.6571088 | 0.8849439 | 1.045002 | 0.2399181
Formlabs Silicone Mix | Soft | Autoclave | 2 | 1 | 2.213 | 18.07475 | 1.128204 | 0.6885064 | 0.3244764 | 0.6888243 | 0.9247578 | 1.095439 | 0.2507121
Formlabs Silicone Mix | Soft | Autoclave | 2 | 1 | 2.313 | 18.90742 | 1.190826 | 0.7202393 | 0.3424866875 | 0.7205572 | 0.976087 | 1.145904 | 0.264628
Formlabs Silicone Mix | Soft | Autoclave | 2 | 1 | 2.413 | 19.7406 | 1.250827 | 0.7519897 | 0.35974325 | 0.7523095 | 1.025268 | 1.1964 | 0.2779616
Formlabs Silicone Mix | Soft | Autoclave | 2 | 1 | 2.513 | 20.57393 | 1.310034 | 0.7837478 | 0.3767714 | 0.7840676 | 1.073798 | 1.246905 | 0.2911187
Formlabs Silicone Mix | Soft | Autoclave | 2 | 1 | 2.613 | 21.40711 | 1.373252 | 0.815502 | 0.3949531 | 0.8158199 | 1.125616 | 1.297401 | 0.3051671
Formlabs Silicone Mix | Soft | Autoclave | 2 | 1 | 2.713 | 22.23953 | 1.428249 | 0.8472253 | 0.410770375 | 0.8475432 | 1.170696 | 1.34785 | 0.3173886
Formlabs Silicone Mix | Soft | Autoclave | 2 | 1 | 2.813 | 23.07307 | 1.48114 | 0.8789912 | 0.4259822 | 0.8793091 | 1.214049 | 1.398368 | 0.3291423
Formlabs Silicone Mix | Soft | Autoclave | 2 | 1 | 2.913 | 23.9062 | 1.536555 | 0.9107397 | 0.44191975 | 0.9110594 | 1.259471 | 1.448861 | 0.3414567
Formlabs Silicone Mix | Soft | Autoclave | 2 | 1 | 3.013 | 24.73928 | 1.598403 | 0.9424881 | 0.459707375 | 0.9428079 | 1.310166 | 1.49935 | 0.3552006
Formlabs Silicone Mix | Soft | Autoclave | 2 | 1 | 3.113 | 25.57231 | 1.669209 | 0.9742345 | 0.4800717 | 0.9745544 | 1.368204 | 1.549837 | 0.3709354
Formlabs Silicone Mix | Soft | Autoclave | 2 | 1 | 3.213 | 26.40462 | 1.746325 | 1.005954 | 0.502250375 | 1.006274 | 1.431414 | 1.60028 | 0.3880721
Formlabs Silicone Mix | Soft | Autoclave | 2 | 1 | 3.313 | 27.2377 | 1.827279 | 1.0377 | 0.52553325 | 1.038022 | 1.49777 | 1.65077 | 0.406062
Formlabs Silicone Mix | Soft | Autoclave | 2 | 1 | 3.413 | 28.07083 | 1.903576 | 1.069455 | 0.5474764375 | 1.069773 | 1.560308 | 1.701263 | 0.4230168
Formlabs Silicone Mix | Soft | Autoclave | 2 | 1 | 3.513 | 28.90401 | 1.98084 | 1.101205 | 0.569698 | 1.101525 | 1.623639 | 1.751758 | 0.4401866
Formlabs Silicone Mix | Soft | Autoclave | 2 | 1 | 3.613 | 29.73709 | 2.061649 | 1.132957 | 0.5929390625 | 1.133273 | 1.689876 | 1.802248 | 0.4581442
Formlabs Silicone Mix | Soft | Autoclave | 2 | 1 | 3.713 | 30.56987 | 2.14979 | 1.164694 | 0.6182886875 | 1.16501 | 1.762123 | 1.852719 | 0.4777311
Formlabs Silicone Mix | Soft | Autoclave | 2 | 1 | 3.813 | 31.40269 | 2.247527 | 1.196433 | 0.646398375 | 1.196749 | 1.842235 | 1.903193 | 0.4994505
Formlabs Silicone Mix | Soft | Autoclave | 2 | 1 | 3.913 | 32.23551 | 2.341048 | 1.228172 | 0.6732954375 | 1.228488 | 1.918892 | 1.953668 | 0.5202329
Formlabs Silicone Mix | Soft | Autoclave | 2 | 1 | 4.013 | 33.06875 | 2.43836 | 1.259924 | 0.70128275 | 1.260242 | 1.998656 | 2.004166 | 0.5418578
Formlabs Silicone Mix | Soft | Autoclave | 2 | 1 | 4.113 | 33.90172 | 2.536871 | 1.29167 | 0.729615 | 1.291986 | 2.079403 | 2.05465 | 0.5637492
Formlabs Silicone Mix | Soft | Autoclave | 2 | 1 | 4.213 | 34.7346 | 2.635192 | 1.323409 | 0.7578923125 | 1.323727 | 2.159993 | 2.105127 | 0.5855982
Formlabs Silicone Mix | Soft | Autoclave | 2 | 1 | 4.313 | 35.56778 | 2.740788 | 1.355163 | 0.7882623125 | 1.355479 | 2.246548 | 2.155623 | 0.609064
Formlabs Silicone Mix | Soft | Autoclave | 2 | 1 | 4.413 | 36.40076 | 2.848722 | 1.386908 | 0.819304625 | 1.387224 | 2.335018 | 2.206107 | 0.6330494
Formlabs Silicone Mix | Soft | Autoclave | 2 | 1 | 4.513 | 37.23399 | 2.956631 | 1.41866 | 0.8503396875 | 1.418978 | 2.423468 | 2.256605 | 0.6570292
Formlabs Silicone Mix | Soft | Autoclave | 2 | 1 | 4.613 | 38.06697 | 3.071178 | 1.450405 | 0.883284 | 1.450723 | 2.517359 | 2.307089 | 0.6824841
Formlabs Silicone Mix | Soft | Autoclave | 2 | 1 | 4.713 | 38.89974 | 3.182841 | 1.48214 | 0.9153985625 | 1.48246 | 2.608886 | 2.35756 | 0.707298
Formlabs Silicone Mix | Soft | Autoclave | 2 | 1 | 4.813 | 39.73277 | 3.30421 | 1.51389 | 0.95030475 | 1.514206 | 2.708369 | 2.408047 | 0.7342688
Formlabs Silicone Mix | Soft | Autoclave | 2 | 1 | 4.913 | 40.56605 | 3.422466 | 1.545644 | 0.9843156875 | 1.545962 | 2.8053 | 2.458548 | 0.7605479
Formlabs Silicone Mix | Soft | Autoclave | 2 | 1 | 5.013 | 41.39903 | 3.547318 | 1.577393 | 1.02022375 | 1.577707 | 2.907638 | 2.509032 | 0.7882929
Formlabs Silicone Mix | Soft | Autoclave | 2 | 1 | 5.113 | 42.23236 | 3.668097 | 1.609145 | 1.054960375 | 1.609465 | 3.006637 | 2.559537 | 0.8151327
Formlabs Silicone Mix | Soft | Autoclave | 2 | 1 | 5.213 | 43.06468 | 3.810164 | 1.640866 | 1.09581925 | 1.641184 | 3.123085 | 2.60998 | 0.8467031
Formlabs Silicone Mix | Soft | Autoclave | 2 | 1 | 5.313 | 43.89791 | 3.934816 | 1.672619 | 1.13166975 | 1.672939 | 3.225259 | 2.660479 | 0.8744035
Formlabs Silicone Mix | Soft | Autoclave | 2 | 1 | 5.413 | 44.73058 | 4.073703 | 1.704352 | 1.171614375 | 1.704672 | 3.339101 | 2.710944 | 0.9052674
Formlabs Silicone Mix | Soft | Autoclave | 2 | 1 | 5.513 | 45.56397 | 4.20413 | 1.736114 | 1.20912575 | 1.736432 | 3.446008 | 2.761452 | 0.9342511
Formlabs Silicone Mix | Soft | Autoclave | 2 | 1 | 5.613 | 46.3971 | 4.338784 | 1.767862 | 1.24785275 | 1.768182 | 3.556381 | 2.811945 | 0.9641743
Formlabs Silicone Mix | Soft | Autoclave | 2 | 1 | 5.713 | 47.23018 | 4.479277 | 1.799613 | 1.288259125 | 1.799931 | 3.671539 | 2.862435 | 0.9953949
Formlabs Silicone Mix | Soft | Autoclave | 2 | 1 | 5.813 | 48.0631 | 4.622015 | 1.831357 | 1.32931125 | 1.831673 | 3.788537 | 2.912915 | 1.027114
Formlabs Silicone Mix | Soft | Autoclave | 3 | 1 | 0.113 | 0.5758159 | 0.04596524 | 0.02146807 | 0.01318302 | 0.02176998 | 0.03862625 | 0.03489793 | 0.0102145
Formlabs Silicone Mix | Soft | Autoclave | 3 | 1 | 0.213 | 1.412455 | 0.1557091 | 0.05309328 | 0.04465802 | 0.05340095 | 0.130848 | 0.08560335 | 0.03460202
Formlabs Silicone Mix | Soft | Autoclave | 3 | 1 | 0.313 | 2.247111 | 0.2402214 | 0.08464542 | 0.06889648 | 0.08495694 | 0.2018667 | 0.1361886 | 0.05338252
Formlabs Silicone Mix | Soft | Autoclave | 3 | 1 | 0.413 | 3.080343 | 0.3177158 | 0.1161456 | 0.0911222 | 0.1164591 | 0.2669881 | 0.1866874 | 0.07060351
Formlabs Silicone Mix | Soft | Autoclave | 3 | 1 | 0.513 | 3.914083 | 0.3956811 | 0.147667 | 0.113483 | 0.1479804 | 0.3325051 | 0.2372171 | 0.08792914
Formlabs Silicone Mix | Soft | Autoclave | 3 | 1 | 0.613 | 4.746857 | 0.4688797 | 0.1791538 | 0.1344766 | 0.1794653 | 0.3940166 | 0.2876883 | 0.1041955
Formlabs Silicone Mix | Soft | Autoclave | 3 | 1 | 0.713 | 5.579732 | 0.5479286 | 0.2106386 | 0.1571482 | 0.210954 | 0.4604442 | 0.3381656 | 0.1217619
Formlabs Silicone Mix | Soft | Autoclave | 3 | 1 | 0.813 | 6.412913 | 0.6190425 | 0.2421388 | 0.1775439375 | 0.2424542 | 0.5202037 | 0.3886614 | 0.137565
Formlabs Silicone Mix | Soft | Autoclave | 3 | 1 | 0.913 | 7.245433 | 0.6751764 | 0.273616 | 0.193643375 | 0.2739294 | 0.5673751 | 0.4391171 | 0.1500392
Formlabs Silicone Mix | Soft | Autoclave | 3 | 1 | 1.013 | 8.078969 | 0.7433251 | 0.3051296 | 0.2131887 | 0.3054431 | 0.6246429 | 0.4896345 | 0.1651833
Formlabs Silicone Mix | Soft | Autoclave | 3 | 1 | 1.113 | 8.911896 | 0.8098012 | 0.3366202 | 0.2322543 | 0.3369337 | 0.6805052 | 0.5401149 | 0.1799558
Formlabs Silicone Mix | Soft | Autoclave | 3 | 1 | 1.213 | 9.74467 | 0.8789725 | 0.3681031 | 0.2520929375 | 0.3684185 | 0.7386323 | 0.5905861 | 0.1953272
Formlabs Silicone Mix | Soft | Autoclave | 3 | 1 | 1.313 | 10.57795 | 0.9463546 | 0.3996072 | 0.2714184 | 0.3999226 | 0.7952559 | 0.641088 | 0.210301
Formlabs Silicone Mix | Soft | Autoclave | 3 | 1 | 1.413 | 11.41093 | 1.018474 | 0.4310997 | 0.292102625 | 0.4314151 | 0.8558607 | 0.6915715 | 0.2263276
Formlabs Silicone Mix | Soft | Autoclave | 3 | 1 | 1.513 | 12.24391 | 1.074028 | 0.4625922 | 0.3080356 | 0.4629076 | 0.9025443 | 0.742055 | 0.2386728
Formlabs Silicone Mix | Soft | Autoclave | 3 | 1 | 1.613 | 13.07678 | 1.145349 | 0.494079 | 0.3284908 | 0.4943963 | 0.962478 | 0.7925323 | 0.254522
Formlabs Silicone Mix | Soft | Autoclave | 3 | 1 | 1.713 | 13.90971 | 1.21674 | 0.5255734 | 0.3489662 | 0.5258869 | 1.022471 | 0.8430126 | 0.2703867
Formlabs Silicone Mix | Soft | Autoclave | 3 | 1 | 1.813 | 14.74253 | 1.292669 | 0.5570583 | 0.370742875 | 0.5573737 | 1.086277 | 0.8934869 | 0.2872598
Formlabs Silicone Mix | Soft | Autoclave | 3 | 1 | 1.913 | 15.57571 | 1.380842 | 0.5885624 | 0.3960313125 | 0.5888739 | 1.160372 | 0.9439827 | 0.3068539
Formlabs Silicone Mix | Soft | Autoclave | 3 | 1 | 2.013 | 16.409 | 1.462901 | 0.6200645 | 0.4195661875 | 0.6203779 | 1.229329 | 0.9944846 | 0.3250892
Formlabs Silicone Mix | Soft | Autoclave | 3 | 1 | 2.113 | 17.24203 | 1.556144 | 0.651557 | 0.4463085625 | 0.6518724 | 1.307684 | 1.044971 | 0.3458098
Formlabs Silicone Mix | Soft | Autoclave | 3 | 1 | 2.213 | 18.0749 | 1.64355 | 0.6830457 | 0.471376875 | 0.6833611 | 1.381134 | 1.095448 | 0.3652333
Formlabs Silicone Mix | Soft | Autoclave | 3 | 1 | 2.313 | 18.90773 | 1.7348 | 0.7145344 | 0.4975478125 | 0.7148479 | 1.457815 | 1.145923 | 0.3855111
Formlabs Silicone Mix | Soft | Autoclave | 3 | 1 | 2.413 | 19.74101 | 1.835885 | 0.7460346 | 0.5265395 | 0.7463519 | 1.542761 | 1.196425 | 0.4079745
Formlabs Silicone Mix | Soft | Autoclave | 3 | 1 | 2.513 | 20.57393 | 1.928799 | 0.7775272 | 0.5531875625 | 0.7778425 | 1.62084 | 1.246905 | 0.428622
Formlabs Silicone Mix | Soft | Autoclave | 3 | 1 | 2.613 | 21.40666 | 2.026555 | 0.809012 | 0.5812244375 | 0.8093254 | 1.702988 | 1.297373 | 0.4503456
Formlabs Silicone Mix | Soft | Autoclave | 3 | 1 | 2.713 | 22.23953 | 2.123782 | 0.8405007 | 0.6091094375 | 0.8408141 | 1.784691 | 1.34785 | 0.4719515
Formlabs Silicone Mix | Soft | Autoclave | 3 | 1 | 2.813 | 23.07292 | 2.239555 | 0.8720086 | 0.64231375 | 0.872322 | 1.881979 | 1.398359 | 0.497679
Formlabs Silicone Mix | Soft | Autoclave | 3 | 1 | 2.913 | 23.90574 | 2.353869 | 0.9034934 | 0.6750993125 | 0.9038088 | 1.978041 | 1.448833 | 0.5230819
Formlabs Silicone Mix | Soft | Autoclave | 3 | 1 | 3.013 | 24.73897 | 2.470187 | 0.9349994 | 0.70845975 | 0.9353109 | 2.075787 | 1.499332 | 0.5489304
Formlabs Silicone Mix | Soft | Autoclave | 3 | 1 | 3.113 | 25.57154 | 2.604829 | 0.9664746 | 0.747075625 | 0.966788 | 2.188932 | 1.549791 | 0.5788508
Formlabs Silicone Mix | Soft | Autoclave | 3 | 1 | 3.213 | 26.40442 | 2.736744 | 0.9979633 | 0.7849095625 | 0.9982767 | 2.299785 | 1.600268 | 0.6081654
Formlabs Silicone Mix | Soft | Autoclave | 3 | 1 | 3.313 | 27.2374 | 2.878164 | 1.029454 | 0.8254693125 | 1.029769 | 2.418625 | 1.650751 | 0.639592
Formlabs Silicone Mix | Soft | Autoclave | 3 | 1 | 3.413 | 28.07048 | 3.021793 | 1.06095 | 0.866662625 | 1.061266 | 2.539322 | 1.701241 | 0.6715095
Formlabs Silicone Mix | Soft | Autoclave | 3 | 1 | 3.513 | 28.90386 | 3.163692 | 1.092458 | 0.9073598125 | 1.092774 | 2.658564 | 1.751749 | 0.7030426
Formlabs Silicone Mix | Soft | Autoclave | 3 | 1 | 3.613 | 29.73704 | 3.318711 | 1.123958 | 0.9518199375 | 1.124274 | 2.788832 | 1.802245 | 0.7374912
Formlabs Silicone Mix | Soft | Autoclave | 3 | 1 | 3.713 | 30.56971 | 3.482152 | 1.155439 | 0.99869575 | 1.155755 | 2.926179 | 1.85271 | 0.7738117
Formlabs Silicone Mix | Soft | Autoclave | 3 | 1 | 3.813 | 31.40274 | 3.64467 | 1.186936 | 1.045306 | 1.187249 | 3.062748 | 1.903196 | 0.8099267
Formlabs Silicone Mix | Soft | Autoclave | 3 | 1 | 3.913 | 32.23577 | 3.812276 | 1.218428 | 1.0933765 | 1.218744 | 3.203593 | 1.953683 | 0.8471724
Formlabs Silicone Mix | Soft | Autoclave | 3 | 1 | 4.013 | 33.06885 | 3.98475 | 1.249925 | 1.142842625 | 1.25024 | 3.348529 | 2.004173 | 0.8854999
Formlabs Silicone Mix | Soft | Autoclave | 3 | 1 | 4.113 | 33.90167 | 4.164949 | 1.281411 | 1.19452475 | 1.281727 | 3.499957 | 2.054647 | 0.9255443
Formlabs Silicone Mix | Soft | Autoclave | 3 | 1 | 4.213 | 34.73435 | 4.349575 | 1.312892 | 1.247476 | 1.313208 | 3.655105 | 2.105112 | 0.9665721
Formlabs Silicone Mix | Soft | Autoclave | 3 | 1 | 4.313 | 35.56798 | 4.536217 | 1.34441 | 1.301005875 | 1.344725 | 3.811947 | 2.155635 | 1.008048
Formlabs Silicone Mix | Soft | Autoclave | 3 | 1 | 4.413 | 36.40096 | 4.731085 | 1.375902 | 1.356894875 | 1.376218 | 3.975702 | 2.206119 | 1.051352
Formlabs Silicone Mix | Soft | Autoclave | 3 | 1 | 4.513 | 37.23374 | 4.924799 | 1.407387 | 1.41245275 | 1.407703 | 4.138487 | 2.25659 | 1.0944
Formlabs Silicone Mix | Soft | Autoclave | 3 | 1 | 4.613 | 38.06686 | 5.121351 | 1.438887 | 1.46882475 | 1.439201 | 4.303657 | 2.307083 | 1.138078
Formlabs Silicone Mix | Soft | Autoclave | 3 | 1 | 4.713 | 38.89964 | 5.327929 | 1.470372 | 1.52807225 | 1.470686 | 4.477252 | 2.357554 | 1.183984
Formlabs Silicone Mix | Soft | Autoclave | 3 | 1 | 4.813 | 39.73297 | 5.532558 | 1.501878 | 1.5867605 | 1.502192 | 4.649208 | 2.408059 | 1.229457
Formlabs Silicone Mix | Soft | Autoclave | 3 | 1 | 4.913 | 40.56595 | 5.747133 | 1.533367 | 1.648301625 | 1.533684 | 4.829524 | 2.458542 | 1.277141
Formlabs Silicone Mix | Soft | Autoclave | 3 | 1 | 5.013 | 41.39918 | 5.9627 | 1.564871 | 1.710127 | 1.565186 | 5.010672 | 2.509041 | 1.325044
Formlabs Silicone Mix | Soft | Autoclave | 3 | 1 | 5.113 | 42.23206 | 6.190645 | 1.596358 | 1.775502625 | 1.596675 | 5.202223 | 2.559518 | 1.375699
Formlabs Silicone Mix | Soft | Autoclave | 3 | 1 | 5.213 | 43.06478 | 6.412446 | 1.627843 | 1.83911625 | 1.628158 | 5.388611 | 2.609987 | 1.424988
Formlabs Silicone Mix | Soft | Autoclave | 3 | 1 | 5.313 | 43.8975 | 6.632875 | 1.659326 | 1.902336125 | 1.659641 | 5.573845 | 2.660455 | 1.473972
Formlabs Silicone Mix | Soft | Autoclave | 3 | 1 | 5.413 | 44.73068 | 6.86697 | 1.690826 | 1.9694755 | 1.691141 | 5.770563 | 2.71095 | 1.525993
Formlabs Silicone Mix | Soft | Autoclave | 3 | 1 | 5.513 | 45.56371 | 7.089817 | 1.722322 | 2.03338875 | 1.722636 | 5.957829 | 2.761437 | 1.575515
Formlabs Silicone Mix | Soft | Autoclave | 3 | 1 | 5.613 | 46.39664 | 7.329428 | 1.753813 | 2.10211025 | 1.754126 | 6.159183 | 2.811918 | 1.628762
Formlabs Silicone Mix | Soft | Autoclave | 3 | 1 | 5.713 | 47.22992 | 7.562986 | 1.785317 | 2.16909575 | 1.78563 | 6.35545 | 2.862419 | 1.680664
Formlabs Silicone Mix | Soft | Autoclave | 3 | 1 | 5.812 | 48.05445 | 7.796119 | 1.816488 | 2.23595925 | 1.816804 | 6.551361 | 2.912391 | 1.732471
Formlabs Silicone Mix | Soft | Autoclave | 2 | 2 | 0.112 | 0.5692546 | 0.0254173 | 0.02151671 | 0.007284564 | 0.02181888 | 0.02083385 | 0.03450028 | 0.005648289
Formlabs Silicone Mix | Soft | Autoclave | 2 | 2 | 0.212 | 1.404928 | 0.1333478 | 0.05353345 | 0.0382173 | 0.05384927 | 0.1093015 | 0.08514713 | 0.02963285
Formlabs Silicone Mix | Soft | Autoclave | 2 | 2 | 0.312 | 2.238464 | 0.226754 | 0.08548003 | 0.064987375 | 0.08579779 | 0.1858639 | 0.1356645 | 0.05038977
Formlabs Silicone Mix | Soft | Autoclave | 2 | 2 | 0.412 | 3.071696 | 0.2964408 | 0.1174149 | 0.08495953125 | 0.1177346 | 0.2429843 | 0.1861634 | 0.06587574
Formlabs Silicone Mix | Soft | Autoclave | 2 | 2 | 0.512 | 3.905538 | 0.364516 | 0.1493732 | 0.1044698 | 0.1496948 | 0.2987836 | 0.2366993 | 0.08100355
Formlabs Silicone Mix | Soft | Autoclave | 2 | 2 | 0.612 | 4.738668 | 0.4255278 | 0.18131 | 0.1219557 | 0.1816277 | 0.3487933 | 0.287192 | 0.09456174
Formlabs Silicone Mix | Soft | Autoclave | 2 | 2 | 0.712 | 5.571645 | 0.4948569 | 0.2132351 | 0.1418253 | 0.2135548 | 0.4056204 | 0.3376755 | 0.1099682
Formlabs Silicone Mix | Soft | Autoclave | 2 | 2 | 0.812 | 6.404775 | 0.5577465 | 0.2451661 | 0.1598494 | 0.2454877 | 0.4571693 | 0.3881682 | 0.1239437
Formlabs Silicone Mix | Soft | Autoclave | 2 | 2 | 0.912 | 7.237549 | 0.6255618 | 0.2770873 | 0.1792852 | 0.277407 | 0.5127556 | 0.4386393 | 0.1390137
Formlabs Silicone Mix | Soft | Autoclave | 2 | 2 | 1.012 | 8.07012 | 0.6777382 | 0.3090007 | 0.1942389 | 0.3093185 | 0.5555232 | 0.4890982 | 0.1506085
Formlabs Silicone Mix | Soft | Autoclave | 2 | 2 | 1.112 | 8.903605 | 0.7378992 | 0.3409473 | 0.2114809 | 0.341265 | 0.6048354 | 0.5396124 | 0.1639776
Formlabs Silicone Mix | Soft | Autoclave | 2 | 2 | 1.212 | 9.736277 | 0.7883564 | 0.3728607 | 0.2259419 | 0.3731804 | 0.6461938 | 0.5900774 | 0.1751903
Formlabs Silicone Mix | Soft | Autoclave | 2 | 2 | 1.312 | 10.56915 | 0.8361438 | 0.4047839 | 0.2396377 | 0.4051036 | 0.6853638 | 0.6405547 | 0.1858097
Formlabs Silicone Mix | Soft | Autoclave | 2 | 2 | 1.412 | 11.40259 | 0.8930289 | 0.4367285 | 0.2559409 | 0.4370482 | 0.7319909 | 0.691066 | 0.1984509
Formlabs Silicone Mix | Soft | Autoclave | 2 | 2 | 1.512 | 12.23551 | 0.9459639 | 0.4686536 | 0.271112 | 0.4689734 | 0.7753802 | 0.7415464 | 0.2102142
Formlabs Silicone Mix | Soft | Autoclave | 2 | 2 | 1.612 | 13.06905 | 1.002256 | 0.5006022 | 0.2872451 | 0.5009219 | 0.8215209 | 0.7920637 | 0.2227235
Formlabs Silicone Mix | Soft | Autoclave | 2 | 2 | 1.712 | 13.90147 | 1.059605 | 0.5325097 | 0.3036814 | 0.5328275 | 0.8685288 | 0.8425133 | 0.2354678
Formlabs Silicone Mix | Soft | Autoclave | 2 | 2 | 1.812 | 14.73424 | 1.114467 | 0.5644271 | 0.3194046 | 0.5647468 | 0.9134972 | 0.8929844 | 0.2476592
Formlabs Silicone Mix | Soft | Autoclave | 2 | 2 | 1.912 | 15.56763 | 1.166159 | 0.5963717 | 0.3342197 | 0.5966894 | 0.9558684 | 0.9434926 | 0.2591465
Formlabs Silicone Mix | Soft | Autoclave | 2 | 2 | 2.012 | 16.40071 | 1.221597 | 0.6283007 | 0.3501079375 | 0.6286204 | 1.001309 | 0.9939822 | 0.2714659
Formlabs Silicone Mix | Soft | Autoclave | 2 | 2 | 2.112 | 17.23379 | 1.286518 | 0.6602316 | 0.3687144 | 0.6605514 | 1.054523 | 1.044472 | 0.285893
Formlabs Silicone Mix | Soft | Autoclave | 2 | 2 | 2.212 | 18.06702 | 1.355492 | 0.6921665 | 0.38848225 | 0.6924882 | 1.111059 | 1.094971 | 0.3012205
Formlabs Silicone Mix | Soft | Autoclave | 2 | 2 | 2.312 | 18.89949 | 1.425875 | 0.7240761 | 0.4086538 | 0.7243958 | 1.16875 | 1.145423 | 0.3168611
Formlabs Silicone Mix | Soft | Autoclave | 2 | 2 | 2.412 | 19.73246 | 1.494985 | 0.756007 | 0.4284608 | 0.7563228 | 1.225398 | 1.195907 | 0.332219
Formlabs Silicone Mix | Soft | Autoclave | 2 | 2 | 2.512 | 20.56544 | 1.566909 | 0.7879282 | 0.449074125 | 0.7882499 | 1.284352 | 1.24639 | 0.3482021
Formlabs Silicone Mix | Soft | Autoclave | 2 | 2 | 2.612 | 21.39857 | 1.64031 | 0.8198631 | 0.4701107 | 0.8201828 | 1.344516 | 1.296883 | 0.3645133
Formlabs Silicone Mix | Soft | Autoclave | 2 | 2 | 2.712 | 22.2315 | 1.716511 | 0.8517902 | 0.4919498 | 0.852108 | 1.406976 | 1.347363 | 0.3814469
Formlabs Silicone Mix | Soft | Autoclave | 2 | 2 | 2.812 | 23.06447 | 1.790231 | 0.8837153 | 0.5130776875 | 0.884035 | 1.467402 | 1.397847 | 0.397829
Formlabs Silicone Mix | Soft | Autoclave | 2 | 2 | 2.912 | 23.8975 | 1.872676 | 0.9156443 | 0.5367065 | 0.9159641 | 1.534981 | 1.448333 | 0.4161503
Formlabs Silicone Mix | Soft | Autoclave | 2 | 2 | 3.012 | 24.73048 | 1.934785 | 0.9475714 | 0.5545066875 | 0.9478911 | 1.585889 | 1.498817 | 0.4299522
Formlabs Silicone Mix | Soft | Autoclave | 2 | 2 | 3.112 | 25.56366 | 2.024638 | 0.9795063 | 0.5802584375 | 0.979826 | 1.659539 | 1.549313 | 0.4499195
Formlabs Silicone Mix | Soft | Autoclave | 2 | 2 | 3.212 | 26.39628 | 2.10841 | 1.011422 | 0.604267375 | 1.011739 | 1.728205 | 1.599775 | 0.4685355
Formlabs Silicone Mix | Soft | Autoclave | 2 | 2 | 3.312 | 27.22921 | 2.199228 | 1.043347 | 0.630295625 | 1.043665 | 1.802646 | 1.650255 | 0.4887172
Formlabs Silicone Mix | Soft | Autoclave | 2 | 2 | 3.412 | 28.06219 | 2.292464 | 1.075272 | 0.657017125 | 1.075592 | 1.879069 | 1.700739 | 0.5094365
Formlabs Silicone Mix | Soft | Autoclave | 2 | 2 | 3.512 | 28.89516 | 2.395061 | 1.107201 | 0.6864211875 | 1.107519 | 1.963165 | 1.751222 | 0.5322357
Formlabs Silicone Mix | Soft | Autoclave | 2 | 2 | 3.612 | 29.7288 | 2.500036 | 1.139151 | 0.716506875 | 1.139471 | 2.04921 | 1.801746 | 0.5555635
Formlabs Silicone Mix | Soft | Autoclave | 2 | 2 | 3.712 | 30.56183 | 2.608877 | 1.17108 | 0.7477006875 | 1.1714 | 2.138424 | 1.852232 | 0.5797505
Formlabs Silicone Mix | Soft | Autoclave | 2 | 2 | 3.812 | 31.39425 | 2.716024 | 1.202986 | 0.7784089375 | 1.203306 | 2.22625 | 1.902682 | 0.603561
Formlabs Silicone Mix | Soft | Autoclave | 2 | 2 | 3.912 | 32.22738 | 2.831395 | 1.234921 | 0.811473875 | 1.235239 | 2.320815 | 1.953174 | 0.6291988
Formlabs Silicone Mix | Soft | Autoclave | 2 | 2 | 4.012 | 33.06025 | 2.953711 | 1.26684 | 0.8465295625 | 1.267162 | 2.421075 | 2.003652 | 0.6563802
Formlabs Silicone Mix | Soft | Autoclave | 2 | 2 | 4.112 | 33.89369 | 3.082973 | 1.298785 | 0.8835758125 | 1.299107 | 2.527027 | 2.054163 | 0.6851051
Formlabs Silicone Mix | Soft | Autoclave | 2 | 2 | 4.212 | 34.72656 | 3.209776 | 1.330708 | 0.919917375 | 1.33103 | 2.630964 | 2.10464 | 0.7132835
Formlabs Silicone Mix | Soft | Autoclave | 2 | 2 | 4.312 | 35.55984 | 3.338064 | 1.362649 | 0.9566845625 | 1.362968 | 2.736118 | 2.155142 | 0.7417919
Formlabs Silicone Mix | Soft | Autoclave | 2 | 2 | 4.412 | 36.39282 | 3.471564 | 1.394576 | 0.9949454375 | 1.394895 | 2.845544 | 2.205626 | 0.7714586
Formlabs Silicone Mix | Soft | Autoclave | 2 | 2 | 4.512 | 37.22585 | 3.616341 | 1.426503 | 1.0364385 | 1.426824 | 2.964214 | 2.256112 | 0.8036314
Formlabs Silicone Mix | Soft | Autoclave | 2 | 2 | 4.612 | 38.05862 | 3.76088 | 1.458424 | 1.077863125 | 1.458744 | 3.082689 | 2.306583 | 0.8357511
Formlabs Silicone Mix | Soft | Autoclave | 2 | 2 | 4.712 | 38.8913 | 3.917162 | 1.490339 | 1.122653375 | 1.490659 | 3.210788 | 2.357048 | 0.8704804
Formlabs Silicone Mix | Soft | Autoclave | 2 | 2 | 4.812 | 39.72432 | 4.065314 | 1.522268 | 1.1651135 | 1.522588 | 3.332224 | 2.407535 | 0.9034031
Formlabs Silicone Mix | Soft | Autoclave | 2 | 2 | 4.912 | 40.5574 | 4.222622 | 1.554199 | 1.210197875 | 1.554519 | 3.461166 | 2.458024 | 0.9383605
Formlabs Silicone Mix | Soft | Autoclave | 2 | 2 | 5.012 | 41.39064 | 4.369869 | 1.586136 | 1.2523985 | 1.586456 | 3.58186 | 2.508523 | 0.9710819
Formlabs Silicone Mix | Soft | Autoclave | 2 | 2 | 5.112 | 42.22417 | 4.533978 | 1.618085 | 1.299432125 | 1.618404 | 3.716376 | 2.559041 | 1.007551
Formlabs Silicone Mix | Soft | Autoclave | 2 | 2 | 5.212 | 43.05639 | 4.701119 | 1.649983 | 1.347334375 | 1.650302 | 3.853376 | 2.609478 | 1.044693
Formlabs Silicone Mix | Soft | Autoclave | 2 | 2 | 5.312 | 43.88911 | 4.87522 | 1.6819 | 1.3972315 | 1.68222 | 3.996082 | 2.659946 | 1.083382
Formlabs Silicone Mix | Soft | Autoclave | 2 | 2 | 5.412 | 44.72204 | 5.045189 | 1.713823 | 1.445944375 | 1.714145 | 4.135401 | 2.710426 | 1.121153
Formlabs Silicone Mix | Soft | Autoclave | 2 | 2 | 5.512 | 45.55491 | 5.224075 | 1.745752 | 1.49721275 | 1.746068 | 4.282029 | 2.760904 | 1.160906
Formlabs Silicone Mix | Soft | Autoclave | 2 | 2 | 5.612 | 46.38865 | 5.402118 | 1.777704 | 1.54823975 | 1.778024 | 4.427966 | 2.811433 | 1.200471
Formlabs Silicone Mix | Soft | Autoclave | 2 | 2 | 5.712 | 47.22148 | 5.583174 | 1.809626 | 1.60013 | 1.809945 | 4.576372 | 2.861908 | 1.240705
Formlabs Silicone Mix | Soft | Autoclave | 2 | 2 | 5.812 | 48.05435 | 5.76569 | 1.841549 | 1.652439 | 1.841869 | 4.725976 | 2.912385 | 1.281265
Formlabs Silicone Mix | Soft | Autoclave | 1 | 1 | 0.114 | 0.5835978 | 0.03766821 | 0.02258588 | 0.010787 | 0.02289517 | 0.03139017 | 0.03536956 | 0.008370713
Formlabs Silicone Mix | Soft | Autoclave | 1 | 1 | 0.214 | 1.42039 | 0.1637343 | 0.05540016 | 0.04688841 | 0.05572342 | 0.1364453 | 0.08608423 | 0.03638541
Formlabs Silicone Mix | Soft | Autoclave | 1 | 1 | 0.314 | 2.254995 | 0.267882 | 0.08813662 | 0.07671305 | 0.08846586 | 0.223235 | 0.1366664 | 0.05952933
Formlabs Silicone Mix | Soft | Autoclave | 1 | 1 | 0.414 | 3.088735 | 0.3610128 | 0.1208471 | 0.1033828125 | 0.1211744 | 0.300844 | 0.1871961 | 0.08022506
Formlabs Silicone Mix | Soft | Autoclave | 1 | 1 | 0.514 | 3.922272 | 0.4488268 | 0.1535497 | 0.12853 | 0.1538749 | 0.3740223 | 0.2377135 | 0.09973928
Formlabs Silicone Mix | Soft | Autoclave | 1 | 1 | 0.614 | 4.755554 | 0.5320382 | 0.1862402 | 0.1523592 | 0.1865655 | 0.4433652 | 0.2882154 | 0.1182307
Formlabs Silicone Mix | Soft | Autoclave | 1 | 1 | 0.714 | 5.588379 | 0.6052116 | 0.2189129 | 0.17331375 | 0.2192381 | 0.504343 | 0.3386896 | 0.1344915
Formlabs Silicone Mix | Soft | Autoclave | 1 | 1 | 0.814 | 6.421407 | 0.681996 | 0.2515934 | 0.1953024 | 0.2519187 | 0.56833 | 0.3891762 | 0.1515547
Formlabs Silicone Mix | Soft | Autoclave | 1 | 1 | 0.914 | 7.254639 | 0.7546879 | 0.28428 | 0.2161191 | 0.2846072 | 0.6289066 | 0.4396751 | 0.1677084
Formlabs Silicone Mix | Soft | Autoclave | 1 | 1 | 1.014 | 8.086955 | 0.8231454 | 0.3169326 | 0.2357232 | 0.3172599 | 0.6859545 | 0.4901185 | 0.1829212
Formlabs Silicone Mix | Soft | Autoclave | 1 | 1 | 1.114 | 8.920237 | 0.8995357 | 0.3496252 | 0.257599 | 0.3499505 | 0.7496131 | 0.5406204 | 0.1998968
Formlabs Silicone Mix | Soft | Autoclave | 1 | 1 | 1.214 | 9.753011 | 0.9730642 | 0.3822958 | 0.2786553 | 0.3826211 | 0.8108869 | 0.5910916 | 0.2162365
Formlabs Silicone Mix | Soft | Autoclave | 1 | 1 | 1.314 | 10.58563 | 1.049831 | 0.4149604 | 0.300639 | 0.4152857 | 0.8748595 | 0.6415535 | 0.2332959
Formlabs Silicone Mix | Soft | Autoclave | 1 | 1 | 1.414 | 11.41907 | 1.126486 | 0.447655 | 0.3225905 | 0.4479823 | 0.9387385 | 0.6920647 | 0.2503303
Formlabs Silicone Mix | Soft | Autoclave | 1 | 1 | 1.514 | 12.2523 | 1.204711 | 0.4803456 | 0.3449918 | 0.4806708 | 1.003926 | 0.7425636 | 0.2677136
Formlabs Silicone Mix | Soft | Autoclave | 1 | 1 | 1.614 | 13.08533 | 1.28893 | 0.5130242 | 0.3691093 | 0.5133514 | 1.074108 | 0.7930501 | 0.2864288
Formlabs Silicone Mix | Soft | Autoclave | 1 | 1 | 1.714 | 13.9179 | 1.362183 | 0.5456868 | 0.3900866875 | 0.546014 | 1.135152 | 0.843509 | 0.3027073
Formlabs Silicone Mix | Soft | Autoclave | 1 | 1 | 1.814 | 14.75098 | 1.450717 | 0.5783694 | 0.4154402 | 0.5786966 | 1.208931 | 0.8939986 | 0.3223816
Formlabs Silicone Mix | Soft | Autoclave | 1 | 1 | 1.914 | 15.5838 | 1.546387 | 0.611044 | 0.442837125 | 0.6113692 | 1.288656 | 0.9444728 | 0.3436416
Formlabs Silicone Mix | Soft | Autoclave | 1 | 1 | 2.014 | 16.41719 | 1.637176 | 0.6437365 | 0.4688360625 | 0.6440638 | 1.364313 | 0.994981 | 0.3638168
Formlabs Silicone Mix | Soft | Autoclave | 1 | 1 | 2.114 | 17.25047 | 1.735986 | 0.6764271 | 0.4971323 | 0.6767544 | 1.446655 | 1.045483 | 0.3857747
Formlabs Silicone Mix | Soft | Autoclave | 1 | 1 | 2.214 | 18.08324 | 1.840164 | 0.7090977 | 0.5269656875 | 0.709425 | 1.53347 | 1.095954 | 0.4089254
Formlabs Silicone Mix | Soft | Autoclave | 1 | 1 | 2.314 | 18.91612 | 1.956169 | 0.7417723 | 0.5601859375 | 0.7420995 | 1.630141 | 1.146431 | 0.4347043
Formlabs Silicone Mix | Soft | Autoclave | 1 | 1 | 2.414 | 19.74915 | 2.077641 | 0.7744529 | 0.59497175 | 0.7747801 | 1.731368 | 1.196918 | 0.4616981
Formlabs Silicone Mix | Soft | Autoclave | 1 | 1 | 2.514 | 20.58212 | 2.200757 | 0.8071315 | 0.63022825 | 0.8074587 | 1.833964 | 1.247401 | 0.4890571
Formlabs Silicone Mix | Soft | Autoclave | 1 | 1 | 2.614 | 21.41505 | 2.331342 | 0.8398101 | 0.667623625 | 0.8401353 | 1.942785 | 1.297882 | 0.5180759
Formlabs Silicone Mix | Soft | Autoclave | 1 | 1 | 2.714 | 22.24813 | 2.467161 | 0.8724907 | 0.7065181875 | 0.8728179 | 2.055968 | 1.348371 | 0.5482581
Formlabs Silicone Mix | Soft | Autoclave | 1 | 1 | 2.814 | 23.08105 | 2.608401 | 0.9051673 | 0.746964875 | 0.9054945 | 2.173668 | 1.398852 | 0.5796447
Formlabs Silicone Mix | Soft | Autoclave | 1 | 1 | 2.914 | 23.91459 | 2.749729 | 0.9378698 | 0.7874366875 | 0.9381951 | 2.291441 | 1.449369 | 0.6110509
Formlabs Silicone Mix | Soft | Autoclave | 1 | 1 | 3.014 | 24.74737 | 2.891022 | 0.9705384 | 0.827898625 | 0.9708657 | 2.409185 | 1.49984 | 0.6424493
Formlabs Silicone Mix | Soft | Autoclave | 1 | 1 | 3.114 | 25.58029 | 3.036551 | 1.003213 | 0.869573625 | 1.003542 | 2.530459 | 1.550321 | 0.6747891
Formlabs Silicone Mix | Soft | Autoclave | 1 | 1 | 3.214 | 26.41302 | 3.199452 | 1.03588 | 0.91622325 | 1.036211 | 2.66621 | 1.600789 | 0.7109893
Formlabs Silicone Mix | Soft | Autoclave | 1 | 1 | 3.314 | 27.24579 | 3.366278 | 1.068554 | 0.963997125 | 1.068882 | 2.805232 | 1.65126 | 0.7480618
Formlabs Silicone Mix | Soft | Autoclave | 1 | 1 | 3.414 | 28.07882 | 3.547528 | 1.101235 | 1.015902 | 1.101562 | 2.956274 | 1.701746 | 0.7883396
Formlabs Silicone Mix | Soft | Autoclave | 1 | 1 | 3.514 | 28.91195 | 3.74191 | 1.133919 | 1.071566375 | 1.134247 | 3.118258 | 1.752239 | 0.8315356
Formlabs Silicone Mix | Soft | Autoclave | 1 | 1 | 3.614 | 29.74523 | 3.934569 | 1.166612 | 1.126738 | 1.166937 | 3.278808 | 1.802741 | 0.8743487
Formlabs Silicone Mix | Soft | Autoclave | 1 | 1 | 3.714 | 30.57836 | 4.134198 | 1.199293 | 1.183905375 | 1.199622 | 3.445165 | 1.853234 | 0.9187106
Formlabs Silicone Mix | Soft | Autoclave | 1 | 1 | 3.814 | 31.41108 | 4.3391 | 1.231963 | 1.242583 | 1.23229 | 3.615917 | 1.903702 | 0.9642444
Formlabs Silicone Mix | Soft | Autoclave | 1 | 1 | 3.914 | 32.24421 | 4.550409 | 1.264648 | 1.303095375 | 1.264975 | 3.792007 | 1.954195 | 1.011202
Formlabs Silicone Mix | Soft | Autoclave | 1 | 1 | 4.014 | 33.07699 | 4.763722 | 1.29732 | 1.364181625 | 1.297646 | 3.969769 | 2.004666 | 1.058605
Formlabs Silicone Mix | Soft | Autoclave | 1 | 1 | 4.114 | 33.91052 | 4.994828 | 1.330019 | 1.430363 | 1.330346 | 4.162356 | 2.055183 | 1.109962
Formlabs Silicone Mix | Soft | Autoclave | 1 | 1 | 4.214 | 34.74309 | 5.226615 | 1.362682 | 1.496739625 | 1.363009 | 4.355512 | 2.105642 | 1.16147
Formlabs Silicone Mix | Soft | Autoclave | 1 | 1 | 4.314 | 35.57597 | 5.463629 | 1.395358 | 1.564613125 | 1.395683 | 4.553024 | 2.156119 | 1.21414
Formlabs Silicone Mix | Soft | Autoclave | 1 | 1 | 4.414 | 36.40971 | 5.704341 | 1.428065 | 1.633545625 | 1.428392 | 4.753618 | 2.206649 | 1.267631
Formlabs Silicone Mix | Soft | Autoclave | 1 | 1 | 4.514 | 37.24238 | 5.944426 | 1.460731 | 1.70229825 | 1.461059 | 4.953688 | 2.257114 | 1.320983
Formlabs Silicone Mix | Soft | Autoclave | 1 | 1 | 4.614 | 38.0751 | 6.189665 | 1.4934 | 1.772527125 | 1.493727 | 5.158054 | 2.307582 | 1.375481
Formlabs Silicone Mix | Soft | Autoclave | 1 | 1 | 4.714 | 38.90813 | 6.447327 | 1.52608 | 1.846313625 | 1.526408 | 5.372773 | 2.358069 | 1.432739
Formlabs Silicone Mix | Soft | Autoclave | 1 | 1 | 4.814 | 39.74086 | 6.696028 | 1.558749 | 1.91753375 | 1.559076 | 5.580023 | 2.408537 | 1.488006
Formlabs Silicone Mix | Soft | Autoclave | 1 | 1 | 4.914 | 40.57439 | 6.968744 | 1.591448 | 1.99563125 | 1.591777 | 5.807287 | 2.459054 | 1.54861
Formlabs Silicone Mix | Soft | Autoclave | 1 | 1 | 5.014 | 41.40722 | 7.219199 | 1.624124 | 2.06735375 | 1.624449 | 6.015999 | 2.509528 | 1.604266
Formlabs Silicone Mix | Soft | Autoclave | 1 | 1 | 5.114 | 42.2407 | 7.487196 | 1.656821 | 2.14409975 | 1.657148 | 6.23933 | 2.560043 | 1.663821
Formlabs Silicone Mix | Soft | Autoclave | 1 | 1 | 5.214 | 43.07327 | 7.734992 | 1.689483 | 2.2150605 | 1.689811 | 6.445826 | 2.610501 | 1.718887
Formlabs Silicone Mix | Soft | Autoclave | 1 | 1 | 5.314 | 43.9059 | 8.007867 | 1.722148 | 2.2932035 | 1.722475 | 6.673222 | 2.660963 | 1.779526
Formlabs Silicone Mix | Soft | Autoclave | 1 | 1 | 5.414 | 44.73882 | 8.274545 | 1.754825 | 2.36957175 | 1.755152 | 6.895454 | 2.711444 | 1.838788
Formlabs Silicone Mix | Soft | Autoclave | 1 | 1 | 5.514 | 45.5719 | 8.543117 | 1.787509 | 2.4464825 | 1.787834 | 7.119264 | 2.761933 | 1.89847
Formlabs Silicone Mix | Soft | Autoclave | 1 | 1 | 5.614 | 46.40503 | 8.807461 | 1.820192 | 2.52218225 | 1.820519 | 7.339551 | 2.812426 | 1.957214
Formlabs Silicone Mix | Soft | Autoclave | 1 | 1 | 5.714 | 47.23806 | 9.068819 | 1.852872 | 2.59702725 | 1.8532 | 7.557349 | 2.862913 | 2.015293
Formlabs Silicone Mix | Soft | Autoclave | 1 | 1 | 5.811 | 48.04626 | 9.324055 | 1.884581 | 2.67011875 | 1.884906 | 7.770046 | 2.911895 | 2.072012
Formlabs Silicone Mix | Soft | Autoclave | 1 | 2 | 0.113 | 0.575765 | 0.0514089 | 0.02003277 | 0.01414197 | 0.02031634 | 0.0401632 | 0.03489485 | 0.0114242
Formlabs Silicone Mix | Soft | Autoclave | 1 | 2 | 0.213 | 1.413015 | 0.1593075 | 0.04956863 | 0.04382357 | 0.04985938 | 0.1244589 | 0.08563726 | 0.03540166
Formlabs Silicone Mix | Soft | Autoclave | 1 | 2 | 0.313 | 2.247569 | 0.2606747 | 0.07901476 | 0.07170848 | 0.0793073 | 0.2036521 | 0.1362163 | 0.05792771
Formlabs Silicone Mix | Soft | Autoclave | 1 | 2 | 0.413 | 3.080902 | 0.3601178 | 0.1084178 | 0.0990641 | 0.1087121 | 0.281342 | 0.1867213 | 0.08002618
Formlabs Silicone Mix | Soft | Autoclave | 1 | 2 | 0.513 | 3.913524 | 0.4520969 | 0.1377939 | 0.1243664375 | 0.1380919 | 0.3532007 | 0.2371833 | 0.100466
Formlabs Silicone Mix | Soft | Autoclave | 1 | 2 | 0.613 | 4.747162 | 0.5381927 | 0.1672132 | 0.148050375 | 0.1675075 | 0.4204631 | 0.2877068 | 0.1195984
Formlabs Silicone Mix | Soft | Autoclave | 1 | 2 | 0.713 | 5.579427 | 0.6254842 | 0.1965785 | 0.1720632 | 0.1968746 | 0.4886596 | 0.3381471 | 0.1389965
Formlabs Silicone Mix | Soft | Autoclave | 1 | 2 | 0.813 | 6.41215 | 0.702336 | 0.2259636 | 0.1932042 | 0.226258 | 0.5487 | 0.3886152 | 0.1560747
Formlabs Silicone Mix | Soft | Autoclave | 1 | 2 | 0.913 | 7.245433 | 0.7796825 | 0.2553684 | 0.2144813125 | 0.255661 | 0.6091269 | 0.4391171 | 0.1732628
Formlabs Silicone Mix | Soft | Autoclave | 1 | 2 | 1.013 | 8.078563 | 0.8585824 | 0.2847643 | 0.23618575 | 0.2850587 | 0.6707675 | 0.4896099 | 0.1907961
Formlabs Silicone Mix | Soft | Autoclave | 1 | 2 | 1.113 | 8.911845 | 0.9299039 | 0.3141656 | 0.2558054375 | 0.3144617 | 0.7264874 | 0.5401118 | 0.2066453
Formlabs Silicone Mix | Soft | Autoclave | 1 | 2 | 1.213 | 9.745331 | 1.013709 | 0.3435758 | 0.2788591875 | 0.343872 | 0.7919601 | 0.5906262 | 0.2252687
Formlabs Silicone Mix | Soft | Autoclave | 1 | 2 | 1.313 | 10.57826 | 1.095625 | 0.3729663 | 0.301393375 | 0.3732625 | 0.8559572 | 0.6411065 | 0.2434723
Formlabs Silicone Mix | Soft | Autoclave | 1 | 2 | 1.413 | 11.41118 | 1.179658 | 0.4023604 | 0.3245097 | 0.4026529 | 0.9216076 | 0.6915869 | 0.2621462
Formlabs Silicone Mix | Soft | Autoclave | 1 | 2 | 1.513 | 12.24406 | 1.259298 | 0.4317473 | 0.34641775 | 0.4320416 | 0.9838264 | 0.7420642 | 0.279844
Formlabs Silicone Mix | Soft | Autoclave | 1 | 2 | 1.613 | 13.07683 | 1.341257 | 0.4611324 | 0.3689638 | 0.4614267 | 1.047857 | 0.7925354 | 0.2980572
Formlabs Silicone Mix | Soft | Autoclave | 1 | 2 | 1.713 | 13.90986 | 1.42579 | 0.4905283 | 0.3922178 | 0.4908208 | 1.113898 | 0.8430219 | 0.3168422
Formlabs Silicone Mix | Soft | Autoclave | 1 | 2 | 1.813 | 14.74284 | 1.522246 | 0.5199205 | 0.4187517 | 0.5202131 | 1.189255 | 0.8935054 | 0.3382769
Formlabs Silicone Mix | Soft | Autoclave | 1 | 2 | 1.913 | 15.57617 | 1.633983 | 0.5493254 | 0.44948925 | 0.5496179 | 1.27655 | 0.9440105 | 0.3631074
Formlabs Silicone Mix | Soft | Autoclave | 1 | 2 | 2.013 | 16.40879 | 1.736001 | 0.5787033 | 0.4775530625 | 0.5789977 | 1.356251 | 0.9944723 | 0.385778
Formlabs Silicone Mix | Soft | Autoclave | 1 | 2 | 2.113 | 17.24141 | 1.845875 | 0.6080848 | 0.5077782 | 0.6083774 | 1.44209 | 1.044934 | 0.4101945
Formlabs Silicone Mix | Soft | Autoclave | 1 | 2 | 2.213 | 18.07485 | 1.960073 | 0.6374933 | 0.5391925 | 0.6377858 | 1.531307 | 1.095445 | 0.4355717
Formlabs Silicone Mix | Soft | Autoclave | 1 | 2 | 2.313 | 18.90768 | 2.082881 | 0.6668783 | 0.5729756875 | 0.6671727 | 1.627251 | 1.14592 | 0.4628625
Formlabs Silicone Mix | Soft | Autoclave | 1 | 2 | 2.413 | 19.7407 | 2.21393 | 0.6962707 | 0.60902575 | 0.6965668 | 1.729633 | 1.196406 | 0.4919845
Formlabs Silicone Mix | Soft | Autoclave | 1 | 2 | 2.513 | 20.57368 | 2.339597 | 0.7256629 | 0.6435951875 | 0.725959 | 1.82781 | 1.24689 | 0.5199105
Formlabs Silicone Mix | Soft | Autoclave | 1 | 2 | 2.613 | 21.40696 | 2.464156 | 0.7550696 | 0.6778599375 | 0.7553622 | 1.925122 | 1.297392 | 0.5475903
Formlabs Silicone Mix | Soft | Autoclave | 1 | 2 | 2.713 | 22.24025 | 2.597519 | 0.7844691 | 0.7145463125 | 0.7847652 | 2.029311 | 1.347894 | 0.5772264
Formlabs Silicone Mix | Soft | Autoclave | 1 | 2 | 2.813 | 23.07332 | 2.734414 | 0.8138649 | 0.7522044375 | 0.8141611 | 2.136261 | 1.398383 | 0.6076475
Formlabs Silicone Mix | Soft | Autoclave | 1 | 2 | 2.913 | 23.90579 | 2.898339 | 0.8432392 | 0.7972984375 | 0.8435354 | 2.264328 | 1.448836 | 0.6440754
Formlabs Silicone Mix | Soft | Autoclave | 1 | 2 | 3.013 | 24.73862 | 3.056592 | 0.8726262 | 0.8408319375 | 0.8729223 | 2.387963 | 1.49931 | 0.6792427
Formlabs Silicone Mix | Soft | Autoclave | 1 | 2 | 3.113 | 25.57185 | 3.221846 | 0.9020256 | 0.8862911875 | 0.9023235 | 2.517067 | 1.549809 | 0.7159657
Formlabs Silicone Mix | Soft | Autoclave | 1 | 2 | 3.213 | 26.40498 | 3.397455 | 0.9314269 | 0.9345991875 | 0.9317212 | 2.654262 | 1.600302 | 0.75499
Formlabs Silicone Mix | Soft | Autoclave | 1 | 2 | 3.313 | 27.23755 | 3.571507 | 0.9608048 | 0.982478875 | 0.9610991 | 2.79024 | 1.650761 | 0.7936683
Formlabs Silicone Mix | Soft | Autoclave | 1 | 2 | 3.413 | 28.07068 | 3.764063 | 0.9902043 | 1.035449 | 0.9904968 | 2.940674 | 1.701253 | 0.8364585
Formlabs Silicone Mix | Soft | Autoclave | 1 | 2 | 3.513 | 28.90361 | 3.954462 | 1.019595 | 1.087825125 | 1.019887 | 3.089423 | 1.751734 | 0.8787693
Formlabs Silicone Mix | Soft | Autoclave | 1 | 2 | 3.613 | 29.73658 | 4.151643 | 1.048985 | 1.14206725 | 1.04928 | 3.243471 | 1.802217 | 0.9225873
Formlabs Silicone Mix | Soft | Autoclave | 1 | 2 | 3.713 | 30.56966 | 4.359139 | 1.078381 | 1.199147 | 1.078675 | 3.405577 | 1.852707 | 0.9686975
Formlabs Silicone Mix | Soft | Autoclave | 1 | 2 | 3.813 | 31.40299 | 4.571769 | 1.107788 | 1.257638875 | 1.10808 | 3.571694 | 1.903212 | 1.015949
Formlabs Silicone Mix | Soft | Autoclave | 1 | 2 | 3.913 | 32.23577 | 4.792867 | 1.137173 | 1.318460375 | 1.137465 | 3.744427 | 1.953683 | 1.065082
Formlabs Silicone Mix | Soft | Autoclave | 1 | 2 | 4.013 | 33.0689 | 5.012916 | 1.166569 | 1.378993125 | 1.166863 | 3.91634 | 2.004176 | 1.113981
Formlabs Silicone Mix | Soft | Autoclave | 1 | 2 | 4.113 | 33.90198 | 5.232598 | 1.195966 | 1.439425125 | 1.196259 | 4.087967 | 2.054665 | 1.1628
Formlabs Silicone Mix | Soft | Autoclave | 1 | 2 | 4.213 | 34.73506 | 5.463575 | 1.225361 | 1.502964125 | 1.225655 | 4.268418 | 2.105155 | 1.214128
Formlabs Silicone Mix | Soft | Autoclave | 1 | 2 | 4.313 | 35.56773 | 5.70935 | 1.254744 | 1.57057375 | 1.255036 | 4.460429 | 2.15562 | 1.268744
Formlabs Silicone Mix | Soft | Autoclave | 1 | 2 | 4.413 | 36.40055 | 5.949567 | 1.284129 | 1.63665475 | 1.284423 | 4.648099 | 2.206094 | 1.322126
Formlabs Silicone Mix | Soft | Autoclave | 1 | 2 | 4.513 | 37.23358 | 6.191169 | 1.313523 | 1.7031165 | 1.313817 | 4.836851 | 2.256581 | 1.375815
Formlabs Silicone Mix | Soft | Autoclave | 1 | 2 | 4.613 | 38.06686 | 6.426808 | 1.342928 | 1.767938 | 1.34322 | 5.020944 | 2.307083 | 1.42818
Formlabs Silicone Mix | Soft | Autoclave | 1 | 2 | 4.713 | 38.89989 | 6.681639 | 1.37232 | 1.838038875 | 1.372614 | 5.22003 | 2.357569 | 1.484809
Formlabs Silicone Mix | Soft | Autoclave | 1 | 2 | 4.813 | 39.73338 | 6.926418 | 1.40173 | 1.90537475 | 1.402025 | 5.411264 | 2.408084 | 1.539204
Formlabs Silicone Mix | Soft | Autoclave | 1 | 2 | 4.913 | 40.5656 | 7.18585 | 1.431096 | 1.97674125 | 1.43139 | 5.613945 | 2.458521 | 1.596855
Formlabs Silicone Mix | Soft | Autoclave | 1 | 2 | 5.013 | 41.39857 | 7.442877 | 1.46049 | 2.0474465 | 1.460782 | 5.814748 | 2.509004 | 1.653973
Formlabs Silicone Mix | Soft | Autoclave | 1 | 2 | 5.113 | 42.23145 | 7.693282 | 1.48988 | 2.11632975 | 1.490171 | 6.010376 | 2.559482 | 1.709618
Formlabs Silicone Mix | Soft | Autoclave | 1 | 2 | 5.213 | 43.06478 | 7.954466 | 1.519283 | 2.18817825 | 1.519576 | 6.214426 | 2.609987 | 1.767659
Formlabs Silicone Mix | Soft | Autoclave | 1 | 2 | 5.313 | 43.89765 | 8.205335 | 1.54867 | 2.25718925 | 1.548965 | 6.410418 | 2.660464 | 1.823408
Formlabs Silicone Mix | Soft | Autoclave | 1 | 2 | 5.413 | 44.73083 | 8.462895 | 1.578071 | 2.32804125 | 1.578364 | 6.611637 | 2.71096 | 1.880643
Formlabs Silicone Mix | Soft | Autoclave | 1 | 2 | 5.513 | 45.56412 | 8.717585 | 1.607471 | 2.39810325 | 1.607767 | 6.810613 | 2.761462 | 1.937241
Formlabs Silicone Mix | Soft | Autoclave | 1 | 2 | 5.613 | 46.39684 | 0.1065806 | 1.636856 | 0.02931905 | 1.63715 | 0.08326611 | 2.81193 | 0.02368458
Formlabs Silicone Mix | Soft | Autoclave | 1 | 2 | 5.713 | 47.23007 | 1.228686 | 1.666257 | 0.3379969 | 1.666552 | 0.9599112 | 2.862429 | 0.2730414
Formlabs Silicone Mix | Soft | Autoclave | 3 | 2 | 0.113 | 0.5764771 | 0.03572766 | 0.02236595 | 0.01075228 | 0.02267809 | 0.03053647 | 0.03493801 | 0.007939481
Formlabs Silicone Mix | Soft | Autoclave | 3 | 2 | 0.213 | 1.412659 | 0.137112 | 0.05525059 | 0.04126399 | 0.05557273 | 0.1171897 | 0.08561568 | 0.03046933
Formlabs Silicone Mix | Soft | Autoclave | 3 | 2 | 0.313 | 2.247213 | 0.215297 | 0.08807519 | 0.06479384 | 0.08840333 | 0.1840145 | 0.1361947 | 0.04784377
Formlabs Silicone Mix | Soft | Autoclave | 3 | 2 | 0.413 | 3.080546 | 0.2825756 | 0.1208578 | 0.08504142 | 0.1211859 | 0.2415176 | 0.1866998 | 0.06279459
Formlabs Silicone Mix | Soft | Autoclave | 3 | 2 | 0.513 | 3.913879 | 0.3559178 | 0.1536424 | 0.1071138 | 0.1539685 | 0.3042033 | 0.2372048 | 0.07909285
Formlabs Silicone Mix | Soft | Autoclave | 3 | 2 | 0.613 | 4.746959 | 0.4177245 | 0.1864149 | 0.1257146 | 0.1867411 | 0.3570295 | 0.2876945 | 0.09282767
Formlabs Silicone Mix | Soft | Autoclave | 3 | 2 | 0.713 | 5.580037 | 0.4864852 | 0.2191855 | 0.1464082 | 0.2195137 | 0.4157993 | 0.3381841 | 0.1081078
Formlabs Silicone Mix | Soft | Autoclave | 3 | 2 | 0.813 | 6.413015 | 0.5458246 | 0.2519521 | 0.1642665 | 0.2522823 | 0.4665167 | 0.3886676 | 0.1212944
Formlabs Silicone Mix | Soft | Autoclave | 3 | 2 | 0.913 | 7.245789 | 0.6045226 | 0.2847127 | 0.1819317 | 0.2850428 | 0.516686 | 0.4391387 | 0.1343384
Formlabs Silicone Mix | Soft | Autoclave | 3 | 2 | 1.013 | 8.078969 | 0.6563358 | 0.3174893 | 0.1975249 | 0.3178194 | 0.5609707 | 0.4896345 | 0.1458524
Formlabs Silicone Mix | Soft | Autoclave | 3 | 2 | 1.113 | 8.911693 | 0.7102884 | 0.3502479 | 0.213762 | 0.350578 | 0.6070841 | 0.5401026 | 0.1578419
Formlabs Silicone Mix | Soft | Autoclave | 3 | 2 | 1.213 | 9.744924 | 0.7637022 | 0.3830284 | 0.229837 | 0.3833566 | 0.6527369 | 0.5906015 | 0.1697116
Formlabs Silicone Mix | Soft | Autoclave | 3 | 2 | 1.313 | 10.57785 | 0.8215587 | 0.415793 | 0.2472489 | 0.4161232 | 0.7021869 | 0.6410819 | 0.1825686
Formlabs Silicone Mix | Soft | Autoclave | 3 | 2 | 1.413 | 11.41062 | 0.8776237 | 0.4485556 | 0.2641217 | 0.4488837 | 0.7501057 | 0.691553 | 0.1950275
Formlabs Silicone Mix | Soft | Autoclave | 3 | 2 | 1.513 | 12.24391 | 0.9273691 | 0.4813382 | 0.2790927 | 0.4816643 | 0.7926232 | 0.742055 | 0.206082
Formlabs Silicone Mix | Soft | Autoclave | 3 | 2 | 1.613 | 13.07719 | 0.9884665 | 0.5141187 | 0.29748 | 0.5144449 | 0.8448432 | 0.7925569 | 0.2196592
Formlabs Silicone Mix | Soft | Autoclave | 3 | 2 | 1.713 | 13.91042 | 1.040685 | 0.5468974 | 0.31319525 | 0.5472235 | 0.8894745 | 0.8430558 | 0.2312634
Formlabs Silicone Mix | Soft | Autoclave | 3 | 2 | 1.813 | 14.74299 | 1.10187 | 0.5796459 | 0.3316088 | 0.5799761 | 0.9417691 | 0.8935147 | 0.24486
Formlabs Silicone Mix | Soft | Autoclave | 3 | 2 | 1.913 | 15.57577 | 1.163208 | 0.6124085 | 0.3500687 | 0.6127366 | 0.9941952 | 0.9439858 | 0.2584907
Formlabs Silicone Mix | Soft | Autoclave | 3 | 2 | 2.013 | 16.40905 | 1.228455 | 0.6451871 | 0.3697049 | 0.6455173 | 1.049962 | 0.9944878 | 0.2729901
Formlabs Silicone Mix | Soft | Autoclave | 3 | 2 | 2.113 | 17.24208 | 1.298235 | 0.6779597 | 0.3907052 | 0.6782878 | 1.109603 | 1.044974 | 0.2884967
Formlabs Silicone Mix | Soft | Autoclave | 3 | 2 | 2.213 | 18.0748 | 1.366022 | 0.7107202 | 0.4111057 | 0.7110464 | 1.16754 | 1.095442 | 0.3035605
Formlabs Silicone Mix | Soft | Autoclave | 3 | 2 | 2.313 | 18.90768 | 1.44376 | 0.7434828 | 0.434501 | 0.743811 | 1.233983 | 1.14592 | 0.3208355
Formlabs Silicone Mix | Soft | Autoclave | 3 | 2 | 2.413 | 19.74086 | 1.527041 | 0.7762594 | 0.4595645 | 0.7765875 | 1.305163 | 1.196415 | 0.3393424
Formlabs Silicone Mix | Soft | Autoclave | 3 | 2 | 2.513 | 20.57348 | 1.606896 | 0.809014 | 0.483597 | 0.8093421 | 1.373416 | 1.246877 | 0.357088
Formlabs Silicone Mix | Soft | Autoclave | 3 | 2 | 2.613 | 21.40635 | 1.694853 | 0.8417786 | 0.5100678 | 0.8421067 | 1.448592 | 1.297355 | 0.376634
Formlabs Silicone Mix | Soft | Autoclave | 3 | 2 | 2.713 | 22.24004 | 1.780839 | 0.8745771 | 0.535945375 | 0.8749033 | 1.522085 | 1.347881 | 0.3957421
Formlabs Silicone Mix | Soft | Autoclave | 3 | 2 | 2.813 | 23.07282 | 1.871549 | 0.9073357 | 0.5632445 | 0.9076639 | 1.599614 | 1.398353 | 0.4158997
Formlabs Silicone Mix | Soft | Autoclave | 3 | 2 | 2.913 | 23.90564 | 1.961591 | 0.9400943 | 0.5903428125 | 0.9404265 | 1.676574 | 1.448827 | 0.4359091
Formlabs Silicone Mix | Soft | Autoclave | 3 | 2 | 3.013 | 24.73908 | 2.042739 | 0.9728829 | 0.6147643125 | 0.973213 | 1.745931 | 1.499338 | 0.453942
Formlabs Silicone Mix | Soft | Autoclave | 3 | 2 | 3.113 | 25.57185 | 2.134431 | 1.005643 | 0.64235925 | 1.005974 | 1.8243 | 1.549809 | 0.4743181
Formlabs Silicone Mix | Soft | Autoclave | 3 | 2 | 3.213 | 26.40483 | 2.241076 | 1.038414 | 0.6744539375 | 1.038742 | 1.915449 | 1.600292 | 0.4980168
Formlabs Silicone Mix | Soft | Autoclave | 3 | 2 | 3.313 | 27.23796 | 2.352418 | 1.071187 | 0.707962625 | 1.071517 | 2.010614 | 1.650785 | 0.5227596
Formlabs Silicone Mix | Soft | Autoclave | 3 | 2 | 3.413 | 28.07058 | 2.463957 | 1.103943 | 0.7415304375 | 1.104271 | 2.105946 | 1.701247 | 0.5475461
Formlabs Silicone Mix | Soft | Autoclave | 3 | 2 | 3.513 | 28.90386 | 2.580384 | 1.136724 | 0.7765693125 | 1.137052 | 2.205457 | 1.751749 | 0.5734188
Formlabs Silicone Mix | Soft | Autoclave | 3 | 2 | 3.613 | 29.7375 | 2.698643 | 1.169518 | 0.8121593125 | 1.169847 | 2.306532 | 1.802273 | 0.5996984
Formlabs Silicone Mix | Soft | Autoclave | 3 | 2 | 3.713 | 30.57002 | 2.830488 | 1.202269 | 0.851838125 | 1.202597 | 2.41922 | 1.852728 | 0.6289973
Formlabs Silicone Mix | Soft | Autoclave | 3 | 2 | 3.813 | 31.40295 | 2.962017 | 1.235031 | 0.891421875 | 1.235364 | 2.531638 | 1.903209 | 0.6582259
Formlabs Silicone Mix | Soft | Autoclave | 3 | 2 | 3.913 | 32.23602 | 3.097203 | 1.26781 | 0.9321063125 | 1.268136 | 2.647182 | 1.953698 | 0.6882673
Formlabs Silicone Mix | Soft | Autoclave | 3 | 2 | 4.013 | 33.06905 | 3.23725 | 1.300577 | 0.9742536875 | 1.300907 | 2.76688 | 2.004185 | 0.7193889
Formlabs Silicone Mix | Soft | Autoclave | 3 | 2 | 4.113 | 33.90177 | 3.377545 | 1.333335 | 1.016475625 | 1.333665 | 2.886791 | 2.054653 | 0.7505656
Formlabs Silicone Mix | Soft | Autoclave | 3 | 2 | 4.213 | 34.7346 | 3.51858 | 1.366102 | 1.058920125 | 1.366428 | 3.007333 | 2.105127 | 0.7819067
Formlabs Silicone Mix | Soft | Autoclave | 3 | 2 | 4.313 | 35.56793 | 3.665139 | 1.398882 | 1.10302725 | 1.399211 | 3.132597 | 2.155632 | 0.8144753
Formlabs Silicone Mix | Soft | Autoclave | 3 | 2 | 4.413 | 36.40116 | 3.81695 | 1.431663 | 1.148714875 | 1.431989 | 3.26235 | 2.206131 | 0.848211
Formlabs Silicone Mix | Soft | Autoclave | 3 | 2 | 4.513 | 37.23394 | 3.972462 | 1.464424 | 1.1955165 | 1.46475 | 3.395267 | 2.256602 | 0.8827694
Formlabs Silicone Mix | Soft | Autoclave | 3 | 2 | 4.613 | 38.06671 | 4.13284 | 1.497182 | 1.243782375 | 1.49751 | 3.532342 | 2.307073 | 0.9184089
Formlabs Silicone Mix | Soft | Autoclave | 3 | 2 | 4.713 | 38.89984 | 4.29038 | 1.529959 | 1.291194 | 1.530285 | 3.666991 | 2.357566 | 0.9534177
Formlabs Silicone Mix | Soft | Autoclave | 3 | 2 | 4.813 | 39.73256 | 4.444908 | 1.562713 | 1.337699375 | 1.563043 | 3.799066 | 2.408034 | 0.9877573
Formlabs Silicone Mix | Soft | Autoclave | 3 | 2 | 4.913 | 40.56554 | 4.611082 | 1.595482 | 1.38770975 | 1.595812 | 3.941096 | 2.458518 | 1.024685
Formlabs Silicone Mix | Soft | Autoclave | 3 | 2 | 5.013 | 41.39908 | 4.77709 | 1.628276 | 1.43767 | 1.628603 | 4.082983 | 2.509035 | 1.061576
Formlabs Silicone Mix | Soft | Autoclave | 3 | 2 | 5.113 | 42.23226 | 4.944248 | 1.661051 | 1.487976375 | 1.661379 | 4.225853 | 2.559531 | 1.098722
Formlabs Silicone Mix | Soft | Autoclave | 3 | 2 | 5.213 | 43.06529 | 5.114152 | 1.693826 | 1.539109125 | 1.69415 | 4.37107 | 2.610017 | 1.136478
Formlabs Silicone Mix | Soft | Autoclave | 3 | 2 | 5.313 | 43.89765 | 5.28252 | 1.726564 | 1.589779625 | 1.726894 | 4.514974 | 2.660464 | 1.173893
Formlabs Silicone Mix | Soft | Autoclave | 3 | 2 | 5.413 | 44.73073 | -0.02511364 | 1.759341 | -0.007557976 | 1.759667 | -0.02146465 | 2.710954 | -0.005580809
Formlabs Silicone Mix | Soft | Autoclave | 3 | 2 | 5.513 | 45.56366 | -0.04759523 | 1.792105 | -0.01432383 | 1.792434 | -0.04067969 | 2.761434 | -0.01057672
Formlabs Silicone Mix | Soft | Autoclave | 3 | 2 | 5.613 | 46.39689 | -0.02866253 | 1.824884 | -0.008626017 | 1.825212 | -0.02449789 | 2.811933 | -0.006369451
Formlabs Silicone Mix | Soft | Autoclave | 3 | 2 | 5.713 | 47.22977 | -0.03929954 | 1.857648 | -0.01182724 | 1.857977 | -0.03358935 | 2.86241 | -0.008733231
Formlabs Silicone Mix | Soft | Autoclave | 3 | 2 | 5.813 | 48.0628 | -0.0199368 | 1.890417 | -0.006 | 1.890747 | -0.01704 | 2.912897 | -0.0044304
Formlabs Silicone Mix | Soft | NS | 2 | 2 | 0.113 | 0.5758667 | 0.03289873 | 0.02163357 | 0.01004235 | 0.02193778 | 0.02811857 | 0.03490101 | 0.007310829
Formlabs Silicone Mix | Soft | NS | 2 | 2 | 0.213 | 1.412354 | 0.1370453 | 0.05349005 | 0.04183311 | 0.05380395 | 0.1171327 | 0.08559719 | 0.0304545
Formlabs Silicone Mix | Soft | NS | 2 | 2 | 0.313 | 2.246653 | 0.235514 | 0.08526902 | 0.07189073 | 0.08558679 | 0.2012941 | 0.1361608 | 0.05233645
Formlabs Silicone Mix | Soft | NS | 2 | 2 | 0.413 | 3.080292 | 0.3206327 | 0.1170286 | 0.09787321875 | 0.1173445 | 0.274045 | 0.1866844 | 0.0712517
Formlabs Silicone Mix | Soft | NS | 2 | 2 | 0.513 | 3.913727 | 0.385927 | 0.1487766 | 0.1178043 | 0.1490944 | 0.3298521 | 0.2371956 | 0.08576155
Formlabs Silicone Mix | Soft | NS | 2 | 2 | 0.613 | 4.747213 | 0.4535465 | 0.1805265 | 0.1384452 | 0.1808462 | 0.3876466 | 0.2877099 | 0.1007881
Formlabs Silicone Mix | Soft | NS | 2 | 2 | 0.713 | 5.580139 | 0.5149997 | 0.2122609 | 0.1572038125 | 0.2125767 | 0.4401707 | 0.3381903 | 0.1144444
Formlabs Silicone Mix | Soft | NS | 2 | 2 | 0.813 | 6.41332 | 0.5782478 | 0.2439992 | 0.1765103 | 0.244317 | 0.4942289 | 0.3886861 | 0.1284995
Formlabs Silicone Mix | Soft | NS | 2 | 2 | 0.913 | 7.246247 | 0.6439744 | 0.2757297 | 0.196573375 | 0.2760475 | 0.5504054 | 0.4391665 | 0.1431054
Formlabs Silicone Mix | Soft | NS | 2 | 2 | 1.013 | 8.078969 | 0.6960894 | 0.3074545 | 0.2124815 | 0.3077703 | 0.5949482 | 0.4896345 | 0.1546865
Formlabs Silicone Mix | Soft | NS | 2 | 2 | 1.113 | 8.911744 | 0.7524749 | 0.3391772 | 0.2296931875 | 0.339495 | 0.6431409 | 0.5401057 | 0.1672166
Formlabs Silicone Mix | Soft | NS | 2 | 2 | 1.213 | 9.744568 | 0.8072602 | 0.3709039 | 0.2464164 | 0.3712216 | 0.6899659 | 0.5905799 | 0.1793911
Formlabs Silicone Mix | Soft | NS | 2 | 2 | 1.313 | 10.57795 | 0.8554896 | 0.4026499 | 0.2611385 | 0.4029696 | 0.7311877 | 0.641088 | 0.1901088
Formlabs Silicone Mix | Soft | NS | 2 | 2 | 1.413 | 11.41123 | 0.9098889 | 0.434394 | 0.277743875 | 0.4347137 | 0.7776828 | 0.69159 | 0.2021975
Formlabs Silicone Mix | Soft | NS | 2 | 2 | 1.513 | 12.24431 | 0.965979 | 0.4661303 | 0.2948654 | 0.4664501 | 0.8256231 | 0.7420796 | 0.214662
Formlabs Silicone Mix | Soft | NS | 2 | 2 | 1.613 | 13.07739 | 1.025792 | 0.4978648 | 0.3131231875 | 0.4981864 | 0.8767449 | 0.7925693 | 0.2279537
Formlabs Silicone Mix | Soft | NS | 2 | 2 | 1.713 | 13.91001 | 1.07453 | 0.5295856 | 0.3280007 | 0.5299053 | 0.9184018 | 0.8430312 | 0.2387845
Formlabs Silicone Mix | Soft | NS | 2 | 2 | 1.813 | 14.74279 | 1.12811 | 0.5613103 | 0.3443559 | 0.56163 | 0.9641965 | 0.8935023 | 0.2506911
Formlabs Silicone Mix | Soft | NS | 2 | 2 | 1.913 | 15.57561 | 1.183785 | 0.5930408 | 0.3613508 | 0.5933567 | 1.011782 | 0.9439765 | 0.2630634
Formlabs Silicone Mix | Soft | NS | 2 | 2 | 2.013 | 16.40915 | 1.242076 | 0.6247927 | 0.379144 | 0.6251105 | 1.061603 | 0.9944939 | 0.2760168
Formlabs Silicone Mix | Soft | NS | 2 | 2 | 2.113 | 17.24223 | 1.309848 | 0.656527 | 0.3998315 | 0.6568468 | 1.119528 | 1.044984 | 0.2910773
Formlabs Silicone Mix | Soft | NS | 2 | 2 | 2.213 | 18.07454 | 1.372361 | 0.6882382 | 0.4189135 | 0.6885541 | 1.172958 | 1.095427 | 0.304969
Formlabs Silicone Mix | Soft | NS | 2 | 2 | 2.313 | 18.90737 | 1.436451 | 0.719963 | 0.4384771 | 0.7202808 | 1.227736 | 1.145901 | 0.3192113
Formlabs Silicone Mix | Soft | NS | 2 | 2 | 2.413 | 19.74065 | 1.514355 | 0.7517051 | 0.4622573125 | 0.7520248 | 1.29432 | 1.196403 | 0.3365233
Formlabs Silicone Mix | Soft | NS | 2 | 2 | 2.513 | 20.57388 | 1.583493 | 0.7834454 | 0.4833617 | 0.783767 | 1.353413 | 1.246902 | 0.3518873
Formlabs Silicone Mix | Soft | NS | 2 | 2 | 2.613 | 21.40737 | 1.66278 | 0.8151972 | 0.5075642 | 0.8155188 | 1.42118 | 1.297416 | 0.3695067
Formlabs Silicone Mix | Soft | NS | 2 | 2 | 2.713 | 22.23974 | 1.73283 | 0.8469102 | 0.528946875 | 0.8472281 | 1.481051 | 1.347863 | 0.3850733
Formlabs Silicone Mix | Soft | NS | 2 | 2 | 2.813 | 23.07312 | 1.809815 | 0.8786582 | 0.5524466875 | 0.878976 | 1.546851 | 1.398371 | 0.4021812
Formlabs Silicone Mix | Soft | NS | 2 | 2 | 2.913 | 23.9062 | 1.877899 | 0.9103946 | 0.5732293125 | 0.9107124 | 1.605042 | 1.448861 | 0.4173109
Formlabs Silicone Mix | Soft | NS | 2 | 2 | 3.013 | 24.73892 | 1.950627 | 0.9421193 | 0.5954295 | 0.9424352 | 1.667203 | 1.499329 | 0.4334727
Formlabs Silicone Mix | Soft | NS | 2 | 2 | 3.113 | 25.5719 | 2.033815 | 0.9738498 | 0.6208225625 | 0.9741676 | 1.738303 | 1.549812 | 0.4519588
Formlabs Silicone Mix | Soft | NS | 2 | 2 | 3.213 | 26.40432 | 2.129066 | 1.005561 | 0.649898 | 1.005879 | 1.819714 | 1.600262 | 0.4731257
Formlabs Silicone Mix | Soft | NS | 2 | 2 | 3.313 | 27.23745 | 2.215239 | 1.037297 | 0.6762023125 | 1.037617 | 1.893367 | 1.650754 | 0.4922753
Formlabs Silicone Mix | Soft | NS | 2 | 2 | 3.413 | 28.07043 | 2.317336 | 1.069032 | 0.7073675 | 1.06935 | 1.980629 | 1.701238 | 0.5149635
Formlabs Silicone Mix | Soft | NS | 2 | 2 | 3.513 | 28.90376 | 2.415405 | 1.100778 | 0.737303 | 1.101096 | 2.064448 | 1.751743 | 0.5367566
Formlabs Silicone Mix | Soft | NS | 2 | 2 | 3.613 | 29.73725 | 2.517058 | 1.132532 | 0.7683328125 | 1.132847 | 2.151332 | 1.802257 | 0.5593463
Formlabs Silicone Mix | Soft | NS | 2 | 2 | 3.713 | 30.56987 | 2.626461 | 1.164248 | 0.8017279375 | 1.164566 | 2.244838 | 1.852719 | 0.583658
Formlabs Silicone Mix | Soft | NS | 2 | 2 | 3.813 | 31.40284 | 2.736966 | 1.195981 | 0.8354598125 | 1.196299 | 2.339287 | 1.903202 | 0.6082147
Formlabs Silicone Mix | Soft | NS | 2 | 2 | 3.913 | 32.23551 | 2.857434 | 1.227702 | 0.872232625 | 1.22802 | 2.442251 | 1.953668 | 0.6349853
Formlabs Silicone Mix | Soft | NS | 2 | 2 | 4.013 | 33.06869 | 2.972543 | 1.259442 | 0.9073698125 | 1.25976 | 2.540635 | 2.004163 | 0.6605652
Formlabs Silicone Mix | Soft | NS | 2 | 2 | 4.113 | 33.90188 | 3.094598 | 1.29118 | 0.9446270625 | 1.2915 | 2.644956 | 2.054659 | 0.6876885
Formlabs Silicone Mix | Soft | NS | 2 | 2 | 4.213 | 34.7347 | 3.215745 | 1.322909 | 0.98160725 | 1.323227 | 2.7485 | 2.105133 | 0.7146101
Formlabs Silicone Mix | Soft | NS | 2 | 2 | 4.313 | 35.56808 | 3.344943 | 1.354657 | 1.021045 | 1.354975 | 2.858925 | 2.155641 | 0.7433206
Formlabs Silicone Mix | Soft | NS | 2 | 2 | 4.413 | 36.40101 | 3.473484 | 1.386387 | 1.060281875 | 1.386705 | 2.968789 | 2.206122 | 0.7718852
Formlabs Silicone Mix | Soft | NS | 2 | 2 | 4.513 | 37.23409 | 3.613246 | 1.418124 | 1.1029445 | 1.418442 | 3.088245 | 2.256612 | 0.8029436
Formlabs Silicone Mix | Soft | NS | 2 | 2 | 4.613 | 38.06697 | 3.749912 | 1.44985 | 1.14466175 | 1.45017 | 3.205053 | 2.307089 | 0.8333137
Formlabs Silicone Mix | Soft | NS | 2 | 2 | 4.713 | 38.89959 | 3.889335 | 1.481569 | 1.187220625 | 1.481889 | 3.324218 | 2.357551 | 0.8642966
Formlabs Silicone Mix | Soft | NS | 2 | 2 | 4.813 | 39.73272 | 4.034111 | 1.513312 | 1.2314135 | 1.513627 | 3.447958 | 2.408043 | 0.896469
Formlabs Silicone Mix | Soft | NS | 2 | 2 | 4.913 | 40.56585 | 4.182759 | 1.545046 | 1.2767885 | 1.545366 | 3.575008 | 2.458536 | 0.9295021
Formlabs Silicone Mix | Soft | NS | 2 | 2 | 5.013 | 41.39893 | 4.324991 | 1.576788 | 1.32020475 | 1.577102 | 3.696573 | 2.509026 | 0.9611091
Formlabs Silicone Mix | Soft | NS | 2 | 2 | 5.113 | 42.23211 | 4.482427 | 1.608524 | 1.368262125 | 1.608842 | 3.831134 | 2.559522 | 0.9960948
Formlabs Silicone Mix | Soft | NS | 2 | 2 | 5.213 | 43.06463 | 4.635207 | 1.640239 | 1.41489825 | 1.640557 | 3.961715 | 2.609977 | 1.030046
Formlabs Silicone Mix | Soft | NS | 2 | 2 | 5.313 | 43.89765 | 4.798401 | 1.671974 | 1.464713375 | 1.672292 | 4.101197 | 2.660464 | 1.066311
Formlabs Silicone Mix | Soft | NS | 2 | 2 | 5.413 | 44.73053 | 4.952826 | 1.703701 | 1.511851625 | 1.70402 | 4.233185 | 2.710941 | 1.100628
Formlabs Silicone Mix | Soft | NS | 2 | 2 | 5.513 | 45.56371 | 5.116899 | 1.735443 | 1.561935125 | 1.73576 | 4.373418 | 2.761437 | 1.137089
Formlabs Silicone Mix | Soft | NS | 2 | 2 | 5.613 | 46.39694 | 5.284301 | 1.767183 | 1.613034375 | 1.767503 | 4.516496 | 2.811936 | 1.174289
Formlabs Silicone Mix | Soft | NS | 2 | 2 | 5.713 | 47.22992 | 5.449248 | 1.798917 | 1.66338475 | 1.799235 | 4.657477 | 2.862419 | 1.210944
Formlabs Silicone Mix | Soft | NS | 2 | 2 | 5.812 | 48.05466 | 5.61455 | 1.830336 | 1.713843 | 1.830654 | 4.79876 | 2.912404 | 1.247678
Formlabs Silicone Mix | Soft | NS | 1 | 2 | 0.112 | 0.5670675 | 0.0575444 | 0.02253953 | 0.01682585 | 0.02286562 | 0.04795367 | 0.03436773 | 0.01278764
Formlabs Silicone Mix | Soft | NS | 1 | 2 | 0.212 | 1.404114 | 0.1614844 | 0.05628524 | 0.04721766 | 0.05661749 | 0.1345703 | 0.08509781 | 0.03588542
Formlabs Silicone Mix | Soft | NS | 1 | 2 | 0.312 | 2.238922 | 0.2410227 | 0.08994687 | 0.07047446 | 0.09027912 | 0.2008522 | 0.1356923 | 0.05356059
Formlabs Silicone Mix | Soft | NS | 1 | 2 | 0.412 | 3.072052 | 0.3305387 | 0.1235388 | 0.09664876 | 0.1238731 | 0.275449 | 0.186185 | 0.07345306
Formlabs Silicone Mix | Soft | NS | 1 | 2 | 0.512 | 3.905487 | 0.4076228 | 0.1571409 | 0.1191879 | 0.1574793 | 0.3396857 | 0.2366962 | 0.09058284
Formlabs Silicone Mix | Soft | NS | 1 | 2 | 0.612 | 4.738566 | 0.4723876 | 0.1907369 | 0.138125 | 0.1910712 | 0.3936564 | 0.2871858 | 0.104975
Formlabs Silicone Mix | Soft | NS | 1 | 2 | 0.712 | 5.57195 | 0.5448145 | 0.2243391 | 0.1593025 | 0.2246754 | 0.4540121 | 0.337694 | 0.1210699
Formlabs Silicone Mix | Soft | NS | 1 | 2 | 0.812 | 6.405334 | 0.6080257 | 0.2579433 | 0.1777853 | 0.2582796 | 0.5066881 | 0.3882021 | 0.1351168
Formlabs Silicone Mix | Soft | NS | 1 | 2 | 0.912 | 7.237803 | 0.6717597 | 0.2915126 | 0.196421 | 0.2918469 | 0.5597997 | 0.4386547 | 0.1492799
Formlabs Silicone Mix | Soft | NS | 1 | 2 | 1.012 | 8.070577 | 0.7282476 | 0.3250922 | 0.2129379 | 0.3254265 | 0.606873 | 0.4891259 | 0.1618328
Formlabs Silicone Mix | Soft | NS | 1 | 2 | 1.112 | 8.903758 | 0.7865798 | 0.3586882 | 0.2299941 | 0.3590225 | 0.6554832 | 0.5396217 | 0.1747955
Formlabs Silicone Mix | Soft | NS | 1 | 2 | 1.212 | 9.73638 | 0.8436195 | 0.3922596 | 0.246672375 | 0.392596 | 0.7030163 | 0.5900836 | 0.187471
Formlabs Silicone Mix | Soft | NS | 1 | 2 | 1.312 | 10.56956 | 0.8998602 | 0.4258577 | 0.263117 | 0.4261919 | 0.7498835 | 0.6405794 | 0.1999689
Formlabs Silicone Mix | Soft | NS | 1 | 2 | 1.412 | 11.40249 | 0.9523277 | 0.4594434 | 0.278458375 | 0.4597777 | 0.7936064 | 0.6910598 | 0.2116284
Formlabs Silicone Mix | Soft | NS | 1 | 2 | 1.512 | 12.23551 | 1.006712 | 0.4930332 | 0.2943603125 | 0.4933675 | 0.8389269 | 0.7415464 | 0.2237138
Formlabs Silicone Mix | Soft | NS | 1 | 2 | 1.612 | 13.06885 | 1.059457 | 0.5266354 | 0.3097826875 | 0.5269697 | 0.8828807 | 0.7920514 | 0.2354349
Formlabs Silicone Mix | Soft | NS | 1 | 2 | 1.712 | 13.90188 | 1.117167 | 0.5602252 | 0.326657 | 0.5605595 | 0.9309724 | 0.842538 | 0.2482593
Formlabs Silicone Mix | Soft | NS | 1 | 2 | 1.812 | 14.73465 | 1.179381 | 0.5938028 | 0.34484825 | 0.5941391 | 0.9828175 | 0.8930091 | 0.2620847
Formlabs Silicone Mix | Soft | NS | 1 | 2 | 1.912 | 15.56737 | 1.231879 | 0.6273803 | 0.3601986875 | 0.6277167 | 1.026566 | 0.9434772 | 0.273751
Formlabs Silicone Mix | Soft | NS | 1 | 2 | 2.012 | 16.4003 | 1.29957 | 0.660964 | 0.3799913 | 0.6613024 | 1.082975 | 0.9939576 | 0.2887934
Formlabs Silicone Mix | Soft | NS | 1 | 2 | 2.112 | 17.23312 | 1.363788 | 0.6945477 | 0.3987685 | 0.694884 | 1.13649 | 1.044432 | 0.3030641
Formlabs Silicone Mix | Soft | NS | 1 | 2 | 2.212 | 18.06686 | 1.425167 | 0.7281642 | 0.4167154375 | 0.7285026 | 1.187639 | 1.094961 | 0.3167037
Formlabs Silicone Mix | Soft | NS | 1 | 2 | 2.312 | 18.89999 | 1.484543 | 0.7617643 | 0.4340768 | 0.7620965 | 1.237119 | 1.145454 | 0.3298984
Formlabs Silicone Mix | Soft | NS | 1 | 2 | 2.412 | 19.73272 | 1.557423 | 0.7953398 | 0.4553868 | 0.7956741 | 1.297852 | 1.195922 | 0.3460939
Formlabs Silicone Mix | Soft | NS | 1 | 2 | 2.512 | 20.56544 | 1.631099 | 0.8289132 | 0.4769294375 | 0.8292516 | 1.359249 | 1.24639 | 0.3624664
Formlabs Silicone Mix | Soft | NS | 1 | 2 | 2.612 | 21.39847 | 1.694754 | 0.8625051 | 0.495542 | 0.8628414 | 1.412295 | 1.296877 | 0.3766119
Formlabs Silicone Mix | Soft | NS | 1 | 2 | 2.712 | 22.23165 | 1.75592 | 0.8961032 | 0.5134268 | 0.8964375 | 1.463266 | 1.347373 | 0.3902044
Formlabs Silicone Mix | Soft | NS | 1 | 2 | 2.812 | 23.06493 | 1.807001 | 0.9297053 | 0.5283629375 | 0.9300376 | 1.505834 | 1.397875 | 0.4015559
Formlabs Silicone Mix | Soft | NS | 1 | 2 | 2.912 | 23.8973 | 1.886212 | 0.9632624 | 0.551524125 | 0.9636008 | 1.571844 | 1.448321 | 0.4191583
Formlabs Silicone Mix | Soft | NS | 1 | 2 | 3.012 | 24.73048 | 1.966054 | 0.9968625 | 0.574869625 | 0.9971967 | 1.638379 | 1.498817 | 0.4369009
Formlabs Silicone Mix | Soft | NS | 1 | 2 | 3.112 | 25.56366 | 2.050062 | 1.030458 | 0.5994334375 | 1.030793 | 1.708385 | 1.549313 | 0.4555694
Formlabs Silicone Mix | Soft | NS | 1 | 2 | 3.212 | 26.39649 | 2.131572 | 1.06404 | 0.6232666875 | 1.064374 | 1.77631 | 1.599787 | 0.4736827
Formlabs Silicone Mix | Soft | NS | 1 | 2 | 3.312 | 27.22972 | 2.220758 | 1.09764 | 0.6493445 | 1.097972 | 1.850632 | 1.650286 | 0.4935018
Formlabs Silicone Mix | Soft | NS | 1 | 2 | 3.412 | 28.06229 | 2.307042 | 1.131207 | 0.674573625 | 1.131544 | 1.922535 | 1.700745 | 0.512676
Formlabs Silicone Mix | Soft | NS | 1 | 2 | 3.512 | 28.89547 | 2.402704 | 1.164806 | 0.7025449375 | 1.16514 | 2.002253 | 1.75124 | 0.5339342
Formlabs Silicone Mix | Soft | NS | 1 | 2 | 3.612 | 29.7285 | 2.503035 | 1.198393 | 0.7318816875 | 1.19873 | 2.085863 | 1.801727 | 0.5562301
Formlabs Silicone Mix | Soft | NS | 1 | 2 | 3.712 | 30.56168 | 2.611652 | 1.231989 | 0.763640875 | 1.232326 | 2.176377 | 1.852223 | 0.5803671
Formlabs Silicone Mix | Soft | NS | 1 | 2 | 3.812 | 31.39496 | 2.722634 | 1.265592 | 0.79609175 | 1.265926 | 2.268862 | 1.902725 | 0.6050297
Formlabs Silicone Mix | Soft | NS | 1 | 2 | 3.912 | 32.22758 | 2.83369 | 1.299165 | 0.8285644375 | 1.299499 | 2.361409 | 1.953187 | 0.629709
Formlabs Silicone Mix | Soft | NS | 1 | 2 | 4.012 | 33.06066 | 2.951327 | 1.332753 | 0.8629610625 | 1.333091 | 2.459439 | 2.003676 | 0.6558504
Formlabs Silicone Mix | Soft | NS | 1 | 2 | 4.112 | 33.89359 | 3.069448 | 1.366343 | 0.8974995 | 1.366677 | 2.557874 | 2.054157 | 0.6820996
Formlabs Silicone Mix | Soft | NS | 1 | 2 | 4.212 | 34.72641 | 3.194623 | 1.399924 | 0.9341004375 | 1.400259 | 2.662186 | 2.104631 | 0.7099163
Formlabs Silicone Mix | Soft | NS | 1 | 2 | 4.312 | 35.5598 | 3.328286 | 1.433528 | 0.973183 | 1.433863 | 2.773572 | 2.155139 | 0.7396191
Formlabs Silicone Mix | Soft | NS | 1 | 2 | 4.412 | 36.39267 | 3.464906 | 1.467112 | 1.0131305 | 1.467446 | 2.887422 | 2.205616 | 0.7699792
Formlabs Silicone Mix | Soft | NS | 1 | 2 | 4.512 | 37.2254 | 3.607927 | 1.50069 | 1.05494925 | 1.501024 | 3.006606 | 2.256085 | 0.8017615
Formlabs Silicone Mix | Soft | NS | 1 | 2 | 4.612 | 38.05842 | 3.747811 | 1.534279 | 1.095851125 | 1.534614 | 3.123176 | 2.306571 | 0.8328469
Formlabs Silicone Mix | Soft | NS | 1 | 2 | 4.712 | 38.8916 | 3.893726 | 1.567876 | 1.1385165 | 1.56821 | 3.244772 | 2.357067 | 0.8652725
Formlabs Silicone Mix | Soft | NS | 1 | 2 | 4.812 | 39.72473 | 4.040549 | 1.601469 | 1.181447125 | 1.601804 | 3.367124 | 2.40756 | 0.8978998
Formlabs Silicone Mix | Soft | NS | 1 | 2 | 4.912 | 40.5573 | 4.201885 | 1.635039 | 1.228621375 | 1.635375 | 3.501571 | 2.458018 | 0.9337523
Formlabs Silicone Mix | Soft | NS | 1 | 2 | 5.012 | 41.38977 | 4.360213 | 1.668606 | 1.274916125 | 1.668942 | 3.633511 | 2.508471 | 0.9689363
Formlabs Silicone Mix | Soft | NS | 1 | 2 | 5.112 | 42.22367 | 4.524161 | 1.702233 | 1.322854 | 1.702567 | 3.770134 | 2.55901 | 1.005369
Formlabs Silicone Mix | Soft | NS | 1 | 2 | 5.212 | 43.05675 | 4.69208 | 1.735821 | 1.37195325 | 1.736159 | 3.910067 | 2.6095 | 1.042684
Formlabs Silicone Mix | Soft | NS | 1 | 2 | 5.312 | 43.88967 | 4.858081 | 1.769408 | 1.420491625 | 1.769745 | 4.048401 | 2.65998 | 1.079574
Formlabs Silicone Mix | Soft | NS | 1 | 2 | 5.412 | 44.72249 | 5.032341 | 1.80299 | 1.47144475 | 1.803326 | 4.193618 | 2.710454 | 1.118298
Formlabs Silicone Mix | Soft | NS | 1 | 2 | 5.512 | 45.55537 | 5.206136 | 1.836578 | 1.522261875 | 1.83691 | 4.338446 | 2.760932 | 1.156919
Formlabs Silicone Mix | Soft | NS | 1 | 2 | 5.612 | 46.38835 | 5.390819 | 1.870164 | 1.57626275 | 1.870498 | 4.492349 | 2.811415 | 1.19796
Formlabs Silicone Mix | Soft | NS | 1 | 2 | 5.712 | 47.22158 | 5.575968 | 1.903762 | 1.630400125 | 1.904096 | 4.64664 | 2.861914 | 1.239104
Formlabs Silicone Mix | Soft | NS | 1 | 2 | 5.813 | 48.06254 | 5.7633 | 1.937671 | 1.6851755 | 1.938006 | 4.80275 | 2.912881 | 1.280733
Formlabs Silicone Mix | Soft | NS | 3 | 1 | 0.113 | 0.575409 | 0.03922632 | 0.02185703 | 0.01103971 | 0.02215668 | 0.031132 | 0.03487327 | 0.008716959
Formlabs Silicone Mix | Soft | NS | 3 | 1 | 0.213 | 1.412862 | 0.1658663 | 0.05409222 | 0.04668082 | 0.05440363 | 0.1316399 | 0.08562801 | 0.03685917
Formlabs Silicone Mix | Soft | NS | 3 | 1 | 0.313 | 2.246704 | 0.2814542 | 0.08619424 | 0.07921148 | 0.08651152 | 0.2233764 | 0.1361639 | 0.06254538
Formlabs Silicone Mix | Soft | NS | 3 | 1 | 0.413 | 3.08019 | 0.3844407 | 0.1182865 | 0.1081956 | 0.1186057 | 0.3051117 | 0.1866782 | 0.08543128
Formlabs Silicone Mix | Soft | NS | 3 | 1 | 0.513 | 3.913778 | 0.4785186 | 0.1503826 | 0.1346726 | 0.1507038 | 0.3797767 | 0.2371987 | 0.1063375
Formlabs Silicone Mix | Soft | NS | 3 | 1 | 0.613 | 4.746959 | 0.5617555 | 0.182467 | 0.1580985 | 0.1827862 | 0.4458377 | 0.2876945 | 0.1248346
Formlabs Silicone Mix | Soft | NS | 3 | 1 | 0.713 | 5.579885 | 0.6472266 | 0.2145377 | 0.1821532 | 0.2148589 | 0.5136719 | 0.3381749 | 0.1438281
Formlabs Silicone Mix | Soft | NS | 3 | 1 | 0.813 | 6.412862 | 0.723066 | 0.2466103 | 0.203497125 | 0.2469335 | 0.5738619 | 0.3886583 | 0.1606813
Formlabs Silicone Mix | Soft | NS | 3 | 1 | 0.913 | 7.245738 | 0.7961283 | 0.2786829 | 0.2240595 | 0.2790042 | 0.6318479 | 0.4391356 | 0.1769174
Formlabs Silicone Mix | Soft | NS | 3 | 1 | 1.013 | 8.078817 | 0.8652518 | 0.3107615 | 0.2435134 | 0.3110827 | 0.6867078 | 0.4896253 | 0.1922782
Formlabs Silicone Mix | Soft | NS | 3 | 1 | 1.113 | 8.911693 | 0.9399264 | 0.3428302 | 0.2645295 | 0.3431534 | 0.7459733 | 0.5401026 | 0.2088725
Formlabs Silicone Mix | Soft | NS | 3 | 1 | 1.213 | 9.74467 | 1.015302 | 0.3749067 | 0.2857429 | 0.375228 | 0.805795 | 0.5905861 | 0.2256226
Formlabs Silicone Mix | Soft | NS | 3 | 1 | 1.313 | 10.57755 | 1.092792 | 0.4069794 | 0.3075516 | 0.4072986 | 0.8672955 | 0.6410634 | 0.2428427
Formlabs Silicone Mix | Soft | NS | 3 | 1 | 1.413 | 11.41078 | 1.170507 | 0.4390638 | 0.3294235 | 0.439383 | 0.9289742 | 0.6915623 | 0.2601128
Formlabs Silicone Mix | Soft | NS | 3 | 1 | 1.513 | 12.24406 | 1.242065 | 0.4711482 | 0.34956225 | 0.4714694 | 0.9857656 | 0.7420642 | 0.2760144
Formlabs Silicone Mix | Soft | NS | 3 | 1 | 1.613 | 13.07699 | 1.314359 | 0.5032208 | 0.3699086 | 0.503542 | 1.043142 | 0.7925446 | 0.2920798
Formlabs Silicone Mix | Soft | NS | 3 | 1 | 1.713 | 13.90981 | 1.395382 | 0.5352915 | 0.39271125 | 0.5356107 | 1.107446 | 0.8430189 | 0.3100848
Formlabs Silicone Mix | Soft | NS | 3 | 1 | 1.813 | 14.74274 | 1.480116 | 0.5673622 | 0.4165585 | 0.5676834 | 1.174695 | 0.8934993 | 0.3289146
Formlabs Silicone Mix | Soft | NS | 3 | 1 | 1.913 | 15.57597 | 1.576372 | 0.5994485 | 0.4436484375 | 0.5997678 | 1.251089 | 0.9439981 | 0.3503048
Formlabs Silicone Mix | Soft | NS | 3 | 1 | 2.013 | 16.4091 | 1.671162 | 0.6315271 | 0.470326 | 0.6318483 | 1.326319 | 0.9944909 | 0.3713694
Formlabs Silicone Mix | Soft | NS | 3 | 1 | 2.113 | 17.24182 | 1.764354 | 0.6635899 | 0.4965535 | 0.6639131 | 1.400281 | 1.044959 | 0.3920786
Formlabs Silicone Mix | Soft | NS | 3 | 1 | 2.213 | 18.0748 | 1.868739 | 0.6956665 | 0.52593125 | 0.6959877 | 1.483126 | 1.095442 | 0.4152753
Formlabs Silicone Mix | Soft | NS | 3 | 1 | 2.313 | 18.90798 | 1.967109 | 0.7277489 | 0.553616125 | 0.72807 | 1.561197 | 1.145938 | 0.4371353
Formlabs Silicone Mix | Soft | NS | 3 | 1 | 2.413 | 19.7407 | 2.078658 | 0.7598137 | 0.585010125 | 0.7601349 | 1.649728 | 1.196406 | 0.461924
Formlabs Silicone Mix | Soft | NS | 3 | 1 | 2.513 | 20.57348 | 2.181688 | 0.7918804 | 0.614006625 | 0.7922016 | 1.731499 | 1.246877 | 0.4848196
Formlabs Silicone Mix | Soft | NS | 3 | 1 | 2.613 | 21.40686 | 2.294942 | 0.8239727 | 0.6458803125 | 0.8242919 | 1.821382 | 1.297386 | 0.5099871
Formlabs Silicone Mix | Soft | NS | 3 | 1 | 2.713 | 22.23974 | 2.405304 | 0.8560453 | 0.6769401875 | 0.8563626 | 1.908971 | 1.347863 | 0.534512
Formlabs Silicone Mix | Soft | NS | 3 | 1 | 2.813 | 23.07302 | 2.541267 | 0.8881258 | 0.7152051875 | 0.888449 | 2.016879 | 1.398365 | 0.564726
Formlabs Silicone Mix | Soft | NS | 3 | 1 | 2.913 | 23.90589 | 2.672665 | 0.9202003 | 0.75218525 | 0.9205196 | 2.121162 | 1.448842 | 0.5939255
Formlabs Silicone Mix | Soft | NS | 3 | 1 | 3.013 | 24.73908 | 2.813357 | 0.9522789 | 0.79178125 | 0.9526021 | 2.232823 | 1.499338 | 0.6251905
Formlabs Silicone Mix | Soft | NS | 3 | 1 | 3.113 | 25.5719 | 2.952666 | 0.9843476 | 0.8309878125 | 0.9846708 | 2.343386 | 1.549812 | 0.656148
Formlabs Silicone Mix | Soft | NS | 3 | 1 | 3.213 | 26.40488 | 3.110445 | 1.016424 | 0.8753925625 | 1.016745 | 2.468607 | 1.600296 | 0.69121
Formlabs Silicone Mix | Soft | NS | 3 | 1 | 3.313 | 27.2375 | 3.270727 | 1.048487 | 0.92050175 | 1.048806 | 2.595815 | 1.650758 | 0.7268282
Formlabs Silicone Mix | Soft | NS | 3 | 1 | 3.413 | 28.07073 | 3.443116 | 1.080571 | 0.9690183125 | 1.080891 | 2.732632 | 1.701256 | 0.7651369
Formlabs Silicone Mix | Soft | NS | 3 | 1 | 3.513 | 28.90411 | 3.615188 | 1.112664 | 1.017446 | 1.112981 | 2.869197 | 1.751764 | 0.8033751
Formlabs Silicone Mix | Soft | NS | 3 | 1 | 3.613 | 29.73714 | 3.803734 | 1.144736 | 1.07050925 | 1.145057 | 3.018836 | 1.802251 | 0.8452741
Formlabs Silicone Mix | Soft | NS | 3 | 1 | 3.713 | 30.57027 | 3.988074 | 1.176817 | 1.122389375 | 1.177138 | 3.165138 | 1.852744 | 0.8862386
Formlabs Silicone Mix | Soft | NS | 3 | 1 | 3.813 | 31.40325 | 4.181664 | 1.208893 | 1.17687275 | 1.209213 | 3.318781 | 1.903227 | 0.9292588
Formlabs Silicone Mix | Soft | NS | 3 | 1 | 3.913 | 32.23628 | 4.386424 | 1.24097 | 1.234499625 | 1.241289 | 3.481289 | 1.953714 | 0.9747609
Formlabs Silicone Mix | Soft | NS | 3 | 1 | 4.013 | 33.069 | 4.593134 | 1.273033 | 1.292675375 | 1.273354 | 3.645344 | 2.004182 | 1.020696
Formlabs Silicone Mix | Soft | NS | 3 | 1 | 4.113 | 33.90152 | 4.805834 | 1.30509 | 1.352537 | 1.305411 | 3.814154 | 2.054638 | 1.067963
Formlabs Silicone Mix | Soft | NS | 3 | 1 | 4.213 | 34.73465 | 5.022074 | 1.337172 | 1.41339475 | 1.337491 | 3.985773 | 2.10513 | 1.116016
Formlabs Silicone Mix | Soft | NS | 3 | 1 | 4.313 | 35.56788 | 5.251961 | 1.369255 | 1.47809325 | 1.369576 | 4.168223 | 2.155629 | 1.167102
Formlabs Silicone Mix | Soft | NS | 3 | 1 | 4.413 | 36.40066 | 5.48338 | 1.401321 | 1.543223125 | 1.401643 | 4.351889 | 2.2061 | 1.218529
Formlabs Silicone Mix | Soft | NS | 3 | 1 | 4.513 | 37.23374 | 5.707793 | 1.433398 | 1.606381 | 1.433721 | 4.529994 | 2.25659 | 1.268398
Formlabs Silicone Mix | Soft | NS | 3 | 1 | 4.613 | 38.06692 | 5.935409 | 1.465482 | 1.670440375 | 1.465803 | 4.710642 | 2.307086 | 1.31898
Formlabs Silicone Mix | Soft | NS | 3 | 1 | 4.713 | 38.89979 | 6.175158 | 1.497553 | 1.737914625 | 1.497874 | 4.900919 | 2.357563 | 1.372257
Formlabs Silicone Mix | Soft | NS | 3 | 1 | 4.813 | 39.73287 | 6.419799 | 1.529631 | 1.806765375 | 1.529953 | 5.095078 | 2.408053 | 1.426622
Formlabs Silicone Mix | Soft | NS | 3 | 1 | 4.913 | 40.5661 | 6.672514 | 1.561716 | 1.87788875 | 1.562037 | 5.295646 | 2.458552 | 1.482781
Formlabs Silicone Mix | Soft | NS | 3 | 1 | 5.013 | 41.39908 | 6.916769 | 1.593791 | 1.946630875 | 1.594112 | 5.489499 | 2.509035 | 1.53706
Formlabs Silicone Mix | Soft | NS | 3 | 1 | 5.113 | 42.23221 | 7.177183 | 1.625871 | 2.019921 | 1.626192 | 5.696177 | 2.559528 | 1.59493
Formlabs Silicone Mix | Soft | NS | 3 | 1 | 5.213 | 43.06478 | 7.4136 | 1.65793 | 2.086457375 | 1.658251 | 5.88381 | 2.609987 | 1.647467
Formlabs Silicone Mix | Soft | NS | 3 | 1 | 5.313 | 43.89796 | 7.676427 | 1.690014 | 2.16042625 | 1.690333 | 6.092402 | 2.660482 | 1.705873
Formlabs Silicone Mix | Soft | NS | 3 | 1 | 5.413 | 44.73053 | 7.929039 | 1.722071 | 2.23152075 | 1.722392 | 6.292888 | 2.710941 | 1.762009
Formlabs Silicone Mix | Soft | NS | 3 | 1 | 5.513 | 45.56397 | 8.189295 | 1.754164 | 2.304766 | 1.754485 | 6.49944 | 2.761452 | 1.819843
Formlabs Silicone Mix | Soft | NS | 3 | 1 | 5.613 | 46.39664 | 8.447976 | 1.786226 | 2.3775685 | 1.786548 | 6.704743 | 2.811918 | 1.877328
Formlabs Silicone Mix | Soft | NS | 3 | 1 | 5.713 | 47.22977 | 8.707704 | 1.818305 | 2.45066525 | 1.818628 | 6.910876 | 2.86241 | 1.935045
Formlabs Silicone Mix | Soft | NS | 3 | 1 | 5.811 | 48.04616 | 8.95863 | 1.849743 | 2.521285 | 1.850064 | 7.110023 | 2.911889 | 1.990807
Formlabs Silicone Mix | Soft | NS | 2 | 1 | 0.113 | 0.5756124 | 0.06739455 | 0.02230161 | 0.0193606875 | 0.02261738 | 0.05711403 | 0.0348856 | 0.01497657
Formlabs Silicone Mix | Soft | NS | 2 | 1 | 0.213 | 1.412404 | 0.1968691 | 0.05517546 | 0.05655532 | 0.05549723 | 0.1668382 | 0.08560027 | 0.04374869
Formlabs Silicone Mix | Soft | NS | 2 | 1 | 0.313 | 2.246857 | 0.3178864 | 0.08795937 | 0.0913204375 | 0.08828514 | 0.2693953 | 0.1361731 | 0.07064143
Formlabs Silicone Mix | Soft | NS | 2 | 1 | 0.413 | 3.080343 | 0.4214075 | 0.1207073 | 0.1210593125 | 0.1210351 | 0.357125 | 0.1866874 | 0.0936461
Formlabs Silicone Mix | Soft | NS | 2 | 1 | 0.513 | 3.913727 | 0.515631 | 0.1534553 | 0.14812725 | 0.153781 | 0.4369754 | 0.2371956 | 0.1145847
Formlabs Silicone Mix | Soft | NS | 2 | 1 | 0.613 | 4.746908 | 0.6125479 | 0.1861932 | 0.1759689375 | 0.186519 | 0.5191084 | 0.2876914 | 0.1361217
Formlabs Silicone Mix | Soft | NS | 2 | 1 | 0.713 | 5.579936 | 0.6923195 | 0.2189232 | 0.1988852 | 0.2192509 | 0.5867115 | 0.3381779 | 0.1538488
Formlabs Silicone Mix | Soft | NS | 2 | 1 | 0.813 | 6.412964 | 0.7812068 | 0.2516551 | 0.2244202 | 0.2519829 | 0.6620396 | 0.3886645 | 0.1736015
Formlabs Silicone Mix | Soft | NS | 2 | 1 | 0.913 | 7.245942 | 0.8651418 | 0.2843851 | 0.2485325 | 0.2847128 | 0.733171 | 0.439148 | 0.1922537
Formlabs Silicone Mix | Soft | NS | 2 | 1 | 1.013 | 8.078715 | 0.9330059 | 0.317111 | 0.268028125 | 0.3174348 | 0.790683 | 0.4896191 | 0.2073347
Formlabs Silicone Mix | Soft | NS | 2 | 1 | 1.113 | 8.911896 | 1.022475 | 0.349847 | 0.2937303125 | 0.3501727 | 0.8665044 | 0.5401149 | 0.2272167
Formlabs Silicone Mix | Soft | NS | 2 | 1 | 1.213 | 9.744416 | 1.104202 | 0.3825569 | 0.3172082 | 0.3828847 | 0.9357642 | 0.5905707 | 0.2453782
Formlabs Silicone Mix | Soft | NS | 2 | 1 | 1.313 | 10.5778 | 1.188098 | 0.4153009 | 0.3413093 | 0.4156306 | 1.006863 | 0.6410788 | 0.2640217
Formlabs Silicone Mix | Soft | NS | 2 | 1 | 1.413 | 11.41068 | 1.268175 | 0.4480288 | 0.3643133 | 0.4483566 | 1.074724 | 0.6915561 | 0.2818166
Formlabs Silicone Mix | Soft | NS | 2 | 1 | 1.513 | 12.24411 | 1.351015 | 0.4807768 | 0.3881113125 | 0.4811045 | 1.144928 | 0.7420673 | 0.3002257
Formlabs Silicone Mix | Soft | NS | 2 | 1 | 1.613 | 13.07704 | 1.434425 | 0.5135067 | 0.4120727 | 0.5138325 | 1.215614 | 0.7925477 | 0.3187611
Formlabs Silicone Mix | Soft | NS | 2 | 1 | 1.713 | 13.91022 | 1.525214 | 0.5462427 | 0.4381540625 | 0.5465704 | 1.292555 | 0.8430435 | 0.3389365
Formlabs Silicone Mix | Soft | NS | 2 | 1 | 1.813 | 14.74274 | 1.618619 | 0.5789546 | 0.46498675 | 0.5792824 | 1.371711 | 0.8934993 | 0.3596931
Formlabs Silicone Mix | Soft | NS | 2 | 1 | 1.913 | 15.57566 | 1.712934 | 0.6116826 | 0.492081 | 0.6120104 | 1.451639 | 0.9439796 | 0.380652
Formlabs Silicone Mix | Soft | NS | 2 | 1 | 2.013 | 16.40864 | 1.809366 | 0.6444145 | 0.5197835 | 0.6447403 | 1.533361 | 0.9944631 | 0.4020814
Formlabs Silicone Mix | Soft | NS | 2 | 1 | 2.113 | 17.24182 | 1.923068 | 0.6771505 | 0.5524469375 | 0.6774783 | 1.629718 | 1.044959 | 0.4273484
Formlabs Silicone Mix | Soft | NS | 2 | 1 | 2.213 | 18.07475 | 2.034923 | 0.7098784 | 0.584580125 | 0.7102062 | 1.724511 | 1.095439 | 0.4522052
Formlabs Silicone Mix | Soft | NS | 2 | 1 | 2.313 | 18.90783 | 2.158036 | 0.7426104 | 0.619947125 | 0.7429401 | 1.828844 | 1.145929 | 0.4795636
Formlabs Silicone Mix | Soft | NS | 2 | 1 | 2.413 | 19.74081 | 2.282817 | 0.7753444 | 0.6557934375 | 0.7756701 | 1.934591 | 1.196412 | 0.5072926
Formlabs Silicone Mix | Soft | NS | 2 | 1 | 2.513 | 20.57358 | 2.412493 | 0.8080643 | 0.693046 | 0.8083921 | 2.044486 | 1.246884 | 0.5361096
Formlabs Silicone Mix | Soft | NS | 2 | 1 | 2.613 | 21.40661 | 2.55562 | 0.8407943 | 0.734162625 | 0.841124 | 2.16578 | 1.29737 | 0.5679156
Formlabs Silicone Mix | Soft | NS | 2 | 1 | 2.713 | 22.23979 | 2.693274 | 0.8735343 | 0.773707125 | 0.873862 | 2.282436 | 1.347866 | 0.5985054
Formlabs Silicone Mix | Soft | NS | 2 | 1 | 2.813 | 23.07256 | 2.839021 | 0.9062582 | 0.815576375 | 0.9065839 | 2.40595 | 1.398337 | 0.6308937
Formlabs Silicone Mix | Soft | NS | 2 | 1 | 2.913 | 23.90615 | 2.988343 | 0.9390081 | 0.8584725625 | 0.9393379 | 2.532494 | 1.448858 | 0.6640762
Formlabs Silicone Mix | Soft | NS | 2 | 1 | 3.013 | 24.73897 | 3.141505 | 0.971734 | 0.902472125 | 0.9720618 | 2.662293 | 1.499332 | 0.6981123
Formlabs Silicone Mix | Soft | NS | 2 | 1 | 3.113 | 25.57226 | 3.309948 | 1.004476 | 0.9508611875 | 1.004804 | 2.80504 | 1.549834 | 0.7355439
Formlabs Silicone Mix | Soft | NS | 2 | 1 | 3.213 | 26.40523 | 3.492851 | 1.037208 | 1.003404 | 1.037534 | 2.960043 | 1.600317 | 0.7761891
Formlabs Silicone Mix | Soft | NS | 2 | 1 | 3.313 | 27.23785 | 3.679892 | 1.069922 | 1.0571365 | 1.07025 | 3.118553 | 1.650779 | 0.8177538
Formlabs Silicone Mix | Soft | NS | 2 | 1 | 3.413 | 28.07027 | 3.882716 | 1.102632 | 1.1154025 | 1.102958 | 3.290437 | 1.701229 | 0.8628258
Formlabs Silicone Mix | Soft | NS | 2 | 1 | 3.513 | 28.9034 | 4.08535 | 1.135368 | 1.173613875 | 1.135694 | 3.462161 | 1.751721 | 0.9078556
Formlabs Silicone Mix | Soft | NS | 2 | 1 | 3.613 | 29.73663 | 4.311616 | 1.168108 | 1.238614125 | 1.168434 | 3.653912 | 1.80222 | 0.9581369
Formlabs Silicone Mix | Soft | NS | 2 | 1 | 3.713 | 30.57027 | 4.535667 | 1.200864 | 1.302978125 | 1.201189 | 3.843786 | 1.852744 | 1.007926
Formlabs Silicone Mix | Soft | NS | 2 | 1 | 3.813 | 31.40295 | 4.768522 | 1.233582 | 1.369871375 | 1.233907 | 4.041121 | 1.903209 | 1.059672
Formlabs Silicone Mix | Soft | NS | 2 | 1 | 3.913 | 32.23572 | 5.004664 | 1.266304 | 1.437708875 | 1.266629 | 4.241241 | 1.95368 | 1.112148
Formlabs Silicone Mix | Soft | NS | 2 | 1 | 4.013 | 33.06869 | 5.25765 | 1.299034 | 1.510385 | 1.299359 | 4.455636 | 2.004163 | 1.168367
Formlabs Silicone Mix | Soft | NS | 2 | 1 | 4.113 | 33.90177 | 5.523807 | 1.331768 | 1.58684475 | 1.332093 | 4.681192 | 2.054653 | 1.227513
Formlabs Silicone Mix | Soft | NS | 2 | 1 | 4.213 | 34.7346 | 5.796176 | 1.36449 | 1.665089375 | 1.364817 | 4.912014 | 2.105127 | 1.288039
Formlabs Silicone Mix | Soft | NS | 2 | 1 | 4.313 | 35.56778 | 6.067482 | 1.397227 | 1.7430285 | 1.397555 | 5.141934 | 2.155623 | 1.348329
Formlabs Silicone Mix | Soft | NS | 2 | 1 | 4.413 | 36.40096 | 6.345835 | 1.429965 | 1.822992 | 1.430293 | 5.377826 | 2.206119 | 1.410186
Formlabs Silicone Mix | Soft | NS | 2 | 1 | 4.513 | 37.23368 | 6.631904 | 1.462683 | 1.905172125 | 1.463013 | 5.620258 | 2.256587 | 1.473756
Formlabs Silicone Mix | Soft | NS | 2 | 1 | 4.613 | 38.06717 | 6.922604 | 1.495435 | 1.988682625 | 1.495763 | 5.866614 | 2.307101 | 1.538356
Formlabs Silicone Mix | Soft | NS | 2 | 1 | 4.713 | 38.89974 | 7.215862 | 1.528151 | 2.072928 | 1.528477 | 6.115138 | 2.35756 | 1.603525
Formlabs Silicone Mix | Soft | NS | 2 | 1 | 4.813 | 39.73272 | 7.515464 | 1.560881 | 2.15899575 | 1.561207 | 6.369038 | 2.408043 | 1.670103
Formlabs Silicone Mix | Soft | NS | 2 | 1 | 4.913 | 40.56585 | 7.823841 | 1.593613 | 2.24758425 | 1.593943 | 6.630374 | 2.458536 | 1.738631
Formlabs Silicone Mix | Soft | NS | 2 | 1 | 5.013 | 41.39888 | 8.125669 | 1.626347 | 2.33429175 | 1.626675 | 6.886161 | 2.509023 | 1.805704
Formlabs Silicone Mix | Soft | NS | 2 | 1 | 5.113 | 42.23226 | 8.429332 | 1.659095 | 2.421526 | 1.659421 | 7.143502 | 2.559531 | 1.873185
Formlabs Silicone Mix | Soft | NS | 2 | 1 | 5.213 | 43.06534 | 8.72692 | 1.691829 | 2.50701525 | 1.692155 | 7.395695 | 2.610021 | 1.939316
Formlabs Silicone Mix | Soft | NS | 2 | 1 | 5.313 | 43.89771 | 9.024044 | 1.724535 | 2.59237125 | 1.724861 | 7.647495 | 2.660467 | 2.005343
Formlabs Silicone Mix | Soft | NS | 2 | 1 | 5.413 | 44.73099 | 9.329845 | 1.757279 | 2.68022 | 1.757603 | 7.906649 | 2.710969 | 2.073299
Formlabs Silicone Mix | Soft | NS | 2 | 1 | 5.513 | 45.56356 | 9.623045 | 1.789991 | 2.7644485 | 1.790317 | 8.155123 | 2.761428 | 2.138454
Formlabs Silicone Mix | Soft | NS | 2 | 1 | 5.613 | 46.3971 | 9.921019 | 1.822741 | 2.8500485 | 1.823069 | 8.407643 | 2.811945 | 2.204671
Formlabs Silicone Mix | Soft | NS | 2 | 1 | 5.713 | 47.22987 | 10.20942 | 1.855465 | 2.93289875 | 1.855791 | 8.652051 | 2.862416 | 2.26876
Formlabs Silicone Mix | Soft | NS | 2 | 1 | 5.811 | 48.04637 | 10.49481 | 1.887545 | 3.014885 | 1.887873 | 8.893911 | 2.911901 | 2.332181
Formlabs Silicone Mix | Soft | EtOH | 3 | 2 | 0.114 | 0.5838522 | 0.04906599 | 0.02172838 | 0.01414821 | 0.02202385 | 0.04088832 | 0.03538498 | 0.01090355
Formlabs Silicone Mix | Soft | EtOH | 3 | 2 | 0.214 | 1.420542 | 0.1942372 | 0.05328009 | 0.05600843 | 0.05358516 | 0.1618643 | 0.08609348 | 0.04316383
Formlabs Silicone Mix | Soft | EtOH | 3 | 2 | 0.314 | 2.255097 | 0.2915761 | 0.08475506 | 0.08407615625 | 0.08506588 | 0.2429801 | 0.1366725 | 0.06479469
Formlabs Silicone Mix | Soft | EtOH | 3 | 2 | 0.414 | 3.088837 | 0.394768 | 0.1162051 | 0.1138316 | 0.1165159 | 0.3289733 | 0.1872022 | 0.08772622
Formlabs Silicone Mix | Soft | EtOH | 3 | 2 | 0.514 | 3.922323 | 0.4949246 | 0.1476417 | 0.1427118 | 0.1479563 | 0.4124372 | 0.2377165 | 0.1099832
Formlabs Silicone Mix | Soft | EtOH | 3 | 2 | 0.614 | 4.755554 | 0.5883364 | 0.1790745 | 0.1696472 | 0.1793872 | 0.4902803 | 0.2882154 | 0.1307414
Formlabs Silicone Mix | Soft | EtOH | 3 | 2 | 0.714 | 5.588125 | 0.6745273 | 0.2104804 | 0.1945004 | 0.2107931 | 0.5621061 | 0.3386742 | 0.149895
Formlabs Silicone Mix | Soft | EtOH | 3 | 2 | 0.814 | 6.421153 | 0.7627137 | 0.2419016 | 0.219929 | 0.2422163 | 0.6355948 | 0.3891608 | 0.1694919
Formlabs Silicone Mix | Soft | EtOH | 3 | 2 | 0.914 | 7.254639 | 0.8458911 | 0.273344 | 0.2439132 | 0.2736567 | 0.7049092 | 0.4396751 | 0.1879758
Formlabs Silicone Mix | Soft | EtOH | 3 | 2 | 1.014 | 8.087464 | 0.937063 | 0.3047575 | 0.2702027 | 0.3050722 | 0.7808858 | 0.4901493 | 0.2082362
Formlabs Silicone Mix | Soft | EtOH | 3 | 2 | 1.114 | 8.920492 | 1.016889 | 0.3361807 | 0.2932205 | 0.3364953 | 0.8474073 | 0.5406359 | 0.2259753
Formlabs Silicone Mix | Soft | EtOH | 3 | 2 | 1.214 | 9.75291 | 1.096619 | 0.3675828 | 0.3162108 | 0.3678955 | 0.9138492 | 0.5910854 | 0.2436931
Formlabs Silicone Mix | Soft | EtOH | 3 | 2 | 1.314 | 10.58609 | 1.173587 | 0.3990098 | 0.3384044375 | 0.3993244 | 0.9779888 | 0.6415812 | 0.260797
Formlabs Silicone Mix | Soft | EtOH | 3 | 2 | 1.414 | 11.41932 | 1.252641 | 0.4304425 | 0.3611998 | 0.4307553 | 1.043867 | 0.6920801 | 0.2783646
Formlabs Silicone Mix | Soft | EtOH | 3 | 2 | 1.514 | 12.25245 | 1.340414 | 0.4618715 | 0.3865091 | 0.4621823 | 1.117011 | 0.7425728 | 0.2978697
Formlabs Silicone Mix | Soft | EtOH | 3 | 2 | 1.614 | 13.08497 | 1.434087 | 0.4932735 | 0.4135199375 | 0.4935862 | 1.195073 | 0.7930286 | 0.318686
Formlabs Silicone Mix | Soft | EtOH | 3 | 2 | 1.714 | 13.91785 | 1.526621 | 0.5246928 | 0.4402022 | 0.5250036 | 1.272184 | 0.8435059 | 0.3392491
Formlabs Silicone Mix | Soft | EtOH | 3 | 2 | 1.814 | 14.75082 | 1.625114 | 0.5561103 | 0.4686026875 | 0.5564249 | 1.354262 | 0.8939894 | 0.3611365
Formlabs Silicone Mix | Soft | EtOH | 3 | 2 | 1.914 | 15.58406 | 1.718076 | 0.5875411 | 0.4954081875 | 0.5878558 | 1.43173 | 0.9444883 | 0.3817946
Formlabs Silicone Mix | Soft | EtOH | 3 | 2 | 2.014 | 16.41744 | 1.815052 | 0.6189796 | 0.5233714 | 0.6192923 | 1.512543 | 0.9949964 | 0.4033449
Formlabs Silicone Mix | Soft | EtOH | 3 | 2 | 2.114 | 17.25037 | 1.928787 | 0.6503989 | 0.5561669375 | 0.6507117 | 1.607322 | 1.045477 | 0.4286193
Formlabs Silicone Mix | Soft | EtOH | 3 | 2 | 2.214 | 18.08304 | 2.049381 | 0.6818087 | 0.590940375 | 0.6821215 | 1.707818 | 1.095942 | 0.4554181
Formlabs Silicone Mix | Soft | EtOH | 3 | 2 | 2.314 | 18.91591 | 2.176732 | 0.7132242 | 0.627662125 | 0.7135388 | 1.813944 | 1.146419 | 0.4837183
Formlabs Silicone Mix | Soft | EtOH | 3 | 2 | 2.414 | 19.74889 | 2.304112 | 0.7446454 | 0.6643921875 | 0.7449601 | 1.920093 | 1.196903 | 0.5120249
Formlabs Silicone Mix | Soft | EtOH | 3 | 2 | 2.514 | 20.58233 | 2.445666 | 0.7760859 | 0.705209375 | 0.7763986 | 2.038055 | 1.247414 | 0.5434813
Formlabs Silicone Mix | Soft | EtOH | 3 | 2 | 2.614 | 21.41561 | 2.579703 | 0.8075187 | 0.743858875 | 0.8078314 | 2.149752 | 1.297916 | 0.5732672
Formlabs Silicone Mix | Soft | EtOH | 3 | 2 | 2.714 | 22.24813 | 2.728587 | 0.8389207 | 0.786789875 | 0.8392353 | 2.273823 | 1.348371 | 0.6063528
Formlabs Silicone Mix | Soft | EtOH | 3 | 2 | 2.814 | 23.08146 | 2.875122 | 0.8703554 | 0.8290433125 | 0.87067 | 2.395935 | 1.398877 | 0.6389161
Formlabs Silicone Mix | Soft | EtOH | 3 | 2 | 2.914 | 23.91439 | 3.021508 | 0.9017746 | 0.8712538125 | 0.9020894 | 2.517924 | 1.449357 | 0.6714463
Formlabs Silicone Mix | Soft | EtOH | 3 | 2 | 3.014 | 24.74732 | 3.189566 | 0.9331959 | 0.9197135 | 0.9335087 | 2.657972 | 1.499837 | 0.7087925
Formlabs Silicone Mix | Soft | EtOH | 3 | 2 | 3.114 | 25.58009 | 3.365177 | 0.9646096 | 0.970350875 | 0.9649223 | 2.804314 | 1.550308 | 0.7478171
Formlabs Silicone Mix | Soft | EtOH | 3 | 2 | 3.214 | 26.41261 | 3.547322 | 0.9960135 | 1.022872 | 0.9963262 | 2.956101 | 1.600764 | 0.7882937
Formlabs Silicone Mix | Soft | EtOH | 3 | 2 | 3.314 | 27.24574 | 3.727986 | 1.02744 | 1.07496725 | 1.027753 | 3.106655 | 1.651257 | 0.8284414
Formlabs Silicone Mix | Soft | EtOH | 3 | 2 | 3.414 | 28.07897 | 3.925039 | 1.058871 | 1.131787625 | 1.059184 | 3.270866 | 1.701756 | 0.872231
Formlabs Silicone Mix | Soft | EtOH | 3 | 2 | 3.514 | 28.91256 | 4.131762 | 1.090314 | 1.19139625 | 1.090628 | 3.443135 | 1.752276 | 0.9181693
Formlabs Silicone Mix | Soft | EtOH | 3 | 2 | 3.614 | 29.74498 | 4.35378 | 1.121714 | 1.25541525 | 1.122028 | 3.62815 | 1.802726 | 0.9675067
Formlabs Silicone Mix | Soft | EtOH | 3 | 2 | 3.714 | 30.5781 | 4.573296 | 1.153139 | 1.318712625 | 1.153455 | 3.81108 | 1.853218 | 1.016288
Formlabs Silicone Mix | Soft | EtOH | 3 | 2 | 3.814 | 31.41144 | 4.797116 | 1.184576 | 1.383251375 | 1.18489 | 3.997597 | 1.903724 | 1.066026
Formlabs Silicone Mix | Soft | EtOH | 3 | 2 | 3.914 | 32.24411 | 5.030607 | 1.215983 | 1.45057875 | 1.2163 | 4.192173 | 1.954189 | 1.117913
Formlabs Silicone Mix | Soft | EtOH | 3 | 2 | 4.014 | 33.07729 | 5.272343 | 1.247414 | 1.520283375 | 1.247729 | 4.393619 | 2.004684 | 1.171632
Formlabs Silicone Mix | Soft | EtOH | 3 | 2 | 4.114 | 33.90986 | 5.517078 | 1.278824 | 1.590852875 | 1.279135 | 4.597565 | 2.055143 | 1.226017
Formlabs Silicone Mix | Soft | EtOH | 3 | 2 | 4.214 | 34.74269 | 5.766906 | 1.310239 | 1.662891 | 1.31055 | 4.805755 | 2.105617 | 1.281535
Formlabs Silicone Mix | Soft | EtOH | 3 | 2 | 4.314 | 35.57622 | 6.021644 | 1.34168 | 1.73634475 | 1.341993 | 5.018036 | 2.156135 | 1.338143
Formlabs Silicone Mix | Soft | EtOH | 3 | 2 | 4.414 | 36.4089 | 6.287761 | 1.37309 | 1.813079875 | 1.373402 | 5.239801 | 2.2066 | 1.39728
Formlabs Silicone Mix | Soft | EtOH | 3 | 2 | 4.514 | 37.24187 | 6.556452 | 1.404509 | 1.890557 | 1.404824 | 5.46371 | 2.257083 | 1.456989
Formlabs Silicone Mix | Soft | EtOH | 3 | 2 | 4.614 | 38.0751 | 6.82724 | 1.43594 | 1.968639125 | 1.436254 | 5.689367 | 2.307582 | 1.517165
Formlabs Silicone Mix | Soft | EtOH | 3 | 2 | 4.714 | 38.90788 | 7.093014 | 1.467353 | 2.045275 | 1.467668 | 5.910845 | 2.358053 | 1.576225
Formlabs Silicone Mix | Soft | EtOH | 3 | 2 | 4.814 | 39.74091 | 7.371428 | 1.498775 | 2.12555575 | 1.499091 | 6.142856 | 2.40854 | 1.638095
Formlabs Silicone Mix | Soft | EtOH | 3 | 2 | 4.914 | 40.5746 | 7.639899 | 1.530225 | 2.20296975 | 1.530539 | 6.366583 | 2.459066 | 1.697755
Formlabs Silicone Mix | Soft | EtOH | 3 | 2 | 5.014 | 41.40778 | 7.923459 | 1.561652 | 2.2847345 | 1.561968 | 6.602883 | 2.509562 | 1.760769
Formlabs Silicone Mix | Soft | EtOH | 3 | 2 | 5.114 | 42.24065 | 8.200076 | 1.593071 | 2.36449725 | 1.593386 | 6.833397 | 2.56004 | 1.822239
Formlabs Silicone Mix | Soft | EtOH | 3 | 2 | 5.214 | 43.07297 | 8.472455 | 1.624467 | 2.44303775 | 1.624782 | 7.060379 | 2.610483 | 1.882768
Formlabs Silicone Mix | Soft | EtOH | 3 | 2 | 5.314 | 43.9061 | 8.7486 | 1.655894 | 2.52266425 | 1.656209 | 7.2905 | 2.660976 | 1.944133
Formlabs Silicone Mix | Soft | EtOH | 3 | 2 | 5.414 | 44.73928 | 9.024251 | 1.687323 | 2.6021485 | 1.687638 | 7.520209 | 2.711472 | 2.005389
Formlabs Silicone Mix | Soft | EtOH | 3 | 2 | 5.514 | 45.57215 | 9.303177 | 1.718739 | 2.682577 | 1.719055 | 7.752647 | 2.761949 | 2.067373
Formlabs Silicone Mix | Soft | EtOH | 3 | 2 | 5.614 | 46.40488 | 9.572257 | 1.750152 | 2.7601665 | 1.750467 | 7.976881 | 2.812417 | 2.127168
Formlabs Silicone Mix | Soft | EtOH | 3 | 2 | 5.714 | 47.23836 | 9.83806 | 1.781593 | 2.836811 | 1.781907 | 8.198384 | 2.862931 | 2.186236
Formlabs Silicone Mix | Soft | EtOH | 3 | 2 | 5.814 | 48.07134 | 10.09956 | 1.81301 | 2.912213 | 1.813329 | 8.416296 | 2.913415 | 2.244346
Formlabs Silicone Mix | Soft | EtOH | 1 | 2 | 0.113 | 0.576884 | 0.02438489 | 0.02270146 | 0.007350159 | 0.02302011 | 0.02102145 | 0.03496266 | 0.005418864
Formlabs Silicone Mix | Soft | EtOH | 1 | 2 | 0.213 | 1.413218 | 0.1232339 | 0.05607067 | 0.0371455 | 0.05639338 | 0.1062361 | 0.08564959 | 0.02738531
Formlabs Silicone Mix | Soft | EtOH | 1 | 2 | 0.313 | 2.246908 | 0.2101547 | 0.08933231 | 0.06334539 | 0.08966112 | 0.1811678 | 0.1361762 | 0.04670104
Formlabs Silicone Mix | Soft | EtOH | 1 | 2 | 0.413 | 3.080088 | 0.2822354 | 0.1225777 | 0.08507216 | 0.1229086 | 0.2433064 | 0.186672 | 0.06271898
Formlabs Silicone Mix | Soft | EtOH | 1 | 2 | 0.513 | 3.913422 | 0.3424648 | 0.1558292 | 0.1032267 | 0.1561621 | 0.2952283 | 0.2371771 | 0.07610328
Formlabs Silicone Mix | Soft | EtOH | 1 | 2 | 0.613 | 4.746908 | 0.4026506 | 0.1890868 | 0.121368 | 0.1894217 | 0.3471126 | 0.2876914 | 0.0894779
Formlabs Silicone Mix | Soft | EtOH | 1 | 2 | 0.713 | 5.580241 | 0.4605686 | 0.2223424 | 0.1388258 | 0.2226752 | 0.3970419 | 0.3381964 | 0.1023486
Formlabs Silicone Mix | Soft | EtOH | 1 | 2 | 0.813 | 6.413219 | 0.515073 | 0.2555797 | 0.1552547 | 0.2559145 | 0.4440284 | 0.3886799 | 0.1144607
Formlabs Silicone Mix | Soft | EtOH | 1 | 2 | 0.913 | 7.245992 | 0.5692374 | 0.2888129 | 0.1715810625 | 0.2891457 | 0.4907219 | 0.439151 | 0.1264972
Formlabs Silicone Mix | Soft | EtOH | 1 | 2 | 1.013 | 8.078868 | 0.6193389 | 0.3220482 | 0.1866828 | 0.322381 | 0.5339129 | 0.4896283 | 0.1376309
Formlabs Silicone Mix | Soft | EtOH | 1 | 2 | 1.113 | 8.911591 | 0.6681505 | 0.3552794 | 0.20139575 | 0.3556102 | 0.5759918 | 0.5400964 | 0.1484779
Formlabs Silicone Mix | Soft | EtOH | 1 | 2 | 1.213 | 9.744975 | 0.7163528 | 0.3885349 | 0.215925 | 0.3888657 | 0.6175455 | 0.5906045 | 0.1591895
Formlabs Silicone Mix | Soft | EtOH | 1 | 2 | 1.313 | 10.57765 | 0.7572739 | 0.4217641 | 0.2282595625 | 0.4220929 | 0.6528223 | 0.6410695 | 0.1682831
Formlabs Silicone Mix | Soft | EtOH | 1 | 2 | 1.413 | 11.41057 | 0.8008973 | 0.4549993 | 0.2414086 | 0.4553301 | 0.6904287 | 0.6915499 | 0.1779772
Formlabs Silicone Mix | Soft | EtOH | 1 | 2 | 1.513 | 12.24396 | 0.8368605 | 0.4882528 | 0.25224875 | 0.4885857 | 0.7214314 | 0.7420581 | 0.185969
Formlabs Silicone Mix | Soft | EtOH | 1 | 2 | 1.613 | 13.07683 | 0.8813703 | 0.5214902 | 0.265665 | 0.521821 | 0.759802 | 0.7925354 | 0.1958601
Formlabs Silicone Mix | Soft | EtOH | 1 | 2 | 1.713 | 13.91037 | 0.9281992 | 0.5547477 | 0.2797803 | 0.5550826 | 0.8001718 | 0.8430527 | 0.2062665
Formlabs Silicone Mix | Soft | EtOH | 1 | 2 | 1.813 | 14.74264 | 0.9773282 | 0.5879627 | 0.2945889 | 0.5882935 | 0.8425243 | 0.893493 | 0.217184
Formlabs Silicone Mix | Soft | EtOH | 1 | 2 | 1.913 | 15.57551 | 1.026594 | 0.6211979 | 0.3094388125 | 0.6215288 | 0.884995 | 0.9439704 | 0.228132
Formlabs Silicone Mix | Soft | EtOH | 1 | 2 | 2.013 | 16.40874 | 1.066193 | 0.6544454 | 0.3213749 | 0.6547783 | 0.9191322 | 0.9944693 | 0.2369319
Formlabs Silicone Mix | Soft | EtOH | 1 | 2 | 2.113 | 17.24172 | 1.114051 | 0.6876847 | 0.3358004 | 0.6880176 | 0.9603892 | 1.044953 | 0.247567
Formlabs Silicone Mix | Soft | EtOH | 1 | 2 | 2.213 | 18.07465 | 1.160885 | 0.7209179 | 0.349917125 | 0.7212549 | 1.000763 | 1.095433 | 0.2579745
Formlabs Silicone Mix | Soft | EtOH | 1 | 2 | 2.313 | 18.90752 | 1.20259 | 0.7541572 | 0.3624878 | 0.7544901 | 1.036715 | 1.14591 | 0.2672421
Formlabs Silicone Mix | Soft | EtOH | 1 | 2 | 2.413 | 19.7404 | 1.250946 | 0.7873945 | 0.3770635 | 0.7877253 | 1.078402 | 1.196388 | 0.277988
Formlabs Silicone Mix | Soft | EtOH | 1 | 2 | 2.513 | 20.57358 | 1.290088 | 0.82064 | 0.3888619375 | 0.8209728 | 1.112145 | 1.246884 | 0.2866863
Formlabs Silicone Mix | Soft | EtOH | 1 | 2 | 2.613 | 21.40661 | 1.31987 | 0.8538813 | 0.3978389375 | 0.8542141 | 1.137819 | 1.29737 | 0.2933045
Formlabs Silicone Mix | Soft | EtOH | 1 | 2 | 2.713 | 22.23994 | 1.353692 | 0.8871369 | 0.4080337 | 0.8874677 | 1.166976 | 1.347875 | 0.3008205
Formlabs Silicone Mix | Soft | EtOH | 1 | 2 | 2.813 | 23.07307 | 1.396036 | 0.9203802 | 0.420797 | 0.9207131 | 1.203479 | 1.398368 | 0.3102302
Formlabs Silicone Mix | Soft | EtOH | 1 | 2 | 2.913 | 23.90589 | 1.441324 | 0.9536135 | 0.4344479 | 0.9539463 | 1.242521 | 1.448842 | 0.3202943
Formlabs Silicone Mix | Soft | EtOH | 1 | 2 | 3.013 | 24.73897 | 1.493918 | 0.9868548 | 0.4503006875 | 0.9871897 | 1.28786 | 1.499332 | 0.3319817
Formlabs Silicone Mix | Soft | EtOH | 1 | 2 | 3.113 | 25.5719 | 1.537958 | 1.020094 | 0.4635754375 | 1.020427 | 1.325826 | 1.549812 | 0.3417684
Formlabs Silicone Mix | Soft | EtOH | 1 | 2 | 3.213 | 26.40503 | 1.591426 | 1.053342 | 0.479692 | 1.053672 | 1.371919 | 1.600305 | 0.3536503
Formlabs Silicone Mix | Soft | EtOH | 1 | 2 | 3.313 | 27.23765 | 1.637636 | 1.086567 | 0.4936208125 | 1.086898 | 1.411756 | 1.650767 | 0.3639192
Formlabs Silicone Mix | Soft | EtOH | 1 | 2 | 3.413 | 28.07053 | 1.688753 | 1.119802 | 0.509028625 | 1.120133 | 1.455822 | 1.701244 | 0.3752785
Formlabs Silicone Mix | Soft | EtOH | 1 | 2 | 3.513 | 28.90325 | 1.741709 | 1.153029 | 0.5249905625 | 1.153362 | 1.501473 | 1.751712 | 0.3870464
Formlabs Silicone Mix | Soft | EtOH | 1 | 2 | 3.613 | 29.73663 | 1.795732 | 1.186285 | 0.5412745625 | 1.186617 | 1.548045 | 1.80222 | 0.3990517
Formlabs Silicone Mix | Soft | EtOH | 1 | 2 | 3.713 | 30.56992 | 1.859694 | 1.219536 | 0.5605539375 | 1.219869 | 1.603184 | 1.852722 | 0.4132653
Formlabs Silicone Mix | Soft | EtOH | 1 | 2 | 3.813 | 31.40305 | 1.9173 | 1.252778 | 0.5779178125 | 1.253114 | 1.652845 | 1.903215 | 0.4260667
Formlabs Silicone Mix | Soft | EtOH | 1 | 2 | 3.913 | 32.23607 | 1.973099 | 1.286025 | 0.5947369375 | 1.286356 | 1.700948 | 1.953701 | 0.4384665
Formlabs Silicone Mix | Soft | EtOH | 1 | 2 | 4.013 | 33.06885 | 2.03221 | 1.319256 | 0.612554375 | 1.319587 | 1.751905 | 2.004173 | 0.4516023
Formlabs Silicone Mix | Soft | EtOH | 1 | 2 | 4.113 | 33.90183 | 2.102258 | 1.352493 | 0.633668375 | 1.352826 | 1.812292 | 2.054656 | 0.4671685
Formlabs Silicone Mix | Soft | EtOH | 1 | 2 | 4.213 | 34.73511 | 2.1664 | 1.385745 | 0.65300225 | 1.386078 | 1.867586 | 2.105158 | 0.4814223
Formlabs Silicone Mix | Soft | EtOH | 1 | 2 | 4.313 | 35.56778 | 2.238683 | 1.418972 | 0.67478975 | 1.419305 | 1.929899 | 2.155623 | 0.497485
Formlabs Silicone Mix | Soft | EtOH | 1 | 2 | 4.413 | 36.40081 | 2.305845 | 1.452213 | 0.6950341875 | 1.452546 | 1.987798 | 2.20611 | 0.5124101
Formlabs Silicone Mix | Soft | EtOH | 1 | 2 | 4.513 | 37.23378 | 2.380572 | 1.485453 | 0.7175585 | 1.485786 | 2.052217 | 2.256593 | 0.529016
Formlabs Silicone Mix | Soft | EtOH | 1 | 2 | 4.613 | 38.06661 | 2.453121 | 1.518684 | 0.7394264375 | 1.519019 | 2.11476 | 2.307067 | 0.545138
Formlabs Silicone Mix | Soft | EtOH | 1 | 2 | 4.713 | 38.89974 | 2.52963 | 1.551933 | 0.762487875 | 1.552264 | 2.180715 | 2.35756 | 0.5621399
Formlabs Silicone Mix | Soft | EtOH | 1 | 2 | 4.813 | 39.73241 | 2.611125 | 1.585165 | 0.7870523125 | 1.585491 | 2.25097 | 2.408025 | 0.5802499
Formlabs Silicone Mix | Soft | EtOH | 1 | 2 | 4.913 | 40.5657 | 2.698095 | 1.618408 | 0.813267 | 1.618743 | 2.325944 | 2.458527 | 0.5995766
Formlabs Silicone Mix | Soft | EtOH | 1 | 2 | 5.013 | 41.39872 | 2.780487 | 1.651653 | 0.8381018125 | 1.651984 | 2.396971 | 2.509013 | 0.6178859
Formlabs Silicone Mix | Soft | EtOH | 1 | 2 | 5.113 | 42.2317 | 2.870735 | 1.684891 | 0.865304625 | 1.685224 | 2.474771 | 2.559497 | 0.637941
Formlabs Silicone Mix | Soft | EtOH | 1 | 2 | 5.213 | 43.06559 | 2.956237 | 1.718168 | 0.8910770625 | 1.718499 | 2.54848 | 2.610036 | 0.6569416
Formlabs Silicone Mix | Soft | EtOH | 1 | 2 | 5.313 | 43.89796 | 3.056982 | 1.751382 | 0.921443875 | 1.751714 | 2.63533 | 2.660482 | 0.6793294
Formlabs Silicone Mix | Soft | EtOH | 1 | 2 | 5.413 | 44.73043 | 3.147417 | 1.7846 | 0.9487029375 | 1.784933 | 2.71329 | 2.710935 | 0.699426
Formlabs Silicone Mix | Soft | EtOH | 1 | 2 | 5.513 | 45.56341 | 3.251187 | 1.81784 | 0.9799815 | 1.818173 | 2.802747 | 2.761419 | 0.7224859
Formlabs Silicone Mix | Soft | EtOH | 1 | 2 | 5.613 | 46.39643 | 3.348838 | 1.851083 | 1.00941575 | 1.851414 | 2.886929 | 2.811905 | 0.7441861
Formlabs Silicone Mix | Soft | EtOH | 1 | 2 | 5.713 | 47.22982 | 3.45446 | 1.884337 | 1.041252625 | 1.88467 | 2.977982 | 2.862413 | 0.7676577
Formlabs Silicone Mix | Soft | EtOH | 1 | 2 | 5.812 | 48.05435 | 3.552897 | 1.917239 | 1.070923875 | 1.917572 | 3.062842 | 2.912385 | 0.7895327
Formlabs Silicone Mix | Soft | EtOH | 2 | 2 | 0.114 | 0.5840047 | 0.05950515 | 0.02166492 | 0.0169569 | 0.02196332 | 0.04798802 | 0.03539423 | 0.01322337
Formlabs Silicone Mix | Soft | EtOH | 2 | 2 | 0.214 | 1.420746 | 0.1848961 | 0.05311979 | 0.05268897 | 0.05343159 | 0.1491098 | 0.08610581 | 0.04108803
Formlabs Silicone Mix | Soft | EtOH | 2 | 2 | 0.314 | 2.255147 | 0.3017633 | 0.08449815 | 0.08599205 | 0.08481186 | 0.2433575 | 0.1366756 | 0.06705852
Formlabs Silicone Mix | Soft | EtOH | 2 | 2 | 0.414 | 3.088888 | 0.3956414 | 0.1158555 | 0.112744 | 0.1161673 | 0.3190656 | 0.1872053 | 0.08792031
Formlabs Silicone Mix | Soft | EtOH | 2 | 2 | 0.514 | 3.922272 | 0.4916268 | 0.1471956 | 0.1400965 | 0.1475093 | 0.3964732 | 0.2377135 | 0.1092504
Formlabs Silicone Mix | Soft | EtOH | 2 | 2 | 0.614 | 4.755198 | 0.5933702 | 0.1785204 | 0.169089875 | 0.1788341 | 0.4785244 | 0.2881938 | 0.13186
Formlabs Silicone Mix | Soft | EtOH | 2 | 2 | 0.714 | 5.588125 | 0.6727554 | 0.2098433 | 0.1917119 | 0.2101589 | 0.5425446 | 0.3386742 | 0.1495012
Formlabs Silicone Mix | Soft | EtOH | 2 | 2 | 0.814 | 6.421611 | 0.7507772 | 0.2411891 | 0.2139454 | 0.2415047 | 0.6054655 | 0.3891885 | 0.1668394
Formlabs Silicone Mix | Soft | EtOH | 2 | 2 | 0.914 | 7.254079 | 0.8382567 | 0.2724986 | 0.238874 | 0.2728123 | 0.6760135 | 0.4396412 | 0.1862793
Formlabs Silicone Mix | Soft | EtOH | 2 | 2 | 1.014 | 8.086701 | 0.9105988 | 0.3038119 | 0.259489 | 0.3041256 | 0.7343538 | 0.4901031 | 0.2023553
Formlabs Silicone Mix | Soft | EtOH | 2 | 2 | 1.114 | 8.919525 | 0.9951875 | 0.3351348 | 0.2835938125 | 0.3354466 | 0.8025705 | 0.5405773 | 0.2211528
Formlabs Silicone Mix | Soft | EtOH | 2 | 2 | 1.214 | 9.752808 | 1.070085 | 0.3664711 | 0.304937 | 0.3667848 | 0.8629717 | 0.5910793 | 0.2377967
Formlabs Silicone Mix | Soft | EtOH | 2 | 2 | 1.314 | 10.58629 | 1.143519 | 0.397817 | 0.325863 | 0.3981306 | 0.9221924 | 0.6415935 | 0.2541152
Formlabs Silicone Mix | Soft | EtOH | 2 | 2 | 1.414 | 11.41958 | 1.222592 | 0.4291551 | 0.3483963 | 0.4294688 | 0.9859617 | 0.6920956 | 0.2716872
Formlabs Silicone Mix | Soft | EtOH | 2 | 2 | 1.514 | 12.25255 | 1.300892 | 0.4604819 | 0.370709 | 0.4607955 | 1.049106 | 0.742579 | 0.2890871
Formlabs Silicone Mix | Soft | EtOH | 2 | 2 | 1.614 | 13.08507 | 1.386205 | 0.4917913 | 0.395020125 | 0.492105 | 1.117907 | 0.7930347 | 0.3080455
Formlabs Silicone Mix | Soft | EtOH | 2 | 2 | 1.714 | 13.91795 | 1.46527 | 0.5231142 | 0.417550875 | 0.5234279 | 1.181669 | 0.8435121 | 0.3256155
Formlabs Silicone Mix | Soft | EtOH | 2 | 2 | 1.814 | 14.75103 | 1.547932 | 0.5544448 | 0.4411069 | 0.5547585 | 1.248333 | 0.8940017 | 0.343985
Formlabs Silicone Mix | Soft | EtOH | 2 | 2 | 1.914 | 15.58411 | 1.63108 | 0.5857753 | 0.464801 | 0.586089 | 1.315387 | 0.9444913 | 0.3624622
Formlabs Silicone Mix | Soft | EtOH | 2 | 2 | 2.014 | 16.41729 | 1.726802 | 0.6171116 | 0.4920785 | 0.6174234 | 1.392582 | 0.9949871 | 0.3837338
Formlabs Silicone Mix | Soft | EtOH | 2 | 2 | 2.114 | 17.25052 | 1.831993 | 0.648446 | 0.522054375 | 0.6487597 | 1.477414 | 1.045486 | 0.4071096
Formlabs Silicone Mix | Soft | EtOH | 2 | 2 | 2.214 | 18.08299 | 1.928225 | 0.6797516 | 0.5494770625 | 0.6800672 | 1.55502 | 1.095939 | 0.4284944
Formlabs Silicone Mix | Soft | EtOH | 2 | 2 | 2.314 | 18.91556 | 2.039597 | 0.7110668 | 0.58121425 | 0.7113786 | 1.644836 | 1.146397 | 0.4532438
Formlabs Silicone Mix | Soft | EtOH | 2 | 2 | 2.414 | 19.74925 | 2.157295 | 0.7424184 | 0.6147540625 | 0.7427322 | 1.739754 | 1.196924 | 0.4793989
Formlabs Silicone Mix | Soft | EtOH | 2 | 2 | 2.514 | 20.58223 | 2.279779 | 0.7737452 | 0.6496578125 | 0.7740589 | 1.838532 | 1.247408 | 0.5066176
Formlabs Silicone Mix | Soft | EtOH | 2 | 2 | 2.614 | 21.4153 | 2.398526 | 0.8050719 | 0.683496625 | 0.8053894 | 1.934296 | 1.297897 | 0.5330059
Formlabs Silicone Mix | Soft | EtOH | 2 | 2 | 2.714 | 22.24777 | 2.508211 | 0.8363852 | 0.7147530625 | 0.836697 | 2.022751 | 1.34835 | 0.5573803
Formlabs Silicone Mix | Soft | EtOH | 2 | 2 | 2.814 | 23.08111 | 2.631444 | 0.8677272 | 0.7498700625 | 0.8680371 | 2.122132 | 1.398855 | 0.5847653
Formlabs Silicone Mix | Soft | EtOH | 2 | 2 | 2.914 | 23.91449 | 2.757484 | 0.8990654 | 0.785787 | 0.8993791 | 2.223777 | 1.449363 | 0.6127742
Formlabs Silicone Mix | Soft | EtOH | 2 | 2 | 3.014 | 24.74726 | 2.897393 | 0.9303864 | 0.8256563125 | 0.9306981 | 2.336607 | 1.499834 | 0.6438652
Formlabs Silicone Mix | Soft | EtOH | 2 | 2 | 3.114 | 25.57983 | 3.065661 | 0.9616958 | 0.8736068125 | 0.9620096 | 2.472307 | 1.550293 | 0.681258
Formlabs Silicone Mix | Soft | EtOH | 2 | 2 | 3.214 | 26.41296 | 3.218575 | 0.9930245 | 0.9171820625 | 0.993342 | 2.595625 | 1.600786 | 0.7152389
Formlabs Silicone Mix | Soft | EtOH | 2 | 2 | 3.314 | 27.24594 | 3.377919 | 1.024355 | 0.9625895625 | 1.024669 | 2.724128 | 1.651269 | 0.7506487
Formlabs Silicone Mix | Soft | EtOH | 2 | 2 | 3.414 | 28.07902 | 3.545669 | 1.055684 | 1.010392 | 1.055999 | 2.859411 | 1.701759 | 0.7879265
Formlabs Silicone Mix | Soft | EtOH | 2 | 2 | 3.514 | 28.912 | 3.721726 | 1.087012 | 1.060562375 | 1.087326 | 3.001392 | 1.752242 | 0.8270502
Formlabs Silicone Mix | Soft | EtOH | 2 | 2 | 3.614 | 29.74503 | 3.912731 | 1.118343 | 1.114992375 | 1.118655 | 3.155429 | 1.802729 | 0.8694959
Formlabs Silicone Mix | Soft | EtOH | 2 | 2 | 3.714 | 30.57805 | 4.107675 | 1.149668 | 1.170544625 | 1.149983 | 3.312641 | 1.853215 | 0.9128167
Formlabs Silicone Mix | Soft | EtOH | 2 | 2 | 3.814 | 31.41098 | 4.304072 | 1.180996 | 1.226511 | 1.181308 | 3.471026 | 1.903696 | 0.9564605
Formlabs Silicone Mix | Soft | EtOH | 2 | 2 | 3.914 | 32.24381 | 4.505548 | 1.212317 | 1.283924375 | 1.212629 | 3.633506 | 1.95417 | 1.001233
Formlabs Silicone Mix | Soft | EtOH | 2 | 2 | 4.014 | 33.07709 | 4.719534 | 1.243652 | 1.344903125 | 1.243967 | 3.806076 | 2.004672 | 1.048785
Formlabs Silicone Mix | Soft | EtOH | 2 | 2 | 4.114 | 33.90997 | 4.940481 | 1.274978 | 1.40786525 | 1.27529 | 3.984259 | 2.055149 | 1.097885
Formlabs Silicone Mix | Soft | EtOH | 2 | 2 | 4.214 | 34.74335 | 5.16466 | 1.306316 | 1.471748625 | 1.306632 | 4.165049 | 2.105657 | 1.147702
Formlabs Silicone Mix | Soft | EtOH | 2 | 2 | 4.314 | 35.57643 | 5.388054 | 1.337647 | 1.535408 | 1.337963 | 4.345205 | 2.156147 | 1.197345
Formlabs Silicone Mix | Soft | EtOH | 2 | 2 | 4.414 | 36.40946 | 5.624299 | 1.368979 | 1.60272975 | 1.369291 | 4.535725 | 2.206634 | 1.249844
Formlabs Silicone Mix | Soft | EtOH | 2 | 2 | 4.514 | 37.24223 | 5.866211 | 1.400297 | 1.671666125 | 1.40061 | 4.730815 | 2.257105 | 1.303602
Formlabs Silicone Mix | Soft | EtOH | 2 | 2 | 4.614 | 38.0749 | 6.109283 | 1.431612 | 1.740933375 | 1.431926 | 4.926841 | 2.30757 | 1.357619
Formlabs Silicone Mix | Soft | EtOH | 2 | 2 | 4.714 | 38.90788 | 6.348587 | 1.462939 | 1.809126625 | 1.463252 | 5.119828 | 2.358053 | 1.410797
Formlabs Silicone Mix | Soft | EtOH | 2 | 2 | 4.814 | 39.74121 | 6.591839 | 1.494283 | 1.878444875 | 1.494592 | 5.315999 | 2.408558 | 1.464853
Formlabs Silicone Mix | Soft | EtOH | 2 | 2 | 4.914 | 40.57439 | 6.850599 | 1.525615 | 1.952182625 | 1.525927 | 5.524677 | 2.459054 | 1.522355
Formlabs Silicone Mix | Soft | EtOH | 2 | 2 | 5.014 | 41.40763 | 7.110684 | 1.556949 | 2.02629775 | 1.557263 | 5.734423 | 2.509553 | 1.580152
Formlabs Silicone Mix | Soft | EtOH | 2 | 2 | 5.114 | 42.24035 | 7.364073 | 1.588268 | 2.09850475 | 1.58858 | 5.938768 | 2.560021 | 1.636461
Formlabs Silicone Mix | Soft | EtOH | 2 | 2 | 5.214 | 43.07307 | 7.633633 | 1.619582 | 2.17532 | 1.619897 | 6.156156 | 2.610489 | 1.696363
Formlabs Silicone Mix | Soft | EtOH | 2 | 2 | 5.314 | 43.90574 | 7.886519 | 1.650899 | 2.24738375 | 1.651213 | 6.360096 | 2.660954 | 1.75256
Formlabs Silicone Mix | Soft | EtOH | 2 | 2 | 5.414 | 44.73908 | 8.153756 | 1.682239 | 2.323537 | 1.682553 | 6.57561 | 2.711459 | 1.811946
Formlabs Silicone Mix | Soft | EtOH | 2 | 2 | 5.514 | 45.5718 | 8.414455 | 1.713554 | 2.39782725 | 1.71387 | 6.785851 | 2.761927 | 1.869879
Formlabs Silicone Mix | Soft | EtOH | 2 | 2 | 5.614 | 46.40503 | 8.678757 | 1.744891 | 2.473144 | 1.745206 | 6.998997 | 2.812426 | 1.928613
Formlabs Silicone Mix | Soft | EtOH | 2 | 2 | 5.714 | 47.23821 | 8.938943 | 1.776227 | 2.547288 | 1.776541 | 7.208825 | 2.862922 | 1.986432
Formlabs Silicone Mix | Soft | EtOH | 2 | 2 | 5.814 | 48.07083 | 9.200757 | 1.807538 | 2.621896 | 1.807854 | 7.419965 | 2.913384 | 2.044613
Formlabs Silicone Mix | Soft | EtOH | 2 | 1 | 0.112 | 0.5685934 | 0.06506743 | 0.02162397 | 0.01766696 | 0.02192801 | 0.05123419 | 0.03446021 | 0.01445943
Formlabs Silicone Mix | Soft | EtOH | 2 | 1 | 0.212 | 1.404622 | 0.202579 | 0.05385397 | 0.0550038 | 0.05416978 | 0.159511 | 0.08512863 | 0.04501756
Formlabs Silicone Mix | Soft | EtOH | 2 | 1 | 0.312 | 2.238668 | 0.3193842 | 0.08601531 | 0.08671848 | 0.08633505 | 0.2514836 | 0.1356768 | 0.07097426
Formlabs Silicone Mix | Soft | EtOH | 2 | 1 | 0.412 | 3.072001 | 0.4315766 | 0.1181492 | 0.1171807 | 0.1184729 | 0.3398241 | 0.1861819 | 0.09590591
Formlabs Silicone Mix | Soft | EtOH | 2 | 1 | 0.512 | 3.905792 | 0.5363038 | 0.1503047 | 0.145616 | 0.1506283 | 0.4222864 | 0.2367147 | 0.1191786
Formlabs Silicone Mix | Soft | EtOH | 2 | 1 | 0.612 | 4.738821 | 0.6275876 | 0.1824346 | 0.1704011875 | 0.1827544 | 0.4941634 | 0.2872013 | 0.1394639
Formlabs Silicone Mix | Soft | EtOH | 2 | 1 | 0.712 | 5.57195 | 0.7238353 | 0.2145607 | 0.1965342 | 0.2148843 | 0.5699491 | 0.337694 | 0.1608523
Formlabs Silicone Mix | Soft | EtOH | 2 | 1 | 0.812 | 6.404877 | 0.8228301 | 0.2466828 | 0.223413 | 0.2470064 | 0.6478977 | 0.3881743 | 0.1828511
Formlabs Silicone Mix | Soft | EtOH | 2 | 1 | 0.912 | 7.237752 | 0.904979 | 0.2788049 | 0.2457179 | 0.2791266 | 0.7125819 | 0.4386517 | 0.2011064
Formlabs Silicone Mix | Soft | EtOH | 2 | 1 | 1.012 | 8.070374 | 0.9927759 | 0.3109133 | 0.2695563125 | 0.3112369 | 0.7817133 | 0.4891136 | 0.2206169
Formlabs Silicone Mix | Soft | EtOH | 2 | 1 | 1.112 | 8.903453 | 1.07577 | 0.3430452 | 0.2920906875 | 0.3433649 | 0.847063 | 0.5396032 | 0.23906
Formlabs Silicone Mix | Soft | EtOH | 2 | 1 | 1.212 | 9.736481 | 1.163535 | 0.3751693 | 0.3159204375 | 0.375491 | 0.9161693 | 0.5900898 | 0.2585633
Formlabs Silicone Mix | Soft | EtOH | 2 | 1 | 1.312 | 10.56915 | 1.245041 | 0.4072796 | 0.3380508125 | 0.4076033 | 0.9803473 | 0.6405547 | 0.2766758
Formlabs Silicone Mix | Soft | EtOH | 2 | 1 | 1.412 | 11.40259 | 1.328231 | 0.4394233 | 0.3606384 | 0.439745 | 1.045851 | 0.691066 | 0.2951625
Formlabs Silicone Mix | Soft | EtOH | 2 | 1 | 1.512 | 12.23546 | 1.411244 | 0.4715454 | 0.3831778125 | 0.4718652 | 1.111216 | 0.7415432 | 0.3136098
Formlabs Silicone Mix | Soft | EtOH | 2 | 1 | 1.612 | 13.06885 | 1.506456 | 0.5036833 | 0.4090297 | 0.5040049 | 1.186186 | 0.7920514 | 0.3347681
Formlabs Silicone Mix | Soft | EtOH | 2 | 1 | 1.712 | 13.90116 | 1.601245 | 0.5357819 | 0.4347666 | 0.5361035 | 1.260823 | 0.8424948 | 0.3558323
Formlabs Silicone Mix | Soft | EtOH | 2 | 1 | 1.812 | 14.73399 | 1.701052 | 0.5679 | 0.461865875 | 0.5682217 | 1.339411 | 0.892969 | 0.3780116
Formlabs Silicone Mix | Soft | EtOH | 2 | 1 | 1.912 | 15.56742 | 1.796472 | 0.6000417 | 0.487774125 | 0.6003634 | 1.414545 | 0.9434802 | 0.399216
Formlabs Silicone Mix | Soft | EtOH | 2 | 1 | 2.012 | 16.4005 | 1.903664 | 0.6321678 | 0.51687875 | 0.6324914 | 1.498948 | 0.9939699 | 0.4230365
Formlabs Silicone Mix | Soft | EtOH | 2 | 1 | 2.112 | 17.23287 | 2.018879 | 0.6642624 | 0.5481615625 | 0.664592 | 1.589668 | 1.044416 | 0.4486398
Formlabs Silicone Mix | Soft | EtOH | 2 | 1 | 2.212 | 18.06640625 | 2.130643 | 0.696412 | 0.5785074375 | 0.6967376 | 1.677672 | 1.094934 | 0.4734762
Formlabs Silicone Mix | Soft | EtOH | 2 | 1 | 2.312 | 18.89928 | 2.258069 | 0.7285341 | 0.61310575 | 0.7288578 | 1.778007 | 1.145411 | 0.501793
Formlabs Silicone Mix | Soft | EtOH | 2 | 1 | 2.412 | 19.73261 | 2.385254 | 0.760672 | 0.6476389375 | 0.7609956 | 1.878153 | 1.195916 | 0.5300565
Formlabs Silicone Mix | Soft | EtOH | 2 | 1 | 2.512 | 20.56554 | 2.516323 | 0.792796 | 0.683226375 | 0.7931177 | 1.981357 | 1.246396 | 0.5591829
Formlabs Silicone Mix | Soft | EtOH | 2 | 1 | 2.612 | 21.39872 | 2.644342 | 0.824928 | 0.7179859375 | 0.8252496 | 2.082159 | 1.296892 | 0.5876316
Formlabs Silicone Mix | Soft | EtOH | 2 | 1 | 2.712 | 22.2316 | 2.777324 | 0.857052 | 0.754093 | 0.8573698 | 2.18687 | 1.34737 | 0.6171832
Formlabs Silicone Mix | Soft | EtOH | 2 | 1 | 2.812 | 23.06453 | 2.908719 | 0.8891702 | 0.7897689375 | 0.8894919 | 2.29033 | 1.39785 | 0.646382
Formlabs Silicone Mix | Soft | EtOH | 2 | 1 | 2.912 | 23.8975 | 3.068121 | 0.9212923 | 0.833049375 | 0.921616 | 2.415843 | 1.448333 | 0.6818047
Formlabs Silicone Mix | Soft | EtOH | 2 | 1 | 3.012 | 24.73053 | 3.229019 | 0.9534184 | 0.876736 | 0.953742 | 2.542534 | 1.49882 | 0.7175597
Formlabs Silicone Mix | Soft | EtOH | 2 | 1 | 3.112 | 25.56366 | 3.407629 | 0.9855483 | 0.925232 | 0.985872 | 2.683173 | 1.549313 | 0.757251
Formlabs Silicone Mix | Soft | EtOH | 2 | 1 | 3.212 | 26.39618 | 3.583181 | 1.017659 | 0.9728973125 | 1.017978 | 2.821402 | 1.599768 | 0.7962624
Formlabs Silicone Mix | Soft | EtOH | 2 | 1 | 3.312 | 27.22926 | 3.77142 | 1.049785 | 1.024008 | 1.050106 | 2.969622 | 1.650258 | 0.8380934
Formlabs Silicone Mix | Soft | EtOH | 2 | 1 | 3.412 | 28.06208 | 3.962225 | 1.081903 | 1.075814625 | 1.082225 | 3.119862 | 1.700732 | 0.8804945
Formlabs Silicone Mix | Soft | EtOH | 2 | 1 | 3.512 | 28.89542 | 4.161126 | 1.114043 | 1.129819625 | 1.114362 | 3.276477 | 1.751237 | 0.9246946
Formlabs Silicone Mix | Soft | EtOH | 2 | 1 | 3.612 | 29.7289 | 4.381557 | 1.146184 | 1.1896705 | 1.146506 | 3.450044 | 1.801752 | 0.9736792
Formlabs Silicone Mix | Soft | EtOH | 2 | 1 | 3.712 | 30.56178 | 4.595406 | 1.178305 | 1.2477345 | 1.178626 | 3.61843 | 1.852229 | 1.021201
Formlabs Silicone Mix | Soft | EtOH | 2 | 1 | 3.812 | 31.39455 | 4.822465 | 1.210423 | 1.309385 | 1.210742 | 3.797216 | 1.9027 | 1.071659
Formlabs Silicone Mix | Soft | EtOH | 2 | 1 | 3.912 | 32.22748 | 5.053353 | 1.242543 | 1.37207525 | 1.242865 | 3.979018 | 1.953181 | 1.122967
Formlabs Silicone Mix | Soft | EtOH | 2 | 1 | 4.012 | 33.0602 | 5.298439 | 1.274657 | 1.43862025 | 1.274979 | 4.171999 | 2.003649 | 1.177431
Formlabs Silicone Mix | Soft | EtOH | 2 | 1 | 4.112 | 33.89374 | 5.544787 | 1.306801 | 1.50550825 | 1.307124 | 4.365974 | 2.054166 | 1.232175
Formlabs Silicone Mix | Soft | EtOH | 2 | 1 | 4.212 | 34.72662 | 5.800129 | 1.338923 | 1.57483825 | 1.339245 | 4.567031 | 2.104643 | 1.288918
Formlabs Silicone Mix | Soft | EtOH | 2 | 1 | 4.312 | 35.5599 | 6.056727 | 1.371059 | 1.644509125 | 1.371381 | 4.769076 | 2.155145 | 1.345939
Formlabs Silicone Mix | Soft | EtOH | 2 | 1 | 4.412 | 36.39267 | 6.327157 | 1.403175 | 1.71793575 | 1.403497 | 4.982014 | 2.205616 | 1.406035
Formlabs Silicone Mix | Soft | EtOH | 2 | 1 | 4.512 | 37.22554 | 6.59864 | 1.435293 | 1.791648125 | 1.435617 | 5.19578 | 2.256094 | 1.466364
Formlabs Silicone Mix | Soft | EtOH | 2 | 1 | 4.612 | 38.05852 | 6.874242 | 1.467419 | 1.866479 | 1.467741 | 5.412789 | 2.306577 | 1.527609
Formlabs Silicone Mix | Soft | EtOH | 2 | 1 | 4.712 | 38.89114 | 7.161263 | 1.499528 | 1.944410375 | 1.499851 | 5.63879 | 2.357039 | 1.591392
Formlabs Silicone Mix | Soft | EtOH | 2 | 1 | 4.812 | 39.72432 | 7.445534 | 1.531662 | 2.021594875 | 1.531983 | 5.862625 | 2.407535 | 1.654563
Formlabs Silicone Mix | Soft | EtOH | 2 | 1 | 4.912 | 40.55735 | 7.732622 | 1.563786 | 2.09954425 | 1.564109 | 6.088678 | 2.458021 | 1.71836
Formlabs Silicone Mix | Soft | EtOH | 2 | 1 | 5.012 | 41.39033 | 8.022656 | 1.595912 | 2.178294 | 1.596233 | 6.317052 | 2.508505 | 1.782813
Formlabs Silicone Mix | Soft | EtOH | 2 | 1 | 5.112 | 42.22407 | 8.312371 | 1.628065 | 2.25695675 | 1.628387 | 6.545174 | 2.559035 | 1.847194
Formlabs Silicone Mix | Soft | EtOH | 2 | 1 | 5.212 | 43.05664 | 8.615047 | 1.660176 | 2.3391385 | 1.660495 | 6.783502 | 2.609493 | 1.914455
Formlabs Silicone Mix | Soft | EtOH | 2 | 1 | 5.312 | 43.88937 | 8.911439 | 1.692288 | 2.41961425 | 1.69261 | 7.016881 | 2.659962 | 1.98032
Formlabs Silicone Mix | Soft | EtOH | 2 | 1 | 5.412 | 44.72214 | 9.209 | 1.724406 | 2.50040725 | 1.724726 | 7.251181 | 2.710433 | 2.046444
Formlabs Silicone Mix | Soft | EtOH | 2 | 1 | 5.512 | 45.55522 | 9.510739 | 1.756532 | 2.58233475 | 1.756854 | 7.488771 | 2.760922 | 2.113498
Formlabs Silicone Mix | Soft | EtOH | 2 | 1 | 5.612 | 46.38845 | 9.80531 | 1.788664 | 2.662316 | 1.788988 | 7.720717 | 2.811421 | 2.178958
Formlabs Silicone Mix | Soft | EtOH | 2 | 1 | 5.712 | 47.22148 | 10.10266 | 1.82079 | 2.74305275 | 1.821114 | 7.954853 | 2.861908 | 2.245036
Formlabs Silicone Mix | Soft | EtOH | 2 | 1 | 5.813 | 48.06295 | 10.39251 | 1.853244 | 2.82175225 | 1.853565 | 8.183081 | 2.912906 | 2.309447
Formlabs Silicone Mix | Soft | NS | 1 | 1 | 0.113 | 0.5754598 | 0.03622786 | 0.02287998 | 0.01041031 | 0.02320402 | 0.03018989 | 0.03487635 | 0.008050636
Formlabs Silicone Mix | Soft | NS | 1 | 1 | 0.213 | 1.41276 | 0.1302951 | 0.05663595 | 0.03744113 | 0.05696615 | 0.1085793 | 0.08562185 | 0.02895448
Formlabs Silicone Mix | Soft | NS | 1 | 1 | 0.313 | 2.247111 | 0.2116395 | 0.09027707 | 0.06081595 | 0.09060932 | 0.1763662 | 0.1361886 | 0.047031
Formlabs Silicone Mix | Soft | NS | 1 | 1 | 0.413 | 3.080343 | 0.2903072 | 0.1238731 | 0.0834216 | 0.1242074 | 0.2419226 | 0.1866874 | 0.0645127
Formlabs Silicone Mix | Soft | NS | 1 | 1 | 0.513 | 3.913167 | 0.3579279 | 0.1574568 | 0.1028529 | 0.157789 | 0.2982733 | 0.2371617 | 0.07953954
Formlabs Silicone Mix | Soft | NS | 1 | 1 | 0.613 | 4.746552 | 0.4269747 | 0.1910569 | 0.122693875 | 0.1913932 | 0.3558122 | 0.2876698 | 0.09488326
Formlabs Silicone Mix | Soft | NS | 1 | 1 | 0.713 | 5.579834 | 0.4874248 | 0.224657 | 0.1400646 | 0.2249933 | 0.4061874 | 0.3381718 | 0.1083166
Formlabs Silicone Mix | Soft | NS | 1 | 1 | 0.813 | 6.413117 | 0.5493106 | 0.258255 | 0.157847875 | 0.2585934 | 0.4577589 | 0.3886737 | 0.122069
Formlabs Silicone Mix | Soft | NS | 1 | 1 | 0.913 | 7.246094 | 0.6097791 | 0.2918448 | 0.175223875 | 0.2921812 | 0.5081492 | 0.4391572 | 0.1355065
Formlabs Silicone Mix | Soft | NS | 1 | 1 | 1.013 | 8.078969 | 0.6543367 | 0.3254306 | 0.1880278 | 0.3257649 | 0.5452806 | 0.4896345 | 0.1454082
Formlabs Silicone Mix | Soft | NS | 1 | 1 | 1.113 | 8.911693 | 0.7126737 | 0.3590061 | 0.2047913 | 0.3593424 | 0.5938947 | 0.5401026 | 0.1583719
Formlabs Silicone Mix | Soft | NS | 1 | 1 | 1.213 | 9.744772 | 0.7644852 | 0.3926001 | 0.2196797 | 0.3929343 | 0.637071 | 0.5905922 | 0.1698856
Formlabs Silicone Mix | Soft | NS | 1 | 1 | 1.313 | 10.5776 | 0.8158984 | 0.4261796 | 0.2344535625 | 0.426516 | 0.6799153 | 0.6410665 | 0.1813108
Formlabs Silicone Mix | Soft | NS | 1 | 1 | 1.413 | 11.41098 | 0.8599092 | 0.4597838 | 0.2471003 | 0.4601202 | 0.716591 | 0.6915746 | 0.1910909
Formlabs Silicone Mix | Soft | NS | 1 | 1 | 1.513 | 12.24381 | 0.9040329 | 0.4933655 | 0.2597796 | 0.4937018 | 0.7533608 | 0.7420488 | 0.2008962
Formlabs Silicone Mix | Soft | NS | 1 | 1 | 1.613 | 13.07704 | 0.949479 | 0.5269614 | 0.2728388125 | 0.5272999 | 0.7912325 | 0.7925477 | 0.2109953
Formlabs Silicone Mix | Soft | NS | 1 | 1 | 1.713 | 13.90996 | 0.9986796 | 0.5605472 | 0.2869769 | 0.5608856 | 0.832233 | 0.8430281 | 0.2219288
Formlabs Silicone Mix | Soft | NS | 1 | 1 | 1.813 | 14.7433 | 1.052049 | 0.5941514 | 0.3023128 | 0.5944878 | 0.8767072 | 0.8935331 | 0.2337886
Formlabs Silicone Mix | Soft | NS | 1 | 1 | 1.913 | 15.57582 | 1.100398 | 0.6277208 | 0.3162061875 | 0.6280571 | 0.916998 | 0.9439888 | 0.2445328
Formlabs Silicone Mix | Soft | NS | 1 | 1 | 2.013 | 16.40864 | 1.140628 | 0.6613045 | 0.3277665625 | 0.6616387 | 0.950523 | 0.9944631 | 0.2534728
Formlabs Silicone Mix | Soft | NS | 1 | 1 | 2.113 | 17.24152 | 1.186162 | 0.6948902 | 0.3408512 | 0.6952225 | 0.9884685 | 1.04494 | 0.2635916
Formlabs Silicone Mix | Soft | NS | 1 | 1 | 2.213 | 18.07495 | 1.238082 | 0.7284923 | 0.355770625 | 0.7288287 | 1.031735 | 1.095452 | 0.2751293
Formlabs Silicone Mix | Soft | NS | 1 | 1 | 2.313 | 18.90773 | 1.300045 | 0.7620699 | 0.3735761875 | 0.7624083 | 1.083371 | 1.145923 | 0.2888989
Formlabs Silicone Mix | Soft | NS | 1 | 1 | 2.413 | 19.74065 | 1.351635 | 0.7956577 | 0.3884007 | 0.795994 | 1.126362 | 1.196403 | 0.3003632
Formlabs Silicone Mix | Soft | NS | 1 | 1 | 2.513 | 20.57363 | 1.412301 | 0.8292475 | 0.40583375 | 0.8295818 | 1.176918 | 1.246887 | 0.3138448
Formlabs Silicone Mix | Soft | NS | 1 | 1 | 2.613 | 21.40635 | 1.469192 | 0.8628231 | 0.4221816875 | 0.8631594 | 1.224327 | 1.297355 | 0.3264872
Formlabs Silicone Mix | Soft | NS | 1 | 1 | 2.713 | 22.23943 | 1.527813 | 0.896417 | 0.4390267 | 0.8967513 | 1.273177 | 1.347844 | 0.339514
Formlabs Silicone Mix | Soft | NS | 1 | 1 | 2.813 | 23.07266 | 1.581451 | 0.930015 | 0.45444 | 0.9303493 | 1.317876 | 1.398343 | 0.3514336
Formlabs Silicone Mix | Soft | NS | 1 | 1 | 2.913 | 23.90533 | 1.631955 | 0.9635905 | 0.4689526875 | 0.9639248 | 1.359963 | 1.448808 | 0.3626568
Formlabs Silicone Mix | Soft | NS | 1 | 1 | 3.013 | 24.73918 | 1.679694 | 0.9972111 | 0.482670625 | 0.9975475 | 1.399745 | 1.499344 | 0.3732653
Formlabs Silicone Mix | Soft | NS | 1 | 1 | 3.113 | 25.5719 | 1.742637 | 1.030789 | 0.5007577 | 1.031125 | 1.452197 | 1.549812 | 0.3872526
Formlabs Silicone Mix | Soft | NS | 1 | 1 | 3.213 | 26.40498 | 1.813074 | 1.064385 | 0.5209984 | 1.064717 | 1.510895 | 1.600302 | 0.4029054
Formlabs Silicone Mix | Soft | NS | 1 | 1 | 3.313 | 27.23801 | 1.877063 | 1.097973 | 0.5393859375 | 1.098307 | 1.564219 | 1.650788 | 0.4171251
Formlabs Silicone Mix | Soft | NS | 1 | 1 | 3.413 | 28.07037 | 1.951304 | 1.131536 | 0.560719625 | 1.13187 | 1.626087 | 1.701235 | 0.4336232
Formlabs Silicone Mix | Soft | NS | 1 | 1 | 3.513 | 28.90335 | 2.019586 | 1.165121 | 0.58034075 | 1.165458 | 1.682988 | 1.751718 | 0.4487969
Formlabs Silicone Mix | Soft | NS | 1 | 1 | 3.613 | 29.73638 | 2.096418 | 1.198713 | 0.602419 | 1.199048 | 1.747015 | 1.802205 | 0.4658707
Formlabs Silicone Mix | Soft | NS | 1 | 1 | 3.713 | 30.56951 | 2.177914 | 1.232305 | 0.62583725 | 1.232642 | 1.814928 | 1.852698 | 0.4839808
Formlabs Silicone Mix | Soft | NS | 1 | 1 | 3.813 | 31.40315 | 2.265952 | 1.265918 | 0.6511355 | 1.266256 | 1.888293 | 1.903221 | 0.5035448
Formlabs Silicone Mix | Soft | NS | 1 | 1 | 3.913 | 32.23572 | 2.352447 | 1.299491 | 0.675990375 | 1.299827 | 1.960372 | 1.95368 | 0.5227659
Formlabs Silicone Mix | Soft | NS | 1 | 1 | 4.013 | 33.06885 | 2.443939 | 1.333085 | 0.70228125 | 1.333421 | 2.036616 | 2.004173 | 0.5430975
Formlabs Silicone Mix | Soft | NS | 1 | 1 | 4.113 | 33.90172 | 2.532571 | 1.366669 | 0.72775025 | 1.367005 | 2.110476 | 2.05465 | 0.5627935
Formlabs Silicone Mix | Soft | NS | 1 | 1 | 4.213 | 34.73501 | 2.635236 | 1.400271 | 0.75725175 | 1.400605 | 2.19603 | 2.105152 | 0.585608
Formlabs Silicone Mix | Soft | NS | 1 | 1 | 4.313 | 35.56788 | 2.740925 | 1.433853 | 0.7876221875 | 1.434189 | 2.284104 | 2.155629 | 0.6090945
Formlabs Silicone Mix | Soft | NS | 1 | 1 | 4.413 | 36.40091 | 2.847337 | 1.467442 | 0.8182003125 | 1.467779 | 2.372781 | 2.206116 | 0.6327416
Formlabs Silicone Mix | Soft | NS | 1 | 1 | 4.513 | 37.23414 | 2.956871 | 1.501042 | 0.849675625 | 1.501377 | 2.464059 | 2.256615 | 0.6570825
Formlabs Silicone Mix | Soft | NS | 1 | 1 | 4.613 | 38.06692 | 3.073422 | 1.534618 | 0.88316725 | 1.534956 | 2.561185 | 2.307086 | 0.6829827
Formlabs Silicone Mix | Soft | NS | 1 | 1 | 4.713 | 38.90015 | 3.191758 | 1.568218 | 0.91717175 | 1.568554 | 2.659798 | 2.357585 | 0.7092795
Formlabs Silicone Mix | Soft | NS | 1 | 1 | 4.813 | 39.73272 | 3.309272 | 1.601789 | 0.9509403125 | 1.602126 | 2.757727 | 2.408043 | 0.7353938
Formlabs Silicone Mix | Soft | NS | 1 | 1 | 4.913 | 40.56575 | 3.434622 | 1.635377 | 0.9869603125 | 1.635716 | 2.862185 | 2.45853 | 0.7632493
Formlabs Silicone Mix | Soft | NS | 1 | 1 | 5.013 | 41.39852 | 3.554009 | 1.668959 | 1.021267 | 1.669295 | 2.961674 | 2.509001 | 0.7897798
Formlabs Silicone Mix | Soft | NS | 1 | 1 | 5.113 | 42.2316 | 3.686139 | 1.702551 | 1.05923525 | 1.702887 | 3.071782 | 2.559491 | 0.819142
Formlabs Silicone Mix | Soft | NS | 1 | 1 | 5.213 | 43.06513 | 3.818664 | 1.736163 | 1.097317125 | 1.736497 | 3.18222 | 2.610008 | 0.8485919
Formlabs Silicone Mix | Soft | NS | 1 | 1 | 5.313 | 43.89806 | 3.949792 | 1.769749 | 1.134997625 | 1.770083 | 3.291493 | 2.660489 | 0.8777315
Formlabs Silicone Mix | Soft | NS | 1 | 1 | 5.413 | 44.73048 | 4.087838 | 1.803316 | 1.174666125 | 1.803648 | 3.406532 | 2.710938 | 0.9084085
Formlabs Silicone Mix | Soft | NS | 1 | 1 | 5.513 | 45.56361 | 4.231308 | 1.836908 | 1.215893125 | 1.837242 | 3.52609 | 2.761431 | 0.9402907
Formlabs Silicone Mix | Soft | NS | 1 | 1 | 5.613 | 46.39638 | 4.376249 | 1.870488 | 1.25754275 | 1.870822 | 3.646874 | 2.811902 | 0.9724997
Formlabs Silicone Mix | Soft | NS | 1 | 1 | 5.713 | 47.22961 | 4.521854 | 1.904086 | 1.29938325 | 1.90442 | 3.768212 | 2.862401 | 1.004856
Formlabs Silicone Mix | Soft | NS | 1 | 1 | 5.812 | 48.05451 | 4.673932 | 1.937347 | 1.34308375 | 1.937682 | 3.894943 | 2.912394 | 1.038651
Formlabs Silicone Mix | Soft | NS | 3 | 2 | 0.114 | 0.584259 | 0.03432816 | 0.02204955 | 0.009469838 | 0.02235115 | 0.02746253 | 0.03540964 | 0.007628481
Formlabs Silicone Mix | Soft | NS | 3 | 2 | 0.214 | 1.421305 | 0.1594566 | 0.05406344 | 0.04398802 | 0.05437281 | 0.1275652 | 0.08613972 | 0.03543479
Formlabs Silicone Mix | Soft | NS | 3 | 2 | 0.314 | 2.255046 | 0.265766 | 0.08595279 | 0.07331476 | 0.086268 | 0.2126128 | 0.1366694 | 0.05905911
Formlabs Silicone Mix | Soft | NS | 3 | 2 | 0.414 | 3.088684 | 0.3475584 | 0.1178402 | 0.09587818 | 0.1181593 | 0.2780467 | 0.187193 | 0.0772352
Formlabs Silicone Mix | Soft | NS | 3 | 2 | 0.514 | 3.922374 | 0.4263953 | 0.1497315 | 0.1176263 | 0.1500525 | 0.3411162 | 0.2377196 | 0.09475451
Formlabs Silicone Mix | Soft | NS | 3 | 2 | 0.614 | 4.755198 | 0.4986823 | 0.1815975 | 0.1375675 | 0.1819127 | 0.3989459 | 0.2881938 | 0.1108183
Formlabs Silicone Mix | Soft | NS | 3 | 2 | 0.714 | 5.588379 | 0.5760437 | 0.2134674 | 0.1589086 | 0.2137865 | 0.4608349 | 0.3386896 | 0.1280097
Formlabs Silicone Mix | Soft | NS | 3 | 2 | 0.814 | 6.421407 | 0.6484428 | 0.2453353 | 0.1788808 | 0.2456544 | 0.5187542 | 0.3891762 | 0.1440984
Formlabs Silicone Mix | Soft | NS | 3 | 2 | 0.914 | 7.25413 | 0.7040683 | 0.2771935 | 0.1942257 | 0.2775107 | 0.5632546 | 0.4396443 | 0.1564596
Formlabs Silicone Mix | Soft | NS | 3 | 2 | 1.014 | 8.087515 | 0.7734432 | 0.3090771 | 0.213363625 | 0.3093923 | 0.6187545 | 0.4901524 | 0.1718763
Formlabs Silicone Mix | Soft | NS | 3 | 2 | 1.114 | 8.91983 | 0.836768 | 0.3409178 | 0.2308325625 | 0.341233 | 0.6694144 | 0.5405958 | 0.1859485
Formlabs Silicone Mix | Soft | NS | 3 | 2 | 1.214 | 9.753011 | 0.9067481 | 0.3727877 | 0.2501374 | 0.3731068 | 0.7253984 | 0.5910916 | 0.2014996
Formlabs Silicone Mix | Soft | NS | 3 | 2 | 1.314 | 10.58568 | 0.9729262 | 0.404642 | 0.2683934375 | 0.4049611 | 0.778341 | 0.6415566 | 0.2162058
Formlabs Silicone Mix | Soft | NS | 3 | 2 | 1.414 | 11.41897 | 1.026678 | 0.4365216 | 0.2832214375 | 0.4368388 | 0.8213422 | 0.6920585 | 0.2281506
Formlabs Silicone Mix | Soft | NS | 3 | 2 | 1.514 | 12.25215 | 1.086988 | 0.4683954 | 0.29985875 | 0.4687126 | 0.8695904 | 0.7425543 | 0.2415529
Formlabs Silicone Mix | Soft | NS | 3 | 2 | 1.614 | 13.08543 | 1.145518 | 0.5002731 | 0.316005 | 0.5005903 | 0.9164145 | 0.7930563 | 0.2545596
Formlabs Silicone Mix | Soft | NS | 3 | 2 | 1.714 | 13.91841 | 1.206529 | 0.5321352 | 0.3328356875 | 0.5324562 | 0.9652235 | 0.8435398 | 0.2681176
Formlabs Silicone Mix | Soft | NS | 3 | 2 | 1.814 | 14.75113 | 1.28078 | 0.5639954 | 0.3533186 | 0.5643125 | 1.024624 | 0.8940079 | 0.2846178
Formlabs Silicone Mix | Soft | NS | 3 | 2 | 1.914 | 15.58421 | 1.345605 | 0.5958652 | 0.3712013125 | 0.5961824 | 1.076484 | 0.9444975 | 0.2990233
Formlabs Silicone Mix | Soft | NS | 3 | 2 | 2.014 | 16.41749 | 1.417048 | 0.627741 | 0.3909098125 | 0.6280601 | 1.133638 | 0.9949994 | 0.3148996
Formlabs Silicone Mix | Soft | NS | 3 | 2 | 2.114 | 17.25026 | 1.49655 | 0.6596012 | 0.4128415 | 0.6599183 | 1.19724 | 1.045471 | 0.3325667
Formlabs Silicone Mix | Soft | NS | 3 | 2 | 2.214 | 18.08319 | 1.566522 | 0.6914632 | 0.432143875 | 0.6917823 | 1.253217 | 1.095951 | 0.3481159
Formlabs Silicone Mix | Soft | NS | 3 | 2 | 2.314 | 18.91627 | 1.651048 | 0.7233351 | 0.4554616 | 0.7236522 | 1.320839 | 1.146441 | 0.3668996
Formlabs Silicone Mix | Soft | NS | 3 | 2 | 2.414 | 19.74889 | 1.728663 | 0.7551855 | 0.4768725 | 0.7555047 | 1.38293 | 1.196903 | 0.3841473
Formlabs Silicone Mix | Soft | NS | 3 | 2 | 2.514 | 20.58177 | 1.823365 | 0.7870477 | 0.5029972 | 0.7873668 | 1.458692 | 1.24738 | 0.4051922
Formlabs Silicone Mix | Soft | NS | 3 | 2 | 2.614 | 21.415 | 1.909627 | 0.8189253 | 0.526793625 | 0.8192425 | 1.527702 | 1.297879 | 0.4243615
Formlabs Silicone Mix | Soft | NS | 3 | 2 | 2.714 | 22.24793 | 2.006922 | 0.8507894 | 0.5536335 | 0.8511066 | 1.605537 | 1.348359 | 0.4459826
Formlabs Silicone Mix | Soft | NS | 3 | 2 | 2.814 | 23.08121 | 2.102209 | 0.8826632 | 0.5799198125 | 0.8829842 | 1.681767 | 1.398861 | 0.4671576
Formlabs Silicone Mix | Soft | NS | 3 | 2 | 2.914 | 23.91408 | 2.190452 | 0.9145292 | 0.6042625 | 0.9148464 | 1.752361 | 1.449338 | 0.486767
Formlabs Silicone Mix | Soft | NS | 3 | 2 | 3.014 | 24.74742 | 2.276959 | 0.9464068 | 0.6281266875 | 0.946726 | 1.821567 | 1.499843 | 0.5059909
Formlabs Silicone Mix | Soft | NS | 3 | 2 | 3.114 | 25.58045 | 2.382789 | 0.9782748 | 0.6573211875 | 0.9785939 | 1.906231 | 1.55033 | 0.5295087
Formlabs Silicone Mix | Soft | NS | 3 | 2 | 3.214 | 26.41342 | 2.495262 | 1.010143 | 0.688348125 | 1.01046 | 1.99621 | 1.600813 | 0.5545026
Formlabs Silicone Mix | Soft | NS | 3 | 2 | 3.314 | 27.24579 | 2.612015 | 1.041983 | 0.720555875 | 1.042303 | 2.089612 | 1.65126 | 0.5804478
Formlabs Silicone Mix | Soft | NS | 3 | 2 | 3.414 | 28.07902 | 2.729107 | 1.073863 | 0.752857 | 1.074178 | 2.183285 | 1.701759 | 0.6064681
Formlabs Silicone Mix | Soft | NS | 3 | 2 | 3.514 | 28.9118 | 2.850398 | 1.105721 | 0.7863166875 | 1.106037 | 2.280318 | 1.75223 | 0.6334218
Formlabs Silicone Mix | Soft | NS | 3 | 2 | 3.614 | 29.74548 | 2.987585 | 1.137611 | 0.82416125 | 1.13793 | 2.390068 | 1.802757 | 0.6639077
Formlabs Silicone Mix | Soft | NS | 3 | 2 | 3.714 | 30.57846 | 3.118779 | 1.169479 | 0.8603528125 | 1.169796 | 2.495023 | 1.85324 | 0.693062
Formlabs Silicone Mix | Soft | NS | 3 | 2 | 3.814 | 31.41123 | 3.249167 | 1.201337 | 0.8963220625 | 1.201654 | 2.599334 | 1.903711 | 0.7220372
Formlabs Silicone Mix | Soft | NS | 3 | 2 | 3.914 | 32.24421 | 3.39389 | 1.233205 | 0.936245625 | 1.23352 | 2.715112 | 1.954195 | 0.7541979
Formlabs Silicone Mix | Soft | NS | 3 | 2 | 4.014 | 33.07724 | 3.537555 | 1.265069 | 0.9758773125 | 1.265388 | 2.830044 | 2.004681 | 0.7861234
Formlabs Silicone Mix | Soft | NS | 3 | 2 | 4.114 | 33.91001 | 3.685835 | 1.296929 | 1.016782 | 1.297246 | 2.948668 | 2.055152 | 0.8190744
Formlabs Silicone Mix | Soft | NS | 3 | 2 | 4.214 | 34.74304 | 3.84067 | 1.328797 | 1.059495125 | 1.329114 | 3.072536 | 2.105639 | 0.8534821
Formlabs Silicone Mix | Soft | NS | 3 | 2 | 4.314 | 35.57622 | 3.993013 | 1.360673 | 1.101520875 | 1.360988 | 3.194411 | 2.156135 | 0.8873363
Formlabs Silicone Mix | Soft | NS | 3 | 2 | 4.414 | 36.40885 | 4.154421 | 1.392523 | 1.14604725 | 1.39284 | 3.323537 | 2.206597 | 0.9232047
Formlabs Silicone Mix | Soft | NS | 3 | 2 | 4.514 | 37.24203 | 4.316875 | 1.424393 | 1.190861875 | 1.424714 | 3.4535 | 2.257092 | 0.9593054
Formlabs Silicone Mix | Soft | NS | 3 | 2 | 4.614 | 38.07505 | 4.47167 | 1.456265 | 1.233564 | 1.456582 | 3.577336 | 2.307579 | 0.9937044
Formlabs Silicone Mix | Soft | NS | 3 | 2 | 4.714 | 38.90818 | 4.641354 | 1.488133 | 1.2803735 | 1.488454 | 3.713083 | 2.358072 | 1.031412
Formlabs Silicone Mix | Soft | NS | 3 | 2 | 4.814 | 39.74111 | 4.8181 | 1.520001 | 1.329131125 | 1.520318 | 3.85448 | 2.408552 | 1.070689
Formlabs Silicone Mix | Soft | NS | 3 | 2 | 4.914 | 40.57404 | 4.995116 | 1.551865 | 1.377963125 | 1.552182 | 3.996093 | 2.459033 | 1.110026
Formlabs Silicone Mix | Soft | NS | 3 | 2 | 5.014 | 41.40763 | 5.177068 | 1.583754 | 1.428156625 | 1.584071 | 4.141654 | 2.509553 | 1.15046
Formlabs Silicone Mix | Soft | NS | 3 | 2 | 5.114 | 42.2407 | 5.353283 | 1.615622 | 1.476767875 | 1.615941 | 4.282627 | 2.560043 | 1.189619
Formlabs Silicone Mix | Soft | NS | 3 | 2 | 5.214 | 43.07317 | 5.53587 | 1.647469 | 1.527136625 | 1.647788 | 4.428696 | 2.610495 | 1.230193
Formlabs Silicone Mix | Soft | NS | 3 | 2 | 5.314 | 43.90605 | 5.716431 | 1.679333 | 1.5769465 | 1.67965 | 4.573145 | 2.660973 | 1.270318
Formlabs Silicone Mix | Soft | NS | 3 | 2 | 5.414 | 44.73872 | 5.906651 | 1.711187 | 1.629421125 | 1.711504 | 4.725321 | 2.711438 | 1.312589
Formlabs Silicone Mix | Soft | NS | 3 | 2 | 5.514 | 45.57221 | 6.092845 | 1.743074 | 1.680784875 | 1.74339 | 4.874276 | 2.761952 | 1.353966
Formlabs Silicone Mix | Soft | NS | 3 | 2 | 5.614 | 46.40488 | 6.29016 | 1.774927 | 1.735216625 | 1.775244 | 5.032128 | 2.812417 | 1.397813
Formlabs Silicone Mix | Soft | NS | 3 | 2 | 5.714 | 47.23811 | 6.484858 | 1.806803 | 1.78892625 | 1.80712 | 5.187886 | 2.862916 | 1.441079
Formlabs Silicone Mix | Soft | NS | 3 | 2 | 5.812 | 48.0544 | 6.682652 | 1.838028 | 1.84349025 | 1.838348 | 5.346122 | 2.912388 | 1.485034
Formlabs Silicone Mix | Soft | EtOH | 3 | 1 | 0.113 | 0.5764771 | 0.05863223 | 0.02195145 | 0.01745007 | 0.0222578 | 0.04886019 | 0.03493801 | 0.01302938
Formlabs Silicone Mix | Soft | EtOH | 3 | 1 | 0.213 | 1.412557 | 0.1894952 | 0.05422074 | 0.05639739 | 0.05453888 | 0.1579127 | 0.08560951 | 0.04211005
Formlabs Silicone Mix | Soft | EtOH | 3 | 1 | 0.313 | 2.246653 | 0.305079 | 0.08642327 | 0.0907973 | 0.08674337 | 0.2542325 | 0.1361608 | 0.06779532
Formlabs Silicone Mix | Soft | EtOH | 3 | 1 | 0.413 | 3.080241 | 0.4118071 | 0.1186062 | 0.1225616 | 0.1189282 | 0.3431726 | 0.1866813 | 0.09151269
Formlabs Silicone Mix | Soft | EtOH | 3 | 1 | 0.513 | 3.91393 | 0.5078684 | 0.1507949 | 0.1511513125 | 0.151117 | 0.4232237 | 0.2372079 | 0.1128596
Formlabs Silicone Mix | Soft | EtOH | 3 | 1 | 0.613 | 4.747162 | 0.607002 | 0.1829661 | 0.1806553 | 0.1832881 | 0.505835 | 0.2877068 | 0.1348893
Formlabs Silicone Mix | Soft | EtOH | 3 | 1 | 0.713 | 5.579885 | 0.7016882 | 0.2151195 | 0.2088358 | 0.2154396 | 0.5847402 | 0.3381749 | 0.1559307
Formlabs Silicone Mix | Soft | EtOH | 3 | 1 | 0.813 | 6.41271 | 0.7837151 | 0.2472749 | 0.2332485 | 0.247595 | 0.6530959 | 0.3886491 | 0.1741589
Formlabs Silicone Mix | Soft | EtOH | 3 | 1 | 0.913 | 7.246196 | 0.8687509 | 0.2794558 | 0.2585568125 | 0.2797759 | 0.7239591 | 0.4391634 | 0.1930557
Formlabs Silicone Mix | Soft | EtOH | 3 | 1 | 1.013 | 8.078919 | 0.9615489 | 0.3116053 | 0.28617525 | 0.3119274 | 0.8012907 | 0.4896314 | 0.2136775
Formlabs Silicone Mix | Soft | EtOH | 3 | 1 | 1.113 | 8.911591 | 1.045817 | 0.3437529 | 0.3112552 | 0.3440769 | 0.8715146 | 0.5400964 | 0.2324039
Formlabs Silicone Mix | Soft | EtOH | 3 | 1 | 1.213 | 9.744721 | 1.131276 | 0.375922 | 0.3366893125 | 0.376244 | 0.9427301 | 0.5905891 | 0.2513947
Formlabs Silicone Mix | Soft | EtOH | 3 | 1 | 1.313 | 10.5777 | 1.219093 | 0.4080833 | 0.3628253 | 0.4084053 | 1.015911 | 0.6410726 | 0.2709096
Formlabs Silicone Mix | Soft | EtOH | 3 | 1 | 1.413 | 11.41113 | 1.306316 | 0.4402622 | 0.388784625 | 0.4405843 | 1.088597 | 0.6915838 | 0.2902925
Formlabs Silicone Mix | Soft | EtOH | 3 | 1 | 1.513 | 12.24431 | 1.395591 | 0.4724314 | 0.4153545 | 0.4727534 | 1.162993 | 0.7420796 | 0.3101313
Formlabs Silicone Mix | Soft | EtOH | 3 | 1 | 1.613 | 13.07719 | 1.485934 | 0.5045887 | 0.4422422 | 0.5049108 | 1.238278 | 0.7925569 | 0.3302075
Formlabs Silicone Mix | Soft | EtOH | 3 | 1 | 1.713 | 13.90971 | 1.583354 | 0.5367303 | 0.4712364 | 0.5370544 | 1.319462 | 0.8430126 | 0.3518565
Formlabs Silicone Mix | Soft | EtOH | 3 | 1 | 1.813 | 14.74258 | 1.681375 | 0.5688877 | 0.5004092 | 0.5692118 | 1.401146 | 0.89349 | 0.3736388
Formlabs Silicone Mix | Soft | EtOH | 3 | 1 | 1.913 | 15.57571 | 1.786434 | 0.6010569 | 0.5316768125 | 0.6013789 | 1.488695 | 0.9439827 | 0.3969853
Formlabs Silicone Mix | Soft | EtOH | 3 | 1 | 2.013 | 16.40874 | 1.893234 | 0.6332221 | 0.5634625625 | 0.6335422 | 1.577695 | 0.9944693 | 0.4207187
Formlabs Silicone Mix | Soft | EtOH | 3 | 1 | 2.113 | 17.24203 | 2.014746 | 0.6653952 | 0.59962675 | 0.6657153 | 1.678955 | 1.044971 | 0.4477213
Formlabs Silicone Mix | Soft | EtOH | 3 | 1 | 2.213 | 18.0748 | 2.137354 | 0.6975505 | 0.6361171875 | 0.6978687 | 1.781128 | 1.095442 | 0.4749675
Formlabs Silicone Mix | Soft | EtOH | 3 | 1 | 2.313 | 18.90773 | 2.261171 | 0.7297079 | 0.6729676875 | 0.730028 | 1.884309 | 1.145923 | 0.5024825
Formlabs Silicone Mix | Soft | EtOH | 3 | 1 | 2.413 | 19.7405 | 2.394213 | 0.7618594 | 0.712563375 | 0.7621815 | 1.995177 | 1.196394 | 0.5320473
Formlabs Silicone Mix | Soft | EtOH | 3 | 1 | 2.513 | 20.57398 | 2.534786 | 0.7940422 | 0.7544004375 | 0.7943623 | 2.112321 | 1.246908 | 0.5632857
Formlabs Silicone Mix | Soft | EtOH | 3 | 1 | 2.613 | 21.40686 | 2.679826 | 0.8261957 | 0.7975673125 | 0.8265197 | 2.233189 | 1.297386 | 0.5955169
Formlabs Silicone Mix | Soft | EtOH | 3 | 1 | 2.713 | 22.24004 | 2.830322 | 0.8583648 | 0.8423576875 | 0.8586888 | 2.358601 | 1.347881 | 0.6289604
Formlabs Silicone Mix | Soft | EtOH | 3 | 1 | 2.813 | 23.07256 | 2.972423 | 0.8905124 | 0.884649625 | 0.8908325 | 2.477019 | 1.398337 | 0.6605384
Formlabs Silicone Mix | Soft | EtOH | 3 | 1 | 2.913 | 23.90605 | 3.12427 | 0.9226913 | 0.9298421875 | 0.9230134 | 2.603558 | 1.448851 | 0.6942822
Formlabs Silicone Mix | Soft | EtOH | 3 | 1 | 3.013 | 24.73928 | 3.297297 | 0.9548644 | 0.9813385625 | 0.9551845 | 2.747748 | 1.49935 | 0.7327328
Formlabs Silicone Mix | Soft | EtOH | 3 | 1 | 3.113 | 25.57165 | 3.479936 | 0.9870021 | 1.035695125 | 0.9873222 | 2.899946 | 1.549797 | 0.773319
Formlabs Silicone Mix | Soft | EtOH | 3 | 1 | 3.213 | 26.40452 | 3.672457 | 1.019158 | 1.09299325 | 1.01948 | 3.060381 | 1.600274 | 0.8161017
Formlabs Silicone Mix | Soft | EtOH | 3 | 1 | 3.313 | 27.23765 | 3.878113 | 1.051323 | 1.15420025 | 1.051647 | 3.231761 | 1.650767 | 0.8618028
Formlabs Silicone Mix | Soft | EtOH | 3 | 1 | 3.413 | 28.07058 | 4.074751 | 1.08348 | 1.2127235 | 1.083806 | 3.395626 | 1.701247 | 0.9055002
Formlabs Silicone Mix | Soft | EtOH | 3 | 1 | 3.513 | 28.90396 | 4.290135 | 1.115659 | 1.276825875 | 1.115983 | 3.575112 | 1.751755 | 0.9533633
Formlabs Silicone Mix | Soft | EtOH | 3 | 1 | 3.613 | 29.73679 | 4.507395 | 1.147816 | 1.3414865 | 1.148138 | 3.756162 | 1.80223 | 1.001643
Formlabs Silicone Mix | Soft | EtOH | 3 | 1 | 3.713 | 30.56961 | 4.742855 | 1.179972 | 1.411564 | 1.180294 | 3.952379 | 1.852704 | 1.053968
Formlabs Silicone Mix | Soft | EtOH | 3 | 1 | 3.813 | 31.40284 | 4.980505 | 1.212141 | 1.482293 | 1.212465 | 4.15042 | 1.903202 | 1.106779
Formlabs Silicone Mix | Soft | EtOH | 3 | 1 | 3.913 | 32.23587 | 5.22903 | 1.244306 | 1.556258875 | 1.244628 | 4.357525 | 1.953689 | 1.162007
Formlabs Silicone Mix | Soft | EtOH | 3 | 1 | 4.013 | 33.06849 | 5.482255 | 1.276456 | 1.631623375 | 1.276776 | 4.568545 | 2.004151 | 1.218279
Formlabs Silicone Mix | Soft | EtOH | 3 | 1 | 4.113 | 33.90183 | 5.745879 | 1.308629 | 1.710083125 | 1.308951 | 4.788233 | 2.054656 | 1.276862
Formlabs Silicone Mix | Soft | EtOH | 3 | 1 | 4.213 | 34.73465 | 6.00663 | 1.340784 | 1.7876875 | 1.341106 | 5.005525 | 2.10513 | 1.334807
Formlabs Silicone Mix | Soft | EtOH | 3 | 1 | 4.313 | 35.56808 | 6.280823 | 1.372959 | 1.869292625 | 1.373285 | 5.234019 | 2.155641 | 1.395738
Formlabs Silicone Mix | Soft | EtOH | 3 | 1 | 4.413 | 36.40112 | 6.551505 | 1.405126 | 1.949852625 | 1.405448 | 5.459587 | 2.206128 | 1.45589
Formlabs Silicone Mix | Soft | EtOH | 3 | 1 | 4.513 | 37.23394 | 6.844985 | 1.437284 | 2.03719775 | 1.437604 | 5.704154 | 2.256602 | 1.521108
Formlabs Silicone Mix | Soft | EtOH | 3 | 1 | 4.613 | 38.06697 | 7.133025 | 1.469445 | 2.122924 | 1.469767 | 5.944187 | 2.307089 | 1.585117
Formlabs Silicone Mix | Soft | EtOH | 3 | 1 | 4.713 | 38.89974 | 7.427325 | 1.5016 | 2.2105135 | 1.501921 | 6.189438 | 2.35756 | 1.650517
Formlabs Silicone Mix | Soft | EtOH | 3 | 1 | 4.813 | 39.73267 | 7.712749 | 1.533758 | 2.29546125 | 1.53408 | 6.427291 | 2.408041 | 1.713944
Formlabs Silicone Mix | Soft | EtOH | 3 | 1 | 4.913 | 40.56615 | 8.006825 | 1.565941 | 2.38298375 | 1.566261 | 6.672355 | 2.458555 | 1.779295
Formlabs Silicone Mix | Soft | EtOH | 3 | 1 | 5.013 | 41.39913 | 8.310101 | 1.5981 | 2.47324425 | 1.598422 | 6.925084 | 2.509038 | 1.846689
Formlabs Silicone Mix | Soft | EtOH | 3 | 1 | 5.113 | 42.23231 | 8.615802 | 1.630269 | 2.56422675 | 1.630591 | 7.179835 | 2.559534 | 1.914623
Formlabs Silicone Mix | Soft | EtOH | 3 | 1 | 5.213 | 43.06488 | 8.914762 | 1.662417 | 2.65320275 | 1.662737 | 7.428968 | 2.609993 | 1.981058
Formlabs Silicone Mix | Soft | EtOH | 3 | 1 | 5.313 | 43.8976 | 9.215343 | 1.694564 | 2.74266175 | 1.694888 | 7.679453 | 2.660461 | 2.047854
Formlabs Silicone Mix | Soft | EtOH | 3 | 1 | 5.413 | 44.73038 | 9.508097 | 1.726718 | 2.82979075 | 1.727042 | 7.923414 | 2.710932 | 2.11291
Formlabs Silicone Mix | Soft | EtOH | 3 | 1 | 5.513 | 45.56356 | 9.802416 | 1.758889 | 2.91738575 | 1.759211 | 8.16868 | 2.761428 | 2.178315
Formlabs Silicone Mix | Soft | EtOH | 3 | 1 | 5.613 | 46.39649 | 10.09658 | 1.791048 | 3.0049345 | 1.79137 | 8.413816 | 2.811908 | 2.243684
Formlabs Silicone Mix | Soft | EtOH | 3 | 1 | 5.713 | 47.22982 | 10.38302 | 1.823223 | 3.09018475 | 1.823545 | 8.652517 | 2.862413 | 2.307338
Formlabs Silicone Mix | Soft | EtOH | 3 | 1 | 5.812 | 48.05471 | 10.67436 | 1.85507 | 3.17689225 | 1.855394 | 8.895299 | 2.912407 | 2.37208
Formlabs Silicone Mix | Soft | EtOH | 1 | 1 | 0.114 | 0.5844116 | 0.03944067 | 0.02266026 | 0.01137274 | 0.02297215 | 0.03286723 | 0.03541889 | 0.008764594
Formlabs Silicone Mix | Soft | EtOH | 1 | 1 | 0.214 | 1.420898 | 0.1417122 | 0.05553704 | 0.0408628 | 0.05585293 | 0.1180935 | 0.08611506 | 0.0314916
Formlabs Silicone Mix | Soft | EtOH | 1 | 1 | 0.314 | 2.255097 | 0.246507 | 0.08832184 | 0.07108045 | 0.08864373 | 0.2054225 | 0.1366725 | 0.05477933
Formlabs Silicone Mix | Soft | EtOH | 1 | 1 | 0.414 | 3.088481 | 0.3216369 | 0.1210747 | 0.09274421 | 0.1214025 | 0.2680308 | 0.1871807 | 0.07147487
Formlabs Silicone Mix | Soft | EtOH | 1 | 1 | 0.514 | 3.921865 | 0.3850792 | 0.1538355 | 0.1110378 | 0.1541614 | 0.3208993 | 0.2376888 | 0.08557315
Formlabs Silicone Mix | Soft | EtOH | 1 | 1 | 0.614 | 4.755198 | 0.4581804 | 0.1865923 | 0.1321166 | 0.1869182 | 0.381817 | 0.2881938 | 0.1018179
Formlabs Silicone Mix | Soft | EtOH | 1 | 1 | 0.714 | 5.588684 | 0.5195829 | 0.2193551 | 0.1498220625 | 0.219681 | 0.4329858 | 0.3387081 | 0.1154629
Formlabs Silicone Mix | Soft | EtOH | 1 | 1 | 0.814 | 6.421306 | 0.5816381 | 0.2520819 | 0.1677157 | 0.2524098 | 0.4846984 | 0.38917 | 0.1292529
Formlabs Silicone Mix | Soft | EtOH | 1 | 1 | 0.914 | 7.254079 | 0.630763 | 0.2848167 | 0.1818809 | 0.2851446 | 0.5256358 | 0.4396412 | 0.1401696
Formlabs Silicone Mix | Soft | EtOH | 1 | 1 | 1.014 | 8.087616 | 0.6919187 | 0.3175836 | 0.1995152 | 0.3179095 | 0.5765989 | 0.4901586 | 0.1537597
Formlabs Silicone Mix | Soft | EtOH | 1 | 1 | 1.114 | 8.91978 | 0.7534094 | 0.3502904 | 0.2172461 | 0.3506203 | 0.6278412 | 0.5405927 | 0.1674243
Formlabs Silicone Mix | Soft | EtOH | 1 | 1 | 1.214 | 9.753011 | 0.8035218 | 0.3830452 | 0.231696 | 0.3833731 | 0.6696015 | 0.5910916 | 0.1785604
Formlabs Silicone Mix | Soft | EtOH | 1 | 1 | 1.314 | 10.58578 | 0.8551939 | 0.415782 | 0.2465956875 | 0.4161079 | 0.7126615 | 0.6415627 | 0.1900431
Formlabs Silicone Mix | Soft | EtOH | 1 | 1 | 1.414 | 11.41876 | 0.8943745 | 0.4485228 | 0.2578935 | 0.4488507 | 0.7453121 | 0.6920462 | 0.1987499
Formlabs Silicone Mix | Soft | EtOH | 1 | 1 | 1.514 | 12.25245 | 0.9446899 | 0.4812956 | 0.2724019375 | 0.4816215 | 0.7872416 | 0.7425728 | 0.2099311
Formlabs Silicone Mix | Soft | EtOH | 1 | 1 | 1.614 | 13.08558 | 0.9958366 | 0.5140445 | 0.287150125 | 0.5143703 | 0.8298638 | 0.7930655 | 0.221297
Formlabs Silicone Mix | Soft | EtOH | 1 | 1 | 1.714 | 13.91825 | 1.038348 | 0.5467773 | 0.2994084375 | 0.5471012 | 0.8652904 | 0.8435305 | 0.2307441
Formlabs Silicone Mix | Soft | EtOH | 1 | 1 | 1.814 | 14.75108 | 1.09335 | 0.5795121 | 0.3152681875 | 0.579838 | 0.911125 | 0.8940048 | 0.2429667
Formlabs Silicone Mix | Soft | EtOH | 1 | 1 | 1.914 | 15.5839 | 1.144338 | 0.612249 | 0.3299705625 | 0.6125748 | 0.9536149 | 0.944479 | 0.2542973
Formlabs Silicone Mix | Soft | EtOH | 1 | 1 | 2.014 | 16.41683 | 1.193684 | 0.6449857 | 0.3441995 | 0.6453156 | 0.9947366 | 0.9949593 | 0.2652631
Formlabs Silicone Mix | Soft | EtOH | 1 | 1 | 2.114 | 17.25047 | 1.244987 | 0.6777565 | 0.3589929 | 0.6780845 | 1.037489 | 1.045483 | 0.2766639
Formlabs Silicone Mix | Soft | EtOH | 1 | 1 | 2.214 | 18.08334 | 1.29384 | 0.7104974 | 0.3730796875 | 0.7108232 | 1.0782 | 1.09596 | 0.2875201
Formlabs Silicone Mix | Soft | EtOH | 1 | 1 | 2.314 | 18.91617 | 1.357477 | 0.7432322 | 0.3914294375 | 0.7435601 | 1.131231 | 1.146434 | 0.3016616
Formlabs Silicone Mix | Soft | EtOH | 1 | 1 | 2.414 | 19.74869 | 1.410543 | 0.775957 | 0.406731 | 0.7762849 | 1.175453 | 1.19689 | 0.313454
Formlabs Silicone Mix | Soft | EtOH | 1 | 1 | 2.514 | 20.58177 | 1.476024 | 0.8087058 | 0.4256123 | 0.8090317 | 1.23002 | 1.24738 | 0.3280052
Formlabs Silicone Mix | Soft | EtOH | 1 | 1 | 2.614 | 21.41515 | 1.530859 | 0.8414646 | 0.441424 | 0.8417906 | 1.275715 | 1.297888 | 0.3401908
Formlabs Silicone Mix | Soft | EtOH | 1 | 1 | 2.714 | 22.24854 | 1.588226 | 0.8742255 | 0.4579659 | 0.8745494 | 1.323521 | 1.348396 | 0.352939
Formlabs Silicone Mix | Soft | EtOH | 1 | 1 | 2.814 | 23.0809 | 1.647202 | 0.9069403 | 0.4749718125 | 0.9072682 | 1.372669 | 1.398843 | 0.3660449
Formlabs Silicone Mix | Soft | EtOH | 1 | 1 | 2.914 | 23.91398 | 1.696858 | 0.9396871 | 0.48929 | 0.940015 | 1.414048 | 1.449332 | 0.3770795
Formlabs Silicone Mix | Soft | EtOH | 1 | 1 | 3.014 | 24.74721 | 1.754295 | 0.9724399 | 0.5058521 | 0.9727678 | 1.461913 | 1.499831 | 0.3898434
Formlabs Silicone Mix | Soft | EtOH | 1 | 1 | 3.114 | 25.58019 | 1.825327 | 1.005187 | 0.5263340625 | 1.005511 | 1.521105 | 1.550315 | 0.4056281
Formlabs Silicone Mix | Soft | EtOH | 1 | 1 | 3.214 | 26.41317 | 1.887104 | 1.03793 | 0.5441475625 | 1.038253 | 1.572586 | 1.600798 | 0.4193564
Formlabs Silicone Mix | Soft | EtOH | 1 | 1 | 3.314 | 27.24589 | 1.957216 | 1.07066 | 0.5643645625 | 1.070986 | 1.631014 | 1.651266 | 0.434937
Formlabs Silicone Mix | Soft | EtOH | 1 | 1 | 3.414 | 28.07897 | 2.029881 | 1.103407 | 0.5853175 | 1.103733 | 1.691568 | 1.701756 | 0.4510847
Formlabs Silicone Mix | Soft | EtOH | 1 | 1 | 3.514 | 28.91205 | 2.106387 | 1.136148 | 0.607378 | 1.13648 | 1.755322 | 1.752245 | 0.468086
Formlabs Silicone Mix | Soft | EtOH | 1 | 1 | 3.614 | 29.74548 | 2.190969 | 1.168909 | 0.6317674375 | 1.169241 | 1.825808 | 1.802757 | 0.4868821
Formlabs Silicone Mix | Soft | EtOH | 1 | 1 | 3.714 | 30.578 | 2.269731 | 1.201638 | 0.654478375 | 1.201966 | 1.891443 | 1.853212 | 0.5043847
Formlabs Silicone Mix | Soft | EtOH | 1 | 1 | 3.814 | 31.41093 | 2.359194 | 1.234378 | 0.680275125 | 1.234706 | 1.965995 | 1.903693 | 0.5242653
Formlabs Silicone Mix | Soft | EtOH | 1 | 1 | 3.914 | 32.24452 | 2.452055 | 1.267145 | 0.7070516875 | 1.267473 | 2.043379 | 1.954213 | 0.5449012
Formlabs Silicone Mix | Soft | EtOH | 1 | 1 | 4.014 | 33.07699 | 2.54426 | 1.299868 | 0.7336390625 | 1.300196 | 2.120217 | 2.004666 | 0.5653912
Formlabs Silicone Mix | Soft | EtOH | 1 | 1 | 4.114 | 33.91022 | 2.638231 | 1.332621 | 0.7607356875 | 1.332949 | 2.198526 | 2.055165 | 0.5862736
Formlabs Silicone Mix | Soft | EtOH | 1 | 1 | 4.214 | 34.74335 | 2.742113 | 1.365372 | 0.7906899375 | 1.365698 | 2.285094 | 2.105657 | 0.6093584
Formlabs Silicone Mix | Soft | EtOH | 1 | 1 | 4.314 | 35.57607 | 2.845482 | 1.398107 | 0.8204964375 | 1.39843 | 2.371235 | 2.156126 | 0.6323293
Formlabs Silicone Mix | Soft | EtOH | 1 | 1 | 4.414 | 36.40905 | 2.961982 | 1.430847 | 0.8540895 | 1.431173 | 2.468319 | 2.206609 | 0.6582183
Formlabs Silicone Mix | Soft | EtOH | 1 | 1 | 4.514 | 37.24208 | 3.071904 | 1.463592 | 0.8857855 | 1.463918 | 2.55992 | 2.257096 | 0.6826454
Formlabs Silicone Mix | Soft | EtOH | 1 | 1 | 4.614 | 38.07495 | 3.187726 | 1.496333 | 0.9191828125 | 1.496657 | 2.656438 | 2.307573 | 0.7083836
Formlabs Silicone Mix | Soft | EtOH | 1 | 1 | 4.714 | 38.90828 | 3.305627 | 1.529088 | 0.953179625 | 1.529414 | 2.754689 | 2.358078 | 0.7345837
Formlabs Silicone Mix | Soft | EtOH | 1 | 1 | 4.814 | 39.7408 | 3.436595 | 1.561811 | 0.99094425 | 1.562139 | 2.863829 | 2.408534 | 0.7636877
Formlabs Silicone Mix | Soft | EtOH | 1 | 1 | 4.914 | 40.57353 | 3.562109 | 1.594543 | 1.027136 | 1.594871 | 2.968424 | 2.459002 | 0.7915798
Formlabs Silicone Mix | Soft | EtOH | 1 | 1 | 5.014 | 41.40742 | 3.692086 | 1.627324 | 1.06461525 | 1.62765 | 3.076738 | 2.509541 | 0.8204635
Formlabs Silicone Mix | Soft | EtOH | 1 | 1 | 5.114 | 42.24055 | 3.82578 | 1.660069 | 1.103166125 | 1.660399 | 3.18815 | 2.560033 | 0.8501734
Formlabs Silicone Mix | Soft | EtOH | 1 | 1 | 5.214 | 43.07353 | 3.962595 | 1.692814 | 1.142616625 | 1.693142 | 3.302162 | 2.610517 | 0.8805766
Formlabs Silicone Mix | Soft | EtOH | 1 | 1 | 5.314 | 43.906 | 4.095189 | 1.725541 | 1.18085025 | 1.725865 | 3.412657 | 2.660969 | 0.9100419
Formlabs Silicone Mix | Soft | EtOH | 1 | 1 | 5.414 | 44.73908 | 4.244361 | 1.758284 | 1.22386425 | 1.758611 | 3.536968 | 2.711459 | 0.9431914
Formlabs Silicone Mix | Soft | EtOH | 1 | 1 | 5.514 | 45.57205 | 4.388734 | 1.791024 | 1.265494375 | 1.791354 | 3.657279 | 2.761943 | 0.9752743
Formlabs Silicone Mix | Soft | EtOH | 1 | 1 | 5.614 | 46.40503 | 4.542458 | 1.823769 | 1.309820625 | 1.824097 | 3.785382 | 2.812426 | 1.009435
Formlabs Silicone Mix | Soft | EtOH | 1 | 1 | 5.714 | 47.23791 | 4.68857 | 1.856508 | 1.351952 | 1.856836 | 3.907141 | 2.862903 | 1.041904
Formlabs Silicone Mix | Soft | EtOH | 1 | 1 | 5.814 | 48.07114 | 4.842096 | 1.889263 | 1.3962215 | 1.889589 | 4.03508 | 2.913402 | 1.076021
Liqcreate Biomed | Rigid | Autoclave | 2 | 1-repeat | 0.116 | 0.004628499 | 0.620312 | 0.0006854382 | 0.680166625 | 0.0007952748 | 0.77539 | 0.001544774 | 0.8274329
Liqcreate Biomed | Rigid | Autoclave | 2 | 1-repeat | 0.216 | 0.01556396 | 1.64411 | 0.002367877 | 1.802752375 | 0.002674221 | 2.055138 | 0.005194516 | 2.193075
Liqcreate Biomed | Rigid | Autoclave | 2 | 1-repeat | 0.316 | 0.02573649 | 2.491497 | 0.003925692 | 2.731905 | 0.004422078 | 3.114372 | 0.008589625 | 3.323403
Liqcreate Biomed | Rigid | Autoclave | 2 | 1-repeat | 0.416 | 0.03407796 | 3.246482 | 0.005203099 | 3.55973875 | 0.00585532 | 4.058102 | 0.01137361 | 4.330475
Liqcreate Biomed | Rigid | Autoclave | 2 | 1-repeat | 0.516 | 0.04231771 | 3.962361 | 0.006464928 | 4.3446935 | 0.007271084 | 4.952951 | 0.01412365 | 5.285385
Liqcreate Biomed | Rigid | Autoclave | 2 | 1-repeat | 0.616 | 0.05111695 | 4.726923 | 0.007820227 | 5.18303 | 0.00878298 | 5.908654 | 0.01706042 | 6.305234
Liqcreate Biomed | Rigid | Autoclave | 2 | 1-repeat | 0.716 | 0.05905152 | 5.389616 | 0.009027533 | 5.909666 | 0.01014631 | 6.737019 | 0.01970861 | 7.189197
Liqcreate Biomed | Rigid | Autoclave | 2 | 1-repeat | 0.816 | 0.06749472 | 5.967889 | 0.01032052 | 6.543738 | 0.01159703 | 7.459861 | 0.02252655 | 7.960555
Liqcreate Biomed | Rigid | Autoclave | 2 | 1-repeat | 0.916 | 0.07614136 | 6.61225 | 0.01165245 | 7.250274 | 0.01308271 | 8.265312 | 0.02541239 | 8.820067
Liqcreate Biomed | Rigid | Autoclave | 2 | 1-repeat | 1.016 | 0.08371989 | 7.237819 | 0.01281302 | 7.9362055 | 0.01438486 | 9.047274 | 0.02794174 | 9.654512
Liqcreate Biomed | Rigid | Autoclave | 2 | 1-repeat | 1.116 | 0.09256999 | 7.967964 | 0.01416053 | 8.736803 | 0.0159055 | 9.959955 | 0.03089549 | 10.62845
Liqcreate Biomed | Rigid | Autoclave | 2 | 1-repeat | 1.216 | 0.1009115 | 8.652267 | 0.01543794 | 9.487135 | 0.01733874 | 10.81533 | 0.03367948 | 11.54124
Liqcreate Biomed | Rigid | Autoclave | 2 | 1-repeat | 1.316 | 0.1087443 | 9.254514 | 0.01664524 | 10.147493 | 0.01868459 | 11.56814 | 0.03629371 | 12.34458
Liqcreate Biomed | Rigid | Autoclave | 2 | 1-repeat | 1.416 | 0.117747 | 9.963896 | 0.01801612 | 10.925324 | 0.02023144 | 12.45487 | 0.03929838 | 13.29082
Liqcreate Biomed | Rigid | Autoclave | 2 | 1-repeat | 1.516 | 0.1256816 | 10.58289 | 0.01923122 | 11.604045 | 0.02159477 | 13.22861 | 0.04194657 | 14.11649
Liqcreate Biomed | Rigid | Autoclave | 2 | 1-repeat | 1.616 | 0.1334635 | 11.16656 | 0.02042294 | 12.244036 | 0.02293188 | 13.9582 | 0.04454383 | 14.89505
Liqcreate Biomed | Rigid | Autoclave | 2 | 1-repeat | 1.716 | 0.1423645 | 11.85553 | 0.02178603 | 12.999487 | 0.02446125 | 14.81941 | 0.04751454 | 15.81407
Liqcreate Biomed | Rigid | Autoclave | 2 | 1-repeat | 1.816 | 0.1504008 | 12.46296 | 0.0230167 | 13.66553 | 0.02584206 | 15.5787 | 0.05019668 | 16.62432
Liqcreate Biomed | Rigid | Autoclave | 2 | 1-repeat | 1.916 | 0.1588949 | 13.10307 | 0.02431748 | 14.367403 | 0.02730152 | 16.37884 | 0.0530316 | 17.47816
Liqcreate Biomed | Rigid | Autoclave | 2 | 1-repeat | 2.016 | 0.1675415 | 13.75245 | 0.02564941 | 15.079436 | 0.0287872 | 17.19056 | 0.05591744 | 18.34436
Liqcreate Biomed | Rigid | Autoclave | 2 | 1-repeat | 2.116 | 0.1751709 | 14.30434 | 0.02680998 | 15.684584 | 0.03009809 | 17.88043 | 0.05846377 | 19.08053
Liqcreate Biomed | Rigid | Autoclave | 2 | 1-repeat | 2.216 | 0.1837158 | 14.92613 | 0.02812633 | 16.366371 | 0.03156629 | 18.65766 | 0.06131566 | 19.90993
Liqcreate Biomed | Rigid | Autoclave | 2 | 1-repeat | 2.316 | 0.1922607 | 15.54625 | 0.02942711 | 17.046322 | 0.03303449 | 19.43281 | 0.06416755 | 20.73711
Liqcreate Biomed | Rigid | Autoclave | 2 | 1-repeat | 2.416 | 0.1999919 | 16.09063 | 0.03061884 | 17.643236 | 0.03436286 | 20.11329 | 0.06674783 | 21.46326
Liqcreate Biomed | Rigid | Autoclave | 2 | 1-repeat | 2.516 | 0.2088928 | 16.73071 | 0.03197413 | 18.345074 | 0.03589224 | 20.91338 | 0.06971856 | 22.31706
Liqcreate Biomed | Rigid | Autoclave | 2 | 1-repeat | 2.616 | 0.2171326 | 17.31516 | 0.03324375 | 18.985918 | 0.037308 | 21.64395 | 0.07246859 | 23.09665
Liqcreate Biomed | Rigid | Autoclave | 2 | 1-repeat | 2.716 | 0.2248128 | 17.82622 | 0.03441212 | 19.546296 | 0.03862763 | 22.28278 | 0.0750319 | 23.77836
Liqcreate Biomed | Rigid | Autoclave | 2 | 1-repeat | 2.816 | 0.2338664 | 18.46656 | 0.03579857 | 20.24842 | 0.04018323 | 23.0832 | 0.07805355 | 24.6325
Liqcreate Biomed | Rigid | Autoclave | 2 | 1-repeat | 2.916 | 0.241801 | 19.00932 | 0.03701366 | 20.843556 | 0.04154656 | 23.76165 | 0.08070173 | 25.3565
Liqcreate Biomed | Rigid | Autoclave | 2 | 1-repeat | 3.016 | 0.2497864 | 19.54535 | 0.03824434 | 21.431302 | 0.04291862 | 24.43168 | 0.08336689 | 26.0715
Liqcreate Biomed | Rigid | Autoclave | 2 | 1-repeat | 3.116 | 0.2587891 | 20.16623 | 0.039623 | 22.112098 | 0.04446548 | 25.20779 | 0.08637157 | 26.8997
Liqcreate Biomed | Rigid | Autoclave | 2 | 1-repeat | 3.216 | 0.2666728 | 20.68606 | 0.04083031 | 22.68208 | 0.04582007 | 25.85757 | 0.08900277 | 27.59309
Liqcreate Biomed | Rigid | Autoclave | 2 | 1-repeat | 3.316 | 0.2749634 | 21.21545 | 0.04209214 | 23.262556 | 0.04724457 | 26.51931 | 0.09176979 | 28.29925
Liqcreate Biomed | Rigid | Autoclave | 2 | 1-repeat | 3.416 | 0.2837118 | 21.78579 | 0.04343186 | 23.887932 | 0.04874773 | 27.23224 | 0.09468958 | 29.06003
Liqcreate Biomed | Rigid | Autoclave | 2 | 1-repeat | 3.516 | 0.291392 | 22.26038 | 0.0446158 | 24.408314 | 0.05006735 | 27.82548 | 0.09725288 | 29.69308
Liqcreate Biomed | Rigid | Autoclave | 2 | 1-repeat | 3.616 | 0.3001913 | 22.83351 | 0.04595552 | 25.036738 | 0.05157925 | 28.54188 | 0.1001897 | 30.45757
Liqcreate Biomed | Rigid | Autoclave | 2 | 1-repeat | 3.716 | 0.3086345 | 23.36635 | 0.04724851 | 25.620998 | 0.05302997 | 29.20794 | 0.1030076 | 31.16833
Liqcreate Biomed | Rigid | Autoclave | 2 | 1-repeat | 3.816 | 0.316213 | 23.81207 | 0.04840907 | 26.109728 | 0.05433213 | 29.76509 | 0.1055369 | 31.76288
Liqcreate Biomed | Rigid | Autoclave | 2 | 1-repeat | 3.916 | 0.3249614 | 24.35698 | 0.0497488 | 26.707212 | 0.05583528 | 30.44622 | 0.1084567 | 32.48972
Liqcreate Biomed | Rigid | Autoclave | 2 | 1-repeat | 4.016 | 0.3332011 | 24.84621 | 0.05101062 | 27.243654 | 0.05725105 | 31.05777 | 0.1112068 | 33.14231
Liqcreate Biomed | Rigid | Autoclave | 2 | 1-repeat | 4.116 | 0.3410848 | 25.29894 | 0.05221793 | 27.740066 | 0.05860564 | 31.62368 | 0.113838 | 33.74621
Liqcreate Biomed | Rigid | Autoclave | 2 | 1-repeat | 4.216 | 0.3500366 | 25.81285 | 0.05358881 | 28.30356 | 0.06014375 | 32.26606 | 0.1168257 | 34.4317
Liqcreate Biomed | Rigid | Autoclave | 2 | 1-repeat | 4.316 | 0.3579203 | 26.22716 | 0.05479611 | 28.757852 | 0.06149834 | 32.78395 | 0.1194569 | 34.98436
Liqcreate Biomed | Rigid | Autoclave | 2 | 1-repeat | 4.416 | 0.3660075 | 26.65831 | 0.05603458 | 29.230608 | 0.06288789 | 33.32289 | 0.122156 | 35.55947
Liqcreate Biomed | Rigid | Autoclave | 2 | 1-repeat | 4.516 | 0.3749593 | 27.16462 | 0.05740545 | 29.785766 | 0.064426 | 33.95577 | 0.1251437 | 36.23483
Liqcreate Biomed | Rigid | Autoclave | 2 | 1-repeat | 4.616 | 0.3827922 | 27.56295 | 0.05860497 | 30.222534 | 0.06577185 | 34.45369 | 0.1277579 | 36.76616
Liqcreate Biomed | Rigid | Autoclave | 2 | 1-repeat | 4.716 | 0.3912354 | 28.02192 | 0.05990574 | 30.725792 | 0.06722257 | 35.0274 | 0.1305759 | 37.37839
Liqcreate Biomed | Rigid | Autoclave | 2 | 1-repeat | 4.816 | 0.3998312 | 28.4593 | 0.06121431 | 31.20537 | 0.06869951 | 35.57412 | 0.1334447 | 37.9618
Liqcreate Biomed | Rigid | Autoclave | 2 | 1-repeat | 4.916 | 0.4074606 | 28.78539 | 0.06238266 | 31.562922 | 0.0700104 | 35.98173 | 0.1359911 | 38.39677
Liqcreate Biomed | Rigid | Autoclave | 2 | 1-repeat | 5.016 | 0.4161072 | 29.20168 | 0.06370681 | 32.01939 | 0.07149608 | 36.5021 | 0.1388769 | 38.95207
Liqcreate Biomed | Rigid | Autoclave | 2 | 1-repeat | 5.116 | 0.4246013 | 29.5771 | 0.06501538 | 32.431026 | 0.07295554 | 36.97137 | 0.1417118 | 39.45283
Liqcreate Biomed | Rigid | Autoclave | 2 | 1-repeat | 5.216 | 0.4323832 | 29.85205 | 0.06619931 | 32.732508 | 0.07429265 | 37.31506 | 0.1443091 | 39.81958
Liqcreate Biomed | Rigid | Autoclave | 2 | 1-repeat | 5.316 | 0.4414368 | 30.22526 | 0.06758577 | 33.141732 | 0.07584824 | 37.78157 | 0.1473307 | 40.31741
Liqcreate Biomed | Rigid | Autoclave | 2 | 1-repeat | 5.416 | 0.4493713 | 30.43511 | 0.06880086 | 33.37183 | 0.07721157 | 38.04389 | 0.1499789 | 40.59733
Liqcreate Biomed | Rigid | Autoclave | 2 | 1-repeat | 5.516 | 0.4573568 | 30.59937 | 0.07002375 | 33.551944 | 0.07858364 | 38.24922 | 0.1526441 | 40.81644
Liqcreate Biomed | Rigid | Autoclave | 2 | 1-repeat | 5.616 | 0.4662069 | 30.7494 | 0.07138684 | 33.716452 | 0.08010427 | 38.43675 | 0.1555978 | 41.01657
Liqcreate Biomed | Rigid | Autoclave | 2 | 1-repeat | 5.716 | 0.4740906 | 30.72927 | 0.07259414 | 33.69438 | 0.08145887 | 38.41159 | 0.158229 | 40.98972
Liqcreate Biomed | Rigid | Autoclave | 2 | 1-repeat | 5.816 | 0.4822286 | 30.39518 | 0.07384039 | 33.328046 | 0.08285715 | 37.99397 | 0.1609451 | 40.54407
Liqcreate Biomed | Rigid | Autoclave | 2 | 1-repeat | 5.916 | 0.4912313 | 29.87458 | 0.07521127 | 32.757218 | 0.084404 | 37.34323 | 0.1639498 | 39.84964
Liqcreate Biomed | Rigid | Autoclave | 2 | 1-repeat | 6.016 | 0.4990133 | 29.57694 | 0.07640299 | 32.43086 | 0.08574111 | 36.97118 | 0.1665471 | 39.45263
Liqcreate Biomed | Rigid | Autoclave | 2 | 1-repeat | 6.116 | 0.5074056 | 29.51815 | 0.07768819 | 32.366392 | 0.08718309 | 36.89769 | 0.169348 | 39.3742
Liqcreate Biomed | Rigid | Autoclave | 2 | 1-repeat | 6.216 | 0.5160014 | 29.46959 | 0.07900455 | 32.313152 | 0.08866004 | 36.83699 | 0.1722169 | 39.30943
Liqcreate Biomed | Rigid | Autoclave | 2 | 1-repeat | 6.316 | 0.5237834 | 29.31232 | 0.08019627 | 32.140704 | 0.08999714 | 36.6404 | 0.1748141 | 39.09965
Liqcreate Biomed | Rigid | Autoclave | 2 | 1-repeat | 6.416 | 0.5326335 | 29.3129 | 0.08155157 | 32.141338 | 0.09151777 | 36.64113 | 0.1777679 | 39.10042
Liqcreate Biomed | Rigid | Autoclave | 2 | 1-repeat | 6.516 | 0.5408732 | 29.28778 | 0.08282118 | 32.113794 | 0.09293354 | 36.60973 | 0.1805179 | 39.06691
Liqcreate Biomed | Rigid | Autoclave | 2 | 1-repeat | 6.616 | 0.5484517 | 29.17929 | 0.08398177 | 31.994832 | 0.09423569 | 36.47411 | 0.1830473 | 38.92219
Liqcreate Biomed | Rigid | Autoclave | 2 | 1-repeat | 6.716 | 0.5573019 | 29.10079 | 0.08532926 | 31.908756 | 0.09575633 | 36.37598 | 0.186001 | 38.81748
Liqcreate Biomed | Rigid | Autoclave | 2 | 1-repeat | 6.816 | 0.5654907 | 28.96172 | 0.08658331 | 31.756272 | 0.09716336 | 36.20215 | 0.1887341 | 38.63198
Liqcreate Biomed | Rigid | Autoclave | 2 | 1-repeat | 6.916 | 0.5735779 | 28.8631 | 0.08782177 | 31.648132 | 0.0985529 | 36.07887 | 0.1914332 | 38.50043
Liqcreate Biomed | Rigid | Autoclave | 2 | 1-repeat | 7.016 | 0.5826314 | 28.97565 | 0.08920822 | 31.77154 | 0.1001085 | 36.21956 | 0.1944548 | 38.65055
Liqcreate Biomed | Rigid | Autoclave | 2 | 1-repeat | 7.116 | 0.5903117 | 28.98941 | 0.09038437 | 31.786632 | 0.1014281 | 36.23676 | 0.1970182 | 38.66891
Liqcreate Biomed | Rigid | Autoclave | 2 | 1-repeat | 7.216 | 0.5984497 | 29.13288 | 0.09163062 | 31.943948 | 0.1028264 | 36.4161 | 0.1997342 | 38.86029
Liqcreate Biomed | Rigid | Autoclave | 2 | 1-repeat | 7.316 | 0.607249 | 29.35986 | 0.09297813 | 32.192828 | 0.1043383 | 36.69982 | 0.202671 | 39.16306
Liqcreate Biomed | Rigid | Autoclave | 2 | 1-repeat | 7.416 | 0.6151327 | 29.40518 | 0.09418544 | 32.242522 | 0.1056929 | 36.75647 | 0.2053022 | 39.22351
Liqcreate Biomed | Rigid | Autoclave | 2 | 1-repeat | 7.516 | 0.6237284 | 29.40325 | 0.0955018 | 32.240408 | 0.1071698 | 36.75406 | 0.2081711 | 39.22094
Liqcreate Biomed | Rigid | Autoclave | 2 | 1-repeat | 7.616 | 0.6322225 | 29.16081 | 0.09681036 | 31.97457 | 0.1086293 | 36.45101 | 0.211006 | 38.89754
Liqcreate Biomed | Rigid | Autoclave | 2 | 1-repeat | 7.716 | 0.639801 | 28.74981 | 0.09796315 | 31.523912 | 0.1099314 | 35.93726 | 0.2135354 | 38.34931
Liqcreate Biomed | Rigid | Autoclave | 2 | 1-repeat | 7.816 | 0.6486512 | 28.57055 | 0.09931844 | 31.32736 | 0.1114521 | 35.71319 | 0.2164891 | 38.1102
Liqcreate Biomed | Rigid | Autoclave | 2 | 1-repeat | 7.916 | 0.6569926 | 28.55261 | 0.1006036 | 31.307682 | 0.1128853 | 35.69076 | 0.2192731 | 38.08626
Liqcreate Biomed | Rigid | Autoclave | 2 | 1-repeat | 8.016 | 0.6647746 | 28.62559 | 0.1017876 | 31.387704 | 0.1142224 | 35.78198 | 0.2218704 | 38.18361
Liqcreate Biomed | Rigid | Autoclave | 2 | 1-repeat | 8.116 | 0.6737264 | 28.79643 | 0.1031585 | 31.575038 | 0.1157606 | 35.99554 | 0.224858 | 38.41151
Liqcreate Biomed | Rigid | Autoclave | 2 | 1-repeat | 8.216 | 0.6817627 | 28.85746 | 0.1043891 | 31.64195 | 0.1171414 | 36.07182 | 0.2275402 | 38.4929
Liqcreate Biomed | Rigid | Autoclave | 2 | 1-repeat | 8.316 | 0.6896973 | 28.83312 | 0.1056042 | 31.615268 | 0.1185047 | 36.04141 | 0.2301884 | 38.46045
Liqcreate Biomed | Rigid | Autoclave | 2 | 1-repeat | 8.416 | 0.6985982 | 28.77245 | 0.1069673 | 31.548742 | 0.1200341 | 35.96557 | 0.2331591 | 38.37952
Liqcreate Biomed | Rigid | Autoclave | 2 | 1-repeat | 8.516 | 0.7064311 | 28.48839 | 0.1081668 | 31.237272 | 0.1213799 | 35.61049 | 0.2357733 | 38.00061
Liqcreate Biomed | Rigid | Autoclave | 2 | 1-repeat | 8.616 | 0.7148234 | 28.37075 | 0.109452 | 31.108284 | 0.1228219 | 35.46344 | 0.2385743 | 37.84369
Liqcreate Biomed | Rigid | Autoclave | 2 | 1-repeat | 8.716 | 0.7236227 | 28.49822 | 0.1107995 | 31.248048 | 0.1243338 | 35.62278 | 0.2415111 | 38.01372
Liqcreate Biomed | Rigid | Autoclave | 2 | 1-repeat | 8.816 | 0.7313029 | 28.59397 | 0.1119835 | 31.353036 | 0.1256534 | 35.74246 | 0.2440744 | 38.14144
Liqcreate Biomed | Rigid | Autoclave | 2 | 1-repeat | 8.916 | 0.7396953 | 28.73405 | 0.1132609 | 31.506636 | 0.1270954 | 35.91757 | 0.2468753 | 38.32829
Liqcreate Biomed | Rigid | Autoclave | 2 | 1-repeat | 9.016 | 0.7482402 | 28.83829 | 0.1145694 | 31.620936 | 0.1285636 | 36.04787 | 0.2497272 | 38.46734
Liqcreate Biomed | Rigid | Autoclave | 2 | 1-repeat | 9.116 | 0.756073 | 28.80699 | 0.115769 | 31.586616 | 0.1299095 | 36.00874 | 0.2523415 | 38.42559
Liqcreate Biomed | Rigid | Autoclave | 2 | 1-repeat | 9.216 | 0.7650249 | 28.88327 | 0.1171398 | 31.67025 | 0.1314476 | 36.10409 | 0.2553291 | 38.52733
Liqcreate Biomed | Rigid | Autoclave | 2 | 1-repeat | 9.316 | 0.7731629 | 28.83859 | 0.1183861 | 31.62126 | 0.1328459 | 36.04824 | 0.2580452 | 38.46773
Liqcreate Biomed | Rigid | Autoclave | 2 | 1-repeat | 9.416 | 0.7809448 | 28.7509 | 0.1195856 | 31.525108 | 0.134183 | 35.93862 | 0.2606425 | 38.35076
Liqcreate Biomed | Rigid | Autoclave | 2 | 1-repeat | 9.516 | 0.7898966 | 28.77066 | 0.1209565 | 31.54678 | 0.1357211 | 35.96333 | 0.2636302 | 38.37713
Liqcreate Biomed | Rigid | Autoclave | 2 | 1-repeat | 9.616 | 0.7979838 | 28.58455 | 0.1221872 | 31.342708 | 0.1371106 | 35.73069 | 0.2663293 | 38.12887
Liqcreate Biomed | Rigid | Autoclave | 2 | 1-repeat | 9.716 | 0.806071 | 28.42142 | 0.1234256 | 31.16384 | 0.1385002 | 35.52678 | 0.2690284 | 37.91128
Liqcreate Biomed | Rigid | Autoclave | 2 | 1-repeat | 9.816 | 0.8149211 | 28.4955 | 0.1247809 | 31.245066 | 0.1400208 | 35.61938 | 0.2719822 | 38.01009
Liqcreate Biomed | Rigid | Autoclave | 2 | 1-repeat | 9.916 | 0.8224996 | 28.43384 | 0.1259493 | 31.177458 | 0.141323 | 35.5423 | 0.2745115 | 37.92784
Liqcreate Biomed | Rigid | Autoclave | 2 | 1-repeat | 10.016 | 0.8307902 | 28.44501 | 0.1272111 | 31.189708 | 0.1427475 | 35.55627 | 0.2772785 | 37.94274
Liqcreate Biomed | Rigid | Autoclave | 2 | 1-repeat | 10.116 | 0.8395895 | 28.51657 | 0.1285664 | 31.268174 | 0.1442594 | 35.64572 | 0.2802153 | 38.0382
Liqcreate Biomed | Rigid | Autoclave | 2 | 1-repeat | 10.216 | 0.8474732 | 28.47982 | 0.1297737 | 31.227878 | 0.1456139 | 35.59978 | 0.2828465 | 37.98918
Liqcreate Biomed | Rigid | Autoclave | 2 | 1-repeat | 10.316 | 0.8561707 | 28.50124 | 0.1310979 | 31.251362 | 0.1471084 | 35.62655 | 0.2857493 | 38.01775
Liqcreate Biomed | Rigid | Autoclave | 2 | 1-repeat | 10.416 | 0.8646139 | 28.44506 | 0.1323986 | 31.18976 | 0.1485591 | 35.55633 | 0.2885673 | 37.94281
Liqcreate Biomed | Rigid | Autoclave | 2 | 1-repeat | 10.516 | 0.8722433 | 28.36383 | 0.133567 | 31.100688 | 0.14987 | 35.45478 | 0.2911136 | 37.83445
Liqcreate Biomed | Rigid | Autoclave | 2 | 1-repeat | 10.616 | 0.8810934 | 28.47035 | 0.1349223 | 31.217494 | 0.1513906 | 35.58794 | 0.2940673 | 37.97655
Liqcreate Biomed | Rigid | Autoclave | 2 | 1-repeat | 10.716 | 0.8892823 | 28.55741 | 0.1361763 | 31.312948 | 0.1527976 | 35.69676 | 0.2968004 | 38.09267
Liqcreate Biomed | Rigid | Autoclave | 2 | 1-repeat | 10.816 | 0.8972168 | 28.74903 | 0.1373836 | 31.523064 | 0.154161 | 35.93629 | 0.2994486 | 38.34828
Liqcreate Biomed | Rigid | Autoclave | 2 | 1-repeat | 10.916 | 0.9062195 | 29.00262 | 0.1387623 | 31.801116 | 0.1557078 | 36.25327 | 0.3024533 | 38.68653
Liqcreate Biomed | Rigid | Autoclave | 2 | 1-repeat | 11.016 | 0.9139506 | 28.855 | 0.1399462 | 31.639254 | 0.1570362 | 36.06875 | 0.3050335 | 38.48962
Liqcreate Biomed | Rigid | Autoclave | 2 | 1-repeat | 11.116 | 0.9221904 | 28.40245 | 0.1412081 | 31.143034 | 0.158452 | 35.50306 | 0.3077836 | 37.88597
Liqcreate Biomed | Rigid | Autoclave | 2 | 1-repeat | 11.216 | 0.9310913 | 28.16035 | 0.1425712 | 30.877574 | 0.1599813 | 35.20043 | 0.3107543 | 37.56303
Liqcreate Biomed | Rigid | Autoclave | 2 | 1-repeat | 11.316 | 0.9388225 | 28.1203 | 0.1437629 | 30.833662 | 0.1613097 | 35.15038 | 0.3133346 | 37.50961
Liqcreate Biomed | Rigid | Autoclave | 2 | 1-repeat | 11.416 | 0.9473165 | 28.31928 | 0.1450559 | 31.051838 | 0.1627692 | 35.3991 | 0.3161695 | 37.77503
Liqcreate Biomed | Rigid | Autoclave | 2 | 1-repeat | 11.516 | 0.9559632 | 28.55914 | 0.1463878 | 31.314846 | 0.1642548 | 35.69892 | 0.3190553 | 38.09498
Liqcreate Biomed | Rigid | Autoclave | 2 | 1-repeat | 11.616 | 0.9635926 | 28.61347 | 0.1475562 | 31.374418 | 0.1655657 | 35.76684 | 0.3216017 | 38.16745
Liqcreate Biomed | Rigid | Autoclave | 2 | 1-repeat | 11.716 | 0.9721883 | 28.56453 | 0.1488725 | 31.32076 | 0.1670427 | 35.70567 | 0.3244705 | 38.10217
Liqcreate Biomed | Rigid | Autoclave | 2 | 1-repeat | 11.816 | 0.9806824 | 28.3882 | 0.1501733 | 31.127414 | 0.1685021 | 35.48525 | 0.3273055 | 37.86696
Liqcreate Biomed | Rigid | Autoclave | 2 | 1-repeat | 11.916 | 0.9884643 | 28.17239 | 0.1513572 | 30.890778 | 0.1698392 | 35.21549 | 0.3299027 | 37.57909
Liqcreate Biomed | Rigid | Autoclave | 2 | 1-repeat | 12.016 | 0.9975688 | 28.37935 | 0.1527593 | 31.117704 | 0.1714036 | 35.47418 | 0.3329413 | 37.85515
Liqcreate Biomed | Rigid | Autoclave | 2 | 1-repeat | 12.116 | 1.005605 | 28.56428 | 0.1539899 | 31.320484 | 0.1727844 | 35.70535 | 0.3356235 | 38.10184
Liqcreate Biomed | Rigid | Autoclave | 2 | 1-repeat | 12.216 | 1.013285 | 28.69922 | 0.1551583 | 31.46844 | 0.174104 | 35.87402 | 0.3381868 | 38.28183
Liqcreate Biomed | Rigid | Autoclave | 2 | 1-repeat | 12.316 | 1.022288 | 28.81204 | 0.156537 | 31.592146 | 0.1756509 | 36.01505 | 0.3411914 | 38.43232
Liqcreate Biomed | Rigid | Autoclave | 2 | 1-repeat | 12.416 | 1.030172 | 28.58864 | 0.1577521 | 31.347198 | 0.1770055 | 35.73581 | 0.3438227 | 38.13433
Liqcreate Biomed | Rigid | Autoclave | 2 | 1-repeat | 12.516 | 1.038564 | 28.43118 | 0.1590295 | 31.17454 | 0.1784474 | 35.53898 | 0.3466236 | 37.92429
Liqcreate Biomed | Rigid | Autoclave | 2 | 1-repeat | 12.616 | 1.047414 | 28.54003 | 0.1603847 | 31.293894 | 0.1799681 | 35.67504 | 0.3495774 | 38.06949
Liqcreate Biomed | Rigid | Autoclave | 2 | 1-repeat | 12.716 | 1.054993 | 28.61578 | 0.1615453 | 31.376952 | 0.1812702 | 35.76972 | 0.3521067 | 38.17053
Liqcreate Biomed | Rigid | Autoclave | 2 | 1-repeat | 12.816 | 1.063436 | 28.86183 | 0.1628383 | 31.646746 | 0.1827209 | 36.07729 | 0.3549247 | 38.49874
Liqcreate Biomed | Rigid | Autoclave | 2 | 1-repeat | 12.916 | 1.072083 | 29.10459 | 0.1641702 | 31.912924 | 0.1842066 | 36.38073 | 0.3578105 | 38.82255
Liqcreate Biomed | Rigid | Autoclave | 2 | 1-repeat | 13.016 | 1.079865 | 29.19751 | 0.165362 | 32.014812 | 0.1855437 | 36.49688 | 0.3604078 | 38.9465
Liqcreate Biomed | Rigid | Autoclave | 2 | 1-repeat | 13.116 | 1.088715 | 29.25398 | 0.1667095 | 32.076728 | 0.1870644 | 36.56747 | 0.3633615 | 39.02182
Liqcreate Biomed | Rigid | Autoclave | 2 | 1-repeat | 13.216 | 1.096903 | 28.98689 | 0.1679635 | 31.783868 | 0.1884714 | 36.23361 | 0.3660945 | 38.66555
Liqcreate Biomed | Rigid | Autoclave | 2 | 1-repeat | 13.316 | 1.104533 | 28.28042 | 0.1691397 | 31.009232 | 0.1897823 | 35.35053 | 0.3686409 | 37.72319
Liqcreate Biomed | Rigid | Autoclave | 2 | 1-repeat | 13.416 | 1.113637 | 28.21203 | 0.1705261 | 30.934244 | 0.1913466 | 35.26504 | 0.3716795 | 37.63197
Liqcreate Biomed | Rigid | Autoclave | 2 | 1-repeat | 13.516 | 1.121775 | 28.31675 | 0.1717724 | 31.049064 | 0.1927449 | 35.39593 | 0.3743956 | 37.77165
Liqcreate Biomed | Rigid | Autoclave | 2 | 1-repeat | 13.616 | 1.12971 | 28.50023 | 0.1729875 | 31.250246 | 0.1941082 | 35.62528 | 0.3770438 | 38.01639
Liqcreate Biomed | Rigid | Autoclave | 2 | 1-repeat | 13.716 | 1.138713 | 28.80284 | 0.1743661 | 31.582064 | 0.1956551 | 36.00355 | 0.3800485 | 38.42005
Liqcreate Biomed | Rigid | Autoclave | 2 | 1-repeat | 13.816 | 1.146444 | 28.95328 | 0.1755501 | 31.747012 | 0.1969835 | 36.19159 | 0.3826288 | 38.62072
Liqcreate Biomed | Rigid | Autoclave | 2 | 1-repeat | 13.916 | 1.154734 | 29.07896 | 0.1768275 | 31.884828 | 0.198408 | 36.3487 | 0.3853957 | 38.78837
Liqcreate Biomed | Rigid | Autoclave | 2 | 1-repeat | 14.016 | 1.163483 | 29.02025 | 0.1781594 | 31.820446 | 0.1999111 | 36.27531 | 0.3883155 | 38.71005
Liqcreate Biomed | Rigid | Autoclave | 2 | 1-repeat | 14.116 | 1.171061 | 28.69031 | 0.1793278 | 31.458676 | 0.2012133 | 35.86289 | 0.3908449 | 38.26995
Liqcreate Biomed | Rigid | Autoclave | 2 | 1-repeat | 14.216 | 1.17981 | 28.57965 | 0.1806675 | 31.33734 | 0.2027164 | 35.72457 | 0.3937647 | 38.12234
Liqcreate Biomed | Rigid | Autoclave | 2 | 1-repeat | 14.316 | 1.188456 | 28.58038 | 0.1819917 | 31.338136 | 0.2042021 | 35.72547 | 0.3966505 | 38.12331
Liqcreate Biomed | Rigid | Autoclave | 2 | 1-repeat | 14.416 | 1.196086 | 28.49641 | 0.1831522 | 31.246064 | 0.205513 | 35.62051 | 0.3991969 | 38.0113
Liqcreate Biomed | Rigid | Autoclave | 2 | 1-repeat | 14.516 | 1.204783 | 28.60874 | 0.1844841 | 31.369232 | 0.2070074 | 35.76092 | 0.4020997 | 38.16114
Liqcreate Biomed | Rigid | Autoclave | 2 | 1-repeat | 14.616 | 1.213074 | 28.72921 | 0.1857615 | 31.501324 | 0.2084319 | 35.91151 | 0.4048667 | 38.32183
Liqcreate Biomed | Rigid | Autoclave | 2 | 1-repeat | 14.716 | 1.22111 | 28.83711 | 0.1869844 | 31.619638 | 0.2098127 | 36.04639 | 0.4075489 | 38.46576
Liqcreate Biomed | Rigid | Autoclave | 2 | 1-repeat | 14.816 | 1.22996 | 29.00255 | 0.1883475 | 31.801044 | 0.2113334 | 36.25319 | 0.4105026 | 38.68644
Liqcreate Biomed | Rigid | Autoclave | 2 | 1-repeat | 14.916 | 1.237691 | 28.86467 | 0.1895237 | 31.649858 | 0.2126617 | 36.08084 | 0.4130829 | 38.50252
Liqcreate Biomed | Rigid | Autoclave | 2 | 1-repeat | 15.016 | 1.245575 | 28.60516 | 0.1907388 | 31.36531 | 0.2140163 | 35.75645 | 0.4157141 | 38.15637
Liqcreate Biomed | Rigid | Autoclave | 2 | 1-repeat | 15.116 | 1.254679 | 28.46039 | 0.1921252 | 31.206566 | 0.2155807 | 35.57549 | 0.4187527 | 37.96325
Liqcreate Biomed | Rigid | Autoclave | 2 | 1-repeat | 15.216 | 1.262512 | 28.37178 | 0.1933325 | 31.109406 | 0.2169265 | 35.46472 | 0.4213669 | 37.84506
Liqcreate Biomed | Rigid | Autoclave | 2 | 1-repeat | 15.316 | 1.271006 | 28.41736 | 0.1946333 | 31.159384 | 0.218386 | 35.5217 | 0.4242018 | 37.90586
Liqcreate Biomed | Rigid | Autoclave | 2 | 1-repeat | 15.416 | 1.279755 | 28.44338 | 0.195973 | 31.187918 | 0.2198891 | 35.55423 | 0.4271216 | 37.94057
Liqcreate Biomed | Rigid | Autoclave | 2 | 1-repeat | 15.516 | 1.287282 | 28.39585 | 0.1971258 | 31.135796 | 0.2211825 | 35.49481 | 0.429634 | 37.87716
Liqcreate Biomed | Rigid | Autoclave | 2 | 1-repeat | 15.616 | 1.296082 | 28.56724 | 0.1984655 | 31.323726 | 0.2226944 | 35.70905 | 0.4325708 | 38.10578
Liqcreate Biomed | Rigid | Autoclave | 2 | 1-repeat | 15.716 | 1.304525 | 28.76414 | 0.1997663 | 31.539622 | 0.2241451 | 35.95517 | 0.4353887 | 38.36842
Liqcreate Biomed | Rigid | Autoclave | 2 | 1-repeat | 15.816 | 1.312205 | 28.88412 | 0.2009347 | 31.671182 | 0.2254648 | 36.10515 | 0.437952 | 38.52846
Liqcreate Biomed | Rigid | Autoclave | 2 | 1-repeat | 15.916 | 1.321055 | 29.09818 | 0.20229 | 31.905902 | 0.2269854 | 36.37273 | 0.4409058 | 38.81401
Liqcreate Biomed | Rigid | Autoclave | 2 | 1-repeat | 16.016 | 1.329346 | 29.1129 | 0.2035596 | 31.922044 | 0.2284099 | 36.39113 | 0.4436728 | 38.83364
Liqcreate Biomed | Rigid | Autoclave | 2 | 1-repeat | 16.116 | 1.337077 | 28.84699 | 0.2047435 | 31.630474 | 0.2297383 | 36.05874 | 0.4462531 | 38.47894
Liqcreate Biomed | Rigid | Autoclave | 2 | 1-repeat | 16.216 | 1.346181 | 28.54728 | 0.2061377 | 31.301842 | 0.2313026 | 35.6841 | 0.4492917 | 38.07916
Liqcreate Biomed | Rigid | Autoclave | 2 | 1-repeat | 16.316 | 1.354014 | 28.38802 | 0.2073451 | 31.127212 | 0.2326485 | 35.48502 | 0.4519059 | 37.86672
Liqcreate Biomed | Rigid | Autoclave | 2 | 1-repeat | 16.416 | 1.362203 | 28.3609 | 0.2085913 | 31.097484 | 0.2340555 | 35.45113 | 0.454639 | 37.83055
Liqcreate Biomed | Rigid | Autoclave | 2 | 1-repeat | 16.516 | 1.371053 | 28.35698 | 0.2099466 | 31.093182 | 0.2355761 | 35.44623 | 0.4575927 | 37.82532
Liqcreate Biomed | Rigid | Autoclave | 2 | 1-repeat | 16.616 | 1.378682 | 28.25197 | 0.211115 | 30.978038 | 0.236887 | 35.31496 | 0.4601391 | 37.68525
Liqcreate Biomed | Rigid | Autoclave | 2 | 1-repeat | 16.716 | 1.387126 | 28.24026 | 0.212408 | 30.965196 | 0.2383377 | 35.30032 | 0.462957 | 37.66962
Liqcreate Biomed | Rigid | Autoclave | 2 | 1-repeat | 16.816 | 1.395772 | 28.09133 | 0.2137321 | 30.801898 | 0.2398234 | 35.11416 | 0.4658429 | 37.47097
Liqcreate Biomed | Rigid | Autoclave | 2 | 1-repeat | 16.916 | 1.403605 | 27.61353 | 0.2149394 | 30.277988 | 0.2411693 | 34.51691 | 0.4684571 | 36.83363
Liqcreate Biomed | Rigid | Autoclave | 2 | 1-repeat | 17.016 | 1.412354 | 27.37473 | 0.2162791 | 30.016148 | 0.2426724 | 34.21841 | 0.4713769 | 36.51509
Liqcreate Biomed | Rigid | Autoclave | 2 | 1-repeat | 17.116 | 1.420695 | 27.17889 | 0.2175565 | 29.801416 | 0.2441057 | 33.97362 | 0.4741609 | 36.25387
Liqcreate Biomed | Rigid | Autoclave | 2 | 1-repeat | 17.216 | 1.428375 | 27.2406 | 0.2187249 | 29.869084 | 0.2454253 | 34.05076 | 0.4767242 | 36.33619
Liqcreate Biomed | Rigid | Autoclave | 2 | 1-repeat | 17.316 | 1.437327 | 27.52231 | 0.2200958 | 30.177968 | 0.2469634 | 34.40288 | 0.4797119 | 36.71195
Liqcreate Biomed | Rigid | Autoclave | 2 | 1-repeat | 17.416 | 1.445363 | 27.69371 | 0.2213342 | 30.36591 | 0.2483442 | 34.61714 | 0.482394 | 36.94058
Liqcreate Biomed | Rigid | Autoclave | 2 | 1-repeat | 17.516 | 1.453298 | 27.74042 | 0.2225415 | 30.41713 | 0.2497076 | 34.67553 | 0.4850422 | 37.00289
Liqcreate Biomed | Rigid | Autoclave | 2 | 1-repeat | 17.616 | 1.462453 | 27.65552 | 0.2239436 | 30.324036 | 0.2512806 | 34.5694 | 0.4880978 | 36.88964
Liqcreate Biomed | Rigid | Autoclave | 2 | 1-repeat | 17.716 | 1.470235 | 27.1316 | 0.2251431 | 29.749562 | 0.2526177 | 33.9145 | 0.490695 | 36.19079
Liqcreate Biomed | Rigid | Autoclave | 2 | 1-repeat | 17.816 | 1.478373 | 26.85859 | 0.2263893 | 29.450214 | 0.254016 | 33.57324 | 0.4934112 | 35.82662
Liqcreate Biomed | Rigid | Autoclave | 2 | 1-repeat | 17.916 | 1.487122 | 26.88169 | 0.2277291 | 29.475542 | 0.2555192 | 33.60212 | 0.4963309 | 35.85744
Liqcreate Biomed | Rigid | Autoclave | 2 | 1-repeat | 18.016 | 1.494954 | 26.86877 | 0.2289208 | 29.461368 | 0.256865 | 33.58596 | 0.4989452 | 35.84019
Liqcreate Biomed | Rigid | Autoclave | 2 | 1-repeat | 18.116 | 1.503652 | 26.92994 | 0.2302527 | 29.528442 | 0.2583594 | 33.66242 | 0.501848 | 35.92179
Liqcreate Biomed | Rigid | Autoclave | 2 | 1-repeat | 18.216 | 1.511993 | 26.8581 | 0.2315301 | 29.449672 | 0.2597927 | 33.57263 | 0.504632 | 35.82597
Liqcreate Biomed | Rigid | Autoclave | 2 | 1-repeat | 18.316 | 1.519572 | 26.70662 | 0.2326907 | 29.283576 | 0.2610948 | 33.38328 | 0.5071613 | 35.62391
Liqcreate Biomed | Rigid | Autoclave | 2 | 1-repeat | 18.416 | 1.52832 | 26.63025 | 0.2340304 | 29.199834 | 0.262598 | 33.28781 | 0.5100811 | 35.52203
Liqcreate Biomed | Rigid | Autoclave | 2 | 1-repeat | 18.516 | 1.536814 | 26.54726 | 0.2353312 | 29.108834 | 0.2640575 | 33.18407 | 0.512916 | 35.41133
Liqcreate Biomed | Rigid | Autoclave | 2 | 1-repeat | 18.616 | 1.544647 | 26.47436 | 0.2365385 | 29.028902 | 0.2654033 | 33.09295 | 0.5155303 | 35.31409
Liqcreate Biomed | Rigid | Autoclave | 2 | 1-repeat | 18.716 | 1.553599 | 26.6585 | 0.2379016 | 29.230814 | 0.2669414 | 33.32313 | 0.5185179 | 35.55972
Liqcreate Biomed | Rigid | Autoclave | 2 | 1-repeat | 18.816 | 1.561534 | 26.79038 | 0.2391245 | 29.375418 | 0.2683048 | 33.48798 | 0.5211662 | 35.73563
Liqcreate Biomed | Rigid | Autoclave | 2 | 1-repeat | 18.916 | 1.569621 | 26.89493 | 0.2403551 | 29.490054 | 0.2696943 | 33.61866 | 0.5238653 | 35.87509
Liqcreate Biomed | Rigid | Autoclave | 2 | 1-repeat | 19.016 | 1.57842 | 27.06168 | 0.2417104 | 29.672898 | 0.2712062 | 33.8271 | 0.526802 | 36.09752
Liqcreate Biomed | Rigid | Autoclave | 2 | 1-repeat | 19.116 | 1.586355 | 27.09362 | 0.2429178 | 29.70792 | 0.2725695 | 33.86703 | 0.5294502 | 36.14013
Liqcreate Biomed | Rigid | Autoclave | 2 | 1-repeat | 19.216 | 1.594645 | 27.08453 | 0.2441874 | 29.697952 | 0.273994 | 33.85566 | 0.5322172 | 36.128
Liqcreate Biomed | Rigid | Autoclave | 2 | 1-repeat | 19.316 | 1.603444 | 26.94123 | 0.2455349 | 29.540822 | 0.2755059 | 33.67654 | 0.535154 | 35.93685
Liqcreate Biomed | Rigid | Autoclave | 2 | 1-repeat | 19.416 | 1.611125 | 26.74156 | 0.2467188 | 29.321884 | 0.2768256 | 33.42695 | 0.5377173 | 35.67051
Liqcreate Biomed | Rigid | Autoclave | 3 | 1 | 0.114 | 0.004170736 | 0.1597939 | 0.0007201789 | 0.1972034375 | 0.0007381833 | 0.2188958 | 0.001391995 | 0.2131488
Liqcreate Biomed | Rigid | Autoclave | 3 | 1 | 0.214 | 0.01612345 | 1.062096 | 0.002835704 | 1.3107445 | 0.002853709 | 1.454926 | 0.005381247 | 1.416728
Liqcreate Biomed | Rigid | Autoclave | 3 | 1 | 0.314 | 0.02466838 | 1.695088 | 0.00434808 | 2.0919265 | 0.004366084 | 2.322038 | 0.008233138 | 2.261074
Liqcreate Biomed | Rigid | Autoclave | 3 | 1 | 0.414 | 0.03412883 | 2.423148 | 0.006022496 | 2.990433 | 0.0060405 | 3.319381 | 0.01139059 | 3.232232
Liqcreate Biomed | Rigid | Autoclave | 3 | 1 | 0.514 | 0.04221598 | 3.042561 | 0.007453851 | 3.754857 | 0.007471855 | 4.167891 | 0.0140897 | 4.058465
Liqcreate Biomed | Rigid | Autoclave | 3 | 1 | 0.614 | 0.05045573 | 3.630181 | 0.008912213 | 4.480046 | 0.008930218 | 4.972851 | 0.01683974 | 4.842291
Liqcreate Biomed | Rigid | Autoclave | 3 | 1 | 0.714 | 0.05925497 | 4.282383 | 0.0104696 | 5.284936 | 0.0104876 | 5.866279 | 0.01977651 | 5.712263
Liqcreate Biomed | Rigid | Autoclave | 3 | 1 | 0.814 | 0.06713867 | 4.863656 | 0.01186495 | 6.0022905 | 0.01188295 | 6.662543 | 0.02240772 | 6.487621
Liqcreate Biomed | Rigid | Autoclave | 3 | 1 | 0.914 | 0.07542929 | 5.444426 | 0.01334131 | 6.719025 | 0.01335032 | 7.458118 | 0.02517473 | 7.262309
Liqcreate Biomed | Rigid | Autoclave | 3 | 1 | 1.014 | 0.08417766 | 6.051657 | 0.0148807 | 7.468415 | 0.0148987 | 8.289941 | 0.02809452 | 8.072293
Liqcreate Biomed | Rigid | Autoclave | 3 | 1 | 1.114 | 0.09185791 | 6.597736 | 0.01624904 | 8.1423375 | 0.01625804 | 9.037994 | 0.03065783 | 8.800706
Liqcreate Biomed | Rigid | Autoclave | 3 | 1 | 1.214 | 0.1008097 | 7.200288 | 0.01782443 | 8.885953 | 0.01784243 | 9.863408 | 0.03364553 | 9.604449
Liqcreate Biomed | Rigid | Autoclave | 3 | 1 | 1.314 | 0.1092529 | 7.776064 | 0.0193188 | 9.596525 | 0.0193368 | 10.65214 | 0.03646347 | 10.37248
Liqcreate Biomed | Rigid | Autoclave | 3 | 1 | 1.414 | 0.1168823 | 8.287793 | 0.02066913 | 10.228055 | 0.02068714 | 11.35314 | 0.0390098 | 11.05507
Liqcreate Biomed | Rigid | Autoclave | 3 | 1 | 1.514 | 0.1256307 | 8.884206 | 0.02222652 | 10.964095 | 0.02223552 | 12.17014 | 0.04192959 | 11.85062
Liqcreate Biomed | Rigid | Autoclave | 3 | 1 | 1.614 | 0.1337687 | 9.438293 | 0.02366688 | 11.6479 | 0.02367588 | 12.92917 | 0.04464568 | 12.58972
Liqcreate Biomed | Rigid | Autoclave | 3 | 1 | 1.714 | 0.1418559 | 9.920121 | 0.02508923 | 12.242529 | 0.02510724 | 13.58921 | 0.04734479 | 13.23243
Liqcreate Biomed | Rigid | Autoclave | 3 | 1 | 1.814 | 0.1508077 | 10.48179 | 0.02668263 | 12.935686 | 0.02669163 | 14.35861 | 0.05033248 | 13.98163
Liqcreate Biomed | Rigid | Autoclave | 3 | 1 | 1.914 | 0.1586405 | 10.98627 | 0.02805997 | 13.558276 | 0.02807797 | 15.04969 | 0.05294672 | 14.65456
Liqcreate Biomed | Rigid | Autoclave | 3 | 1 | 2.014 | 0.1667786 | 11.4949 | 0.02950032 | 14.185981 | 0.02951833 | 15.74644 | 0.05566281 | 15.33302
Liqcreate Biomed | Rigid | Autoclave | 3 | 1 | 2.114 | 0.1755269 | 12.06292 | 0.03105771 | 14.886984 | 0.03106672 | 16.52455 | 0.0585826 | 16.09071
Liqcreate Biomed | Rigid | Autoclave | 3 | 1 | 2.214 | 0.1834107 | 12.58005 | 0.03245306 | 15.525175 | 0.03246206 | 17.23294 | 0.06121381 | 16.7805
Liqcreate Biomed | Rigid | Autoclave | 3 | 1 | 2.314 | 0.1919047 | 13.12948 | 0.03394743 | 16.203233 | 0.03396543 | 17.98559 | 0.06404872 | 17.51339
Liqcreate Biomed | Rigid | Autoclave | 3 | 1 | 2.414 | 0.2005005 | 13.61726 | 0.03546881 | 16.805206 | 0.03548681 | 18.65378 | 0.06691759 | 18.16403
Liqcreate Biomed | Rigid | Autoclave | 3 | 1 | 2.514 | 0.2080282 | 14.06083 | 0.03681014 | 17.352618 | 0.03681915 | 19.26141 | 0.06942997 | 18.75571
Liqcreate Biomed | Rigid | Autoclave | 3 | 1 | 2.614 | 0.2167765 | 14.58664 | 0.03834952 | 18.001534 | 0.03836753 | 19.9817 | 0.07234976 | 19.45709
Liqcreate Biomed | Rigid | Autoclave | 3 | 1 | 2.714 | 0.2252197 | 15.08396 | 0.0398529 | 18.615276 | 0.0398619 | 20.66296 | 0.0751677 | 20.12046
Liqcreate Biomed | Rigid | Autoclave | 3 | 1 | 2.814 | 0.2331543 | 15.54345 | 0.04125724 | 19.182336 | 0.04126625 | 21.29239 | 0.07781589 | 20.73337
Liqcreate Biomed | Rigid | Autoclave | 3 | 1 | 2.914 | 0.242157 | 16.08699 | 0.04284164 | 19.853124 | 0.04285965 | 22.03697 | 0.08082056 | 21.4584
Liqcreate Biomed | Rigid | Autoclave | 3 | 1 | 3.014 | 0.2500916 | 16.46105 | 0.04425499 | 20.31476 | 0.044264 | 22.54938 | 0.08346875 | 21.95736
Liqcreate Biomed | Rigid | Autoclave | 3 | 1 | 3.114 | 0.2579753 | 16.90631 | 0.04564133 | 20.864262 | 0.04565934 | 23.15933 | 0.08609996 | 22.55129
Liqcreate Biomed | Rigid | Autoclave | 3 | 1 | 3.214 | 0.2670288 | 17.42552 | 0.04724373 | 21.505028 | 0.04726174 | 23.87058 | 0.0891216 | 23.24387
Liqcreate Biomed | Rigid | Autoclave | 3 | 1 | 3.314 | 0.27476 | 17.86003 | 0.04861207 | 22.041256 | 0.04863008 | 24.46579 | 0.09170189 | 23.82346
Liqcreate Biomed | Rigid | Autoclave | 3 | 1 | 3.414 | 0.2830506 | 18.32338 | 0.05007944 | 22.613086 | 0.05009744 | 25.10053 | 0.0944689 | 24.44152
Liqcreate Biomed | Rigid | Autoclave | 3 | 1 | 3.514 | 0.2917989 | 18.82404 | 0.05162782 | 23.23095 | 0.05164582 | 25.78636 | 0.09738869 | 25.10935
Liqcreate Biomed | Rigid | Autoclave | 3 | 1 | 3.614 | 0.2995809 | 19.21927 | 0.05300516 | 23.718706 | 0.05302317 | 26.32776 | 0.09998595 | 25.63654
Liqcreate Biomed | Rigid | Autoclave | 3 | 1 | 3.714 | 0.3081258 | 19.67335 | 0.05451754 | 24.279094 | 0.05453555 | 26.94979 | 0.1028378 | 26.24224
Liqcreate Biomed | Rigid | Autoclave | 3 | 1 | 3.814 | 0.3166199 | 20.10403 | 0.05602091 | 24.810606 | 0.05603892 | 27.53977 | 0.1056728 | 26.81673
Liqcreate Biomed | Rigid | Autoclave | 3 | 1 | 3.914 | 0.324351 | 20.48105 | 0.05738925 | 25.275882 | 0.05740726 | 28.05623 | 0.108253 | 27.31963
Liqcreate Biomed | Rigid | Autoclave | 3 | 1 | 4.014 | 0.333252 | 20.93819 | 0.05897365 | 25.84005 | 0.05898265 | 28.68246 | 0.1112238 | 27.92941
Liqcreate Biomed | Rigid | Autoclave | 3 | 1 | 4.114 | 0.3414917 | 21.33714 | 0.060423 | 26.33239 | 0.06044101 | 29.22895 | 0.1139738 | 28.46156
Liqcreate Biomed | Rigid | Autoclave | 3 | 1 | 4.214 | 0.349172 | 21.68424 | 0.06178234 | 26.760758 | 0.06180035 | 29.70444 | 0.1165371 | 28.92457
Liqcreate Biomed | Rigid | Autoclave | 3 | 1 | 4.314 | 0.3579203 | 22.10578 | 0.06333973 | 27.280982 | 0.06334873 | 30.28189 | 0.1194569 | 29.48685
Liqcreate Biomed | Rigid | Autoclave | 3 | 1 | 4.414 | 0.3660075 | 22.46026 | 0.06476209 | 27.718456 | 0.06478009 | 30.76749 | 0.122156 | 29.9597
Liqcreate Biomed | Rigid | Autoclave | 3 | 1 | 4.514 | 0.3741964 | 22.8033 | 0.06621144 | 28.141802 | 0.06622945 | 31.2374 | 0.1248891 | 30.41728
Liqcreate Biomed | Rigid | Autoclave | 3 | 1 | 4.614 | 0.3831482 | 23.20777 | 0.06779584 | 28.640958 | 0.06781384 | 31.79146 | 0.1278768 | 30.95679
Liqcreate Biomed | Rigid | Autoclave | 3 | 1 | 4.714 | 0.3908793 | 23.51077 | 0.06917318 | 29.014892 | 0.06918218 | 32.20653 | 0.130457 | 31.36096
Liqcreate Biomed | Rigid | Autoclave | 3 | 1 | 4.814 | 0.3991699 | 23.84623 | 0.07064054 | 29.428888 | 0.07064954 | 32.66607 | 0.1332241 | 31.80843
Liqcreate Biomed | Rigid | Autoclave | 3 | 1 | 4.914 | 0.4079183 | 24.21168 | 0.07217993 | 29.8799 | 0.07219793 | 33.16669 | 0.1361439 | 32.29591
Liqcreate Biomed | Rigid | Autoclave | 3 | 1 | 5.014 | 0.4156494 | 24.48646 | 0.07354826 | 30.219008 | 0.07356627 | 33.5431 | 0.1387241 | 32.66244
Liqcreate Biomed | Rigid | Autoclave | 3 | 1 | 5.114 | 0.4244487 | 24.82034 | 0.07510565 | 30.631056 | 0.07512366 | 34.00047 | 0.1416609 | 33.10781
Liqcreate Biomed | Rigid | Autoclave | 3 | 1 | 5.214 | 0.432841 | 25.12497 | 0.07660002 | 31.007 | 0.07660902 | 34.41777 | 0.1444619 | 33.51415
Liqcreate Biomed | Rigid | Autoclave | 3 | 1 | 5.314 | 0.4405213 | 25.35345 | 0.07795036 | 31.288972 | 0.07796836 | 34.73076 | 0.1470252 | 33.81892
Liqcreate Biomed | Rigid | Autoclave | 3 | 1 | 5.414 | 0.4493205 | 25.65304 | 0.07950775 | 31.658696 | 0.07952575 | 35.14115 | 0.1499619 | 34.21854
Liqcreate Biomed | Rigid | Autoclave | 3 | 1 | 5.514 | 0.4575602 | 25.90186 | 0.08096611 | 31.965762 | 0.08098411 | 35.482 | 0.152712 | 34.55043
Liqcreate Biomed | Rigid | Autoclave | 3 | 1 | 5.614 | 0.4655457 | 26.1139 | 0.08237946 | 32.227448 | 0.08239746 | 35.77247 | 0.1553771 | 34.83328
Liqcreate Biomed | Rigid | Autoclave | 3 | 1 | 5.714 | 0.4744466 | 26.37443 | 0.08395485 | 32.548964 | 0.08397285 | 36.12935 | 0.1583479 | 35.18079
Liqcreate Biomed | Rigid | Autoclave | 3 | 1 | 5.814 | 0.4821777 | 26.53553 | 0.08533219 | 32.74778 | 0.08534119 | 36.35004 | 0.1609281 | 35.39568
Liqcreate Biomed | Rigid | Autoclave | 3 | 1 | 5.914 | 0.4902649 | 26.69633 | 0.08675455 | 32.946228 | 0.08677255 | 36.57031 | 0.1636273 | 35.61018
Liqcreate Biomed | Rigid | Autoclave | 3 | 1 | 6.014 | 0.4992167 | 26.91885 | 0.08833893 | 33.22084 | 0.08835694 | 36.87513 | 0.166615 | 35.90699
Liqcreate Biomed | Rigid | Autoclave | 3 | 1 | 6.114 | 0.5071513 | 27.04193 | 0.08974329 | 33.37274 | 0.08976129 | 37.04374 | 0.1692631 | 36.07118
Liqcreate Biomed | Rigid | Autoclave | 3 | 1 | 6.214 | 0.5155945 | 27.18606 | 0.09123766 | 33.55061 | 0.09125566 | 37.24118 | 0.1720811 | 36.26343
Liqcreate Biomed | Rigid | Autoclave | 3 | 1 | 6.314 | 0.5242411 | 27.31463 | 0.09276804 | 33.709284 | 0.09278604 | 37.41731 | 0.1749669 | 36.43493
Liqcreate Biomed | Rigid | Autoclave | 3 | 1 | 6.414 | 0.5319214 | 27.36727 | 0.09413637 | 33.774244 | 0.09414538 | 37.48941 | 0.1775302 | 36.50515
Liqcreate Biomed | Rigid | Autoclave | 3 | 1 | 6.514 | 0.540568 | 27.44861 | 0.09565776 | 33.874624 | 0.09567576 | 37.60083 | 0.1804161 | 36.61364
Liqcreate Biomed | Rigid | Autoclave | 3 | 1 | 6.614 | 0.5488587 | 27.49767 | 0.09713412 | 33.93518 | 0.09714313 | 37.66805 | 0.1831831 | 36.67909
Liqcreate Biomed | Rigid | Autoclave | 3 | 1 | 6.714 | 0.5566406 | 27.49151 | 0.09850246 | 33.927572 | 0.09852046 | 37.6596 | 0.1857803 | 36.67087
Liqcreate Biomed | Rigid | Autoclave | 3 | 1 | 6.814 | 0.5657959 | 27.57583 | 0.1001229 | 34.031628 | 0.1001409 | 37.77511 | 0.1888359 | 36.78334
Liqcreate Biomed | Rigid | Autoclave | 3 | 1 | 6.914 | 0.5738322 | 27.55313 | 0.1015452 | 34.003616 | 0.1015632 | 37.74401 | 0.1915181 | 36.75306
Liqcreate Biomed | Rigid | Autoclave | 3 | 1 | 7.014 | 0.5816651 | 27.51145 | 0.1029406 | 33.95218 | 0.1029496 | 37.68692 | 0.1941323 | 36.69747
Liqcreate Biomed | Rigid | Autoclave | 3 | 1 | 7.114 | 0.5906678 | 1.754257 | 0.104525 | 2.164948 | 0.104543 | 2.403092 | 0.197137 | 2.34
Liqcreate Biomed | Rigid | Autoclave | 3 | 1 | 7.121 | 0.5913289 | -4.047169 | 0.104642 | -4.9946555 | 0.10466 | -5.544067 | 0.1973577 | -5.398511
Liqcreate Biomed | Rigid | Autoclave | 3 | 2 | 0.113 | 0.004374186 | -0.0008696008 | 0.0007548517 | -0.001068699 | 0.0007728244 | -0.001100761 | 0.001459897 | -0.001159959
Liqcreate Biomed | Rigid | Autoclave | 3 | 2 | 0.213 | 0.01541138 | 0.001782717 | 0.002704886 | 0.002190877 | 0.002722858 | 0.002256603 | 0.005143589 | 0.002377962
Liqcreate Biomed | Rigid | Autoclave | 3 | 2 | 0.313 | 0.02522787 | 0.005326245 | 0.004439247 | 0.006545711 | 0.00445722 | 0.006742083 | 0.00841987 | 0.007104668
Liqcreate Biomed | Rigid | Autoclave | 3 | 2 | 0.413 | 0.03367106 | 0.003277543 | 0.005930978 | 0.004027949 | 0.005948951 | 0.004148788 | 0.01123781 | 0.004371907
Liqcreate Biomed | Rigid | Autoclave | 3 | 2 | 0.513 | 0.04211426 | 0.2874123 | 0.007422709 | 0.3532165 | 0.007440682 | 0.363813 | 0.01405575 | 0.3833786
Liqcreate Biomed | Rigid | Autoclave | 3 | 2 | 0.613 | 0.05101522 | 1.079002 | 0.009004303 | 1.326044125 | 0.00901329 | 1.365825 | 0.01702647 | 1.439279
Liqcreate Biomed | Rigid | Autoclave | 3 | 2 | 0.713 | 0.05869548 | 1.720757 | 0.01035225 | 2.114732 | 0.01037023 | 2.178174 | 0.01958978 | 2.295315
Liqcreate Biomed | Rigid | Autoclave | 3 | 2 | 0.813 | 0.06708781 | 2.410554 | 0.011835 | 2.96246 | 0.01185297 | 3.051334 | 0.02239074 | 3.215433
Liqcreate Biomed | Rigid | Autoclave | 3 | 2 | 0.913 | 0.07578532 | 3.15021 | 0.01337166 | 3.8714635 | 0.01338963 | 3.987607 | 0.02529356 | 4.202059
Liqcreate Biomed | Rigid | Autoclave | 3 | 2 | 1.013 | 0.08361816 | 3.801182 | 0.01475555 | 4.671478 | 0.01477353 | 4.811623 | 0.02790779 | 5.070389
Liqcreate Biomed | Rigid | Autoclave | 3 | 2 | 1.113 | 0.09251913 | 4.537607 | 0.01632816 | 5.576511 | 0.01634614 | 5.743807 | 0.03087851 | 6.052705
Liqcreate Biomed | Rigid | Autoclave | 3 | 2 | 1.213 | 0.100708 | 5.181281 | 0.01778395 | 6.367557 | 0.01779294 | 6.558584 | 0.03361158 | 6.9113
Liqcreate Biomed | Rigid | Autoclave | 3 | 2 | 1.313 | 0.1084391 | 5.797246 | 0.01914987 | 7.124549 | 0.01915886 | 7.338285 | 0.03619186 | 7.732934
Liqcreate Biomed | Rigid | Autoclave | 3 | 2 | 1.413 | 0.1172892 | 6.487247 | 0.02069552 | 7.972529 | 0.02072248 | 8.211705 | 0.0391456 | 8.653326
Liqcreate Biomed | Rigid | Autoclave | 3 | 2 | 1.513 | 0.1254273 | 7.082145 | 0.02214232 | 8.703631 | 0.02216029 | 8.96474 | 0.04186169 | 9.446858
Liqcreate Biomed | Rigid | Autoclave | 3 | 2 | 1.613 | 0.1333618 | 7.663311 | 0.02354419 | 9.417857 | 0.02356216 | 9.700393 | 0.04450987 | 10.22207
Liqcreate Biomed | Rigid | Autoclave | 3 | 2 | 1.713 | 0.1423645 | 8.322549 | 0.02513477 | 10.228031 | 0.02515274 | 10.53487 | 0.04751454 | 11.10143
Liqcreate Biomed | Rigid | Autoclave | 3 | 2 | 1.813 | 0.1500956 | 8.915299 | 0.02650968 | 10.956494 | 0.02651866 | 11.28519 | 0.05009483 | 11.8921
Liqcreate Biomed | Rigid | Autoclave | 3 | 2 | 1.913 | 0.1583354 | 9.528111 | 0.02796546 | 11.709612 | 0.02797445 | 12.0609 | 0.05284487 | 12.70953
Liqcreate Biomed | Rigid | Autoclave | 3 | 2 | 2.013 | 0.1672872 | 10.21927 | 0.02954705 | 12.559019 | 0.02955604 | 12.93579 | 0.05583256 | 13.63147
Liqcreate Biomed | Rigid | Autoclave | 3 | 2 | 2.113 | 0.1749166 | 10.76731 | 0.03088602 | 13.232531 | 0.03090399 | 13.62951 | 0.0583789 | 14.36249
Liqcreate Biomed | Rigid | Autoclave | 3 | 2 | 2.213 | 0.1835632 | 11.39605 | 0.0324137 | 14.005218 | 0.03243167 | 14.42537 | 0.06126474 | 15.20116
Liqcreate Biomed | Rigid | Autoclave | 3 | 2 | 2.313 | 0.1919556 | 12.00873 | 0.03390542 | 14.75818 | 0.03391441 | 15.20093 | 0.0640657 | 16.01842
Liqcreate Biomed | Rigid | Autoclave | 3 | 2 | 2.413 | 0.1996867 | 12.3799 | 0.03526236 | 15.214332 | 0.03528033 | 15.67076 | 0.06664598 | 16.51353
Liqcreate Biomed | Rigid | Autoclave | 3 | 2 | 2.513 | 0.2084859 | 13.02607 | 0.036817 | 16.008444 | 0.03683497 | 16.4887 | 0.06958275 | 17.37545
Liqcreate Biomed | Rigid | Autoclave | 3 | 2 | 2.613 | 0.2167765 | 13.6164 | 0.03828177 | 16.733937 | 0.03829974 | 17.23596 | 0.07234976 | 18.16289
Liqcreate Biomed | Rigid | Autoclave | 3 | 2 | 2.713 | 0.2245585 | 14.16566 | 0.03965668 | 17.408952 | 0.03967465 | 17.93122 | 0.07494702 | 18.89555
Liqcreate Biomed | Rigid | Autoclave | 3 | 2 | 2.813 | 0.2338155 | 14.82045 | 0.04129219 | 18.213656 | 0.04131016 | 18.76007 | 0.07803657 | 19.76897
Liqcreate Biomed | Rigid | Autoclave | 3 | 2 | 2.913 | 0.2416992 | 15.36967 | 0.04269406 | 18.888616 | 0.04270304 | 19.45527 | 0.08066778 | 20.50157
Liqcreate Biomed | Rigid | Autoclave | 3 | 2 | 3.013 | 0.2495829 | 15.86692 | 0.04408694 | 19.499722 | 0.04409592 | 20.08471 | 0.08329899 | 21.16486
Liqcreate Biomed | Rigid | Autoclave | 3 | 2 | 3.113 | 0.258433 | 16.45928 | 0.04565056 | 20.227706 | 0.04565954 | 20.83454 | 0.08625273 | 21.95501
Liqcreate Biomed | Rigid | Autoclave | 3 | 2 | 3.213 | 0.266215 | 16.97129 | 0.04701648 | 20.85694 | 0.04703445 | 21.48265 | 0.08884999 | 22.63797
Liqcreate Biomed | Rigid | Autoclave | 3 | 2 | 3.313 | 0.27476 | 17.48311 | 0.04852618 | 21.485938 | 0.04854416 | 22.13052 | 0.09170189 | 23.32068
Liqcreate Biomed | Rigid | Autoclave | 3 | 2 | 3.413 | 0.2835083 | 18.07939 | 0.05008082 | 22.218742 | 0.05008981 | 22.8853 | 0.09462167 | 24.11606
Liqcreate Biomed | Rigid | Autoclave | 3 | 2 | 3.513 | 0.2910868 | 18.56114 | 0.05141079 | 22.810788 | 0.05142877 | 23.49511 | 0.09715104 | 24.75866
Liqcreate Biomed | Rigid | Autoclave | 3 | 2 | 3.613 | 0.2997844 | 19.11962 | 0.05294746 | 23.49714 | 0.05296543 | 24.20205 | 0.1000539 | 25.50363
Liqcreate Biomed | Rigid | Autoclave | 3 | 2 | 3.713 | 0.3081767 | 19.66878 | 0.05443021 | 24.17203 | 0.05444818 | 24.89719 | 0.1028548 | 26.23615
Liqcreate Biomed | Rigid | Autoclave | 3 | 2 | 3.813 | 0.3160604 | 20.15103 | 0.05582308 | 24.764686 | 0.05584106 | 25.50763 | 0.105486 | 26.87941
Liqcreate Biomed | Rigid | Autoclave | 3 | 2 | 3.913 | 0.3248596 | 20.70814 | 0.05737772 | 25.449356 | 0.05739569 | 26.21284 | 0.1084228 | 27.62255
Liqcreate Biomed | Rigid | Autoclave | 3 | 2 | 4.013 | 0.3328451 | 21.19453 | 0.05878858 | 26.047112 | 0.05880655 | 26.82852 | 0.111088 | 28.27135
Liqcreate Biomed | Rigid | Autoclave | 3 | 2 | 4.113 | 0.3405762 | 21.64461 | 0.06016348 | 26.60023 | 0.06017247 | 27.39824 | 0.1136682 | 28.8717
Liqcreate Biomed | Rigid | Autoclave | 3 | 2 | 4.213 | 0.3497314 | 22.2084 | 0.06178103 | 27.293104 | 0.06179001 | 28.1119 | 0.1167238 | 29.62374
Liqcreate Biomed | Rigid | Autoclave | 3 | 2 | 4.313 | 0.3578186 | 22.67763 | 0.06320087 | 27.869764 | 0.06321884 | 28.70586 | 0.1194229 | 30.24964
Liqcreate Biomed | Rigid | Autoclave | 3 | 2 | 4.413 | 0.3659058 | 23.14717 | 0.06463867 | 28.446806 | 0.06464766 | 29.30021 | 0.1221221 | 30.87596
Liqcreate Biomed | Rigid | Autoclave | 3 | 2 | 4.513 | 0.3748576 | 23.67672 | 0.06621128 | 29.097604 | 0.06622926 | 29.97053 | 0.1251098 | 31.58233
Liqcreate Biomed | Rigid | Autoclave | 3 | 2 | 4.613 | 0.3825379 | 24.10128 | 0.06756822 | 29.619366 | 0.0675862 | 30.50795 | 0.1276731 | 32.14865
Liqcreate Biomed | Rigid | Autoclave | 3 | 2 | 4.713 | 0.3909811 | 24.57216 | 0.06905995 | 30.198062 | 0.06907793 | 31.104 | 0.130491 | 32.77676
Liqcreate Biomed | Rigid | Autoclave | 3 | 2 | 4.813 | 0.3995768 | 25.06229 | 0.07057864 | 30.800404 | 0.07059661 | 31.72442 | 0.1333599 | 33.43054
Liqcreate Biomed | Rigid | Autoclave | 3 | 2 | 4.913 | 0.4073588 | 25.47584 | 0.07196254 | 31.308644 | 0.07197152 | 32.2479 | 0.1359571 | 33.98218
Liqcreate Biomed | Rigid | Autoclave | 3 | 2 | 5.013 | 0.4160563 | 25.95657 | 0.07349021 | 31.899438 | 0.07350819 | 32.85642 | 0.1388599 | 34.62342
Liqcreate Biomed | Rigid | Autoclave | 3 | 2 | 5.113 | 0.4243469 | 26.40427 | 0.07496397 | 32.449636 | 0.07497296 | 33.42312 | 0.141627 | 35.2206
Liqcreate Biomed | Rigid | Autoclave | 3 | 2 | 5.213 | 0.4321289 | 26.80042 | 0.07633888 | 32.93649 | 0.07634787 | 33.92459 | 0.1442242 | 35.74903
Liqcreate Biomed | Rigid | Autoclave | 3 | 2 | 5.313 | 0.4411316 | 27.28453 | 0.07792047 | 33.531436 | 0.07793844 | 34.53738 | 0.1472289 | 36.39478
Liqcreate Biomed | Rigid | Autoclave | 3 | 2 | 5.413 | 0.4490662 | 27.67585 | 0.07933133 | 34.012348 | 0.07934031 | 35.03272 | 0.1498771 | 36.91675
Liqcreate Biomed | Rigid | Autoclave | 3 | 2 | 5.513 | 0.4569499 | 28.04854 | 0.08071522 | 34.470376 | 0.08073319 | 35.50449 | 0.1525083 | 37.4139
Liqcreate Biomed | Rigid | Autoclave | 3 | 2 | 5.613 | 0.4660034 | 28.51404 | 0.08232377 | 35.042448 | 0.08233276 | 36.09372 | 0.1555299 | 38.03482
Liqcreate Biomed | Rigid | Autoclave | 3 | 2 | 5.713 | 0.473938 | 28.88142 | 0.08371665 | 35.493948 | 0.08373463 | 36.55876 | 0.1581781 | 38.52487
Liqcreate Biomed | Rigid | Autoclave | 3 | 2 | 5.813 | 0.4819743 | 29.25365 | 0.0851365 | 35.951392 | 0.08515447 | 37.02994 | 0.1608602 | 39.02138
Liqcreate Biomed | Rigid | Autoclave | 3 | 2 | 5.913 | 0.4908244 | 29.68216 | 0.08670012 | 36.478008 | 0.08671809 | 37.57235 | 0.163814 | 39.59297
Liqcreate Biomed | Rigid | Autoclave | 3 | 2 | 6.013 | 0.4986572 | 30.02015 | 0.088093 | 36.893388 | 0.08810198 | 38.00019 | 0.1664282 | 40.04382
Liqcreate Biomed | Rigid | Autoclave | 3 | 2 | 6.113 | 0.5073039 | 30.39875 | 0.08961169 | 37.358672 | 0.08962966 | 38.47943 | 0.1693141 | 40.54883
Liqcreate Biomed | Rigid | Autoclave | 3 | 2 | 6.213 | 0.5158997 | 30.78887 | 0.09113936 | 37.838112 | 0.09114835 | 38.97326 | 0.1721829 | 41.06921
Liqcreate Biomed | Rigid | Autoclave | 3 | 2 | 6.313 | 0.5234782 | 31.05982 | 0.09246933 | 38.171096 | 0.09248731 | 39.31623 | 0.1747123 | 41.43063
Liqcreate Biomed | Rigid | Autoclave | 3 | 2 | 6.413 | 0.5321248 | 31.42591 | 0.09399702 | 38.621008 | 0.09401499 | 39.77964 | 0.1775981 | 41.91896
Liqcreate Biomed | Rigid | Autoclave | 3 | 2 | 6.513 | 0.5404663 | 31.7427 | 0.09547078 | 39.010324 | 0.09548875 | 40.18063 | 0.1803821 | 42.34152
Liqcreate Biomed | Rigid | Autoclave | 3 | 2 | 6.613 | 0.5482992 | 31.99282 | 0.09686366 | 39.317704 | 0.09687264 | 40.49724 | 0.1829964 | 42.67515
Liqcreate Biomed | Rigid | Autoclave | 3 | 2 | 6.713 | 0.5573527 | 32.34898 | 0.09845424 | 39.75542 | 0.09847221 | 40.94808 | 0.186018 | 43.15024
Liqcreate Biomed | Rigid | Autoclave | 3 | 2 | 6.813 | 0.5652873 | 32.60804 | 0.09986509 | 40.073788 | 0.09987408 | 41.276 | 0.1886662 | 43.4958
Liqcreate Biomed | Rigid | Autoclave | 3 | 2 | 6.913 | 0.573171 | 32.84416 | 0.101258 | 40.363968 | 0.101267 | 41.57489 | 0.1912974 | 43.81076
Liqcreate Biomed | Rigid | Autoclave | 3 | 2 | 7.013 | 0.5821737 | 33.15315 | 0.1028396 | 40.7437 | 0.1028575 | 41.96601 | 0.1943021 | 44.22292
Liqcreate Biomed | Rigid | Autoclave | 3 | 2 | 7.113 | 0.5901083 | 33.36237 | 0.1042414 | 41.000824 | 0.1042594 | 42.23085 | 0.1969503 | 44.502
Liqcreate Biomed | Rigid | Autoclave | 3 | 2 | 7.213 | 0.5983989 | 33.57262 | 0.1057062 | 41.259208 | 0.1057242 | 42.49698 | 0.1997173 | 44.78244
Liqcreate Biomed | Rigid | Autoclave | 3 | 2 | 7.313 | 0.6070964 | 33.77816 | 0.1072429 | 41.511816 | 0.1072608 | 42.75717 | 0.2026201 | 45.05662
Liqcreate Biomed | Rigid | Autoclave | 3 | 2 | 7.413 | 0.6146749 | 33.84492 | 0.1085818 | 41.593852 | 0.1085998 | 42.84167 | 0.2051494 | 45.14567
Liqcreate Biomed | Rigid | Autoclave | 3 | 2 | 7.513 | 0.6232198 | 33.94776 | 0.1100915 | 41.72024 | 0.1101095 | 42.97185 | 0.2080013 | 45.28284
Liqcreate Biomed | Rigid | Autoclave | 3 | 2 | 7.613 | 0.6319173 | 33.97186 | 0.1116282 | 41.749852 | 0.1116462 | 43.00235 | 0.2109041 | 45.31499
Liqcreate Biomed | Rigid | Autoclave | 3 | 2 | 7.713 | 0.6396485 | 33.8502 | 0.1130031 | 41.600344 | 0.1130121 | 42.84836 | 0.2134844 | 45.15271
Liqcreate Biomed | Rigid | Autoclave | 3 | 2 | 7.813 | 0.6485494 | 33.77718 | 0.1145667 | 41.510604 | 0.1145847 | 42.75592 | 0.2164551 | 45.05531
Liqcreate Biomed | Rigid | Autoclave | 3 | 2 | 7.913 | 0.6567383 | 33.59582 | 0.1160225 | 41.287724 | 0.1160315 | 42.52636 | 0.2191882 | 44.8134
Liqcreate Biomed | Rigid | Autoclave | 3 | 2 | 8.013 | 0.664622 | 33.35581 | 0.1174064 | 40.992764 | 0.1174244 | 42.22255 | 0.2218194 | 44.49325
Liqcreate Biomed | Rigid | Autoclave | 3 | 2 | 8.113 | 0.6735229 | 33.20571 | 0.118979 | 40.808292 | 0.118997 | 42.03254 | 0.2247901 | 44.29303
Liqcreate Biomed | Rigid | Autoclave | 3 | 2 | 8.213 | 0.6813558 | 32.95452 | 0.1203719 | 40.4996 | 0.1203809 | 41.71459 | 0.2274044 | 43.95797
Liqcreate Biomed | Rigid | Autoclave | 3 | 2 | 8.313 | 0.689443 | 32.76205 | 0.1217917 | 40.263064 | 0.1218097 | 41.47095 | 0.2301035 | 43.70124
Liqcreate Biomed | Rigid | Autoclave | 3 | 2 | 8.413 | 0.6984965 | 32.59712 | 0.1234003 | 40.060364 | 0.1234093 | 41.26218 | 0.2331251 | 43.48123
Liqcreate Biomed | Rigid | Autoclave | 3 | 2 | 8.513 | 0.7062785 | 32.3807 | 0.1247662 | 39.794392 | 0.1247842 | 40.98822 | 0.2357224 | 43.19254
Liqcreate Biomed | Rigid | Autoclave | 3 | 2 | 8.613 | 0.71462 | 32.30524 | 0.12624 | 39.701664 | 0.1262579 | 40.89271 | 0.2385064 | 43.0919
Liqcreate Biomed | Rigid | Autoclave | 3 | 2 | 8.713 | 0.7232666 | 32.31693 | 0.1277677 | 39.71602 | 0.1277856 | 40.9075 | 0.2413922 | 43.10748
Liqcreate Biomed | Rigid | Autoclave | 3 | 2 | 8.813 | 0.7310486 | 32.23021 | 0.1291426 | 39.609444 | 0.1291605 | 40.79773 | 0.2439895 | 42.99181
Liqcreate Biomed | Rigid | Autoclave | 3 | 2 | 8.913 | 0.739797 | 32.21237 | 0.1306882 | 39.587528 | 0.1307062 | 40.77515 | 0.2469093 | 42.96802
Liqcreate Biomed | Rigid | Autoclave | 3 | 2 | 9.013 | 0.7481385 | 32.12693 | 0.132162 | 39.482524 | 0.1321799 | 40.667 | 0.2496933 | 42.85405
Liqcreate Biomed | Rigid | Autoclave | 3 | 2 | 9.113 | 0.755717 | 31.96588 | 0.1335099 | 39.2846 | 0.1335189 | 40.46314 | 0.2522226 | 42.63922
Liqcreate Biomed | Rigid | Autoclave | 3 | 2 | 9.213 | 0.7645162 | 31.88163 | 0.1350646 | 39.18106 | 0.1350735 | 40.35649 | 0.2551594 | 42.52684
Liqcreate Biomed | Rigid | Autoclave | 3 | 2 | 9.313 | 0.7728577 | 31.75793 | 0.1365383 | 39.029044 | 0.1365473 | 40.19992 | 0.2579434 | 42.36184
Liqcreate Biomed | Rigid | Autoclave | 3 | 2 | 9.413 | 0.7808431 | 31.64456 | 0.1379492 | 38.889716 | 0.1379582 | 40.05641 | 0.2606085 | 42.21062
Liqcreate Biomed | Rigid | Autoclave | 3 | 2 | 9.513 | 0.7898458 | 31.61062 | 0.1395397 | 38.848004 | 0.1395487 | 40.01345 | 0.2636132 | 42.16534
Liqcreate Biomed | Rigid | Autoclave | 3 | 2 | 9.613 | 0.7976278 | 31.33746 | 0.1409146 | 38.5123 | 0.1409236 | 39.66767 | 0.2662105 | 41.80097
Liqcreate Biomed | Rigid | Autoclave | 3 | 2 | 9.713 | 0.8057149 | 31.20951 | 0.1423345 | 38.355056 | 0.1423525 | 39.50571 | 0.2689096 | 41.6303
Liqcreate Biomed | Rigid | Autoclave | 3 | 2 | 9.813 | 0.8146159 | 31.27547 | 0.1439071 | 38.436124 | 0.1439251 | 39.58921 | 0.2718803 | 41.71829
Liqcreate Biomed | Rigid | Autoclave | 3 | 2 | 9.913 | 0.8223979 | 31.2416 | 0.145291 | 38.394496 | 0.1453 | 39.54633 | 0.2744776 | 41.67311
Liqcreate Biomed | Rigid | Autoclave | 3 | 2 | 10.013 | 0.8308411 | 31.30796 | 0.1467737 | 38.476048 | 0.1467917 | 39.63033 | 0.2772955 | 41.76162
Liqcreate Biomed | Rigid | Autoclave | 3 | 2 | 10.113 | 0.8395386 | 31.36314 | 0.1483104 | 38.543856 | 0.1483284 | 39.70017 | 0.2801983 | 41.83522
Liqcreate Biomed | Rigid | Autoclave | 3 | 2 | 10.213 | 0.8472188 | 31.33667 | 0.1496673 | 38.511328 | 0.1496853 | 39.66667 | 0.2827616 | 41.79991
Liqcreate Biomed | Rigid | Autoclave | 3 | 2 | 10.313 | 0.8557638 | 31.37351 | 0.151186 | 38.556608 | 0.151195 | 39.71331 | 0.2856135 | 41.84906
Liqcreate Biomed | Rigid | Autoclave | 3 | 2 | 10.413 | 0.8644104 | 31.39366 | 0.1527137 | 38.581368 | 0.1527227 | 39.73881 | 0.2884994 | 41.87594
Liqcreate Biomed | Rigid | Autoclave | 3 | 2 | 10.513 | 0.8720907 | 31.27857 | 0.1540706 | 38.439928 | 0.1540796 | 39.59313 | 0.2910627 | 41.72242
Liqcreate Biomed | Rigid | Autoclave | 3 | 2 | 10.613 | 0.8809916 | 31.21175 | 0.1556432 | 38.357812 | 0.1556522 | 39.50854 | 0.2940334 | 41.63329
Liqcreate Biomed | Rigid | Autoclave | 3 | 2 | 10.713 | 0.8889771 | 30.99826 | 0.1570451 | 38.09544 | 0.1570631 | 39.2383 | 0.2966985 | 41.34852
Liqcreate Biomed | Rigid | Autoclave | 3 | 2 | 10.813 | 0.8968608 | 30.84825 | 0.158438 | 37.911088 | 0.158456 | 39.04842 | 0.2993298 | 41.14842
Liqcreate Biomed | Rigid | Autoclave | 3 | 2 | 10.913 | 0.9058126 | 30.93914 | 0.1600196 | 38.02278 | 0.1600376 | 39.16346 | 0.3023174 | 41.26965
Liqcreate Biomed | Rigid | Autoclave | 3 | 2 | 11.013 | 0.9137472 | 31.01595 | 0.1614304 | 38.117188 | 0.1614394 | 39.2607 | 0.3049656 | 41.37212
Liqcreate Biomed | Rigid | Autoclave | 3 | 2 | 11.113 | 0.9220886 | 31.10335 | 0.1628952 | 38.224592 | 0.1629132 | 39.37133 | 0.3077496 | 41.4887
Liqcreate Biomed | Rigid | Autoclave | 3 | 2 | 11.213 | 0.9310913 | 31.22189 | 0.1644858 | 38.370268 | 0.1645038 | 39.52137 | 0.3107543 | 41.64681
Liqcreate Biomed | Rigid | Autoclave | 3 | 2 | 11.313 | 0.9386698 | 31.1801 | 0.1658248 | 38.318912 | 0.1658427 | 39.46848 | 0.3132836 | 41.59107
Liqcreate Biomed | Rigid | Autoclave | 3 | 2 | 11.413 | 0.9469605 | 31.15066 | 0.1672985 | 38.282736 | 0.1673075 | 39.43122 | 0.3160507 | 41.5518
Liqcreate Biomed | Rigid | Autoclave | 3 | 2 | 11.513 | 0.9556071 | 31.14335 | 0.1688172 | 38.273756 | 0.1688352 | 39.42197 | 0.3189365 | 41.54206
Liqcreate Biomed | Rigid | Autoclave | 3 | 2 | 11.613 | 0.9632874 | 31.07664 | 0.1701742 | 38.19176 | 0.1701921 | 39.33751 | 0.3214998 | 41.45306
Liqcreate Biomed | Rigid | Autoclave | 3 | 2 | 11.713 | 0.9721883 | 31.18237 | 0.1717557 | 38.321704 | 0.1717647 | 39.47135 | 0.3244705 | 41.5941
Liqcreate Biomed | Rigid | Autoclave | 3 | 2 | 11.813 | 0.9804789 | 31.26391 | 0.1732115 | 38.421916 | 0.1732295 | 39.57457 | 0.3272375 | 41.70287
Liqcreate Biomed | Rigid | Autoclave | 3 | 2 | 11.913 | 0.9882101 | 31.26119 | 0.1745774 | 38.418564 | 0.1745954 | 39.57112 | 0.3298178 | 41.69923
Liqcreate Biomed | Rigid | Autoclave | 3 | 2 | 12.013 | 0.9971111 | 31.30249 | 0.1761501 | 38.469324 | 0.176168 | 39.62341 | 0.3327886 | 41.75433
Liqcreate Biomed | Rigid | Autoclave | 3 | 2 | 12.113 | 1.005249 | 31.29817 | 0.1775969 | 38.464016 | 0.1776058 | 39.61794 | 0.3355047 | 41.74857
Liqcreate Biomed | Rigid | Autoclave | 3 | 2 | 12.213 | 1.013285 | 31.34823 | 0.1790077 | 38.525536 | 0.1790257 | 39.6813 | 0.3381868 | 41.81534
Liqcreate Biomed | Rigid | Autoclave | 3 | 2 | 12.313 | 1.022339 | 31.51062 | 0.1806073 | 38.725112 | 0.1806252 | 39.88687 | 0.3412084 | 42.03196
Liqcreate Biomed | Rigid | Autoclave | 3 | 2 | 12.413 | 1.029867 | 31.56426 | 0.1819373 | 38.791032 | 0.1819552 | 39.95476 | 0.3437208 | 42.10351
Liqcreate Biomed | Rigid | Autoclave | 3 | 2 | 12.513 | 1.038005 | 31.69651 | 0.1833751 | 38.95356 | 0.183393 | 40.12216 | 0.3464369 | 42.27991
Liqcreate Biomed | Rigid | Autoclave | 3 | 2 | 12.613 | 1.047007 | 31.90257 | 0.1849656 | 39.2068 | 0.1849836 | 40.38301 | 0.3494416 | 42.55478
Liqcreate Biomed | Rigid | Autoclave | 3 | 2 | 12.713 | 1.05484 | 31.96379 | 0.1863495 | 39.28204 | 0.1863675 | 40.4605 | 0.3520558 | 42.63644
Liqcreate Biomed | Rigid | Autoclave | 3 | 2 | 12.813 | 1.063487 | 32.03543 | 0.1878772 | 39.370072 | 0.1878952 | 40.55117 | 0.3549416 | 42.73199
Liqcreate Biomed | Rigid | Autoclave | 3 | 2 | 12.913 | 1.07193 | 32.06338 | 0.1893779 | 39.404424 | 0.1893869 | 40.58656 | 0.3577596 | 42.76928
Liqcreate Biomed | Rigid | Autoclave | 3 | 2 | 13.013 | 1.079559 | 32.05916 | 0.1907259 | 39.39924 | 0.1907349 | 40.58122 | 0.3603059 | 42.76365
Liqcreate Biomed | Rigid | Autoclave | 3 | 2 | 13.113 | 1.088409 | 32.1828 | 0.1922895 | 39.551188 | 0.1922985 | 40.73772 | 0.3632596 | 42.92857
Liqcreate Biomed | Rigid | Autoclave | 3 | 2 | 13.213 | 1.0967 | 32.22808 | 0.1937453 | 39.606828 | 0.1937633 | 40.79503 | 0.3660267 | 42.98897
Liqcreate Biomed | Rigid | Autoclave | 3 | 2 | 13.313 | 1.104482 | 32.19965 | 0.1951202 | 39.571888 | 0.1951382 | 40.75905 | 0.3686239 | 42.95104
Liqcreate Biomed | Rigid | Autoclave | 3 | 2 | 13.413 | 1.113383 | 32.30707 | 0.1966928 | 39.703904 | 0.1967108 | 40.89502 | 0.3715946 | 43.09433
Liqcreate Biomed | Rigid | Autoclave | 3 | 2 | 13.513 | 1.121419 | 32.38496 | 0.1981127 | 39.799632 | 0.1981306 | 40.99362 | 0.3742768 | 43.19823
Liqcreate Biomed | Rigid | Autoclave | 3 | 2 | 13.613 | 1.129507 | 32.46087 | 0.1995415 | 39.892924 | 0.1995595 | 41.08971 | 0.3769759 | 43.29949
Liqcreate Biomed | Rigid | Autoclave | 3 | 2 | 13.713 | 1.138357 | 32.6106 | 0.2011051 | 40.076936 | 0.2011231 | 41.27924 | 0.3799296 | 43.49922
Liqcreate Biomed | Rigid | Autoclave | 3 | 2 | 13.813 | 1.146189 | 32.66757 | 0.202498 | 40.146948 | 0.202507 | 41.35136 | 0.3825439 | 43.57521
Liqcreate Biomed | Rigid | Autoclave | 3 | 2 | 13.913 | 1.154633 | 32.76586 | 0.2039807 | 40.26774 | 0.2039987 | 41.47577 | 0.3853618 | 43.70632
Liqcreate Biomed | Rigid | Autoclave | 3 | 2 | 14.013 | 1.163279 | 32.83945 | 0.2055174 | 40.358184 | 0.2055264 | 41.56893 | 0.3882477 | 43.80448
Liqcreate Biomed | Rigid | Autoclave | 3 | 2 | 14.113 | 1.170909 | 32.76627 | 0.2068564 | 40.268244 | 0.2068743 | 41.47629 | 0.390794 | 43.70686
Liqcreate Biomed | Rigid | Autoclave | 3 | 2 | 14.213 | 1.179504 | 32.72074 | 0.208375 | 40.212288 | 0.208393 | 41.41866 | 0.3936629 | 43.64612
Liqcreate Biomed | Rigid | Autoclave | 3 | 2 | 14.313 | 1.187846 | 32.62996 | 0.2098578 | 40.100724 | 0.2098668 | 41.30375 | 0.3964469 | 43.52504
Liqcreate Biomed | Rigid | Autoclave | 3 | 2 | 14.413 | 1.195831 | 32.47365 | 0.2112596 | 39.908628 | 0.2112776 | 41.10589 | 0.399112 | 43.31654
Liqcreate Biomed | Rigid | Autoclave | 3 | 2 | 14.513 | 1.204783 | 32.39644 | 0.2128502 | 39.813736 | 0.2128592 | 41.00815 | 0.4020997 | 43.21354
Liqcreate Biomed | Rigid | Autoclave | 3 | 2 | 14.613 | 1.212921 | 32.28544 | 0.214288 | 39.677324 | 0.214297 | 40.86764 | 0.4048158 | 43.06548
Liqcreate Biomed | Rigid | Autoclave | 3 | 2 | 14.713 | 1.220652 | 32.21762 | 0.215654 | 39.59398 | 0.2156629 | 40.7818 | 0.407396 | 42.97502
Liqcreate Biomed | Rigid | Autoclave | 3 | 2 | 14.813 | 1.229553 | 32.20753 | 0.2172176 | 39.58158 | 0.2172356 | 40.76903 | 0.4103668 | 42.96156
Liqcreate Biomed | Rigid | Autoclave | 3 | 2 | 14.913 | 1.237488 | 32.06562 | 0.2186285 | 39.407176 | 0.2186374 | 40.58939 | 0.4130149 | 42.77227
Liqcreate Biomed | Rigid | Autoclave | 3 | 2 | 15.013 | 1.245677 | 31.97271 | 0.2200663 | 39.293 | 0.2200842 | 40.47179 | 0.415748 | 42.64834
Liqcreate Biomed | Rigid | Autoclave | 3 | 2 | 15.113 | 1.254578 | 31.95296 | 0.2216478 | 39.268728 | 0.2216568 | 40.44679 | 0.4187187 | 42.62199
Liqcreate Biomed | Rigid | Autoclave | 3 | 2 | 15.213 | 1.262258 | 31.90026 | 0.2229958 | 39.203952 | 0.2230138 | 40.38007 | 0.4212821 | 42.55169
Liqcreate Biomed | Rigid | Autoclave | 3 | 2 | 15.313 | 1.27065 | 31.94651 | 0.2244875 | 39.2608 | 0.2244965 | 40.43863 | 0.424083 | 42.61339
Liqcreate Biomed | Rigid | Autoclave | 3 | 2 | 15.413 | 1.279399 | 32.04999 | 0.2260242 | 39.387964 | 0.2260422 | 40.5696 | 0.4270028 | 42.75141
Liqcreate Biomed | Rigid | Autoclave | 3 | 2 | 15.513 | 1.287181 | 32.05231 | 0.2274081 | 39.39082 | 0.2274171 | 40.57255 | 0.4296001 | 42.75451
Liqcreate Biomed | Rigid | Autoclave | 3 | 2 | 15.613 | 1.295776 | 32.12851 | 0.2289178 | 39.484464 | 0.2289358 | 40.669 | 0.432469 | 42.85615
Liqcreate Biomed | Rigid | Autoclave | 3 | 2 | 15.713 | 1.304118 | 32.19207 | 0.2304005 | 39.562572 | 0.2304095 | 40.74945 | 0.4352529 | 42.94093
Liqcreate Biomed | Rigid | Autoclave | 3 | 2 | 15.813 | 1.311798 | 32.15301 | 0.2317485 | 39.514576 | 0.2317665 | 40.70001 | 0.4378162 | 42.88884
Liqcreate Biomed | Rigid | Autoclave | 3 | 2 | 15.913 | 1.32075 | 32.18393 | 0.2333301 | 39.552568 | 0.2333481 | 40.73915 | 0.4408039 | 42.93007
Liqcreate Biomed | Rigid | Autoclave | 3 | 2 | 16.013 | 1.328888 | 32.19799 | 0.2347769 | 39.56986 | 0.2347859 | 40.75695 | 0.44352 | 42.94884
Liqcreate Biomed | Rigid | Autoclave | 3 | 2 | 16.113 | 1.336873 | 32.24707 | 0.2361877 | 39.630168 | 0.2361967 | 40.81907 | 0.4461852 | 43.0143
Liqcreate Biomed | Rigid | Autoclave | 3 | 2 | 16.213 | 1.345876 | 32.45879 | 0.2377693 | 39.890368 | 0.2377873 | 41.08708 | 0.4491899 | 43.29672
Liqcreate Biomed | Rigid | Autoclave | 3 | 2 | 16.313 | 1.35376 | 32.57191 | 0.2391622 | 40.029384 | 0.2391802 | 41.23027 | 0.451821 | 43.44761
Liqcreate Biomed | Rigid | Autoclave | 3 | 2 | 16.413 | 1.361898 | 32.70186 | 0.2406 | 40.189084 | 0.240618 | 41.39476 | 0.4545371 | 43.62094
Liqcreate Biomed | Rigid | Autoclave | 3 | 2 | 16.513 | 1.370748 | 32.84753 | 0.2421636 | 40.368104 | 0.2421816 | 41.57915 | 0.4574909 | 43.81525
Liqcreate Biomed | Rigid | Autoclave | 3 | 2 | 16.613 | 1.378428 | 32.85039 | 0.2435296 | 40.371624 | 0.2435385 | 41.58277 | 0.4600542 | 43.81907
Liqcreate Biomed | Rigid | Autoclave | 3 | 2 | 16.713 | 1.386922 | 32.89871 | 0.2450213 | 40.431004 | 0.2450393 | 41.64393 | 0.4628891 | 43.88352
Liqcreate Biomed | Rigid | Autoclave | 3 | 2 | 16.813 | 1.39562 | 32.94733 | 0.2465669 | 40.490764 | 0.2465759 | 41.70549 | 0.4657919 | 43.94838
Liqcreate Biomed | Rigid | Autoclave | 3 | 2 | 16.913 | 1.403351 | 32.91815 | 0.2479329 | 40.4549 | 0.2479418 | 41.66855 | 0.4683722 | 43.90946
Liqcreate Biomed | Rigid | Autoclave | 3 | 2 | 17.013 | 1.411997 | 33.01548 | 0.2494515 | 40.574508 | 0.2494695 | 41.79174 | 0.471258 | 44.03928
Liqcreate Biomed | Rigid | Autoclave | 3 | 2 | 17.113 | 1.420339 | 33.09769 | 0.2509253 | 40.675548 | 0.2509433 | 41.89582 | 0.474042 | 44.14895
Liqcreate Biomed | Rigid | Autoclave | 3 | 2 | 17.213 | 1.42807 | 33.136 | 0.2522912 | 40.722624 | 0.2523092 | 41.9443 | 0.4766223 | 44.20004
Liqcreate Biomed | Rigid | Autoclave | 3 | 2 | 17.313 | 1.437175 | 33.24939 | 0.2538998 | 40.861976 | 0.2539178 | 42.08783 | 0.4796609 | 44.35129
Liqcreate Biomed | Rigid | Autoclave | 3 | 2 | 17.413 | 1.445109 | 33.26849 | 0.2553107 | 40.885444 | 0.2553196 | 42.11201 | 0.4823091 | 44.37677
Liqcreate Biomed | Rigid | Autoclave | 3 | 2 | 17.513 | 1.452891 | 33.22635 | 0.2566766 | 40.833656 | 0.2566945 | 42.05866 | 0.4849064 | 44.32055
Liqcreate Biomed | Rigid | Autoclave | 3 | 2 | 17.613 | 1.461894 | 33.25011 | 0.2582671 | 40.862868 | 0.2582851 | 42.08875 | 0.4879111 | 44.35226
Liqcreate Biomed | Rigid | Autoclave | 3 | 2 | 17.713 | 1.469828 | 33.20605 | 0.259669 | 40.80872 | 0.259687 | 42.03298 | 0.4905592 | 44.29349
Liqcreate Biomed | Rigid | Autoclave | 3 | 2 | 17.813 | 1.478322 | 33.1708 | 0.2611697 | 40.765392 | 0.2611877 | 41.98835 | 0.4933942 | 44.24646
Liqcreate Biomed | Rigid | Autoclave | 3 | 2 | 17.913 | 1.487122 | 33.09534 | 0.2627244 | 40.672652 | 0.2627423 | 41.89283 | 0.4963309 | 44.1458
Liqcreate Biomed | Rigid | Autoclave | 3 | 2 | 18.013 | 1.494649 | 32.98064 | 0.2640633 | 40.5317 | 0.2640723 | 41.74765 | 0.4988433 | 43.99281
Liqcreate Biomed | Rigid | Autoclave | 3 | 2 | 18.113 | 1.503194 | 33.03695 | 0.2655551 | 40.600892 | 0.265582 | 41.81892 | 0.5016952 | 44.06791
Liqcreate Biomed | Rigid | Autoclave | 3 | 2 | 18.213 | 1.511688 | 33.06737 | 0.2670648 | 40.63828 | 0.2670827 | 41.85743 | 0.5045301 | 44.10849
Liqcreate Biomed | Rigid | Autoclave | 3 | 2 | 18.313 | 1.519572 | 33.00886 | 0.2684577 | 40.566376 | 0.2684756 | 41.78337 | 0.5071613 | 44.03045
Liqcreate Biomed | Rigid | Autoclave | 3 | 2 | 18.413 | 1.52832 | 33.02992 | 0.2700033 | 40.592256 | 0.2700213 | 41.81002 | 0.5100811 | 44.05854
Liqcreate Biomed | Rigid | Autoclave | 3 | 2 | 18.513 | 1.53656 | 33.03277 | 0.2714591 | 40.595756 | 0.2714771 | 41.81363 | 0.5128312 | 44.06234
Liqcreate Biomed | Rigid | Autoclave | 3 | 2 | 18.613 | 1.544291 | 33.01258 | 0.272825 | 40.570948 | 0.272843 | 41.78808 | 0.5154115 | 44.03541
Liqcreate Biomed | Rigid | Autoclave | 3 | 2 | 18.713 | 1.553243 | 33.03664 | 0.2744156 | 40.600516 | 0.2744246 | 41.81853 | 0.5183991 | 44.06751
Liqcreate Biomed | Rigid | Autoclave | 3 | 2 | 18.813 | 1.56133 | 32.93282 | 0.2758354 | 40.47292 | 0.2758534 | 41.68711 | 0.5210982 | 43.92902
Liqcreate Biomed | Rigid | Autoclave | 3 | 2 | 18.913 | 1.569417 | 32.85839 | 0.2772643 | 40.381456 | 0.2772822 | 41.5929 | 0.5237973 | 43.82974
Liqcreate Biomed | Rigid | Autoclave | 3 | 2 | 19.013 | 1.578267 | 32.79835 | 0.2788278 | 40.307672 | 0.2788458 | 41.5169 | 0.5267511 | 43.74965
Liqcreate Biomed | Rigid | Autoclave | 3 | 2 | 19.113 | 1.585897 | 32.66148 | 0.2801848 | 40.139456 | 0.2801938 | 41.34364 | 0.5292974 | 43.56708
Liqcreate Biomed | Rigid | Autoclave | 3 | 2 | 19.213 | 1.59434 | 32.66357 | 0.2816586 | 40.142032 | 0.2816855 | 41.34629 | 0.5321154 | 43.56987
Liqcreate Biomed | Rigid | Autoclave | 3 | 2 | 19.313 | 1.603088 | 32.75681 | 0.2832132 | 40.25662 | 0.2832312 | 41.46432 | 0.5350352 | 43.69425
Liqcreate Biomed | Rigid | Autoclave | 3 | 2 | 19.413 | 1.610769 | 32.7914 | 0.2845701 | 40.299128 | 0.2845881 | 41.5081 | 0.5375985 | 43.74038
Liqcreate Biomed | Rigid | Autoclave | 3 | 2 | 19.513 | 1.619568 | 32.92189 | 0.2861248 | 40.4595 | 0.2861427 | 41.67328 | 0.5405352 | 43.91445
Liqcreate Biomed | Rigid | Autoclave | 3 | 2 | 19.613 | 1.628113 | 32.96551 | 0.2876435 | 40.513104 | 0.2876524 | 41.7285 | 0.5433871 | 43.97263
Liqcreate Biomed | Rigid | Autoclave | 3 | 2 | 19.713 | 1.63559 | 32.85162 | 0.2889645 | 40.373132 | 0.2889734 | 41.58432 | 0.5458825 | 43.8207
Liqcreate Biomed | Rigid | Autoclave | 3 | 2 | 19.813 | 1.64444 | 32.84544 | 0.2905191 | 40.365536 | 0.2905371 | 41.5765 | 0.5488363 | 43.81246
Liqcreate Biomed | Rigid | Autoclave | 3 | 2 | 19.913 | 1.652629 | 32.78209 | 0.2919749 | 40.28768 | 0.2919839 | 41.49631 | 0.5515694 | 43.72796
Liqcreate Biomed | Rigid | Autoclave | 3 | 2 | 20.013 | 1.660665 | 32.65812 | 0.2933857 | 40.135328 | 0.2934037 | 41.33939 | 0.5542515 | 43.56259
Liqcreate Biomed | Rigid | Autoclave | 3 | 2 | 20.113 | 1.669668 | 32.62853 | 0.2949763 | 40.098964 | 0.2949943 | 41.30193 | 0.5572562 | 43.52313
Liqcreate Biomed | Rigid | Autoclave | 3 | 2 | 20.213 | 1.677551 | 32.53617 | 0.2963692 | 39.985456 | 0.2963872 | 41.18502 | 0.5598874 | 43.39993
Liqcreate Biomed | Rigid | Autoclave | 3 | 2 | 20.313 | 1.685537 | 32.49057 | 0.29778 | 39.929424 | 0.297798 | 41.12731 | 0.5625525 | 43.33911
Liqcreate Biomed | Rigid | Autoclave | 3 | 2 | 20.413 | 1.694539 | 32.502 | 0.2993706 | 39.943472 | 0.2993886 | 41.14178 | 0.5655572 | 43.35436
Liqcreate Biomed | Rigid | Autoclave | 3 | 2 | 20.513 | 1.702271 | 32.46118 | 0.3007455 | 39.893304 | 0.3007545 | 41.0901 | 0.5681375 | 43.2999
Liqcreate Biomed | Rigid | Autoclave | 3 | 2 | 20.613 | 1.710714 | 32.52626 | 0.3022193 | 39.973284 | 0.3022462 | 41.17248 | 0.5709554 | 43.38671
Liqcreate Biomed | Rigid | Autoclave | 3 | 2 | 20.713 | 1.719309 | 32.67159 | 0.303756 | 40.151884 | 0.3037649 | 41.35644 | 0.5738243 | 43.58057
Liqcreate Biomed | Rigid | Autoclave | 3 | 2 | 20.813 | 1.726837 | 32.69341 | 0.3050859 | 40.178704 | 0.3050949 | 41.38407 | 0.5763367 | 43.60968
Liqcreate Biomed | Rigid | Autoclave | 3 | 2 | 20.913 | 1.735484 | 32.76681 | 0.3066136 | 40.268908 | 0.3066226 | 41.47698 | 0.5792225 | 43.70758
Liqcreate Biomed | Rigid | Autoclave | 3 | 2 | 21.013 | 1.74408 | 32.77779 | 0.3081233 | 40.2824 | 0.3081413 | 41.49087 | 0.5820914 | 43.72223
Liqcreate Biomed | Rigid | Autoclave | 3 | 2 | 21.113 | 1.751963 | 32.63412 | 0.3095162 | 40.105836 | 0.3095342 | 41.30901 | 0.5847226 | 43.53058
Liqcreate Biomed | Rigid | Autoclave | 3 | 2 | 21.213 | 1.760915 | 32.57592 | 0.3110978 | 40.034316 | 0.3111158 | 41.23535 | 0.5877103 | 43.45296
Liqcreate Biomed | Rigid | Autoclave | 3 | 2 | 21.313 | 1.76885 | 32.43865 | 0.3125086 | 39.865612 | 0.3125176 | 41.06158 | 0.5903585 | 43.26985
Liqcreate Biomed | Rigid | Autoclave | 3 | 2 | 21.413 | 1.776733 | 32.31401 | 0.3138925 | 39.712432 | 0.3139105 | 40.90381 | 0.5929897 | 43.10359
Liqcreate Biomed | Rigid | Autoclave | 3 | 2 | 21.513 | 1.785838 | 32.38851 | 0.3155011 | 39.803992 | 0.315519 | 40.99811 | 0.5960283 | 43.20296
Liqcreate Biomed | Rigid | Autoclave | 3 | 2 | 21.613 | 1.793569 | 32.43485 | 0.316867 | 39.860948 | 0.316885 | 41.05678 | 0.5986086 | 43.26478
Liqcreate Biomed | Rigid | Autoclave | 3 | 2 | 21.713 | 1.801809 | 32.52176 | 0.3183228 | 39.967748 | 0.3183408 | 41.16678 | 0.6013586 | 43.3807
Liqcreate Biomed | Rigid | Autoclave | 3 | 2 | 21.813 | 1.810659 | 32.604 | 0.3198864 | 40.068816 | 0.3199044 | 41.27088 | 0.6043124 | 43.4904
Liqcreate Biomed | Rigid | Autoclave | 3 | 2 | 21.913 | 1.81839 | 32.51159 | 0.3212523 | 39.955256 | 0.3212703 | 41.15392 | 0.6068927 | 43.36715
Liqcreate Biomed | Rigid | Autoclave | 3 | 2 | 22.013 | 1.826833 | 32.45013 | 0.3227441 | 39.87972 | 0.322762 | 41.07611 | 0.6097106 | 43.28516
Liqcreate Biomed | Rigid | Autoclave | 3 | 2 | 22.113 | 1.835429 | 32.43456 | 0.3242628 | 39.860592 | 0.3242807 | 41.05641 | 0.6125794 | 43.2644
Liqcreate Biomed | Rigid | Autoclave | 3 | 2 | 22.213 | 1.843211 | 32.34652 | 0.3256377 | 39.752396 | 0.3256556 | 40.94497 | 0.6151767 | 43.14696
Liqcreate Biomed | Rigid | Autoclave | 3 | 2 | 22.313 | 1.852061 | 32.32702 | 0.3272103 | 39.728428 | 0.3272193 | 40.92028 | 0.6181305 | 43.12095
Liqcreate Biomed | Rigid | Autoclave | 3 | 2 | 22.413 | 1.86025 | 32.25732 | 0.3286571 | 39.642768 | 0.3286661 | 40.83205 | 0.6208635 | 43.02797
Liqcreate Biomed | Rigid | Autoclave | 3 | 2 | 22.513 | 1.868032 | 32.20858 | 0.330023 | 39.582872 | 0.330041 | 40.77036 | 0.6234608 | 42.96296
Liqcreate Biomed | Rigid | Autoclave | 3 | 2 | 22.613 | 1.876933 | 32.29914 | 0.3315956 | 39.694164 | 0.3316136 | 40.88499 | 0.6264315 | 43.08376
Liqcreate Biomed | Rigid | Autoclave | 3 | 2 | 22.713 | 1.884969 | 32.29866 | 0.3330154 | 39.693572 | 0.3330334 | 40.88438 | 0.6291136 | 43.08312
Liqcreate Biomed | Rigid | Autoclave | 3 | 2 | 22.813 | 1.893056 | 32.23165 | 0.3344353 | 39.61122 | 0.3344622 | 40.79956 | 0.6318128 | 42.99373
Liqcreate Biomed | Rigid | Autoclave | 3 | 2 | 22.913 | 1.90211 | 32.15158 | 0.3360438 | 39.512824 | 0.3360618 | 40.69821 | 0.6348344 | 42.88693
Liqcreate Biomed | Rigid | Autoclave | 3 | 2 | 23.013 | 1.909841 | 31.97532 | 0.3374187 | 39.296196 | 0.3374277 | 40.47508 | 0.6374147 | 42.65181
Liqcreate Biomed | Rigid | Autoclave | 3 | 2 | 23.113 | 1.917979 | 31.92366 | 0.3388476 | 39.232712 | 0.3388655 | 40.40969 | 0.6401308 | 42.5829
Liqcreate Biomed | Rigid | Autoclave | 3 | 2 | 23.213 | 1.926626 | 31.93184 | 0.3403752 | 39.242764 | 0.3403932 | 40.42005 | 0.6430166 | 42.59381
Liqcreate Biomed | Rigid | Autoclave | 3 | 2 | 23.313 | 1.934408 | 31.85346 | 0.3417591 | 39.146444 | 0.3417681 | 40.32084 | 0.6456139 | 42.48927
Liqcreate Biomed | Rigid | Autoclave | 3 | 2 | 23.413 | 1.943156 | 31.89228 | 0.3432958 | 39.194148 | 0.3433138 | 40.36997 | 0.6485337 | 42.54105
Liqcreate Biomed | Rigid | Autoclave | 3 | 2 | 23.513 | 1.951701 | 31.97786 | 0.3448145 | 39.299328 | 0.3448235 | 40.47831 | 0.6513855 | 42.65521
Liqcreate Biomed | Rigid | Autoclave | 3 | 2 | 23.613 | 1.959229 | 32.04148 | 0.3461355 | 39.377516 | 0.3461535 | 40.55884 | 0.653898 | 42.74007
Liqcreate Biomed | Rigid | Autoclave | 3 | 2 | 23.713 | 1.968079 | 32.19265 | 0.3476991 | 39.563292 | 0.3477171 | 40.75019 | 0.6568517 | 42.94171
Liqcreate Biomed | Rigid | Autoclave | 3 | 2 | 23.813 | 1.97642 | 32.2182 | 0.3491818 | 39.594688 | 0.3491908 | 40.78253 | 0.6596357 | 42.97579
Liqcreate Biomed | Rigid | Autoclave | 3 | 2 | 23.913 | 1.984355 | 32.15778 | 0.3505747 | 39.520436 | 0.3505927 | 40.70605 | 0.6622839 | 42.8952
Liqcreate Biomed | Rigid | Autoclave | 3 | 2 | 24.013 | 1.993306 | 32.16137 | 0.3521563 | 39.524848 | 0.3521743 | 40.71059 | 0.6652715 | 42.89998
Liqcreate Biomed | Rigid | Autoclave | 3 | 2 | 24.113 | 2.00119 | 32.05698 | 0.3535492 | 39.396556 | 0.3535672 | 40.57845 | 0.6679028 | 42.76074
Liqcreate Biomed | Rigid | Autoclave | 3 | 2 | 24.213 | 2.009023 | 31.94087 | 0.3549331 | 39.25386 | 0.3549511 | 40.43148 | 0.6705169 | 42.60586
Liqcreate Biomed | Rigid | Autoclave | 3 | 2 | 24.313 | 2.018128 | 31.9854 | 0.3565417 | 39.308592 | 0.3565596 | 40.48785 | 0.6735556 | 42.66526
Liqcreate Biomed | Rigid | Autoclave | 3 | 2 | 24.413 | 2.026011 | 32.03665 | 0.3579435 | 39.371572 | 0.3579525 | 40.55272 | 0.6761868 | 42.73362
Liqcreate Biomed | Rigid | Autoclave | 3 | 2 | 24.513 | 2.034404 | 32.13221 | 0.3594173 | 39.489012 | 0.3594353 | 40.67368 | 0.6789878 | 42.86109
Liqcreate Biomed | Rigid | Autoclave | 3 | 2 | 24.613 | 2.04305 | 32.25021 | 0.3609539 | 39.634024 | 0.3609629 | 40.82305 | 0.6818736 | 43.01848
Liqcreate Biomed | Rigid | Autoclave | 3 | 2 | 24.713 | 2.05073 | 32.28471 | 0.3623019 | 39.676432 | 0.3623199 | 40.86673 | 0.6844369 | 43.06451
Liqcreate Biomed | Rigid | Autoclave | 3 | 2 | 24.813 | 2.059377 | 32.33021 | 0.3638296 | 39.732348 | 0.3638475 | 40.92432 | 0.6873227 | 43.1252
Liqcreate Biomed | Rigid | Autoclave | 3 | 2 | 24.913 | 2.067769 | 32.2792 | 0.3653213 | 39.66966 | 0.3653303 | 40.85975 | 0.6901237 | 43.05716
Liqcreate Biomed | Rigid | Autoclave | 3 | 2 | 25.013 | 2.075501 | 31.93601 | 0.3666872 | 39.247896 | 0.3666962 | 40.42533 | 0.692704 | 42.59938
Liqcreate Biomed | Rigid | Autoclave | 3 | 2 | 25.113 | 2.084452 | 31.49295 | 0.3682598 | 38.703396 | 0.3682778 | 39.8645 | 0.6956917 | 42.00838
Liqcreate Biomed | Rigid | Autoclave | 3 | 2 | 25.213 | 2.092692 | 31.16443 | 0.3697246 | 38.299652 | 0.3697336 | 39.44864 | 0.6984417 | 41.57017
Liqcreate Biomed | Rigid | Autoclave | 3 | 2 | 25.313 | 2.100474 | 31.06342 | 0.3710905 | 38.17552 | 0.3711085 | 39.32078 | 0.701039 | 41.43543
Liqcreate Biomed | Rigid | Autoclave | 3 | 2 | 25.413 | 2.109324 | 31.24443 | 0.3726542 | 38.397972 | 0.3726721 | 39.54991 | 0.7039927 | 41.67688
Liqcreate Biomed | Rigid | Autoclave | 3 | 2 | 25.513 | 2.11736 | 31.41463 | 0.374074 | 38.607148 | 0.374092 | 39.76536 | 0.7066749 | 41.90392
Liqcreate Biomed | Rigid | Autoclave | 3 | 2 | 25.613 | 2.125549 | 31.5933 | 0.3755208 | 38.826716 | 0.3755388 | 39.99152 | 0.7094079 | 42.14224
Liqcreate Biomed | Rigid | Autoclave | 3 | 2 | 25.713 | 2.13445 | 31.81537 | 0.3770934 | 39.099636 | 0.3771114 | 40.27263 | 0.7123786 | 42.43846
Liqcreate Biomed | Rigid | Autoclave | 3 | 2 | 25.813 | 2.141978 | 31.87095 | 0.3784234 | 39.167932 | 0.3784413 | 40.34297 | 0.714891 | 42.51259
Liqcreate Biomed | Rigid | Autoclave | 3 | 2 | 25.913 | 2.150421 | 31.93457 | 0.3799151 | 39.246128 | 0.3799331 | 40.42351 | 0.717709 | 42.59746
Liqcreate Biomed | Rigid | Autoclave | 3 | 2 | 26.013 | 2.15922 | 31.83725 | 0.3814697 | 39.126524 | 0.3814877 | 40.30032 | 0.7206457 | 42.46764
Liqcreate Biomed | Rigid | Autoclave | 3 | 2 | 26.113 | 2.166952 | 31.56136 | 0.3828447 | 38.787468 | 0.3828536 | 39.95109 | 0.723226 | 42.09964
Liqcreate Biomed | Rigid | Autoclave | 3 | 2 | 26.213 | 2.175802 | 31.42844 | 0.3844082 | 38.624116 | 0.3844173 | 39.78284 | 0.7261798 | 41.92233
Liqcreate Biomed | Rigid | Autoclave | 3 | 2 | 26.313 | 2.184041 | 31.27177 | 0.385864 | 38.431572 | 0.385873 | 39.58452 | 0.7289298 | 41.71335
Liqcreate Biomed | Rigid | Autoclave | 3 | 2 | 26.413 | 2.191772 | 30.99902 | 0.387221 | 38.09638 | 0.3872389 | 39.23927 | 0.7315101 | 41.34953
Liqcreate Biomed | Rigid | Autoclave | 3 | 2 | 26.513 | 2.200623 | 30.84842 | 0.3887846 | 37.911296 | 0.3888026 | 39.04864 | 0.7344638 | 41.14865
Liqcreate Biomed | Rigid | Autoclave | 3 | 2 | 26.613 | 2.208862 | 30.62203 | 0.3902404 | 37.633068 | 0.3902584 | 38.76206 | 0.7372139 | 40.84666
Liqcreate Biomed | Rigid | Autoclave | 3 | 2 | 26.713 | 2.216644 | 30.52034 | 0.3916243 | 37.5081 | 0.3916333 | 38.63334 | 0.7398111 | 40.71102
Liqcreate Biomed | Rigid | Autoclave | 3 | 2 | 26.813 | 2.225647 | 30.63511 | 0.3932059 | 37.64914 | 0.3932238 | 38.77861 | 0.7428158 | 40.8641
Liqcreate Biomed | Rigid | Autoclave | 3 | 2 | 26.913 | 2.233429 | 30.62977 | 0.3945898 | 37.642584 | 0.3945988 | 38.77186 | 0.7454131 | 40.85699
Liqcreate Biomed | Rigid | Autoclave | 3 | 2 | 27.013 | 2.241771 | 30.66867 | 0.3960545 | 37.690388 | 0.3960725 | 38.8211 | 0.7481971 | 40.90887
Liqcreate Biomed | Rigid | Autoclave | 3 | 2 | 27.113 | 2.250621 | 30.71613 | 0.3976182 | 37.748712 | 0.3976362 | 38.88117 | 0.7511508 | 40.97218
Liqcreate Biomed | Rigid | Autoclave | 3 | 2 | 27.213 | 2.258301 | 30.67451 | 0.3989841 | 37.697564 | 0.3989931 | 38.82849 | 0.7537141 | 40.91666
Liqcreate Biomed | Rigid | Autoclave | 3 | 2 | 27.313 | 2.266897 | 30.6774 | 0.4004938 | 37.701124 | 0.4005118 | 38.83216 | 0.756583 | 40.92053
Liqcreate Biomed | Rigid | Autoclave | 3 | 2 | 27.413 | 2.27534 | 30.72481 | 0.4019855 | 37.759384 | 0.4020035 | 38.89216 | 0.7594009 | 40.98376
Liqcreate Biomed | Rigid | Autoclave | 3 | 2 | 27.513 | 2.28302 | 30.66464 | 0.4033425 | 37.68544 | 0.4033605 | 38.816 | 0.7619643 | 40.9035
Liqcreate Biomed | Rigid | Autoclave | 3 | 2 | 27.613 | 2.291718 | 30.59859 | 0.4048791 | 37.604264 | 0.4048971 | 38.73239 | 0.764867 | 40.8154
Liqcreate Biomed | Rigid | Autoclave | 3 | 2 | 27.713 | 2.30011 | 30.41691 | 0.4063619 | 37.380992 | 0.4063798 | 38.50242 | 0.767668 | 40.57306
Liqcreate Biomed | Rigid | Autoclave | 3 | 2 | 27.813 | 2.308045 | 30.21249 | 0.4077637 | 37.129772 | 0.4077817 | 38.24366 | 0.7703162 | 40.30038
Liqcreate Biomed | Rigid | Autoclave | 3 | 2 | 27.913 | 2.316945 | 30.12764 | 0.4093364 | 37.025492 | 0.4093543 | 38.13626 | 0.7732869 | 40.1872
Liqcreate Biomed | Rigid | Autoclave | 1 | 2 | 0.115 | 0.00386556 | 0.1747574 | 0.0005801519 | 0.2137444 | 0.0006039937 | 0.2393937 | 0.001290141 | 0.2331085
Liqcreate Biomed | Rigid | Autoclave | 1 | 2 | 0.215 | 0.01541138 | 0.8277109 | 0.002392133 | 1.0123665 | 0.002408028 | 1.133851 | 0.005143589 | 1.104082
Liqcreate Biomed | Rigid | Autoclave | 1 | 2 | 0.315 | 0.02563477 | 1.650744 | 0.003989538 | 2.019011375 | 0.004005432 | 2.261293 | 0.008555674 | 2.201924
Liqcreate Biomed | Rigid | Autoclave | 1 | 2 | 0.415 | 0.03377279 | 2.30811 | 0.005261104 | 2.8230315 | 0.005276998 | 3.161795 | 0.01127176 | 3.078784
Liqcreate Biomed | Rigid | Autoclave | 1 | 2 | 0.515 | 0.04226685 | 2.97792 | 0.0065883 | 3.6422695 | 0.006604195 | 4.079342 | 0.01410668 | 3.972241
Liqcreate Biomed | Rigid | Autoclave | 1 | 2 | 0.615 | 0.05111695 | 3.657779 | 0.007971128 | 4.4738 | 0.007987023 | 5.010656 | 0.01706042 | 4.879104
Liqcreate Biomed | Rigid | Autoclave | 1 | 2 | 0.715 | 0.05889893 | 4.270638 | 0.009187063 | 5.2233835 | 0.009202957 | 5.85019 | 0.01965768 | 5.696596
Liqcreate Biomed | Rigid | Autoclave | 1 | 2 | 0.815 | 0.06754557 | 4.925719 | 0.0105381 | 6.0246075 | 0.010554 | 6.747561 | 0.02254352 | 6.570407
Liqcreate Biomed | Rigid | Autoclave | 1 | 2 | 0.915 | 0.07603964 | 5.537889 | 0.0118653 | 6.7733475 | 0.01188119 | 7.586149 | 0.02537844 | 7.386979
Liqcreate Biomed | Rigid | Autoclave | 1 | 2 | 1.015 | 0.08371989 | 6.066111 | 0.01306534 | 7.419411 | 0.01308123 | 8.309741 | 0.02794174 | 8.091573
Liqcreate Biomed | Rigid | Autoclave | 1 | 2 | 1.115 | 0.09256999 | 6.720666 | 0.01445611 | 8.2199925 | 0.01446406 | 9.206392 | 0.03089549 | 8.964683
Liqcreate Biomed | Rigid | Autoclave | 1 | 2 | 1.215 | 0.100708 | 7.316693 | 0.01572768 | 8.948988 | 0.01573563 | 10.02287 | 0.03361158 | 9.759722
Liqcreate Biomed | Rigid | Autoclave | 1 | 2 | 1.315 | 0.1086934 | 7.848403 | 0.0169754 | 9.599319 | 0.01698335 | 10.75124 | 0.03627674 | 10.46897
Liqcreate Biomed | Rigid | Autoclave | 1 | 2 | 1.415 | 0.1176453 | 8.496869 | 0.01836618 | 10.392452 | 0.01838207 | 11.63955 | 0.03926443 | 11.33396
Liqcreate Biomed | Rigid | Autoclave | 1 | 2 | 1.515 | 0.1254781 | 9.051897 | 0.01959006 | 11.071303 | 0.01960595 | 12.39986 | 0.04187866 | 12.07431
Liqcreate Biomed | Rigid | Autoclave | 1 | 2 | 1.615 | 0.1335653 | 9.602475 | 0.02085368 | 11.74471 | 0.02086957 | 13.15408 | 0.04457777 | 12.80872
Liqcreate Biomed | Rigid | Autoclave | 1 | 2 | 1.715 | 0.1423645 | 10.04478 | 0.02223651 | 12.285691 | 0.02224445 | 13.75997 | 0.04751454 | 13.39871
Liqcreate Biomed | Rigid | Autoclave | 1 | 2 | 1.815 | 0.1502482 | 10.54018 | 0.02346039 | 12.891604 | 0.02347628 | 14.4386 | 0.05014576 | 14.05952
Liqcreate Biomed | Rigid | Autoclave | 1 | 2 | 1.915 | 0.1587423 | 11.1515 | 0.02479553 | 13.639306 | 0.02480348 | 15.27602 | 0.05298067 | 14.87496
Liqcreate Biomed | Rigid | Autoclave | 1 | 2 | 2.015 | 0.1674398 | 11.76815 | 0.02615452 | 14.393528 | 0.02616247 | 16.12075 | 0.05588349 | 15.69751
Liqcreate Biomed | Rigid | Autoclave | 1 | 2 | 2.115 | 0.1750692 | 12.28171 | 0.02734661 | 15.021659 | 0.02735456 | 16.82426 | 0.05842982 | 16.38255
Liqcreate Biomed | Rigid | Autoclave | 1 | 2 | 2.215 | 0.1837158 | 12.87233 | 0.02869765 | 15.744043 | 0.0287056 | 17.63333 | 0.06131566 | 17.17037
Liqcreate Biomed | Rigid | Autoclave | 1 | 2 | 2.315 | 0.1920573 | 13.4305 | 0.03000101 | 16.426739 | 0.03000895 | 18.39795 | 0.06409965 | 17.91492
Liqcreate Biomed | Rigid | Autoclave | 1 | 2 | 2.415 | 0.1998901 | 13.9226 | 0.03121694 | 17.028616 | 0.03123283 | 19.07205 | 0.06671388 | 18.57132
Liqcreate Biomed | Rigid | Autoclave | 1 | 2 | 2.515 | 0.2088928 | 14.52873 | 0.03262361 | 17.769968 | 0.0326395 | 19.90236 | 0.06971856 | 19.37984
Liqcreate Biomed | Rigid | Autoclave | 1 | 2 | 2.615 | 0.2168783 | 15.05635 | 0.03387928 | 18.415302 | 0.03388723 | 20.62514 | 0.07238372 | 20.08364
Liqcreate Biomed | Rigid | Autoclave | 1 | 2 | 2.715 | 0.224762 | 15.54066 | 0.03510316 | 19.007652 | 0.03511906 | 21.28857 | 0.07501493 | 20.72965
Liqcreate Biomed | Rigid | Autoclave | 1 | 2 | 2.815 | 0.2337647 | 16.1233 | 0.03650983 | 19.720282 | 0.03652573 | 22.08672 | 0.0780196 | 21.50684
Liqcreate Biomed | Rigid | Autoclave | 1 | 2 | 2.915 | 0.2416992 | 16.5996 | 0.03774961 | 20.302832 | 0.0377655 | 22.73917 | 0.08066778 | 22.14217
Liqcreate Biomed | Rigid | Autoclave | 1 | 2 | 3.015 | 0.2499898 | 17.09588 | 0.03904502 | 20.909832 | 0.03906091 | 23.41901 | 0.08343479 | 22.80416
Liqcreate Biomed | Rigid | Autoclave | 1 | 2 | 3.115 | 0.2586873 | 17.64726 | 0.040404 | 21.584218 | 0.0404199 | 24.17432 | 0.08633761 | 23.53964
Liqcreate Biomed | Rigid | Autoclave | 1 | 2 | 3.215 | 0.2664185 | 18.0975 | 0.04161199 | 22.134904 | 0.04162789 | 24.79109 | 0.0889179 | 24.14022
Liqcreate Biomed | Rigid | Autoclave | 1 | 2 | 3.315 | 0.27476 | 18.58438 | 0.04291534 | 22.7304 | 0.04293124 | 25.45805 | 0.09170189 | 24.78966
Liqcreate Biomed | Rigid | Autoclave | 1 | 2 | 3.415 | 0.2834066 | 19.04642 | 0.04426638 | 23.29553 | 0.04428228 | 26.09099 | 0.09458773 | 25.40599
Liqcreate Biomed | Rigid | Autoclave | 1 | 2 | 3.515 | 0.2912394 | 19.49503 | 0.04549821 | 23.844216 | 0.04550616 | 26.70552 | 0.09720196 | 26.00438
Liqcreate Biomed | Rigid | Autoclave | 1 | 2 | 3.615 | 0.3001404 | 20.02029 | 0.04688104 | 24.486654 | 0.04689693 | 27.42505 | 0.1001727 | 26.70502
Liqcreate Biomed | Rigid | Autoclave | 1 | 2 | 3.715 | 0.3083293 | 20.5069 | 0.0481685 | 25.081826 | 0.04817645 | 28.09164 | 0.1029057 | 27.35411
Liqcreate Biomed | Rigid | Autoclave | 1 | 2 | 3.815 | 0.3161113 | 20.92426 | 0.04937649 | 25.592292 | 0.04939238 | 28.66337 | 0.105503 | 27.91082
Liqcreate Biomed | Rigid | Autoclave | 1 | 2 | 3.915 | 0.3249614 | 21.4707 | 0.05075932 | 26.260642 | 0.05077521 | 29.41192 | 0.1084567 | 28.63972
Liqcreate Biomed | Rigid | Autoclave | 1 | 2 | 4.015 | 0.3331502 | 21.94223 | 0.05203883 | 26.837362 | 0.05205472 | 30.05784 | 0.1111898 | 29.26869
Liqcreate Biomed | Rigid | Autoclave | 1 | 2 | 4.115 | 0.3410339 | 22.3618 | 0.05327066 | 27.350534 | 0.05328655 | 30.6326 | 0.113821 | 29.82836
Liqcreate Biomed | Rigid | Autoclave | 1 | 2 | 4.215 | 0.3500366 | 22.83741 | 0.05467733 | 27.932248 | 0.05469322 | 31.28412 | 0.1168257 | 30.46277
Liqcreate Biomed | Rigid | Autoclave | 1 | 2 | 4.315 | 0.3578695 | 23.22457 | 0.05590916 | 28.40578 | 0.05591711 | 31.81447 | 0.1194399 | 30.9792
Liqcreate Biomed | Rigid | Autoclave | 1 | 2 | 4.415 | 0.3662618 | 23.6566 | 0.05721251 | 28.934194 | 0.05722841 | 32.4063 | 0.1222409 | 31.55549
Liqcreate Biomed | Rigid | Autoclave | 1 | 2 | 4.515 | 0.3749593 | 24.10632 | 0.05857945 | 29.484244 | 0.05858739 | 33.02235 | 0.1251437 | 32.15537
Liqcreate Biomed | Rigid | Autoclave | 1 | 2 | 4.615 | 0.3826904 | 24.46517 | 0.05977949 | 29.923156 | 0.05979538 | 33.51393 | 0.127724 | 32.63404
Liqcreate Biomed | Rigid | Autoclave | 1 | 2 | 4.715 | 0.3912862 | 24.89372 | 0.06112258 | 30.447314 | 0.06113847 | 34.10099 | 0.1305929 | 33.20569
Liqcreate Biomed | Rigid | Autoclave | 1 | 2 | 4.815 | 0.3996786 | 25.30449 | 0.06243388 | 30.94972 | 0.06244978 | 34.66369 | 0.1333938 | 33.75361
Liqcreate Biomed | Rigid | Autoclave | 1 | 2 | 4.915 | 0.4074097 | 25.65168 | 0.06364187 | 31.374362 | 0.06365776 | 35.13929 | 0.1359741 | 34.21672
Liqcreate Biomed | Rigid | Autoclave | 1 | 2 | 5.015 | 0.4161581 | 26.06248 | 0.0650088 | 31.876816 | 0.0650247 | 35.70203 | 0.1388939 | 34.7647
Liqcreate Biomed | Rigid | Autoclave | 1 | 2 | 5.115 | 0.4244995 | 26.44544 | 0.06631216 | 32.345208 | 0.06632805 | 36.22663 | 0.1416779 | 35.27552
Liqcreate Biomed | Rigid | Autoclave | 1 | 2 | 5.215 | 0.4323324 | 26.76746 | 0.06753604 | 32.739068 | 0.06755193 | 36.66776 | 0.1442921 | 35.70506
Liqcreate Biomed | Rigid | Autoclave | 1 | 2 | 5.315 | 0.4413859 | 27.18368 | 0.06894271 | 33.248142 | 0.06896655 | 37.23792 | 0.1473138 | 36.26026
Liqcreate Biomed | Rigid | Autoclave | 1 | 2 | 5.415 | 0.4493205 | 27.49837 | 0.07019043 | 33.63304 | 0.07020632 | 37.669 | 0.1499619 | 36.68002
Liqcreate Biomed | Rigid | Autoclave | 1 | 2 | 5.515 | 0.4571533 | 27.79873 | 0.07142226 | 34.000404 | 0.07143021 | 38.08045 | 0.1525762 | 37.08067
Liqcreate Biomed | Rigid | Autoclave | 1 | 2 | 5.615 | 0.466156 | 28.18427 | 0.07282098 | 34.471948 | 0.07283688 | 38.60858 | 0.1555809 | 37.59493
Liqcreate Biomed | Rigid | Autoclave | 1 | 2 | 5.715 | 0.4739889 | 28.46198 | 0.07404487 | 34.81162 | 0.07406076 | 38.98901 | 0.1581951 | 37.96538
Liqcreate Biomed | Rigid | Autoclave | 1 | 2 | 5.815 | 0.4822795 | 28.77396 | 0.07534822 | 35.1932 | 0.07535617 | 39.41638 | 0.1609621 | 38.38153
Liqcreate Biomed | Rigid | Autoclave | 1 | 2 | 5.915 | 0.4911805 | 29.11931 | 0.07673105 | 35.615592 | 0.07674695 | 39.88946 | 0.1639328 | 38.84219
Liqcreate Biomed | Rigid | Autoclave | 1 | 2 | 6.015 | 0.4987081 | 29.35638 | 0.07791519 | 35.90556 | 0.07792314 | 40.21423 | 0.1664452 | 39.15842
Liqcreate Biomed | Rigid | Autoclave | 1 | 2 | 6.115 | 0.5075074 | 29.6673 | 0.07928213 | 36.28584 | 0.07929802 | 40.64014 | 0.169382 | 39.57315
Liqcreate Biomed | Rigid | Autoclave | 1 | 2 | 6.215 | 0.5158488 | 29.94561 | 0.08059343 | 36.626232 | 0.08060138 | 41.02138 | 0.172166 | 39.94439
Liqcreate Biomed | Rigid | Autoclave | 1 | 2 | 6.315 | 0.5236308 | 30.16343 | 0.08180141 | 36.892644 | 0.08181732 | 41.31976 | 0.1747632 | 40.23493
Liqcreate Biomed | Rigid | Autoclave | 1 | 2 | 6.415 | 0.5325318 | 30.44935 | 0.08318424 | 37.242352 | 0.08320809 | 41.71144 | 0.1777339 | 40.61632
Liqcreate Biomed | Rigid | Autoclave | 1 | 2 | 6.515 | 0.540568 | 30.67331 | 0.08445582 | 37.51628 | 0.08446375 | 42.01823 | 0.1804161 | 40.91507
Liqcreate Biomed | Rigid | Autoclave | 1 | 2 | 6.615 | 0.5484009 | 30.85983 | 0.08567175 | 37.744408 | 0.08568764 | 42.27374 | 0.1830303 | 41.16386
Liqcreate Biomed | Rigid | Autoclave | 1 | 2 | 6.715 | 0.5573527 | 31.11809 | 0.08707841 | 38.060284 | 0.08708636 | 42.62752 | 0.186018 | 41.50835
Liqcreate Biomed | Rigid | Autoclave | 1 | 2 | 6.815 | 0.565389 | 31.29505 | 0.08833408 | 38.27672 | 0.08834203 | 42.86993 | 0.1887001 | 41.7444
Liqcreate Biomed | Rigid | Autoclave | 1 | 2 | 6.915 | 0.573527 | 31.45681 | 0.08960565 | 38.474576 | 0.0896136 | 43.09153 | 0.1914162 | 41.96018
Liqcreate Biomed | Rigid | Autoclave | 1 | 2 | 7.015 | 0.5824789 | 31.66879 | 0.09100438 | 38.733844 | 0.09101233 | 43.38191 | 0.1944039 | 42.24294
Liqcreate Biomed | Rigid | Autoclave | 1 | 2 | 7.115 | 0.5902608 | 31.78165 | 0.09221236 | 38.871884 | 0.09222826 | 43.53651 | 0.1970012 | 42.39348
Liqcreate Biomed | Rigid | Autoclave | 1 | 2 | 7.215 | 0.5986023 | 31.91221 | 0.09351572 | 39.031572 | 0.09353161 | 43.71536 | 0.1997852 | 42.56764
Liqcreate Biomed | Rigid | Autoclave | 1 | 2 | 7.315 | 0.6071981 | 32.0682 | 0.0948588 | 39.22236 | 0.0948747 | 43.92905 | 0.202654 | 42.77571
Liqcreate Biomed | Rigid | Autoclave | 1 | 2 | 7.415 | 0.6149292 | 32.13317 | 0.09607475 | 39.301828 | 0.09608269 | 44.01805 | 0.2052343 | 42.86238
Liqcreate Biomed | Rigid | Autoclave | 1 | 2 | 7.515 | 0.6236776 | 32.2648 | 0.09743373 | 39.462816 | 0.09744962 | 44.19835 | 0.2081541 | 43.03795
Liqcreate Biomed | Rigid | Autoclave | 1 | 2 | 7.615 | 0.6321208 | 32.35777 | 0.09876093 | 39.576528 | 0.09876887 | 44.32571 | 0.210972 | 43.16196
Liqcreate Biomed | Rigid | Autoclave | 1 | 2 | 7.715 | 0.639801 | 32.38078 | 0.09996096 | 39.604672 | 0.09996891 | 44.35723 | 0.2135354 | 43.19266
Liqcreate Biomed | Rigid | Autoclave | 1 | 2 | 7.815 | 0.6487528 | 32.48209 | 0.1013517 | 39.728588 | 0.1013676 | 44.49602 | 0.216523 | 43.3278
Liqcreate Biomed | Rigid | Autoclave | 1 | 2 | 7.915 | 0.6567383 | 32.50151 | 0.1026074 | 39.752336 | 0.1026154 | 44.52262 | 0.2191882 | 43.3537
Liqcreate Biomed | Rigid | Autoclave | 1 | 2 | 8.015 | 0.6648254 | 32.50527 | 0.1038631 | 39.756936 | 0.103879 | 44.52777 | 0.2218873 | 43.35872
Liqcreate Biomed | Rigid | Autoclave | 1 | 2 | 8.115 | 0.6738281 | 32.56749 | 0.1052698 | 39.833032 | 0.1052856 | 44.61299 | 0.224892 | 43.4417
Liqcreate Biomed | Rigid | Autoclave | 1 | 2 | 8.215 | 0.6815084 | 32.51999 | 0.1064698 | 39.774932 | 0.1064857 | 44.54792 | 0.2274553 | 43.37834
Liqcreate Biomed | Rigid | Autoclave | 1 | 2 | 8.315 | 0.6895955 | 32.49482 | 0.1077334 | 39.744156 | 0.1077493 | 44.51346 | 0.2301544 | 43.34478
Liqcreate Biomed | Rigid | Autoclave | 1 | 2 | 8.415 | 0.6984457 | 32.51265 | 0.1091162 | 39.765956 | 0.1091321 | 44.53787 | 0.2331082 | 43.36855
Liqcreate Biomed | Rigid | Autoclave | 1 | 2 | 8.515 | 0.7062276 | 32.44877 | 0.1103401 | 39.687832 | 0.1103481 | 44.45037 | 0.2357054 | 43.28335
Liqcreate Biomed | Rigid | Autoclave | 1 | 2 | 8.615 | 0.7151286 | 32.43467 | 0.1117229 | 39.670588 | 0.1117388 | 44.43106 | 0.2386761 | 43.26454
Liqcreate Biomed | Rigid | Autoclave | 1 | 2 | 8.715 | 0.7235718 | 32.39742 | 0.1130422 | 39.625028 | 0.1130581 | 44.38003 | 0.2414941 | 43.21486
Liqcreate Biomed | Rigid | Autoclave | 1 | 2 | 8.815 | 0.7312012 | 32.29316 | 0.1142343 | 39.497504 | 0.1142502 | 44.2372 | 0.2440404 | 43.07578
Liqcreate Biomed | Rigid | Autoclave | 1 | 2 | 8.915 | 0.7398478 | 32.24961 | 0.1155853 | 39.444236 | 0.1156012 | 44.17754 | 0.2469262 | 43.01769
Liqcreate Biomed | Rigid | Autoclave | 1 | 2 | 9.015 | 0.7482402 | 32.18967 | 0.1168966 | 39.370924 | 0.1169125 | 44.09543 | 0.2497272 | 42.93773
Liqcreate Biomed | Rigid | Autoclave | 1 | 2 | 9.115 | 0.7561747 | 32.08862 | 0.1181364 | 39.247336 | 0.1181523 | 43.95702 | 0.2523754 | 42.80295
Liqcreate Biomed | Rigid | Autoclave | 1 | 2 | 9.215 | 0.764974 | 32.05366 | 0.1195192 | 39.204576 | 0.1195272 | 43.90913 | 0.2553122 | 42.75631
Liqcreate Biomed | Rigid | Autoclave | 1 | 2 | 9.315 | 0.7729086 | 31.94621 | 0.120759 | 39.073156 | 0.120767 | 43.76193 | 0.2579604 | 42.61299
Liqcreate Biomed | Rigid | Autoclave | 1 | 2 | 9.415 | 0.7809448 | 31.85494 | 0.1220147 | 38.961528 | 0.1220226 | 43.63691 | 0.2606425 | 42.49125
Liqcreate Biomed | Rigid | Autoclave | 1 | 2 | 9.515 | 0.7899475 | 31.82663 | 0.1234134 | 38.926892 | 0.1234293 | 43.59812 | 0.2636472 | 42.45347
Liqcreate Biomed | Rigid | Autoclave | 1 | 2 | 9.615 | 0.7977803 | 31.72795 | 0.1246373 | 38.8062 | 0.1246532 | 43.46294 | 0.2662614 | 42.32185
Liqcreate Biomed | Rigid | Autoclave | 1 | 2 | 9.715 | 0.8061219 | 31.65886 | 0.1259406 | 38.721704 | 0.1259565 | 43.36831 | 0.2690454 | 42.2297
Liqcreate Biomed | Rigid | Autoclave | 1 | 2 | 9.815 | 0.8148194 | 31.6291 | 0.1273076 | 38.6853 | 0.1273155 | 43.32754 | 0.2719482 | 42.18999
Liqcreate Biomed | Rigid | Autoclave | 1 | 2 | 9.915 | 0.8224996 | 31.52028 | 0.1284997 | 38.5522 | 0.1285156 | 43.17846 | 0.2745115 | 42.04484
Liqcreate Biomed | Rigid | Autoclave | 1 | 2 | 10.015 | 0.8310445 | 31.47881 | 0.1298348 | 38.50148 | 0.1298507 | 43.12166 | 0.2773634 | 41.98952
Liqcreate Biomed | Rigid | Autoclave | 1 | 2 | 10.115 | 0.8394877 | 31.43085 | 0.131162 | 38.44282 | 0.13117 | 43.05596 | 0.2801813 | 41.92555
Liqcreate Biomed | Rigid | Autoclave | 1 | 2 | 10.215 | 0.8473206 | 31.35108 | 0.132378 | 38.345248 | 0.1323938 | 42.94668 | 0.2827956 | 41.81914
Liqcreate Biomed | Rigid | Autoclave | 1 | 2 | 10.315 | 0.8563233 | 31.35653 | 0.1337846 | 38.35192 | 0.1338005 | 42.95415 | 0.2858003 | 41.82641
Liqcreate Biomed | Rigid | Autoclave | 1 | 2 | 10.415 | 0.8645122 | 31.30972 | 0.1350641 | 38.294668 | 0.13508 | 42.89003 | 0.2885333 | 41.76397
Liqcreate Biomed | Rigid | Autoclave | 1 | 2 | 10.515 | 0.8722433 | 31.22812 | 0.1362721 | 38.194868 | 0.136288 | 42.77825 | 0.2911136 | 41.65513
Liqcreate Biomed | Rigid | Autoclave | 1 | 2 | 10.615 | 0.8810425 | 31.23693 | 0.137647 | 38.205636 | 0.1376629 | 42.79031 | 0.2940504 | 41.66688
Liqcreate Biomed | Rigid | Autoclave | 1 | 2 | 10.715 | 0.8890788 | 31.18827 | 0.1389027 | 38.146124 | 0.1389186 | 42.72366 | 0.2967325 | 41.60197
Liqcreate Biomed | Rigid | Autoclave | 1 | 2 | 10.815 | 0.8973185 | 31.16014 | 0.1401981 | 38.111724 | 0.140206 | 42.68513 | 0.2994825 | 41.56445
Liqcreate Biomed | Rigid | Autoclave | 1 | 2 | 10.915 | 0.9061178 | 31.17329 | 0.141565 | 38.127804 | 0.1415809 | 42.70314 | 0.3024193 | 41.58199
Liqcreate Biomed | Rigid | Autoclave | 1 | 2 | 11.015 | 0.9138997 | 31.12452 | 0.1427809 | 38.068148 | 0.1427968 | 42.63633 | 0.3050166 | 41.51693
Liqcreate Biomed | Rigid | Autoclave | 1 | 2 | 11.115 | 0.9221904 | 31.11482 | 0.1440763 | 38.056292 | 0.1440922 | 42.62305 | 0.3077836 | 41.504
Liqcreate Biomed | Rigid | Autoclave | 1 | 2 | 11.215 | 0.9309896 | 31.14202 | 0.1454592 | 38.089556 | 0.1454671 | 42.6603 | 0.3107203 | 41.54028
Liqcreate Biomed | Rigid | Autoclave | 1 | 2 | 11.315 | 0.9387207 | 31.0937 | 0.1466592 | 38.030452 | 0.1466751 | 42.59411 | 0.3133006 | 41.47582
Liqcreate Biomed | Rigid | Autoclave | 1 | 2 | 11.415 | 0.9474691 | 31.12254 | 0.1480262 | 38.065732 | 0.148042 | 42.63362 | 0.3162204 | 41.51429
Liqcreate Biomed | Rigid | Autoclave | 1 | 2 | 11.515 | 0.9557597 | 31.12539 | 0.1493216 | 38.069212 | 0.1493375 | 42.63752 | 0.3189874 | 41.51809
Liqcreate Biomed | Rigid | Autoclave | 1 | 2 | 11.615 | 0.9633891 | 31.09149 | 0.1505136 | 38.027752 | 0.1505295 | 42.59108 | 0.3215338 | 41.47287
Liqcreate Biomed | Rigid | Autoclave | 1 | 2 | 11.715 | 0.9722392 | 31.14956 | 0.1519044 | 38.09878 | 0.1519124 | 42.67063 | 0.3244875 | 41.55034
Liqcreate Biomed | Rigid | Autoclave | 1 | 2 | 11.815 | 0.9804789 | 31.16968 | 0.1531919 | 38.123388 | 0.1531998 | 42.69819 | 0.3272375 | 41.57717
Liqcreate Biomed | Rigid | Autoclave | 1 | 2 | 11.915 | 0.9885661 | 31.17036 | 0.1544476 | 38.124224 | 0.1544635 | 42.69913 | 0.3299366 | 41.57809
Liqcreate Biomed | Rigid | Autoclave | 1 | 2 | 12.015 | 0.9975688 | 31.25052 | 0.1558622 | 38.222264 | 0.1558701 | 42.80894 | 0.3329413 | 41.68501
Liqcreate Biomed | Rigid | Autoclave | 1 | 2 | 12.115 | 1.0053 | 31.22976 | 0.1570622 | 38.196872 | 0.1570781 | 42.78049 | 0.3355216 | 41.65731
Liqcreate Biomed | Rigid | Autoclave | 1 | 2 | 12.215 | 1.013489 | 31.24582 | 0.1583338 | 38.216508 | 0.1583576 | 42.80249 | 0.3382547 | 41.67873
Liqcreate Biomed | Rigid | Autoclave | 1 | 2 | 12.315 | 1.022288 | 31.3178 | 0.1597166 | 38.304548 | 0.1597325 | 42.90109 | 0.3411914 | 41.77475
Liqcreate Biomed | Rigid | Autoclave | 1 | 2 | 12.415 | 1.030019 | 31.31374 | 0.1609325 | 38.29958 | 0.1609405 | 42.89553 | 0.3437717 | 41.76933
Liqcreate Biomed | Rigid | Autoclave | 1 | 2 | 12.515 | 1.038513 | 31.3656 | 0.1622518 | 38.363016 | 0.1622677 | 42.96658 | 0.3466067 | 41.83851
Liqcreate Biomed | Rigid | Autoclave | 1 | 2 | 12.615 | 1.047211 | 31.44084 | 0.1636187 | 38.45504 | 0.1636267 | 43.06964 | 0.3495095 | 41.93887
Liqcreate Biomed | Rigid | Autoclave | 1 | 2 | 12.715 | 1.05484 | 31.42935 | 0.1648029 | 38.440984 | 0.1648188 | 43.0539 | 0.3520558 | 41.92355
Liqcreate Biomed | Rigid | Autoclave | 1 | 2 | 12.815 | 1.063538 | 31.50581 | 0.1661698 | 38.534508 | 0.1661778 | 43.15865 | 0.3549586 | 42.02554
Liqcreate Biomed | Rigid | Autoclave | 1 | 2 | 12.915 | 1.07193 | 31.55019 | 0.1674732 | 38.588788 | 0.1674891 | 43.21944 | 0.3577596 | 42.08474
Liqcreate Biomed | Rigid | Autoclave | 1 | 2 | 13.015 | 1.079763 | 31.56073 | 0.168705 | 38.601672 | 0.1687129 | 43.23387 | 0.3603738 | 42.09879
Liqcreate Biomed | Rigid | Autoclave | 1 | 2 | 13.115 | 1.088715 | 31.65265 | 0.1700958 | 38.714104 | 0.1701117 | 43.3598 | 0.3633615 | 42.22141
Liqcreate Biomed | Rigid | Autoclave | 1 | 2 | 13.215 | 1.096751 | 31.67705 | 0.1713594 | 38.743944 | 0.1713673 | 43.39322 | 0.3660436 | 42.25395
Liqcreate Biomed | Rigid | Autoclave | 1 | 2 | 13.315 | 1.104533 | 31.67854 | 0.1725674 | 38.745764 | 0.1725833 | 43.39526 | 0.3686409 | 42.25594
Liqcreate Biomed | Rigid | Autoclave | 1 | 2 | 13.415 | 1.113434 | 31.77737 | 0.1739581 | 38.866652 | 0.173974 | 43.53065 | 0.3716116 | 42.38777
Liqcreate Biomed | Rigid | Autoclave | 1 | 2 | 13.515 | 1.121419 | 31.8044 | 0.1752059 | 38.899704 | 0.1752218 | 43.56767 | 0.3742768 | 42.42382
Liqcreate Biomed | Rigid | Autoclave | 1 | 2 | 13.615 | 1.129761 | 31.86909 | 0.1765092 | 38.978832 | 0.1765251 | 43.65629 | 0.3770608 | 42.51012
Liqcreate Biomed | Rigid | Autoclave | 1 | 2 | 13.715 | 1.138662 | 31.96425 | 0.1779 | 39.09522 | 0.1779159 | 43.78665 | 0.3800315 | 42.63705
Liqcreate Biomed | Rigid | Autoclave | 1 | 2 | 13.815 | 1.14624 | 31.95878 | 0.1790842 | 39.088528 | 0.1791 | 43.77915 | 0.3825608 | 42.62975
Liqcreate Biomed | Rigid | Autoclave | 1 | 2 | 13.915 | 1.154734 | 32.03388 | 0.1804114 | 39.180384 | 0.1804272 | 43.88203 | 0.3853957 | 42.72993
Liqcreate Biomed | Rigid | Autoclave | 1 | 2 | 14.015 | 1.163279 | 32.11692 | 0.1817544 | 39.281948 | 0.1817624 | 43.99578 | 0.3882477 | 42.84069
Liqcreate Biomed | Rigid | Autoclave | 1 | 2 | 14.115 | 1.171061 | 32.13435 | 0.1829624 | 39.30326 | 0.1829783 | 44.01965 | 0.3908449 | 42.86394
Liqcreate Biomed | Rigid | Autoclave | 1 | 2 | 14.215 | 1.179962 | 32.23595 | 0.1843611 | 39.427536 | 0.1843691 | 44.15884 | 0.3938156 | 42.99947
Liqcreate Biomed | Rigid | Autoclave | 1 | 2 | 14.315 | 1.1881 | 32.29083 | 0.1856327 | 39.49466 | 0.1856407 | 44.23402 | 0.3965317 | 43.07268
Liqcreate Biomed | Rigid | Autoclave | 1 | 2 | 14.415 | 1.195831 | 32.29961 | 0.1868328 | 39.505388 | 0.1868486 | 44.24604 | 0.399112 | 43.08438
Liqcreate Biomed | Rigid | Autoclave | 1 | 2 | 14.515 | 1.204783 | 32.41149 | 0.1882315 | 39.642236 | 0.1882474 | 44.3993 | 0.4020997 | 43.23362
Liqcreate Biomed | Rigid | Autoclave | 1 | 2 | 14.615 | 1.212921 | 32.47446 | 0.189511 | 39.719248 | 0.1895189 | 44.48556 | 0.4048158 | 43.31761
Liqcreate Biomed | Rigid | Autoclave | 1 | 2 | 14.715 | 1.221008 | 32.51506 | 0.1907667 | 39.768916 | 0.1907826 | 44.54118 | 0.4075149 | 43.37178
Liqcreate Biomed | Rigid | Autoclave | 1 | 2 | 14.815 | 1.229858 | 32.61671 | 0.1921495 | 39.89324 | 0.1921654 | 44.68043 | 0.4104686 | 43.50737
Liqcreate Biomed | Rigid | Autoclave | 1 | 2 | 14.915 | 1.237539 | 32.63554 | 0.1933495 | 39.916264 | 0.1933654 | 44.70621 | 0.4130319 | 43.53248
Liqcreate Biomed | Rigid | Autoclave | 1 | 2 | 15.015 | 1.245829 | 32.69445 | 0.1946449 | 39.988324 | 0.1946608 | 44.78692 | 0.4157989 | 43.61107
Liqcreate Biomed | Rigid | Autoclave | 1 | 2 | 15.115 | 1.254679 | 32.80141 | 0.1960278 | 40.119136 | 0.1960437 | 44.93343 | 0.4187527 | 43.75373
Liqcreate Biomed | Rigid | Autoclave | 1 | 2 | 15.215 | 1.262411 | 32.82376 | 0.1972357 | 40.146484 | 0.1972516 | 44.96406 | 0.421333 | 43.78355
Liqcreate Biomed | Rigid | Autoclave | 1 | 2 | 15.315 | 1.271057 | 32.90661 | 0.1985947 | 40.247808 | 0.1986027 | 45.07755 | 0.4242188 | 43.89406
Liqcreate Biomed | Rigid | Autoclave | 1 | 2 | 15.415 | 1.2795 | 32.98073 | 0.1999061 | 40.338468 | 0.1999219 | 45.17908 | 0.4270367 | 43.99293
Liqcreate Biomed | Rigid | Autoclave | 1 | 2 | 15.515 | 1.287231 | 33.00311 | 0.201122 | 40.365844 | 0.2011299 | 45.20974 | 0.429617 | 44.02278
Liqcreate Biomed | Rigid | Autoclave | 1 | 2 | 15.535 | 1.289063 | -3.283154 | 0.2014001 | -4.01559875 | 0.201416 | -4.497471 | 0.4302282 | -4.379392
Liqcreate Biomed | Rigid | Autoclave | 2 | 1 | 0.113 | 0.004475912 | 0.1005307 | 0.0007515784 | 0.110231 | 0.000769057 | 0.1256634 | 0.001493848 | 0.1340977
Liqcreate Biomed | Rigid | Autoclave | 2 | 1 | 0.213 | 0.0155131 | 0.6487477 | 0.002656742 | 0.7113461875 | 0.002665481 | 0.8109347 | 0.00517754 | 0.8653633
Liqcreate Biomed | Rigid | Autoclave | 2 | 1 | 0.313 | 0.02451579 | 1.267497 | 0.004194856 | 1.389799125 | 0.004212335 | 1.584371 | 0.008182212 | 1.690711
Liqcreate Biomed | Rigid | Autoclave | 2 | 1 | 0.413 | 0.03392537 | 2.011937 | 0.005820363 | 2.20607175 | 0.005829102 | 2.514922 | 0.01132269 | 2.683719
Liqcreate Biomed | Rigid | Autoclave | 2 | 1 | 0.513 | 0.0420634 | 2.671074 | 0.007209909 | 2.928809 | 0.007227387 | 3.338842 | 0.01403877 | 3.56294
Liqcreate Biomed | Rigid | Autoclave | 2 | 1 | 0.613 | 0.05096436 | 3.389525 | 0.008748023 | 3.7165845 | 0.008756763 | 4.236906 | 0.01700949 | 4.521281
Liqcreate Biomed | Rigid | Autoclave | 2 | 1 | 0.713 | 0.0592041 | 4.074442 | 0.01016379 | 4.4675905 | 0.01017253 | 5.093053 | 0.01975953 | 5.43489
Liqcreate Biomed | Rigid | Autoclave | 2 | 1 | 0.813 | 0.06698609 | 4.680731 | 0.01149216 | 5.1323805 | 0.01150964 | 5.850914 | 0.02235679 | 6.243617
Liqcreate Biomed | Rigid | Autoclave | 2 | 1 | 0.913 | 0.07578532 | 5.336715 | 0.01300405 | 5.8516615 | 0.01302153 | 6.670894 | 0.02529356 | 7.118634
Liqcreate Biomed | Rigid | Autoclave | 2 | 1 | 1.013 | 0.08397421 | 5.970171 | 0.01441108 | 6.5462405 | 0.01442856 | 7.462714 | 0.02802662 | 7.9636
Liqcreate Biomed | Rigid | Autoclave | 2 | 1 | 1.113 | 0.09190878 | 6.579454 | 0.01578315 | 7.2143135 | 0.01579189 | 8.224317 | 0.03067481 | 8.77632
Liqcreate Biomed | Rigid | Autoclave | 2 | 1 | 1.213 | 0.1008606 | 7.207743 | 0.01731252 | 7.903227 | 0.01733 | 9.009679 | 0.0336625 | 9.614394
Liqcreate Biomed | Rigid | Autoclave | 2 | 1 | 1.313 | 0.1086426 | 7.787342 | 0.01864963 | 8.538752 | 0.01866711 | 9.734177 | 0.03625976 | 10.38752
Liqcreate Biomed | Rigid | Autoclave | 2 | 1 | 1.413 | 0.1169332 | 8.398166 | 0.02007413 | 9.208515 | 0.02009161 | 10.49771 | 0.03902677 | 11.2023
Liqcreate Biomed | Rigid | Autoclave | 2 | 1 | 1.513 | 0.1257833 | 9.021791 | 0.02159477 | 9.892314 | 0.02161225 | 11.27724 | 0.04198052 | 12.03415
Liqcreate Biomed | Rigid | Autoclave | 2 | 1 | 1.613 | 0.1334127 | 9.606338 | 0.0229144 | 10.533265 | 0.02292314 | 12.00792 | 0.04452685 | 12.81387
Liqcreate Biomed | Rigid | Autoclave | 2 | 1 | 1.713 | 0.1418559 | 10.22541 | 0.02435638 | 11.212077 | 0.02437386 | 12.78177 | 0.04734479 | 13.63966
Liqcreate Biomed | Rigid | Autoclave | 2 | 1 | 1.813 | 0.1506042 | 10.7537 | 0.02585954 | 11.791339 | 0.02587702 | 13.44213 | 0.05026458 | 14.34434
Liqcreate Biomed | Rigid | Autoclave | 2 | 1 | 1.913 | 0.1581828 | 11.29182 | 0.02717043 | 12.381384 | 0.02717917 | 14.11478 | 0.05279394 | 15.06214
Liqcreate Biomed | Rigid | Autoclave | 2 | 1 | 2.013 | 0.1668294 | 11.88927 | 0.02865611 | 13.036481 | 0.02866485 | 14.86159 | 0.05567978 | 15.85907
Liqcreate Biomed | Rigid | Autoclave | 2 | 1 | 2.113 | 0.1752218 | 12.48727 | 0.03008936 | 13.692186 | 0.03010683 | 15.60909 | 0.05848075 | 16.65675
Liqcreate Biomed | Rigid | Autoclave | 2 | 1 | 2.213 | 0.1831055 | 13.04024 | 0.03145268 | 14.298509 | 0.03146142 | 16.3003 | 0.06111195 | 17.39435
Liqcreate Biomed | Rigid | Autoclave | 2 | 1 | 2.313 | 0.1922099 | 13.68936 | 0.03300827 | 15.010263 | 0.03302575 | 17.1117 | 0.06415058 | 18.26021
Liqcreate Biomed | Rigid | Autoclave | 2 | 1 | 2.413 | 0.2001953 | 14.23438 | 0.03438034 | 15.607876 | 0.03439782 | 17.79298 | 0.06681574 | 18.98721
Liqcreate Biomed | Rigid | Autoclave | 2 | 1 | 2.513 | 0.2081299 | 14.71946 | 0.03574367 | 16.13976 | 0.03576115 | 18.39933 | 0.06946392 | 19.63426
Liqcreate Biomed | Rigid | Autoclave | 2 | 1 | 2.613 | 0.21698 | 15.343 | 0.03726431 | 16.823466 | 0.03728178 | 19.17875 | 0.07241767 | 20.466
Liqcreate Biomed | Rigid | Autoclave | 2 | 1 | 2.713 | 0.224762 | 15.85068 | 0.03860142 | 17.380136 | 0.0386189 | 19.81336 | 0.07501493 | 21.1432
Liqcreate Biomed | Rigid | Autoclave | 2 | 1 | 2.813 | 0.233256 | 16.41103 | 0.04006088 | 17.994554 | 0.04007835 | 20.51379 | 0.07784984 | 21.89064
Liqcreate Biomed | Rigid | Autoclave | 2 | 1 | 2.913 | 0.2420553 | 16.99314 | 0.04157278 | 18.632824 | 0.04159025 | 21.24142 | 0.08078661 | 22.66711
Liqcreate Biomed | Rigid | Autoclave | 2 | 1 | 3.013 | 0.2495829 | 17.45777 | 0.04287493 | 19.142286 | 0.04288366 | 21.82221 | 0.08329899 | 23.28688
Liqcreate Biomed | Rigid | Autoclave | 2 | 1 | 3.113 | 0.2581279 | 18.01422 | 0.04433439 | 19.752432 | 0.04435187 | 22.51777 | 0.08615089 | 24.02913
Liqcreate Biomed | Rigid | Autoclave | 2 | 1 | 3.213 | 0.2667236 | 18.56398 | 0.04582006 | 20.355238 | 0.0458288 | 23.20497 | 0.08901974 | 24.76245
Liqcreate Biomed | Rigid | Autoclave | 2 | 1 | 3.313 | 0.2746582 | 19.04369 | 0.04717465 | 20.881242 | 0.04719213 | 23.80462 | 0.09166793 | 25.40234
Liqcreate Biomed | Rigid | Autoclave | 2 | 1 | 3.413 | 0.2833557 | 19.57725 | 0.04866907 | 21.466282 | 0.04868655 | 24.47156 | 0.09457075 | 26.11405
Liqcreate Biomed | Rigid | Autoclave | 2 | 1 | 3.513 | 0.291392 | 20.06124 | 0.05004988 | 21.99697 | 0.05006735 | 25.07655 | 0.09725288 | 26.75964
Liqcreate Biomed | Rigid | Autoclave | 2 | 1 | 3.613 | 0.2991231 | 20.49773 | 0.05137825 | 22.47558 | 0.05139573 | 25.62216 | 0.09983317 | 27.34188
Liqcreate Biomed | Rigid | Autoclave | 2 | 1 | 3.713 | 0.3081767 | 21.05474 | 0.05293384 | 23.086338 | 0.05295132 | 26.31843 | 0.1028548 | 28.08488
Liqcreate Biomed | Rigid | Autoclave | 2 | 1 | 3.813 | 0.316213 | 21.51741 | 0.05432339 | 23.593656 | 0.05433213 | 26.89677 | 0.1055369 | 28.70203
Liqcreate Biomed | Rigid | Autoclave | 2 | 1 | 3.913 | 0.324351 | 21.97384 | 0.05572167 | 24.09412 | 0.05573041 | 27.4673 | 0.108253 | 29.31086
Liqcreate Biomed | Rigid | Autoclave | 2 | 1 | 4.013 | 0.3333537 | 22.50166 | 0.05726853 | 24.672874 | 0.05727726 | 28.12708 | 0.1112577 | 30.01492
Liqcreate Biomed | Rigid | Autoclave | 2 | 1 | 4.113 | 0.3409322 | 22.89347 | 0.05857068 | 25.10249 | 0.05857942 | 28.61684 | 0.1137871 | 30.53755
Liqcreate Biomed | Rigid | Autoclave | 2 | 1 | 4.213 | 0.3493754 | 23.34221 | 0.06001266 | 25.594534 | 0.06003014 | 29.17777 | 0.116605 | 31.13613
Liqcreate Biomed | Rigid | Autoclave | 2 | 1 | 4.313 | 0.3580221 | 23.80408 | 0.06150708 | 26.10097 | 0.06151582 | 29.75511 | 0.1194908 | 31.75222
Liqcreate Biomed | Rigid | Autoclave | 2 | 1 | 4.413 | 0.3657023 | 24.18148 | 0.06281798 | 26.514784 | 0.06283545 | 30.22685 | 0.1220542 | 32.25563
Liqcreate Biomed | Rigid | Autoclave | 2 | 1 | 4.513 | 0.3744507 | 24.63603 | 0.06432113 | 27.013186 | 0.06433861 | 30.79503 | 0.1249739 | 32.86195
Liqcreate Biomed | Rigid | Autoclave | 2 | 1 | 4.613 | 0.3830465 | 25.08575 | 0.06580681 | 27.50631 | 0.06581555 | 31.35719 | 0.1278428 | 33.46184
Liqcreate Biomed | Rigid | Autoclave | 2 | 1 | 4.713 | 0.3905742 | 25.43247 | 0.06710022 | 27.886476 | 0.06710896 | 31.79058 | 0.1303552 | 33.92432
Liqcreate Biomed | Rigid | Autoclave | 2 | 1 | 4.813 | 0.3994243 | 25.868 | 0.06861211 | 28.36404 | 0.0686296 | 32.335 | 0.1333089 | 34.50528
Liqcreate Biomed | Rigid | Autoclave | 2 | 1 | 4.913 | 0.4077149 | 26.25758 | 0.07003662 | 28.791204 | 0.0700541 | 32.82197 | 0.136076 | 35.02493
Liqcreate Biomed | Rigid | Autoclave | 2 | 1 | 5.013 | 0.4156494 | 26.60153 | 0.07139995 | 29.168348 | 0.07141742 | 33.25192 | 0.1387241 | 35.48373
Liqcreate Biomed | Rigid | Autoclave | 2 | 1 | 5.113 | 0.4247538 | 27.03499 | 0.07296428 | 29.643626 | 0.07298176 | 33.79373 | 0.1417628 | 36.06191
Liqcreate Biomed | Rigid | Autoclave | 2 | 1 | 5.213 | 0.432485 | 27.32727 | 0.07429265 | 29.96411 | 0.07431013 | 34.15909 | 0.144343 | 36.45179
Liqcreate Biomed | Rigid | Autoclave | 2 | 1 | 5.313 | 0.4404195 | 27.62247 | 0.07565597 | 30.287792 | 0.07567346 | 34.52808 | 0.1469912 | 36.84555
Liqcreate Biomed | Rigid | Autoclave | 2 | 1 | 5.413 | 0.4493205 | 27.98347 | 0.07718536 | 30.683632 | 0.07720283 | 34.97934 | 0.1499619 | 37.3271
Liqcreate Biomed | Rigid | Autoclave | 2 | 1 | 5.513 | 0.4572042 | 28.25024 | 0.07854868 | 30.97614 | 0.07855742 | 35.3128 | 0.1525932 | 37.68294
Liqcreate Biomed | Rigid | Autoclave | 2 | 1 | 5.613 | 0.4658508 | 28.54979 | 0.08002562 | 31.30459 | 0.0800431 | 35.68723 | 0.155479 | 38.0825
Liqcreate Biomed | Rigid | Autoclave | 2 | 1 | 5.713 | 0.4743958 | 28.81672 | 0.08149382 | 31.597278 | 0.0815113 | 36.0209 | 0.1583309 | 38.43856
Liqcreate Biomed | Rigid | Autoclave | 2 | 1 | 5.813 | 0.4819234 | 28.99421 | 0.08279597 | 31.791898 | 0.08280471 | 36.24276 | 0.1608433 | 38.67532
Liqcreate Biomed | Rigid | Autoclave | 2 | 1 | 5.913 | 0.4907227 | 29.2565 | 0.08429913 | 32.079492 | 0.08431661 | 36.57062 | 0.16378 | 39.02518
Liqcreate Biomed | Rigid | Autoclave | 2 | 1 | 6.013 | 0.4990642 | 29.41978 | 0.08573237 | 32.258534 | 0.08574986 | 36.77473 | 0.166564 | 39.24299
Liqcreate Biomed | Rigid | Autoclave | 2 | 1 | 6.113 | 0.5068461 | 29.4917 | 0.08707822 | 32.337388 | 0.08708696 | 36.86462 | 0.1691613 | 39.33891
Liqcreate Biomed | Rigid | Autoclave | 2 | 1 | 6.213 | 0.5157471 | 29.60949 | 0.0886076 | 32.466544 | 0.08861633 | 37.01186 | 0.172132 | 39.49603
Liqcreate Biomed | Rigid | Autoclave | 2 | 1 | 6.313 | 0.5238851 | 29.64451 | 0.09000589 | 32.50495 | 0.09001463 | 37.05564 | 0.1748481 | 39.54276
Liqcreate Biomed | Rigid | Autoclave | 2 | 1 | 6.413 | 0.5316671 | 29.68213 | 0.09133425 | 32.546194 | 0.09135173 | 37.10266 | 0.1774454 | 39.59293
Liqcreate Biomed | Rigid | Autoclave | 2 | 1 | 6.513 | 0.5407206 | 29.86809 | 0.09288985 | 32.7501 | 0.09290733 | 37.33511 | 0.180467 | 39.84099
Liqcreate Biomed | Rigid | Autoclave | 2 | 1 | 6.613 | 0.5486552 | 29.95935 | 0.09425317 | 32.85017 | 0.09427066 | 37.44919 | 0.1831152 | 39.96272
Liqcreate Biomed | Rigid | Autoclave | 2 | 1 | 6.713 | 0.5569458 | 30.04447 | 0.09567768 | 32.9435 | 0.09569515 | 37.55559 | 0.1858822 | 40.07626
Liqcreate Biomed | Rigid | Autoclave | 2 | 1 | 6.813 | 0.5655925 | 30.12838 | 0.09716336 | 33.035504 | 0.09718084 | 37.66047 | 0.188768 | 40.18818
Liqcreate Biomed | Rigid | Autoclave | 2 | 1 | 6.913 | 0.5732727 | 30.12799 | 0.09849174 | 33.035072 | 0.09850046 | 37.65998 | 0.1913313 | 40.18766
Liqcreate Biomed | Rigid | Autoclave | 2 | 1 | 7.013 | 0.5817668 | 30.21274 | 0.09995119 | 33.128 | 0.09995993 | 37.76592 | 0.1941663 | 40.30071
Liqcreate Biomed | Rigid | Autoclave | 2 | 1 | 7.113 | 0.5904643 | 30.28976 | 0.1014369 | 33.212454 | 0.1014543 | 37.8622 | 0.1970691 | 40.40345
Liqcreate Biomed | Rigid | Autoclave | 2 | 1 | 7.213 | 0.5981445 | 30.26036 | 0.1027565 | 33.180218 | 0.102774 | 37.82545 | 0.1996324 | 40.36423
Liqcreate Biomed | Rigid | Autoclave | 2 | 1 | 7.313 | 0.6070964 | 30.30161 | 0.1043033 | 33.225444 | 0.1043121 | 37.87701 | 0.2026201 | 40.41925
Liqcreate Biomed | Rigid | Autoclave | 2 | 1 | 7.413 | 0.6152852 | 30.3033 | 0.1057016 | 33.2273 | 0.1057191 | 37.87912 | 0.2053531 | 40.42151
Liqcreate Biomed | Rigid | Autoclave | 2 | 1 | 7.513 | 0.6230164 | 30.26989 | 0.10703 | 33.190672 | 0.1070475 | 37.83737 | 0.2079334 | 40.37695
Liqcreate Biomed | Rigid | Autoclave | 2 | 1 | 7.613 | 0.6318665 | 30.34916 | 0.1085506 | 33.277586 | 0.1085681 | 37.93645 | 0.2108872 | 40.48268
Liqcreate Biomed | Rigid | Autoclave | 2 | 1 | 7.713 | 0.6399537 | 30.38999 | 0.1099402 | 33.32236 | 0.1099577 | 37.98749 | 0.2135863 | 40.53715
Liqcreate Biomed | Rigid | Autoclave | 2 | 1 | 7.813 | 0.647939 | 30.43255 | 0.1113123 | 33.369028 | 0.1113297 | 38.04069 | 0.2162514 | 40.59392
Liqcreate Biomed | Rigid | Autoclave | 2 | 1 | 7.913 | 0.6569926 | 30.52555 | 0.1128591 | 33.471 | 0.1128853 | 38.15694 | 0.2192731 | 40.71797
Liqcreate Biomed | Rigid | Autoclave | 2 | 1 | 8.013 | 0.6647237 | 30.497 | 0.114205 | 33.43969 | 0.1142137 | 38.12125 | 0.2218534 | 40.67988
Liqcreate Biomed | Rigid | Autoclave | 2 | 1 | 8.113 | 0.6729635 | 30.45933 | 0.1156207 | 33.398388 | 0.1156295 | 38.07416 | 0.2246034 | 40.62964
Liqcreate Biomed | Rigid | Autoclave | 2 | 1 | 8.213 | 0.6818136 | 30.30551 | 0.1171326 | 33.22973 | 0.1171501 | 37.88189 | 0.2275572 | 40.42446
Liqcreate Biomed | Rigid | Autoclave | 2 | 1 | 8.313 | 0.6895955 | 29.96769 | 0.1184697 | 32.859304 | 0.1184872 | 37.45961 | 0.2301544 | 39.97383
Liqcreate Biomed | Rigid | Autoclave | 2 | 1 | 8.413 | 0.6981913 | 29.86182 | 0.1199467 | 32.74322 | 0.1199641 | 37.32727 | 0.2330233 | 39.83262
Liqcreate Biomed | Rigid | Autoclave | 2 | 1 | 8.513 | 0.7066345 | 29.87839 | 0.1213974 | 32.761396 | 0.1214149 | 37.34799 | 0.2358412 | 39.85473
Liqcreate Biomed | Rigid | Autoclave | 2 | 1 | 8.613 | 0.7142639 | 29.9405 | 0.1227083 | 32.829492 | 0.1227258 | 37.42562 | 0.2383876 | 39.93757
Liqcreate Biomed | Rigid | Autoclave | 2 | 1 | 8.713 | 0.7229106 | 30.14447 | 0.124194 | 33.053142 | 0.1242114 | 37.68058 | 0.2412734 | 40.20964
Liqcreate Biomed | Rigid | Autoclave | 2 | 1 | 8.813 | 0.7314555 | 30.30545 | 0.1256622 | 33.229658 | 0.1256796 | 37.88181 | 0.2441253 | 40.42438
Liqcreate Biomed | Rigid | Autoclave | 2 | 1 | 8.913 | 0.739441 | 30.35833 | 0.1270342 | 33.287644 | 0.1270517 | 37.94791 | 0.2467905 | 40.49492
Liqcreate Biomed | Rigid | Autoclave | 2 | 1 | 9.013 | 0.7483928 | 30.46467 | 0.1285723 | 33.404242 | 0.1285898 | 38.08084 | 0.2497781 | 40.63676
Liqcreate Biomed | Rigid | Autoclave | 2 | 1 | 9.113 | 0.7561747 | 30.42472 | 0.1299095 | 33.36044 | 0.1299269 | 38.0309 | 0.2523754 | 40.58347
Liqcreate Biomed | Rigid | Autoclave | 2 | 1 | 9.213 | 0.7642111 | 30.41735 | 0.1312903 | 33.352362 | 0.1313077 | 38.02169 | 0.2550575 | 40.57365
Liqcreate Biomed | Rigid | Autoclave | 2 | 1 | 9.313 | 0.7730103 | 30.45953 | 0.1328109 | 33.398604 | 0.1328196 | 38.07441 | 0.2579943 | 40.6299
Liqcreate Biomed | Rigid | Autoclave | 2 | 1 | 9.413 | 0.7809448 | 30.41306 | 0.1341655 | 33.347658 | 0.134183 | 38.01633 | 0.2606425 | 40.56793
Liqcreate Biomed | Rigid | Autoclave | 2 | 1 | 9.513 | 0.7892355 | 30.35829 | 0.13559 | 33.287602 | 0.1356075 | 37.94787 | 0.2634095 | 40.49487
Liqcreate Biomed | Rigid | Autoclave | 2 | 1 | 9.613 | 0.7980855 | 30.29946 | 0.1371194 | 33.223096 | 0.1371281 | 37.87433 | 0.2663632 | 40.41639
Liqcreate Biomed | Rigid | Autoclave | 2 | 1 | 9.713 | 0.8058167 | 30.07423 | 0.138439 | 32.976126 | 0.1384565 | 37.59278 | 0.2689435 | 40.11595
Liqcreate Biomed | Rigid | Autoclave | 2 | 1 | 9.813 | 0.8143616 | 29.87095 | 0.1399159 | 32.75324 | 0.1399247 | 37.33869 | 0.2717954 | 39.84481
Liqcreate Biomed | Rigid | Autoclave | 2 | 1 | 9.913 | 0.8228048 | 29.75429 | 0.1413667 | 32.625316 | 0.1413754 | 37.19286 | 0.2746134 | 39.68918
Liqcreate Biomed | Rigid | Autoclave | 2 | 1 | 10.013 | 0.8305868 | 29.73993 | 0.1427038 | 32.609578 | 0.1427125 | 37.17492 | 0.2772106 | 39.67004
Liqcreate Biomed | Rigid | Autoclave | 2 | 1 | 10.113 | 0.8395386 | 29.89087 | 0.1442331 | 32.775076 | 0.1442506 | 37.36359 | 0.2801983 | 39.87137
Liqcreate Biomed | Rigid | Autoclave | 2 | 1 | 10.213 | 0.8476766 | 29.95836 | 0.1456314 | 32.84908 | 0.1456489 | 37.44795 | 0.2829144 | 39.9614
Liqcreate Biomed | Rigid | Autoclave | 2 | 1 | 10.313 | 0.8554077 | 29.99268 | 0.1469598 | 32.886708 | 0.1469773 | 37.49085 | 0.2854947 | 40.00717
Liqcreate Biomed | Rigid | Autoclave | 2 | 1 | 10.413 | 0.8644104 | 30.08449 | 0.1485066 | 32.987378 | 0.1485241 | 37.60561 | 0.2884994 | 40.12964
Liqcreate Biomed | Rigid | Autoclave | 2 | 1 | 10.513 | 0.8722941 | 30.12636 | 0.14987 | 33.033292 | 0.1498787 | 37.65795 | 0.2911306 | 40.18549
Liqcreate Biomed | Rigid | Autoclave | 2 | 1 | 10.613 | 0.8805848 | 30.19925 | 0.1512857 | 33.11321 | 0.1513032 | 37.74906 | 0.2938976 | 40.28271
Liqcreate Biomed | Rigid | Autoclave | 2 | 1 | 10.713 | 0.8894348 | 30.30421 | 0.1528151 | 33.228296 | 0.1528239 | 37.88026 | 0.2968513 | 40.42272
Liqcreate Biomed | Rigid | Autoclave | 2 | 1 | 10.813 | 0.8971151 | 30.28256 | 0.1541348 | 33.20456 | 0.1541435 | 37.8532 | 0.2994146 | 40.39384
Liqcreate Biomed | Rigid | Autoclave | 2 | 1 | 10.913 | 0.9054057 | 30.31291 | 0.1555505 | 33.23784 | 0.155568 | 37.89114 | 0.3021817 | 40.43433
Liqcreate Biomed | Rigid | Autoclave | 2 | 1 | 11.013 | 0.9141032 | 30.37508 | 0.1570449 | 33.306004 | 0.1570624 | 37.96885 | 0.3050845 | 40.51725
Liqcreate Biomed | Rigid | Autoclave | 2 | 1 | 11.113 | 0.9219361 | 30.3791 | 0.1583995 | 33.310418 | 0.1584083 | 37.97388 | 0.3076987 | 40.52262
Liqcreate Biomed | Rigid | Autoclave | 2 | 1 | 11.213 | 0.9306336 | 30.42149 | 0.1598939 | 33.356892 | 0.1599027 | 38.02686 | 0.3106015 | 40.57916
Liqcreate Biomed | Rigid | Autoclave | 2 | 1 | 11.313 | 0.938975 | 30.44455 | 0.1613184 | 33.382186 | 0.1613359 | 38.05569 | 0.3133855 | 40.60993
Liqcreate Biomed | Rigid | Autoclave | 2 | 1 | 11.413 | 0.9467062 | 30.45345 | 0.1626468 | 33.391942 | 0.1626643 | 38.06681 | 0.3159658 | 40.6218
Liqcreate Biomed | Rigid | Autoclave | 2 | 1 | 11.513 | 0.955658 | 30.54423 | 0.1641849 | 33.491482 | 0.1642024 | 38.18029 | 0.3189535 | 40.74289
Liqcreate Biomed | Rigid | Autoclave | 2 | 1 | 11.613 | 0.963796 | 30.5667 | 0.1655832 | 33.516116 | 0.1656007 | 38.20837 | 0.3216696 | 40.77286
Liqcreate Biomed | Rigid | Autoclave | 2 | 1 | 11.713 | 0.9716797 | 30.60293 | 0.1669378 | 33.555844 | 0.1669553 | 38.25366 | 0.3243008 | 40.82119
Liqcreate Biomed | Rigid | Autoclave | 2 | 1 | 11.813 | 0.9805298 | 30.77021 | 0.1684672 | 33.739268 | 0.1684759 | 38.46277 | 0.3272545 | 41.04432
Liqcreate Biomed | Rigid | Autoclave | 2 | 1 | 11.913 | 0.9884135 | 30.84436 | 0.169813 | 33.820568 | 0.1698305 | 38.55545 | 0.3298857 | 41.14322
Liqcreate Biomed | Rigid | Autoclave | 2 | 1 | 12.013 | 0.9965007 | 30.93846 | 0.1712026 | 33.923744 | 0.1712201 | 38.67307 | 0.3325849 | 41.26874
Liqcreate Biomed | Rigid | Autoclave | 2 | 1 | 12.113 | 1.005503 | 31.05408 | 0.1727582 | 34.050528 | 0.1727669 | 38.8176 | 0.3355895 | 41.42298
Liqcreate Biomed | Rigid | Autoclave | 2 | 1 | 12.213 | 1.013234 | 30.98806 | 0.1740778 | 33.97814 | 0.1740953 | 38.73508 | 0.3381698 | 41.33491
Liqcreate Biomed | Rigid | Autoclave | 2 | 1 | 12.313 | 1.02183 | 31.0163 | 0.1755547 | 34.0091 | 0.1755722 | 38.77038 | 0.3410387 | 41.37258
Liqcreate Biomed | Rigid | Autoclave | 2 | 1 | 12.413 | 1.030375 | 31.07447 | 0.1770317 | 34.072888 | 0.1770404 | 38.84309 | 0.3438905 | 41.45018
Liqcreate Biomed | Rigid | Autoclave | 2 | 1 | 12.513 | 1.038106 | 31.07589 | 0.1783513 | 34.07444 | 0.1783688 | 38.84486 | 0.3464708 | 41.45207
Liqcreate Biomed | Rigid | Autoclave | 2 | 1 | 12.613 | 1.046804 | 31.17747 | 0.1798457 | 34.18582 | 0.1798632 | 38.97184 | 0.3493736 | 41.58756
Liqcreate Biomed | Rigid | Autoclave | 2 | 1 | 12.713 | 1.055145 | 31.2823 | 0.181279 | 34.300764 | 0.1812964 | 39.10287 | 0.3521576 | 41.72739
Liqcreate Biomed | Rigid | Autoclave | 2 | 1 | 12.813 | 1.062876 | 31.35547 | 0.1826073 | 34.381004 | 0.1826248 | 39.19434 | 0.3547379 | 41.825
Liqcreate Biomed | Rigid | Autoclave | 2 | 1 | 12.913 | 1.071828 | 31.51303 | 0.1841542 | 34.553764 | 0.1841629 | 39.39129 | 0.3577256 | 42.03517
Liqcreate Biomed | Rigid | Autoclave | 2 | 1 | 13.013 | 1.079966 | 31.55997 | 0.1855525 | 34.605228 | 0.1855612 | 39.44996 | 0.3604417 | 42.09778
Liqcreate Biomed | Rigid | Autoclave | 2 | 1 | 13.113 | 1.087901 | 31.49273 | 0.1869071 | 34.531496 | 0.1869245 | 39.36591 | 0.3630899 | 42.00808
Liqcreate Biomed | Rigid | Autoclave | 2 | 1 | 13.213 | 1.096802 | 31.40002 | 0.1884452 | 34.429844 | 0.1884539 | 39.25002 | 0.3660606 | 41.88442
Liqcreate Biomed | Rigid | Autoclave | 2 | 1 | 13.313 | 1.104685 | 31.21844 | 0.1897998 | 34.230752 | 0.1898085 | 39.02306 | 0.3686918 | 41.64222
Liqcreate Biomed | Rigid | Autoclave | 2 | 1 | 13.413 | 1.112976 | 31.18347 | 0.1912155 | 34.192396 | 0.191233 | 38.97933 | 0.3714588 | 41.59556
Liqcreate Biomed | Rigid | Autoclave | 2 | 1 | 13.513 | 1.121877 | 31.28833 | 0.1927449 | 34.307384 | 0.1927624 | 39.11042 | 0.3744296 | 41.73544
Liqcreate Biomed | Rigid | Autoclave | 2 | 1 | 13.613 | 1.129456 | 31.32296 | 0.1940471 | 34.345356 | 0.1940645 | 39.1537 | 0.3769589 | 41.78164
Liqcreate Biomed | Rigid | Autoclave | 2 | 1 | 13.713 | 1.137797 | 31.37486 | 0.1954803 | 34.402256 | 0.1954978 | 39.21857 | 0.3797429 | 41.85086
Liqcreate Biomed | Rigid | Autoclave | 2 | 1 | 13.813 | 1.146545 | 31.34356 | 0.1969922 | 34.367944 | 0.1970009 | 39.17946 | 0.3826627 | 41.80912
Liqcreate Biomed | Rigid | Autoclave | 2 | 1 | 13.913 | 1.154327 | 31.1581 | 0.1983293 | 34.164584 | 0.198338 | 38.94763 | 0.3852599 | 41.56173
Liqcreate Biomed | Rigid | Autoclave | 2 | 1 | 14.013 | 1.163279 | 31.03001 | 0.1998587 | 34.024136 | 0.1998762 | 38.78751 | 0.3882477 | 41.39087
Liqcreate Biomed | Rigid | Autoclave | 2 | 1 | 14.113 | 1.171417 | 30.74436 | 0.2012657 | 33.710924 | 0.2012745 | 38.43045 | 0.3909637 | 41.00984
Liqcreate Biomed | Rigid | Autoclave | 2 | 1 | 14.213 | 1.179148 | 30.50892 | 0.2025853 | 33.452766 | 0.2026028 | 38.13615 | 0.393544 | 40.69579
Liqcreate Biomed | Rigid | Autoclave | 2 | 1 | 14.313 | 1.187998 | 30.36281 | 0.204106 | 33.29256 | 0.2041234 | 37.95352 | 0.3964977 | 40.5009
Liqcreate Biomed | Rigid | Autoclave | 2 | 1 | 14.413 | 1.196035 | 30.18764 | 0.2054955 | 33.100484 | 0.2055043 | 37.73455 | 0.3991799 | 40.26723
Liqcreate Biomed | Rigid | Autoclave | 2 | 1 | 14.513 | 1.204274 | 30.16566 | 0.2069025 | 33.076376 | 0.20692 | 37.70707 | 0.4019299 | 40.23791
Liqcreate Biomed | Rigid | Autoclave | 2 | 1 | 14.613 | 1.213125 | 30.26897 | 0.2084319 | 33.189662 | 0.2084407 | 37.83622 | 0.4048837 | 40.37572
Liqcreate Biomed | Rigid | Autoclave | 2 | 1 | 14.713 | 1.220754 | 30.29526 | 0.2097428 | 33.218482 | 0.2097515 | 37.86907 | 0.40743 | 40.41078
Liqcreate Biomed | Rigid | Autoclave | 2 | 1 | 14.813 | 1.229146 | 30.35422 | 0.2111673 | 33.283134 | 0.2111935 | 37.94277 | 0.410231 | 40.48943
Liqcreate Biomed | Rigid | Autoclave | 2 | 1 | 14.913 | 1.237895 | 30.43382 | 0.2126792 | 33.370422 | 0.2126967 | 38.04228 | 0.4131508 | 40.59562
Liqcreate Biomed | Rigid | Autoclave | 2 | 1 | 15.013 | 1.245677 | 30.32579 | 0.2140251 | 33.251964 | 0.2140338 | 37.90724 | 0.415748 | 40.45151
Liqcreate Biomed | Rigid | Autoclave | 2 | 1 | 15.113 | 1.254273 | 30.23579 | 0.2154933 | 33.153282 | 0.2155107 | 37.79474 | 0.4186169 | 40.33146
Liqcreate Biomed | Rigid | Autoclave | 2 | 1 | 15.213 | 1.262716 | 30.05753 | 0.216944 | 32.957814 | 0.2169615 | 37.57191 | 0.4214348 | 40.09367
Liqcreate Biomed | Rigid | Autoclave | 2 | 1 | 15.313 | 1.270345 | 29.84966 | 0.2182549 | 32.729888 | 0.2182723 | 37.31207 | 0.4239812 | 39.8164
Liqcreate Biomed | Rigid | Autoclave | 2 | 1 | 15.413 | 1.279297 | 29.92271 | 0.219793 | 32.80999 | 0.2198105 | 37.40339 | 0.4269689 | 39.91384
Liqcreate Biomed | Rigid | Autoclave | 2 | 1 | 15.513 | 1.287435 | 29.99735 | 0.2211913 | 32.891834 | 0.2212088 | 37.49669 | 0.429685 | 40.01341
Liqcreate Biomed | Rigid | Autoclave | 2 | 1 | 15.613 | 1.295319 | 30.08317 | 0.2225459 | 32.985934 | 0.2225633 | 37.60396 | 0.4323161 | 40.12788
Liqcreate Biomed | Rigid | Autoclave | 2 | 1 | 15.713 | 1.304474 | 30.29489 | 0.2241189 | 33.21808 | 0.2241364 | 37.86861 | 0.4353718 | 40.41029
Liqcreate Biomed | Rigid | Autoclave | 2 | 1 | 15.813 | 1.312358 | 30.39864 | 0.2254823 | 33.33184 | 0.225491 | 37.9983 | 0.438003 | 40.54868
Liqcreate Biomed | Rigid | Autoclave | 2 | 1 | 15.913 | 1.320394 | 30.50107 | 0.2268631 | 33.444152 | 0.2268718 | 38.12633 | 0.4406851 | 40.68531
Liqcreate Biomed | Rigid | Autoclave | 2 | 1 | 16.013 | 1.329142 | 30.62896 | 0.2283662 | 33.584388 | 0.228375 | 38.2862 | 0.4436049 | 40.85591
Liqcreate Biomed | Rigid | Autoclave | 2 | 1 | 16.113 | 1.336975 | 30.60856 | 0.2297121 | 33.56202 | 0.2297208 | 38.2607 | 0.4462191 | 40.8287
Liqcreate Biomed | Rigid | Autoclave | 2 | 1 | 16.213 | 1.345571 | 30.65861 | 0.2311803 | 33.616896 | 0.2311977 | 38.32326 | 0.449088 | 40.89545
Liqcreate Biomed | Rigid | Autoclave | 2 | 1 | 16.313 | 1.354116 | 30.69542 | 0.2326572 | 33.657264 | 0.2326659 | 38.36928 | 0.4519399 | 40.94456
Liqcreate Biomed | Rigid | Autoclave | 2 | 1 | 16.413 | 1.361796 | 30.64245 | 0.2339681 | 33.59918 | 0.2339856 | 38.30307 | 0.4545032 | 40.8739
Liqcreate Biomed | Rigid | Autoclave | 2 | 1 | 16.513 | 1.370443 | 30.65304 | 0.2354625 | 33.610784 | 0.2354713 | 38.3163 | 0.4573891 | 40.88802
Liqcreate Biomed | Rigid | Autoclave | 2 | 1 | 16.613 | 1.378988 | 30.65829 | 0.236922 | 33.616544 | 0.2369395 | 38.32286 | 0.4602409 | 40.89503
Liqcreate Biomed | Rigid | Autoclave | 2 | 1 | 16.713 | 1.386719 | 30.63846 | 0.2382591 | 33.594804 | 0.2382678 | 38.29808 | 0.4628212 | 40.86858
Liqcreate Biomed | Rigid | Autoclave | 2 | 1 | 16.813 | 1.39562 | 30.6811 | 0.2397885 | 33.641552 | 0.2397972 | 38.35137 | 0.4657919 | 40.92545
Liqcreate Biomed | Rigid | Autoclave | 2 | 1 | 16.913 | 1.403656 | 30.61346 | 0.2411605 | 33.567392 | 0.241178 | 38.26683 | 0.4684741 | 40.83523
Liqcreate Biomed | Rigid | Autoclave | 2 | 1 | 17.013 | 1.411387 | 30.53506 | 0.2424889 | 33.48143 | 0.2425064 | 38.16883 | 0.4710543 | 40.73066
Liqcreate Biomed | Rigid | Autoclave | 2 | 1 | 17.113 | 1.42039 | 30.5649 | 0.2440358 | 33.514146 | 0.2440532 | 38.20613 | 0.474059 | 40.77046
Liqcreate Biomed | Rigid | Autoclave | 2 | 1 | 17.213 | 1.428477 | 30.57644 | 0.2454253 | 33.526804 | 0.2454428 | 38.22056 | 0.4767581 | 40.78586
Liqcreate Biomed | Rigid | Autoclave | 2 | 1 | 17.313 | 1.436666 | 30.60905 | 0.2468323 | 33.56256 | 0.2468498 | 38.26132 | 0.4794912 | 40.82936
Liqcreate Biomed | Rigid | Autoclave | 2 | 1 | 17.413 | 1.445567 | 30.63291 | 0.2483617 | 33.588712 | 0.2483792 | 38.29113 | 0.4824619 | 40.86117
Liqcreate Biomed | Rigid | Autoclave | 2 | 1 | 17.513 | 1.453196 | 30.50514 | 0.2496813 | 33.448618 | 0.2496901 | 38.13143 | 0.4850083 | 40.69074
Liqcreate Biomed | Rigid | Autoclave | 2 | 1 | 17.613 | 1.461589 | 30.49763 | 0.2511233 | 33.44038 | 0.2511321 | 38.12203 | 0.4878092 | 40.68072
Liqcreate Biomed | Rigid | Autoclave | 2 | 1 | 17.713 | 1.470337 | 30.59841 | 0.2526265 | 33.550884 | 0.2526352 | 38.24801 | 0.490729 | 40.81515
Liqcreate Biomed | Rigid | Autoclave | 2 | 1 | 17.813 | 1.477865 | 30.63023 | 0.2539199 | 33.585776 | 0.2539286 | 38.28779 | 0.4932414 | 40.8576
Liqcreate Biomed | Rigid | Autoclave | 2 | 1 | 17.913 | 1.486816 | 30.7361 | 0.2554493 | 33.70186 | 0.2554667 | 38.42012 | 0.4962291 | 40.99882
Liqcreate Biomed | Rigid | Autoclave | 2 | 1 | 18.013 | 1.495056 | 30.76681 | 0.256865 | 33.73554 | 0.2568825 | 38.45852 | 0.4989791 | 41.03979
Liqcreate Biomed | Rigid | Autoclave | 2 | 1 | 18.113 | 1.502889 | 30.71824 | 0.2582196 | 33.682276 | 0.2582284 | 38.3978 | 0.5015934 | 40.97499
Liqcreate Biomed | Rigid | Autoclave | 2 | 1 | 18.213 | 1.51179 | 30.71646 | 0.259749 | 33.680328 | 0.2597577 | 38.39557 | 0.5045641 | 40.97262
Liqcreate Biomed | Rigid | Autoclave | 2 | 1 | 18.313 | 1.519826 | 30.4732 | 0.2611211 | 33.4136 | 0.2611385 | 38.0915 | 0.5072462 | 40.64814
Liqcreate Biomed | Rigid | Autoclave | 2 | 1 | 18.413 | 1.527863 | 30.27541 | 0.2625019 | 33.196722 | 0.2625194 | 37.84426 | 0.5099284 | 40.38431
Liqcreate Biomed | Rigid | Autoclave | 2 | 1 | 18.513 | 1.536814 | 30.2578 | 0.26404 | 33.177416 | 0.2640575 | 37.82225 | 0.512916 | 40.36082
Liqcreate Biomed | Rigid | Autoclave | 2 | 1 | 18.613 | 1.544546 | 30.19654 | 0.2653771 | 33.110246 | 0.2653858 | 37.74568 | 0.5154963 | 40.27911
Liqcreate Biomed | Rigid | Autoclave | 2 | 1 | 18.713 | 1.552785 | 30.21873 | 0.2667841 | 33.134574 | 0.2668016 | 37.77341 | 0.5182464 | 40.3087
Liqcreate Biomed | Rigid | Autoclave | 2 | 1 | 18.813 | 1.561585 | 30.26713 | 0.268296 | 33.187638 | 0.2683135 | 37.83391 | 0.5211831 | 40.37326
Liqcreate Biomed | Rigid | Autoclave | 2 | 1 | 18.913 | 1.569367 | 30.19697 | 0.2696331 | 33.110712 | 0.2696506 | 37.74621 | 0.5237804 | 40.27968
Liqcreate Biomed | Rigid | Autoclave | 2 | 1 | 19.013 | 1.578013 | 30.26401 | 0.2711188 | 33.184218 | 0.2711363 | 37.83001 | 0.5266662 | 40.3691
Liqcreate Biomed | Rigid | Autoclave | 2 | 1 | 19.113 | 1.58666 | 30.40112 | 0.2726045 | 33.334562 | 0.272622 | 38.0014 | 0.5295521 | 40.55199
Liqcreate Biomed | Rigid | Autoclave | 2 | 1 | 19.213 | 1.594035 | 30.46989 | 0.2738804 | 33.409968 | 0.2738891 | 38.08736 | 0.5320135 | 40.64372
Liqcreate Biomed | Rigid | Autoclave | 2 | 1 | 19.313 | 1.602885 | 30.67721 | 0.2753923 | 33.637288 | 0.2754098 | 38.34651 | 0.5349673 | 40.92026
Liqcreate Biomed | Rigid | Autoclave | 2 | 1 | 19.413 | 1.611125 | 30.81091 | 0.2768168 | 33.783892 | 0.2768256 | 38.51364 | 0.5377173 | 41.09861
Liqcreate Biomed | Rigid | Autoclave | 2 | 1 | 19.513 | 1.619059 | 30.87918 | 0.2781801 | 33.858744 | 0.2781889 | 38.59897 | 0.5403655 | 41.18967
Liqcreate Biomed | Rigid | Autoclave | 2 | 1 | 19.613 | 1.628113 | 30.98951 | 0.279727 | 33.979724 | 0.2797445 | 38.73688 | 0.5433871 | 41.33684
Liqcreate Biomed | Rigid | Autoclave | 2 | 1 | 19.713 | 1.635895 | 31.04804 | 0.2810641 | 34.043904 | 0.2810816 | 38.81005 | 0.5459844 | 41.41492
Liqcreate Biomed | Rigid | Autoclave | 2 | 1 | 19.813 | 1.64388 | 31.14689 | 0.2824362 | 34.152296 | 0.2824537 | 38.93362 | 0.5486496 | 41.54678
Liqcreate Biomed | Rigid | Autoclave | 2 | 1 | 19.913 | 1.652781 | 31.32796 | 0.2839656 | 34.35084 | 0.283983 | 39.15996 | 0.5516203 | 41.78831
Liqcreate Biomed | Rigid | Autoclave | 2 | 1 | 20.013 | 1.660818 | 31.42423 | 0.2853464 | 34.456392 | 0.2853638 | 39.28029 | 0.5543024 | 41.91672
Liqcreate Biomed | Rigid | Autoclave | 2 | 1 | 20.113 | 1.669108 | 31.5122 | 0.2867796 | 34.552852 | 0.2867883 | 39.39025 | 0.5570694 | 42.03406
Liqcreate Biomed | Rigid | Autoclave | 2 | 1 | 20.213 | 1.677857 | 31.64524 | 0.288274 | 34.698732 | 0.2882915 | 39.55656 | 0.5599892 | 42.21153
Liqcreate Biomed | Rigid | Autoclave | 2 | 1 | 20.313 | 1.685384 | 31.65915 | 0.2895674 | 34.713984 | 0.2895849 | 39.57394 | 0.5625016 | 42.23008
Liqcreate Biomed | Rigid | Autoclave | 2 | 1 | 20.413 | 1.694082 | 31.72273 | 0.2910618 | 34.783692 | 0.2910793 | 39.65341 | 0.5654044 | 42.31488
Liqcreate Biomed | Rigid | Autoclave | 2 | 1 | 20.513 | 1.702627 | 31.64867 | 0.29253 | 34.702484 | 0.2925475 | 39.56083 | 0.5682563 | 42.21609
Liqcreate Biomed | Rigid | Autoclave | 2 | 1 | 20.613 | 1.710459 | 31.49484 | 0.2938759 | 34.533816 | 0.2938934 | 39.36855 | 0.5708706 | 42.0109
Liqcreate Biomed | Rigid | Autoclave | 2 | 1 | 20.713 | 1.719309 | 31.42952 | 0.2954053 | 34.462192 | 0.295414 | 39.2869 | 0.5738243 | 41.92377
Liqcreate Biomed | Rigid | Autoclave | 2 | 1 | 20.813 | 1.727498 | 31.29488 | 0.2968123 | 34.314556 | 0.296821 | 39.1186 | 0.5765573 | 41.74417
Liqcreate Biomed | Rigid | Autoclave | 2 | 1 | 20.913 | 1.735331 | 31.16785 | 0.2981494 | 34.175276 | 0.2981669 | 38.95981 | 0.5791716 | 41.57473
Liqcreate Biomed | Rigid | Autoclave | 2 | 1 | 21.013 | 1.744283 | 31.19961 | 0.2996875 | 34.2101 | 0.299705 | 38.99951 | 0.5821593 | 41.6171
Liqcreate Biomed | Rigid | Autoclave | 2 | 1 | 21.113 | 1.752065 | 31.1072 | 0.3010246 | 34.108776 | 0.3010421 | 38.88401 | 0.5847565 | 41.49384
Liqcreate Biomed | Rigid | Autoclave | 2 | 1 | 21.213 | 1.760356 | 31.00282 | 0.3024491 | 33.994316 | 0.3024666 | 38.75352 | 0.5875235 | 41.35459
Liqcreate Biomed | Rigid | Autoclave | 2 | 1 | 21.313 | 1.769206 | 30.92785 | 0.3039698 | 33.91212 | 0.3039872 | 38.65982 | 0.5904773 | 41.2546
Liqcreate Biomed | Rigid | Autoclave | 2 | 1 | 21.413 | 1.776937 | 30.76328 | 0.3053069 | 33.731668 | 0.3053156 | 38.4541 | 0.5930576 | 41.03508
Liqcreate Biomed | Rigid | Autoclave | 2 | 1 | 21.513 | 1.785278 | 30.73574 | 0.3067401 | 33.701468 | 0.3067489 | 38.41967 | 0.5958415 | 40.99834
Liqcreate Biomed | Rigid | Autoclave | 2 | 1 | 21.613 | 1.793874 | 30.79468 | 0.3082083 | 33.766096 | 0.3082258 | 38.49335 | 0.5987104 | 41.07696
Liqcreate Biomed | Rigid | Autoclave | 2 | 1 | 21.713 | 1.80186 | 30.88175 | 0.3095804 | 33.861572 | 0.3095979 | 38.60219 | 0.6013756 | 41.19311
Liqcreate Biomed | Rigid | Autoclave | 2 | 1 | 21.813 | 1.810557 | 31.05084 | 0.3110836 | 34.046976 | 0.3110923 | 38.81355 | 0.6042784 | 41.41865
Liqcreate Biomed | Rigid | Autoclave | 2 | 1 | 21.913 | 1.818746 | 31.17074 | 0.3124906 | 34.17844 | 0.3124993 | 38.96342 | 0.6070115 | 41.57858
Liqcreate Biomed | Rigid | Autoclave | 2 | 1 | 22.013 | 1.826426 | 31.21952 | 0.3138015 | 34.231928 | 0.3138189 | 39.0244 | 0.6095748 | 41.64365
Liqcreate Biomed | Rigid | Autoclave | 2 | 1 | 22.113 | 1.835378 | 31.4097 | 0.3153396 | 34.44046 | 0.315357 | 39.26213 | 0.6125625 | 41.89734
Liqcreate Biomed | Rigid | Autoclave | 2 | 1 | 22.213 | 1.843669 | 31.57668 | 0.3167641 | 34.623552 | 0.3167816 | 39.47085 | 0.6153295 | 42.12007
Liqcreate Biomed | Rigid | Autoclave | 2 | 1 | 22.313 | 1.851603 | 31.70802 | 0.3181274 | 34.76756 | 0.3181449 | 39.63502 | 0.6179777 | 42.29526
Liqcreate Biomed | Rigid | Autoclave | 2 | 1 | 22.413 | 1.860759 | 31.85634 | 0.3197005 | 34.930192 | 0.319718 | 39.82042 | 0.6210333 | 42.4931
Liqcreate Biomed | Rigid | Autoclave | 2 | 1 | 22.513 | 1.868286 | 31.72276 | 0.3210026 | 34.783732 | 0.3210114 | 39.65346 | 0.6235456 | 42.31493
Liqcreate Biomed | Rigid | Autoclave | 2 | 1 | 22.613 | 1.876475 | 31.42996 | 0.3224097 | 34.46268 | 0.3224184 | 39.28746 | 0.6262787 | 41.92436
Liqcreate Biomed | Rigid | Autoclave | 2 | 1 | 22.713 | 1.885376 | 31.17556 | 0.3239303 | 34.183732 | 0.3239478 | 38.96945 | 0.6292494 | 41.58502
Liqcreate Biomed | Rigid | Autoclave | 2 | 1 | 22.813 | 1.893056 | 31.04215 | 0.3252499 | 34.037444 | 0.3252674 | 38.80269 | 0.6318128 | 41.40706
Liqcreate Biomed | Rigid | Autoclave | 2 | 1 | 22.913 | 1.90155 | 31.11284 | 0.3267181 | 34.114956 | 0.3267269 | 38.89105 | 0.6346477 | 41.50135
Liqcreate Biomed | Rigid | Autoclave | 2 | 1 | 23.013 | 1.910248 | 31.20662 | 0.3282038 | 34.217788 | 0.3282213 | 39.00828 | 0.6375505 | 41.62645
Liqcreate Biomed | Rigid | Autoclave | 2 | 1 | 23.113 | 1.917877 | 31.18826 | 0.3295147 | 34.19766 | 0.3295322 | 38.98533 | 0.6400968 | 41.60196
Liqcreate Biomed | Rigid | Autoclave | 2 | 1 | 23.213 | 1.926727 | 31.22262 | 0.3310353 | 34.235332 | 0.3310528 | 39.02828 | 0.6430506 | 41.64779
Liqcreate Biomed | Rigid | Autoclave | 2 | 1 | 23.313 | 1.935018 | 31.16477 | 0.3324686 | 34.1719 | 0.3324773 | 38.95597 | 0.6458176 | 41.57063
Liqcreate Biomed | Rigid | Autoclave | 2 | 1 | 23.413 | 1.942851 | 31.11169 | 0.3338057 | 34.113696 | 0.3338232 | 38.88962 | 0.6484318 | 41.49982
Liqcreate Biomed | Rigid | Autoclave | 2 | 1 | 23.513 | 1.951803 | 31.15526 | 0.3353438 | 34.161472 | 0.3353613 | 38.94408 | 0.6514195 | 41.55794
Liqcreate Biomed | Rigid | Autoclave | 2 | 1 | 23.613 | 1.959585 | 31.12544 | 0.3366896 | 34.128776 | 0.3366984 | 38.9068 | 0.6540168 | 41.51816
Liqcreate Biomed | Rigid | Autoclave | 2 | 1 | 23.713 | 1.96757 | 31.16613 | 0.3380617 | 34.173388 | 0.3380705 | 38.95766 | 0.6566819 | 41.57244
Liqcreate Biomed | Rigid | Autoclave | 2 | 1 | 23.813 | 1.976471 | 31.33119 | 0.3395911 | 34.354376 | 0.3395998 | 39.16399 | 0.6596526 | 41.79261
Liqcreate Biomed | Rigid | Autoclave | 2 | 1 | 23.913 | 1.984406 | 31.4408 | 0.3409457 | 34.474564 | 0.3409632 | 39.301 | 0.6623008 | 41.93882
Liqcreate Biomed | Rigid | Autoclave | 2 | 1 | 24.013 | 1.992747 | 31.59446 | 0.3423877 | 34.643048 | 0.3423964 | 39.49307 | 0.6650848 | 42.14379
Liqcreate Biomed | Rigid | Autoclave | 2 | 1 | 24.113 | 2.001597 | 31.76115 | 0.3438995 | 34.825824 | 0.343917 | 39.70144 | 0.6680385 | 42.36614
Liqcreate Biomed | Rigid | Autoclave | 2 | 1 | 24.213 | 2.009226 | 31.81911 | 0.3452192 | 34.889372 | 0.3452279 | 39.77389 | 0.6705849 | 42.44344
Liqcreate Biomed | Rigid | Autoclave | 2 | 1 | 24.313 | 2.017822 | 31.90577 | 0.3466874 | 34.9844 | 0.3467049 | 39.88222 | 0.6734538 | 42.55905
Liqcreate Biomed | Rigid | Autoclave | 2 | 1 | 24.413 | 2.026316 | 31.92329 | 0.3481469 | 35.003612 | 0.3481643 | 39.90412 | 0.6762887 | 42.58242
Liqcreate Biomed | Rigid | Autoclave | 2 | 1 | 24.513 | 2.033997 | 31.81524 | 0.3494752 | 34.885128 | 0.349484 | 39.76904 | 0.678852 | 42.43828
Liqcreate Biomed | Rigid | Autoclave | 2 | 1 | 24.613 | 2.042999 | 31.84486 | 0.3510133 | 34.917608 | 0.3510308 | 39.80608 | 0.6818566 | 42.47779
Liqcreate Biomed | Rigid | Autoclave | 2 | 1 | 24.713 | 2.051239 | 31.81927 | 0.3524291 | 34.889552 | 0.3524466 | 39.77409 | 0.6846067 | 42.44366
Liqcreate Biomed | Rigid | Autoclave | 2 | 1 | 24.813 | 2.058869 | 31.76548 | 0.3537487 | 34.830568 | 0.3537575 | 39.70685 | 0.687153 | 42.37191
Liqcreate Biomed | Rigid | Autoclave | 2 | 1 | 24.913 | 2.067871 | 31.81706 | 0.3552956 | 34.887128 | 0.3553043 | 39.77133 | 0.6901577 | 42.44071
Liqcreate Biomed | Rigid | Autoclave | 2 | 1 | 25.013 | 2.075908 | 31.74661 | 0.3566764 | 34.809884 | 0.3566851 | 39.68327 | 0.6928398 | 42.34674
Liqcreate Biomed | Rigid | Autoclave | 2 | 1 | 25.113 | 2.084045 | 31.68364 | 0.3580659 | 34.740832 | 0.3580834 | 39.60455 | 0.6955559 | 42.26274
Liqcreate Biomed | Rigid | Autoclave | 2 | 1 | 25.213 | 2.092896 | 31.67706 | 0.3595866 | 34.73362 | 0.359604 | 39.59633 | 0.6985096 | 42.25397
Liqcreate Biomed | Rigid | Autoclave | 2 | 1 | 25.313 | 2.100525 | 31.58374 | 0.3609062 | 34.631292 | 0.3609149 | 39.47967 | 0.701056 | 42.12948
Liqcreate Biomed | Rigid | Autoclave | 2 | 1 | 25.413 | 2.108816 | 31.52618 | 0.362322 | 34.56818 | 0.3623394 | 39.40773 | 0.703823 | 42.05271
Liqcreate Biomed | Rigid | Autoclave | 2 | 1 | 25.513 | 2.117666 | 31.57959 | 0.3638426 | 34.62674 | 0.3638601 | 39.47448 | 0.7067768 | 42.12395
Liqcreate Biomed | Rigid | Autoclave | 2 | 1 | 25.613 | 2.125499 | 31.55877 | 0.3651884 | 34.603908 | 0.3652059 | 39.44846 | 0.709391 | 42.09617
Liqcreate Biomed | Rigid | Autoclave | 2 | 1 | 25.713 | 2.134094 | 31.61205 | 0.3666654 | 34.662332 | 0.3666829 | 39.51506 | 0.7122598 | 42.16724
Liqcreate Biomed | Rigid | Autoclave | 2 | 1 | 25.813 | 2.142588 | 31.68613 | 0.3681336 | 34.743564 | 0.3681423 | 39.60766 | 0.7150948 | 42.26606
Liqcreate Biomed | Rigid | Autoclave | 2 | 1 | 25.913 | 2.150218 | 31.66708 | 0.3694358 | 34.722676 | 0.3694532 | 39.58385 | 0.7176411 | 42.24065
Liqcreate Biomed | Rigid | Autoclave | 2 | 1 | 26.013 | 2.159119 | 31.59402 | 0.3709651 | 34.642564 | 0.3709826 | 39.49252 | 0.7206118 | 42.1432
Liqcreate Biomed | Rigid | Autoclave | 2 | 1 | 26.113 | 2.167257 | 31.3141 | 0.3723721 | 34.335636 | 0.3723809 | 39.14262 | 0.7233279 | 41.76981
Liqcreate Biomed | Rigid | Autoclave | 2 | 1 | 26.213 | 2.17514 | 31.08266 | 0.373718 | 34.081864 | 0.3737355 | 38.85332 | 0.7259591 | 41.4611
Liqcreate Biomed | Rigid | Autoclave | 2 | 1 | 26.313 | 2.184245 | 30.95563 | 0.3752823 | 33.942576 | 0.3752998 | 38.69454 | 0.7289977 | 41.29165
Liqcreate Biomed | Rigid | Autoclave | 2 | 1 | 26.413 | 2.192078 | 30.73346 | 0.3766369 | 33.698972 | 0.3766457 | 38.41683 | 0.731612 | 40.9953
Liqcreate Biomed | Rigid | Autoclave | 2 | 1 | 26.513 | 2.200165 | 30.63429 | 0.3780177 | 33.590228 | 0.3780352 | 38.29286 | 0.7343111 | 40.86302
Liqcreate Biomed | Rigid | Autoclave | 2 | 1 | 26.613 | 2.209066 | 30.70139 | 0.3795471 | 33.663808 | 0.3795646 | 38.37674 | 0.7372818 | 40.95253
Liqcreate Biomed | Rigid | Autoclave | 2 | 1 | 26.713 | 2.216695 | 30.73321 | 0.3808667 | 33.698696 | 0.3808754 | 38.41651 | 0.7398281 | 40.99497
Liqcreate Biomed | Rigid | Autoclave | 2 | 1 | 26.813 | 2.225291 | 30.87911 | 0.3823349 | 33.858676 | 0.3823524 | 38.59889 | 0.742697 | 41.18958
Liqcreate Biomed | Rigid | Autoclave | 2 | 1 | 26.913 | 2.233887 | 31.05489 | 0.3838206 | 34.051408 | 0.3838294 | 38.81861 | 0.7455659 | 41.42405
Liqcreate Biomed | Rigid | Autoclave | 2 | 1 | 27.013 | 2.241567 | 31.15026 | 0.3851315 | 34.155988 | 0.385149 | 38.93783 | 0.7481292 | 41.55127
Liqcreate Biomed | Rigid | Autoclave | 2 | 1 | 27.113 | 2.250163 | 31.30275 | 0.3866085 | 34.323196 | 0.3866259 | 39.12844 | 0.750998 | 41.75468
Liqcreate Biomed | Rigid | Autoclave | 2 | 1 | 27.213 | 2.258657 | 31.36077 | 0.3880679 | 34.386808 | 0.3880854 | 39.20096 | 0.7538329 | 41.83207
Liqcreate Biomed | Rigid | Autoclave | 2 | 1 | 27.313 | 2.266541 | 31.28956 | 0.3894225 | 34.308732 | 0.38944 | 39.11196 | 0.7564642 | 41.73709
Liqcreate Biomed | Rigid | Autoclave | 2 | 1 | 27.413 | 2.275543 | 31.19456 | 0.3909693 | 34.20456 | 0.3909868 | 38.9932 | 0.7594688 | 41.61036
Liqcreate Biomed | Rigid | Autoclave | 2 | 1 | 27.513 | 2.283427 | 30.84181 | 0.3923327 | 33.817776 | 0.3923414 | 38.55226 | 0.7621 | 41.13983
Liqcreate Biomed | Rigid | Autoclave | 2 | 1 | 27.613 | 2.291311 | 30.62353 | 0.3936785 | 33.578432 | 0.393696 | 38.27941 | 0.7647312 | 40.84867
Liqcreate Biomed | Rigid | Autoclave | 2 | 1 | 27.713 | 2.300313 | 30.64279 | 0.3952341 | 33.599556 | 0.3952429 | 38.30349 | 0.7677359 | 40.87436
Liqcreate Biomed | Rigid | Autoclave | 2 | 1 | 27.813 | 2.308248 | 30.59677 | 0.3965887 | 33.549084 | 0.3966062 | 38.24596 | 0.7703841 | 40.81296
Liqcreate Biomed | Rigid | Autoclave | 2 | 1 | 27.913 | 2.316488 | 30.59078 | 0.3980045 | 33.542526 | 0.3980219 | 38.23848 | 0.7731341 | 40.80498
Liqcreate Biomed | Rigid | Autoclave | 2 | 1 | 28.013 | 2.325287 | 30.66514 | 0.3995163 | 33.62406 | 0.3995338 | 38.33143 | 0.7760709 | 40.90417
Liqcreate Biomed | Rigid | Autoclave | 2 | 1 | 28.113 | 2.332967 | 30.65125 | 0.400836 | 33.608824 | 0.4008535 | 38.31406 | 0.7786342 | 40.88564
Liqcreate Biomed | Rigid | Autoclave | 2 | 1 | 28.213 | 2.341614 | 30.72604 | 0.4023129 | 33.690836 | 0.4023392 | 38.40755 | 0.7815201 | 40.98541
Liqcreate Biomed | Rigid | Autoclave | 2 | 1 | 28.313 | 2.350108 | 30.83885 | 0.4037899 | 33.814532 | 0.4037986 | 38.54857 | 0.784355 | 41.13588
Liqcreate Biomed | Rigid | Autoclave | 2 | 1 | 28.413 | 2.357839 | 30.92628 | 0.4051095 | 33.910392 | 0.405127 | 38.65785 | 0.7869352 | 41.2525
Liqcreate Biomed | Rigid | Autoclave | 2 | 1 | 28.513 | 2.366587 | 31.04058 | 0.4066127 | 34.035724 | 0.4066301 | 38.80073 | 0.789855 | 41.40497
Liqcreate Biomed | Rigid | Autoclave | 2 | 1 | 28.613 | 2.374929 | 31.02688 | 0.4080459 | 34.020708 | 0.4080634 | 38.78361 | 0.7926391 | 41.3867
Liqcreate Biomed | Rigid | Autoclave | 2 | 1 | 28.713 | 2.382507 | 30.91941 | 0.4093568 | 33.90286 | 0.4093655 | 38.64926 | 0.7951684 | 41.24333
Liqcreate Biomed | Rigid | Autoclave | 2 | 1 | 28.813 | 2.39151 | 30.95796 | 0.4109036 | 33.945136 | 0.4109124 | 38.69745 | 0.7981731 | 41.29476
Liqcreate Biomed | Rigid | Autoclave | 2 | 1 | 28.913 | 2.399546 | 30.9241 | 0.4122845 | 33.908008 | 0.4122932 | 38.65513 | 0.8008552 | 41.2496
Liqcreate Biomed | Rigid | Autoclave | 2 | 1 | 29.013 | 2.407633 | 30.92626 | 0.413674 | 33.910368 | 0.4136827 | 38.65782 | 0.8035543 | 41.25247
Liqcreate Biomed | Rigid | Autoclave | 2 | 1 | 29.113 | 2.416585 | 30.99235 | 0.4152034 | 33.982836 | 0.4152208 | 38.74043 | 0.806542 | 41.34063
Liqcreate Biomed | Rigid | Autoclave | 2 | 1 | 29.213 | 2.424418 | 31.02899 | 0.4165579 | 34.023016 | 0.4165667 | 38.78624 | 0.8091562 | 41.38951
Liqcreate Biomed | Rigid | Autoclave | 2 | 1 | 29.313 | 2.432658 | 31.06888 | 0.417965 | 34.066756 | 0.4179825 | 38.8361 | 0.8119063 | 41.44272
Liqcreate Biomed | Rigid | Autoclave | 2 | 1 | 29.413 | 2.441305 | 31.0344 | 0.4194594 | 34.028948 | 0.4194681 | 38.793 | 0.8147921 | 41.39672
Liqcreate Biomed | Rigid | Autoclave | 2 | 1 | 29.513 | 2.449087 | 30.78225 | 0.4207878 | 33.752468 | 0.4208053 | 38.47781 | 0.8173894 | 41.06038
Liqcreate Biomed | Rigid | Autoclave | 2 | 1 | 29.613 | 2.457784 | 30.65054 | 0.4222822 | 33.608052 | 0.4222997 | 38.31318 | 0.8202922 | 40.8847
Liqcreate Biomed | Rigid | Autoclave | 2 | 1 | 29.713 | 2.466278 | 30.5682 | 0.4237504 | 33.517764 | 0.4237591 | 38.21025 | 0.8231271 | 40.77486
Liqcreate Biomed | Rigid | Autoclave | 2 | 1 | 29.813 | 2.473908 | 30.36954 | 0.4250526 | 33.299938 | 0.42507 | 37.96193 | 0.8256734 | 40.50987
Liqcreate Biomed | Rigid | Autoclave | 2 | 1 | 29.913 | 2.482758 | 30.36768 | 0.4265732 | 33.297896 | 0.4265907 | 37.9596 | 0.8286272 | 40.50739
Liqcreate Biomed | Rigid | Autoclave | 2 | 1 | 30.013 | 2.490947 | 30.45779 | 0.4279889 | 33.396704 | 0.4279977 | 38.07224 | 0.8313603 | 40.62759
Liqcreate Biomed | Rigid | Autoclave | 2 | 1 | 30.113 | 2.498932 | 30.58372 | 0.4293523 | 33.53478 | 0.4293698 | 38.22965 | 0.8340254 | 40.79556
Liqcreate Biomed | Rigid | Autoclave | 2 | 1 | 30.213 | 2.507884 | 30.80894 | 0.4308991 | 33.781736 | 0.4309079 | 38.51118 | 0.8370131 | 41.09599
Liqcreate Biomed | Rigid | Autoclave | 2 | 1 | 30.313 | 2.515767 | 30.93221 | 0.4322537 | 33.916892 | 0.4322625 | 38.66526 | 0.8396443 | 41.26041
Liqcreate Biomed | Rigid | Autoclave | 2 | 1 | 30.413 | 2.5236 | 31.03957 | 0.4335996 | 34.034616 | 0.4336083 | 38.79946 | 0.8422586 | 41.40362
Liqcreate Biomed | Rigid | Autoclave | 2 | 1 | 30.513 | 2.532654 | 31.13265 | 0.4351464 | 34.13668 | 0.4351639 | 38.91581 | 0.8452802 | 41.52778
Liqcreate Biomed | Rigid | Autoclave | 2 | 1 | 30.613 | 2.540538 | 30.98776 | 0.4365097 | 33.977808 | 0.4365185 | 38.7347 | 0.8479114 | 41.33451
Liqcreate Biomed | Rigid | Autoclave | 2 | 1 | 30.713 | 2.549083 | 30.70375 | 0.4379692 | 33.666392 | 0.4379867 | 38.37969 | 0.8507633 | 40.95567
Liqcreate Biomed | Rigid | Autoclave | 2 | 1 | 30.813 | 2.557729 | 30.25686 | 0.4394636 | 33.176376 | 0.4394724 | 37.82107 | 0.8536491 | 40.35956
Liqcreate Biomed | Rigid | Autoclave | 2 | 1 | 30.913 | 2.565308 | 29.76846 | 0.440757 | 32.640852 | 0.4407745 | 37.21057 | 0.8561785 | 39.70808
Liqcreate Biomed | Rigid | Autoclave | 2 | 1 | 31.013 | 2.573853 | 29.65519 | 0.4422252 | 32.51665 | 0.4422427 | 37.06898 | 0.8590304 | 39.55699
Liqcreate Biomed | Rigid | Autoclave | 2 | 1 | 31.113 | 2.582499 | 29.65721 | 0.4437109 | 32.518874 | 0.4437284 | 37.07152 | 0.8619162 | 39.5597
Liqcreate Biomed | Rigid | Autoclave | 2 | 1 | 31.213 | 2.590129 | 29.58379 | 0.4450305 | 32.438366 | 0.4450393 | 36.97974 | 0.8644626 | 39.46176
Liqcreate Biomed | Rigid | Autoclave | 2 | 1 | 31.313 | 2.598979 | 29.61545 | 0.4465424 | 32.473076 | 0.4465599 | 37.01931 | 0.8674163 | 39.50398
Liqcreate Biomed | Rigid | Autoclave | 2 | 1 | 31.413 | 2.607117 | 29.55834 | 0.4479407 | 32.410458 | 0.4479582 | 36.94792 | 0.8701324 | 39.42781
Liqcreate Biomed | Rigid | Autoclave | 2 | 1 | 31.513 | 2.615051 | 29.50089 | 0.449304 | 32.347466 | 0.4493215 | 36.87611 | 0.8727806 | 39.35118
Liqcreate Biomed | Rigid | Autoclave | 2 | 1 | 31.613 | 2.624105 | 29.59569 | 0.4508597 | 32.451418 | 0.4508771 | 36.99462 | 0.8758022 | 39.47764
Liqcreate Biomed | Rigid | Autoclave | 2 | 1 | 31.713 | 2.631887 | 29.60862 | 0.4522055 | 32.465588 | 0.4522142 | 37.01077 | 0.8783995 | 39.49487
Liqcreate Biomed | Rigid | Autoclave | 2 | 1 | 31.813 | 2.640127 | 29.62506 | 0.4536125 | 32.483624 | 0.45363 | 37.03133 | 0.8811495 | 39.51681
Liqcreate Biomed | Rigid | Autoclave | 2 | 1 | 31.913 | 2.648926 | 29.6335 | 0.4551331 | 32.492872 | 0.4551419 | 37.04187 | 0.8840863 | 39.52806
Liqcreate Biomed | Rigid | Autoclave | 2 | 1 | 32.013 | 2.656657 | 29.52106 | 0.4564615 | 32.369578 | 0.4564703 | 36.90132 | 0.8866666 | 39.37808
Liqcreate Biomed | Rigid | Autoclave | 2 | 1 | 32.113 | 2.664998 | 29.46356 | 0.457886 | 32.306538 | 0.4579035 | 36.82945 | 0.8894505 | 39.30139
Liqcreate Biomed | Rigid | Autoclave | 2 | 1 | 32.213 | 2.673645 | 29.41489 | 0.4593717 | 32.253174 | 0.4593892 | 36.76862 | 0.8923364 | 39.23647
Liqcreate Biomed | Rigid | Autoclave | 2 | 1 | 32.313 | 2.681478 | 29.09183 | 0.4607263 | 31.898938 | 0.460735 | 36.36479 | 0.8949506 | 38.80553
Liqcreate Biomed | Rigid | Autoclave | 2 | 1 | 32.413 | 2.690379 | 28.69824 | 0.4622469 | 31.467372 | 0.4622644 | 35.87281 | 0.8979213 | 38.28053
Liqcreate Biomed | Rigid | Autoclave | 2 | 1 | 32.513 | 2.698771 | 28.45429 | 0.4636977 | 31.199884 | 0.4637064 | 35.56787 | 0.9007223 | 37.95512
Liqcreate Biomed | Rigid | Autoclave | 2 | 1 | 32.613 | 2.706401 | 28.34192 | 0.4650086 | 31.076662 | 0.4650173 | 35.42739 | 0.9032686 | 37.80522
Liqcreate Biomed | Rigid | Autoclave | 2 | 1 | 32.713 | 2.7152 | 28.53654 | 0.4665117 | 31.290062 | 0.4665292 | 35.67067 | 0.9062054 | 38.06483
Liqcreate Biomed | Rigid | Autoclave | 2 | 1 | 32.813 | 2.723236 | 28.74483 | 0.4678925 | 31.518456 | 0.46791 | 35.93104 | 0.9088875 | 38.34267
Liqcreate Biomed | Rigid | Autoclave | 2 | 2 | 0.114 | 0.003967285 | 0.230466 | 0.0008030942 | 0.265299875 | 0.000835218 | 0.3157069 | 0.001324092 | 0.3074181
Liqcreate Biomed | Rigid | Autoclave | 2 | 2 | 0.214 | 0.01607259 | 1.328235 | 0.003362288 | 1.528992 | 0.003383704 | 1.819501 | 0.005364272 | 1.77173
Liqcreate Biomed | Rigid | Autoclave | 2 | 2 | 0.314 | 0.02466838 | 2.053733 | 0.005171926 | 2.36414475 | 0.005193342 | 2.813332 | 0.008233138 | 2.73947
Liqcreate Biomed | Rigid | Autoclave | 2 | 2 | 0.414 | 0.03392537 | 2.821083 | 0.007120769 | 3.24747625 | 0.007142184 | 3.864497 | 0.01132269 | 3.763036
Liqcreate Biomed | Rigid | Autoclave | 2 | 2 | 0.514 | 0.04226685 | 3.512466 | 0.008876868 | 4.04335925 | 0.008898283 | 4.811598 | 0.01410668 | 4.685271
Liqcreate Biomed | Rigid | Autoclave | 2 | 2 | 0.614 | 0.05045573 | 4.161389 | 0.01060084 | 4.790364 | 0.01062226 | 5.700533 | 0.01683974 | 5.550869
Liqcreate Biomed | Rigid | Autoclave | 2 | 2 | 0.714 | 0.05945842 | 4.875424 | 0.01249615 | 5.6123225 | 0.01251756 | 6.678664 | 0.01984441 | 6.503319
Liqcreate Biomed | Rigid | Autoclave | 2 | 2 | 0.814 | 0.06718954 | 5.486487 | 0.01413446 | 6.315744 | 0.01414517 | 7.515735 | 0.02242469 | 7.318414
Liqcreate Biomed | Rigid | Autoclave | 2 | 2 | 0.914 | 0.07542929 | 6.107099 | 0.01586914 | 7.030159 | 0.01587985 | 8.365889 | 0.02517473 | 8.146247
Liqcreate Biomed | Rigid | Autoclave | 2 | 2 | 1.014 | 0.08417766 | 6.776125 | 0.0177002 | 7.8003055 | 0.01772161 | 9.282364 | 0.02809452 | 9.03866
Liqcreate Biomed | Rigid | Autoclave | 2 | 2 | 1.114 | 0.0920105 | 7.381552 | 0.01934922 | 8.49724 | 0.01937063 | 10.11172 | 0.03070876 | 9.846237
Liqcreate Biomed | Rigid | Autoclave | 2 | 2 | 1.214 | 0.1006063 | 8.010301 | 0.02116956 | 9.221021 | 0.02118027 | 10.97301 | 0.03357763 | 10.68492
Liqcreate Biomed | Rigid | Autoclave | 2 | 2 | 1.314 | 0.1091512 | 8.626105 | 0.02295779 | 9.929901 | 0.0229792 | 11.81658 | 0.03642952 | 11.50634
Liqcreate Biomed | Rigid | Autoclave | 2 | 2 | 1.414 | 0.1167806 | 9.152155 | 0.02457468 | 10.535461 | 0.02458539 | 12.5372 | 0.03897585 | 12.20804
Liqcreate Biomed | Rigid | Autoclave | 2 | 2 | 1.514 | 0.1257324 | 9.769103 | 0.02645927 | 11.245658 | 0.02646998 | 13.38233 | 0.04196354 | 13.03099
Liqcreate Biomed | Rigid | Autoclave | 2 | 2 | 1.614 | 0.1338704 | 10.34603 | 0.02816184 | 11.909783 | 0.02818325 | 14.17264 | 0.04467963 | 13.80055
Liqcreate Biomed | Rigid | Autoclave | 2 | 2 | 1.714 | 0.1417541 | 10.87968 | 0.02982157 | 12.524094 | 0.02984298 | 14.90367 | 0.04731084 | 14.51238
Liqcreate Biomed | Rigid | Autoclave | 2 | 2 | 1.814 | 0.1507568 | 11.50517 | 0.03172757 | 13.244121 | 0.03173828 | 15.7605 | 0.05031551 | 15.34672
Liqcreate Biomed | Rigid | Autoclave | 2 | 2 | 1.914 | 0.1585388 | 12.02746 | 0.03336589 | 13.845352 | 0.03337659 | 16.47597 | 0.05291277 | 16.0434
Liqcreate Biomed | Rigid | Autoclave | 2 | 2 | 2.014 | 0.1665751 | 12.52813 | 0.03505774 | 14.421704 | 0.03506845 | 17.16183 | 0.0555949 | 16.71125
Liqcreate Biomed | Rigid | Autoclave | 2 | 2 | 2.114 | 0.1754761 | 13.13438 | 0.03693162 | 15.119582 | 0.03694233 | 17.9923 | 0.05856562 | 17.51992
Liqcreate Biomed | Rigid | Autoclave | 2 | 2 | 2.214 | 0.1833598 | 13.64716 | 0.03859135 | 15.709862 | 0.03860206 | 18.69474 | 0.06119683 | 18.20391
Liqcreate Biomed | Rigid | Autoclave | 2 | 2 | 2.314 | 0.191803 | 14.19812 | 0.04036887 | 16.344101 | 0.04037958 | 19.44948 | 0.06401477 | 18.93884
Liqcreate Biomed | Rigid | Autoclave | 2 | 2 | 2.414 | 0.2006531 | 14.78278 | 0.04223205 | 17.017128 | 0.04224275 | 20.25038 | 0.06696852 | 19.71872
Liqcreate Biomed | Rigid | Autoclave | 2 | 2 | 2.514 | 0.2081807 | 15.25144 | 0.04381682 | 17.55663 | 0.04382753 | 20.89239 | 0.0694809 | 20.34387
Liqcreate Biomed | Rigid | Autoclave | 2 | 2 | 2.614 | 0.2168274 | 15.79413 | 0.04562646 | 18.181338 | 0.04564787 | 21.63579 | 0.07236674 | 21.06775
Liqcreate Biomed | Rigid | Autoclave | 2 | 2 | 2.714 | 0.2252197 | 16.30304 | 0.04739327 | 18.767174 | 0.04741468 | 22.33294 | 0.0751677 | 21.7466
Liqcreate Biomed | Rigid | Autoclave | 2 | 2 | 2.814 | 0.2330526 | 16.78857 | 0.04905299 | 19.326082 | 0.0490637 | 22.99804 | 0.07778194 | 22.39423
Liqcreate Biomed | Rigid | Autoclave | 2 | 2 | 2.914 | 0.2420044 | 17.34144 | 0.05092688 | 19.962516 | 0.0509483 | 23.75539 | 0.08076964 | 23.13171
Liqcreate Biomed | Rigid | Autoclave | 2 | 2 | 3.014 | 0.2500916 | 17.82912 | 0.05264015 | 20.52391 | 0.05265086 | 24.42345 | 0.08346875 | 23.78223
Liqcreate Biomed | Rigid | Autoclave | 2 | 2 | 3.114 | 0.2578735 | 18.29071 | 0.05427846 | 21.05527 | 0.05428916 | 25.05577 | 0.086066 | 24.39794
Liqcreate Biomed | Rigid | Autoclave | 2 | 2 | 3.214 | 0.2668762 | 18.85307 | 0.05616305 | 21.70262 | 0.05618447 | 25.82612 | 0.08907067 | 25.14807
Liqcreate Biomed | Rigid | Autoclave | 2 | 2 | 3.314 | 0.27476 | 19.30983 | 0.05783349 | 22.228422 | 0.0578442 | 26.45182 | 0.09170189 | 25.75734
Liqcreate Biomed | Rigid | Autoclave | 2 | 2 | 3.414 | 0.2831014 | 19.80507 | 0.05957888 | 22.798516 | 0.05960029 | 27.13023 | 0.09448587 | 26.41794
Liqcreate Biomed | Rigid | Autoclave | 2 | 2 | 3.514 | 0.2918498 | 20.31587 | 0.06142065 | 23.386522 | 0.06144206 | 27.82996 | 0.09740567 | 27.0993
Liqcreate Biomed | Rigid | Autoclave | 2 | 2 | 3.614 | 0.2993775 | 20.65712 | 0.06301612 | 23.779348 | 0.06302683 | 28.29742 | 0.09991805 | 27.55449
Liqcreate Biomed | Rigid | Autoclave | 2 | 2 | 3.714 | 0.3078715 | 21.13903 | 0.06479364 | 24.334096 | 0.06481505 | 28.95757 | 0.102753 | 28.19731
Liqcreate Biomed | Rigid | Autoclave | 2 | 2 | 3.814 | 0.3166199 | 21.64206 | 0.0666354 | 24.91316 | 0.06665682 | 29.64666 | 0.1056728 | 28.8683
Liqcreate Biomed | Rigid | Autoclave | 2 | 2 | 3.914 | 0.324351 | 22.06755 | 0.06827372 | 25.402964 | 0.06828442 | 30.22953 | 0.108253 | 29.43587
Liqcreate Biomed | Rigid | Autoclave | 2 | 2 | 4.014 | 0.3330994 | 22.50514 | 0.07010477 | 25.906688 | 0.07012618 | 30.82896 | 0.1111728 | 30.01956
Liqcreate Biomed | Rigid | Autoclave | 2 | 2 | 4.114 | 0.3414917 | 22.98384 | 0.07188229 | 26.457742 | 0.07189299 | 31.48471 | 0.1139738 | 30.6581
Liqcreate Biomed | Rigid | Autoclave | 2 | 2 | 4.214 | 0.349172 | 23.36843 | 0.07348847 | 26.900458 | 0.07350989 | 32.01154 | 0.1165371 | 31.1711
Liqcreate Biomed | Rigid | Autoclave | 2 | 2 | 4.314 | 0.3581238 | 23.8471 | 0.07537306 | 27.451478 | 0.07539448 | 32.66726 | 0.1195248 | 31.8096
Liqcreate Biomed | Rigid | Autoclave | 2 | 2 | 4.414 | 0.3662109375 | 24.26406 | 0.07707562 | 27.931464 | 0.07709704 | 33.23844 | 0.1222239 | 32.36578
Liqcreate Biomed | Rigid | Autoclave | 2 | 2 | 4.514 | 0.3740946 | 24.64661 | 0.07873535 | 28.371836 | 0.07875677 | 33.76249 | 0.1248551 | 32.87607
Liqcreate Biomed | Rigid | Autoclave | 2 | 2 | 4.614 | 0.3830973 | 25.11046 | 0.08063065 | 28.90579 | 0.08065207 | 34.39789 | 0.1278598 | 33.49479
Liqcreate Biomed | Rigid | Autoclave | 2 | 2 | 4.714 | 0.3909811 | 25.47894 | 0.0823011 | 29.329964 | 0.0823118 | 34.90266 | 0.130491 | 33.9863
Liqcreate Biomed | Rigid | Autoclave | 2 | 2 | 4.814 | 0.3992208 | 25.86192 | 0.08402507 | 29.770832 | 0.08404648 | 35.42729 | 0.133241 | 34.49716
Liqcreate Biomed | Rigid | Autoclave | 2 | 2 | 4.914 | 0.4079183 | 26.27076 | 0.08586683 | 30.241468 | 0.08587754 | 35.98735 | 0.1361439 | 35.04252
Liqcreate Biomed | Rigid | Autoclave | 2 | 2 | 5.014 | 0.4156494 | 26.59478 | 0.08748373 | 30.61446 | 0.08750514 | 36.43121 | 0.1387241 | 35.47473
Liqcreate Biomed | Rigid | Autoclave | 2 | 2 | 5.114 | 0.4243978 | 26.99459 | 0.08932549 | 31.074696 | 0.0893469 | 36.97889 | 0.1416439 | 36.00803
Liqcreate Biomed | Rigid | Autoclave | 2 | 2 | 5.214 | 0.4329936 | 27.36455 | 0.09113513 | 31.50058 | 0.09115654 | 37.48569 | 0.1445128 | 36.50152
Liqcreate Biomed | Rigid | Autoclave | 2 | 2 | 5.314 | 0.4405721 | 27.64398 | 0.0927306 | 31.822236 | 0.09275203 | 37.86846 | 0.1470422 | 36.87424
Liqcreate Biomed | Rigid | Autoclave | 2 | 2 | 5.414 | 0.4492188 | 27.99631 | 0.09455095 | 32.22782 | 0.09457237 | 38.35111 | 0.149928 | 37.34422
Liqcreate Biomed | Rigid | Autoclave | 2 | 2 | 5.514 | 0.4575602 | 28.31569 | 0.09630705 | 32.59547 | 0.09632847 | 38.78861 | 0.152712 | 37.77023
Liqcreate Biomed | Rigid | Autoclave | 2 | 2 | 5.614 | 0.4654948 | 28.57591 | 0.09797749 | 32.895028 | 0.09799891 | 39.14508 | 0.1553602 | 38.11735
Liqcreate Biomed | Rigid | Autoclave | 2 | 2 | 5.714 | 0.4745992 | 28.92007 | 0.09989421 | 33.291204 | 0.09991563 | 39.61653 | 0.1583988 | 38.57642
Liqcreate Biomed | Rigid | Autoclave | 2 | 2 | 5.814 | 0.482432 | 29.14182 | 0.1015432 | 33.54647 | 0.1015646 | 39.9203 | 0.161013 | 38.87221
Liqcreate Biomed | Rigid | Autoclave | 2 | 2 | 5.914 | 0.4904175 | 29.36057 | 0.1032244 | 33.79828 | 0.1032458 | 40.21995 | 0.1636782 | 39.164
Liqcreate Biomed | Rigid | Autoclave | 2 | 2 | 6.014 | 0.4992676 | 29.62428 | 0.1050875 | 34.10186 | 0.105109 | 40.58121 | 0.1666319 | 39.51577
Liqcreate Biomed | Rigid | Autoclave | 2 | 2 | 6.114 | 0.5072022 | 29.79692 | 0.106758 | 34.300584 | 0.1067794 | 40.81769 | 0.1692801 | 39.74605
Liqcreate Biomed | Rigid | Autoclave | 2 | 2 | 6.214 | 0.5154927 | 29.97119 | 0.1085141 | 34.501192 | 0.1085248 | 41.05642 | 0.1720471 | 39.9785
Liqcreate Biomed | Rigid | Autoclave | 2 | 2 | 6.314 | 0.524292 | 30.16781 | 0.1103666 | 34.72754 | 0.1103773 | 41.32577 | 0.1749839 | 40.24079
Liqcreate Biomed | Rigid | Autoclave | 2 | 2 | 6.414 | 0.5319723 | 30.25441 | 0.1119727 | 34.827228 | 0.1119942 | 41.4444 | 0.1775472 | 40.3563
Liqcreate Biomed | Rigid | Autoclave | 2 | 2 | 6.514 | 0.5404663 | 30.37165 | 0.113761 | 34.962184 | 0.1137824 | 41.605 | 0.1803821 | 40.51268
Liqcreate Biomed | Rigid | Autoclave | 2 | 2 | 6.614 | 0.5490112 | 30.46356 | 0.1155706 | 35.067988 | 0.1155813 | 41.7309 | 0.183234 | 40.63528
Liqcreate Biomed | Rigid | Autoclave | 2 | 2 | 6.714 | 0.5569458 | 30.47744 | 0.117241 | 35.083964 | 0.1172517 | 41.74992 | 0.1858822 | 40.65379
Liqcreate Biomed | Rigid | Autoclave | 2 | 2 | 6.814 | 0.5656433 | 30.5161 | 0.1190614 | 35.128464 | 0.1190828 | 41.80287 | 0.188785 | 40.70536
Liqcreate Biomed | Rigid | Autoclave | 2 | 2 | 6.914 | 0.5737813 | 30.49667 | 0.1207747 | 35.1061 | 0.1207961 | 41.77626 | 0.1915011 | 40.67945
Liqcreate Biomed | Rigid | Autoclave | 2 | 2 | 7.014 | 0.5815125 | 30.44472 | 0.122413 | 35.046292 | 0.1224237 | 41.70509 | 0.1940814 | 40.61014
Liqcreate Biomed | Rigid | Autoclave | 2 | 2 | 7.114 | 0.5905151 | 30.48473 | 0.1243083 | 35.09236 | 0.124319 | 41.75991 | 0.1970861 | 40.66352
Liqcreate Biomed | Rigid | Autoclave | 2 | 2 | 7.214 | 0.5986023 | 30.47157 | 0.1260001 | 35.0772 | 0.1260215 | 41.74187 | 0.1997852 | 40.64596
Liqcreate Biomed | Rigid | Autoclave | 2 | 2 | 7.314 | 0.6067404 | 30.47079 | 0.1277241 | 35.076312 | 0.1277348 | 41.74081 | 0.2025013 | 40.64493
Liqcreate Biomed | Rigid | Autoclave | 2 | 2 | 7.414 | 0.6155904 | 30.53139 | 0.1295873 | 35.146072 | 0.129598 | 41.82383 | 0.205455 | 40.72576
Liqcreate Biomed | Rigid | Autoclave | 2 | 2 | 7.514 | 0.6233216 | 30.52784 | 0.1312149 | 35.14198 | 0.1312256 | 41.81896 | 0.2080353 | 40.72102
Liqcreate Biomed | Rigid | Autoclave | 2 | 2 | 7.614 | 0.6317648 | 30.55412 | 0.1329924 | 35.172232 | 0.1330031 | 41.85496 | 0.2108532 | 40.75608
Liqcreate Biomed | Rigid | Autoclave | 2 | 2 | 7.714 | 0.6402588 | 30.57209 | 0.1347699 | 35.192924 | 0.1347913 | 41.87958 | 0.2136881 | 40.78005
Liqcreate Biomed | Rigid | Autoclave | 2 | 2 | 7.814 | 0.6479899 | 30.49263 | 0.1364082 | 35.101456 | 0.1364189 | 41.77073 | 0.2162684 | 40.67406
Liqcreate Biomed | Rigid | Autoclave | 2 | 2 | 7.914 | 0.65684 | 30.44949 | 0.13825 | 35.051792 | 0.1382821 | 41.71163 | 0.2192222 | 40.61652
Liqcreate Biomed | Rigid | Autoclave | 2 | 2 | 8.014 | 0.6653341 | 30.21788 | 0.1400596 | 34.785176 | 0.1400703 | 41.39436 | 0.2220571 | 40.30757
Liqcreate Biomed | Rigid | Autoclave | 2 | 2 | 8.114 | 0.6729635 | 29.66134 | 0.1416551 | 34.144516 | 0.1416765 | 40.63197 | 0.2246034 | 39.5652
Liqcreate Biomed | Rigid | Autoclave | 2 | 2 | 8.214 | 0.6817627 | 29.32051 | 0.1435183 | 33.752172 | 0.143529 | 40.16508 | 0.2275402 | 39.11057
Liqcreate Biomed | Rigid | Autoclave | 2 | 2 | 8.314 | 0.6899007 | 29.15961 | 0.1452208 | 33.566952 | 0.1452423 | 39.94467 | 0.2302563 | 38.89595
Liqcreate Biomed | Rigid | Autoclave | 2 | 2 | 8.414 | 0.6978862 | 29.11868 | 0.1469127 | 33.519836 | 0.1469234 | 39.8886 | 0.2329214 | 38.84135
Liqcreate Biomed | Rigid | Autoclave | 2 | 2 | 8.514 | 0.7069906 | 29.21162 | 0.1488187 | 33.626824 | 0.1488401 | 40.01592 | 0.2359601 | 38.96532
Liqcreate Biomed | Rigid | Autoclave | 2 | 2 | 8.614 | 0.7146708 | 29.2159 | 0.1504463 | 33.631744 | 0.150457 | 40.02178 | 0.2385233 | 38.97102
Liqcreate Biomed | Rigid | Autoclave | 2 | 2 | 8.714 | 0.7227071 | 29.27026 | 0.1521274 | 33.694328 | 0.1521489 | 40.09625 | 0.2412055 | 39.04354
Liqcreate Biomed | Rigid | Autoclave | 2 | 2 | 8.814 | 0.7316589 | 29.42436 | 0.1540121 | 33.871712 | 0.1540335 | 40.30734 | 0.2441932 | 39.24909
Liqcreate Biomed | Rigid | Autoclave | 2 | 2 | 8.914 | 0.7394918 | 29.48027 | 0.1556718 | 33.936076 | 0.1556825 | 40.38393 | 0.2468074 | 39.32367
Liqcreate Biomed | Rigid | Autoclave | 2 | 2 | 9.014 | 0.7481385 | 29.57291 | 0.1574921 | 34.042724 | 0.1575028 | 40.51084 | 0.2496933 | 39.44725
Liqcreate Biomed | Rigid | Autoclave | 2 | 2 | 9.114 | 0.7565817 | 29.65199 | 0.1592696 | 34.133748 | 0.1592804 | 40.61916 | 0.2525112 | 39.55272
Liqcreate Biomed | Rigid | Autoclave | 2 | 2 | 9.214 | 0.7642111 | 29.64576 | 0.1608758 | 34.126576 | 0.1608865 | 40.61063 | 0.2550575 | 39.54442
Liqcreate Biomed | Rigid | Autoclave | 2 | 2 | 9.314 | 0.7729086 | 29.69632 | 0.1626962 | 34.184776 | 0.1627176 | 40.67988 | 0.2579604 | 39.61185
Liqcreate Biomed | Rigid | Autoclave | 2 | 2 | 9.414 | 0.7813518 | 29.66909 | 0.1644737 | 34.15344 | 0.1644951 | 40.64259 | 0.2607783 | 39.57554
Liqcreate Biomed | Rigid | Autoclave | 2 | 2 | 9.514 | 0.7891337 | 29.55534 | 0.1661227 | 34.022492 | 0.1661334 | 40.48676 | 0.2633755 | 39.4238
Liqcreate Biomed | Rigid | Autoclave | 2 | 2 | 9.614 | 0.7979838 | 29.52987 | 0.1679859 | 33.993176 | 0.1679966 | 40.45188 | 0.2663293 | 39.38984
Liqcreate Biomed | Rigid | Autoclave | 2 | 2 | 9.714 | 0.8060201 | 29.4539 | 0.1696777 | 33.905724 | 0.1696884 | 40.34781 | 0.2690114 | 39.2885
Liqcreate Biomed | Rigid | Autoclave | 2 | 2 | 9.814 | 0.8140056 | 29.37849 | 0.1713482 | 33.818912 | 0.1713696 | 40.24451 | 0.2716766 | 39.18791
Liqcreate Biomed | Rigid | Autoclave | 2 | 2 | 9.914 | 0.8230591 | 29.38756 | 0.1732542 | 33.82936 | 0.1732756 | 40.25694 | 0.2746982 | 39.20001
Liqcreate Biomed | Rigid | Autoclave | 2 | 2 | 10.014 | 0.8308411 | 29.31746 | 0.1748925 | 33.748656 | 0.1749139 | 40.1609 | 0.2772955 | 39.1065
Liqcreate Biomed | Rigid | Autoclave | 2 | 2 | 10.114 | 0.8391317 | 29.26953 | 0.1766379 | 33.69348 | 0.1766593 | 40.09524 | 0.2800625 | 39.04256
Liqcreate Biomed | Rigid | Autoclave | 2 | 2 | 10.214 | 0.8478292 | 29.27426 | 0.1784797 | 33.698928 | 0.1784904 | 40.10172 | 0.2829653 | 39.04887
Liqcreate Biomed | Rigid | Autoclave | 2 | 2 | 10.314 | 0.8555603 | 29.19806 | 0.1800966 | 33.611208 | 0.180118 | 39.99734 | 0.2855456 | 38.94723
Liqcreate Biomed | Rigid | Autoclave | 2 | 2 | 10.414 | 0.8641561 | 29.24546 | 0.1819062 | 33.66578 | 0.1819276 | 40.06228 | 0.2884145 | 39.01047
Liqcreate Biomed | Rigid | Autoclave | 2 | 2 | 10.514 | 0.8727011 | 29.32082 | 0.1837051 | 33.752532 | 0.1837265 | 40.16551 | 0.2912664 | 39.11099
Liqcreate Biomed | Rigid | Autoclave | 2 | 2 | 10.614 | 0.8803305 | 29.33723 | 0.1853113 | 33.771412 | 0.1853327 | 40.18798 | 0.2938127 | 39.13287
Liqcreate Biomed | Rigid | Autoclave | 2 | 2 | 10.714 | 0.8893331 | 29.45241 | 0.1872066 | 33.904004 | 0.187228 | 40.34577 | 0.2968174 | 39.28651
Liqcreate Biomed | Rigid | Autoclave | 2 | 2 | 10.814 | 0.8976746 | 29.51438 | 0.1889627 | 33.975336 | 0.1889841 | 40.43065 | 0.2996014 | 39.36917
Liqcreate Biomed | Rigid | Autoclave | 2 | 2 | 10.914 | 0.9054057 | 29.52689 | 0.190601 | 33.98974 | 0.1906117 | 40.44779 | 0.3021817 | 39.38586
Liqcreate Biomed | Rigid | Autoclave | 2 | 2 | 11.014 | 0.9142558 | 29.61995 | 0.1924535 | 34.096872 | 0.1924749 | 40.57528 | 0.3051354 | 39.51
Liqcreate Biomed | Rigid | Autoclave | 2 | 2 | 11.114 | 0.9221395 | 29.61335 | 0.1941239 | 34.089272 | 0.1941346 | 40.56623 | 0.3077666 | 39.50119
Liqcreate Biomed | Rigid | Autoclave | 2 | 2 | 11.214 | 0.9303793 | 29.6223 | 0.1958586 | 34.099576 | 0.1958693 | 40.5785 | 0.3105166 | 39.51313
Liqcreate Biomed | Rigid | Autoclave | 2 | 2 | 11.314 | 0.9393311 | 29.68114 | 0.1977325 | 34.167312 | 0.1977539 | 40.6591 | 0.3135043 | 39.59162
Liqcreate Biomed | Rigid | Autoclave | 2 | 2 | 11.414 | 0.9470622 | 29.62596 | 0.1993601 | 34.103784 | 0.1993815 | 40.5835 | 0.3160846 | 39.518
Liqcreate Biomed | Rigid | Autoclave | 2 | 2 | 11.514 | 0.9554037 | 29.61652 | 0.2011162 | 34.09292 | 0.2011376 | 40.57058 | 0.3188686 | 39.50542
Liqcreate Biomed | Rigid | Autoclave | 2 | 2 | 11.614 | 0.9639995 | 29.634 | 0.2029365 | 34.113048 | 0.2029473 | 40.59453 | 0.3217375 | 39.52874
Liqcreate Biomed | Rigid | Autoclave | 2 | 2 | 11.714 | 0.9718832 | 29.57757 | 0.2045856 | 34.04808 | 0.204607 | 40.51722 | 0.3243687 | 39.45346
Liqcreate Biomed | Rigid | Autoclave | 2 | 2 | 11.814 | 0.9805298 | 29.56835 | 0.2064059 | 34.037472 | 0.2064273 | 40.50459 | 0.3272545 | 39.44117
Liqcreate Biomed | Rigid | Autoclave | 2 | 2 | 11.914 | 0.9889222 | 29.53465 | 0.2081727 | 33.99868 | 0.2081941 | 40.45843 | 0.3300555 | 39.39621
Liqcreate Biomed | Rigid | Autoclave | 2 | 2 | 12.014 | 0.9965007 | 29.42787 | 0.2097682 | 33.875752 | 0.2097896 | 40.31215 | 0.3325849 | 39.25377
Liqcreate Biomed | Rigid | Autoclave | 2 | 2 | 12.114 | 1.0053 | 29.43157 | 0.2116314 | 33.880012 | 0.2116421 | 40.31722 | 0.3355216 | 39.25871
Liqcreate Biomed | Rigid | Autoclave | 2 | 2 | 12.214 | 1.013692 | 29.3967 | 0.2133982 | 33.839876 | 0.2134089 | 40.26945 | 0.3383226 | 39.2122
Liqcreate Biomed | Rigid | Autoclave | 2 | 2 | 12.314 | 1.021678 | 29.33268 | 0.2150793 | 33.766176 | 0.21509 | 40.18175 | 0.3409877 | 39.1268
Liqcreate Biomed | Rigid | Autoclave | 2 | 2 | 12.414 | 1.03063 | 29.3342 | 0.2169639 | 33.767928 | 0.2169746 | 40.18383 | 0.3439754 | 39.12883
Liqcreate Biomed | Rigid | Autoclave | 2 | 2 | 12.514 | 1.038462 | 29.26484 | 0.2186022 | 33.688088 | 0.2186237 | 40.08883 | 0.3465897 | 39.03631
Liqcreate Biomed | Rigid | Autoclave | 2 | 2 | 12.614 | 1.046448 | 29.18219 | 0.2202834 | 33.592948 | 0.2203048 | 39.97561 | 0.3492548 | 38.92607
Liqcreate Biomed | Rigid | Autoclave | 2 | 2 | 12.714 | 1.055349 | 29.16876 | 0.222168 | 33.577488 | 0.2221787 | 39.95721 | 0.3522256 | 38.90815
Liqcreate Biomed | Rigid | Autoclave | 2 | 2 | 12.814 | 1.063232 | 29.04969 | 0.223817 | 33.440416 | 0.2238384 | 39.7941 | 0.3548567 | 38.74932
Liqcreate Biomed | Rigid | Autoclave | 2 | 2 | 12.914 | 1.071676 | 29.02416 | 0.2255945 | 33.411032 | 0.2256159 | 39.75913 | 0.3576747 | 38.71527
Liqcreate Biomed | Rigid | Autoclave | 2 | 2 | 13.014 | 1.080322 | 29.05948 | 0.2274149 | 33.451688 | 0.2274363 | 39.80751 | 0.3605605 | 38.76238
Liqcreate Biomed | Rigid | Autoclave | 2 | 2 | 13.114 | 1.088003 | 29.06059 | 0.2290318 | 33.452958 | 0.2290532 | 39.80902 | 0.3631239 | 38.76385
Liqcreate Biomed | Rigid | Autoclave | 2 | 2 | 13.214 | 1.096598 | 29.15249 | 0.2308414 | 33.55876 | 0.2308628 | 39.93492 | 0.3659927 | 38.88645
Liqcreate Biomed | Rigid | Autoclave | 2 | 2 | 13.314 | 1.105041 | 29.2485 | 0.2326296 | 33.66928 | 0.2326403 | 40.06644 | 0.3688106 | 39.01452
Liqcreate Biomed | Rigid | Autoclave | 2 | 2 | 13.414 | 1.112823 | 29.28122 | 0.2342679 | 33.706936 | 0.2342786 | 40.11125 | 0.3714079 | 39.05815
Liqcreate Biomed | Rigid | Autoclave | 2 | 2 | 13.514 | 1.121826 | 29.39336 | 0.2361632 | 33.836028 | 0.2361739 | 40.26487 | 0.3744126 | 39.20774
Liqcreate Biomed | Rigid | Autoclave | 2 | 2 | 13.614 | 1.129913 | 29.41423 | 0.2378551 | 33.86006 | 0.2378765 | 40.29347 | 0.3771117 | 39.23559
Liqcreate Biomed | Rigid | Autoclave | 2 | 2 | 13.714 | 1.137695 | 29.40746 | 0.2394934 | 33.852264 | 0.2395148 | 40.2842 | 0.379709 | 39.22655
Liqcreate Biomed | Rigid | Autoclave | 2 | 2 | 13.814 | 1.146596 | 29.47604 | 0.2413673 | 33.931204 | 0.2413887 | 40.37813 | 0.3826797 | 39.31803
Liqcreate Biomed | Rigid | Autoclave | 2 | 2 | 13.914 | 1.154531 | 29.46682 | 0.2430484 | 33.920592 | 0.2430591 | 40.3655 | 0.3853279 | 39.30573
Liqcreate Biomed | Rigid | Autoclave | 2 | 2 | 14.014 | 1.162771 | 29.45071 | 0.2447724 | 33.902052 | 0.2447938 | 40.34344 | 0.3880779 | 39.28424
Liqcreate Biomed | Rigid | Autoclave | 2 | 2 | 14.114 | 1.171722 | 29.45844 | 0.246657 | 33.910952 | 0.2466784 | 40.35403 | 0.3910656 | 39.29456
Liqcreate Biomed | Rigid | Autoclave | 2 | 2 | 14.214 | 1.179454 | 29.38045 | 0.2482953 | 33.821172 | 0.248306 | 40.24719 | 0.3936459 | 39.19052
Liqcreate Biomed | Rigid | Autoclave | 2 | 2 | 14.314 | 1.187795 | 29.36411 | 0.2500514 | 33.802364 | 0.2500621 | 40.22481 | 0.3964299 | 39.16873
Liqcreate Biomed | Rigid | Autoclave | 2 | 2 | 14.414 | 1.196442 | 29.37739 | 0.251861 | 33.817652 | 0.2518825 | 40.24301 | 0.3993157 | 39.18645
Liqcreate Biomed | Rigid | Autoclave | 2 | 2 | 14.514 | 1.204224 | 29.31042 | 0.2534994 | 33.740556 | 0.2535208 | 40.15126 | 0.401913 | 39.09711
Liqcreate Biomed | Rigid | Autoclave | 2 | 2 | 14.614 | 1.213023 | 29.31992 | 0.2553518 | 33.751492 | 0.2553732 | 40.16427 | 0.4048497 | 39.10978
Liqcreate Biomed | Rigid | Autoclave | 2 | 2 | 14.714 | 1.221364 | 29.29046 | 0.2571079 | 33.717576 | 0.2571293 | 40.12392 | 0.4076337 | 39.07048
Liqcreate Biomed | Rigid | Autoclave | 2 | 2 | 14.814 | 1.228994 | 29.21094 | 0.2587141 | 33.626032 | 0.2587355 | 40.01498 | 0.41018 | 38.96441
Liqcreate Biomed | Rigid | Autoclave | 2 | 2 | 14.914 | 1.237895 | 29.24408 | 0.2605773 | 33.664184 | 0.2606094 | 40.06038 | 0.4131508 | 39.00861
Liqcreate Biomed | Rigid | Autoclave | 2 | 2 | 15.014 | 1.246084 | 29.22842 | 0.262312 | 33.646164 | 0.2623334 | 40.03893 | 0.4158838 | 38.98773
Liqcreate Biomed | Rigid | Autoclave | 2 | 2 | 15.114 | 1.253967 | 29.19551 | 0.2639717 | 33.608284 | 0.2639931 | 39.99386 | 0.418515 | 38.94384
Liqcreate Biomed | Rigid | Autoclave | 2 | 2 | 15.214 | 1.262919 | 29.25729 | 0.2658563 | 33.679396 | 0.2658777 | 40.07848 | 0.4215027 | 39.02624
Liqcreate Biomed | Rigid | Autoclave | 2 | 2 | 15.314 | 1.270701 | 29.24431 | 0.2674946 | 33.664456 | 0.267516 | 40.0607 | 0.4241 | 39.00893
Liqcreate Biomed | Rigid | Autoclave | 2 | 2 | 15.414 | 1.278839 | 29.27188 | 0.2692186 | 33.696184 | 0.2692293 | 40.09846 | 0.4268161 | 39.04569
Liqcreate Biomed | Rigid | Autoclave | 2 | 2 | 15.514 | 1.287842 | 29.35851 | 0.2711032 | 33.795912 | 0.2711246 | 40.21713 | 0.4298207 | 39.16125
Liqcreate Biomed | Rigid | Autoclave | 2 | 2 | 15.614 | 1.295573 | 29.33477 | 0.2727308 | 33.768588 | 0.2727522 | 40.18462 | 0.432401 | 39.12959
Liqcreate Biomed | Rigid | Autoclave | 2 | 2 | 15.714 | 1.304169 | 29.38237 | 0.2745404 | 33.823384 | 0.2745618 | 40.24983 | 0.4352699 | 39.19309
Liqcreate Biomed | Rigid | Autoclave | 2 | 2 | 15.814 | 1.312815 | 29.43065 | 0.2763608 | 33.878956 | 0.2763822 | 40.31596 | 0.4381557 | 39.25748
Liqcreate Biomed | Rigid | Autoclave | 2 | 2 | 15.914 | 1.320394 | 29.39378 | 0.2779669 | 33.83652 | 0.2779777 | 40.26546 | 0.4406851 | 39.20831
Liqcreate Biomed | Rigid | Autoclave | 2 | 2 | 16.014 | 1.329142 | 29.44088 | 0.279798 | 33.890728 | 0.2798194 | 40.32997 | 0.4436049 | 39.27112
Liqcreate Biomed | Rigid | Autoclave | 2 | 2 | 16.114 | 1.337382 | 29.45301 | 0.2815327 | 33.904692 | 0.2815541 | 40.34658 | 0.4463549 | 39.28731
Liqcreate Biomed | Rigid | Autoclave | 2 | 2 | 16.214 | 1.345215 | 29.44134 | 0.2831817 | 33.891268 | 0.2832031 | 40.33061 | 0.4489692 | 39.27175
Liqcreate Biomed | Rigid | Autoclave | 2 | 2 | 16.314 | 1.35437 | 29.52649 | 0.2851091 | 33.989288 | 0.2851306 | 40.44725 | 0.4520248 | 39.38533
Liqcreate Biomed | Rigid | Autoclave | 2 | 2 | 16.414 | 1.362254 | 29.51975 | 0.2867796 | 33.981524 | 0.2867903 | 40.43801 | 0.454656 | 39.37634
Liqcreate Biomed | Rigid | Autoclave | 2 | 2 | 16.514 | 1.370188 | 29.52301 | 0.28845 | 33.985276 | 0.2884607 | 40.44248 | 0.4573042 | 39.38068
Liqcreate Biomed | Rigid | Autoclave | 2 | 2 | 16.614 | 1.378988 | 29.58869 | 0.2902918 | 34.06088 | 0.2903132 | 40.53245 | 0.4602409 | 39.46829
Liqcreate Biomed | Rigid | Autoclave | 2 | 2 | 16.714 | 1.386973 | 29.60321 | 0.2919836 | 34.077596 | 0.2919943 | 40.55234 | 0.4629061 | 39.48766
Liqcreate Biomed | Rigid | Autoclave | 2 | 2 | 16.814 | 1.395315 | 29.63209 | 0.293729 | 34.110844 | 0.2937504 | 40.59191 | 0.4656901 | 39.52619
Liqcreate Biomed | Rigid | Autoclave | 2 | 2 | 16.914 | 1.404063 | 29.69107 | 0.2955708 | 34.178744 | 0.2955922 | 40.6727 | 0.4686099 | 39.60486
Liqcreate Biomed | Rigid | Autoclave | 2 | 2 | 17.014 | 1.411591 | 29.64356 | 0.2971663 | 34.124044 | 0.297177 | 40.60761 | 0.4711222 | 39.54148
Liqcreate Biomed | Rigid | Autoclave | 2 | 2 | 17.114 | 1.420034 | 29.63396 | 0.2989331 | 34.113 | 0.2989545 | 40.59447 | 0.4739402 | 39.52868
Liqcreate Biomed | Rigid | Autoclave | 2 | 2 | 17.214 | 1.428833 | 29.6496 | 0.3007855 | 34.131 | 0.3008069 | 40.61589 | 0.4768769 | 39.54954
Liqcreate Biomed | Rigid | Autoclave | 2 | 2 | 17.314 | 1.436615 | 29.59182 | 0.3024346 | 34.064488 | 0.3024453 | 40.53674 | 0.4794742 | 39.47247
Liqcreate Biomed | Rigid | Autoclave | 2 | 2 | 17.414 | 1.445618 | 29.61719 | 0.3043192 | 34.093688 | 0.3043406 | 40.57149 | 0.4824789 | 39.5063
Liqcreate Biomed | Rigid | Autoclave | 2 | 2 | 17.514 | 1.453654 | 29.57216 | 0.3060217 | 34.041856 | 0.3060324 | 40.50981 | 0.485161 | 39.44624
Liqcreate Biomed | Rigid | Autoclave | 2 | 2 | 17.614 | 1.461385 | 29.49154 | 0.3076386 | 33.949048 | 0.30766 | 40.39937 | 0.4877413 | 39.3387
Liqcreate Biomed | Rigid | Autoclave | 2 | 2 | 17.714 | 1.470337 | 29.49741 | 0.3095232 | 33.955812 | 0.3095446 | 40.40742 | 0.490729 | 39.34654
Liqcreate Biomed | Rigid | Autoclave | 2 | 2 | 17.814 | 1.478373 | 29.47215 | 0.3112151 | 33.926736 | 0.3112365 | 40.37281 | 0.4934112 | 39.31285
Liqcreate Biomed | Rigid | Autoclave | 2 | 2 | 17.914 | 1.48646 | 29.46328 | 0.3129283 | 33.916516 | 0.312939 | 40.36065 | 0.4961103 | 39.30101
Liqcreate Biomed | Rigid | Autoclave | 2 | 2 | 18.014 | 1.495361 | 29.50662 | 0.3147915 | 33.966408 | 0.3148129 | 40.42003 | 0.499081 | 39.35882
Liqcreate Biomed | Rigid | Autoclave | 2 | 2 | 18.114 | 1.503143 | 29.4635 | 0.3164298 | 33.916776 | 0.3164512 | 40.36096 | 0.5016782 | 39.30131
Liqcreate Biomed | Rigid | Autoclave | 2 | 2 | 18.214 | 1.511485 | 29.44557 | 0.3181966 | 33.896128 | 0.3182073 | 40.33639 | 0.5044622 | 39.27738
Liqcreate Biomed | Rigid | Autoclave | 2 | 2 | 18.314 | 1.520284 | 29.43023 | 0.3200384 | 33.878468 | 0.3200598 | 40.31538 | 0.507399 | 39.25692
Liqcreate Biomed | Rigid | Autoclave | 2 | 2 | 18.414 | 1.528015 | 29.3252 | 0.3216767 | 33.757564 | 0.3216874 | 40.1715 | 0.5099792 | 39.11682
Liqcreate Biomed | Rigid | Autoclave | 2 | 2 | 18.514 | 1.536662 | 29.25967 | 0.3234863 | 33.682132 | 0.3235078 | 40.08173 | 0.5128651 | 39.02941
Liqcreate Biomed | Rigid | Autoclave | 2 | 2 | 18.614 | 1.544952 | 29.20061 | 0.3252424 | 33.614148 | 0.3252531 | 40.00083 | 0.5156321 | 38.95063
Liqcreate Biomed | Rigid | Autoclave | 2 | 2 | 18.714 | 1.552633 | 29.14986 | 0.3268593 | 33.555724 | 0.32687 | 39.93131 | 0.5181954 | 38.88293
Liqcreate Biomed | Rigid | Autoclave | 2 | 2 | 18.814 | 1.561483 | 29.18369 | 0.3287118 | 33.594668 | 0.3287332 | 39.97766 | 0.5211492 | 38.92806
Liqcreate Biomed | Rigid | Autoclave | 2 | 2 | 18.914 | 1.569621 | 29.17962 | 0.3304251 | 33.589984 | 0.3304465 | 39.97208 | 0.5238653 | 38.92263
Liqcreate Biomed | Rigid | Autoclave | 2 | 2 | 19.014 | 1.577708 | 29.188 | 0.3321276 | 33.599636 | 0.332149 | 39.98357 | 0.5265644 | 38.93382
Liqcreate Biomed | Rigid | Autoclave | 2 | 2 | 19.114 | 1.586863 | 29.25691 | 0.3340551 | 33.678952 | 0.3340765 | 40.07795 | 0.52962 | 39.02573
Liqcreate Biomed | Rigid | Autoclave | 2 | 2 | 19.214 | 1.594594 | 29.22972 | 0.3356827 | 33.64766 | 0.3357041 | 40.04072 | 0.5322002 | 38.98947
Liqcreate Biomed | Rigid | Autoclave | 2 | 2 | 19.314 | 1.602732 | 29.23999 | 0.3373959 | 33.659484 | 0.3374173 | 40.05478 | 0.5349163 | 39.00317
Liqcreate Biomed | Rigid | Autoclave | 2 | 2 | 19.414 | 1.611481 | 29.33022 | 0.3392377 | 33.763348 | 0.3392591 | 40.17839 | 0.5378361 | 39.12352
Liqcreate Biomed | Rigid | Autoclave | 2 | 2 | 19.514 | 1.619212 | 29.34753 | 0.3408653 | 33.783268 | 0.3408867 | 40.20209 | 0.5404164 | 39.14661
Liqcreate Biomed | Rigid | Autoclave | 2 | 2 | 19.614 | 1.627858 | 29.41866 | 0.3426856 | 33.865156 | 0.3427071 | 40.29954 | 0.5433022 | 39.24149
Liqcreate Biomed | Rigid | Autoclave | 2 | 2 | 19.714 | 1.636454 | 29.49683 | 0.3444953 | 33.955136 | 0.3445167 | 40.40661 | 0.5461711 | 39.34576
Liqcreate Biomed | Rigid | Autoclave | 2 | 2 | 19.814 | 1.644033 | 29.49688 | 0.3460908 | 33.955196 | 0.3461122 | 40.40668 | 0.5487005 | 39.34582
Liqcreate Biomed | Rigid | Autoclave | 2 | 2 | 19.914 | 1.65268 | 29.59677 | 0.3479111 | 34.070184 | 0.3479325 | 40.54352 | 0.5515863 | 39.47907
Liqcreate Biomed | Rigid | Autoclave | 2 | 2 | 20.014 | 1.661123 | 29.63935 | 0.3496886 | 34.119196 | 0.34971 | 40.60185 | 0.5544043 | 39.53586
Liqcreate Biomed | Rigid | Autoclave | 2 | 2 | 20.114 | 1.669057 | 29.65391 | 0.3513591 | 34.13596 | 0.3513805 | 40.62179 | 0.5570525 | 39.55529
Liqcreate Biomed | Rigid | Autoclave | 2 | 2 | 20.214 | 1.677958 | 29.72602 | 0.3532329 | 34.218976 | 0.3532544 | 40.72058 | 0.5600232 | 39.65148
Liqcreate Biomed | Rigid | Autoclave | 2 | 2 | 20.314 | 1.685842 | 29.70874 | 0.3549034 | 34.199076 | 0.3549141 | 40.6969 | 0.5626544 | 39.62843
Liqcreate Biomed | Rigid | Autoclave | 2 | 2 | 20.414 | 1.693675 | 29.69423 | 0.3565417 | 34.182376 | 0.3565631 | 40.67703 | 0.5652686 | 39.60907
Liqcreate Biomed | Rigid | Autoclave | 2 | 2 | 20.514 | 1.702627 | 29.76532 | 0.3584263 | 34.264212 | 0.3584477 | 40.77441 | 0.5682563 | 39.7039
Liqcreate Biomed | Rigid | Autoclave | 2 | 2 | 20.614 | 1.710714 | 29.76713 | 0.3601288 | 34.266288 | 0.3601503 | 40.77689 | 0.5709554 | 39.70631
Liqcreate Biomed | Rigid | Autoclave | 2 | 2 | 20.714 | 1.719055 | 29.77443 | 0.361885 | 34.274696 | 0.3619064 | 40.78689 | 0.5737394 | 39.71605
Liqcreate Biomed | Rigid | Autoclave | 2 | 2 | 20.814 | 1.727804 | 29.79205 | 0.3637374 | 34.294976 | 0.3637481 | 40.81102 | 0.5766592 | 39.73955
Liqcreate Biomed | Rigid | Autoclave | 2 | 2 | 20.914 | 1.735331 | 29.70313 | 0.3653222 | 34.192616 | 0.3653329 | 40.68921 | 0.5791716 | 39.62094
Liqcreate Biomed | Rigid | Autoclave | 2 | 2 | 21.014 | 1.743876 | 29.70096 | 0.3671104 | 34.19012 | 0.3671318 | 40.68624 | 0.5820235 | 39.61805
Liqcreate Biomed | Rigid | Autoclave | 2 | 2 | 21.114 | 1.752523 | 29.71628 | 0.3689415 | 34.207756 | 0.3689522 | 40.70723 | 0.5849093 | 39.63848
Liqcreate Biomed | Rigid | Autoclave | 2 | 2 | 21.214 | 1.760407 | 29.69268 | 0.3705905 | 34.180588 | 0.3706119 | 40.6749 | 0.5875405 | 39.607
Liqcreate Biomed | Rigid | Autoclave | 2 | 2 | 21.314 | 1.769053 | 29.7577 | 0.3724108 | 34.25544 | 0.3724322 | 40.76397 | 0.5904264 | 39.69374
Liqcreate Biomed | Rigid | Autoclave | 2 | 2 | 21.414 | 1.777395 | 29.83418 | 0.3741776 | 34.343484 | 0.3741884 | 40.86875 | 0.5932104 | 39.79576
Liqcreate Biomed | Rigid | Autoclave | 2 | 2 | 21.514 | 1.785075 | 29.86948 | 0.3757945 | 34.384108 | 0.3758053 | 40.91709 | 0.5957737 | 39.84283
Liqcreate Biomed | Rigid | Autoclave | 2 | 2 | 21.614 | 1.794078 | 30.01156 | 0.3776898 | 34.547672 | 0.3777005 | 41.11173 | 0.5987783 | 40.03236
Liqcreate Biomed | Rigid | Autoclave | 2 | 2 | 21.714 | 1.802063 | 30.07263 | 0.379371 | 34.617968 | 0.3793817 | 41.19538 | 0.6014435 | 40.11382
Liqcreate Biomed | Rigid | Autoclave | 2 | 2 | 21.814 | 1.81015 | 30.11918 | 0.3810628 | 34.67156 | 0.3810843 | 41.25916 | 0.6041426 | 40.17592
Liqcreate Biomed | Rigid | Autoclave | 2 | 2 | 21.914 | 1.819102 | 30.20409 | 0.3829581 | 34.769304 | 0.3829688 | 41.37547 | 0.6071303 | 40.28918
Liqcreate Biomed | Rigid | Autoclave | 2 | 2 | 22.014 | 1.826833 | 30.17795 | 0.384575 | 34.739212 | 0.3845964 | 41.33966 | 0.6097106 | 40.25431
Liqcreate Biomed | Rigid | Autoclave | 2 | 2 | 22.114 | 1.835124 | 30.15002 | 0.3863204 | 34.707052 | 0.3863418 | 41.30139 | 0.6124776 | 40.21705
Liqcreate Biomed | Rigid | Autoclave | 2 | 2 | 22.214 | 1.84377 | 30.11257 | 0.3881408 | 34.663944 | 0.3881622 | 41.2501 | 0.6153634 | 40.1671
Liqcreate Biomed | Rigid | Autoclave | 2 | 2 | 22.314 | 1.851654 | 29.94501 | 0.3898112 | 34.471064 | 0.3898219 | 41.02057 | 0.6179947 | 39.94359
Liqcreate Biomed | Rigid | Autoclave | 2 | 2 | 22.414 | 1.860555 | 29.85784 | 0.3916744 | 34.370716 | 0.3916958 | 40.90115 | 0.6209654 | 39.82731
Liqcreate Biomed | Rigid | Autoclave | 2 | 2 | 22.514 | 1.868846 | 29.82227 | 0.3934305 | 34.329764 | 0.3934412 | 40.85242 | 0.6237324 | 39.77986
Liqcreate Biomed | Rigid | Autoclave | 2 | 2 | 22.614 | 1.876424 | 29.78908 | 0.395026 | 34.29156 | 0.3950367 | 40.80696 | 0.6262617 | 39.73559
Liqcreate Biomed | Rigid | Autoclave | 2 | 2 | 22.714 | 1.885173 | 29.86694 | 0.3968677 | 34.381188 | 0.3968784 | 40.91361 | 0.6291815 | 39.83945
Liqcreate Biomed | Rigid | Autoclave | 2 | 2 | 22.814 | 1.893412 | 29.90602 | 0.3986024 | 34.426172 | 0.3986131 | 40.96715 | 0.6319316 | 39.89158
Liqcreate Biomed | Rigid | Autoclave | 2 | 2 | 22.914 | 1.901398 | 29.88554 | 0.4002835 | 34.402604 | 0.4002943 | 40.9391 | 0.6345967 | 39.86427
Liqcreate Biomed | Rigid | Autoclave | 2 | 2 | 23.014 | 1.9104 | 29.90566 | 0.4021682 | 34.425764 | 0.4021896 | 40.96666 | 0.6376014 | 39.8911
Liqcreate Biomed | Rigid | Autoclave | 2 | 2 | 23.114 | 1.918284 | 29.79824 | 0.4038279 | 34.302112 | 0.4038493 | 40.81951 | 0.6402326 | 39.74782
Liqcreate Biomed | Rigid | Autoclave | 2 | 2 | 23.214 | 1.92627 | 29.7031 | 0.405509 | 34.192584 | 0.4055304 | 40.68917 | 0.6428978 | 39.6209
Liqcreate Biomed | Rigid | Autoclave | 2 | 2 | 23.314 | 1.935323 | 29.68212 | 0.4074257 | 34.168432 | 0.4074364 | 40.66043 | 0.6459194 | 39.59292
Liqcreate Biomed | Rigid | Autoclave | 2 | 2 | 23.414 | 1.943054 | 29.55702 | 0.4090534 | 34.024428 | 0.4090641 | 40.48907 | 0.6484997 | 39.42605
Liqcreate Biomed | Rigid | Autoclave | 2 | 2 | 23.514 | 1.951447 | 29.43588 | 0.4108095 | 33.88498 | 0.4108309 | 40.32313 | 0.6513007 | 39.26446
Liqcreate Biomed | Rigid | Autoclave | 2 | 2 | 23.614 | 1.960093 | 29.32891 | 0.4126298 | 33.761832 | 0.4126512 | 40.17658 | 0.6541865 | 39.12177
Liqcreate Biomed | Rigid | Autoclave | 2 | 2 | 23.714 | 1.96757 | 29.27452 | 0.4142039 | 33.699228 | 0.4142253 | 40.10208 | 0.6566819 | 39.04922
Liqcreate Biomed | Rigid | Autoclave | 2 | 2 | 23.814 | 1.976318 | 29.36021 | 0.4160563 | 33.797872 | 0.416067 | 40.21947 | 0.6596017 | 39.16352
Liqcreate Biomed | Rigid | Autoclave | 2 | 2 | 23.914 | 1.984914 | 29.45932 | 0.4178553 | 33.911964 | 0.4178767 | 40.35524 | 0.6624706 | 39.29573
Liqcreate Biomed | Rigid | Autoclave | 2 | 2 | 24.014 | 1.992696 | 29.51301 | 0.4194936 | 33.973768 | 0.419515 | 40.42878 | 0.6650678 | 39.36735
Liqcreate Biomed | Rigid | Autoclave | 2 | 2 | 24.114 | 2.001699 | 29.6637 | 0.4213889 | 34.147236 | 0.4214103 | 40.63521 | 0.6680725 | 39.56835
Liqcreate Biomed | Rigid | Autoclave | 2 | 2 | 24.214 | 2.009633 | 29.75268 | 0.4230593 | 34.249664 | 0.4230807 | 40.7571 | 0.6707207 | 39.68704
Liqcreate Biomed | Rigid | Autoclave | 2 | 2 | 24.314 | 2.017568 | 29.8238 | 0.4247298 | 34.331532 | 0.4247512 | 40.85452 | 0.6733689 | 39.78191
Liqcreate Biomed | Rigid | Autoclave | 2 | 2 | 24.414 | 2.02652 | 29.96206 | 0.4266143 | 34.490688 | 0.4266357 | 41.04392 | 0.6763565 | 39.96633
Liqcreate Biomed | Rigid | Autoclave | 2 | 2 | 24.514 | 2.034302 | 29.97801 | 0.4282633 | 34.509048 | 0.4282741 | 41.06576 | 0.6789538 | 39.9876
Liqcreate Biomed | Rigid | Autoclave | 2 | 2 | 24.614 | 2.04244 | 29.97822 | 0.4299766 | 34.509296 | 0.4299873 | 41.06606 | 0.6816699 | 39.98789
Liqcreate Biomed | Rigid | Autoclave | 2 | 2 | 24.714 | 2.051443 | 30.0127 | 0.4318613 | 34.548988 | 0.4318827 | 41.11329 | 0.6846746 | 40.03389
Liqcreate Biomed | Rigid | Autoclave | 2 | 2 | 24.814 | 2.059123 | 29.95035 | 0.4334888 | 34.477204 | 0.4334995 | 41.02787 | 0.6872379 | 39.95071
Liqcreate Biomed | Rigid | Autoclave | 2 | 2 | 24.914 | 2.067617 | 29.91976 | 0.4352663 | 34.441992 | 0.4352878 | 40.98597 | 0.6900728 | 39.9099
Liqcreate Biomed | Rigid | Autoclave | 2 | 2 | 24.972 | 2.072907 | -7.026034 | 0.43638 | -8.087987 | 0.4364014 | -9.624705 | 0.6918383 | -9.372013
Liqcreate Biomed | Rigid | Autoclave | 3 | 2-repeat | 0.115 | 0.004475912 | 0.2001628 | 0.0008661755 | 0.230337 | 0.0008863192 | 0.2533707 | 0.001493848 | 0.2669968
Liqcreate Biomed | Rigid | Autoclave | 3 | 2-repeat | 0.215 | 0.01556396 | 1.024666 | 0.00306183 | 1.179132 | 0.003081973 | 1.297045 | 0.005194516 | 1.3668
Liqcreate Biomed | Rigid | Autoclave | 3 | 2-repeat | 0.315 | 0.02532959 | 1.788287 | 0.005005689 | 2.0578675 | 0.005015761 | 2.263654 | 0.008453821 | 2.385392
Liqcreate Biomed | Rigid | Autoclave | 3 | 2-repeat | 0.415 | 0.03392537 | 2.451467 | 0.006707824 | 2.82102075 | 0.006717896 | 3.103123 | 0.01132269 | 3.270007
Liqcreate Biomed | Rigid | Autoclave | 3 | 2-repeat | 0.515 | 0.04196167 | 3.057081 | 0.008289098 | 3.51792925 | 0.008309242 | 3.869722 | 0.01400482 | 4.077833
Liqcreate Biomed | Rigid | Autoclave | 3 | 2-repeat | 0.615 | 0.05101522 | 3.767522 | 0.01009195 | 4.3354685 | 0.01010202 | 4.769016 | 0.01702647 | 5.02549
Liqcreate Biomed | Rigid | Autoclave | 3 | 2-repeat | 0.715 | 0.05905152 | 4.400583 | 0.01167323 | 5.0639625 | 0.01169337 | 5.570359 | 0.01970861 | 5.869929
Liqcreate Biomed | Rigid | Autoclave | 3 | 2-repeat | 0.815 | 0.06693522 | 4.998172 | 0.01323436 | 5.7516365 | 0.0132545 | 6.3268 | 0.02233981 | 6.667052
Liqcreate Biomed | Rigid | Autoclave | 3 | 2-repeat | 0.915 | 0.07614136 | 5.683849 | 0.01506742 | 6.540678 | 0.0150775 | 7.194746 | 0.02541239 | 7.581675
Liqcreate Biomed | Rigid | Autoclave | 3 | 2-repeat | 1.015 | 0.08382161 | 6.276063 | 0.01658827 | 7.222167 | 0.01659834 | 7.944384 | 0.02797569 | 8.371628
Liqcreate Biomed | Rigid | Autoclave | 3 | 2-repeat | 1.115 | 0.09231568 | 6.920277 | 0.01826019 | 7.9634945 | 0.01828033 | 8.759844 | 0.03081061 | 9.230943
Liqcreate Biomed | Rigid | Autoclave | 3 | 2-repeat | 1.215 | 0.1009623 | 7.58405 | 0.0199724 | 8.72733 | 0.01999254 | 9.600064 | 0.03369645 | 10.11635
Liqcreate Biomed | Rigid | Autoclave | 3 | 2-repeat | 1.315 | 0.1086934 | 8.015229 | 0.02150331 | 9.223509 | 0.02152345 | 10.14586 | 0.03627674 | 10.6915
Liqcreate Biomed | Rigid | Autoclave | 3 | 2-repeat | 1.415 | 0.1175435 | 8.66745 | 0.0232558 | 9.974051 | 0.02327595 | 10.97146 | 0.03923048 | 11.56149
Liqcreate Biomed | Rigid | Autoclave | 3 | 2-repeat | 1.515 | 0.1257833 | 9.259313 | 0.02489751 | 10.655135 | 0.02490758 | 11.72065 | 0.04198052 | 12.35098
Liqcreate Biomed | Rigid | Autoclave | 3 | 2-repeat | 1.615 | 0.1333618 | 9.794487 | 0.02639821 | 11.270986 | 0.02640828 | 12.39808 | 0.04450987 | 13.06485
Liqcreate Biomed | Rigid | Autoclave | 3 | 2-repeat | 1.715 | 0.1422628 | 10.43393 | 0.0281507 | 12.006828 | 0.02817085 | 13.20751 | 0.04748059 | 13.9178
Liqcreate Biomed | Rigid | Autoclave | 3 | 2-repeat | 1.815 | 0.1505534 | 11.02676 | 0.02979241 | 12.689022 | 0.02981255 | 13.95792 | 0.05024761 | 14.70857
Liqcreate Biomed | Rigid | Autoclave | 3 | 2-repeat | 1.915 | 0.1585897 | 11.58308 | 0.03139383 | 13.329201 | 0.0314039 | 14.66212 | 0.05292974 | 15.45064
Liqcreate Biomed | Rigid | Autoclave | 3 | 2-repeat | 2.015 | 0.1674907 | 12.20291 | 0.03315639 | 14.042471 | 0.03316647 | 15.44672 | 0.05590047 | 16.27743
Liqcreate Biomed | Rigid | Autoclave | 3 | 2-repeat | 2.115 | 0.1753235 | 12.73407 | 0.03469738 | 14.653705 | 0.03471752 | 16.11908 | 0.0585147 | 16.98595
Liqcreate Biomed | Rigid | Autoclave | 3 | 2-repeat | 2.215 | 0.1834107 | 13.27615 | 0.0362988 | 15.277504 | 0.03631894 | 16.80525 | 0.06121381 | 17.70903
Liqcreate Biomed | Rigid | Autoclave | 3 | 2-repeat | 2.315 | 0.1922607 | 13.86867 | 0.03805129 | 15.959347 | 0.03807144 | 17.55528 | 0.06416755 | 18.49939
Liqcreate Biomed | Rigid | Autoclave | 3 | 2-repeat | 2.415 | 0.2000427 | 14.33826 | 0.03960235 | 16.499727 | 0.03961242 | 18.1497 | 0.06676481 | 19.12578
Liqcreate Biomed | Rigid | Autoclave | 3 | 2-repeat | 2.515 | 0.2085368 | 14.70722 | 0.04127427 | 16.924302 | 0.04129441 | 18.61673 | 0.06959973 | 19.61793
Liqcreate Biomed | Rigid | Autoclave | 3 | 2-repeat | 2.615 | 0.2171326 | 15.31457 | 0.04298648 | 17.623206 | 0.04299655 | 19.38553 | 0.07246859 | 20.42807
Liqcreate Biomed | Rigid | Autoclave | 3 | 2-repeat | 2.715 | 0.2247111 | 15.80963 | 0.04448717 | 18.192904 | 0.04449725 | 20.0122 | 0.07499795 | 21.08844
Liqcreate Biomed | Rigid | Autoclave | 3 | 2-repeat | 2.815 | 0.2335612 | 16.36544 | 0.0462296 | 18.832502 | 0.04624974 | 20.71575 | 0.0779517 | 21.82983
Liqcreate Biomed | Rigid | Autoclave | 3 | 2-repeat | 2.915 | 0.2420044 | 16.92039 | 0.04790152 | 19.471108 | 0.04792166 | 21.41822 | 0.08076964 | 22.57008
Liqcreate Biomed | Rigid | Autoclave | 3 | 2-repeat | 3.015 | 0.2497355 | 17.40279 | 0.04944251 | 20.026226 | 0.04945258 | 22.02885 | 0.08334992 | 23.21355
Liqcreate Biomed | Rigid | Autoclave | 3 | 2-repeat | 3.115 | 0.2586365 | 17.95411 | 0.05120507 | 20.660654 | 0.05121515 | 22.72672 | 0.08632064 | 23.94895
Liqcreate Biomed | Rigid | Autoclave | 3 | 2-repeat | 3.215 | 0.2666728 | 18.35379 | 0.05279642 | 21.12059 | 0.05280649 | 23.23265 | 0.08900277 | 24.48209
Liqcreate Biomed | Rigid | Autoclave | 3 | 2-repeat | 3.315 | 0.2747091 | 18.847 | 0.05437769 | 21.688146 | 0.05439784 | 23.85696 | 0.09168491 | 25.13997
Liqcreate Biomed | Rigid | Autoclave | 3 | 2-repeat | 3.415 | 0.2835083 | 19.40527 | 0.05612012 | 22.330572 | 0.05614026 | 24.56363 | 0.09462167 | 25.88465
Liqcreate Biomed | Rigid | Autoclave | 3 | 2-repeat | 3.515 | 0.2912903 | 19.87793 | 0.05767118 | 22.87449 | 0.05768124 | 25.16194 | 0.09721893 | 26.51513
Liqcreate Biomed | Rigid | Autoclave | 3 | 2-repeat | 3.615 | 0.2997335 | 20.39122 | 0.05933302 | 23.465156 | 0.05935316 | 25.81167 | 0.1000369 | 27.19981
Liqcreate Biomed | Rigid | Autoclave | 3 | 2-repeat | 3.715 | 0.3086345 | 20.93119 | 0.06110566 | 24.086526 | 0.06111573 | 26.49518 | 0.1030076 | 27.92007
Liqcreate Biomed | Rigid | Autoclave | 3 | 2-repeat | 3.815 | 0.3163147 | 21.35815 | 0.06261643 | 24.577844 | 0.06263658 | 27.03563 | 0.1055709 | 28.48959
Liqcreate Biomed | Rigid | Autoclave | 3 | 2-repeat | 3.915 | 0.324707 | 21.84323 | 0.06427828 | 25.136056 | 0.06429842 | 27.64966 | 0.1083719 | 29.13664
Liqcreate Biomed | Rigid | Autoclave | 3 | 2-repeat | 4.015 | 0.3333028 | 22.33613 | 0.06599049 | 25.703258 | 0.06600056 | 28.27358 | 0.1112407 | 29.79412
Liqcreate Biomed | Rigid | Autoclave | 3 | 2-repeat | 4.115 | 0.3409831 | 22.73535 | 0.06750125 | 26.162658 | 0.0675214 | 28.77892 | 0.113804 | 30.32664
Liqcreate Biomed | Rigid | Autoclave | 3 | 2-repeat | 4.215 | 0.3499858 | 23.24485 | 0.06928397 | 26.74896 | 0.06930411 | 29.42386 | 0.1168087 | 31.00625
Liqcreate Biomed | Rigid | Autoclave | 3 | 2-repeat | 4.315 | 0.3581238 | 23.67673 | 0.07090553 | 27.245948 | 0.0709156 | 29.97054 | 0.1195248 | 31.58234
Liqcreate Biomed | Rigid | Autoclave | 3 | 2-repeat | 4.415 | 0.365804 | 24.05322 | 0.07242637 | 27.679188 | 0.07243644 | 30.44711 | 0.1220881 | 32.08453
Liqcreate Biomed | Rigid | Autoclave | 3 | 2-repeat | 4.515 | 0.374705 | 24.52312 | 0.07417887 | 28.219934 | 0.07419901 | 31.04193 | 0.1250588 | 32.71134
Liqcreate Biomed | Rigid | Autoclave | 3 | 2-repeat | 4.615 | 0.3827922 | 24.92442 | 0.07578028 | 28.681722 | 0.07580043 | 31.54989 | 0.1277579 | 33.24663
Liqcreate Biomed | Rigid | Autoclave | 3 | 2-repeat | 4.715 | 0.3910319 | 25.32457 | 0.07741192 | 29.142196 | 0.07743206 | 32.05641 | 0.130508 | 33.78039
Liqcreate Biomed | Rigid | Autoclave | 3 | 2-repeat | 4.815 | 0.3997803 | 25.75751 | 0.07914427 | 29.6404 | 0.07916441 | 32.60444 | 0.1334278 | 34.35789
Liqcreate Biomed | Rigid | Autoclave | 3 | 2-repeat | 4.915 | 0.4074606 | 26.08834 | 0.08066511 | 30.021102 | 0.08068526 | 33.02321 | 0.1359911 | 34.79918
Liqcreate Biomed | Rigid | Autoclave | 3 | 2-repeat | 5.015 | 0.4157003 | 26.4603 | 0.08230682 | 30.449142 | 0.08231689 | 33.49406 | 0.1387411 | 35.29535
Liqcreate Biomed | Rigid | Autoclave | 3 | 2-repeat | 5.115 | 0.424703 | 26.87815 | 0.08407946 | 30.929972 | 0.0840996 | 34.02297 | 0.1417458 | 35.8527
Liqcreate Biomed | Rigid | Autoclave | 3 | 2-repeat | 5.215 | 0.4324341 | 27.19896 | 0.08561037 | 31.29915 | 0.08563051 | 34.42906 | 0.1443261 | 36.28064
Liqcreate Biomed | Rigid | Autoclave | 3 | 2-repeat | 5.315 | 0.4411316 | 27.57537 | 0.08734272 | 31.732298 | 0.08735279 | 34.90553 | 0.1472289 | 36.78273
Liqcreate Biomed | Rigid | Autoclave | 3 | 2-repeat | 5.415 | 0.4496257 | 27.92789 | 0.08901464 | 32.137958 | 0.08903478 | 35.35175 | 0.1500638 | 37.25295
Liqcreate Biomed | Rigid | Autoclave | 3 | 2-repeat | 5.515 | 0.4572042 | 28.19297 | 0.09052541 | 32.443008 | 0.09053549 | 35.68731 | 0.1525932 | 37.60655
Liqcreate Biomed | Rigid | Autoclave | 3 | 2-repeat | 5.615 | 0.4660543 | 28.55225 | 0.09226783 | 32.85644 | 0.09228798 | 36.14208 | 0.1555469 | 38.08578
Liqcreate Biomed | Rigid | Autoclave | 3 | 2-repeat | 5.715 | 0.474294 | 28.85415 | 0.09390954 | 33.20385 | 0.09391961 | 36.52423 | 0.1582969 | 38.48849
Liqcreate Biomed | Rigid | Autoclave | 3 | 2-repeat | 5.815 | 0.4821269 | 29.10689 | 0.09545053 | 33.49469 | 0.09547067 | 36.84416 | 0.1609112 | 38.82562
Liqcreate Biomed | Rigid | Autoclave | 3 | 2-repeat | 5.915 | 0.4911296 | 29.45064 | 0.09724331 | 33.890264 | 0.09725338 | 37.27929 | 0.1639158 | 39.28415
Liqcreate Biomed | Rigid | Autoclave | 3 | 2-repeat | 6.015 | 0.4989624 | 29.68245 | 0.09879436 | 34.157016 | 0.09880444 | 37.57272 | 0.1665301 | 39.59335
Liqcreate Biomed | Rigid | Autoclave | 3 | 2-repeat | 6.115 | 0.5070496 | 29.92315 | 0.1003958 | 34.434008 | 0.1004059 | 37.87741 | 0.1692292 | 39.91443
Liqcreate Biomed | Rigid | Autoclave | 3 | 2-repeat | 6.215 | 0.5157979 | 30.19848 | 0.1021281 | 34.750844 | 0.1021382 | 38.22593 | 0.172149 | 40.2817
Liqcreate Biomed | Rigid | Autoclave | 3 | 2-repeat | 6.315 | 0.5238343 | 30.40289 | 0.1037094 | 34.986068 | 0.1037296 | 38.48467 | 0.1748311 | 40.55436
Liqcreate Biomed | Rigid | Autoclave | 3 | 2-repeat | 6.415 | 0.5321757 | 30.61936 | 0.1053612 | 35.235164 | 0.1053813 | 38.75868 | 0.1776151 | 40.8431
Liqcreate Biomed | Rigid | Autoclave | 3 | 2-repeat | 6.515 | 0.540975 | 30.85002 | 0.1071137 | 35.500604 | 0.1071238 | 39.05066 | 0.1805519 | 41.15078
Liqcreate Biomed | Rigid | Autoclave | 3 | 2-repeat | 6.615 | 0.5485026 | 30.95135 | 0.1086043 | 35.6172 | 0.1086144 | 39.17892 | 0.1830643 | 41.28594
Liqcreate Biomed | Rigid | Autoclave | 3 | 2-repeat | 6.715 | 0.5571493 | 31.1312 | 0.1103064 | 35.824172 | 0.1103266 | 39.40659 | 0.1859501 | 41.52585
Liqcreate Biomed | Rigid | Autoclave | 3 | 2-repeat | 6.815 | 0.5655925 | 31.27487 | 0.1119884 | 35.989488 | 0.1119985 | 39.58844 | 0.188768 | 41.71748
Liqcreate Biomed | Rigid | Autoclave | 3 | 2-repeat | 6.915 | 0.5733744 | 31.34632 | 0.1135294 | 36.07172 | 0.1135395 | 39.67889 | 0.1913653 | 41.8128
Liqcreate Biomed | Rigid | Autoclave | 3 | 2-repeat | 7.015 | 0.582428 | 31.50619 | 0.1153222 | 36.255688 | 0.1153323 | 39.88125 | 0.1943869 | 42.02604
Liqcreate Biomed | Rigid | Autoclave | 3 | 2-repeat | 7.115 | 0.590566 | 31.55106 | 0.1169236 | 36.30732 | 0.1169438 | 39.93805 | 0.197103 | 42.08589
Liqcreate Biomed | Rigid | Autoclave | 3 | 2-repeat | 7.215 | 0.5983989 | 31.58096 | 0.1184747 | 36.341728 | 0.1184948 | 39.9759 | 0.1997173 | 42.12578
Liqcreate Biomed | Rigid | Autoclave | 3 | 2-repeat | 7.315 | 0.6071981 | 31.65629 | 0.1202171 | 36.428408 | 0.1202372 | 40.07125 | 0.202654 | 42.22626
Liqcreate Biomed | Rigid | Autoclave | 3 | 2-repeat | 7.415 | 0.6151836 | 31.6448 | 0.1218085 | 36.415196 | 0.1218185 | 40.05671 | 0.2053192 | 42.21094
Liqcreate Biomed | Rigid | Autoclave | 3 | 2-repeat | 7.515 | 0.6234741 | 31.62721 | 0.1234502 | 36.394948 | 0.1234602 | 40.03444 | 0.2080862 | 42.18747
Liqcreate Biomed | Rigid | Autoclave | 3 | 2-repeat | 7.615 | 0.6322734 | 31.60888 | 0.1251825 | 36.373856 | 0.1252027 | 40.01124 | 0.211023 | 42.16302
Liqcreate Biomed | Rigid | Autoclave | 3 | 2-repeat | 7.715 | 0.6399028 | 31.42967 | 0.1266933 | 36.167628 | 0.1267134 | 39.78439 | 0.2135693 | 41.92397
Liqcreate Biomed | Rigid | Autoclave | 3 | 2-repeat | 7.815 | 0.6482442 | 31.30552 | 0.1283451 | 36.02476 | 0.1283652 | 39.62723 | 0.2163533 | 41.75836
Liqcreate Biomed | Rigid | Autoclave | 3 | 2-repeat | 7.915 | 0.6569926 | 31.20273 | 0.1300774 | 35.906476 | 0.1300975 | 39.49712 | 0.2192731 | 41.62126
Liqcreate Biomed | Rigid | Autoclave | 3 | 2-repeat | 8.015 | 0.6648763 | 31.01321 | 0.1316385 | 35.688388 | 0.1316587 | 39.25723 | 0.2219043 | 41.36846
Liqcreate Biomed | Rigid | Autoclave | 3 | 2-repeat | 8.115 | 0.6735738 | 30.85791 | 0.1333709 | 35.509672 | 0.133381 | 39.06064 | 0.2248071 | 41.1613
Liqcreate Biomed | Rigid | Autoclave | 3 | 2-repeat | 8.215 | 0.6818136 | 30.63778 | 0.1350025 | 35.25636 | 0.1350126 | 38.78199 | 0.2275572 | 40.86767
Liqcreate Biomed | Rigid | Autoclave | 3 | 2-repeat | 8.315 | 0.6893921 | 30.41962 | 0.1364931 | 35.00532 | 0.1365133 | 38.50585 | 0.2300865 | 40.57667
Liqcreate Biomed | Rigid | Autoclave | 3 | 2-repeat | 8.415 | 0.6984965 | 30.41185 | 0.138296 | 34.996372 | 0.1383161 | 38.49601 | 0.2331251 | 40.5663
Liqcreate Biomed | Rigid | Autoclave | 3 | 2-repeat | 8.515 | 0.7066345 | 30.38527 | 0.1399075 | 34.965784 | 0.1399276 | 38.46236 | 0.2358412 | 40.53084
Liqcreate Biomed | Rigid | Autoclave | 3 | 2-repeat | 8.615 | 0.71462 | 30.35893 | 0.1414888 | 34.935476 | 0.1415089 | 38.42902 | 0.2385064 | 40.49571
Liqcreate Biomed | Rigid | Autoclave | 3 | 2-repeat | 8.715 | 0.7235209 | 30.43033 | 0.1432513 | 35.01764 | 0.1432715 | 38.51941 | 0.2414771 | 40.59096
Liqcreate Biomed | Rigid | Autoclave | 3 | 2-repeat | 8.815 | 0.7314046 | 30.41616 | 0.1448225 | 35.001336 | 0.1448326 | 38.50147 | 0.2441083 | 40.57206
Liqcreate Biomed | Rigid | Autoclave | 3 | 2-repeat | 8.915 | 0.7396953 | 30.41647 | 0.1464542 | 35.001692 | 0.1464743 | 38.50186 | 0.2468753 | 40.57247
Liqcreate Biomed | Rigid | Autoclave | 3 | 2-repeat | 9.015 | 0.7483419 | 30.40626 | 0.1481764 | 34.989948 | 0.1481865 | 38.48894 | 0.2497612 | 40.55885
Liqcreate Biomed | Rigid | Autoclave | 3 | 2-repeat | 9.115 | 0.756073 | 30.2502 | 0.1496973 | 34.810356 | 0.1497174 | 38.29139 | 0.2523415 | 40.35068
Liqcreate Biomed | Rigid | Autoclave | 3 | 2-repeat | 9.215 | 0.7647705 | 30.1566 | 0.1514196 | 34.702648 | 0.1514397 | 38.17291 | 0.2552443 | 40.22583
Liqcreate Biomed | Rigid | Autoclave | 3 | 2-repeat | 9.315 | 0.7733663 | 30.0738 | 0.1531217 | 34.607364 | 0.1531418 | 38.0681 | 0.2581131 | 40.11538
Liqcreate Biomed | Rigid | Autoclave | 3 | 2-repeat | 9.415 | 0.7809448 | 29.96523 | 0.1546224 | 34.482424 | 0.1546425 | 37.93066 | 0.2606425 | 39.97055
Liqcreate Biomed | Rigid | Autoclave | 3 | 2-repeat | 9.515 | 0.7896932 | 29.98916 | 0.1563447 | 34.509964 | 0.1563749 | 37.96096 | 0.2635623 | 40.00248
Liqcreate Biomed | Rigid | Autoclave | 3 | 2-repeat | 9.615 | 0.7980347 | 29.97833 | 0.1580166 | 34.4975 | 0.1580267 | 37.94725 | 0.2663463 | 39.98803
Liqcreate Biomed | Rigid | Autoclave | 3 | 2-repeat | 9.715 | 0.8058167 | 29.87918 | 0.1595475 | 34.383404 | 0.1595677 | 37.82174 | 0.2689435 | 39.85577
Liqcreate Biomed | Rigid | Autoclave | 3 | 2-repeat | 9.815 | 0.8148702 | 29.91377 | 0.1613403 | 34.423208 | 0.1613604 | 37.86553 | 0.2719652 | 39.90191
Liqcreate Biomed | Rigid | Autoclave | 3 | 2-repeat | 9.915 | 0.8227031 | 29.85098 | 0.1629014 | 34.350952 | 0.1629115 | 37.78605 | 0.2745794 | 39.81816
Liqcreate Biomed | Rigid | Autoclave | 3 | 2-repeat | 10.015 | 0.8305868 | 29.79126 | 0.1644626 | 34.282228 | 0.1644726 | 37.71045 | 0.2772106 | 39.7385
Liqcreate Biomed | Rigid | Autoclave | 3 | 2-repeat | 10.115 | 0.8395895 | 29.84251 | 0.1662453 | 34.341208 | 0.1662553 | 37.77533 | 0.2802153 | 39.80686
Liqcreate Biomed | Rigid | Autoclave | 3 | 2-repeat | 10.215 | 0.8475749 | 29.86686 | 0.1678265 | 34.369232 | 0.1678366 | 37.80615 | 0.2828805 | 39.83935
Liqcreate Biomed | Rigid | Autoclave | 3 | 2-repeat | 10.315 | 0.8559672 | 29.956 | 0.1694783 | 34.471808 | 0.1694985 | 37.91899 | 0.2856814 | 39.95825
Liqcreate Biomed | Rigid | Autoclave | 3 | 2-repeat | 10.415 | 0.8647156 | 30.07299 | 0.1712207 | 34.606432 | 0.1712308 | 38.06707 | 0.2886012 | 40.1143
Liqcreate Biomed | Rigid | Autoclave | 3 | 2-repeat | 10.515 | 0.8722941 | 30.06448 | 0.1727214 | 34.596636 | 0.1727315 | 38.0563 | 0.2911306 | 40.10295
Liqcreate Biomed | Rigid | Autoclave | 3 | 2-repeat | 10.615 | 0.8808899 | 30.06283 | 0.1744135 | 34.59474 | 0.1744337 | 38.05421 | 0.2939994 | 40.10074
Liqcreate Biomed | Rigid | Autoclave | 3 | 2-repeat | 10.715 | 0.889384 | 29.96128 | 0.1761056 | 34.47788 | 0.1761156 | 37.92567 | 0.2968343 | 39.96529
Liqcreate Biomed | Rigid | Autoclave | 3 | 2-repeat | 10.815 | 0.8971151 | 29.81927 | 0.1776264 | 34.314464 | 0.1776466 | 37.74591 | 0.2994146 | 39.77586
Liqcreate Biomed | Rigid | Autoclave | 3 | 2-repeat | 10.915 | 0.906016 | 29.78728 | 0.179389 | 34.277648 | 0.1794091 | 37.70541 | 0.3023853 | 39.73319
Liqcreate Biomed | Rigid | Autoclave | 3 | 2-repeat | 11.015 | 0.9142049 | 29.7107 | 0.1810105 | 34.189524 | 0.1810307 | 37.60848 | 0.3051184 | 39.63104
Liqcreate Biomed | Rigid | Autoclave | 3 | 2-repeat | 11.115 | 0.9219869 | 29.6291 | 0.1825515 | 34.095632 | 0.1825717 | 37.5052 | 0.3077157 | 39.5222
Liqcreate Biomed | Rigid | Autoclave | 3 | 2-repeat | 11.215 | 0.9310404 | 29.6779 | 0.1843443 | 34.151784 | 0.1843644 | 37.56696 | 0.3107373 | 39.58729
Liqcreate Biomed | Rigid | Autoclave | 3 | 2-repeat | 11.315 | 0.9389242 | 29.64434 | 0.1859054 | 34.11316 | 0.1859256 | 37.52448 | 0.3133685 | 39.54252
Liqcreate Biomed | Rigid | Autoclave | 3 | 2-repeat | 11.415 | 0.9471131 | 29.67972 | 0.1875371 | 34.15388 | 0.1875471 | 37.56927 | 0.3161016 | 39.58972
Liqcreate Biomed | Rigid | Autoclave | 3 | 2-repeat | 11.515 | 0.9558614 | 29.75134 | 0.1892694 | 34.236292 | 0.1892795 | 37.65992 | 0.3190214 | 39.68525
Liqcreate Biomed | Rigid | Autoclave | 3 | 2-repeat | 11.615 | 0.9635926 | 29.75209 | 0.1908003 | 34.23716 | 0.1908104 | 37.66088 | 0.3216017 | 39.68626
Liqcreate Biomed | Rigid | Autoclave | 3 | 2-repeat | 11.715 | 0.971934 | 29.77981 | 0.192442 | 34.26906 | 0.1924622 | 37.69597 | 0.3243856 | 39.72323
Liqcreate Biomed | Rigid | Autoclave | 3 | 2-repeat | 11.815 | 0.9806316 | 29.79908 | 0.1941744 | 34.291228 | 0.1941845 | 37.72035 | 0.3272885 | 39.74893
Liqcreate Biomed | Rigid | Autoclave | 3 | 2-repeat | 11.915 | 0.9883627 | 29.72796 | 0.1956952 | 34.209396 | 0.1957154 | 37.63033 | 0.3298688 | 39.65407
Liqcreate Biomed | Rigid | Autoclave | 3 | 2-repeat | 12.015 | 0.9972127 | 29.78 | 0.1974477 | 34.26928 | 0.1974679 | 37.69621 | 0.3328225 | 39.72349
Liqcreate Biomed | Rigid | Autoclave | 3 | 2-repeat | 12.115 | 1.005707 | 29.8307 | 0.1991398 | 34.32762 | 0.1991499 | 37.76038 | 0.3356574 | 39.79111
Liqcreate Biomed | Rigid | Autoclave | 3 | 2-repeat | 12.215 | 1.013285 | 29.85163 | 0.2006304 | 34.351708 | 0.2006506 | 37.78688 | 0.3381868 | 39.81903
Liqcreate Biomed | Rigid | Autoclave | 3 | 2-repeat | 12.315 | 1.022135 | 30.01766 | 0.2023829 | 34.54276 | 0.2024031 | 37.99704 | 0.3411405 | 40.04049
Liqcreate Biomed | Rigid | Autoclave | 3 | 2-repeat | 12.415 | 1.030324 | 30.12499 | 0.2040045 | 34.666276 | 0.2040246 | 38.1329 | 0.3438736 | 40.18367
Liqcreate Biomed | Rigid | Autoclave | 3 | 2-repeat | 12.515 | 1.038208 | 30.1887 | 0.2055656 | 34.739588 | 0.2055857 | 38.21355 | 0.3465048 | 40.26865
Liqcreate Biomed | Rigid | Autoclave | 3 | 2-repeat | 12.615 | 1.047262 | 30.31573 | 0.2073685 | 34.885768 | 0.2073785 | 38.37434 | 0.3495265 | 40.43809
Liqcreate Biomed | Rigid | Autoclave | 3 | 2-repeat | 12.715 | 1.055094 | 30.31513 | 0.2089094 | 34.885076 | 0.2089296 | 38.37358 | 0.3521407 | 40.43729
Liqcreate Biomed | Rigid | Autoclave | 3 | 2-repeat | 12.815 | 1.063131 | 30.28872 | 0.2105008 | 34.85468 | 0.2105209 | 38.34015 | 0.3548228 | 40.40206
Liqcreate Biomed | Rigid | Autoclave | 3 | 2-repeat | 12.915 | 1.072083 | 30.32161 | 0.2122734 | 34.892532 | 0.2122936 | 38.38179 | 0.3578105 | 40.44594
Liqcreate Biomed | Rigid | Autoclave | 3 | 2-repeat | 13.015 | 1.079865 | 30.27989 | 0.2138245 | 34.844524 | 0.2138346 | 38.32898 | 0.3604078 | 40.39029
Liqcreate Biomed | Rigid | Autoclave | 3 | 2-repeat | 13.115 | 1.08846 | 30.29513 | 0.2155166 | 34.86206 | 0.2155367 | 38.34827 | 0.3632766 | 40.41061
Liqcreate Biomed | Rigid | Autoclave | 3 | 2-repeat | 13.215 | 1.096954 | 30.3148 | 0.2172086 | 34.884692 | 0.2172187 | 38.37316 | 0.3661115 | 40.43685
Liqcreate Biomed | Rigid | Autoclave | 3 | 2-repeat | 13.315 | 1.104533 | 30.22484 | 0.2187093 | 34.781176 | 0.2187194 | 38.25929 | 0.3686409 | 40.31686
Liqcreate Biomed | Rigid | Autoclave | 3 | 2-repeat | 13.415 | 1.113129 | 30.25571 | 0.2204114 | 34.816692 | 0.2204215 | 38.29836 | 0.3715098 | 40.35803
Liqcreate Biomed | Rigid | Autoclave | 3 | 2-repeat | 13.515 | 1.121775 | 30.32033 | 0.2221237 | 34.891064 | 0.2221337 | 38.38017 | 0.3743956 | 40.44423
Liqcreate Biomed | Rigid | Autoclave | 3 | 2-repeat | 13.615 | 1.129608 | 30.31814 | 0.2236647 | 34.888544 | 0.2236848 | 38.3774 | 0.3770098 | 40.44131
Liqcreate Biomed | Rigid | Autoclave | 3 | 2-repeat | 13.715 | 1.13856 | 30.4145 | 0.2254373 | 34.999424 | 0.2254574 | 38.49937 | 0.3799975 | 40.56984
Liqcreate Biomed | Rigid | Autoclave | 3 | 2-repeat | 13.815 | 1.146495 | 30.424 | 0.2270186 | 35.010356 | 0.2270286 | 38.51139 | 0.3826457 | 40.58251
Liqcreate Biomed | Rigid | Autoclave | 3 | 2-repeat | 13.915 | 1.154429 | 30.3875 | 0.2285797 | 34.968348 | 0.2285998 | 38.46518 | 0.3852939 | 40.53382
Liqcreate Biomed | Rigid | Autoclave | 3 | 2-repeat | 14.015 | 1.163534 | 30.40396 | 0.2303825 | 34.987296 | 0.2304027 | 38.48602 | 0.3883325 | 40.55578
Liqcreate Biomed | Rigid | Autoclave | 3 | 2-repeat | 14.115 | 1.171316 | 30.28714 | 0.2319235 | 34.85286 | 0.2319437 | 38.33815 | 0.3909298 | 40.39995
Liqcreate Biomed | Rigid | Autoclave | 3 | 2-repeat | 14.215 | 1.179504 | 30.23126 | 0.2335451 | 34.788568 | 0.2335652 | 38.26742 | 0.3936629 | 40.32542
Liqcreate Biomed | Rigid | Autoclave | 3 | 2-repeat | 14.315 | 1.188304 | 30.24883 | 0.2352875 | 34.80878 | 0.2353077 | 38.28966 | 0.3965996 | 40.34885
Liqcreate Biomed | Rigid | Autoclave | 3 | 2-repeat | 14.415 | 1.196035 | 30.19 | 0.2368184 | 34.741084 | 0.2368386 | 38.21519 | 0.3991799 | 40.27038
Liqcreate Biomed | Rigid | Autoclave | 3 | 2-repeat | 14.515 | 1.204529 | 30.12579 | 0.2385105 | 34.667196 | 0.2385206 | 38.13392 | 0.4020148 | 40.18473
Liqcreate Biomed | Rigid | Autoclave | 3 | 2-repeat | 14.615 | 1.213175 | 30.18257 | 0.2402126 | 34.732528 | 0.2402328 | 38.20578 | 0.4049007 | 40.26047
Liqcreate Biomed | Rigid | Autoclave | 3 | 2-repeat | 14.715 | 1.220856 | 30.15834 | 0.2417335 | 34.704648 | 0.2417536 | 38.17511 | 0.407464 | 40.22815
Liqcreate Biomed | Rigid | Autoclave | 3 | 2-repeat | 14.815 | 1.229706 | 30.18179 | 0.243486 | 34.731628 | 0.2435061 | 38.20479 | 0.4104177 | 40.25942
Liqcreate Biomed | Rigid | Autoclave | 3 | 2-repeat | 14.915 | 1.237895 | 30.14334 | 0.2451176 | 34.687392 | 0.2451277 | 38.15613 | 0.4131508 | 40.20814
Liqcreate Biomed | Rigid | Autoclave | 3 | 2-repeat | 15.015 | 1.245626 | 30.10363 | 0.2466485 | 34.641688 | 0.2466586 | 38.10586 | 0.4157311 | 40.15517
Liqcreate Biomed | Rigid | Autoclave | 3 | 2-repeat | 15.115 | 1.254578 | 30.20944 | 0.2484211 | 34.763456 | 0.2484312 | 38.2398 | 0.4187187 | 40.29631
Liqcreate Biomed | Rigid | Autoclave | 3 | 2-repeat | 15.215 | 1.262665 | 30.2469 | 0.2500125 | 34.806564 | 0.2500326 | 38.28722 | 0.4214178 | 40.34628
Liqcreate Biomed | Rigid | Autoclave | 3 | 2-repeat | 15.315 | 1.270854 | 30.31421 | 0.2516341 | 34.884012 | 0.2516542 | 38.37241 | 0.4241509 | 40.43606
Liqcreate Biomed | Rigid | Autoclave | 3 | 2-repeat | 15.415 | 1.279856 | 30.44263 | 0.2534168 | 35.031788 | 0.2534369 | 38.53497 | 0.4271556 | 40.60736
Liqcreate Biomed | Rigid | Autoclave | 3 | 2-repeat | 15.515 | 1.287435 | 30.47383 | 0.2549175 | 35.067696 | 0.2549376 | 38.57447 | 0.429685 | 40.64898
Liqcreate Biomed | Rigid | Autoclave | 3 | 2-repeat | 15.615 | 1.295675 | 30.54978 | 0.2565491 | 35.155096 | 0.2565692 | 38.67061 | 0.432435 | 40.75029
Liqcreate Biomed | Rigid | Autoclave | 3 | 2-repeat | 15.715 | 1.304423 | 30.66432 | 0.2582915 | 35.286908 | 0.2583016 | 38.8156 | 0.4353548 | 40.90308
Liqcreate Biomed | Rigid | Autoclave | 3 | 2-repeat | 15.815 | 1.312256 | 30.65215 | 0.2598426 | 35.2729 | 0.2598526 | 38.80019 | 0.437969 | 40.88684
Liqcreate Biomed | Rigid | Autoclave | 3 | 2-repeat | 15.915 | 1.320852 | 30.6815 | 0.2615447 | 35.30668 | 0.2615548 | 38.83735 | 0.4408379 | 40.92599
Liqcreate Biomed | Rigid | Autoclave | 3 | 2-repeat | 16.015 | 1.329295 | 30.71912 | 0.2632166 | 35.349968 | 0.2632267 | 38.88497 | 0.4436558 | 40.97618
Liqcreate Biomed | Rigid | Autoclave | 3 | 2-repeat | 16.115 | 1.336924 | 30.70908 | 0.2647274 | 35.338412 | 0.2647375 | 38.87226 | 0.4462021 | 40.96278
Liqcreate Biomed | Rigid | Autoclave | 3 | 2-repeat | 16.215 | 1.345876 | 30.79326 | 0.2665001 | 35.435288 | 0.2665101 | 38.97882 | 0.4491899 | 41.07507
Liqcreate Biomed | Rigid | Autoclave | 3 | 2-repeat | 16.315 | 1.354065 | 30.83059 | 0.2681216 | 35.478236 | 0.2681317 | 39.02606 | 0.4519229 | 41.12485
Liqcreate Biomed | Rigid | Autoclave | 3 | 2-repeat | 16.415 | 1.362 | 30.83293 | 0.2696928 | 35.480928 | 0.2697029 | 39.02902 | 0.4545711 | 41.12798
Liqcreate Biomed | Rigid | Autoclave | 3 | 2-repeat | 16.515 | 1.370951 | 30.92983 | 0.2714655 | 35.592444 | 0.2714755 | 39.15169 | 0.4575588 | 41.25724
Liqcreate Biomed | Rigid | Autoclave | 3 | 2-repeat | 16.615 | 1.378784 | 30.94867 | 0.2730064 | 35.614116 | 0.2730266 | 39.17553 | 0.460173 | 41.28236
Liqcreate Biomed | Rigid | Autoclave | 3 | 2-repeat | 16.715 | 1.38677 | 30.97749 | 0.2745877 | 35.647288 | 0.2746079 | 39.21202 | 0.4628382 | 41.32082
Liqcreate Biomed | Rigid | Autoclave | 3 | 2-repeat | 16.815 | 1.395671 | 31.07865 | 0.2763503 | 35.763688 | 0.2763704 | 39.34006 | 0.4658089 | 41.45574
Liqcreate Biomed | Rigid | Autoclave | 3 | 2-repeat | 16.915 | 1.403503 | 31.09782 | 0.2779114 | 35.785752 | 0.2779215 | 39.36433 | 0.4684231 | 41.48132
Liqcreate Biomed | Rigid | Autoclave | 3 | 2-repeat | 17.015 | 1.411997 | 31.16774 | 0.2795833 | 35.866212 | 0.2796035 | 39.45283 | 0.471258 | 41.57458
Liqcreate Biomed | Rigid | Autoclave | 3 | 2-repeat | 17.115 | 1.420746 | 31.2314 | 0.2813157 | 35.939472 | 0.2813358 | 39.53342 | 0.4741778 | 41.6595
Liqcreate Biomed | Rigid | Autoclave | 3 | 2-repeat | 17.215 | 1.428375 | 31.19837 | 0.2828264 | 35.901456 | 0.2828466 | 39.4916 | 0.4767242 | 41.61544
Liqcreate Biomed | Rigid | Autoclave | 3 | 2-repeat | 17.315 | 1.437022 | 31.21073 | 0.2845487 | 35.915684 | 0.2845588 | 39.50725 | 0.47961 | 41.63193
Liqcreate Biomed | Rigid | Autoclave | 3 | 2-repeat | 17.415 | 1.445414 | 31.20165 | 0.2862005 | 35.905236 | 0.2862206 | 39.49576 | 0.482411 | 41.61982
Liqcreate Biomed | Rigid | Autoclave | 3 | 2-repeat | 17.515 | 1.453196 | 31.15718 | 0.2877516 | 35.854064 | 0.2877616 | 39.43947 | 0.4850083 | 41.5605
Liqcreate Biomed | Rigid | Autoclave | 3 | 2-repeat | 17.615 | 1.462148 | 31.21602 | 0.2895141 | 35.921776 | 0.2895343 | 39.51395 | 0.4879959 | 41.63899
Liqcreate Biomed | Rigid | Autoclave | 3 | 2-repeat | 17.715 | 1.470235 | 31.21349 | 0.2911156 | 35.918864 | 0.2911357 | 39.51075 | 0.490695 | 41.63562
Liqcreate Biomed | Rigid | Autoclave | 3 | 2-repeat | 17.815 | 1.478119 | 31.1954 | 0.2926767 | 35.89804 | 0.2926968 | 39.48785 | 0.4933263 | 41.61148
Liqcreate Biomed | Rigid | Autoclave | 3 | 2-repeat | 17.915 | 1.486969 | 31.26087 | 0.2944393 | 35.97338 | 0.2944493 | 39.57072 | 0.49628 | 41.69881
Liqcreate Biomed | Rigid | Autoclave | 3 | 2-repeat | 18.015 | 1.494904 | 31.26465 | 0.2960104 | 35.977728 | 0.2960205 | 39.5755 | 0.4989282 | 41.70385
Liqcreate Biomed | Rigid | Autoclave | 3 | 2-repeat | 18.115 | 1.503245 | 31.25839 | 0.2976522 | 35.970524 | 0.2976723 | 39.56758 | 0.5017122 | 41.6955
Liqcreate Biomed | Rigid | Autoclave | 3 | 2-repeat | 18.215 | 1.512095 | 31.25768 | 0.2994047 | 35.969712 | 0.2994248 | 39.56668 | 0.5046659 | 41.69456
Liqcreate Biomed | Rigid | Autoclave | 3 | 2-repeat | 18.315 | 1.519623 | 31.12753 | 0.3008953 | 35.81994 | 0.3009154 | 39.40194 | 0.5071783 | 41.52095
Liqcreate Biomed | Rigid | Autoclave | 3 | 2-repeat | 18.415 | 1.528066 | 31.09418 | 0.3025672 | 35.78156 | 0.3025873 | 39.35972 | 0.5099962 | 41.47646
Liqcreate Biomed | Rigid | Autoclave | 3 | 2-repeat | 18.515 | 1.536764 | 31.12455 | 0.3042895 | 35.816516 | 0.3043096 | 39.39817 | 0.512899 | 41.51698
Liqcreate Biomed | Rigid | Autoclave | 3 | 2-repeat | 18.615 | 1.544596 | 31.10609 | 0.3058405 | 35.795272 | 0.3058607 | 39.3748 | 0.5155133 | 41.49235
Liqcreate Biomed | Rigid | Autoclave | 3 | 2-repeat | 18.715 | 1.553548 | 31.172 | 0.3076232 | 35.87112 | 0.3076333 | 39.45823 | 0.518501 | 41.58027
Liqcreate Biomed | Rigid | Autoclave | 3 | 2-repeat | 18.815 | 1.561686 | 31.18071 | 0.3092347 | 35.881136 | 0.3092448 | 39.46925 | 0.5212171 | 41.59188
Liqcreate Biomed | Rigid | Autoclave | 3 | 2-repeat | 18.915 | 1.569417 | 31.15338 | 0.3107556 | 35.849692 | 0.3107757 | 39.43466 | 0.5237973 | 41.55543
Liqcreate Biomed | Rigid | Autoclave | 3 | 2-repeat | 19.015 | 1.578166 | 31.20357 | 0.3124879 | 35.907444 | 0.3125081 | 39.49819 | 0.5267171 | 41.62237
Liqcreate Biomed | Rigid | Autoclave | 3 | 2-repeat | 19.115 | 1.586456 | 31.20204 | 0.3141296 | 35.90568 | 0.3141498 | 39.49625 | 0.5294842 | 41.62033
Liqcreate Biomed | Rigid | Autoclave | 3 | 2-repeat | 19.215 | 1.594442 | 31.17084 | 0.315721 | 35.86978 | 0.3157311 | 39.45676 | 0.5321493 | 41.57872
Liqcreate Biomed | Rigid | Autoclave | 3 | 2-repeat | 19.315 | 1.603241 | 31.20992 | 0.3174533 | 35.914748 | 0.3174735 | 39.50622 | 0.5350861 | 41.63084
Liqcreate Biomed | Rigid | Autoclave | 3 | 2-repeat | 19.415 | 1.611074 | 31.19578 | 0.3190145 | 35.898476 | 0.3190245 | 39.48832 | 0.5377003 | 41.61198
Liqcreate Biomed | Rigid | Autoclave | 3 | 2-repeat | 19.515 | 1.619364 | 31.25258 | 0.3206562 | 35.963844 | 0.3206662 | 39.56023 | 0.5404673 | 41.68775
Liqcreate Biomed | Rigid | Autoclave | 3 | 2-repeat | 19.615 | 1.628215 | 31.34133 | 0.3224086 | 36.065976 | 0.3224187 | 39.67257 | 0.5434211 | 41.80614
Liqcreate Biomed | Rigid | Autoclave | 3 | 2-repeat | 19.715 | 1.635997 | 31.33836 | 0.3239396 | 36.062556 | 0.3239597 | 39.66881 | 0.5460183 | 41.80217
Liqcreate Biomed | Rigid | Autoclave | 3 | 2-repeat | 19.815 | 1.644491 | 31.39785 | 0.3256216 | 36.131016 | 0.3256417 | 39.74412 | 0.5488533 | 41.88153
Liqcreate Biomed | Rigid | Autoclave | 3 | 2-repeat | 19.915 | 1.653036 | 31.48219 | 0.3273237 | 36.228064 | 0.3273338 | 39.85087 | 0.5517051 | 41.99403
Liqcreate Biomed | Rigid | Autoclave | 3 | 2-repeat | 20.015 | 1.660716 | 31.48264 | 0.3288345 | 36.228588 | 0.3288546 | 39.85145 | 0.5542685 | 41.99463
Liqcreate Biomed | Rigid | Autoclave | 3 | 2-repeat | 20.115 | 1.669566 | 31.58518 | 0.330587 | 36.346584 | 0.3306071 | 39.98124 | 0.5572222 | 42.13141
Liqcreate Biomed | Rigid | Autoclave | 3 | 2-repeat | 20.215 | 1.677806 | 31.63355 | 0.3322287 | 36.40224 | 0.3322387 | 40.04246 | 0.5599723 | 42.19592
Liqcreate Biomed | Rigid | Autoclave | 3 | 2-repeat | 20.315 | 1.685638 | 31.65317 | 0.3337696 | 36.42482 | 0.3337898 | 40.0673 | 0.5625865 | 42.2221
Liqcreate Biomed | Rigid | Autoclave | 3 | 2-repeat | 20.415 | 1.694794 | 31.76578 | 0.3355826 | 36.554404 | 0.3356027 | 40.20984 | 0.5656421 | 42.3723
Liqcreate Biomed | Rigid | Autoclave | 3 | 2-repeat | 20.515 | 1.702627 | 31.76847 | 0.3371336 | 36.5575 | 0.3371538 | 40.21325 | 0.5682563 | 42.37589
Liqcreate Biomed | Rigid | Autoclave | 3 | 2-repeat | 20.615 | 1.710561 | 31.76235 | 0.3387149 | 36.550456 | 0.338725 | 40.2055 | 0.5709045 | 42.36773
Liqcreate Biomed | Rigid | Autoclave | 3 | 2-repeat | 20.715 | 1.719462 | 31.84057 | 0.3404674 | 36.640472 | 0.3404875 | 40.30452 | 0.5738752 | 42.47207
Liqcreate Biomed | Rigid | Autoclave | 3 | 2-repeat | 20.815 | 1.727346 | 31.84048 | 0.3420386 | 36.640364 | 0.3420487 | 40.3044 | 0.5765064 | 42.47194
Liqcreate Biomed | Rigid | Autoclave | 3 | 2-repeat | 20.915 | 1.735687 | 31.8779 | 0.3436803 | 36.683436 | 0.3437004 | 40.35178 | 0.5792904 | 42.52187
Liqcreate Biomed | Rigid | Autoclave | 3 | 2-repeat | 21.015 | 1.744487 | 31.92354 | 0.3454328 | 36.735944 | 0.3454429 | 40.40954 | 0.5822272 | 42.58274
Liqcreate Biomed | Rigid | Autoclave | 3 | 2-repeat | 21.115 | 1.752065 | 31.84921 | 0.3469335 | 36.650416 | 0.3469436 | 40.31546 | 0.5847565 | 42.4836
Liqcreate Biomed | Rigid | Autoclave | 3 | 2-repeat | 21.215 | 1.760661 | 31.85313 | 0.3486256 | 36.654924 | 0.3486457 | 40.32042 | 0.5876254 | 42.48883
Liqcreate Biomed | Rigid | Autoclave | 3 | 2-repeat | 21.315 | 1.769155 | 31.87589 | 0.3503176 | 36.681112 | 0.3503277 | 40.34922 | 0.5904603 | 42.51918
Liqcreate Biomed | Rigid | Autoclave | 3 | 2-repeat | 21.415 | 1.777039 | 31.83147 | 0.3518687 | 36.63 | 0.3518888 | 40.293 | 0.5930915 | 42.45993
Liqcreate Biomed | Rigid | Autoclave | 3 | 2-repeat | 21.515 | 1.785889 | 31.88917 | 0.3536212 | 36.696396 | 0.3536413 | 40.36604 | 0.5960453 | 42.5369
Liqcreate Biomed | Rigid | Autoclave | 3 | 2-repeat | 21.615 | 1.793976 | 31.87929 | 0.3552226 | 36.685024 | 0.3552427 | 40.35353 | 0.5987444 | 42.52371
Liqcreate Biomed | Rigid | Autoclave | 3 | 2-repeat | 21.715 | 1.801656 | 31.84213 | 0.3567535 | 36.642272 | 0.3567636 | 40.3065 | 0.6013077 | 42.47416
Liqcreate Biomed | Rigid | Autoclave | 3 | 2-repeat | 21.815 | 1.810659 | 31.89962 | 0.3585262 | 36.708424 | 0.3585463 | 40.37927 | 0.6043124 | 42.55084
Liqcreate Biomed | Rigid | Autoclave | 3 | 2-repeat | 21.915 | 1.818695 | 31.88001 | 0.3601175 | 36.685852 | 0.3601376 | 40.35444 | 0.6069945 | 42.52468
Liqcreate Biomed | Rigid | Autoclave | 3 | 2-repeat | 22.015 | 1.826884 | 31.88503 | 0.3617391 | 36.691632 | 0.3617592 | 40.36079 | 0.6097276 | 42.53137
Liqcreate Biomed | Rigid | Autoclave | 3 | 2-repeat | 22.115 | 1.835785 | 31.94479 | 0.3635117 | 36.7604 | 0.3635218 | 40.43644 | 0.6126983 | 42.61109
Liqcreate Biomed | Rigid | Autoclave | 3 | 2-repeat | 22.215 | 1.843414 | 31.92958 | 0.3650124 | 36.742904 | 0.3650326 | 40.41719 | 0.6152446 | 42.5908
Liqcreate Biomed | Rigid | Autoclave | 3 | 2-repeat | 22.315 | 1.851858 | 31.97035 | 0.3666843 | 36.78982 | 0.3667045 | 40.4688 | 0.6180625 | 42.64519
Liqcreate Biomed | Rigid | Autoclave | 3 | 2-repeat | 22.415 | 1.860606 | 32.03484 | 0.3684167 | 36.864024 | 0.3684368 | 40.55043 | 0.6209823 | 42.7312
Liqcreate Biomed | Rigid | Autoclave | 3 | 2-repeat | 22.515 | 1.868286 | 32.01176 | 0.3699375 | 36.837472 | 0.3699577 | 40.52122 | 0.6235456 | 42.70043
Liqcreate Biomed | Rigid | Autoclave | 3 | 2-repeat | 22.615 | 1.877035 | 32.07865 | 0.3716699 | 36.91444 | 0.37169 | 40.60588 | 0.6264654 | 42.78964
Liqcreate Biomed | Rigid | Autoclave | 3 | 2-repeat | 22.715 | 1.885427 | 32.08585 | 0.3733418 | 36.922724 | 0.3733519 | 40.61499 | 0.6292664 | 42.79924
Liqcreate Biomed | Rigid | Autoclave | 3 | 2-repeat | 22.791 | 1.891276 | -4.67633 | 0.3745 | -5.3812775 | 0.3745101 | -5.919405 | 0.6312186 | -6.237747
Liqcreate Biomed | Rigid | Autoclave | 1 | 1 | 0.113 | 0.004170736 | 0.1766738 | 0.0008406168 | 0.2154558 | 0.0008725389 | 0.2154558 | 0.001391995 | 0.2356648
Liqcreate Biomed | Rigid | Autoclave | 1 | 1 | 0.213 | 0.01556396 | 1.158455 | 0.003234778 | 1.412749375 | 0.00325606 | 1.412749 | 0.005194516 | 1.54526
Liqcreate Biomed | Rigid | Autoclave | 1 | 1 | 0.313 | 0.02507528 | 1.914819 | 0.005235233 | 2.33514475 | 0.005245874 | 2.335145 | 0.008368943 | 2.554173
Liqcreate Biomed | Rigid | Autoclave | 1 | 1 | 0.413 | 0.03397624 | 2.634418 | 0.007097359 | 3.2127055 | 0.007107999 | 3.212705 | 0.01133966 | 3.514045
Liqcreate Biomed | Rigid | Autoclave | 1 | 1 | 0.513 | 0.04180908 | 3.247527 | 0.008725389 | 3.96039925 | 0.00874667 | 3.960399 | 0.0139539 | 4.33187
Liqcreate Biomed | Rigid | Autoclave | 1 | 1 | 0.613 | 0.05071004 | 3.945871 | 0.01058751 | 4.812038 | 0.0106088 | 4.812038 | 0.01692462 | 5.263389
Liqcreate Biomed | Rigid | Autoclave | 1 | 1 | 0.713 | 0.05910238 | 4.620739 | 0.01235387 | 5.6350475 | 0.01236451 | 5.635048 | 0.01972558 | 6.163594
Liqcreate Biomed | Rigid | Autoclave | 1 | 1 | 0.813 | 0.06703695 | 5.195572 | 0.01400318 | 6.336064 | 0.01402447 | 6.336064 | 0.02237377 | 6.930363
Liqcreate Biomed | Rigid | Autoclave | 1 | 1 | 0.913 | 0.07593791 | 5.889804 | 0.01586531 | 7.1826875 | 0.01588659 | 7.182688 | 0.02534449 | 7.856397
Liqcreate Biomed | Rigid | Autoclave | 1 | 1 | 1.013 | 0.08392334 | 6.477961 | 0.0175359 | 7.899952 | 0.01755718 | 7.899952 | 0.02800965 | 8.640938
Liqcreate Biomed | Rigid | Autoclave | 1 | 1 | 1.113 | 0.0920105 | 7.062968 | 0.01923842 | 8.613376 | 0.01924906 | 8.613376 | 0.03070876 | 9.421279
Liqcreate Biomed | Rigid | Autoclave | 1 | 1 | 1.213 | 0.1007589 | 7.730981 | 0.02106862 | 9.428025 | 0.02107926 | 9.428025 | 0.03362855 | 10.31234
Liqcreate Biomed | Rigid | Autoclave | 1 | 1 | 1.313 | 0.1083883 | 8.290567 | 0.02265409 | 10.110448 | 0.02267537 | 10.11045 | 0.03617488 | 11.05877
Liqcreate Biomed | Rigid | Autoclave | 1 | 1 | 1.413 | 0.1169332 | 8.900625 | 0.02445237 | 10.854421 | 0.02446301 | 10.85442 | 0.03902677 | 11.87253
Liqcreate Biomed | Rigid | Autoclave | 1 | 1 | 1.513 | 0.1257833 | 9.537736 | 0.02630385 | 11.631385 | 0.0263145 | 11.63139 | 0.04198052 | 12.72237
Liqcreate Biomed | Rigid | Autoclave | 1 | 1 | 1.613 | 0.1334127 | 9.980841 | 0.02789996 | 12.171757 | 0.0279106 | 12.17176 | 0.04452685 | 13.31342
Liqcreate Biomed | Rigid | Autoclave | 1 | 1 | 1.713 | 0.1420593 | 10.59701 | 0.02970889 | 12.923181 | 0.02971953 | 12.92318 | 0.04741269 | 14.13533
Liqcreate Biomed | Rigid | Autoclave | 1 | 1 | 1.813 | 0.1503499 | 11.18886 | 0.03144332 | 13.644951 | 0.03145396 | 13.64495 | 0.0501797 | 14.9248
Liqcreate Biomed | Rigid | Autoclave | 1 | 1 | 1.913 | 0.1582845 | 11.77824 | 0.03309263 | 14.363713 | 0.03311392 | 14.36371 | 0.05282789 | 15.71098
Liqcreate Biomed | Rigid | Autoclave | 1 | 1 | 2.013 | 0.1672872 | 12.41518 | 0.03497604 | 15.140465 | 0.03499732 | 15.14046 | 0.05583256 | 16.56058
Liqcreate Biomed | Rigid | Autoclave | 1 | 1 | 2.113 | 0.1752218 | 12.96183 | 0.03663599 | 15.807109 | 0.03665727 | 15.80711 | 0.05848075 | 17.28976
Liqcreate Biomed | Rigid | Autoclave | 1 | 1 | 2.213 | 0.1830038 | 13.47258 | 0.03826402 | 16.429972 | 0.0382853 | 16.42997 | 0.061078 | 17.97104
Liqcreate Biomed | Rigid | Autoclave | 1 | 1 | 2.313 | 0.1919556 | 14.06523 | 0.04013679 | 17.152718 | 0.04015807 | 17.15272 | 0.0640657 | 18.76158
Liqcreate Biomed | Rigid | Autoclave | 1 | 1 | 2.413 | 0.2000427 | 14.61267 | 0.04182866 | 17.820326 | 0.04184994 | 17.82033 | 0.06676481 | 19.49181
Liqcreate Biomed | Rigid | Autoclave | 1 | 1 | 2.513 | 0.2083333 | 15.15432 | 0.0435631 | 18.480874 | 0.04358438 | 18.48087 | 0.06953182 | 20.21431
Liqcreate Biomed | Rigid | Autoclave | 1 | 1 | 2.613 | 0.2170817 | 15.73434 | 0.04540394 | 19.188216 | 0.04541459 | 19.18822 | 0.07245162 | 20.988
Liqcreate Biomed | Rigid | Autoclave | 1 | 1 | 2.713 | 0.224762 | 16.22787 | 0.04701069 | 19.790082 | 0.04702133 | 19.79008 | 0.07501493 | 21.64632
Liqcreate Biomed | Rigid | Autoclave | 1 | 1 | 2.813 | 0.2333069 | 16.74014 | 0.04878769 | 20.414804 | 0.04880897 | 20.4148 | 0.07786681 | 22.32964
Liqcreate Biomed | Rigid | Autoclave | 1 | 1 | 2.913 | 0.2418518 | 17.30216 | 0.05057533 | 21.100196 | 0.05059661 | 21.1002 | 0.08071871 | 23.07932
Liqcreate Biomed | Rigid | Autoclave | 1 | 1 | 3.013 | 0.2495829 | 17.79447 | 0.05220336 | 21.700576 | 0.052214 | 21.70058 | 0.08329899 | 23.73601
Liqcreate Biomed | Rigid | Autoclave | 1 | 1 | 3.113 | 0.2583822 | 18.35645 | 0.05403356 | 22.385918 | 0.05405485 | 22.38592 | 0.08623576 | 24.48564
Liqcreate Biomed | Rigid | Autoclave | 1 | 1 | 3.213 | 0.2666728 | 18.88057 | 0.05577864 | 23.025088 | 0.05578928 | 23.02509 | 0.08900277 | 25.18476
Liqcreate Biomed | Rigid | Autoclave | 1 | 1 | 3.313 | 0.2744039 | 19.25775 | 0.05738539 | 23.485066 | 0.05740667 | 23.48507 | 0.09158305 | 25.68788
Liqcreate Biomed | Rigid | Autoclave | 1 | 1 | 3.413 | 0.2834066 | 19.83763 | 0.0592688 | 24.192234 | 0.05929008 | 24.19223 | 0.09458773 | 26.46138
Liqcreate Biomed | Rigid | Autoclave | 1 | 1 | 3.513 | 0.2913412 | 20.33369 | 0.06093939 | 24.79718 | 0.06095003 | 24.79718 | 0.09723591 | 27.12306
Liqcreate Biomed | Rigid | Autoclave | 1 | 1 | 3.613 | 0.2994283 | 20.81895 | 0.06262062 | 25.388962 | 0.0626419 | 25.38896 | 0.09993502 | 27.77035
Liqcreate Biomed | Rigid | Autoclave | 1 | 1 | 3.713 | 0.3083293 | 21.38034 | 0.06448275 | 26.073584 | 0.06450403 | 26.07358 | 0.1029057 | 28.51919
Liqcreate Biomed | Rigid | Autoclave | 1 | 1 | 3.813 | 0.3159587 | 21.82343 | 0.0660895 | 26.613944 | 0.06610014 | 26.61394 | 0.1054521 | 29.11024
Liqcreate Biomed | Rigid | Autoclave | 1 | 1 | 3.913 | 0.3244019 | 22.3196 | 0.06784522 | 27.219028 | 0.0678665 | 27.21903 | 0.10827 | 29.77207
Liqcreate Biomed | Rigid | Autoclave | 1 | 1 | 4.013 | 0.3330994 | 22.84036 | 0.06966478 | 27.854102 | 0.06968606 | 27.8541 | 0.1111728 | 30.46672
Liqcreate Biomed | Rigid | Autoclave | 1 | 1 | 4.113 | 0.3408813 | 23.269 | 0.07130345 | 28.376832 | 0.07131409 | 28.37683 | 0.1137701 | 31.03848
Liqcreate Biomed | Rigid | Autoclave | 1 | 1 | 4.213 | 0.3496297 | 23.75961 | 0.07312302 | 28.975134 | 0.07314429 | 28.97513 | 0.1166899 | 31.69289
Liqcreate Biomed | Rigid | Autoclave | 1 | 1 | 4.313 | 0.3581746 | 24.24188 | 0.07491066 | 29.563264 | 0.07493193 | 29.56326 | 0.1195418 | 32.33619
Liqcreate Biomed | Rigid | Autoclave | 1 | 1 | 4.413 | 0.3658549 | 24.62863 | 0.0765174 | 30.034912 | 0.07653868 | 30.03491 | 0.1221051 | 32.85208
Liqcreate Biomed | Rigid | Autoclave | 1 | 1 | 4.513 | 0.3745015 | 25.09357 | 0.07832632 | 30.60191 | 0.0783476 | 30.60191 | 0.1249909 | 33.47226
Liqcreate Biomed | Rigid | Autoclave | 1 | 1 | 4.613 | 0.3827413 | 25.52261 | 0.08005013 | 31.125138 | 0.0800714 | 31.12514 | 0.127741 | 34.04456
Liqcreate Biomed | Rigid | Autoclave | 1 | 1 | 4.713 | 0.3906759 | 25.92187 | 0.08171008 | 31.612034 | 0.08173136 | 31.61203 | 0.1303891 | 34.57713
Liqcreate Biomed | Rigid | Autoclave | 1 | 1 | 4.813 | 0.3997294 | 26.40128 | 0.08360412 | 32.196686 | 0.0836254 | 32.19669 | 0.1334108 | 35.21662
Liqcreate Biomed | Rigid | Autoclave | 1 | 1 | 4.913 | 0.4075623 | 26.76699 | 0.08525343 | 32.642676 | 0.08526407 | 32.64268 | 0.136025 | 35.70444
Liqcreate Biomed | Rigid | Autoclave | 1 | 1 | 5.013 | 0.4155986 | 27.15799 | 0.08693466 | 33.119502 | 0.08694531 | 33.1195 | 0.1387072 | 36.22599
Liqcreate Biomed | Rigid | Autoclave | 1 | 1 | 5.113 | 0.4244995 | 27.60181 | 0.08878615 | 33.66074 | 0.08880743 | 33.66074 | 0.1416779 | 36.81799
Liqcreate Biomed | Rigid | Autoclave | 1 | 1 | 5.213 | 0.4323832 | 27.96744 | 0.09043546 | 34.106636 | 0.09045674 | 34.10664 | 0.1443091 | 37.30571
Liqcreate Biomed | Rigid | Autoclave | 1 | 1 | 5.313 | 0.4408773 | 28.35982 | 0.09221246 | 34.585144 | 0.09223374 | 34.58514 | 0.147144 | 37.8291
Liqcreate Biomed | Rigid | Autoclave | 1 | 1 | 5.413 | 0.4494222 | 28.76256 | 0.0940001 | 35.076292 | 0.09402139 | 35.07629 | 0.1499959 | 38.36632
Liqcreate Biomed | Rigid | Autoclave | 1 | 1 | 5.513 | 0.4570007 | 29.07862 | 0.09558557 | 35.461736 | 0.09560685 | 35.46174 | 0.1525253 | 38.78792
Liqcreate Biomed | Rigid | Autoclave | 1 | 1 | 5.613 | 0.4655965 | 29.46101 | 0.09738385 | 35.928064 | 0.09740513 | 35.92807 | 0.1553941 | 39.29799
Liqcreate Biomed | Rigid | Autoclave | 1 | 1 | 5.713 | 0.4741414 | 29.8424 | 0.09918214 | 36.393172 | 0.09919277 | 36.39317 | 0.158246 | 39.80672
Liqcreate Biomed | Rigid | Autoclave | 1 | 1 | 5.813 | 0.4820251 | 30.15311 | 0.1008208 | 36.77208 | 0.1008421 | 36.77208 | 0.1608772 | 40.22117
Liqcreate Biomed | Rigid | Autoclave | 1 | 1 | 5.913 | 0.4908753 | 30.52961 | 0.1026829 | 37.231232 | 0.1026936 | 37.23123 | 0.163831 | 40.72338
Liqcreate Biomed | Rigid | Autoclave | 1 | 1 | 6.013 | 0.4989624 | 30.84253 | 0.1043748 | 37.612844 | 0.1043854 | 37.61285 | 0.1665301 | 41.14079
Liqcreate Biomed | Rigid | Autoclave | 1 | 1 | 6.113 | 0.5067952 | 31.12171 | 0.1060135 | 37.953304 | 0.1060241 | 37.9533 | 0.1691443 | 41.51319
Liqcreate Biomed | Rigid | Autoclave | 1 | 1 | 6.213 | 0.5157979 | 31.48686 | 0.1078862 | 38.398608 | 0.1079075 | 38.39861 | 0.172149 | 42.00026
Liqcreate Biomed | Rigid | Autoclave | 1 | 1 | 6.313 | 0.5237325 | 31.75539 | 0.1095568 | 38.72608 | 0.1095675 | 38.72608 | 0.1747972 | 42.35844
Liqcreate Biomed | Rigid | Autoclave | 1 | 1 | 6.413 | 0.5318705 | 32.0295 | 0.1112487 | 39.060368 | 0.11127 | 39.06037 | 0.1775132 | 42.72409
Liqcreate Biomed | Rigid | Autoclave | 1 | 1 | 6.513 | 0.5408732 | 32.36611 | 0.1131321 | 39.470864 | 0.1131534 | 39.47086 | 0.1805179 | 43.17309
Liqcreate Biomed | Rigid | Autoclave | 1 | 1 | 6.613 | 0.5484517 | 32.57312 | 0.1147282 | 39.72332 | 0.1147389 | 39.72332 | 0.1830473 | 43.44922
Liqcreate Biomed | Rigid | Autoclave | 1 | 1 | 6.713 | 0.5569458 | 32.83648 | 0.1164946 | 40.044488 | 0.1165159 | 40.04449 | 0.1858822 | 43.80051
Liqcreate Biomed | Rigid | Autoclave | 1 | 1 | 6.813 | 0.5656433 | 33.11373 | 0.1183141 | 40.382596 | 0.1183354 | 40.38259 | 0.188785 | 44.17033
Liqcreate Biomed | Rigid | Autoclave | 1 | 1 | 6.913 | 0.5733236 | 33.2804 | 0.1199209 | 40.585848 | 0.1199422 | 40.58585 | 0.1913483 | 44.39265
Liqcreate Biomed | Rigid | Autoclave | 1 | 1 | 7.013 | 0.5821228 | 33.53746 | 0.1217617 | 40.899336 | 0.121783 | 40.89934 | 0.1942851 | 44.73554
Liqcreate Biomed | Rigid | Autoclave | 1 | 1 | 7.113 | 0.5904643 | 33.74247 | 0.1235174 | 41.14936 | 0.1235281 | 41.14936 | 0.1970691 | 45.00902
Liqcreate Biomed | Rigid | Autoclave | 1 | 1 | 7.213 | 0.5980428 | 33.87894 | 0.1251029 | 41.31578 | 0.1251136 | 41.31578 | 0.1995984 | 45.19105
Liqcreate Biomed | Rigid | Autoclave | 1 | 1 | 7.313 | 0.6069438 | 34.0931 | 0.1269544 | 41.576948 | 0.1269757 | 41.57695 | 0.2025692 | 45.47671
Liqcreate Biomed | Rigid | Autoclave | 1 | 1 | 7.413 | 0.6150818 | 34.25207 | 0.1286676 | 41.770816 | 0.1286782 | 41.77081 | 0.2052852 | 45.68876
Liqcreate Biomed | Rigid | Autoclave | 1 | 1 | 7.513 | 0.6231689 | 34.37094 | 0.1303488 | 41.91578 | 0.1303701 | 41.91578 | 0.2079843 | 45.84733
Liqcreate Biomed | Rigid | Autoclave | 1 | 1 | 7.613 | 0.6322225 | 34.56313 | 0.1322428 | 42.150156 | 0.1322641 | 42.15016 | 0.211006 | 46.10369
Liqcreate Biomed | Rigid | Autoclave | 1 | 1 | 7.713 | 0.6400045 | 34.6355 | 0.1338709 | 42.238416 | 0.1338921 | 42.23842 | 0.2136033 | 46.20023
Liqcreate Biomed | Rigid | Autoclave | 1 | 1 | 7.813 | 0.6480408 | 34.71809 | 0.1355521 | 42.33914 | 0.1355734 | 42.33914 | 0.2162854 | 46.31039
Liqcreate Biomed | Rigid | Autoclave | 1 | 1 | 7.913 | 0.6567892 | 34.84024 | 0.1373823 | 42.488092 | 0.1374036 | 42.48809 | 0.2192052 | 46.47332
Liqcreate Biomed | Rigid | Autoclave | 1 | 1 | 8.013 | 0.6647237 | 34.8868 | 0.1390423 | 42.54488 | 0.1390635 | 42.54488 | 0.2218534 | 46.53543
Liqcreate Biomed | Rigid | Autoclave | 1 | 1 | 8.113 | 0.6732178 | 34.96509 | 0.1408193 | 42.640352 | 0.1408405 | 42.64035 | 0.2246883 | 46.63986
Liqcreate Biomed | Rigid | Autoclave | 1 | 1 | 8.213 | 0.6818644 | 35.04143 | 0.1426282 | 42.733448 | 0.1426495 | 42.73345 | 0.2275741 | 46.74169
Liqcreate Biomed | Rigid | Autoclave | 1 | 1 | 8.313 | 0.6893921 | 35.02504 | 0.144203 | 42.713468 | 0.1442243 | 42.71347 | 0.2300865 | 46.71983
Liqcreate Biomed | Rigid | Autoclave | 1 | 1 | 8.413 | 0.6981405 | 35.09253 | 0.1460439 | 42.795768 | 0.1460545 | 42.79577 | 0.2330063 | 46.80985
Liqcreate Biomed | Rigid | Autoclave | 1 | 1 | 8.513 | 0.7066345 | 35.12167 | 0.1478102 | 42.831308 | 0.1478315 | 42.83131 | 0.2358412 | 46.84873
Liqcreate Biomed | Rigid | Autoclave | 1 | 1 | 8.613 | 0.7144674 | 35.09646 | 0.1494595 | 42.80056 | 0.1494702 | 42.80056 | 0.2384554 | 46.81509
Liqcreate Biomed | Rigid | Autoclave | 1 | 1 | 8.713 | 0.7233175 | 35.12619 | 0.151311 | 42.836816 | 0.1513217 | 42.83682 | 0.2414092 | 46.85475
Liqcreate Biomed | Rigid | Autoclave | 1 | 1 | 8.813 | 0.7313029 | 35.08477 | 0.152971 | 42.786308 | 0.1529922 | 42.78631 | 0.2440744 | 46.79951
Liqcreate Biomed | Rigid | Autoclave | 1 | 1 | 8.913 | 0.7391358 | 35.01074 | 0.1546096 | 42.696028 | 0.1546309 | 42.69603 | 0.2466886 | 46.70076
Liqcreate Biomed | Rigid | Autoclave | 1 | 1 | 9.013 | 0.748291 | 35.04183 | 0.156525 | 42.73394 | 0.1565462 | 42.73394 | 0.2497442 | 46.74223
Liqcreate Biomed | Rigid | Autoclave | 1 | 1 | 9.113 | 0.756073 | 34.94748 | 0.158153 | 42.618872 | 0.1581743 | 42.61887 | 0.2523415 | 46.61637
Liqcreate Biomed | Rigid | Autoclave | 1 | 1 | 9.213 | 0.7644145 | 34.89354 | 0.1598981 | 42.553092 | 0.1599194 | 42.55309 | 0.2551254 | 46.54442
Liqcreate Biomed | Rigid | Autoclave | 1 | 1 | 9.313 | 0.7732646 | 34.86211 | 0.1617496 | 42.514772 | 0.1617708 | 42.51477 | 0.2580792 | 46.5025
Liqcreate Biomed | Rigid | Autoclave | 1 | 1 | 9.413 | 0.780894 | 34.73186 | 0.1633563 | 42.355932 | 0.1633669 | 42.35593 | 0.2606255 | 46.32876
Liqcreate Biomed | Rigid | Autoclave | 1 | 1 | 9.513 | 0.7893372 | 34.6663 | 0.1651227 | 42.275972 | 0.1651333 | 42.27597 | 0.2634434 | 46.2413
Liqcreate Biomed | Rigid | Autoclave | 1 | 1 | 9.613 | 0.7978821 | 34.60682 | 0.1669103 | 42.203436 | 0.1669209 | 42.20344 | 0.2662953 | 46.16197
Liqcreate Biomed | Rigid | Autoclave | 1 | 1 | 9.713 | 0.8056132 | 34.47632 | 0.1685277 | 42.044292 | 0.1685383 | 42.04429 | 0.2688756 | 45.98789
Liqcreate Biomed | Rigid | Autoclave | 1 | 1 | 9.813 | 0.8145142 | 34.42601 | 0.1703898 | 41.982936 | 0.1704005 | 41.98293 | 0.2718463 | 45.92078
Liqcreate Biomed | Rigid | Autoclave | 1 | 1 | 9.913 | 0.8227539 | 34.33643 | 0.172103 | 41.8737 | 0.1721243 | 41.8737 | 0.2745964 | 45.8013
Liqcreate Biomed | Rigid | Autoclave | 1 | 1 | 10.013 | 0.8305359 | 34.21417 | 0.173731 | 41.7246 | 0.1737523 | 41.7246 | 0.2771936 | 45.63821
Liqcreate Biomed | Rigid | Autoclave | 1 | 1 | 10.113 | 0.8394369 | 34.17542 | 0.1755931 | 41.677336 | 0.1756144 | 41.67734 | 0.2801644 | 45.58652
Liqcreate Biomed | Rigid | Autoclave | 1 | 1 | 10.213 | 0.8474732 | 34.07881 | 0.1772744 | 41.55952 | 0.1772956 | 41.55952 | 0.2828465 | 45.45765
Liqcreate Biomed | Rigid | Autoclave | 1 | 1 | 10.313 | 0.855662 | 33.99706 | 0.1789875 | 41.459824 | 0.1790088 | 41.45982 | 0.2855796 | 45.3486
Liqcreate Biomed | Rigid | Autoclave | 1 | 1 | 10.413 | 0.864563 | 33.97306 | 0.1808603 | 41.430556 | 0.1808709 | 41.43056 | 0.2885503 | 45.31659
Liqcreate Biomed | Rigid | Autoclave | 1 | 1 | 10.513 | 0.8721924 | 33.85902 | 0.1824564 | 41.291488 | 0.182467 | 41.29149 | 0.2910966 | 45.16448
Liqcreate Biomed | Rigid | Autoclave | 1 | 1 | 10.613 | 0.8803305 | 33.78789 | 0.1841589 | 41.204744 | 0.1841696 | 41.20475 | 0.2938127 | 45.0696
Liqcreate Biomed | Rigid | Autoclave | 1 | 1 | 10.713 | 0.8892314 | 33.78338 | 0.186021 | 41.199244 | 0.1860317 | 41.19924 | 0.2967834 | 45.06358
Liqcreate Biomed | Rigid | Autoclave | 1 | 1 | 10.813 | 0.8971151 | 33.70413 | 0.1876597 | 41.1026 | 0.187681 | 41.1026 | 0.2994146 | 44.95787
Liqcreate Biomed | Rigid | Autoclave | 1 | 1 | 10.913 | 0.9058126 | 33.68558 | 0.1894793 | 41.079976 | 0.1895005 | 41.07998 | 0.3023174 | 44.93313
Liqcreate Biomed | Rigid | Autoclave | 1 | 1 | 11.013 | 0.9142049 | 33.65808 | 0.191235 | 41.046436 | 0.1912563 | 41.04644 | 0.3051184 | 44.89644
Liqcreate Biomed | Rigid | Autoclave | 1 | 1 | 11.113 | 0.9218343 | 33.57001 | 0.1928311 | 40.939036 | 0.1928524 | 40.93904 | 0.3076647 | 44.77897
Liqcreate Biomed | Rigid | Autoclave | 1 | 1 | 11.213 | 0.9306844 | 33.58832 | 0.1946826 | 40.961368 | 0.1947039 | 40.96137 | 0.3106185 | 44.80339
Liqcreate Biomed | Rigid | Autoclave | 1 | 1 | 11.313 | 0.9389242 | 33.5599 | 0.1964064 | 40.926704 | 0.1964277 | 40.92671 | 0.3133685 | 44.76548
Liqcreate Biomed | Rigid | Autoclave | 1 | 1 | 11.413 | 0.9468079 | 33.51691 | 0.1980557 | 40.87428 | 0.198077 | 40.87428 | 0.3159997 | 44.70814
Liqcreate Biomed | Rigid | Autoclave | 1 | 1 | 11.513 | 0.9557088 | 33.54159 | 0.1999178 | 40.904376 | 0.1999391 | 40.90438 | 0.3189705 | 44.74106
Liqcreate Biomed | Rigid | Autoclave | 1 | 1 | 11.613 | 0.9634908 | 33.50123 | 0.2015565 | 40.85516 | 0.2015671 | 40.85516 | 0.3215677 | 44.68723
Liqcreate Biomed | Rigid | Autoclave | 1 | 1 | 11.713 | 0.9716289 | 33.4792 | 0.2032484 | 40.828296 | 0.2032696 | 40.8283 | 0.3242838 | 44.65784
Liqcreate Biomed | Rigid | Autoclave | 1 | 1 | 11.813 | 0.9807333 | 33.53412 | 0.205153 | 40.895272 | 0.2051743 | 40.89527 | 0.3273224 | 44.7311
Liqcreate Biomed | Rigid | Autoclave | 1 | 1 | 11.913 | 0.9884643 | 33.48932 | 0.2067811 | 40.840636 | 0.2067917 | 40.84064 | 0.3299027 | 44.67134
Liqcreate Biomed | Rigid | Autoclave | 1 | 1 | 12.013 | 0.9969076 | 33.50303 | 0.2085368 | 40.857348 | 0.2085581 | 40.85735 | 0.3327206 | 44.68962
Liqcreate Biomed | Rigid | Autoclave | 1 | 1 | 12.113 | 1.005452 | 33.53574 | 0.2103351 | 40.897248 | 0.2103457 | 40.89725 | 0.3355725 | 44.73326
Liqcreate Biomed | Rigid | Autoclave | 1 | 1 | 12.213 | 1.013133 | 33.50584 | 0.2119312 | 40.860784 | 0.2119525 | 40.86079 | 0.3381358 | 44.69338
Liqcreate Biomed | Rigid | Autoclave | 1 | 1 | 12.313 | 1.02183 | 33.54846 | 0.2137507 | 40.91276 | 0.213772 | 40.91276 | 0.3410387 | 44.75022
Liqcreate Biomed | Rigid | Autoclave | 1 | 1 | 12.413 | 1.030172 | 33.57801 | 0.2155065 | 40.948788 | 0.2155171 | 40.94879 | 0.3438227 | 44.78963
Liqcreate Biomed | Rigid | Autoclave | 1 | 1 | 12.513 | 1.038005 | 33.56201 | 0.2171345 | 40.929284 | 0.2171558 | 40.92928 | 0.3464369 | 44.7683
Liqcreate Biomed | Rigid | Autoclave | 1 | 1 | 12.613 | 1.047058 | 33.64839 | 0.2190285 | 41.034624 | 0.2190498 | 41.03462 | 0.3494585 | 44.88352
Liqcreate Biomed | Rigid | Autoclave | 1 | 1 | 12.713 | 1.055094 | 33.66074 | 0.2207204 | 41.049684 | 0.220731 | 41.04968 | 0.3521407 | 44.89999
Liqcreate Biomed | Rigid | Autoclave | 1 | 1 | 12.813 | 1.062978 | 33.66453 | 0.2223591 | 41.054304 | 0.2223804 | 41.0543 | 0.3547719 | 44.90504
Liqcreate Biomed | Rigid | Autoclave | 1 | 1 | 12.913 | 1.071828 | 33.75555 | 0.2242212 | 41.1653 | 0.2242318 | 41.1653 | 0.3577256 | 45.02645
Liqcreate Biomed | Rigid | Autoclave | 1 | 1 | 13.013 | 1.079763 | 33.76134 | 0.2258812 | 41.172364 | 0.2258918 | 41.17236 | 0.3603738 | 45.03418
Liqcreate Biomed | Rigid | Autoclave | 1 | 1 | 13.113 | 1.088003 | 33.79322 | 0.227605 | 41.211244 | 0.2276156 | 41.21124 | 0.3631239 | 45.07671
Liqcreate Biomed | Rigid | Autoclave | 1 | 1 | 13.213 | 1.096903 | 33.89076 | 0.2294565 | 41.330192 | 0.2294777 | 41.33019 | 0.3660945 | 45.20681
Liqcreate Biomed | Rigid | Autoclave | 1 | 1 | 13.313 | 1.104431 | 33.87617 | 0.2310419 | 41.312404 | 0.2310526 | 41.3124 | 0.368607 | 45.18736
Liqcreate Biomed | Rigid | Autoclave | 1 | 1 | 13.413 | 1.113078 | 33.95055 | 0.2328402 | 41.403116 | 0.2328615 | 41.40311 | 0.3714928 | 45.28657
Liqcreate Biomed | Rigid | Autoclave | 1 | 1 | 13.513 | 1.121572 | 34.01867 | 0.2346278 | 41.486188 | 0.2346385 | 41.48619 | 0.3743277 | 45.37744
Liqcreate Biomed | Rigid | Autoclave | 1 | 1 | 13.613 | 1.129456 | 34.03862 | 0.2362665 | 41.510516 | 0.2362878 | 41.51052 | 0.3769589 | 45.40405
Liqcreate Biomed | Rigid | Autoclave | 1 | 1 | 13.713 | 1.138204 | 34.11465 | 0.2380967 | 41.603228 | 0.238118 | 41.60323 | 0.3798787 | 45.50546
Liqcreate Biomed | Rigid | Autoclave | 1 | 1 | 13.813 | 1.146393 | 34.16641 | 0.2398205 | 41.666356 | 0.2398311 | 41.66636 | 0.3826118 | 45.57451
Liqcreate Biomed | Rigid | Autoclave | 1 | 1 | 13.913 | 1.154022 | 34.17574 | 0.2414166 | 41.677728 | 0.2414273 | 41.67773 | 0.3851581 | 45.58694
Liqcreate Biomed | Rigid | Autoclave | 1 | 1 | 14.013 | 1.162974 | 34.27322 | 0.2432787 | 41.796604 | 0.2433 | 41.79661 | 0.3881458 | 45.71697
Liqcreate Biomed | Rigid | Autoclave | 1 | 1 | 14.113 | 1.171265 | 34.3289 | 0.2450132 | 41.864508 | 0.2450345 | 41.86451 | 0.3909128 | 45.79124
Liqcreate Biomed | Rigid | Autoclave | 1 | 1 | 14.213 | 1.179352 | 34.36212 | 0.246705 | 41.905028 | 0.2467263 | 41.90503 | 0.3936119 | 45.83556
Liqcreate Biomed | Rigid | Autoclave | 1 | 1 | 14.313 | 1.188253 | 34.46862 | 0.2485778 | 42.0349 | 0.2485885 | 42.0349 | 0.3965826 | 45.97762
Liqcreate Biomed | Rigid | Autoclave | 1 | 1 | 14.413 | 1.195984 | 34.48487 | 0.2501952 | 42.05472 | 0.2502058 | 42.05472 | 0.3991629 | 45.9993
Liqcreate Biomed | Rigid | Autoclave | 1 | 1 | 14.513 | 1.204224 | 34.53201 | 0.251919 | 42.112208 | 0.2519296 | 42.11221 | 0.401913 | 46.06218
Liqcreate Biomed | Rigid | Autoclave | 1 | 1 | 14.589 | 1.211294 | -5.383839 | 0.2533981 | -6.5656575 | 0.2534087 | -6.565657 | 0.4042726 | -7.181492
Liqcreate Biomed | Rigid | EtOH | 1 | 2 | 0.113 | 0.004170736 | 0.01283941 | 0.000502347 | 0.01494519 | 0.0005149057 | 0.01808368 | 0.001391995 | 0.01712646
Liqcreate Biomed | Rigid | EtOH | 1 | 2 | 0.213 | 0.01520793 | 0.2285795 | 0.001864963 | 0.2660686 | 0.001877522 | 0.321943 | 0.005075687 | 0.3049018
Liqcreate Biomed | Rigid | EtOH | 1 | 2 | 0.313 | 0.02502441 | 0.7812784 | 0.003083155 | 0.9094149375 | 0.003089434 | 1.100392 | 0.008351967 | 1.042146
Liqcreate Biomed | Rigid | EtOH | 1 | 2 | 0.413 | 0.03331502 | 1.276354 | 0.004106686 | 1.485686875 | 0.004112966 | 1.797681 | 0.01111898 | 1.702525
Liqcreate Biomed | Rigid | EtOH | 1 | 2 | 0.513 | 0.04236857 | 1.92276 | 0.005224409 | 2.2381095 | 0.005230688 | 2.708113 | 0.01414063 | 2.564765
Liqcreate Biomed | Rigid | EtOH | 1 | 2 | 0.613 | 0.05060832 | 2.522342 | 0.006235382 | 2.936028 | 0.006247941 | 3.552594 | 0.01689067 | 3.364546
Liqcreate Biomed | Rigid | EtOH | 1 | 2 | 0.713 | 0.0583903 | 3.096934 | 0.0072024 | 3.604859 | 0.007208679 | 4.361879 | 0.01948792 | 4.130994
Liqcreate Biomed | Rigid | EtOH | 1 | 2 | 0.813 | 0.06744385 | 3.77623 | 0.008313842 | 4.395565 | 0.008326401 | 5.318634 | 0.02250957 | 5.037106
Liqcreate Biomed | Rigid | EtOH | 1 | 2 | 0.913 | 0.07558187 | 4.363839 | 0.009318536 | 5.0795475 | 0.009331095 | 6.146252 | 0.02522566 | 5.820916
Liqcreate Biomed | Rigid | EtOH | 1 | 2 | 1.013 | 0.08371989 | 4.925681 | 0.01032951 | 5.7335365 | 0.01033579 | 6.937579 | 0.02794174 | 6.570356
Liqcreate Biomed | Rigid | EtOH | 1 | 2 | 1.113 | 0.09267171 | 5.562954 | 0.01142839 | 6.475328 | 0.01144095 | 7.835147 | 0.03092944 | 7.420414
Liqcreate Biomed | Rigid | EtOH | 1 | 2 | 1.213 | 0.1003011 | 6.08293 | 0.01237029 | 7.080584 | 0.01238285 | 8.567506 | 0.03347577 | 8.114007
Liqcreate Biomed | Rigid | EtOH | 1 | 2 | 1.313 | 0.1086934 | 6.641829 | 0.01340638 | 7.7311475 | 0.01341894 | 9.354689 | 0.03627674 | 8.859522
Liqcreate Biomed | Rigid | EtOH | 1 | 2 | 1.413 | 0.117391 | 7.173105 | 0.01448015 | 8.349558 | 0.01449271 | 10.10297 | 0.03917955 | 9.56819
Liqcreate Biomed | Rigid | EtOH | 1 | 2 | 1.513 | 0.1250712 | 7.686961 | 0.01542833 | 8.94769 | 0.01544089 | 10.82671 | 0.04174286 | 10.25362
Liqcreate Biomed | Rigid | EtOH | 1 | 2 | 1.613 | 0.1337179 | 8.250988 | 0.01649582 | 9.604223 | 0.01650838 | 11.62111 | 0.0446287 | 11.00598
Liqcreate Biomed | Rigid | EtOH | 1 | 2 | 1.713 | 0.1422119 | 8.810817 | 0.01755075 | 10.255869 | 0.01755703 | 12.4096 | 0.04746362 | 11.75273
Liqcreate Biomed | Rigid | EtOH | 1 | 2 | 1.813 | 0.1498922 | 9.295572 | 0.01849265 | 10.820128 | 0.01850521 | 13.09236 | 0.05002693 | 12.39934
Liqcreate Biomed | Rigid | EtOH | 1 | 2 | 1.913 | 0.1587931 | 9.870958 | 0.01959153 | 11.489883 | 0.01960409 | 13.90276 | 0.05299764 | 13.16685
Liqcreate Biomed | Rigid | EtOH | 1 | 2 | 2.013 | 0.1669312 | 10.34327 | 0.02059622 | 12.039661 | 0.02060879 | 14.56799 | 0.05571373 | 13.79687
Liqcreate Biomed | Rigid | EtOH | 1 | 2 | 2.113 | 0.1748149 | 10.81698 | 0.0215758 | 12.591065 | 0.02158208 | 15.23519 | 0.05834494 | 14.42875
Liqcreate Biomed | Rigid | EtOH | 1 | 2 | 2.213 | 0.1838176 | 11.39909 | 0.02268725 | 13.268637 | 0.02269352 | 16.05505 | 0.06134961 | 15.20522
Liqcreate Biomed | Rigid | EtOH | 1 | 2 | 2.313 | 0.1917521 | 11.86374 | 0.02366682 | 13.809504 | 0.0236731 | 16.7095 | 0.0639978 | 15.82502
Liqcreate Biomed | Rigid | EtOH | 1 | 2 | 2.413 | 0.1997884 | 12.34851 | 0.02465268 | 14.373772 | 0.02466524 | 17.39226 | 0.06667993 | 16.47165
Liqcreate Biomed | Rigid | EtOH | 1 | 2 | 2.513 | 0.2085368 | 12.89614 | 0.02573272 | 15.01122 | 0.02574528 | 18.16358 | 0.06959973 | 17.20213
Liqcreate Biomed | Rigid | EtOH | 1 | 2 | 2.613 | 0.2164205 | 13.36505 | 0.02670602 | 15.557041 | 0.02671858 | 18.82402 | 0.07223093 | 17.82762
Liqcreate Biomed | Rigid | EtOH | 1 | 2 | 2.713 | 0.2250671 | 13.8804 | 0.02777979 | 16.156905 | 0.02778607 | 19.54985 | 0.07511678 | 18.51503
Liqcreate Biomed | Rigid | EtOH | 1 | 2 | 2.813 | 0.2336629 | 14.3961 | 0.028841 | 16.757183 | 0.02884727 | 20.27619 | 0.07798564 | 19.20292
Liqcreate Biomed | Rigid | EtOH | 1 | 2 | 2.913 | 0.2412923 | 14.82333 | 0.0297829 | 17.25449 | 0.02978918 | 20.87793 | 0.08053198 | 19.77281
Liqcreate Biomed | Rigid | EtOH | 1 | 2 | 3.013 | 0.249939 | 15.33622 | 0.0308441 | 17.851498 | 0.03085666 | 21.60031 | 0.08341782 | 20.45696
Liqcreate Biomed | Rigid | EtOH | 1 | 2 | 3.113 | 0.2583313 | 15.80585 | 0.0318802 | 18.39815 | 0.03189275 | 22.26176 | 0.08621878 | 21.08339
Liqcreate Biomed | Rigid | EtOH | 1 | 2 | 3.213 | 0.2661642 | 16.23916 | 0.03284721 | 18.902526 | 0.03285977 | 22.87206 | 0.08883302 | 21.66138
Liqcreate Biomed | Rigid | EtOH | 1 | 2 | 3.313 | 0.2752177 | 16.75978 | 0.03396494 | 19.508536 | 0.03397749 | 23.60533 | 0.09185466 | 22.35584
Liqcreate Biomed | Rigid | EtOH | 1 | 2 | 3.413 | 0.2831523 | 17.19633 | 0.03495079 | 20.016686 | 0.03495707 | 24.22019 | 0.09450285 | 22.93816
Liqcreate Biomed | Rigid | EtOH | 1 | 2 | 3.513 | 0.2909851 | 17.6109 | 0.03591781 | 20.499238 | 0.03592409 | 24.80408 | 0.09711708 | 23.49114
Liqcreate Biomed | Rigid | EtOH | 1 | 2 | 3.613 | 0.3000387 | 18.11906 | 0.03702925 | 21.090746 | 0.03704181 | 25.5198 | 0.1001387 | 24.16898
Liqcreate Biomed | Rigid | EtOH | 1 | 2 | 3.713 | 0.3079224 | 18.53418 | 0.03800883 | 21.573944 | 0.03801511 | 26.10447 | 0.1027699 | 24.7227
Liqcreate Biomed | Rigid | EtOH | 1 | 2 | 3.813 | 0.3161621 | 18.96198 | 0.0390198 | 22.071906 | 0.03903236 | 26.70701 | 0.10552 | 25.29334
Liqcreate Biomed | Rigid | EtOH | 1 | 2 | 3.913 | 0.3250631 | 19.45562 | 0.04011869 | 22.646512 | 0.04013124 | 27.40228 | 0.1084907 | 25.95181
Liqcreate Biomed | Rigid | EtOH | 1 | 2 | 4.013 | 0.3325399 | 19.82883 | 0.04104803 | 23.08093 | 0.04105431 | 27.92793 | 0.1109861 | 26.44963
Liqcreate Biomed | Rigid | EtOH | 1 | 2 | 4.113 | 0.3410339 | 20.26384 | 0.0420904 | 23.587286 | 0.04210296 | 28.54062 | 0.113821 | 27.02989
Liqcreate Biomed | Rigid | EtOH | 1 | 2 | 4.213 | 0.3497314 | 20.71277 | 0.04317044 | 24.109846 | 0.04317672 | 29.17291 | 0.1167238 | 27.62872
Liqcreate Biomed | Rigid | EtOH | 1 | 2 | 4.313 | 0.3574626 | 20.99769 | 0.0441249 | 24.441502 | 0.04413118 | 29.57422 | 0.1193041 | 28.00878
Liqcreate Biomed | Rigid | EtOH | 1 | 2 | 4.413 | 0.3663127 | 21.46014 | 0.04521123 | 24.979788 | 0.04522379 | 30.22554 | 0.1222579 | 28.62563
Liqcreate Biomed | Rigid | EtOH | 1 | 2 | 4.513 | 0.3746541 | 21.86837 | 0.04624104 | 25.454972 | 0.0462536 | 30.80052 | 0.1250418 | 29.17017
Liqcreate Biomed | Rigid | EtOH | 1 | 2 | 4.613 | 0.3823853 | 22.22871 | 0.04720178 | 25.874416 | 0.04720806 | 31.30804 | 0.1276221 | 29.65083
Liqcreate Biomed | Rigid | EtOH | 1 | 2 | 4.713 | 0.3912354 | 22.64949 | 0.04829438 | 26.364204 | 0.04830066 | 31.90069 | 0.1305759 | 30.21211
Liqcreate Biomed | Rigid | EtOH | 1 | 2 | 4.813 | 0.3992208 | 23.0211 | 0.04928024 | 26.796762 | 0.04928652 | 32.42408 | 0.133241 | 30.7078
Liqcreate Biomed | Rigid | EtOH | 1 | 2 | 4.913 | 0.4072571 | 23.37345 | 0.05026609 | 27.2069 | 0.05027865 | 32.92035 | 0.1359232 | 31.17779
Liqcreate Biomed | Rigid | EtOH | 1 | 2 | 5.013 | 0.4163106 | 23.80245 | 0.05138382 | 27.706258 | 0.05139638 | 33.52457 | 0.1389448 | 31.75003
Liqcreate Biomed | Rigid | EtOH | 1 | 2 | 5.113 | 0.4240926 | 24.12631 | 0.05234455 | 28.083236 | 0.05235712 | 33.98072 | 0.1415421 | 32.18203
Liqcreate Biomed | Rigid | EtOH | 1 | 2 | 5.213 | 0.4323324 | 24.47266 | 0.05336181 | 28.486398 | 0.05337437 | 34.46854 | 0.1442921 | 32.64404
Liqcreate Biomed | Rigid | EtOH | 1 | 2 | 5.313 | 0.4410807 | 24.85329 | 0.05444813 | 28.92945 | 0.05445441 | 35.00463 | 0.1472119 | 33.15175
Liqcreate Biomed | Rigid | EtOH | 1 | 2 | 5.413 | 0.4489136 | 25.14983 | 0.05541515 | 29.27462 | 0.05542143 | 35.42229 | 0.1498261 | 33.5473
Liqcreate Biomed | Rigid | EtOH | 1 | 2 | 5.513 | 0.4575602 | 25.50114 | 0.05647636 | 29.683552 | 0.05648892 | 35.9171 | 0.152712 | 34.01592
Liqcreate Biomed | Rigid | EtOH | 1 | 2 | 5.613 | 0.4659526 | 25.84115 | 0.05751873 | 30.079326 | 0.05752501 | 36.39598 | 0.1555129 | 34.46946
Liqcreate Biomed | Rigid | EtOH | 1 | 2 | 5.713 | 0.473582 | 26.1036 | 0.05845435 | 30.384826 | 0.05846691 | 36.76564 | 0.1580593 | 34.81954
Liqcreate Biomed | Rigid | EtOH | 1 | 2 | 5.813 | 0.4823303 | 26.42941 | 0.0595344 | 30.76407 | 0.05954695 | 37.22453 | 0.1609791 | 35.25414
Liqcreate Biomed | Rigid | EtOH | 1 | 2 | 5.913 | 0.490621 | 26.7213 | 0.06055793 | 31.103834 | 0.06057049 | 37.63564 | 0.1637461 | 35.64349
Liqcreate Biomed | Rigid | EtOH | 1 | 2 | 6.013 | 0.4986064 | 26.97164 | 0.06155007 | 31.395222 | 0.06155634 | 37.98822 | 0.1664112 | 35.97741
Liqcreate Biomed | Rigid | EtOH | 1 | 2 | 6.113 | 0.507609 | 27.28551 | 0.06265523 | 31.76057 | 0.06266778 | 38.43029 | 0.1694159 | 36.39608
Liqcreate Biomed | Rigid | EtOH | 1 | 2 | 6.213 | 0.5155436 | 27.51496 | 0.06364108 | 32.027652 | 0.06364736 | 38.75346 | 0.1720641 | 36.70214
Liqcreate Biomed | Rigid | EtOH | 1 | 2 | 6.313 | 0.5235291 | 27.73897 | 0.06462694 | 32.288408 | 0.06463322 | 39.06897 | 0.1747293 | 37.00096
Liqcreate Biomed | Rigid | EtOH | 1 | 2 | 6.413 | 0.5322775 | 28.00261 | 0.06570698 | 32.59528 | 0.06571327 | 39.44029 | 0.1776491 | 37.35262
Liqcreate Biomed | Rigid | EtOH | 1 | 2 | 6.513 | 0.5402628 | 28.20133 | 0.06669284 | 32.826598 | 0.06669912 | 39.72018 | 0.1803142 | 37.6177
Liqcreate Biomed | Rigid | EtOH | 1 | 2 | 6.613 | 0.548706 | 28.43107 | 0.06772893 | 33.094016 | 0.06774149 | 40.04376 | 0.1831321 | 37.92414
Liqcreate Biomed | Rigid | EtOH | 1 | 2 | 6.713 | 0.5573019 | 28.65866 | 0.06879642 | 33.358934 | 0.0688027 | 40.36431 | 0.186001 | 38.22773
Liqcreate Biomed | Rigid | EtOH | 1 | 2 | 6.813 | 0.5649821 | 28.80536 | 0.06973832 | 33.529698 | 0.06975088 | 40.57093 | 0.1885643 | 38.42341
Liqcreate Biomed | Rigid | EtOH | 1 | 2 | 6.913 | 0.5735779 | 29.00403 | 0.07079953 | 33.760944 | 0.07081208 | 40.85074 | 0.1914332 | 38.68841
Liqcreate Biomed | Rigid | EtOH | 1 | 2 | 7.013 | 0.5821737 | 29.19162 | 0.07186702 | 33.9793 | 0.0718733 | 41.11495 | 0.1943021 | 38.93864
Liqcreate Biomed | Rigid | EtOH | 1 | 2 | 7.113 | 0.5899048 | 29.29578 | 0.07282147 | 34.100544 | 0.07282775 | 41.26166 | 0.1968823 | 39.07758
Liqcreate Biomed | Rigid | EtOH | 1 | 2 | 7.213 | 0.5987549 | 29.46319 | 0.07391408 | 34.295408 | 0.07392036 | 41.49745 | 0.1998361 | 39.30088
Liqcreate Biomed | Rigid | EtOH | 1 | 2 | 7.313 | 0.606842 | 29.56204 | 0.07490622 | 34.410476 | 0.07491877 | 41.63668 | 0.2025352 | 39.43275
Liqcreate Biomed | Rigid | EtOH | 1 | 2 | 7.413 | 0.6145732 | 29.6203 | 0.07586067 | 34.478296 | 0.07587323 | 41.71874 | 0.2051155 | 39.51046
Liqcreate Biomed | Rigid | EtOH | 1 | 2 | 7.513 | 0.623525 | 29.75175 | 0.07696583 | 34.631304 | 0.0769784 | 41.90388 | 0.2081032 | 39.6858
Liqcreate Biomed | Rigid | EtOH | 1 | 2 | 7.613 | 0.6316121 | 29.8025 | 0.07796425 | 34.690372 | 0.07797681 | 41.97535 | 0.2108023 | 39.75349
Liqcreate Biomed | Rigid | EtOH | 1 | 2 | 7.713 | 0.6397502 | 29.84382 | 0.07896895 | 34.738468 | 0.0789815 | 42.03355 | 0.2135184 | 39.80861
Liqcreate Biomed | Rigid | EtOH | 1 | 2 | 7.813 | 0.6488037 | 29.94378 | 0.08008667 | 34.854828 | 0.08009922 | 42.17434 | 0.21654 | 39.94195
Liqcreate Biomed | Rigid | EtOH | 1 | 2 | 7.913 | 0.6564331 | 29.93291 | 0.08103485 | 34.842172 | 0.08104112 | 42.15903 | 0.2190864 | 39.92745
Liqcreate Biomed | Rigid | EtOH | 1 | 2 | 8.013 | 0.6647237 | 29.95354 | 0.0820521 | 34.86618 | 0.08206466 | 42.18808 | 0.2218534 | 39.95496
Liqcreate Biomed | Rigid | EtOH | 1 | 2 | 8.113 | 0.6733195 | 29.98188 | 0.08311331 | 34.899176 | 0.08312586 | 42.228 | 0.2247222 | 39.99277
Liqcreate Biomed | Rigid | EtOH | 1 | 2 | 8.213 | 0.6811523 | 29.95935 | 0.0840866 | 34.872952 | 0.08409288 | 42.19627 | 0.2273365 | 39.96272
Liqcreate Biomed | Rigid | EtOH | 1 | 2 | 8.313 | 0.6900533 | 29.98743 | 0.08517921 | 34.90564 | 0.08519177 | 42.23582 | 0.2303072 | 40.00018
Liqcreate Biomed | Rigid | EtOH | 1 | 2 | 8.413 | 0.6982931 | 29.95887 | 0.08620274 | 34.872388 | 0.08620902 | 42.19559 | 0.2330572 | 39.96207
Liqcreate Biomed | Rigid | EtOH | 1 | 2 | 8.513 | 0.7060242 | 29.8838 | 0.0871572 | 34.785012 | 0.08716348 | 42.08986 | 0.2356375 | 39.86194
Liqcreate Biomed | Rigid | EtOH | 1 | 2 | 8.613 | 0.7149252 | 29.88052 | 0.0882498 | 34.781184 | 0.08826237 | 42.08523 | 0.2386082 | 39.85756
Liqcreate Biomed | Rigid | EtOH | 1 | 2 | 8.713 | 0.7230632 | 29.82209 | 0.0892545 | 34.713176 | 0.08926706 | 42.00294 | 0.2413243 | 39.77962
Liqcreate Biomed | Rigid | EtOH | 1 | 2 | 8.813 | 0.7311503 | 29.75018 | 0.09025291 | 34.629476 | 0.09026547 | 41.90167 | 0.2440234 | 39.68371
Liqcreate Biomed | Rigid | EtOH | 1 | 2 | 8.913 | 0.7400005 | 29.7328 | 0.09134552 | 34.609236 | 0.09135808 | 41.87718 | 0.2469772 | 39.66052
Liqcreate Biomed | Rigid | EtOH | 1 | 2 | 9.013 | 0.7476807 | 29.6297 | 0.0922937 | 34.489232 | 0.09230625 | 41.73197 | 0.2495405 | 39.523
Liqcreate Biomed | Rigid | EtOH | 1 | 2 | 9.113 | 0.7557679 | 29.55921 | 0.09329839 | 34.407188 | 0.09330467 | 41.6327 | 0.2522396 | 39.42897
Liqcreate Biomed | Rigid | EtOH | 1 | 2 | 9.213 | 0.7647197 | 29.53746 | 0.09440356 | 34.381868 | 0.09440984 | 41.60206 | 0.2552273 | 39.39996
Liqcreate Biomed | Rigid | EtOH | 1 | 2 | 9.313 | 0.7726034 | 29.45074 | 0.09537685 | 34.280928 | 0.09538313 | 41.47992 | 0.2578585 | 39.28429
Liqcreate Biomed | Rigid | EtOH | 1 | 2 | 9.413 | 0.7811483 | 29.39857 | 0.09643178 | 34.220196 | 0.09643806 | 41.40644 | 0.2607104 | 39.21469
Liqcreate Biomed | Rigid | EtOH | 1 | 2 | 9.513 | 0.7898458 | 29.363 | 0.09749927 | 34.178788 | 0.09751183 | 41.35633 | 0.2636132 | 39.16724
Liqcreate Biomed | Rigid | EtOH | 1 | 2 | 9.613 | 0.7973226 | 29.24633 | 0.09842861 | 34.042988 | 0.09843489 | 41.19201 | 0.2661086 | 39.01162
Liqcreate Biomed | Rigid | EtOH | 1 | 2 | 9.713 | 0.8061219 | 29.21622 | 0.09950866 | 34.00794 | 0.09952122 | 41.14961 | 0.2690454 | 38.97146
Liqcreate Biomed | Rigid | EtOH | 1 | 2 | 9.813 | 0.8144633 | 29.16708 | 0.1005447 | 33.950736 | 0.100551 | 41.08039 | 0.2718294 | 38.90591
Liqcreate Biomed | Rigid | EtOH | 1 | 2 | 9.913 | 0.8222962 | 29.07427 | 0.1015055 | 33.842704 | 0.101518 | 40.94967 | 0.2744436 | 38.78211
Liqcreate Biomed | Rigid | EtOH | 1 | 2 | 10.013 | 0.8311463 | 29.05919 | 0.1025981 | 33.825156 | 0.1026106 | 40.92844 | 0.2773973 | 38.762
Liqcreate Biomed | Rigid | EtOH | 1 | 2 | 10.113 | 0.8392843 | 29.00779 | 0.1036091 | 33.765324 | 0.1036153 | 40.85604 | 0.2801134 | 38.69343
Liqcreate Biomed | Rigid | EtOH | 1 | 2 | 10.213 | 0.8472188 | 28.93177 | 0.1045824 | 33.676836 | 0.1045949 | 40.74897 | 0.2827616 | 38.59203
Liqcreate Biomed | Rigid | EtOH | 1 | 2 | 10.313 | 0.8561198 | 28.93442 | 0.1056875 | 33.679916 | 0.1056938 | 40.7527 | 0.2857323 | 38.59556
Liqcreate Biomed | Rigid | EtOH | 1 | 2 | 10.413 | 0.8638509 | 28.8627 | 0.106642 | 33.596436 | 0.1066483 | 40.65169 | 0.2883126 | 38.4999
Liqcreate Biomed | Rigid | EtOH | 1 | 2 | 10.513 | 0.8722433 | 28.83763 | 0.1076718 | 33.567252 | 0.1076844 | 40.61638 | 0.2911136 | 38.46645
Liqcreate Biomed | Rigid | EtOH | 1 | 2 | 10.613 | 0.8810425 | 28.8576 | 0.1087644 | 33.5905 | 0.1087707 | 40.6445 | 0.2940504 | 38.49309
Liqcreate Biomed | Rigid | EtOH | 1 | 2 | 10.713 | 0.8886719 | 28.79257 | 0.1097063 | 33.514806 | 0.1097126 | 40.55292 | 0.2965967 | 38.40635
Liqcreate Biomed | Rigid | EtOH | 1 | 2 | 10.813 | 0.897166 | 28.77805 | 0.1107487 | 33.497904 | 0.1107612 | 40.53246 | 0.2994316 | 38.38698
Liqcreate Biomed | Rigid | EtOH | 1 | 2 | 10.913 | 0.90566 | 28.79024 | 0.1118036 | 33.512092 | 0.1118099 | 40.54963 | 0.3022665 | 38.40324
Liqcreate Biomed | Rigid | EtOH | 1 | 2 | 11.013 | 0.9136454 | 28.75164 | 0.1127832 | 33.467166 | 0.1127957 | 40.49527 | 0.3049317 | 38.35176
Liqcreate Biomed | Rigid | EtOH | 1 | 2 | 11.113 | 0.9226481 | 28.78656 | 0.1138946 | 33.507808 | 0.1139072 | 40.54445 | 0.3079363 | 38.39833
Liqcreate Biomed | Rigid | EtOH | 1 | 2 | 11.213 | 0.9306844 | 28.75535 | 0.114893 | 33.471484 | 0.1148993 | 40.5005 | 0.3106185 | 38.35671
Liqcreate Biomed | Rigid | EtOH | 1 | 2 | 11.313 | 0.9383647 | 28.70265 | 0.1158349 | 33.410138 | 0.1158475 | 40.42627 | 0.3131818 | 38.28641
Liqcreate Biomed | Rigid | EtOH | 1 | 2 | 11.413 | 0.9472657 | 28.73593 | 0.1169338 | 33.448874 | 0.1169464 | 40.47314 | 0.3161525 | 38.3308
Liqcreate Biomed | Rigid | EtOH | 1 | 2 | 11.513 | 0.9553019 | 28.7113 | 0.1179322 | 33.42021 | 0.1179385 | 40.43845 | 0.3188346 | 38.29795
Liqcreate Biomed | Rigid | EtOH | 1 | 2 | 11.613 | 0.9635417 | 28.70345 | 0.1189432 | 33.411064 | 0.1189558 | 40.42739 | 0.3215847 | 38.28747
Liqcreate Biomed | Rigid | EtOH | 1 | 2 | 11.713 | 0.9723918 | 28.75188 | 0.1200421 | 33.467438 | 0.1200484 | 40.4956 | 0.3245384 | 38.35207
Liqcreate Biomed | Rigid | EtOH | 1 | 2 | 11.769 | 0.9769694 | -4.097613 | 0.120601 | -4.769658 | 0.1206135 | -5.771286 | 0.3260662 | -5.465798
Liqcreate Biomed | Rigid | EtOH | 2 | 2 | 0.113 | 0.003967285 | 0.02508813 | 0.0005324463 | 0.02750892 | 0.0005464581 | 0.03136017 | 0.001324092 | 0.03346501
Liqcreate Biomed | Rigid | EtOH | 2 | 2 | 0.213 | 0.01500448 | 0.02228029 | 0.002045715 | 0.02443014 | 0.002066732 | 0.02785036 | 0.005007785 | 0.02971963
Liqcreate Biomed | Rigid | EtOH | 2 | 2 | 0.313 | 0.025177 | 0.06374832 | 0.003453895 | 0.06989948 | 0.003467907 | 0.0796854 | 0.008402894 | 0.08503376
Liqcreate Biomed | Rigid | EtOH | 2 | 2 | 0.413 | 0.03351847 | 0.157758 | 0.004609864 | 0.1729802 | 0.00461687 | 0.1971975 | 0.01118688 | 0.210433
Liqcreate Biomed | Rigid | EtOH | 2 | 2 | 0.513 | 0.04211426 | 0.4318589 | 0.00578685 | 0.4735295 | 0.005800862 | 0.5398237 | 0.01405575 | 0.5760557
Liqcreate Biomed | Rigid | EtOH | 2 | 2 | 0.613 | 0.0509135 | 0.7066879 | 0.006998866 | 0.774877125 | 0.007012878 | 0.8833599 | 0.01699252 | 0.9426496
Liqcreate Biomed | Rigid | EtOH | 2 | 2 | 0.713 | 0.05864461 | 0.9843112 | 0.008070765 | 1.079288625 | 0.008077771 | 1.230389 | 0.0195728 | 1.312971
Liqcreate Biomed | Rigid | EtOH | 2 | 2 | 0.813 | 0.06739299 | 1.335583 | 0.009268769 | 1.464455375 | 0.009282781 | 1.669479 | 0.0224926 | 1.781532
Liqcreate Biomed | Rigid | EtOH | 2 | 2 | 0.913 | 0.07583619 | 1.683672 | 0.01043875 | 1.8461315 | 0.01044576 | 2.10459 | 0.02531054 | 2.245847
Liqcreate Biomed | Rigid | EtOH | 2 | 2 | 1.013 | 0.08356731 | 2.011678 | 0.01149664 | 2.20578725 | 0.01151065 | 2.514597 | 0.02789082 | 2.683373
Liqcreate Biomed | Rigid | EtOH | 2 | 2 | 1.113 | 0.09262085 | 2.424956 | 0.01274368 | 2.6589425 | 0.01275769 | 3.031195 | 0.03091246 | 3.234643
Liqcreate Biomed | Rigid | EtOH | 2 | 2 | 1.213 | 0.1005554 | 2.761893 | 0.0138366 | 3.02839175 | 0.01385061 | 3.452367 | 0.03356065 | 3.684084
Liqcreate Biomed | Rigid | EtOH | 2 | 2 | 1.313 | 0.1083374 | 3.087365 | 0.0149085 | 3.38526875 | 0.01492251 | 3.859206 | 0.03615791 | 4.11823
Liqcreate Biomed | Rigid | EtOH | 2 | 2 | 1.413 | 0.1173401 | 3.502106 | 0.01615554 | 3.840029 | 0.01616255 | 4.377633 | 0.03916258 | 4.671453
Liqcreate Biomed | Rigid | EtOH | 2 | 2 | 1.513 | 0.1253255 | 3.850148 | 0.01724846 | 4.2216535 | 0.01726247 | 4.812685 | 0.04182774 | 5.135705
Liqcreate Biomed | Rigid | EtOH | 2 | 2 | 1.613 | 0.1334635 | 4.197673 | 0.0183694 | 4.6027115 | 0.01838341 | 5.247091 | 0.04454383 | 5.599267
Liqcreate Biomed | Rigid | EtOH | 2 | 2 | 1.713 | 0.1424662 | 4.601203 | 0.01960943 | 5.0451785 | 0.01962345 | 5.751504 | 0.0475485 | 6.137535
Liqcreate Biomed | Rigid | EtOH | 2 | 2 | 1.813 | 0.1501465 | 4.943445 | 0.02066732 | 5.420444 | 0.02068133 | 6.179306 | 0.0501118 | 6.594051
Liqcreate Biomed | Rigid | EtOH | 2 | 2 | 1.913 | 0.1585388 | 5.32295 | 0.02182329 | 5.836568 | 0.0218373 | 6.653687 | 0.05291277 | 7.100272
Liqcreate Biomed | Rigid | EtOH | 2 | 2 | 2.013 | 0.1671346 | 5.737165 | 0.02300728 | 6.2907515 | 0.0230213 | 7.171457 | 0.05578164 | 7.652793
Liqcreate Biomed | Rigid | EtOH | 2 | 2 | 2.113 | 0.1748149 | 6.067008 | 0.02406517 | 6.6524215 | 0.02407918 | 7.583761 | 0.05834494 | 8.09277
Liqcreate Biomed | Rigid | EtOH | 2 | 2 | 2.213 | 0.183665 | 6.467585 | 0.02528419 | 7.09165 | 0.0252982 | 8.084481 | 0.06129869 | 8.627098
Liqcreate Biomed | Rigid | EtOH | 2 | 2 | 2.313 | 0.1920573 | 6.844365 | 0.02644717 | 7.5047865 | 0.02645417 | 8.555456 | 0.06409965 | 9.129685
Liqcreate Biomed | Rigid | EtOH | 2 | 2 | 2.413 | 0.1996358 | 7.133708 | 0.02749104 | 7.8220475 | 0.02749805 | 8.917134 | 0.06662901 | 9.515638
Liqcreate Biomed | Rigid | EtOH | 2 | 2 | 2.513 | 0.2085368 | 7.561643 | 0.02871007 | 8.291275 | 0.02872408 | 9.452053 | 0.06959973 | 10.08646
Liqcreate Biomed | Rigid | EtOH | 2 | 2 | 2.613 | 0.2165731 | 7.920866 | 0.029824 | 8.685161 | 0.029831 | 9.901083 | 0.07228186 | 10.56563
Liqcreate Biomed | Rigid | EtOH | 2 | 2 | 2.713 | 0.2248128 | 8.295672 | 0.03095194 | 9.096132 | 0.03096595 | 10.36959 | 0.0750319 | 11.06558
Liqcreate Biomed | Rigid | EtOH | 2 | 2 | 2.813 | 0.2338155 | 8.735709 | 0.03219198 | 9.578628 | 0.03220599 | 10.91964 | 0.07803657 | 11.65254
Liqcreate Biomed | Rigid | EtOH | 2 | 2 | 2.913 | 0.2413432 | 9.044329 | 0.03323586 | 9.917027 | 0.03324286 | 11.30541 | 0.08054895 | 12.06421
Liqcreate Biomed | Rigid | EtOH | 2 | 2 | 3.013 | 0.2495321 | 9.419919 | 0.0343568 | 10.328859 | 0.03437081 | 11.7749 | 0.08328202 | 12.56521
Liqcreate Biomed | Rigid | EtOH | 2 | 2 | 3.113 | 0.2584839 | 9.843901 | 0.03558983 | 10.793751 | 0.03560384 | 12.30488 | 0.08626971 | 13.13076
Liqcreate Biomed | Rigid | EtOH | 2 | 2 | 3.213 | 0.266215 | 10.1701 | 0.03666173 | 11.151421 | 0.03666873 | 12.71262 | 0.08884999 | 13.56587
Liqcreate Biomed | Rigid | EtOH | 2 | 2 | 3.313 | 0.2749634 | 10.54076 | 0.03785973 | 11.557853 | 0.03787374 | 13.17595 | 0.09176979 | 14.0603
Liqcreate Biomed | Rigid | EtOH | 2 | 2 | 3.413 | 0.2834066 | 10.91851 | 0.03902271 | 11.972054 | 0.03903672 | 13.64814 | 0.09458773 | 14.56418
Liqcreate Biomed | Rigid | EtOH | 2 | 2 | 3.513 | 0.2910868 | 11.24527 | 0.04008059 | 12.330343 | 0.04009461 | 14.05659 | 0.09715104 | 15.00005
Liqcreate Biomed | Rigid | EtOH | 2 | 2 | 3.613 | 0.2998352 | 11.62918 | 0.0412856 | 12.751295 | 0.04129961 | 14.53648 | 0.1000708 | 15.51214
Liqcreate Biomed | Rigid | EtOH | 2 | 2 | 3.713 | 0.308075 | 11.995 | 0.04242055 | 13.152409 | 0.04243457 | 14.99375 | 0.1028209 | 16.0001
Liqcreate Biomed | Rigid | EtOH | 2 | 2 | 3.813 | 0.3158569 | 12.33446 | 0.04349946 | 13.524626 | 0.04350647 | 15.41807 | 0.1054181 | 16.45291
Liqcreate Biomed | Rigid | EtOH | 2 | 2 | 3.913 | 0.3249105 | 12.75386 | 0.0447395 | 13.984495 | 0.04475351 | 15.94232 | 0.1084398 | 17.01235
Liqcreate Biomed | Rigid | EtOH | 2 | 2 | 4.013 | 0.3328959 | 13.08894 | 0.04583942 | 14.351904 | 0.04585343 | 16.36117 | 0.1111049 | 17.45931
Liqcreate Biomed | Rigid | EtOH | 2 | 2 | 4.113 | 0.3409831 | 13.41614 | 0.04695335 | 14.710685 | 0.04696736 | 16.77018 | 0.113804 | 17.89577
Liqcreate Biomed | Rigid | EtOH | 2 | 2 | 4.213 | 0.3497314 | 13.7978 | 0.04816537 | 15.129172 | 0.04817238 | 17.24726 | 0.1167238 | 18.40486
Liqcreate Biomed | Rigid | EtOH | 2 | 2 | 4.313 | 0.3575643 | 14.11556 | 0.04924427 | 15.477591 | 0.04925128 | 17.64445 | 0.1193381 | 18.82872
Liqcreate Biomed | Rigid | EtOH | 2 | 2 | 4.413 | 0.3660583 | 14.44891 | 0.05040725 | 15.843103 | 0.05042126 | 18.06114 | 0.122173 | 19.27337
Liqcreate Biomed | Rigid | EtOH | 2 | 2 | 4.513 | 0.374705 | 14.80556 | 0.05159825 | 16.234166 | 0.05161226 | 18.50695 | 0.1250588 | 19.74911
Liqcreate Biomed | Rigid | EtOH | 2 | 2 | 4.613 | 0.3824361 | 15.11412 | 0.05266314 | 16.572504 | 0.05267715 | 18.89265 | 0.1276391 | 20.1607
Liqcreate Biomed | Rigid | EtOH | 2 | 2 | 4.713 | 0.3906759 | 15.46552 | 0.0538051 | 16.95781 | 0.0538121 | 19.3319 | 0.1303891 | 20.62943
Liqcreate Biomed | Rigid | EtOH | 2 | 2 | 4.813 | 0.3994751 | 15.85595 | 0.05501011 | 17.385906 | 0.05502412 | 19.81993 | 0.1333259 | 21.15021
Liqcreate Biomed | Rigid | EtOH | 2 | 2 | 4.913 | 0.4072062 | 16.16782 | 0.05608201 | 17.727872 | 0.05608901 | 20.20977 | 0.1359062 | 21.56622
Liqcreate Biomed | Rigid | EtOH | 2 | 2 | 5.013 | 0.4162598 | 16.52997 | 0.05732205 | 18.124964 | 0.05733606 | 20.66246 | 0.1389278 | 22.04929
Liqcreate Biomed | Rigid | EtOH | 2 | 2 | 5.113 | 0.4243978 | 16.84297 | 0.05844298 | 18.468168 | 0.058457 | 21.05371 | 0.1416439 | 22.4668
Liqcreate Biomed | Rigid | EtOH | 2 | 2 | 5.213 | 0.4321289 | 17.11889 | 0.05951488 | 18.770712 | 0.05952189 | 21.39861 | 0.1442242 | 22.83485
Liqcreate Biomed | Rigid | EtOH | 2 | 2 | 5.313 | 0.4410299 | 17.47431 | 0.06074091 | 19.160424 | 0.06074792 | 21.84288 | 0.1471949 | 23.30894
Liqcreate Biomed | Rigid | EtOH | 2 | 2 | 5.413 | 0.4490153 | 17.78198 | 0.06184083 | 19.497786 | 0.06184784 | 22.22748 | 0.1498601 | 23.71935
Liqcreate Biomed | Rigid | EtOH | 2 | 2 | 5.513 | 0.4572042 | 18.10894 | 0.06296878 | 19.856298 | 0.06297579 | 22.63618 | 0.1525932 | 24.15548
Liqcreate Biomed | Rigid | EtOH | 2 | 2 | 5.613 | 0.4660543 | 18.47053 | 0.06418079 | 20.252778 | 0.06419481 | 23.08817 | 0.1555469 | 24.63781
Liqcreate Biomed | Rigid | EtOH | 2 | 2 | 5.713 | 0.4737345 | 18.7349 | 0.06524569 | 20.542648 | 0.06525269 | 23.41862 | 0.1581102 | 24.99044
Liqcreate Biomed | Rigid | EtOH | 2 | 2 | 5.813 | 0.4821777 | 19.06993 | 0.06640165 | 20.910012 | 0.06641567 | 23.83741 | 0.1609281 | 25.43734
Liqcreate Biomed | Rigid | EtOH | 2 | 2 | 5.913 | 0.490977 | 19.43539 | 0.06762068 | 21.31074 | 0.06762768 | 24.29424 | 0.1638649 | 25.92483
Liqcreate Biomed | Rigid | EtOH | 2 | 2 | 6.013 | 0.4987081 | 19.70617 | 0.06867857 | 21.607638 | 0.06869258 | 24.63271 | 0.1664452 | 26.28601
Liqcreate Biomed | Rigid | EtOH | 2 | 2 | 6.113 | 0.5073547 | 20.06274 | 0.06987657 | 21.998622 | 0.06988357 | 25.07843 | 0.169331 | 26.76165
Liqcreate Biomed | Rigid | EtOH | 2 | 2 | 6.213 | 0.5157471 | 20.39479 | 0.07102554 | 22.362712 | 0.07103954 | 25.49349 | 0.172132 | 27.20457
Liqcreate Biomed | Rigid | EtOH | 2 | 2 | 6.313 | 0.5233765 | 20.68125 | 0.07208342 | 22.676806 | 0.07209042 | 25.85156 | 0.1746783 | 27.58667
Liqcreate Biomed | Rigid | EtOH | 2 | 2 | 6.413 | 0.5322775 | 21.04246 | 0.07330244 | 23.07287 | 0.07331645 | 26.30307 | 0.1776491 | 28.06849
Liqcreate Biomed | Rigid | EtOH | 2 | 2 | 6.513 | 0.5404155 | 21.34759 | 0.07443038 | 23.40744 | 0.07443739 | 26.68448 | 0.1803651 | 28.4755
Liqcreate Biomed | Rigid | EtOH | 2 | 2 | 6.613 | 0.5484009 | 21.62595 | 0.07553031 | 23.71266 | 0.07553732 | 27.03243 | 0.1830303 | 28.84681
Liqcreate Biomed | Rigid | EtOH | 2 | 2 | 6.713 | 0.5575053 | 21.99226 | 0.07677735 | 24.114324 | 0.07679136 | 27.49033 | 0.1860689 | 29.33544
Liqcreate Biomed | Rigid | EtOH | 2 | 2 | 6.813 | 0.5652364 | 22.25331 | 0.07784224 | 24.400556 | 0.07785626 | 27.81663 | 0.1886492 | 29.68364
Liqcreate Biomed | Rigid | EtOH | 2 | 2 | 6.913 | 0.5733744 | 22.54715 | 0.07896318 | 24.722748 | 0.0789772 | 28.18393 | 0.1913653 | 30.07559
Liqcreate Biomed | Rigid | EtOH | 2 | 2 | 7.013 | 0.582072 | 22.88421 | 0.0801682 | 25.092336 | 0.0801752 | 28.60526 | 0.1942681 | 30.5252
Liqcreate Biomed | Rigid | EtOH | 2 | 2 | 7.113 | 0.5899048 | 23.16525 | 0.08124709 | 25.400492 | 0.0812541 | 28.95656 | 0.1968823 | 30.90008
Liqcreate Biomed | Rigid | EtOH | 2 | 2 | 7.213 | 0.5985006 | 23.50218 | 0.08242408 | 25.769936 | 0.0824381 | 29.37773 | 0.1997512 | 31.34951
Liqcreate Biomed | Rigid | EtOH | 2 | 2 | 7.313 | 0.6071981 | 23.84383 | 0.08362209 | 26.144552 | 0.0836361 | 29.80479 | 0.202654 | 31.80524
Liqcreate Biomed | Rigid | EtOH | 2 | 2 | 7.413 | 0.6147766 | 24.09943 | 0.08466596 | 26.42481 | 0.08467998 | 30.12428 | 0.2051834 | 32.14618
Liqcreate Biomed | Rigid | EtOH | 2 | 2 | 7.513 | 0.6234741 | 24.41663 | 0.08587097 | 26.772622 | 0.08587798 | 30.52079 | 0.2080862 | 32.5693
Liqcreate Biomed | Rigid | EtOH | 2 | 2 | 7.613 | 0.6319173 | 24.72641 | 0.08702695 | 27.112296 | 0.08704095 | 30.90802 | 0.2109041 | 32.98251
Liqcreate Biomed | Rigid | EtOH | 2 | 2 | 7.713 | 0.6397502 | 24.97489 | 0.08810585 | 27.384748 | 0.08811986 | 31.21861 | 0.2135184 | 33.31395
Liqcreate Biomed | Rigid | EtOH | 2 | 2 | 7.813 | 0.6486512 | 25.30666 | 0.08933187 | 27.748534 | 0.08934589 | 31.63333 | 0.2164891 | 33.75651
Liqcreate Biomed | Rigid | EtOH | 2 | 2 | 7.913 | 0.6566365 | 25.56156 | 0.0904318 | 28.028022 | 0.09044581 | 31.95194 | 0.2191543 | 34.09651
Liqcreate Biomed | Rigid | EtOH | 2 | 2 | 8.013 | 0.6645203 | 25.81395 | 0.09151771 | 28.30477 | 0.09153172 | 32.26744 | 0.2217855 | 34.43317
Liqcreate Biomed | Rigid | EtOH | 2 | 2 | 8.113 | 0.6733704 | 26.13694 | 0.09273673 | 28.658924 | 0.09275074 | 32.67117 | 0.2247392 | 34.86401
Liqcreate Biomed | Rigid | EtOH | 2 | 2 | 8.213 | 0.681305 | 26.39539 | 0.09383665 | 28.942316 | 0.09384366 | 32.99424 | 0.2273874 | 35.20876
Liqcreate Biomed | Rigid | EtOH | 2 | 2 | 8.313 | 0.689799 | 26.68661 | 0.09499963 | 29.261632 | 0.09501364 | 33.35826 | 0.2302223 | 35.59721
Liqcreate Biomed | Rigid | EtOH | 2 | 2 | 8.413 | 0.6984965 | 26.99319 | 0.09620464 | 29.597802 | 0.09621164 | 33.74149 | 0.2331251 | 36.00617
Liqcreate Biomed | Rigid | EtOH | 2 | 2 | 8.513 | 0.7061259 | 27.20708 | 0.09724851 | 29.832322 | 0.09726252 | 34.00885 | 0.2356715 | 36.29146
Liqcreate Biomed | Rigid | EtOH | 2 | 2 | 8.613 | 0.7145182 | 27.47926 | 0.09840447 | 30.130762 | 0.09841849 | 34.34907 | 0.2384724 | 36.65452
Liqcreate Biomed | Rigid | EtOH | 2 | 2 | 8.713 | 0.7232158 | 27.765 | 0.09960248 | 30.444074 | 0.09961649 | 34.70624 | 0.2413752 | 37.03567
Liqcreate Biomed | Rigid | EtOH | 2 | 2 | 8.813 | 0.7309469 | 27.97231 | 0.1006674 | 30.67139 | 0.1006814 | 34.96538 | 0.2439555 | 37.3122
Liqcreate Biomed | Rigid | EtOH | 2 | 2 | 8.913 | 0.7396953 | 28.23363 | 0.1018724 | 30.957922 | 0.1018864 | 35.29203 | 0.2468753 | 37.66078
Liqcreate Biomed | Rigid | EtOH | 2 | 2 | 9.013 | 0.7479858 | 28.47879 | 0.1030213 | 31.22674 | 0.1030284 | 35.59848 | 0.2496423 | 37.9878
Liqcreate Biomed | Rigid | EtOH | 2 | 2 | 9.113 | 0.7558696 | 28.67225 | 0.1041003 | 31.438876 | 0.1041143 | 35.84032 | 0.2522735 | 38.24586
Liqcreate Biomed | Rigid | EtOH | 2 | 2 | 9.213 | 0.7648722 | 28.9471 | 0.1053403 | 31.740246 | 0.1053543 | 36.18388 | 0.2552782 | 38.61248
Liqcreate Biomed | Rigid | EtOH | 2 | 2 | 9.313 | 0.7728577 | 29.15392 | 0.1064402 | 31.967016 | 0.1064542 | 36.4424 | 0.2579434 | 38.88835
Liqcreate Biomed | Rigid | EtOH | 2 | 2 | 9.413 | 0.780894 | 29.35528 | 0.1075401 | 32.187812 | 0.1075612 | 36.6941 | 0.2606255 | 39.15695
Liqcreate Biomed | Rigid | EtOH | 2 | 2 | 9.513 | 0.7896932 | 29.61266 | 0.1087592 | 32.470024 | 0.1087732 | 37.01583 | 0.2635623 | 39.50027
Liqcreate Biomed | Rigid | EtOH | 2 | 2 | 9.613 | 0.7974243 | 29.78047 | 0.1098311 | 32.654026 | 0.1098381 | 37.22559 | 0.2661426 | 39.72411
Liqcreate Biomed | Rigid | EtOH | 2 | 2 | 9.713 | 0.8057658 | 29.98343 | 0.11098 | 32.876564 | 0.110987 | 37.47928 | 0.2689266 | 39.99483
Liqcreate Biomed | Rigid | EtOH | 2 | 2 | 9.813 | 0.8145142 | 30.19965 | 0.112185 | 33.113646 | 0.112192 | 37.74956 | 0.2718463 | 40.28325
Liqcreate Biomed | Rigid | EtOH | 2 | 2 | 9.913 | 0.8221944 | 30.33681 | 0.1132429 | 33.26405 | 0.1132499 | 37.92102 | 0.2744097 | 40.46621
Liqcreate Biomed | Rigid | EtOH | 2 | 2 | 10.013 | 0.8309937 | 30.52168 | 0.1144479 | 33.466758 | 0.1144619 | 38.1521 | 0.2773464 | 40.71281
Liqcreate Biomed | Rigid | EtOH | 2 | 2 | 10.113 | 0.8396403 | 30.70544 | 0.1156459 | 33.668252 | 0.1156529 | 38.38181 | 0.2802323 | 40.95793
Liqcreate Biomed | Rigid | EtOH | 2 | 2 | 10.213 | 0.8472188 | 30.80259 | 0.1166898 | 33.774768 | 0.1166968 | 38.50324 | 0.2827616 | 41.08751
Liqcreate Biomed | Rigid | EtOH | 2 | 2 | 10.313 | 0.8559672 | 30.97262 | 0.1178948 | 33.961204 | 0.1179018 | 38.71577 | 0.2856814 | 41.31431
Liqcreate Biomed | Rigid | EtOH | 2 | 2 | 10.413 | 0.8641561 | 31.10395 | 0.1190158 | 34.105208 | 0.1190298 | 38.87994 | 0.2884145 | 41.4895
Liqcreate Biomed | Rigid | EtOH | 2 | 2 | 10.513 | 0.8720907 | 31.20862 | 0.1201087 | 34.21998 | 0.1201227 | 39.01078 | 0.2910627 | 41.62912
Liqcreate Biomed | Rigid | EtOH | 2 | 2 | 10.613 | 0.8811443 | 31.381 | 0.1213627 | 34.408992 | 0.1213697 | 39.22625 | 0.2940843 | 41.85906
Liqcreate Biomed | Rigid | EtOH | 2 | 2 | 10.713 | 0.8889262 | 31.44562 | 0.1224276 | 34.47984 | 0.1224416 | 39.30702 | 0.2966816 | 41.94524
Liqcreate Biomed | Rigid | EtOH | 2 | 2 | 10.813 | 0.8970133 | 31.51743 | 0.1235415 | 34.558584 | 0.1235556 | 39.39678 | 0.2993807 | 42.04103
Liqcreate Biomed | Rigid | EtOH | 2 | 2 | 10.913 | 0.9059143 | 31.63127 | 0.1247676 | 34.683412 | 0.1247816 | 39.53909 | 0.3023514 | 42.19289
Liqcreate Biomed | Rigid | EtOH | 2 | 2 | 11.013 | 0.9138489 | 31.6633 | 0.1258605 | 34.718532 | 0.1258745 | 39.57912 | 0.3049996 | 42.23561
Liqcreate Biomed | Rigid | EtOH | 2 | 2 | 11.113 | 0.9222921 | 31.72948 | 0.1270235 | 34.7911 | 0.1270375 | 39.66185 | 0.3078175 | 42.32389
Liqcreate Biomed | Rigid | EtOH | 2 | 2 | 11.213 | 0.9308879 | 31.7973 | 0.1282145 | 34.86546 | 0.1282215 | 39.74663 | 0.3106864 | 42.41435
Liqcreate Biomed | Rigid | EtOH | 2 | 2 | 11.313 | 0.9383138 | 31.77844 | 0.1292373 | 34.84478 | 0.1292443 | 39.72305 | 0.3131648 | 42.38919
Liqcreate Biomed | Rigid | EtOH | 2 | 2 | 11.413 | 0.9470113 | 31.83426 | 0.1304283 | 34.905984 | 0.1304423 | 39.79282 | 0.3160676 | 42.46365
Liqcreate Biomed | Rigid | EtOH | 2 | 2 | 11.513 | 0.9555563 | 31.8713 | 0.1316123 | 34.9466 | 0.1316193 | 39.83912 | 0.3189195 | 42.51306
Liqcreate Biomed | Rigid | EtOH | 2 | 2 | 11.613 | 0.9634908 | 31.85369 | 0.1326982 | 34.927292 | 0.1327122 | 39.81711 | 0.3215677 | 42.48957
Liqcreate Biomed | Rigid | EtOH | 2 | 2 | 11.713 | 0.9723918 | 31.8854 | 0.1339242 | 34.962064 | 0.1339383 | 39.85675 | 0.3245384 | 42.53187
Liqcreate Biomed | Rigid | EtOH | 2 | 2 | 11.813 | 0.9803263 | 31.8455 | 0.1350242 | 34.918316 | 0.1350312 | 39.80688 | 0.3271866 | 42.47865
Liqcreate Biomed | Rigid | EtOH | 2 | 2 | 11.913 | 0.9881592 | 31.78619 | 0.1361031 | 34.853276 | 0.1361101 | 39.73274 | 0.3298009 | 42.39953
Liqcreate Biomed | Rigid | EtOH | 2 | 2 | 12.013 | 0.9971618 | 31.79047 | 0.1373431 | 34.857972 | 0.1373501 | 39.73809 | 0.3328055 | 42.40524
Liqcreate Biomed | Rigid | EtOH | 2 | 2 | 12.113 | 1.005046 | 31.7197 | 0.138429 | 34.780368 | 0.138436 | 39.64962 | 0.3354367 | 42.31084
Liqcreate Biomed | Rigid | EtOH | 2 | 2 | 12.213 | 1.013336 | 31.67653 | 0.139564 | 34.733036 | 0.139578 | 39.59566 | 0.3382038 | 42.25326
Liqcreate Biomed | Rigid | EtOH | 2 | 2 | 12.313 | 1.022135 | 31.66344 | 0.140783 | 34.718684 | 0.14079 | 39.5793 | 0.3411405 | 42.2358
Liqcreate Biomed | Rigid | EtOH | 2 | 2 | 12.413 | 1.029816 | 31.56669 | 0.1418339 | 34.612596 | 0.1418479 | 39.45836 | 0.3437038 | 42.10674
Liqcreate Biomed | Rigid | EtOH | 2 | 2 | 12.513 | 1.038361 | 31.54027 | 0.1430179 | 34.583628 | 0.1430249 | 39.42533 | 0.3465557 | 42.0715
Liqcreate Biomed | Rigid | EtOH | 2 | 2 | 12.613 | 1.046906 | 31.50531 | 0.1441949 | 34.545296 | 0.1442019 | 39.38164 | 0.3494076 | 42.02487
Liqcreate Biomed | Rigid | EtOH | 2 | 2 | 12.713 | 1.054688 | 31.39826 | 0.1452598 | 34.42792 | 0.1452738 | 39.24783 | 0.3520049 | 41.88208
Liqcreate Biomed | Rigid | EtOH | 2 | 2 | 12.813 | 1.063894 | 31.22413 | 0.1465348 | 34.236988 | 0.1465418 | 39.03017 | 0.3550774 | 41.64981
Liqcreate Biomed | Rigid | EtOH | 2 | 2 | 12.913 | 1.071727 | 31.11799 | 0.1476067 | 34.1206 | 0.1476207 | 38.89748 | 0.3576917 | 41.50822
Liqcreate Biomed | Rigid | EtOH | 2 | 2 | 13.013 | 1.079356 | 31.0339 | 0.1486576 | 34.0284 | 0.1486716 | 38.79238 | 0.360238 | 41.39606
Liqcreate Biomed | Rigid | EtOH | 2 | 2 | 13.113 | 1.088359 | 31.04891 | 0.1498976 | 34.044856 | 0.1499116 | 38.81114 | 0.3632427 | 41.41608
Liqcreate Biomed | Rigid | EtOH | 2 | 2 | 13.213 | 1.096497 | 30.98711 | 0.1510186 | 33.977092 | 0.1510326 | 38.73388 | 0.3659588 | 41.33364
Liqcreate Biomed | Rigid | EtOH | 2 | 2 | 13.313 | 1.104533 | 30.94037 | 0.1521255 | 33.925844 | 0.1521395 | 38.67546 | 0.3686409 | 41.27129
Liqcreate Biomed | Rigid | EtOH | 2 | 2 | 13.413 | 1.113586 | 30.96436 | 0.1533726 | 33.952144 | 0.1533866 | 38.70544 | 0.3716625 | 41.30329
Liqcreate Biomed | Rigid | EtOH | 2 | 2 | 13.513 | 1.121267 | 30.89164 | 0.1544375 | 33.872416 | 0.1544445 | 38.61455 | 0.3742259 | 41.2063
Liqcreate Biomed | Rigid | EtOH | 2 | 2 | 13.613 | 1.129456 | 30.84841 | 0.1555584 | 33.825008 | 0.1555724 | 38.56051 | 0.3769589 | 41.14863
Liqcreate Biomed | Rigid | EtOH | 2 | 2 | 13.713 | 1.138255 | 30.85741 | 0.1567704 | 33.834876 | 0.1567844 | 38.57176 | 0.3798957 | 41.16063
Liqcreate Biomed | Rigid | EtOH | 2 | 2 | 13.813 | 1.146037 | 30.78975 | 0.1578423 | 33.760696 | 0.1578563 | 38.48719 | 0.3824929 | 41.07039
Liqcreate Biomed | Rigid | EtOH | 2 | 2 | 13.913 | 1.154785 | 30.78072 | 0.1590473 | 33.750788 | 0.1590613 | 38.4759 | 0.3854127 | 41.05834
Liqcreate Biomed | Rigid | EtOH | 2 | 2 | 14.013 | 1.163279 | 30.76959 | 0.1602173 | 33.738588 | 0.1602313 | 38.46199 | 0.3882477 | 41.0435
Liqcreate Biomed | Rigid | EtOH | 2 | 2 | 14.113 | 1.170909 | 30.69163 | 0.1612682 | 33.653104 | 0.1612822 | 38.36454 | 0.390794 | 40.9395
Liqcreate Biomed | Rigid | EtOH | 2 | 2 | 14.213 | 1.179555 | 30.67996 | 0.1624592 | 33.640308 | 0.1624732 | 38.34995 | 0.3936798 | 40.92394
Liqcreate Biomed | Rigid | EtOH | 2 | 2 | 14.313 | 1.187948 | 30.66208 | 0.1636221 | 33.620704 | 0.1636291 | 38.3276 | 0.3964808 | 40.90009
Liqcreate Biomed | Rigid | EtOH | 2 | 2 | 14.413 | 1.195933 | 30.6152 | 0.1647151 | 33.569304 | 0.1647291 | 38.269 | 0.399146 | 40.83756
Liqcreate Biomed | Rigid | EtOH | 2 | 2 | 14.513 | 1.204732 | 30.63707 | 0.1659271 | 33.593284 | 0.1659411 | 38.29634 | 0.4020827 | 40.86673
Liqcreate Biomed | Rigid | EtOH | 2 | 2 | 14.613 | 1.212667 | 30.61161 | 0.167027 | 33.565364 | 0.167034 | 38.26452 | 0.4047309 | 40.83277
Liqcreate Biomed | Rigid | EtOH | 2 | 2 | 14.713 | 1.220601 | 30.58207 | 0.1681199 | 33.532966 | 0.1681269 | 38.22758 | 0.4073791 | 40.79335
Liqcreate Biomed | Rigid | EtOH | 2 | 2 | 14.813 | 1.229553 | 30.62096 | 0.1693529 | 33.57562 | 0.16936 | 38.27621 | 0.4103668 | 40.84524
Liqcreate Biomed | Rigid | EtOH | 2 | 2 | 14.913 | 1.237386 | 30.57528 | 0.1704248 | 33.525524 | 0.1704389 | 38.2191 | 0.412981 | 40.7843
Liqcreate Biomed | Rigid | EtOH | 2 | 2 | 15.013 | 1.245829 | 30.57852 | 0.1715948 | 33.529076 | 0.1716018 | 38.22315 | 0.4157989 | 40.78862
Liqcreate Biomed | Rigid | EtOH | 2 | 2 | 15.113 | 1.254578 | 30.6073 | 0.1727998 | 33.56064 | 0.1728068 | 38.25913 | 0.4187187 | 40.82702
Liqcreate Biomed | Rigid | EtOH | 2 | 2 | 15.213 | 1.262156 | 30.55897 | 0.1738437 | 33.507644 | 0.1738507 | 38.19871 | 0.4212481 | 40.76255
Liqcreate Biomed | Rigid | EtOH | 2 | 2 | 15.313 | 1.270854 | 30.58083 | 0.1750347 | 33.531616 | 0.1750487 | 38.22604 | 0.4241509 | 40.79171
Liqcreate Biomed | Rigid | EtOH | 2 | 2 | 15.413 | 1.279246 | 30.6006 | 0.1761977 | 33.553292 | 0.1762047 | 38.25075 | 0.4269519 | 40.81808
Liqcreate Biomed | Rigid | EtOH | 2 | 2 | 15.513 | 1.287079 | 30.58502 | 0.1772696 | 33.53621 | 0.1772836 | 38.23128 | 0.4295661 | 40.7973
Liqcreate Biomed | Rigid | EtOH | 2 | 2 | 15.613 | 1.295929 | 30.64007 | 0.1784886 | 33.596564 | 0.1785026 | 38.30008 | 0.4325199 | 40.87072
Liqcreate Biomed | Rigid | EtOH | 2 | 2 | 15.713 | 1.30422 | 30.66503 | 0.1796306 | 33.623932 | 0.1796446 | 38.33128 | 0.4352869 | 40.90402
Liqcreate Biomed | Rigid | EtOH | 2 | 2 | 15.813 | 1.3119 | 30.63974 | 0.1806884 | 33.596204 | 0.1807025 | 38.29967 | 0.4378502 | 40.87028
Liqcreate Biomed | Rigid | EtOH | 2 | 2 | 15.913 | 1.320852 | 30.70691 | 0.1819285 | 33.669864 | 0.1819355 | 38.38364 | 0.4408379 | 40.95989
Liqcreate Biomed | Rigid | EtOH | 2 | 2 | 16.013 | 1.328837 | 30.70981 | 0.1830284 | 33.673032 | 0.1830354 | 38.38726 | 0.443503 | 40.96375
Liqcreate Biomed | Rigid | EtOH | 2 | 2 | 16.113 | 1.337026 | 30.71315 | 0.1841494 | 33.6767 | 0.1841634 | 38.39144 | 0.4462361 | 40.96821
Liqcreate Biomed | Rigid | EtOH | 2 | 2 | 16.213 | 1.346029 | 30.78637 | 0.1853894 | 33.756984 | 0.1854034 | 38.48296 | 0.4492408 | 41.06588
Liqcreate Biomed | Rigid | EtOH | 2 | 2 | 16.313 | 1.353607 | 30.76609 | 0.1864403 | 33.734752 | 0.1864473 | 38.45762 | 0.4517701 | 41.03883
Liqcreate Biomed | Rigid | EtOH | 2 | 2 | 16.413 | 1.362 | 30.78943 | 0.1875892 | 33.76034 | 0.1876032 | 38.48679 | 0.4545711 | 41.06996
Liqcreate Biomed | Rigid | EtOH | 2 | 2 | 16.513 | 1.370544 | 30.84229 | 0.1887662 | 33.818296 | 0.1887802 | 38.55286 | 0.457423 | 41.14046
Liqcreate Biomed | Rigid | EtOH | 2 | 2 | 16.613 | 1.37853 | 30.85851 | 0.1898661 | 33.83608 | 0.1898802 | 38.57313 | 0.4600882 | 41.1621
Liqcreate Biomed | Rigid | EtOH | 2 | 2 | 16.713 | 1.38738 | 30.93557 | 0.1910852 | 33.92058 | 0.1910992 | 38.66946 | 0.4630419 | 41.26489
Liqcreate Biomed | Rigid | EtOH | 2 | 2 | 16.813 | 1.395518 | 30.97177 | 0.1922131 | 33.960272 | 0.1922201 | 38.71471 | 0.465758 | 41.31318
Liqcreate Biomed | Rigid | EtOH | 2 | 2 | 16.913 | 1.403198 | 30.96762 | 0.193264 | 33.955728 | 0.193278 | 38.70953 | 0.4683213 | 41.30765
Liqcreate Biomed | Rigid | EtOH | 2 | 2 | 17.013 | 1.412048 | 31.04015 | 0.194483 | 34.035248 | 0.194497 | 38.80018 | 0.471275 | 41.40439
Liqcreate Biomed | Rigid | EtOH | 2 | 2 | 17.113 | 1.420237 | 31.07601 | 0.195618 | 34.074572 | 0.195625 | 38.84501 | 0.4740081 | 41.45223
Liqcreate Biomed | Rigid | EtOH | 2 | 2 | 17.213 | 1.428223 | 31.08952 | 0.1967109 | 34.089384 | 0.1967249 | 38.8619 | 0.4766733 | 41.47024
Liqcreate Biomed | Rigid | EtOH | 2 | 2 | 17.313 | 1.437225 | 31.18089 | 0.1979579 | 34.189568 | 0.1979649 | 38.97611 | 0.4796779 | 41.59212
Liqcreate Biomed | Rigid | EtOH | 2 | 2 | 17.413 | 1.444957 | 31.18521 | 0.1990158 | 34.194308 | 0.1990298 | 38.98151 | 0.4822582 | 41.59788
Liqcreate Biomed | Rigid | EtOH | 2 | 2 | 17.513 | 1.452993 | 31.21302 | 0.2001227 | 34.224808 | 0.2001367 | 39.01628 | 0.4849403 | 41.63499
Liqcreate Biomed | Rigid | EtOH | 2 | 2 | 17.613 | 1.462199 | 31.32414 | 0.2013908 | 34.346644 | 0.2014048 | 39.15518 | 0.4880129 | 41.78321
Liqcreate Biomed | Rigid | EtOH | 2 | 2 | 17.713 | 1.469828 | 31.33644 | 0.2024417 | 34.360128 | 0.2024557 | 39.17054 | 0.4905592 | 41.79961
Liqcreate Biomed | Rigid | EtOH | 2 | 2 | 17.813 | 1.478322 | 31.39956 | 0.2036117 | 34.429336 | 0.2036257 | 39.24944 | 0.4933942 | 41.8838
Liqcreate Biomed | Rigid | EtOH | 2 | 2 | 17.913 | 1.486816 | 31.4726 | 0.2047886 | 34.509432 | 0.2047957 | 39.34075 | 0.4962291 | 41.98124
Liqcreate Biomed | Rigid | EtOH | 2 | 2 | 18.013 | 1.494497 | 31.49113 | 0.2058465 | 34.529752 | 0.2058535 | 39.36392 | 0.4987924 | 42.00596
Liqcreate Biomed | Rigid | EtOH | 2 | 2 | 18.113 | 1.503296 | 31.57568 | 0.2070515 | 34.622456 | 0.2070656 | 39.4696 | 0.5017292 | 42.11873
Liqcreate Biomed | Rigid | EtOH | 2 | 2 | 18.213 | 1.511637 | 31.62872 | 0.2082005 | 34.680612 | 0.2082145 | 39.5359 | 0.5045131 | 42.18948
Liqcreate Biomed | Rigid | EtOH | 2 | 2 | 18.313 | 1.519419 | 31.64752 | 0.2092794 | 34.701228 | 0.2092864 | 39.5594 | 0.5071104 | 42.21456
Liqcreate Biomed | Rigid | EtOH | 2 | 2 | 18.413 | 1.528473 | 31.74635 | 0.2105194 | 34.809588 | 0.2105335 | 39.68293 | 0.5101321 | 42.34639
Liqcreate Biomed | Rigid | EtOH | 2 | 2 | 18.513 | 1.53656 | 31.77623 | 0.2116404 | 34.842356 | 0.2116474 | 39.72029 | 0.5128312 | 42.38625
Liqcreate Biomed | Rigid | EtOH | 2 | 2 | 18.613 | 1.544393 | 31.79409 | 0.2127123 | 34.861944 | 0.2127263 | 39.74262 | 0.5154454 | 42.41007
Liqcreate Biomed | Rigid | EtOH | 2 | 2 | 18.713 | 1.553192 | 31.88552 | 0.2139243 | 34.962192 | 0.2139383 | 39.8569 | 0.5183822 | 42.53203
Liqcreate Biomed | Rigid | EtOH | 2 | 2 | 18.813 | 1.561127 | 31.92832 | 0.2150172 | 35.009124 | 0.2150312 | 39.9104 | 0.5210304 | 42.58912
Liqcreate Biomed | Rigid | EtOH | 2 | 2 | 18.913 | 1.569468 | 31.98969 | 0.2161592 | 35.07642 | 0.2161802 | 39.98712 | 0.5238143 | 42.67099
Liqcreate Biomed | Rigid | EtOH | 2 | 2 | 19.013 | 1.578369 | 32.09832 | 0.2173922 | 35.195524 | 0.2174062 | 40.1229 | 0.5267851 | 42.81588
Liqcreate Biomed | Rigid | EtOH | 2 | 2 | 19.113 | 1.585999 | 32.11227 | 0.2184431 | 35.21082 | 0.2184571 | 40.14033 | 0.5293314 | 42.83449
Liqcreate Biomed | Rigid | EtOH | 2 | 2 | 19.213 | 1.594442 | 32.18259 | 0.2196061 | 35.287928 | 0.2196201 | 40.22824 | 0.5321493 | 42.92829
Liqcreate Biomed | Rigid | EtOH | 2 | 2 | 19.313 | 1.603038 | 32.26124 | 0.2207971 | 35.374164 | 0.2208041 | 40.32655 | 0.5350182 | 43.0332
Liqcreate Biomed | Rigid | EtOH | 2 | 2 | 19.413 | 1.610819 | 32.28973 | 0.221869 | 35.405404 | 0.221876 | 40.36216 | 0.5376154 | 43.0712
Liqcreate Biomed | Rigid | EtOH | 2 | 2 | 19.513 | 1.61967 | 32.38346 | 0.223081 | 35.508176 | 0.223095 | 40.47932 | 0.5405692 | 43.19623
Liqcreate Biomed | Rigid | EtOH | 2 | 2 | 19.613 | 1.627757 | 32.43077 | 0.2241949 | 35.560056 | 0.2242089 | 40.53846 | 0.5432683 | 43.25934
Liqcreate Biomed | Rigid | EtOH | 2 | 2 | 19.713 | 1.635386 | 32.44172 | 0.2252458 | 35.572064 | 0.2252598 | 40.55215 | 0.5458146 | 43.27395
Liqcreate Biomed | Rigid | EtOH | 2 | 2 | 19.813 | 1.644389 | 32.54943 | 0.2264858 | 35.69016 | 0.2264998 | 40.68678 | 0.5488193 | 43.41761
Liqcreate Biomed | Rigid | EtOH | 2 | 2 | 19.913 | 1.652781 | 32.62843 | 0.2276418 | 35.776792 | 0.2276558 | 40.78554 | 0.5516203 | 43.523
Liqcreate Biomed | Rigid | EtOH | 2 | 2 | 20.013 | 1.660716 | 32.66568 | 0.2287417 | 35.817636 | 0.2287487 | 40.8321 | 0.5542685 | 43.57269
Liqcreate Biomed | Rigid | EtOH | 2 | 2 | 20.113 | 1.669668 | 32.77449 | 0.2299678 | 35.93694 | 0.2299818 | 40.96811 | 0.5572562 | 43.71783
Liqcreate Biomed | Rigid | EtOH | 2 | 2 | 20.213 | 1.677297 | 32.7972 | 0.2310257 | 35.96184 | 0.2310327 | 40.9965 | 0.5598025 | 43.74812
Liqcreate Biomed | Rigid | EtOH | 2 | 2 | 20.313 | 1.685842 | -4.01446 | 0.2321956 | -4.4018205 | 0.2322096 | -5.018075 | 0.5626544 | -5.35488
Liqcreate Biomed | Rigid | EtOH | 2 | 2 | 20.318 | 1.6863 | -2.278392 | 0.2322587 | -2.49823675 | 0.2322727 | -2.84799 | 0.5628072 | -3.039142
Liqcreate Biomed | Rigid | EtOH | 2 | 1 | 0.114 | 0.002950033 | 0.02873169 | 0.000399635 | 0.03124368 | 0.0004214332 | 0.03780485 | 0.0009845815 | 0.03832514
Liqcreate Biomed | Rigid | EtOH | 2 | 1 | 0.214 | 0.0155131 | 0.06554519 | 0.002201625 | 0.07127576 | 0.002216157 | 0.08624367 | 0.00517754 | 0.08743059
Liqcreate Biomed | Rigid | EtOH | 2 | 1 | 0.314 | 0.02482096 | 0.2715129 | 0.00353132 | 0.2952511 | 0.003545852 | 0.3572538 | 0.008284065 | 0.3621705
Liqcreate Biomed | Rigid | EtOH | 2 | 1 | 0.414 | 0.03356934 | 0.5947954 | 0.004781087 | 0.6467979375 | 0.00479562 | 0.7826255 | 0.01120386 | 0.7933964
Liqcreate Biomed | Rigid | EtOH | 2 | 1 | 0.514 | 0.04262288 | 0.9251221 | 0.006074451 | 1.006005 | 0.006088983 | 1.217266 | 0.0142255 | 1.234019
Liqcreate Biomed | Rigid | EtOH | 2 | 1 | 0.614 | 0.05045573 | 1.220712 | 0.007200696 | 1.32743775 | 0.007207962 | 1.6062 | 0.01683974 | 1.628305
Liqcreate Biomed | Rigid | EtOH | 2 | 1 | 0.714 | 0.05910238 | 1.533677 | 0.008428665 | 1.667764875 | 0.008443197 | 2.017996 | 0.01972558 | 2.045768
Liqcreate Biomed | Rigid | EtOH | 2 | 1 | 0.814 | 0.06759644 | 1.84741 | 0.009642102 | 2.008927375 | 0.009656634 | 2.430802 | 0.0225605 | 2.464256
Liqcreate Biomed | Rigid | EtOH | 2 | 1 | 0.914 | 0.07517497 | 2.130263 | 0.01072475 | 2.31651 | 0.01073928 | 2.802977 | 0.02508985 | 2.841553
Liqcreate Biomed | Rigid | EtOH | 2 | 1 | 1.014 | 0.08397421 | 2.471811 | 0.01198178 | 2.68791925 | 0.01199632 | 3.252382 | 0.02802662 | 3.297143
Liqcreate Biomed | Rigid | EtOH | 2 | 1 | 1.114 | 0.09226481 | 2.779425 | 0.01316615 | 3.02242825 | 0.01318069 | 3.657138 | 0.03079363 | 3.707469
Liqcreate Biomed | Rigid | EtOH | 2 | 1 | 1.214 | 0.1001994 | 3.068602 | 0.01430693 | 3.3368875 | 0.0143142 | 4.037634 | 0.03344182 | 4.093202
Liqcreate Biomed | Rigid | EtOH | 2 | 1 | 1.314 | 0.1092529 | 3.436038 | 0.0156003 | 3.736449 | 0.01560756 | 4.521103 | 0.03646347 | 4.583325
Liqcreate Biomed | Rigid | EtOH | 2 | 1 | 1.414 | 0.1171366 | 3.75768 | 0.01672654 | 4.086211 | 0.01673381 | 4.944315 | 0.03909468 | 5.012361
Liqcreate Biomed | Rigid | EtOH | 2 | 1 | 1.514 | 0.1251221 | 4.115747 | 0.01786005 | 4.4755845 | 0.01787458 | 5.415457 | 0.04175983 | 5.489987
Liqcreate Biomed | Rigid | EtOH | 2 | 1 | 1.614 | 0.1337687 | 4.623316 | 0.01909528 | 5.0275295 | 0.01910982 | 6.083311 | 0.04464568 | 6.167032
Liqcreate Biomed | Rigid | EtOH | 2 | 1 | 1.714 | 0.1417033 | 5.074157 | 0.02023606 | 5.517787 | 0.02024333 | 6.676522 | 0.04729386 | 6.768407
Liqcreate Biomed | Rigid | EtOH | 2 | 1 | 1.814 | 0.1502991 | 5.53071 | 0.02145676 | 6.0142565 | 0.0214713 | 7.27725 | 0.05016273 | 7.377403
Liqcreate Biomed | Rigid | EtOH | 2 | 1 | 1.914 | 0.1589966 | 5.994237 | 0.02269927 | 6.518309 | 0.0227138 | 7.887154 | 0.05306555 | 7.9957
Liqcreate Biomed | Rigid | EtOH | 2 | 1 | 2.014 | 0.1665751 | 6.386953 | 0.02378918 | 6.94536 | 0.02379645 | 8.403885 | 0.0555949 | 8.519543
Liqcreate Biomed | Rigid | EtOH | 2 | 1 | 2.114 | 0.1751709 | 6.833257 | 0.02500988 | 7.430684 | 0.02502442 | 8.991128 | 0.05846377 | 9.114868
Liqcreate Biomed | Rigid | EtOH | 2 | 1 | 2.214 | 0.1837158 | 7.256069 | 0.02623785 | 7.890462 | 0.02624512 | 9.547459 | 0.06131566 | 9.678855
Liqcreate Biomed | Rigid | EtOH | 2 | 1 | 2.314 | 0.1915487 | 7.652573 | 0.02734956 | 8.3216325 | 0.02736409 | 10.06918 | 0.06392989 | 10.20775
Liqcreate Biomed | Rigid | EtOH | 2 | 1 | 2.414 | 0.200297 | 8.116686 | 0.0286066 | 8.826322 | 0.02861386 | 10.67985 | 0.06684969 | 10.82683
Liqcreate Biomed | Rigid | EtOH | 2 | 1 | 2.514 | 0.2083333 | 8.530003 | 0.02975464 | 9.275775 | 0.02976191 | 11.22369 | 0.06953182 | 11.37815
Liqcreate Biomed | Rigid | EtOH | 2 | 1 | 2.614 | 0.216217 | 8.921061 | 0.03087362 | 9.701023 | 0.03088815 | 11.73824 | 0.07216303 | 11.89978
Liqcreate Biomed | Rigid | EtOH | 2 | 1 | 2.714 | 0.2253723 | 9.405515 | 0.03218151 | 10.227832 | 0.03219605 | 12.37568 | 0.07521863 | 12.546
Liqcreate Biomed | Rigid | EtOH | 2 | 1 | 2.814 | 0.2332052 | 9.788241 | 0.03330776 | 10.644021 | 0.03331502 | 12.87926 | 0.07783287 | 13.05652
Liqcreate Biomed | Rigid | EtOH | 2 | 1 | 2.914 | 0.2414958 | 10.17529 | 0.03448486 | 11.064913 | 0.0344994 | 13.38854 | 0.08059988 | 13.5728
Liqcreate Biomed | Rigid | EtOH | 2 | 1 | 3.014 | 0.2502441 | 10.61245 | 0.03573463 | 11.540286 | 0.03574916 | 13.96375 | 0.08351967 | 14.15592
Liqcreate Biomed | Rigid | EtOH | 2 | 1 | 3.114 | 0.2579753 | 10.94232 | 0.03684634 | 11.899003 | 0.03685361 | 14.39779 | 0.08609996 | 14.59594
Liqcreate Biomed | Rigid | EtOH | 2 | 1 | 3.214 | 0.2664185 | 11.35191 | 0.03804525 | 12.344403 | 0.03805978 | 14.93673 | 0.0889179 | 15.14229
Liqcreate Biomed | Rigid | EtOH | 2 | 1 | 3.314 | 0.2749634 | 11.77346 | 0.03927322 | 12.802801 | 0.03928048 | 15.49139 | 0.09176979 | 15.70459
Liqcreate Biomed | Rigid | EtOH | 2 | 1 | 3.414 | 0.2826945 | 12.12827 | 0.0403704 | 13.188634 | 0.04038493 | 15.95825 | 0.09435007 | 16.17787
Liqcreate Biomed | Rigid | EtOH | 2 | 1 | 3.514 | 0.2914938 | 12.56135 | 0.04162743 | 13.659583 | 0.04164196 | 16.5281 | 0.09728684 | 16.75556
Liqcreate Biomed | Rigid | EtOH | 2 | 1 | 3.614 | 0.2999878 | 12.96557 | 0.04284087 | 14.099142 | 0.0428554 | 17.05996 | 0.1001217 | 17.29475
Liqcreate Biomed | Rigid | EtOH | 2 | 1 | 3.714 | 0.3075663 | 13.28072 | 0.04393078 | 14.441842 | 0.04393805 | 17.47463 | 0.1026511 | 17.71512
Liqcreate Biomed | Rigid | EtOH | 2 | 1 | 3.814 | 0.3165182 | 13.72463 | 0.04520235 | 14.924569 | 0.04521688 | 18.05873 | 0.1056388 | 18.30726
Liqcreate Biomed | Rigid | EtOH | 2 | 1 | 3.914 | 0.3246053 | 14.0926 | 0.04635765 | 15.324708 | 0.04637219 | 18.5429 | 0.1083379 | 18.79809
Liqcreate Biomed | Rigid | EtOH | 2 | 1 | 4.014 | 0.3326925 | 14.4556 | 0.04752023 | 15.719445 | 0.04752749 | 19.02053 | 0.111037 | 19.2823
Liqcreate Biomed | Rigid | EtOH | 2 | 1 | 4.114 | 0.3416443 | 14.87493 | 0.04879906 | 16.17543 | 0.04880633 | 19.57227 | 0.1140247 | 19.84163
Liqcreate Biomed | Rigid | EtOH | 2 | 1 | 4.214 | 0.3493245 | 15.19953 | 0.04989624 | 16.528414 | 0.04990351 | 19.99938 | 0.116588 | 20.27462
Liqcreate Biomed | Rigid | EtOH | 2 | 1 | 4.314 | 0.3574626 | 15.54968 | 0.05105155 | 16.909178 | 0.05106608 | 20.46011 | 0.1193041 | 20.74169
Liqcreate Biomed | Rigid | EtOH | 2 | 1 | 4.414 | 0.3663635 | 15.9507 | 0.05233038 | 17.34526 | 0.05233765 | 20.98777 | 0.1222748 | 21.27661
Liqcreate Biomed | Rigid | EtOH | 2 | 1 | 4.514 | 0.3742472 | 16.27226 | 0.05344936 | 17.694934 | 0.05346389 | 21.41087 | 0.124906 | 21.70554
Liqcreate Biomed | Rigid | EtOH | 2 | 1 | 4.614 | 0.3828939 | 16.65535 | 0.0546846 | 18.111514 | 0.05469913 | 21.91493 | 0.1277919 | 22.21653
Liqcreate Biomed | Rigid | EtOH | 2 | 1 | 4.714 | 0.391388 | 17.03707 | 0.0559053 | 18.526612 | 0.05591257 | 22.4172 | 0.1306268 | 22.72572
Liqcreate Biomed | Rigid | EtOH | 2 | 1 | 4.814 | 0.3989156 | 17.33371 | 0.05698068 | 18.849188 | 0.05698794 | 22.80752 | 0.1331392 | 23.12141
Liqcreate Biomed | Rigid | EtOH | 2 | 1 | 4.914 | 0.4078166 | 17.73733 | 0.05825225 | 19.288096 | 0.05825951 | 23.3386 | 0.1361099 | 23.65979
Liqcreate Biomed | Rigid | EtOH | 2 | 1 | 5.014 | 0.4160055 | 18.07469 | 0.05942208 | 19.65495 | 0.05942935 | 23.78249 | 0.138843 | 24.10979
Liqcreate Biomed | Rigid | EtOH | 2 | 1 | 5.114 | 0.4238383 | 18.38279 | 0.0605338 | 19.989982 | 0.06054833 | 24.18788 | 0.1414572 | 24.52076
Liqcreate Biomed | Rigid | EtOH | 2 | 1 | 5.214 | 0.4327901 | 18.77825 | 0.0618199 | 20.42002 | 0.06182716 | 24.70822 | 0.1444449 | 25.04827
Liqcreate Biomed | Rigid | EtOH | 2 | 1 | 5.314 | 0.4408773 | 19.09968 | 0.06296794 | 20.769554 | 0.06298247 | 25.13116 | 0.147144 | 25.47703
Liqcreate Biomed | Rigid | EtOH | 2 | 1 | 5.414 | 0.448761 | 19.40154 | 0.06409418 | 21.097806 | 0.06410871 | 25.52835 | 0.1497752 | 25.87968
Liqcreate Biomed | Rigid | EtOH | 2 | 1 | 5.514 | 0.4578654 | 19.79324 | 0.06539481 | 21.52375 | 0.06540935 | 26.04374 | 0.1528138 | 26.40216
Liqcreate Biomed | Rigid | EtOH | 2 | 1 | 5.614 | 0.4656474 | 20.08954 | 0.06650652 | 21.845954 | 0.06652106 | 26.4336 | 0.1554111 | 26.79739
Liqcreate Biomed | Rigid | EtOH | 2 | 1 | 5.714 | 0.4740397 | 20.42282 | 0.06770543 | 22.20837 | 0.06771996 | 26.87213 | 0.1582121 | 27.24195
Liqcreate Biomed | Rigid | EtOH | 2 | 1 | 5.814 | 0.4826355 | 20.77927 | 0.0689334 | 22.595986 | 0.06894793 | 27.34114 | 0.1610809 | 27.71742
Liqcreate Biomed | Rigid | EtOH | 2 | 1 | 5.914 | 0.4902649 | 21.06066 | 0.07003058 | 22.901974 | 0.07003784 | 27.71139 | 0.1636273 | 28.09277
Liqcreate Biomed | Rigid | EtOH | 2 | 1 | 6.014 | 0.498759 | 21.41024 | 0.07123674 | 23.28212 | 0.07125128 | 28.17137 | 0.1664622 | 28.55907
Liqcreate Biomed | Rigid | EtOH | 2 | 1 | 6.114 | 0.5073547 | 21.77056 | 0.07246472 | 23.673944 | 0.07247925 | 28.64547 | 0.169331 | 29.0397
Liqcreate Biomed | Rigid | EtOH | 2 | 1 | 6.214 | 0.5151368 | 22.05795 | 0.07357643 | 23.986456 | 0.07359096 | 29.02361 | 0.1719283 | 29.42305
Liqcreate Biomed | Rigid | EtOH | 2 | 1 | 6.314 | 0.5241903 | 22.44022 | 0.0748698 | 24.402152 | 0.07488432 | 29.52661 | 0.1749499 | 29.93296
Liqcreate Biomed | Rigid | EtOH | 2 | 1 | 6.414 | 0.5323283 | 22.74821 | 0.07603963 | 24.737068 | 0.0760469 | 29.93185 | 0.177666 | 30.34379
Liqcreate Biomed | Rigid | EtOH | 2 | 1 | 6.514 | 0.5401612 | 23.01844 | 0.07715861 | 25.030928 | 0.07716588 | 30.28742 | 0.1802803 | 30.70425
Liqcreate Biomed | Rigid | EtOH | 2 | 1 | 6.614 | 0.5489604 | 23.35959 | 0.07840838 | 25.4019 | 0.07842292 | 30.7363 | 0.183217 | 31.1593
Liqcreate Biomed | Rigid | EtOH | 2 | 1 | 6.714 | 0.5568949 | 23.63883 | 0.07954189 | 25.70556 | 0.07955642 | 31.10373 | 0.1858652 | 31.53179
Liqcreate Biomed | Rigid | EtOH | 2 | 1 | 6.814 | 0.565033 | 23.92206 | 0.08070447 | 26.013548 | 0.080719 | 31.47639 | 0.1885813 | 31.90958
Liqcreate Biomed | Rigid | EtOH | 2 | 1 | 6.914 | 0.5741374 | 24.28867 | 0.0820051 | 26.412208 | 0.08201963 | 31.95877 | 0.1916199 | 32.3986
Liqcreate Biomed | Rigid | EtOH | 2 | 1 | 7.014 | 0.5817159 | 24.54336 | 0.08309501 | 26.689172 | 0.08310227 | 32.2939 | 0.1941493 | 32.73834
Liqcreate Biomed | Rigid | EtOH | 2 | 1 | 7.114 | 0.5900574 | 24.84813 | 0.08427938 | 27.020584 | 0.08429391 | 32.69491 | 0.1969333 | 33.14487
Liqcreate Biomed | Rigid | EtOH | 2 | 1 | 7.214 | 0.5988058 | 25.19329 | 0.08552915 | 27.395922 | 0.08554368 | 33.14907 | 0.1998531 | 33.60528
Liqcreate Biomed | Rigid | EtOH | 2 | 1 | 7.314 | 0.6065369 | 25.45376 | 0.08664086 | 27.67916 | 0.08664812 | 33.49178 | 0.2024333 | 33.95271
Liqcreate Biomed | Rigid | EtOH | 2 | 1 | 7.414 | 0.6153361 | 25.77276 | 0.08789789 | 28.026054 | 0.08790516 | 33.91152 | 0.2053701 | 34.37823
Liqcreate Biomed | Rigid | EtOH | 2 | 1 | 7.514 | 0.6235759 | 26.04756 | 0.089075 | 28.324878 | 0.08908227 | 34.2731 | 0.2081202 | 34.74478
Liqcreate Biomed | Rigid | EtOH | 2 | 1 | 7.614 | 0.6311544 | 26.26102 | 0.09015038 | 28.557004 | 0.09016491 | 34.55397 | 0.2106495 | 35.02952
Liqcreate Biomed | Rigid | EtOH | 2 | 1 | 7.714 | 0.6401062 | 26.56866 | 0.09142921 | 28.891544 | 0.09144374 | 34.95877 | 0.2136372 | 35.43989
Liqcreate Biomed | Rigid | EtOH | 2 | 1 | 7.814 | 0.648346 | 26.82855 | 0.09261359 | 29.174154 | 0.09262085 | 35.30073 | 0.2163873 | 35.78655
Liqcreate Biomed | Rigid | EtOH | 2 | 1 | 7.914 | 0.6563314 | 27.05885 | 0.09374709 | 29.424582 | 0.09376163 | 35.60374 | 0.2190524 | 36.09374
Liqcreate Biomed | Rigid | EtOH | 2 | 1 | 8.014 | 0.6653341 | 27.36391 | 0.0950332 | 29.756322 | 0.09504773 | 36.00515 | 0.2220571 | 36.50067
Liqcreate Biomed | Rigid | EtOH | 2 | 1 | 8.114 | 0.6732178 | 27.60042 | 0.09615944 | 30.01351 | 0.09617397 | 36.31635 | 0.2246883 | 36.81615
Liqcreate Biomed | Rigid | EtOH | 2 | 1 | 8.214 | 0.6812541 | 27.83604 | 0.09730747 | 30.269728 | 0.09732201 | 36.62637 | 0.2273704 | 37.13044
Liqcreate Biomed | Rigid | EtOH | 2 | 1 | 8.314 | 0.6901042 | 28.13155 | 0.09857905 | 30.591068 | 0.09858632 | 37.01519 | 0.2303242 | 37.52461
Liqcreate Biomed | Rigid | EtOH | 2 | 1 | 8.414 | 0.6977844 | 28.32177 | 0.09966896 | 30.797926 | 0.09968349 | 37.26549 | 0.2328875 | 37.77836
Liqcreate Biomed | Rigid | EtOH | 2 | 1 | 8.514 | 0.7063802 | 28.57607 | 0.1008969 | 31.074458 | 0.1009115 | 37.60009 | 0.2357563 | 38.11756
Liqcreate Biomed | Rigid | EtOH | 2 | 1 | 8.614 | 0.714976 | 28.80991 | 0.1021322 | 31.32874 | 0.1021394 | 37.90778 | 0.2386252 | 38.42948
Liqcreate Biomed | Rigid | EtOH | 2 | 1 | 8.714 | 0.7226054 | 28.96478 | 0.1032221 | 31.497154 | 0.1032293 | 38.11156 | 0.2411715 | 38.63606
Liqcreate Biomed | Rigid | EtOH | 2 | 1 | 8.814 | 0.7313538 | 29.17898 | 0.1044646 | 31.730078 | 0.1044791 | 38.39339 | 0.2440913 | 38.92178
Liqcreate Biomed | Rigid | EtOH | 2 | 1 | 8.914 | 0.7397461 | 29.36529 | 0.1056708 | 31.932672 | 0.105678 | 38.63853 | 0.2468923 | 39.17029
Liqcreate Biomed | Rigid | EtOH | 2 | 1 | 9.014 | 0.7476298 | 29.49858 | 0.1067897 | 32.07762 | 0.1068043 | 38.81392 | 0.2495235 | 39.34809
Liqcreate Biomed | Rigid | EtOH | 2 | 1 | 9.114 | 0.7564799 | 29.69838 | 0.1080468 | 32.294888 | 0.1080686 | 39.07682 | 0.2524773 | 39.61461
Liqcreate Biomed | Rigid | EtOH | 2 | 1 | 9.214 | 0.7645671 | 29.8482 | 0.1092093 | 32.457812 | 0.1092239 | 39.27395 | 0.2551764 | 39.81446
Liqcreate Biomed | Rigid | EtOH | 2 | 1 | 9.314 | 0.7723999 | 29.97358 | 0.1103356 | 32.594146 | 0.1103428 | 39.43892 | 0.2577906 | 39.98169
Liqcreate Biomed | Rigid | EtOH | 2 | 1 | 9.414 | 0.78125 | 30.16692 | 0.1115999 | 32.804388 | 0.1116071 | 39.69331 | 0.2607443 | 40.23959
Liqcreate Biomed | Rigid | EtOH | 2 | 1 | 9.514 | 0.7892863 | 30.28852 | 0.1127407 | 32.93662 | 0.1127552 | 39.85331 | 0.2634265 | 40.40179
Liqcreate Biomed | Rigid | EtOH | 2 | 1 | 9.614 | 0.7975769 | 30.40992 | 0.113925 | 33.068636 | 0.1139396 | 40.01305 | 0.2661935 | 40.56373
Liqcreate Biomed | Rigid | EtOH | 2 | 1 | 9.714 | 0.8064779 | 30.56001 | 0.1152039 | 33.231846 | 0.1152111 | 40.21053 | 0.2691642 | 40.76393
Liqcreate Biomed | Rigid | EtOH | 2 | 1 | 9.814 | 0.8139547 | 30.59977 | 0.116272 | 33.275086 | 0.1162792 | 40.26285 | 0.2716596 | 40.81697
Liqcreate Biomed | Rigid | EtOH | 2 | 1 | 9.914 | 0.8224996 | 30.68806 | 0.1174854 | 33.371102 | 0.1174999 | 40.37903 | 0.2745115 | 40.93475
Liqcreate Biomed | Rigid | EtOH | 2 | 1 | 10.014 | 0.8310445 | 30.7701 | 0.1187061 | 33.460304 | 0.1187206 | 40.48697 | 0.2773634 | 41.04417
Liqcreate Biomed | Rigid | EtOH | 2 | 1 | 10.114 | 0.8389283 | 30.79439 | 0.1198324 | 33.48672 | 0.1198469 | 40.51893 | 0.2799946 | 41.07657
Liqcreate Biomed | Rigid | EtOH | 2 | 1 | 10.214 | 0.8476766 | 30.86067 | 0.1210821 | 33.558796 | 0.1210967 | 40.60614 | 0.2829144 | 41.16498
Liqcreate Biomed | Rigid | EtOH | 2 | 1 | 10.314 | 0.8559672 | 30.88718 | 0.1222665 | 33.587628 | 0.122281 | 40.64103 | 0.2856814 | 41.20035
Liqcreate Biomed | Rigid | EtOH | 2 | 1 | 10.414 | 0.8636475 | 30.8723 | 0.1233637 | 33.57144 | 0.1233782 | 40.62144 | 0.2882447 | 41.18049
Liqcreate Biomed | Rigid | EtOH | 2 | 1 | 10.514 | 0.8727519 | 30.94004 | 0.1246643 | 33.645112 | 0.1246788 | 40.71058 | 0.2912833 | 41.27086
Liqcreate Biomed | Rigid | EtOH | 2 | 1 | 10.614 | 0.8806864 | 30.92286 | 0.1257978 | 33.62642 | 0.1258123 | 40.68797 | 0.2939315 | 41.24794
Liqcreate Biomed | Rigid | EtOH | 2 | 1 | 10.714 | 0.8887736 | 30.89598 | 0.1269604 | 33.5972 | 0.1269677 | 40.65261 | 0.2966306 | 41.21209
Liqcreate Biomed | Rigid | EtOH | 2 | 1 | 10.814 | 0.8976746 | 30.92284 | 0.128232 | 33.6264 | 0.1282392 | 40.68795 | 0.2996014 | 41.24791
Liqcreate Biomed | Rigid | EtOH | 2 | 1 | 10.914 | 0.9053549 | 30.83908 | 0.1293219 | 33.53532 | 0.1293364 | 40.57774 | 0.3021647 | 41.13619
Liqcreate Biomed | Rigid | EtOH | 2 | 1 | 11.014 | 0.9136454 | 30.78913 | 0.1305062 | 33.481006 | 0.1305208 | 40.51202 | 0.3049317 | 41.06956
Liqcreate Biomed | Rigid | EtOH | 2 | 1 | 11.114 | 0.9231567 | 30.71519 | 0.1318577 | 33.400596 | 0.1318795 | 40.41472 | 0.3081061 | 40.97093
Liqcreate Biomed | Rigid | EtOH | 2 | 1 | 11.214 | 0.930125 | 30.5005 | 0.1328677 | 33.167134 | 0.132875 | 40.13223 | 0.3104318 | 40.68455
Liqcreate Biomed | Rigid | EtOH | 2 | 1 | 11.314 | 0.9389242 | 30.4889 | 0.1341248 | 33.154524 | 0.134132 | 40.11698 | 0.3133685 | 40.66908
Liqcreate Biomed | Rigid | EtOH | 2 | 1 | 11.414 | 0.9474182 | 30.45617 | 0.1353382 | 33.118936 | 0.1353455 | 40.07391 | 0.3162034 | 40.62543
Liqcreate Biomed | Rigid | EtOH | 2 | 1 | 11.514 | 0.9550985 | 30.3547 | 0.1364281 | 33.00859 | 0.1364426 | 39.94039 | 0.3187667 | 40.49007
Liqcreate Biomed | Rigid | EtOH | 2 | 1 | 11.614 | 0.9637451 | 30.33003 | 0.1376633 | 32.981764 | 0.1376779 | 39.90793 | 0.3216526 | 40.45717
Liqcreate Biomed | Rigid | EtOH | 2 | 1 | 11.714 | 0.9720357 | 30.27994 | 0.1388477 | 32.92729 | 0.1388622 | 39.84202 | 0.3244196 | 40.39034
Liqcreate Biomed | Rigid | EtOH | 2 | 1 | 11.814 | 0.9799703 | 30.21114 | 0.1399812 | 32.852478 | 0.1399958 | 39.7515 | 0.3270678 | 40.29858
Liqcreate Biomed | Rigid | EtOH | 2 | 1 | 11.914 | 0.9889222 | 30.19884 | 0.1412601 | 32.839106 | 0.1412746 | 39.73532 | 0.3300555 | 40.28217
Liqcreate Biomed | Rigid | EtOH | 2 | 1 | 12.014 | 0.9969076 | 30.12744 | 0.1424081 | 32.761458 | 0.1424154 | 39.64137 | 0.3327206 | 40.18693
Liqcreate Biomed | Rigid | EtOH | 2 | 1 | 12.114 | 1.004944 | 30.04446 | 0.1435489 | 32.671222 | 0.1435634 | 39.53218 | 0.3354028 | 40.07624
Liqcreate Biomed | Rigid | EtOH | 2 | 1 | 12.214 | 1.013845 | 30.02626 | 0.1448204 | 32.651438 | 0.144835 | 39.50824 | 0.3383735 | 40.05197
Liqcreate Biomed | Rigid | EtOH | 2 | 1 | 12.314 | 1.021576 | 29.92015 | 0.1459249 | 32.536048 | 0.1459394 | 39.36862 | 0.3409538 | 39.91043
Liqcreate Biomed | Rigid | EtOH | 2 | 1 | 12.414 | 1.030121 | 29.86983 | 0.1471456 | 32.48133 | 0.1471601 | 39.30241 | 0.3438057 | 39.84331
Liqcreate Biomed | Rigid | EtOH | 2 | 1 | 12.514 | 1.038768 | 29.83095 | 0.1483808 | 32.439052 | 0.1483954 | 39.25125 | 0.3466915 | 39.79145
Liqcreate Biomed | Rigid | EtOH | 2 | 1 | 12.614 | 1.046244 | 29.71953 | 0.1494489 | 32.317886 | 0.1494635 | 39.10464 | 0.3491869 | 39.64282
Liqcreate Biomed | Rigid | EtOH | 2 | 1 | 12.714 | 1.054891 | 29.69722 | 0.1506842 | 32.293626 | 0.1506987 | 39.07529 | 0.3520728 | 39.61306
Liqcreate Biomed | Rigid | EtOH | 2 | 1 | 12.814 | 1.063436 | 29.67693 | 0.1519049 | 32.271568 | 0.1519194 | 39.0486 | 0.3549247 | 39.586
Liqcreate Biomed | Rigid | EtOH | 2 | 1 | 12.914 | 1.07132 | 29.62066 | 0.1530311 | 32.210372 | 0.1530457 | 38.97455 | 0.3575559 | 39.51094
Liqcreate Biomed | Rigid | EtOH | 2 | 1 | 13.014 | 1.080373 | 29.63223 | 0.1543245 | 32.222958 | 0.154339 | 38.98978 | 0.3605775 | 39.52637
Liqcreate Biomed | Rigid | EtOH | 2 | 1 | 13.114 | 1.088257 | 29.57266 | 0.155458 | 32.158176 | 0.1554653 | 38.91139 | 0.3632087 | 39.44691
Liqcreate Biomed | Rigid | EtOH | 2 | 1 | 13.214 | 1.096039 | 29.49955 | 0.1565624 | 32.078672 | 0.156577 | 38.81519 | 0.365806 | 39.34938
Liqcreate Biomed | Rigid | EtOH | 2 | 1 | 13.314 | 1.104991 | 29.5182 | 0.1578413 | 32.098958 | 0.1578558 | 38.83974 | 0.3687937 | 39.37427
Liqcreate Biomed | Rigid | EtOH | 2 | 1 | 13.414 | 1.113027 | 29.46941 | 0.1589893 | 32.045904 | 0.1590039 | 38.77554 | 0.3714758 | 39.30919
Liqcreate Biomed | Rigid | EtOH | 2 | 1 | 13.514 | 1.121165 | 29.42598 | 0.1601519 | 31.998672 | 0.1601664 | 38.71839 | 0.3741919 | 39.25125
Liqcreate Biomed | Rigid | EtOH | 2 | 1 | 13.614 | 1.130066 | 29.44271 | 0.1614235 | 32.01687 | 0.161438 | 38.74041 | 0.3771626 | 39.27357
Liqcreate Biomed | Rigid | EtOH | 2 | 1 | 13.714 | 1.137695 | 29.38146 | 0.1625206 | 31.950262 | 0.1625279 | 38.65982 | 0.379709 | 39.19187
Liqcreate Biomed | Rigid | EtOH | 2 | 1 | 13.814 | 1.146291 | 29.38876 | 0.1637414 | 31.958202 | 0.1637559 | 38.66943 | 0.3825778 | 39.20161
Liqcreate Biomed | Rigid | EtOH | 2 | 1 | 13.914 | 1.154887 | 29.41069 | 0.1649693 | 31.982044 | 0.1649838 | 38.69827 | 0.3854467 | 39.23086
Liqcreate Biomed | Rigid | EtOH | 2 | 1 | 14.014 | 1.162618 | 29.37201 | 0.1660738 | 31.93999 | 0.1660883 | 38.64739 | 0.388027 | 39.17927
Liqcreate Biomed | Rigid | EtOH | 2 | 1 | 14.114 | 1.171265 | 29.41294 | 0.1673163 | 31.984496 | 0.1673235 | 38.70124 | 0.3909128 | 39.23386
Liqcreate Biomed | Rigid | EtOH | 2 | 1 | 14.214 | 1.179657 | 29.42542 | 0.1685079 | 31.99807 | 0.1685224 | 38.71766 | 0.3937138 | 39.25051
Liqcreate Biomed | Rigid | EtOH | 2 | 1 | 14.314 | 1.187337 | 29.39059 | 0.1696123 | 31.96019 | 0.1696196 | 38.67183 | 0.3962771 | 39.20405
Liqcreate Biomed | Rigid | EtOH | 2 | 1 | 14.414 | 1.196238 | 29.43639 | 0.1708839 | 32.009992 | 0.1708912 | 38.73209 | 0.3992478 | 39.26514
Liqcreate Biomed | Rigid | EtOH | 2 | 1 | 14.514 | 1.204376 | 29.43619 | 0.1720465 | 32.009776 | 0.1720537 | 38.73183 | 0.4019639 | 39.26487
Liqcreate Biomed | Rigid | EtOH | 2 | 1 | 14.614 | 1.212463 | 29.41954 | 0.1731945 | 31.991668 | 0.1732091 | 38.70992 | 0.404663 | 39.24266
Liqcreate Biomed | Rigid | EtOH | 2 | 1 | 14.714 | 1.221415 | 29.47019 | 0.1744806 | 32.04675 | 0.1744879 | 38.77657 | 0.4076507 | 39.31023
Liqcreate Biomed | Rigid | EtOH | 2 | 1 | 14.814 | 1.229299 | 29.4569 | 0.1756069 | 32.032294 | 0.1756141 | 38.75908 | 0.4102819 | 39.2925
Liqcreate Biomed | Rigid | EtOH | 2 | 1 | 14.914 | 1.237335 | 29.46066 | 0.1767476 | 32.036384 | 0.1767622 | 38.76403 | 0.412964 | 39.29751
Liqcreate Biomed | Rigid | EtOH | 2 | 1 | 15.014 | 1.246135 | 29.5245 | 0.1780047 | 32.105802 | 0.1780192 | 38.84802 | 0.4159008 | 39.38267
Liqcreate Biomed | Rigid | EtOH | 2 | 1 | 15.114 | 1.253916 | 29.51813 | 0.1791237 | 32.098884 | 0.1791309 | 38.83965 | 0.4184981 | 39.37418
Liqcreate Biomed | Rigid | EtOH | 2 | 1 | 15.214 | 1.262665 | 29.58194 | 0.1803661 | 32.168266 | 0.1803807 | 38.9236 | 0.4214178 | 39.45929
Liqcreate Biomed | Rigid | EtOH | 2 | 1 | 15.314 | 1.271108 | 29.6322 | 0.1815796 | 32.222924 | 0.1815869 | 38.98974 | 0.4242358 | 39.52633
Liqcreate Biomed | Rigid | EtOH | 2 | 1 | 15.414 | 1.278687 | 29.61574 | 0.1826622 | 32.205024 | 0.1826695 | 38.96808 | 0.4267652 | 39.50437
Liqcreate Biomed | Rigid | EtOH | 2 | 1 | 15.514 | 1.287537 | 29.67619 | 0.1839193 | 32.270756 | 0.1839338 | 39.04762 | 0.4297189 | 39.58501
Liqcreate Biomed | Rigid | EtOH | 2 | 1 | 15.614 | 1.295929 | 29.71191 | 0.1851182 | 32.309602 | 0.1851327 | 39.09462 | 0.4325199 | 39.63266
Liqcreate Biomed | Rigid | EtOH | 2 | 1 | 15.714 | 1.303762 | 29.70199 | 0.1862444 | 32.298814 | 0.1862517 | 39.08157 | 0.4351341 | 39.61942
Liqcreate Biomed | Rigid | EtOH | 2 | 1 | 15.814 | 1.312663 | 29.77297 | 0.1875087 | 32.375996 | 0.1875233 | 39.17496 | 0.4381048 | 39.7141
Liqcreate Biomed | Rigid | EtOH | 2 | 1 | 15.914 | 1.320546 | 29.77667 | 0.1886422 | 32.380028 | 0.1886495 | 39.17983 | 0.440736 | 39.71904
Liqcreate Biomed | Rigid | EtOH | 2 | 1 | 16.014 | 1.32843 | 29.79373 | 0.1897612 | 32.398576 | 0.1897758 | 39.20228 | 0.4433672 | 39.7418
Liqcreate Biomed | Rigid | EtOH | 2 | 1 | 16.114 | 1.337433 | 29.88035 | 0.1910473 | 32.492772 | 0.1910618 | 39.31626 | 0.4463719 | 39.85734
Liqcreate Biomed | Rigid | EtOH | 2 | 1 | 16.214 | 1.345317 | 29.91273 | 0.1921808 | 32.527984 | 0.1921881 | 39.35886 | 0.4490031 | 39.90054
Liqcreate Biomed | Rigid | EtOH | 2 | 1 | 16.314 | 1.353862 | 29.97103 | 0.193387 | 32.591378 | 0.1934088 | 39.43557 | 0.451855 | 39.9783
Liqcreate Biomed | Rigid | EtOH | 2 | 1 | 16.414 | 1.362559 | 30.06016 | 0.194644 | 32.688304 | 0.1946513 | 39.55285 | 0.4547578 | 40.09719
Liqcreate Biomed | Rigid | EtOH | 2 | 1 | 16.514 | 1.370239 | 30.06782 | 0.1957339 | 32.69663 | 0.1957485 | 39.56292 | 0.4573211 | 40.10741
Liqcreate Biomed | Rigid | EtOH | 2 | 1 | 16.614 | 1.378733 | 30.13403 | 0.1969474 | 32.768624 | 0.1969619 | 39.65004 | 0.460156 | 40.19572
Liqcreate Biomed | Rigid | EtOH | 2 | 1 | 16.714 | 1.387177 | 30.18405 | 0.1981535 | 32.823018 | 0.1981681 | 39.71585 | 0.462974 | 40.26244
Liqcreate Biomed | Rigid | EtOH | 2 | 1 | 16.814 | 1.394959 | 30.20206 | 0.1992725 | 32.842602 | 0.1992798 | 39.73955 | 0.4655713 | 40.28646
Liqcreate Biomed | Rigid | EtOH | 2 | 1 | 16.914 | 1.403809 | 30.27254 | 0.2005368 | 32.919242 | 0.2005441 | 39.83228 | 0.468525 | 40.38047
Liqcreate Biomed | Rigid | EtOH | 2 | 1 | 17.014 | 1.411997 | 30.31217 | 0.2017067 | 32.962338 | 0.2017139 | 39.88443 | 0.471258 | 40.43334
Liqcreate Biomed | Rigid | EtOH | 2 | 1 | 17.114 | 1.41983 | 30.32325 | 0.2028184 | 32.97439 | 0.2028329 | 39.89901 | 0.4738723 | 40.44812
Liqcreate Biomed | Rigid | EtOH | 2 | 1 | 17.214 | 1.428833 | 30.4264 | 0.2041117 | 33.086556 | 0.204119 | 40.03473 | 0.4768769 | 40.58571
Liqcreate Biomed | Rigid | EtOH | 2 | 1 | 17.315 | 1.436971 | -4.100936 | 0.2052743 | -4.459478 | 0.2052816 | -5.395968 | 0.479593 | -5.47023
Liqcreate Biomed | Rigid | EtOH | 3 | 1 | 0.247 | 0.01688639 | 0.002533485 | 0.002391411 | 0.003854968 | 0.002398635 | 0.004086266 | 0.00563588 | 0.003379411
Liqcreate Biomed | Rigid | EtOH | 3 | 1 | 0.347 | 0.02593994 | 0.005218035 | 0.003670201 | 0.007939798 | 0.003684651 | 0.008416186 | 0.008657527 | 0.006960326
Liqcreate Biomed | Rigid | EtOH | 3 | 1 | 0.447 | 0.03499349 | 0.01438831 | 0.004956217 | 0.02189335 | 0.004970666 | 0.02320695 | 0.01167917 | 0.01919254
Liqcreate Biomed | Rigid | EtOH | 3 | 1 | 0.547 | 0.04302979 | 0.02382002 | 0.006097736 | 0.03624471 | 0.006112186 | 0.03841939 | 0.01436131 | 0.03177348
Liqcreate Biomed | Rigid | EtOH | 3 | 1 | 0.647 | 0.05187988 | 0.04318512 | 0.007354852 | 0.06571077 | 0.007369302 | 0.06965342 | 0.01731505 | 0.05760454
Liqcreate Biomed | Rigid | EtOH | 3 | 1 | 0.747 | 0.06027222 | 0.06222657 | 0.008546945 | 0.09468437 | 0.008561395 | 0.1003654 | 0.02011602 | 0.08300389
Liqcreate Biomed | Rigid | EtOH | 3 | 1 | 0.847 | 0.06795247 | 0.1232857 | 0.00963789 | 0.1875923 | 0.00965234 | 0.1988478 | 0.02267933 | 0.1644505
Liqcreate Biomed | Rigid | EtOH | 3 | 1 | 0.947 | 0.0769043 | 0.146195 | 0.01091668 | 0.22245125 | 0.01092391 | 0.2357983 | 0.02566702 | 0.1950092
Liqcreate Biomed | Rigid | EtOH | 3 | 1 | 1.047 | 0.08483887 | 0.3798073 | 0.01204375 | 0.5779174375 | 0.01205098 | 0.6125925 | 0.0283152 | 0.5066242
Liqcreate Biomed | Rigid | EtOH | 3 | 1 | 1.147 | 0.09302775 | 0.7240366 | 0.01319972 | 1.101699 | 0.01321417 | 1.167801 | 0.03104827 | 0.9657909
Liqcreate Biomed | Rigid | EtOH | 3 | 1 | 1.247 | 0.1020813 | 1.262014 | 0.01448574 | 1.92028975 | 0.01450018 | 2.035507 | 0.03406991 | 1.683398
Liqcreate Biomed | Rigid | EtOH | 3 | 1 | 1.347 | 0.1098124 | 1.691628 | 0.01559113 | 2.573993 | 0.01559836 | 2.728433 | 0.0366502 | 2.256459
Liqcreate Biomed | Rigid | EtOH | 3 | 1 | 1.447 | 0.118103 | 2.145774 | 0.01676155 | 3.26502375 | 0.016776 | 3.460925 | 0.03941721 | 2.862243
Liqcreate Biomed | Rigid | EtOH | 3 | 1 | 1.547 | 0.1268514 | 2.6237 | 0.01800422 | 3.99223975 | 0.01801867 | 4.231774 | 0.042337 | 3.499748
Liqcreate Biomed | Rigid | EtOH | 3 | 1 | 1.647 | 0.1347351 | 3.04734 | 0.01912406 | 4.636853 | 0.01913851 | 4.915064 | 0.04496821 | 4.06484
Liqcreate Biomed | Rigid | EtOH | 3 | 1 | 1.747 | 0.1433309 | 3.504471 | 0.02034505 | 5.3324265 | 0.0203595 | 5.652372 | 0.04783708 | 4.674606
Liqcreate Biomed | Rigid | EtOH | 3 | 1 | 1.847 | 0.1516724 | 3.955822 | 0.02153714 | 6.019206 | 0.02154437 | 6.380358 | 0.05062107 | 5.276663
Liqcreate Biomed | Rigid | EtOH | 3 | 1 | 1.947 | 0.1593018 | 4.330719 | 0.02261364 | 6.589651 | 0.02262809 | 6.98503 | 0.0531674 | 5.776737
Liqcreate Biomed | Rigid | EtOH | 3 | 1 | 2.047 | 0.1682536 | 4.811852 | 0.02388521 | 7.321747 | 0.02389966 | 7.761052 | 0.0561551 | 6.41852
Liqcreate Biomed | Rigid | EtOH | 3 | 1 | 2.147 | 0.1764425 | 5.247628 | 0.0250484 | 7.984827 | 0.02506285 | 8.463916 | 0.05888816 | 6.999801
Liqcreate Biomed | Rigid | EtOH | 3 | 1 | 2.247 | 0.184377 | 5.643604 | 0.02617547 | 8.587347 | 0.02618992 | 9.102588 | 0.06153635 | 7.527992
Liqcreate Biomed | Rigid | EtOH | 3 | 1 | 2.347 | 0.1933289 | 6.122786 | 0.02744704 | 9.316472 | 0.02746149 | 9.875461 | 0.06452404 | 8.167171
Liqcreate Biomed | Rigid | EtOH | 3 | 1 | 2.447 | 0.2012634 | 6.534809 | 0.02858133 | 9.94341 | 0.02858856 | 10.54001 | 0.06717223 | 8.716769
Liqcreate Biomed | Rigid | EtOH | 3 | 1 | 2.547 | 0.2092997 | 6.934787 | 0.0297084 | 10.55202 | 0.02973008 | 11.18514 | 0.06985436 | 9.250299
Liqcreate Biomed | Rigid | EtOH | 3 | 1 | 2.647 | 0.2181498 | 7.39988 | 0.03097274 | 11.259708 | 0.03098719 | 11.93529 | 0.0728081 | 9.870685
Liqcreate Biomed | Rigid | EtOH | 3 | 1 | 2.747 | 0.2258809 | 7.784507 | 0.03207814 | 11.844959 | 0.03208536 | 12.55566 | 0.07538838 | 10.38374
Liqcreate Biomed | Rigid | EtOH | 3 | 1 | 2.847 | 0.2344259 | 8.209788 | 0.03328468 | 12.49207 | 0.03329913 | 13.24159 | 0.07824028 | 10.95102
Liqcreate Biomed | Rigid | EtOH | 3 | 1 | 2.947 | 0.2431234 | 8.655372 | 0.03452735 | 13.170073 | 0.03453457 | 13.96028 | 0.08114309 | 11.54538
Liqcreate Biomed | Rigid | EtOH | 3 | 1 | 3.047 | 0.2507019 | 9.016609 | 0.03560384 | 13.719734 | 0.03561107 | 14.54292 | 0.08367245 | 12.02724
Liqcreate Biomed | Rigid | EtOH | 3 | 1 | 3.147 | 0.2593994 | 9.447139 | 0.03683206 | 14.374831 | 0.03684651 | 15.23732 | 0.08657527 | 12.60152
Liqcreate Biomed | Rigid | EtOH | 3 | 1 | 3.247 | 0.2677918 | 9.85985 | 0.03803138 | 15.002815 | 0.0380386 | 15.90298 | 0.08937624 | 13.15203
Liqcreate Biomed | Rigid | EtOH | 3 | 1 | 3.347 | 0.2756246 | 10.22505 | 0.039144 | 15.558504 | 0.03915122 | 16.49201 | 0.09199047 | 13.63917
Liqcreate Biomed | Rigid | EtOH | 3 | 1 | 3.447 | 0.2845764 | 10.66954 | 0.04041556 | 16.234838 | 0.04042279 | 17.20893 | 0.09497816 | 14.23207
Liqcreate Biomed | Rigid | EtOH | 3 | 1 | 3.547 | 0.2926127 | 11.04637 | 0.04155708 | 16.808232 | 0.0415643 | 17.81673 | 0.09766029 | 14.73473
Liqcreate Biomed | Rigid | EtOH | 3 | 1 | 3.647 | 0.3003438 | 11.39371 | 0.04264802 | 17.336742 | 0.04266248 | 18.37695 | 0.1002406 | 15.19804
Liqcreate Biomed | Rigid | EtOH | 3 | 1 | 3.747 | 0.3093974 | 11.8308 | 0.04393404 | 18.001834 | 0.04394849 | 19.08194 | 0.1032622 | 15.78109
Liqcreate Biomed | Rigid | EtOH | 3 | 1 | 3.847 | 0.3174337 | 12.18353 | 0.04507556 | 18.53854 | 0.04509001 | 19.65085 | 0.1059444 | 16.25158
Liqcreate Biomed | Rigid | EtOH | 3 | 1 | 3.947 | 0.3257243 | 12.55216 | 0.04624598 | 19.099458 | 0.04626765 | 20.24543 | 0.1087114 | 16.74331
Liqcreate Biomed | Rigid | EtOH | 3 | 1 | 4.047 | 0.3345235 | 12.9554 | 0.0475031 | 19.713028 | 0.04751755 | 20.89581 | 0.1116481 | 17.28118
Liqcreate Biomed | Rigid | EtOH | 3 | 1 | 4.147 | 0.3421529 | 13.26863 | 0.04858682 | 20.189644 | 0.04860127 | 21.40102 | 0.1141945 | 17.699
Liqcreate Biomed | Rigid | EtOH | 3 | 1 | 4.247 | 0.350647 | 13.65633 | 0.04980059 | 20.77956 | 0.04980781 | 22.02633 | 0.1170294 | 18.21615
Liqcreate Biomed | Rigid | EtOH | 3 | 1 | 4.347 | 0.359141 | 14.01282 | 0.05100713 | 21.322008 | 0.05101435 | 22.60133 | 0.1198643 | 18.69168
Liqcreate Biomed | Rigid | EtOH | 3 | 1 | 4.447 | 0.3668721 | 14.33664 | 0.0521053 | 21.81473 | 0.05211252 | 23.12361 | 0.1224446 | 19.12362
Liqcreate Biomed | Rigid | EtOH | 3 | 1 | 4.547 | 0.3756205 | 14.71806 | 0.05334074 | 22.395096 | 0.05335519 | 23.7388 | 0.1253644 | 19.63239
Liqcreate Biomed | Rigid | EtOH | 3 | 1 | 4.647 | 0.383962 | 15.07484 | 0.05453283 | 22.937984 | 0.05454006 | 24.31426 | 0.1281484 | 20.1083
Liqcreate Biomed | Rigid | EtOH | 3 | 1 | 4.747 | 0.3918457 | 15.38531 | 0.05564545 | 23.41039 | 0.0556599 | 24.81501 | 0.1307796 | 20.52243
Liqcreate Biomed | Rigid | EtOH | 3 | 1 | 4.847 | 0.4007975 | 15.7634 | 0.05691702 | 23.985692 | 0.05693147 | 25.42483 | 0.1337673 | 21.02676
Liqcreate Biomed | Rigid | EtOH | 3 | 1 | 4.947 | 0.4088847 | 16.09175 | 0.05806576 | 24.48531 | 0.05808021 | 25.95443 | 0.1364664 | 21.46475
Liqcreate Biomed | Rigid | EtOH | 3 | 1 | 5.047 | 0.4167176 | 16.39146 | 0.05917838 | 24.941356 | 0.05919283 | 26.43784 | 0.1390806 | 21.86453
Liqcreate Biomed | Rigid | EtOH | 3 | 1 | 5.147 | 0.4257711 | 16.76323 | 0.0604644 | 25.507046 | 0.06047885 | 27.03747 | 0.1421023 | 22.36044
Liqcreate Biomed | Rigid | EtOH | 3 | 1 | 5.247 | 0.4335022 | 17.05205 | 0.06156257 | 25.946512 | 0.06157702 | 27.5033 | 0.1446825 | 22.74569
Liqcreate Biomed | Rigid | EtOH | 3 | 1 | 5.347 | 0.4415385 | 17.34301 | 0.06271131 | 26.389242 | 0.06271854 | 27.9726 | 0.1473647 | 23.13381
Liqcreate Biomed | Rigid | EtOH | 3 | 1 | 5.447 | 0.4504903 | 17.71087 | 0.06398287 | 26.948988 | 0.0639901 | 28.56593 | 0.1503524 | 23.6245
Liqcreate Biomed | Rigid | EtOH | 3 | 1 | 5.547 | 0.4583232 | 18.00853 | 0.06508827 | 27.401904 | 0.06510272 | 29.04602 | 0.1529666 | 24.02154
Liqcreate Biomed | Rigid | EtOH | 3 | 1 | 5.647 | 0.4670207 | 18.35164 | 0.06632371 | 27.923976 | 0.06633816 | 29.59941 | 0.1558694 | 24.47921
Liqcreate Biomed | Rigid | EtOH | 3 | 1 | 5.747 | 0.4756165 | 18.68741 | 0.06754471 | 28.434896 | 0.06755916 | 30.14099 | 0.1587383 | 24.9271
Liqcreate Biomed | Rigid | EtOH | 3 | 1 | 5.847 | 0.483195 | 18.95893 | 0.06862843 | 28.848042 | 0.06863565 | 30.57892 | 0.1612677 | 25.28928
Liqcreate Biomed | Rigid | EtOH | 3 | 1 | 5.947 | 0.4918925 | 19.28596 | 0.06985664 | 29.345656 | 0.0698711 | 31.1064 | 0.1641705 | 25.72551
Liqcreate Biomed | Rigid | EtOH | 3 | 1 | 6.047 | 0.5000814 | 19.56759 | 0.07101984 | 29.774182 | 0.07103429 | 31.56063 | 0.1669035 | 26.10117
Liqcreate Biomed | Rigid | EtOH | 3 | 1 | 6.147 | 0.5078125 | 19.81293 | 0.07212523 | 30.147488 | 0.07213246 | 31.95634 | 0.1694838 | 26.42843
Liqcreate Biomed | Rigid | EtOH | 3 | 1 | 6.247 | 0.5171204 | 20.15132 | 0.07344015 | 30.662388 | 0.0734546 | 32.50213 | 0.1725903 | 26.87981
Liqcreate Biomed | Rigid | EtOH | 3 | 1 | 6.347 | 0.5250549 | 20.39534 | 0.07456722 | 31.033682 | 0.07458167 | 32.8957 | 0.1752385 | 27.2053
Liqcreate Biomed | Rigid | EtOH | 3 | 1 | 6.447 | 0.5328878 | 20.64464 | 0.07567984 | 31.413024 | 0.07569429 | 33.29781 | 0.1778528 | 27.53784
Liqcreate Biomed | Rigid | EtOH | 3 | 1 | 6.547 | 0.5418396 | 20.96784 | 0.07695141 | 31.904808 | 0.07696586 | 33.8191 | 0.1808405 | 27.96896
Liqcreate Biomed | Rigid | EtOH | 3 | 1 | 6.647 | 0.5497742 | 21.20329 | 0.07807847 | 32.263074 | 0.07809293 | 34.19886 | 0.1834887 | 28.28303
Liqcreate Biomed | Rigid | EtOH | 3 | 1 | 6.747 | 0.5581665 | 21.47463 | 0.07927056 | 32.67595 | 0.07928502 | 34.63651 | 0.1862896 | 28.64497
Liqcreate Biomed | Rigid | EtOH | 3 | 1 | 6.847 | 0.5669149 | 21.76156 | 0.08052046 | 33.112538 | 0.08052769 | 35.09929 | 0.1892094 | 29.0277
Liqcreate Biomed | Rigid | EtOH | 3 | 1 | 6.947 | 0.5743408 | 21.944 | 0.08156805 | 33.390144 | 0.0815825 | 35.39355 | 0.1916878 | 29.27106
Liqcreate Biomed | Rigid | EtOH | 3 | 1 | 7.047 | 0.5830384 | 22.20482 | 0.0828035 | 33.787004 | 0.08281795 | 35.81422 | 0.1945907 | 29.61896
Liqcreate Biomed | Rigid | EtOH | 3 | 1 | 7.147 | 0.5915833 | 22.45328 | 0.08402449 | 34.165068 | 0.08403171 | 36.21497 | 0.1974425 | 29.95039
Liqcreate Biomed | Rigid | EtOH | 3 | 1 | 7.247 | 0.5993653 | 22.62935 | 0.08512989 | 34.43298 | 0.08513711 | 36.49896 | 0.2000398 | 30.18525
Liqcreate Biomed | Rigid | EtOH | 3 | 1 | 7.347 | 0.6083171 | 22.87529 | 0.08640145 | 34.807204 | 0.08640868 | 36.89564 | 0.2030275 | 30.51331
Liqcreate Biomed | Rigid | EtOH | 3 | 1 | 7.447 | 0.6164042 | 23.06189 | 0.08755019 | 35.091124 | 0.08755742 | 37.19659 | 0.2057266 | 30.7622
Liqcreate Biomed | Rigid | EtOH | 3 | 1 | 7.547 | 0.6241862 | 23.22328 | 0.08865559 | 35.3367 | 0.08866282 | 37.4569 | 0.2083239 | 30.97748
Liqcreate Biomed | Rigid | EtOH | 3 | 1 | 7.647 | 0.6331381 | 23.45187 | 0.08991993 | 35.684528 | 0.08993438 | 37.8256 | 0.2113116 | 31.2824
Liqcreate Biomed | Rigid | EtOH | 3 | 1 | 7.747 | 0.6411234 | 23.60363 | 0.09105423 | 35.915452 | 0.09106867 | 38.07038 | 0.2139767 | 31.48484
Liqcreate Biomed | Rigid | EtOH | 3 | 1 | 7.847 | 0.6492106 | 23.75631 | 0.09220297 | 36.147768 | 0.09221742 | 38.31663 | 0.2166758 | 31.6885
Liqcreate Biomed | Rigid | EtOH | 3 | 1 | 7.947 | 0.6581116 | 23.94089 | 0.09346731 | 36.42862 | 0.09348176 | 38.61434 | 0.2196466 | 31.9347
Liqcreate Biomed | Rigid | EtOH | 3 | 1 | 8.047 | 0.6659444 | 24.03593 | 0.09457994 | 36.573232 | 0.09459438 | 38.76762 | 0.2222608 | 32.06147
Liqcreate Biomed | Rigid | EtOH | 3 | 1 | 8.147 | 0.6742859 | 24.14603 | 0.0957648 | 36.74076 | 0.09577925 | 38.94521 | 0.2250448 | 32.20834
Liqcreate Biomed | Rigid | EtOH | 3 | 1 | 8.247 | 0.6829834 | 24.27084 | 0.09700024 | 36.93068 | 0.09701469 | 39.14652 | 0.2279476 | 32.37483
Liqcreate Biomed | Rigid | EtOH | 3 | 1 | 8.347 | 0.6906637 | 24.3147 | 0.09809841 | 36.997408 | 0.09810564 | 39.21725 | 0.2305109 | 32.43332
Liqcreate Biomed | Rigid | EtOH | 3 | 1 | 8.447 | 0.6994629 | 24.42609 | 0.09934108 | 37.166908 | 0.09935552 | 39.39692 | 0.2334477 | 32.58191
Liqcreate Biomed | Rigid | EtOH | 3 | 1 | 8.547 | 0.7078552 | 24.48545 | 0.1005332 | 37.257228 | 0.1005476 | 39.49266 | 0.2362486 | 32.66109
Liqcreate Biomed | Rigid | EtOH | 3 | 1 | 8.647 | 0.7154338 | 24.48908 | 0.1016097 | 37.262752 | 0.1016241 | 39.49852 | 0.238778 | 32.66593
Liqcreate Biomed | Rigid | EtOH | 3 | 1 | 8.747 | 0.7241822 | 24.55691 | 0.1028523 | 37.36596 | 0.1028668 | 39.60792 | 0.2416978 | 32.75641
Liqcreate Biomed | Rigid | EtOH | 3 | 1 | 8.847 | 0.7325236 | 24.58757 | 0.1040372 | 37.412616 | 0.1040517 | 39.65737 | 0.2444818 | 32.79731
Liqcreate Biomed | Rigid | EtOH | 3 | 1 | 8.947 | 0.7405091 | 24.57329 | 0.1051715 | 37.390884 | 0.1051859 | 39.63434 | 0.2471469 | 32.77826
Liqcreate Biomed | Rigid | EtOH | 3 | 1 | 9.047 | 0.7495118 | 24.61673 | 0.1064503 | 37.456984 | 0.1064647 | 39.7044 | 0.2501516 | 32.83621
Liqcreate Biomed | Rigid | EtOH | 3 | 1 | 9.147 | 0.7573446 | 24.5603 | 0.1075701 | 37.37112 | 0.1075774 | 39.61339 | 0.2527658 | 32.76094
Liqcreate Biomed | Rigid | EtOH | 3 | 1 | 9.247 | 0.7653809 | 24.5087 | 0.1087044 | 37.292608 | 0.1087189 | 39.53017 | 0.255448 | 32.69211
Liqcreate Biomed | Rigid | EtOH | 3 | 1 | 9.347 | 0.7743327 | 24.50616 | 0.109976 | 37.28874 | 0.1099904 | 39.52607 | 0.2584357 | 32.68872
Liqcreate Biomed | Rigid | EtOH | 3 | 1 | 9.447 | 0.7820129 | 24.41744 | 0.1110669 | 37.15374 | 0.1110814 | 39.38297 | 0.260999 | 32.57037
Liqcreate Biomed | Rigid | EtOH | 3 | 1 | 9.547 | 0.790507 | 24.3686 | 0.1122735 | 37.079424 | 0.1122879 | 39.30419 | 0.2638339 | 32.50522
Liqcreate Biomed | Rigid | EtOH | 3 | 1 | 9.647 | 0.7992554 | 0.9529203 | 0.1135161 | 1.44997 | 0.1135306 | 1.536968 | 0.2667537 | 1.271098
Liqcreate Biomed | Rigid | EtOH | 3 | 1 | 9.673 | 0.801239 | -0.5289955 | 0.1138051 | -0.8049231875 | 0.1138124 | -0.8532186 | 0.2674157 | -0.705626
Liqcreate Biomed | Rigid | EtOH | 3 | 2 | 0.112 | 0.003814697 | 0.1203512 | 0.000524211 | 0.13782775 | 0.0005312949 | 0.1626368 | 0.001273166 | 0.1605362
Liqcreate Biomed | Rigid | EtOH | 3 | 2 | 0.212 | 0.01571655 | 0.8239362 | 0.002174767 | 0.9435825 | 0.002188935 | 1.113427 | 0.005245443 | 1.099047
Liqcreate Biomed | Rigid | EtOH | 3 | 2 | 0.312 | 0.02446493 | 1.364747 | 0.003393203 | 1.562926375 | 0.003407371 | 1.844253 | 0.008165236 | 1.820434
Liqcreate Biomed | Rigid | EtOH | 3 | 2 | 0.412 | 0.03356934 | 1.957993 | 0.004661227 | 2.24231925 | 0.004675395 | 2.645937 | 0.01120386 | 2.611763
Liqcreate Biomed | Rigid | EtOH | 3 | 2 | 0.512 | 0.04221598 | 2.517117 | 0.005872579 | 2.882635 | 0.005879663 | 3.401509 | 0.0140897 | 3.357577
Liqcreate Biomed | Rigid | EtOH | 3 | 2 | 0.612 | 0.05004883 | 3.009103 | 0.006956421 | 3.446064 | 0.006970589 | 4.066355 | 0.01670393 | 4.013836
Liqcreate Biomed | Rigid | EtOH | 3 | 2 | 0.712 | 0.05900065 | 3.55121 | 0.008210277 | 4.06689175 | 0.008217361 | 4.798932 | 0.01969163 | 4.736952
Liqcreate Biomed | Rigid | EtOH | 3 | 2 | 0.812 | 0.0672404 | 4.030993 | 0.00935079 | 4.616346 | 0.009364958 | 5.447288 | 0.02244167 | 5.376934
Liqcreate Biomed | Rigid | EtOH | 3 | 2 | 0.912 | 0.07532756 | 4.528236 | 0.01048422 | 5.1857945 | 0.0104913 | 6.119238 | 0.02514078 | 6.040205
Liqcreate Biomed | Rigid | EtOH | 3 | 2 | 1.012 | 0.08433024 | 5.067193 | 0.01173099 | 5.803015 | 0.01174516 | 6.847558 | 0.02814545 | 6.759118
Liqcreate Biomed | Rigid | EtOH | 3 | 2 | 1.112 | 0.09180705 | 5.505187 | 0.01277941 | 6.304612 | 0.0127865 | 7.439442 | 0.03064086 | 7.343358
Liqcreate Biomed | Rigid | EtOH | 3 | 2 | 1.212 | 0.1000977 | 5.918442 | 0.01391993 | 6.777877 | 0.01394118 | 7.997895 | 0.03340787 | 7.894598
Liqcreate Biomed | Rigid | EtOH | 3 | 2 | 1.312 | 0.1089986 | 6.405951 | 0.0151667 | 7.336179 | 0.01518087 | 8.656691 | 0.03637859 | 8.544886
Liqcreate Biomed | Rigid | EtOH | 3 | 2 | 1.412 | 0.1168315 | 6.856948 | 0.01625762 | 7.852666 | 0.01627179 | 9.266146 | 0.03899282 | 9.146469
Liqcreate Biomed | Rigid | EtOH | 3 | 2 | 1.512 | 0.1254273 | 7.347269 | 0.01745481 | 8.414188 | 0.01746898 | 9.928741 | 0.04186169 | 9.800507
Liqcreate Biomed | Rigid | EtOH | 3 | 2 | 1.612 | 0.1339213 | 7.841685 | 0.01864491 | 8.980399 | 0.01865199 | 10.59687 | 0.0446966 | 10.46001
Liqcreate Biomed | Rigid | EtOH | 3 | 2 | 1.712 | 0.1414998 | 8.248734 | 0.01969333 | 9.446557 | 0.0197075 | 11.14694 | 0.04722596 | 11.00297
Liqcreate Biomed | Rigid | EtOH | 3 | 2 | 1.812 | 0.1503499 | 8.730405 | 0.02092594 | 9.998173 | 0.0209401 | 11.79784 | 0.0501797 | 11.64547
Liqcreate Biomed | Rigid | EtOH | 3 | 2 | 1.912 | 0.1585897 | 9.178841 | 0.02207353 | 10.511728 | 0.0220877 | 12.40384 | 0.05292974 | 12.24364
Liqcreate Biomed | Rigid | EtOH | 3 | 2 | 2.012 | 0.1664225 | 9.587419 | 0.02317154 | 10.979636 | 0.02317862 | 12.95597 | 0.05554398 | 12.78864
Liqcreate Biomed | Rigid | EtOH | 3 | 2 | 2.112 | 0.1754252 | 10.03802 | 0.02441831 | 11.49567 | 0.02443248 | 13.56489 | 0.05854865 | 13.38969
Liqcreate Biomed | Rigid | EtOH | 3 | 2 | 2.212 | 0.1834107 | 10.46637 | 0.02553757 | 11.986227 | 0.02554466 | 14.14375 | 0.06121381 | 13.96107
Liqcreate Biomed | Rigid | EtOH | 3 | 2 | 2.312 | 0.1914469 | 10.89205 | 0.02664975 | 12.473713 | 0.02666392 | 14.71898 | 0.06389594 | 14.52888
Liqcreate Biomed | Rigid | EtOH | 3 | 2 | 2.412 | 0.2003479 | 11.3736 | 0.02789652 | 13.025199 | 0.02790361 | 15.36973 | 0.06686666 | 15.17123
Liqcreate Biomed | Rigid | EtOH | 3 | 2 | 2.512 | 0.208079 | 11.72654 | 0.0289662 | 13.429389 | 0.02898037 | 15.84668 | 0.06944695 | 15.64201
Liqcreate Biomed | Rigid | EtOH | 3 | 2 | 2.612 | 0.2165731 | 12.16339 | 0.03014922 | 13.929677 | 0.03016338 | 16.43702 | 0.07228186 | 16.22473
Liqcreate Biomed | Rigid | EtOH | 3 | 2 | 2.712 | 0.2252197 | 12.61935 | 0.03136057 | 14.451842 | 0.03136765 | 17.05317 | 0.0751677 | 16.83292
Liqcreate Biomed | Rigid | EtOH | 3 | 2 | 2.812 | 0.2329 | 12.99663 | 0.03242316 | 14.883915 | 0.03243732 | 17.56302 | 0.07773101 | 17.33618
Liqcreate Biomed | Rigid | EtOH | 3 | 2 | 2.912 | 0.2413432 | 13.41988 | 0.03359909 | 15.36862 | 0.03361326 | 18.13497 | 0.08054895 | 17.90075
Liqcreate Biomed | Rigid | EtOH | 3 | 2 | 3.012 | 0.2499898 | 13.84779 | 0.03480336 | 15.858672 | 0.03481752 | 18.71323 | 0.08343479 | 18.47154
Liqcreate Biomed | Rigid | EtOH | 3 | 2 | 3.112 | 0.2577718 | 14.21839 | 0.0358872 | 16.283087 | 0.03590137 | 19.21404 | 0.08603205 | 18.96588
Liqcreate Biomed | Rigid | EtOH | 3 | 2 | 3.212 | 0.2668762 | 14.68034 | 0.03715522 | 16.812116 | 0.03716939 | 19.8383 | 0.08907067 | 19.58207
Liqcreate Biomed | Rigid | EtOH | 3 | 2 | 3.312 | 0.2748108 | 15.05004 | 0.0382674 | 17.2355 | 0.03827448 | 20.33789 | 0.09171886 | 20.07522
Liqcreate Biomed | Rigid | EtOH | 3 | 2 | 3.412 | 0.2825928 | 15.39416 | 0.03934416 | 17.629596 | 0.03935833 | 20.80292 | 0.09431612 | 20.53424
Liqcreate Biomed | Rigid | EtOH | 3 | 2 | 3.512 | 0.2914938 | 15.82739 | 0.04058385 | 18.125734 | 0.04059802 | 21.38837 | 0.09728684 | 21.11212
Liqcreate Biomed | Rigid | EtOH | 3 | 2 | 3.612 | 0.2994792 | 16.1983 | 0.04169602 | 18.550506 | 0.04171019 | 21.8896 | 0.099952 | 21.60688
Liqcreate Biomed | Rigid | EtOH | 3 | 2 | 3.712 | 0.3076172 | 16.56808 | 0.04282945 | 18.973976 | 0.04284362 | 22.38929 | 0.1026681 | 22.10012
Liqcreate Biomed | Rigid | EtOH | 3 | 2 | 3.812 | 0.3165182 | 17.00272 | 0.04406914 | 19.471732 | 0.04408331 | 22.97664 | 0.1056388 | 22.67989
Liqcreate Biomed | Rigid | EtOH | 3 | 2 | 3.912 | 0.3242493 | 17.34793 | 0.0451459 | 19.86708 | 0.04516007 | 23.44316 | 0.1082191 | 23.14037
Liqcreate Biomed | Rigid | EtOH | 3 | 2 | 4.012 | 0.3326925 | 17.74277 | 0.04632183 | 20.31925 | 0.046336 | 23.97672 | 0.111037 | 23.66704
Liqcreate Biomed | Rigid | EtOH | 3 | 2 | 4.112 | 0.34139 | 18.15285 | 0.04754027 | 20.788874 | 0.04754735 | 24.53087 | 0.1139398 | 24.21404
Liqcreate Biomed | Rigid | EtOH | 3 | 2 | 4.212 | 0.3492228 | 18.49179 | 0.04862411 | 21.177044 | 0.04863828 | 24.98891 | 0.1165541 | 24.66617
Liqcreate Biomed | Rigid | EtOH | 3 | 2 | 4.312 | 0.3578186 | 18.88129 | 0.04982838 | 21.623104 | 0.04983546 | 25.51526 | 0.1194229 | 25.18572
Liqcreate Biomed | Rigid | EtOH | 3 | 2 | 4.412 | 0.3662618 | 19.25953 | 0.05099723 | 22.05627 | 0.05101139 | 26.0264 | 0.1222409 | 25.69025
Liqcreate Biomed | Rigid | EtOH | 3 | 2 | 4.512 | 0.3738912 | 19.57519 | 0.0520669 | 22.417764 | 0.05207398 | 26.45296 | 0.1247872 | 26.11131
Liqcreate Biomed | Rigid | EtOH | 3 | 2 | 4.612 | 0.3827413 | 19.96899 | 0.05329242 | 22.868752 | 0.05330659 | 26.98513 | 0.127741 | 26.6366
Liqcreate Biomed | Rigid | EtOH | 3 | 2 | 4.712 | 0.3908793 | 20.31962 | 0.05443294 | 23.270298 | 0.05444002 | 27.45895 | 0.130457 | 27.1043
Liqcreate Biomed | Rigid | EtOH | 3 | 2 | 4.812 | 0.3989156 | 20.63818 | 0.0555522 | 23.635112 | 0.05555928 | 27.88943 | 0.1331392 | 27.52923
Liqcreate Biomed | Rigid | EtOH | 3 | 2 | 4.912 | 0.4080709 | 21.06018 | 0.05682022 | 24.118398 | 0.05683439 | 28.45971 | 0.1361948 | 28.09214
Liqcreate Biomed | Rigid | EtOH | 3 | 2 | 5.012 | 0.415802 | 21.36952 | 0.05790406 | 24.472652 | 0.05791114 | 28.87773 | 0.1387751 | 28.50476
Liqcreate Biomed | Rigid | EtOH | 3 | 2 | 5.112 | 0.4238892 | 21.71398 | 0.05902332 | 24.867134 | 0.05903749 | 29.34322 | 0.1414742 | 28.96424
Liqcreate Biomed | Rigid | EtOH | 3 | 2 | 5.212 | 0.4327393 | 22.11592 | 0.06025593 | 25.327438 | 0.06027009 | 29.88638 | 0.1444279 | 29.50038
Liqcreate Biomed | Rigid | EtOH | 3 | 2 | 5.312 | 0.4405213 | 22.42169 | 0.06133977 | 25.677614 | 0.06135393 | 30.29958 | 0.1470252 | 29.90825
Liqcreate Biomed | Rigid | EtOH | 3 | 2 | 5.412 | 0.4489136 | 22.75513 | 0.0625157 | 26.05947 | 0.06252278 | 30.75017 | 0.1498261 | 30.35302
Liqcreate Biomed | Rigid | EtOH | 3 | 2 | 5.512 | 0.457662 | 23.13254 | 0.06373414 | 26.491688 | 0.06374122 | 31.26019 | 0.1527459 | 30.85645
Liqcreate Biomed | Rigid | EtOH | 3 | 2 | 5.612 | 0.4652405 | 23.42936 | 0.06478965 | 26.831602 | 0.06479673 | 31.66129 | 0.1552753 | 31.25237
Liqcreate Biomed | Rigid | EtOH | 3 | 2 | 5.712 | 0.4739889 | 23.78145 | 0.06600099 | 27.234828 | 0.06601516 | 32.1371 | 0.1581951 | 31.72203
Liqcreate Biomed | Rigid | EtOH | 3 | 2 | 5.812 | 0.4823812 | 24.11504 | 0.06716984 | 27.616858 | 0.06718401 | 32.58789 | 0.1609961 | 32.167
Liqcreate Biomed | Rigid | EtOH | 3 | 2 | 5.912 | 0.4901632 | 24.39453 | 0.06826077 | 27.936928 | 0.06826785 | 32.96558 | 0.1635933 | 32.53981
Liqcreate Biomed | Rigid | EtOH | 3 | 2 | 6.012 | 0.4992167 | 24.76916 | 0.06951462 | 28.365964 | 0.06952879 | 33.47184 | 0.166615 | 33.03953
Liqcreate Biomed | Rigid | EtOH | 3 | 2 | 6.112 | 0.5072022 | 25.07237 | 0.07063389 | 28.713202 | 0.07064097 | 33.88158 | 0.1692801 | 33.44398
Liqcreate Biomed | Rigid | EtOH | 3 | 2 | 6.212 | 0.5149333 | 25.34719 | 0.07170356 | 29.027926 | 0.07171772 | 34.25295 | 0.1718604 | 33.81056
Liqcreate Biomed | Rigid | EtOH | 3 | 2 | 6.312 | 0.5239359 | 25.71577 | 0.07295742 | 29.450036 | 0.07297158 | 34.75104 | 0.1748651 | 34.30221
Liqcreate Biomed | Rigid | EtOH | 3 | 2 | 6.412 | 0.5318705 | 26.00277 | 0.07406959 | 29.778706 | 0.07407667 | 35.13887 | 0.1775132 | 34.68504
Liqcreate Biomed | Rigid | EtOH | 3 | 2 | 6.512 | 0.5403137 | 26.30893 | 0.07523844 | 30.129324 | 0.07525261 | 35.5526 | 0.1803312 | 35.09342
Liqcreate Biomed | Rigid | EtOH | 3 | 2 | 6.612 | 0.549113 | 26.64838 | 0.07646396 | 30.518076 | 0.07647813 | 36.01133 | 0.183268 | 35.54623
Liqcreate Biomed | Rigid | EtOH | 3 | 2 | 6.712 | 0.5565389 | 26.87379 | 0.0775053 | 30.776208 | 0.07751239 | 36.31593 | 0.1857464 | 35.84689
Liqcreate Biomed | Rigid | EtOH | 3 | 2 | 6.812 | 0.5650838 | 27.17141 | 0.0786954 | 31.117056 | 0.07870248 | 36.71813 | 0.1885983 | 36.24389
Liqcreate Biomed | Rigid | EtOH | 3 | 2 | 6.912 | 0.5737305 | 27.47663 | 0.07989967 | 31.466596 | 0.07990676 | 37.13058 | 0.1914841 | 36.65102
Liqcreate Biomed | Rigid | EtOH | 3 | 2 | 7.012 | 0.5815633 | 27.71064 | 0.08099059 | 31.73459 | 0.08099768 | 37.44682 | 0.1940984 | 36.96317
Liqcreate Biomed | Rigid | EtOH | 3 | 2 | 7.112 | 0.5902608 | 27.99576 | 0.08220194 | 32.06111 | 0.08220903 | 37.83211 | 0.1970012 | 37.34349
Liqcreate Biomed | Rigid | EtOH | 3 | 2 | 7.212 | 0.5985006 | 28.25301 | 0.08334954 | 32.35571 | 0.08335663 | 38.17974 | 0.1997512 | 37.68663
Liqcreate Biomed | Rigid | EtOH | 3 | 2 | 7.312 | 0.6064352 | 28.47781 | 0.08444756 | 32.613162 | 0.08446172 | 38.48353 | 0.2023994 | 37.9865
Liqcreate Biomed | Rigid | EtOH | 3 | 2 | 7.412 | 0.6152852 | 28.76695 | 0.08568016 | 32.94429 | 0.08569432 | 38.87426 | 0.2053531 | 38.37218
Liqcreate Biomed | Rigid | EtOH | 3 | 2 | 7.512 | 0.6232198 | 28.99111 | 0.08679233 | 33.200996 | 0.08679942 | 39.17718 | 0.2080013 | 38.67118
Liqcreate Biomed | Rigid | EtOH | 3 | 2 | 7.612 | 0.631307 | 29.20172 | 0.08791868 | 33.442184 | 0.08792576 | 39.46178 | 0.2107004 | 38.95211
Liqcreate Biomed | Rigid | EtOH | 3 | 2 | 7.712 | 0.6403096 | 29.48304 | 0.08916546 | 33.764356 | 0.08917962 | 39.84194 | 0.2137051 | 39.32736
Liqcreate Biomed | Rigid | EtOH | 3 | 2 | 7.812 | 0.6480408 | 29.6611 | 0.09024929 | 33.968284 | 0.09025638 | 40.08257 | 0.2162854 | 39.56489
Liqcreate Biomed | Rigid | EtOH | 3 | 2 | 7.912 | 0.6562806 | 29.86479 | 0.09138981 | 34.201544 | 0.09140398 | 40.35782 | 0.2190354 | 39.83658
Liqcreate Biomed | Rigid | EtOH | 3 | 2 | 8.012 | 0.6650289 | 30.09836 | 0.09261533 | 34.469036 | 0.09262241 | 40.67346 | 0.2219552 | 40.14814
Liqcreate Biomed | Rigid | EtOH | 3 | 2 | 8.112 | 0.6728109 | 30.24255 | 0.09369208 | 34.63416 | 0.09370625 | 40.86831 | 0.2245525 | 40.34047
Liqcreate Biomed | Rigid | EtOH | 3 | 2 | 8.212 | 0.6815593 | 30.4444 | 0.09491052 | 34.865328 | 0.09492469 | 41.14109 | 0.2274723 | 40.60973
Liqcreate Biomed | Rigid | EtOH | 3 | 2 | 8.312 | 0.6900533 | 30.62633 | 0.09609354 | 35.073672 | 0.09610771 | 41.38693 | 0.2303072 | 40.8524
Liqcreate Biomed | Rigid | EtOH | 3 | 2 | 8.412 | 0.6977336 | 30.74909 | 0.09717029 | 35.21426 | 0.09717738 | 41.55283 | 0.2328705 | 41.01615
Liqcreate Biomed | Rigid | EtOH | 3 | 2 | 8.512 | 0.7064311 | 30.92933 | 0.09837456 | 35.420672 | 0.09838873 | 41.79639 | 0.2357733 | 41.25657
Liqcreate Biomed | Rigid | EtOH | 3 | 2 | 8.612 | 0.71462 | 31.06723 | 0.09952216 | 35.578592 | 0.09952925 | 41.98274 | 0.2385064 | 41.44051
Liqcreate Biomed | Rigid | EtOH | 3 | 2 | 8.712 | 0.7226054 | 31.17033 | 0.1006273 | 35.696668 | 0.1006414 | 42.12207 | 0.2411715 | 41.57804
Liqcreate Biomed | Rigid | EtOH | 3 | 2 | 8.812 | 0.7317098 | 31.351 | 0.1018953 | 35.903568 | 0.1019094 | 42.36621 | 0.2442102 | 41.81903
Liqcreate Biomed | Rigid | EtOH | 3 | 2 | 8.912 | 0.739441 | 31.42311 | 0.1029791 | 35.986152 | 0.1029862 | 42.46366 | 0.2467905 | 41.91522
Liqcreate Biomed | Rigid | EtOH | 3 | 2 | 9.012 | 0.7475281 | 31.50764 | 0.1040984 | 36.08296 | 0.1041125 | 42.57789 | 0.2494896 | 42.02798
Liqcreate Biomed | Rigid | EtOH | 3 | 2 | 9.112 | 0.7563782 | 31.62306 | 0.1053381 | 36.215144 | 0.1053451 | 42.73387 | 0.2524433 | 42.18194
Liqcreate Biomed | Rigid | EtOH | 3 | 2 | 9.212 | 0.7643127 | 31.65889 | 0.1064432 | 36.256176 | 0.1064502 | 42.78229 | 0.2550915 | 42.22973
Liqcreate Biomed | Rigid | EtOH | 3 | 2 | 9.312 | 0.7727051 | 31.70663 | 0.107612 | 36.310844 | 0.1076191 | 42.8468 | 0.2578925 | 42.29341
Liqcreate Biomed | Rigid | EtOH | 3 | 2 | 9.412 | 0.7814026 | 31.76539 | 0.1088234 | 36.37814 | 0.1088305 | 42.92621 | 0.2607953 | 42.37179
Liqcreate Biomed | Rigid | EtOH | 3 | 2 | 9.512 | 0.7889303 | 31.74082 | 0.1098647 | 36.349996 | 0.1098789 | 42.89299 | 0.2633076 | 42.33901
Liqcreate Biomed | Rigid | EtOH | 3 | 2 | 9.612 | 0.797526 | 31.77657 | 0.1110619 | 36.390936 | 0.111076 | 42.9413 | 0.2661765 | 42.3867
Liqcreate Biomed | Rigid | EtOH | 3 | 2 | 9.712 | 0.806071 | 31.80799 | 0.1122591 | 36.426928 | 0.1122662 | 42.98377 | 0.2690284 | 42.42862
Liqcreate Biomed | Rigid | EtOH | 3 | 2 | 9.812 | 0.8140056 | 31.78174 | 0.1133571 | 36.39686 | 0.1133712 | 42.94829 | 0.2716766 | 42.3936
Liqcreate Biomed | Rigid | EtOH | 3 | 2 | 9.912 | 0.8229065 | 31.79877 | 0.1145968 | 36.416368 | 0.1146109 | 42.97131 | 0.2746473 | 42.41632
Liqcreate Biomed | Rigid | EtOH | 3 | 2 | 10.012 | 0.8308411 | 31.75534 | 0.1157089 | 36.366632 | 0.115716 | 42.91263 | 0.2772955 | 42.35839
Liqcreate Biomed | Rigid | EtOH | 3 | 2 | 10.112 | 0.8387757 | 31.69742 | 0.116807 | 36.300296 | 0.1168211 | 42.83435 | 0.2799437 | 42.28112
Liqcreate Biomed | Rigid | EtOH | 3 | 2 | 10.212 | 0.8476766 | 31.69083 | 0.1180466 | 36.292752 | 0.1180608 | 42.82545 | 0.2829144 | 42.27233
Liqcreate Biomed | Rigid | EtOH | 3 | 2 | 10.312 | 0.8556112 | 31.60061 | 0.1191588 | 36.189432 | 0.1191659 | 42.70353 | 0.2855626 | 42.15199
Liqcreate Biomed | Rigid | EtOH | 3 | 2 | 10.412 | 0.8638001 | 31.51411 | 0.1202923 | 36.090364 | 0.1203064 | 42.58663 | 0.2882956 | 42.0366
Liqcreate Biomed | Rigid | EtOH | 3 | 2 | 10.512 | 0.8727011 | 31.47854 | 0.121539 | 36.049636 | 0.1215461 | 42.53857 | 0.2912664 | 41.98916
Liqcreate Biomed | Rigid | EtOH | 3 | 2 | 10.612 | 0.8802796 | 31.34805 | 0.1225945 | 35.900192 | 0.1226016 | 42.36223 | 0.2937957 | 41.8151
Liqcreate Biomed | Rigid | EtOH | 3 | 2 | 10.712 | 0.8888245 | 31.2831 | 0.1237775 | 35.825816 | 0.1237917 | 42.27446 | 0.2966476 | 41.72847
Liqcreate Biomed | Rigid | EtOH | 3 | 2 | 10.812 | 0.8974712 | 31.23479 | 0.1249818 | 35.770492 | 0.124996 | 42.20918 | 0.2995335 | 41.66403
Liqcreate Biomed | Rigid | EtOH | 3 | 2 | 10.912 | 0.9052022 | 31.12395 | 0.1260657 | 35.643556 | 0.1260727 | 42.0594 | 0.3021137 | 41.51618
Liqcreate Biomed | Rigid | EtOH | 3 | 2 | 11.012 | 0.9140524 | 31.07557 | 0.1272912 | 35.588148 | 0.1273053 | 41.99401 | 0.3050675 | 41.45164
Liqcreate Biomed | Rigid | EtOH | 3 | 2 | 11.112 | 0.9222921 | 30.98166 | 0.1284388 | 35.480596 | 0.1284529 | 41.8671 | 0.3078175 | 41.32637
Liqcreate Biomed | Rigid | EtOH | 3 | 2 | 11.212 | 0.9299723 | 30.86326 | 0.1295085 | 35.345008 | 0.1295226 | 41.70711 | 0.3103808 | 41.16844
Liqcreate Biomed | Rigid | EtOH | 3 | 2 | 11.312 | 0.9388225 | 30.82217 | 0.130741 | 35.297948 | 0.1307552 | 41.65158 | 0.3133346 | 41.11363
Liqcreate Biomed | Rigid | EtOH | 3 | 2 | 11.412 | 0.9469605 | 30.73766 | 0.1318816 | 35.201164 | 0.1318886 | 41.53738 | 0.3160507 | 41.0009
Liqcreate Biomed | Rigid | EtOH | 3 | 2 | 11.512 | 0.9550476 | 30.63374 | 0.1330008 | 35.082152 | 0.133015 | 41.39694 | 0.3187498 | 40.86228
Liqcreate Biomed | Rigid | EtOH | 3 | 2 | 11.612 | 0.9640503 | 30.60758 | 0.1342618 | 35.052204 | 0.1342688 | 41.3616 | 0.3217544 | 40.82739
Liqcreate Biomed | Rigid | EtOH | 3 | 2 | 11.712 | 0.9718323 | 30.49135 | 0.1353385 | 34.919092 | 0.1353527 | 41.20453 | 0.3243517 | 40.67235
Liqcreate Biomed | Rigid | EtOH | 3 | 2 | 11.812 | 0.9800212 | 30.4215 | 0.136479 | 34.8391 | 0.1364932 | 41.11014 | 0.3270848 | 40.57918
Liqcreate Biomed | Rigid | EtOH | 3 | 2 | 11.912 | 0.9888205 | 30.40763 | 0.1377046 | 34.82322 | 0.1377187 | 41.0914 | 0.3300215 | 40.56068
Liqcreate Biomed | Rigid | EtOH | 3 | 2 | 12.012 | 0.9965007 | 30.31981 | 0.1387813 | 34.722636 | 0.1387884 | 40.97271 | 0.3325849 | 40.44353
Liqcreate Biomed | Rigid | EtOH | 3 | 2 | 12.112 | 1.005351 | 30.3123 | 0.1400068 | 34.71404 | 0.140021 | 40.96257 | 0.3355386 | 40.43351
Liqcreate Biomed | Rigid | EtOH | 3 | 2 | 12.212 | 1.013641 | 30.26749 | 0.1411686 | 34.662728 | 0.1411757 | 40.90202 | 0.3383056 | 40.37375
Liqcreate Biomed | Rigid | EtOH | 3 | 2 | 12.312 | 1.021271 | 30.1798 | 0.1422241 | 34.562296 | 0.1422383 | 40.78351 | 0.3408519 | 40.25677
Liqcreate Biomed | Rigid | EtOH | 3 | 2 | 12.412 | 1.030019 | 30.1712 | 0.1434425 | 34.552456 | 0.1434567 | 40.7719 | 0.3437717 | 40.24531
Liqcreate Biomed | Rigid | EtOH | 3 | 2 | 12.512 | 1.038462 | 30.14564 | 0.1446185 | 34.523176 | 0.1446326 | 40.73735 | 0.3465897 | 40.2112
Liqcreate Biomed | Rigid | EtOH | 3 | 2 | 12.612 | 1.046346 | 30.08097 | 0.1457165 | 34.449116 | 0.1457306 | 40.64996 | 0.3492209 | 40.12494
Liqcreate Biomed | Rigid | EtOH | 3 | 2 | 12.712 | 1.055196 | 30.09287 | 0.1469562 | 34.462748 | 0.1469633 | 40.66604 | 0.3521746 | 40.14082
Liqcreate Biomed | Rigid | EtOH | 3 | 2 | 12.812 | 1.06308 | 30.03908 | 0.1480542 | 34.401144 | 0.1480613 | 40.59335 | 0.3548058 | 40.06906
Liqcreate Biomed | Rigid | EtOH | 3 | 2 | 12.912 | 1.071116 | 30.00044 | 0.1491664 | 34.356892 | 0.1491805 | 40.54113 | 0.357488 | 40.01752
Liqcreate Biomed | Rigid | EtOH | 3 | 2 | 13.012 | 1.080068 | 30.04176 | 0.1504202 | 34.40422 | 0.1504273 | 40.59698 | 0.3604756 | 40.07265
Liqcreate Biomed | Rigid | EtOH | 3 | 2 | 13.112 | 1.088003 | 30.0159 | 0.1515182 | 34.3746 | 0.1515324 | 40.56203 | 0.3631239 | 40.03815
Liqcreate Biomed | Rigid | EtOH | 3 | 2 | 13.212 | 1.096344 | 30.01315 | 0.15268 | 34.371452 | 0.1526941 | 40.55831 | 0.3659078 | 40.03448
Liqcreate Biomed | Rigid | EtOH | 3 | 2 | 13.312 | 1.105143 | 30.0552 | 0.1539055 | 34.419604 | 0.1539197 | 40.61513 | 0.3688446 | 40.09057
Liqcreate Biomed | Rigid | EtOH | 3 | 2 | 13.412 | 1.112773 | 30.01918 | 0.1549752 | 34.378356 | 0.1549823 | 40.56646 | 0.3713909 | 40.04253
Liqcreate Biomed | Rigid | EtOH | 3 | 2 | 13.512 | 1.121368 | 30.05098 | 0.1561653 | 34.414768 | 0.1561795 | 40.60943 | 0.3742598 | 40.08494
Liqcreate Biomed | Rigid | EtOH | 3 | 2 | 13.612 | 1.129812 | 30.08025 | 0.1573483 | 34.448292 | 0.1573554 | 40.64898 | 0.3770777 | 40.12398
Liqcreate Biomed | Rigid | EtOH | 3 | 2 | 13.712 | 1.137492 | 30.04539 | 0.158418 | 34.408368 | 0.1584251 | 40.60187 | 0.379641 | 40.07748
Liqcreate Biomed | Rigid | EtOH | 3 | 2 | 13.812 | 1.146495 | 30.10736 | 0.1596648 | 34.479336 | 0.1596789 | 40.68562 | 0.3826457 | 40.16014
Liqcreate Biomed | Rigid | EtOH | 3 | 2 | 13.912 | 1.154683 | 30.11263 | 0.1608053 | 34.485372 | 0.1608194 | 40.69274 | 0.3853788 | 40.16717
Liqcreate Biomed | Rigid | EtOH | 3 | 2 | 14.012 | 1.162516 | 30.10267 | 0.1619033 | 34.473972 | 0.1619103 | 40.67928 | 0.387993 | 40.15389
Liqcreate Biomed | Rigid | EtOH | 3 | 2 | 14.112 | 1.171468 | 30.17713 | 0.1631429 | 34.559236 | 0.1631571 | 40.7799 | 0.3909807 | 40.25321
Liqcreate Biomed | Rigid | EtOH | 3 | 2 | 14.212 | 1.179504 | 30.19383 | 0.1642622 | 34.578368 | 0.1642764 | 40.80247 | 0.3936629 | 40.27549
Liqcreate Biomed | Rigid | EtOH | 3 | 2 | 14.312 | 1.187541 | 30.21424 | 0.1653886 | 34.601736 | 0.1653956 | 40.83005 | 0.396345 | 40.30271
Liqcreate Biomed | Rigid | EtOH | 3 | 2 | 14.412 | 1.196543 | 30.29128 | 0.1666353 | 34.689972 | 0.1666495 | 40.93417 | 0.3993497 | 40.40548
Liqcreate Biomed | Rigid | EtOH | 3 | 2 | 14.512 | 1.204173 | 30.28403 | 0.1676979 | 34.681672 | 0.1677121 | 40.92437 | 0.401896 | 40.39581
Liqcreate Biomed | Rigid | EtOH | 3 | 2 | 14.612 | 1.212412 | 30.31744 | 0.1688526 | 34.719924 | 0.1688597 | 40.96951 | 0.404646 | 40.44037
Liqcreate Biomed | Rigid | EtOH | 3 | 2 | 14.712 | 1.221161 | 30.38596 | 0.170064 | 34.798392 | 0.1700781 | 41.0621 | 0.4075658 | 40.53176
Liqcreate Biomed | Rigid | EtOH | 3 | 2 | 14.812 | 1.229045 | 30.39041 | 0.171169 | 34.803496 | 0.1711761 | 41.06812 | 0.410197 | 40.53771
Liqcreate Biomed | Rigid | EtOH | 3 | 2 | 14.912 | 1.237844 | 30.46784 | 0.1723875 | 34.892172 | 0.1724017 | 41.17276 | 0.4131338 | 40.64099
Liqcreate Biomed | Rigid | EtOH | 3 | 2 | 15.012 | 1.246135 | 30.49139 | 0.1735422 | 34.919136 | 0.1735563 | 41.20458 | 0.4159008 | 40.6724
Liqcreate Biomed | Rigid | EtOH | 3 | 2 | 15.112 | 1.253764 | 30.48985 | 0.1746048 | 34.917368 | 0.1746189 | 41.2025 | 0.4184472 | 40.67034
Liqcreate Biomed | Rigid | EtOH | 3 | 2 | 15.212 | 1.262512 | 30.57534 | 0.1758303 | 35.015272 | 0.1758374 | 41.31802 | 0.4213669 | 40.78438
Liqcreate Biomed | Rigid | EtOH | 3 | 2 | 15.312 | 1.270752 | 30.64443 | 0.1769779 | 35.094404 | 0.1769849 | 41.41139 | 0.424117 | 40.87655
Liqcreate Biomed | Rigid | EtOH | 3 | 2 | 15.412 | 1.278737 | 30.67736 | 0.178083 | 35.132112 | 0.1780971 | 41.45589 | 0.4267821 | 40.92047
Liqcreate Biomed | Rigid | EtOH | 3 | 2 | 15.512 | 1.28774 | 30.78367 | 0.1793368 | 35.25386 | 0.179351 | 41.59955 | 0.4297868 | 41.06228
Liqcreate Biomed | Rigid | EtOH | 3 | 2 | 15.612 | 1.295471 | 30.80303 | 0.1804207 | 35.276036 | 0.1804277 | 41.62572 | 0.4323671 | 41.0881
Liqcreate Biomed | Rigid | EtOH | 3 | 2 | 15.642 | 1.297913 | -4.571314 | 0.1807536 | -5.2351285 | 0.1807678 | -6.177452 | 0.4331819 | -6.097667
Liqcreate Biomed | Rigid | EtOH | 1 | 1 | 0.248 | 0.01627604 | 0.00839327 | 0.002200587 | 0.01086507 | 0.002214428 | 0.01119103 | 0.005432174 | 0.01119577
Liqcreate Biomed | Rigid | EtOH | 1 | 1 | 0.348 | 0.02629598 | 0.01106075 | 0.003563844 | 0.01431812 | 0.003577684 | 0.01474766 | 0.008776356 | 0.01475391
Liqcreate Biomed | Rigid | EtOH | 1 | 1 | 0.448 | 0.03468831 | 0.01170507 | 0.004705658 | 0.01515219 | 0.004719498 | 0.01560676 | 0.01157732 | 0.01561337
Liqcreate Biomed | Rigid | EtOH | 1 | 1 | 0.548 | 0.04333496 | 0.01731879 | 0.005882073 | 0.02241914 | 0.005895913 | 0.02309172 | 0.01446316 | 0.02310149
Liqcreate Biomed | Rigid | EtOH | 1 | 1 | 0.648 | 0.05223592 | 0.01698651 | 0.007093088 | 0.02198901 | 0.007106928 | 0.02264868 | 0.01743388 | 0.02265827
Liqcreate Biomed | Rigid | EtOH | 1 | 1 | 0.748 | 0.05976359 | 0.03030952 | 0.008124181 | 0.03923562 | 0.008131101 | 0.04041269 | 0.01994626 | 0.0404298
Liqcreate Biomed | Rigid | EtOH | 1 | 1 | 0.848 | 0.06856283 | 0.04534474 | 0.009321356 | 0.0586986875 | 0.009328276 | 0.06045965 | 0.02288303 | 0.06048525
Liqcreate Biomed | Rigid | EtOH | 1 | 1 | 0.948 | 0.07710775 | 0.681619 | 0.01048393 | 0.88235475 | 0.01049085 | 0.9088254 | 0.02573492 | 0.9092103
Liqcreate Biomed | Rigid | EtOH | 1 | 1 | 1.048 | 0.08483887 | 1.280484 | 0.01152886 | 1.657584 | 0.0115427 | 1.707311 | 0.0283152 | 1.708034
Liqcreate Biomed | Rigid | EtOH | 1 | 1 | 1.148 | 0.09384155 | 1.988265 | 0.01276064 | 2.573806 | 0.01276756 | 2.65102 | 0.03131988 | 2.652143
Liqcreate Biomed | Rigid | EtOH | 1 | 1 | 1.248 | 0.1019287 | 2.612212 | 0.01385401 | 3.38150475 | 0.01386785 | 3.48295 | 0.03401899 | 3.484425
Liqcreate Biomed | Rigid | EtOH | 1 | 1 | 1.348 | 0.1097107 | 3.213743 | 0.01491279 | 4.16018475 | 0.01492663 | 4.28499 | 0.03661625 | 4.286805
Liqcreate Biomed | Rigid | EtOH | 1 | 1 | 1.448 | 0.1186117 | 3.883737 | 0.0161238 | 5.0274915 | 0.01613764 | 5.178316 | 0.03958697 | 5.180509
Liqcreate Biomed | Rigid | EtOH | 1 | 1 | 1.548 | 0.1265971 | 4.484776 | 0.01721025 | 5.805536 | 0.01722409 | 5.979702 | 0.04225213 | 5.982234
Liqcreate Biomed | Rigid | EtOH | 1 | 1 | 1.648 | 0.134786 | 5.060665 | 0.01832439 | 6.551022 | 0.01833823 | 6.747553 | 0.04498519 | 6.75041
Liqcreate Biomed | Rigid | EtOH | 1 | 1 | 1.748 | 0.1436361 | 5.715182 | 0.01952848 | 7.3982935 | 0.01954232 | 7.620242 | 0.04793894 | 7.623469
Liqcreate Biomed | Rigid | EtOH | 1 | 1 | 1.848 | 0.1512655 | 6.26773 | 0.0205665 | 8.1135665 | 0.02058034 | 8.356974 | 0.05048527 | 8.360513
Liqcreate Biomed | Rigid | EtOH | 1 | 1 | 1.948 | 0.1599121 | 6.890694 | 0.02174291 | 8.919992 | 0.02175675 | 9.187592 | 0.05337111 | 9.191483
Liqcreate Biomed | Rigid | EtOH | 1 | 1 | 2.048 | 0.1686096 | 7.522334 | 0.02292624 | 9.737649 | 0.02294008 | 10.02978 | 0.05627392 | 10.03403
Liqcreate Biomed | Rigid | EtOH | 1 | 1 | 2.148 | 0.1761882 | 8.056571 | 0.02396426 | 10.429218 | 0.02397118 | 10.74209 | 0.05880328 | 10.74664
Liqcreate Biomed | Rigid | EtOH | 1 | 1 | 2.248 | 0.1849365 | 8.602147 | 0.02515451 | 11.135466 | 0.02516143 | 11.46953 | 0.06172307 | 11.47439
Liqcreate Biomed | Rigid | EtOH | 1 | 1 | 2.348 | 0.1931763 | 9.185577 | 0.02627557 | 11.890715 | 0.02628249 | 12.24744 | 0.06447312 | 12.25262
Liqcreate Biomed | Rigid | EtOH | 1 | 1 | 2.448 | 0.20106 | 9.721151 | 0.02734126 | 12.584015 | 0.0273551 | 12.96154 | 0.06710432 | 12.96702
Liqcreate Biomed | Rigid | EtOH | 1 | 1 | 2.548 | 0.2098592 | 10.3254 | 0.02853843 | 13.366218 | 0.02855228 | 13.7672 | 0.07004109 | 13.77303
Liqcreate Biomed | Rigid | EtOH | 1 | 1 | 2.648 | 0.218099 | 10.90632 | 0.02966641 | 14.118208 | 0.02967333 | 14.54175 | 0.07279113 | 14.54791
Liqcreate Biomed | Rigid | EtOH | 1 | 1 | 2.748 | 0.2260844 | 11.43055 | 0.03074594 | 14.796832 | 0.03075978 | 15.24074 | 0.07545629 | 15.24719
Liqcreate Biomed | Rigid | EtOH | 1 | 1 | 2.848 | 0.235138 | 12.05285 | 0.03197772 | 15.602391 | 0.03199156 | 16.07046 | 0.07847794 | 16.07727
Liqcreate Biomed | Rigid | EtOH | 1 | 1 | 2.948 | 0.2428182 | 12.55205 | 0.03302957 | 16.248604 | 0.03303649 | 16.73606 | 0.08104124 | 16.74315
Liqcreate Biomed | Rigid | EtOH | 1 | 1 | 3.048 | 0.2509562 | 13.07139 | 0.03413679 | 16.920894 | 0.0341437 | 17.42852 | 0.08375733 | 17.4359
Liqcreate Biomed | Rigid | EtOH | 1 | 1 | 3.148 | 0.2597046 | 13.6502 | 0.03532704 | 17.67016 | 0.03533396 | 18.20026 | 0.08667712 | 18.20797
Liqcreate Biomed | Rigid | EtOH | 1 | 1 | 3.248 | 0.2674357 | 14.10226 | 0.03637889 | 18.255354 | 0.03638581 | 18.80302 | 0.0892574 | 18.81098
Liqcreate Biomed | Rigid | EtOH | 1 | 1 | 3.348 | 0.2763876 | 14.50693 | 0.03759683 | 18.779196 | 0.03760375 | 19.34257 | 0.09224511 | 19.35076
Liqcreate Biomed | Rigid | EtOH | 1 | 1 | 3.448 | 0.2848307 | 14.98654 | 0.03873864 | 19.40005 | 0.03875248 | 19.98205 | 0.09506305 | 19.99051
Liqcreate Biomed | Rigid | EtOH | 1 | 1 | 3.548 | 0.2923584 | 15.44802 | 0.03976281 | 19.997438 | 0.03977665 | 20.59736 | 0.09757542 | 20.60608
Liqcreate Biomed | Rigid | EtOH | 1 | 1 | 3.648 | 0.3010559 | 16.00884 | 0.04094615 | 20.723424 | 0.04095999 | 21.34513 | 0.1004782 | 21.35416
Liqcreate Biomed | Rigid | EtOH | 1 | 1 | 3.748 | 0.3094991 | 16.53848 | 0.0421018 | 21.40903 | 0.04210872 | 22.0513 | 0.1032962 | 22.06064
Liqcreate Biomed | Rigid | EtOH | 1 | 1 | 3.848 | 0.3175354 | 17.03218 | 0.04318826 | 22.04813 | 0.0432021 | 22.70957 | 0.1059783 | 22.71919
Liqcreate Biomed | Rigid | EtOH | 1 | 1 | 3.948 | 0.3263346 | 17.59666 | 0.04438543 | 22.778846 | 0.04439927 | 23.46221 | 0.1089151 | 23.47215
Liqcreate Biomed | Rigid | EtOH | 1 | 1 | 4.048 | 0.3340658 | 18.05507 | 0.04544421 | 23.37226 | 0.04545112 | 24.07343 | 0.1114954 | 24.08362
Liqcreate Biomed | Rigid | EtOH | 1 | 1 | 4.148 | 0.3421021 | 18.52351 | 0.04653066 | 23.978652 | 0.0465445 | 24.69801 | 0.1141775 | 24.70847
Liqcreate Biomed | Rigid | EtOH | 1 | 1 | 4.248 | 0.3511047 | 19.07995 | 0.04775551 | 24.69897 | 0.04776935 | 25.43994 | 0.1171822 | 25.45071
Liqcreate Biomed | Rigid | EtOH | 1 | 1 | 4.348 | 0.3590902 | 19.55206 | 0.04884196 | 25.310104 | 0.04885581 | 26.06941 | 0.1198473 | 26.08045
Liqcreate Biomed | Rigid | EtOH | 1 | 1 | 4.448 | 0.3673808 | 20.03346 | 0.04997686 | 25.933282 | 0.04998378 | 26.71128 | 0.1226144 | 26.72259
Liqcreate Biomed | Rigid | EtOH | 1 | 1 | 4.548 | 0.3761292 | 20.55842 | 0.05116712 | 26.612842 | 0.05117404 | 27.41123 | 0.1255341 | 27.42283
Liqcreate Biomed | Rigid | EtOH | 1 | 1 | 4.648 | 0.3835551 | 20.97139 | 0.05217745 | 27.147428 | 0.05218437 | 27.96185 | 0.1280126 | 27.97369
Liqcreate Biomed | Rigid | EtOH | 1 | 1 | 4.748 | 0.3923543 | 21.47566 | 0.05337462 | 27.80021 | 0.05338154 | 28.63422 | 0.1309493 | 28.64634
Liqcreate Biomed | Rigid | EtOH | 1 | 1 | 4.848 | 0.4007975 | 21.95404 | 0.05452336 | 28.419466 | 0.05453028 | 29.27205 | 0.1337673 | 29.28444
Liqcreate Biomed | Rigid | EtOH | 1 | 1 | 4.948 | 0.4085287 | 22.36344 | 0.05556829 | 28.949438 | 0.05558213 | 29.81792 | 0.1363476 | 29.83055
Liqcreate Biomed | Rigid | EtOH | 1 | 1 | 5.048 | 0.4174296 | 22.86188 | 0.0567793 | 29.594664 | 0.05679314 | 30.4825 | 0.1393183 | 30.49541
Liqcreate Biomed | Rigid | EtOH | 1 | 1 | 5.148 | 0.4257202 | 23.32647 | 0.0579142 | 30.196082 | 0.05792112 | 31.10196 | 0.1420853 | 31.11513
Liqcreate Biomed | Rigid | EtOH | 1 | 1 | 5.248 | 0.4334514 | 23.71046 | 0.05896605 | 30.693158 | 0.05897297 | 31.61395 | 0.1446656 | 31.62734
Liqcreate Biomed | Rigid | EtOH | 1 | 1 | 5.348 | 0.4424032 | 24.18542 | 0.06017707 | 31.30799 | 0.06019091 | 32.24723 | 0.1476533 | 32.26089
Liqcreate Biomed | Rigid | EtOH | 1 | 1 | 5.448 | 0.4503886 | 24.57502 | 0.06126352 | 31.812326 | 0.06127736 | 32.7667 | 0.1503184 | 32.78057
Liqcreate Biomed | Rigid | EtOH | 1 | 1 | 5.548 | 0.4584758 | 24.96537 | 0.06236381 | 32.317634 | 0.06237765 | 33.28716 | 0.1530175 | 33.30126
Liqcreate Biomed | Rigid | EtOH | 1 | 1 | 5.648 | 0.4675293 | 25.45226 | 0.06360251 | 32.947904 | 0.06360943 | 33.93634 | 0.1560392 | 33.95071
Liqcreate Biomed | Rigid | EtOH | 1 | 1 | 5.748 | 0.4752096 | 25.79614 | 0.06464052 | 33.393064 | 0.06465436 | 34.39486 | 0.1586025 | 34.40942
Liqcreate Biomed | Rigid | EtOH | 1 | 1 | 5.848 | 0.4833984 | 26.17081 | 0.06575466 | 33.878076 | 0.0657685 | 34.89442 | 0.1613356 | 34.90919
Liqcreate Biomed | Rigid | EtOH | 1 | 1 | 5.948 | 0.4920451 | 26.59697 | 0.066938 | 34.429736 | 0.06694491 | 35.46263 | 0.1642214 | 35.47765
Liqcreate Biomed | Rigid | EtOH | 1 | 1 | 6.048 | 0.4999288 | 26.94003 | 0.06801061 | 34.873828 | 0.06801752 | 35.92004 | 0.1668526 | 35.93525
Liqcreate Biomed | Rigid | EtOH | 1 | 1 | 6.148 | 0.5088298 | 27.35587 | 0.06921469 | 35.412124 | 0.06922854 | 36.47449 | 0.1698233 | 36.48993
Liqcreate Biomed | Rigid | EtOH | 1 | 1 | 6.248 | 0.5170695 | 27.71423 | 0.07034267 | 35.876032 | 0.0703496 | 36.95231 | 0.1725734 | 36.96796
Liqcreate Biomed | Rigid | EtOH | 1 | 1 | 6.348 | 0.5247497 | 28.02327 | 0.07138069 | 36.276072 | 0.07139452 | 37.36435 | 0.1751367 | 37.38018
Liqcreate Biomed | Rigid | EtOH | 1 | 1 | 6.448 | 0.533549 | 28.3945 | 0.07257786 | 36.756632 | 0.0725917 | 37.85933 | 0.1780734 | 37.87536
Liqcreate Biomed | Rigid | EtOH | 1 | 1 | 6.548 | 0.5417379 | 28.72012 | 0.07369199 | 37.178148 | 0.07370583 | 38.29349 | 0.1808065 | 38.30971
Liqcreate Biomed | Rigid | EtOH | 1 | 1 | 6.648 | 0.5497233 | 29.01105 | 0.07477845 | 37.55476 | 0.07479229 | 38.6814 | 0.1834717 | 38.69778
Liqcreate Biomed | Rigid | EtOH | 1 | 1 | 6.748 | 0.5586243 | 29.35711 | 0.07598946 | 38.002736 | 0.0760033 | 39.14282 | 0.1864424 | 39.1594
Liqcreate Biomed | Rigid | EtOH | 1 | 1 | 6.848 | 0.566508 | 29.63119 | 0.07706899 | 38.357528 | 0.07707592 | 39.50825 | 0.1890736 | 39.52498
Liqcreate Biomed | Rigid | EtOH | 1 | 1 | 6.948 | 0.574646 | 29.88405 | 0.07816929 | 38.684856 | 0.07818313 | 39.8454 | 0.1917897 | 39.86227
Liqcreate Biomed | Rigid | EtOH | 1 | 1 | 7.048 | 0.5836487 | 30.19855 | 0.07939415 | 39.091968 | 0.07940798 | 40.26473 | 0.1947944 | 40.28178
Liqcreate Biomed | Rigid | EtOH | 1 | 1 | 7.148 | 0.5913798 | 30.41723 | 0.080446 | 39.375056 | 0.08045984 | 40.55631 | 0.1973746 | 40.57348
Liqcreate Biomed | Rigid | EtOH | 1 | 1 | 7.248 | 0.5998739 | 30.67764 | 0.08160165 | 39.712148 | 0.0816155 | 40.90351 | 0.2002096 | 40.92083
Liqcreate Biomed | Rigid | EtOH | 1 | 1 | 7.348 | 0.608368 | 30.92528 | 0.08275731 | 40.032724 | 0.08277115 | 41.23371 | 0.2030445 | 41.25117
Liqcreate Biomed | Rigid | EtOH | 1 | 1 | 7.448 | 0.6159974 | 31.09303 | 0.08379532 | 40.249872 | 0.08380916 | 41.45737 | 0.2055908 | 41.47493
Liqcreate Biomed | Rigid | EtOH | 1 | 1 | 7.548 | 0.6248474 | 31.33198 | 0.0849925 | 40.559196 | 0.08501325 | 41.77597 | 0.2085445 | 41.79366
Liqcreate Biomed | Rigid | EtOH | 1 | 1 | 7.648 | 0.6332397 | 31.53951 | 0.08614123 | 40.827848 | 0.08615507 | 42.05268 | 0.2113455 | 42.07049
Liqcreate Biomed | Rigid | EtOH | 1 | 1 | 7.748 | 0.6410218 | 31.67765 | 0.08720692 | 41.006664 | 0.08721385 | 42.23686 | 0.2139428 | 42.25475
Liqcreate Biomed | Rigid | EtOH | 1 | 1 | 7.848 | 0.6499227 | 31.87138 | 0.08841793 | 41.257452 | 0.08842486 | 42.49518 | 0.2169135 | 42.51317
Liqcreate Biomed | Rigid | EtOH | 1 | 1 | 7.948 | 0.6580098 | 31.99243 | 0.08951823 | 41.414148 | 0.08952515 | 42.65657 | 0.2196126 | 42.67463
Liqcreate Biomed | Rigid | EtOH | 1 | 1 | 8.048 | 0.6659444 | 32.07591 | 0.09059776 | 41.522216 | 0.09060468 | 42.76788 | 0.2222608 | 42.78599
Liqcreate Biomed | Rigid | EtOH | 1 | 1 | 8.148 | 0.6748454 | 32.22128 | 0.09180878 | 41.710392 | 0.0918157 | 42.96171 | 0.2252315 | 42.9799
Liqcreate Biomed | Rigid | EtOH | 1 | 1 | 8.248 | 0.6827291 | 32.27743 | 0.09287447 | 41.783084 | 0.09288832 | 43.03658 | 0.2278627 | 43.0548
Liqcreate Biomed | Rigid | EtOH | 1 | 1 | 8.348 | 0.6909688 | 32.33975 | 0.09399553 | 41.863756 | 0.09400936 | 43.11967 | 0.2306127 | 43.13793
Liqcreate Biomed | Rigid | EtOH | 1 | 1 | 8.448 | 0.6998189 | 32.44518 | 0.09519962 | 42.000236 | 0.09521346 | 43.26024 | 0.2335665 | 43.27856
Liqcreate Biomed | Rigid | EtOH | 1 | 1 | 8.548 | 0.7074992 | 32.44122 | 0.09624455 | 41.995104 | 0.0962584 | 43.25496 | 0.2361298 | 43.27328
Liqcreate Biomed | Rigid | EtOH | 1 | 1 | 8.648 | 0.7160441 | 32.48546 | 0.09740713 | 42.05238 | 0.09742097 | 43.31395 | 0.2389817 | 43.33229
Liqcreate Biomed | Rigid | EtOH | 1 | 1 | 8.748 | 0.7246399 | 32.5285 | 0.09857662 | 42.108084 | 0.09859047 | 43.37133 | 0.2418506 | 43.38969
Liqcreate Biomed | Rigid | EtOH | 1 | 1 | 8.848 | 0.732421875 | 32.48682 | 0.0996354 | 42.05414 | 0.09964923 | 43.31577 | 0.2444478 | 43.33411
Liqcreate Biomed | Rigid | EtOH | 1 | 1 | 8.948 | 0.7411194 | 32.50086 | 0.1008257 | 42.072312 | 0.1008326 | 43.33448 | 0.2473506 | 43.35283
Liqcreate Biomed | Rigid | EtOH | 1 | 1 | 9.048 | 0.7493591 | 32.46174 | 0.1019398 | 42.021668 | 0.1019536 | 43.28232 | 0.2501007 | 43.30065
Liqcreate Biomed | Rigid | EtOH | 1 | 1 | 9.148 | 0.7570394 | 32.37579 | 0.1029916 | 41.910412 | 0.1029986 | 43.16772 | 0.252664 | 43.186
Liqcreate Biomed | Rigid | EtOH | 1 | 1 | 9.248 | 0.7658895 | 32.35424 | 0.1041957 | 41.882512 | 0.1042027 | 43.13899 | 0.2556177 | 43.15726
Liqcreate Biomed | Rigid | EtOH | 1 | 1 | 9.348 | 0.7740784 | 32.27454 | 0.105303 | 41.779344 | 0.1053168 | 43.03273 | 0.2583508 | 43.05095
Liqcreate Biomed | Rigid | EtOH | 1 | 1 | 9.448 | 0.782369 | 32.20487 | 0.1064378 | 41.689148 | 0.1064448 | 42.93982 | 0.2611178 | 42.95801
Liqcreate Biomed | Rigid | EtOH | 1 | 1 | 9.548 | 0.7912699 | 32.16864 | 0.1076489 | 41.642248 | 0.1076558 | 42.89152 | 0.2640885 | 42.90968
Liqcreate Biomed | Rigid | EtOH | 1 | 1 | 9.648 | 0.7987976 | 32.03587 | 0.108673 | 41.470388 | 0.10868 | 42.7145 | 0.2666009 | 42.73259
Liqcreate Biomed | Rigid | EtOH | 1 | 1 | 9.748 | 0.8071391 | 31.95833 | 0.109801 | 41.370004 | 0.1098148 | 42.6111 | 0.2693849 | 42.62915
Liqcreate Biomed | Rigid | EtOH | 1 | 1 | 9.848 | 0.8158366 | 31.91189 | 0.1109843 | 41.309896 | 0.1109982 | 42.54919 | 0.2722877 | 42.56721
Liqcreate Biomed | Rigid | EtOH | 1 | 1 | 9.948 | 0.8236694 | 31.79005 | 0.11205 | 41.152164 | 0.1120639 | 42.38673 | 0.2749019 | 42.40468
Liqcreate Biomed | Rigid | EtOH | 1 | 1 | 10.048 | 0.8322652 | 31.72738 | 0.1132195 | 41.07104 | 0.1132334 | 42.30317 | 0.2777708 | 42.32108
Liqcreate Biomed | Rigid | EtOH | 1 | 1 | 10.148 | 0.8407593 | 31.66366 | 0.1143752 | 40.98856 | 0.114389 | 42.21822 | 0.2806057 | 42.23609
Liqcreate Biomed | Rigid | EtOH | 1 | 1 | 10.248 | 0.8483887 | 31.52711 | 0.1154201 | 40.811796 | 0.115427 | 42.03615 | 0.2831521 | 42.05395
Liqcreate Biomed | Rigid | EtOH | 1 | 1 | 10.348 | 0.8573914 | 31.48634 | 0.116645 | 40.759012 | 0.1166519 | 41.98178 | 0.2861567 | 41.99956
Liqcreate Biomed | Rigid | EtOH | 1 | 1 | 10.448 | 0.8654785 | 31.37946 | 0.1177383 | 40.62066 | 0.1177522 | 41.83928 | 0.2888558 | 41.857
Liqcreate Biomed | Rigid | EtOH | 1 | 1 | 10.548 | 0.873464 | 31.2781 | 0.1188248 | 40.489452 | 0.1188386 | 41.70413 | 0.291521 | 41.72179
Liqcreate Biomed | Rigid | EtOH | 1 | 1 | 10.648 | 0.8823649 | 31.24189 | 0.1200358 | 40.442576 | 0.1200496 | 41.65585 | 0.2944917 | 41.67349
Liqcreate Biomed | Rigid | EtOH | 1 | 1 | 10.748 | 0.8902486 | 31.15691 | 0.1211153 | 40.332564 | 0.1211223 | 41.54254 | 0.2971229 | 41.56013
Liqcreate Biomed | Rigid | EtOH | 1 | 1 | 10.848 | 0.898285 | 31.07357 | 0.1222018 | 40.224692 | 0.1222156 | 41.43143 | 0.2998051 | 41.44898
Liqcreate Biomed | Rigid | EtOH | 1 | 1 | 10.948 | 0.9071859 | 31.06894 | 0.1234128 | 40.218696 | 0.1234267 | 41.42526 | 0.3027758 | 41.4428
Liqcreate Biomed | Rigid | EtOH | 1 | 1 | 11.048 | 0.9149679 | 30.97917 | 0.1244785 | 40.102484 | 0.1244854 | 41.30556 | 0.305373 | 41.32305
Liqcreate Biomed | Rigid | EtOH | 1 | 1 | 11.148 | 0.9236145 | 30.94921 | 0.125648 | 40.0637 | 0.1256618 | 41.26561 | 0.3082589 | 41.28308
Liqcreate Biomed | Rigid | EtOH | 1 | 1 | 11.248 | 0.932312 | 30.93668 | 0.1268313 | 40.04748 | 0.1268452 | 41.24891 | 0.3111617 | 41.26637
Liqcreate Biomed | Rigid | EtOH | 1 | 1 | 11.348 | 0.9398906 | 30.84902 | 0.1278624 | 39.934008 | 0.1278763 | 41.13203 | 0.3136911 | 41.14944
Liqcreate Biomed | Rigid | EtOH | 1 | 1 | 11.448 | 0.9483846 | 30.82607 | 0.1290181 | 39.904292 | 0.1290319 | 41.10142 | 0.316526 | 41.11883
Liqcreate Biomed | Rigid | EtOH | 1 | 1 | 11.548 | 0.9567261 | 30.79942 | 0.1301599 | 39.869804 | 0.1301668 | 41.0659 | 0.31931 | 41.08329
Liqcreate Biomed | Rigid | EtOH | 1 | 1 | 11.648 | 0.9646607 | 30.73864 | 0.1312325 | 39.79112 | 0.1312463 | 40.98485 | 0.3219581 | 41.00221
Liqcreate Biomed | Rigid | EtOH | 1 | 1 | 11.748 | 0.9737142 | 30.7746 | 0.1324643 | 39.837672 | 0.1324781 | 41.0328 | 0.3249798 | 41.05018
Liqcreate Biomed | Rigid | EtOH | 1 | 1 | 11.848 | 0.9816997 | 30.73494 | 0.1335577 | 39.786336 | 0.1335646 | 40.97992 | 0.327645 | 40.99728
Liqcreate Biomed | Rigid | EtOH | 1 | 1 | 11.948 | 0.9895324 | 30.68497 | 0.1346164 | 39.721652 | 0.1346303 | 40.9133 | 0.3302592 | 40.93063
Liqcreate Biomed | Rigid | EtOH | 1 | 1 | 12.048 | 0.9985861 | 30.73664 | 0.1358482 | 39.788532 | 0.135862 | 40.98219 | 0.3332808 | 40.99954
Liqcreate Biomed | Rigid | EtOH | 1 | 1 | 12.148 | 1.006521 | 30.70319 | 0.1369277 | 39.745224 | 0.1369416 | 40.93758 | 0.335929 | 40.95492
Liqcreate Biomed | Rigid | EtOH | 1 | 1 | 12.248 | 1.01476 | 30.66649 | 0.1380488 | 39.697724 | 0.1380626 | 40.88865 | 0.3386791 | 40.90597
Liqcreate Biomed | Rigid | EtOH | 1 | 1 | 12.348 | 1.023458 | 30.70568 | 0.139239 | 39.748456 | 0.139246 | 40.94091 | 0.3415819 | 40.95824
Liqcreate Biomed | Rigid | EtOH | 1 | 1 | 12.448 | 1.031138 | 30.6698 | 0.1402771 | 39.702008 | 0.1402909 | 40.89307 | 0.3441452 | 40.91039
Liqcreate Biomed | Rigid | EtOH | 1 | 1 | 12.548 | 1.039581 | 30.69158 | 0.1414258 | 39.730196 | 0.1414396 | 40.9221 | 0.3469631 | 40.93943
Liqcreate Biomed | Rigid | EtOH | 1 | 1 | 12.648 | 1.048279 | 30.74448 | 0.1426091 | 39.79868 | 0.142623 | 40.99264 | 0.349866 | 41.01
Liqcreate Biomed | Rigid | EtOH | 1 | 1 | 12.748 | 1.056061 | 30.71949 | 0.1436748 | 39.766328 | 0.1436817 | 40.95932 | 0.3524632 | 40.97666
Liqcreate Biomed | Rigid | EtOH | 1 | 1 | 12.848 | 1.06486 | 30.78169 | 0.144872 | 39.846844 | 0.1448789 | 41.04225 | 0.3554 | 41.05963
Liqcreate Biomed | Rigid | EtOH | 1 | 1 | 12.948 | 1.0731 | 30.79712 | 0.1459931 | 39.866828 | 0.146 | 41.06283 | 0.35815 | 41.08022
Liqcreate Biomed | Rigid | EtOH | 1 | 1 | 13.048 | 1.080933 | 30.79655 | 0.1470518 | 39.866088 | 0.1470657 | 41.06207 | 0.3607643 | 41.07946
Liqcreate Biomed | Rigid | EtOH | 1 | 1 | 13.148 | 1.089884 | 30.88531 | 0.1482767 | 39.980976 | 0.1482836 | 41.18041 | 0.3637519 | 41.19785
Liqcreate Biomed | Rigid | EtOH | 1 | 1 | 13.248 | 1.09787 | 30.89219 | 0.1493562 | 39.989892 | 0.1493701 | 41.18959 | 0.3664171 | 41.20703
Liqcreate Biomed | Rigid | EtOH | 1 | 1 | 13.348 | 1.105957 | 30.9007 | 0.1504565 | 40.000904 | 0.1504704 | 41.20093 | 0.3691162 | 41.21838
Liqcreate Biomed | Rigid | EtOH | 1 | 1 | 13.448 | 1.114807 | 30.97999 | 0.1516606 | 40.103548 | 0.1516745 | 41.30666 | 0.37207 | 41.32415
Liqcreate Biomed | Rigid | EtOH | 1 | 1 | 13.548 | 1.122538 | 30.98504 | 0.1527194 | 40.11008 | 0.1527263 | 41.31338 | 0.3746502 | 41.33088
Liqcreate Biomed | Rigid | EtOH | 1 | 1 | 13.648 | 1.13088 | 31.02463 | 0.1538474 | 40.161336 | 0.1538612 | 41.36618 | 0.3774342 | 41.38369
Liqcreate Biomed | Rigid | EtOH | 1 | 1 | 13.748 | 1.139628 | 31.09529 | 0.1550376 | 40.252808 | 0.1550514 | 41.46039 | 0.380354 | 41.47795
Liqcreate Biomed | Rigid | EtOH | 1 | 1 | 13.848 | 1.14741 | 31.09962 | 0.1560964 | 40.258408 | 0.1561102 | 41.46616 | 0.3829513 | 41.48372
Liqcreate Biomed | Rigid | EtOH | 1 | 1 | 13.948 | 1.155904 | 31.15414 | 0.1572589 | 40.328988 | 0.1572659 | 41.53886 | 0.3857862 | 41.55645
Liqcreate Biomed | Rigid | EtOH | 1 | 1 | 14.048 | 1.164551 | 31.23169 | 0.1584284 | 40.429368 | 0.1584423 | 41.64225 | 0.388672 | 41.65988
Liqcreate Biomed | Rigid | EtOH | 1 | 1 | 14.148 | 1.172129 | 31.23618 | 0.1594664 | 40.435184 | 0.1594734 | 41.64824 | 0.3912014 | 41.66588
Liqcreate Biomed | Rigid | EtOH | 1 | 1 | 14.248 | 1.180929 | 31.31639 | 0.1606567 | 40.539012 | 0.1606706 | 41.75518 | 0.3941382 | 41.77286
Liqcreate Biomed | Rigid | EtOH | 1 | 1 | 14.348 | 1.189219 | 31.36723 | 0.1617847 | 40.604832 | 0.1617985 | 41.82298 | 0.3969052 | 41.84069
Liqcreate Biomed | Rigid | EtOH | 1 | 1 | 14.448 | 1.197103 | 31.39294 | 0.1628642 | 40.638112 | 0.1628711 | 41.85725 | 0.3995364 | 41.87498
Liqcreate Biomed | Rigid | EtOH | 1 | 1 | 14.548 | 1.206207 | 31.51483 | 0.164096 | 40.795892 | 0.1641098 | 42.01977 | 0.402575 | 42.03756
Liqcreate Biomed | Rigid | EtOH | 1 | 1 | 14.648 | 1.21404 | 31.54508 | 0.1651617 | 40.835052 | 0.1651755 | 42.0601 | 0.4051893 | 42.07792
Liqcreate Biomed | Rigid | EtOH | 1 | 1 | 14.748 | 1.221873 | 31.56822 | 0.1662343 | 40.865008 | 0.1662412 | 42.09096 | 0.4078035 | 42.10878
Liqcreate Biomed | Rigid | EtOH | 1 | 1 | 14.848 | 1.230876 | 31.67866 | 0.1674522 | 41.007968 | 0.1674661 | 42.23821 | 0.4108082 | 42.25609
Liqcreate Biomed | Rigid | EtOH | 1 | 1 | 14.948 | 1.238759 | 31.70919 | 0.1685248 | 41.0475 | 0.1685387 | 42.27892 | 0.4134393 | 42.29683
Liqcreate Biomed | Rigid | EtOH | 1 | 1 | 15.048 | 1.247152 | 31.7617 | 0.1696736 | 41.115464 | 0.1696805 | 42.34893 | 0.4162403 | 42.36686
Liqcreate Biomed | Rigid | EtOH | 1 | 1 | 15.148 | 1.256053 | 31.86023 | 0.1708777 | 41.243016 | 0.1708915 | 42.48031 | 0.419211 | 42.4983
Liqcreate Biomed | Rigid | EtOH | 1 | 1 | 15.248 | 1.263479 | 31.86796 | 0.171888 | 41.253028 | 0.1719019 | 42.49062 | 0.4216895 | 42.50861
Liqcreate Biomed | Rigid | EtOH | 1 | 1 | 15.348 | 1.272074 | 31.93923 | 0.1730575 | 41.345288 | 0.1730713 | 42.58565 | 0.4245583 | 42.60368
Liqcreate Biomed | Rigid | EtOH | 1 | 1 | 15.448 | 1.28067 | 32.03092 | 0.1742339 | 41.463976 | 0.1742408 | 42.7079 | 0.4274272 | 42.72598
Liqcreate Biomed | Rigid | EtOH | 1 | 1 | 15.548 | 1.288605 | 32.06163 | 0.1753065 | 41.503732 | 0.1753204 | 42.74885 | 0.4300754 | 42.76695
Liqcreate Biomed | Rigid | EtOH | 1 | 1 | 15.648 | 1.297302 | 32.1514 | 0.1764899 | 41.619932 | 0.1765037 | 42.86853 | 0.4329782 | 42.88668
Liqcreate Biomed | Rigid | EtOH | 1 | 1 | 15.748 | 1.305389 | 32.2071 | 0.1775971 | 41.692044 | 0.177604 | 42.9428 | 0.4356773 | 42.96099
Liqcreate Biomed | Rigid | EtOH | 1 | 1 | 15.848 | 1.313171 | 32.24523 | 0.1786489 | 41.7414 | 0.1786628 | 42.99364 | 0.4382746 | 43.01185
Liqcreate Biomed | Rigid | EtOH | 1 | 1 | 15.948 | 1.322123 | 32.3641 | 0.1798669 | 41.895276 | 0.1798807 | 43.15214 | 0.4412623 | 43.17041
Liqcreate Biomed | Rigid | EtOH | 1 | 1 | 16.048 | 1.330159 | 32.40287 | 0.1809603 | 41.945468 | 0.1809741 | 43.20383 | 0.4439444 | 43.22213
Liqcreate Biomed | Rigid | EtOH | 1 | 1 | 16.148 | 1.338399 | 32.46015 | 0.1820813 | 42.019612 | 0.1820951 | 43.2802 | 0.4466944 | 43.29853
Liqcreate Biomed | Rigid | EtOH | 1 | 1 | 16.248 | 1.3473 | 32.57165 | 0.1832923 | 42.163952 | 0.1833062 | 43.42887 | 0.4496652 | 43.44726
Liqcreate Biomed | Rigid | EtOH | 1 | 1 | 16.348 | 1.354981 | 32.59312 | 0.1843442 | 42.191748 | 0.1843511 | 43.4575 | 0.4522285 | 43.4759
Liqcreate Biomed | Rigid | EtOH | 1 | 1 | 16.448 | 1.363322 | 32.65331 | 0.1854791 | 42.269652 | 0.185486 | 43.53774 | 0.4550125 | 43.55618
Liqcreate Biomed | Rigid | EtOH | 1 | 1 | 16.542 | 1.371613 | -0.2525303 | 0.1866001 | -0.326900125 | 0.186614 | -0.3367071 | 0.4577795 | -0.3368497
Liqcreate Biomed | Rigid | NS | 3 | 2 | 0.113 | 0.003306071 | 0.005073795 | 0.0004232954 | 0.006217886 | 0.0004367333 | 0.006342244 | 0.00110341 | 0.006767925
Liqcreate Biomed | Rigid | NS | 3 | 2 | 0.213 | 0.01581828 | 0.01493265 | 0.002076163 | 0.01829982 | 0.002089601 | 0.01866582 | 0.005279394 | 0.01991863
Liqcreate Biomed | Rigid | NS | 3 | 2 | 0.313 | 0.02482096 | 0.01613466 | 0.003265421 | 0.01977287 | 0.003278859 | 0.02016833 | 0.008284065 | 0.02152199
Liqcreate Biomed | Rigid | NS | 3 | 2 | 0.413 | 0.0340271 | 0.10592 | 0.004481555 | 0.1298039 | 0.004494993 | 0.1324 | 0.01135664 | 0.1412865
Liqcreate Biomed | Rigid | NS | 3 | 2 | 0.513 | 0.0424703 | 0.3867659 | 0.005603624 | 0.4739778 | 0.005610343 | 0.4834573 | 0.01417458 | 0.5159062
Liqcreate Biomed | Rigid | NS | 3 | 2 | 0.613 | 0.05025228 | 0.9673412 | 0.006624908 | 1.185467125 | 0.006638346 | 1.209176 | 0.01677184 | 1.290334
Liqcreate Biomed | Rigid | NS | 3 | 2 | 0.713 | 0.05915324 | 1.536678 | 0.007800729 | 1.8831835 | 0.007814167 | 1.920847 | 0.01974256 | 2.049771
Liqcreate Biomed | Rigid | NS | 3 | 2 | 0.813 | 0.06729126 | 2.107915 | 0.008875765 | 2.583229 | 0.008889203 | 2.634894 | 0.02245864 | 2.811743
Liqcreate Biomed | Rigid | NS | 3 | 2 | 0.913 | 0.07527669 | 2.661347 | 0.009937363 | 3.26145475 | 0.009944081 | 3.326684 | 0.0251238 | 3.549966
Liqcreate Biomed | Rigid | NS | 3 | 2 | 1.013 | 0.08433024 | 3.312472 | 0.01113334 | 4.05940175 | 0.01114006 | 4.14059 | 0.02814545 | 4.418499
Liqcreate Biomed | Rigid | NS | 3 | 2 | 1.113 | 0.09211223 | 3.849478 | 0.01215462 | 4.7174975 | 0.01216806 | 4.811847 | 0.03074271 | 5.134811
Liqcreate Biomed | Rigid | NS | 3 | 2 | 1.213 | 0.1003011 | 4.425137 | 0.01323638 | 5.4229615 | 0.01324982 | 5.531421 | 0.03347577 | 5.902681
Liqcreate Biomed | Rigid | NS | 3 | 2 | 1.313 | 0.1091512 | 5.063815 | 0.01440548 | 6.205655 | 0.01441892 | 6.329768 | 0.03642952 | 6.754612
Liqcreate Biomed | Rigid | NS | 3 | 2 | 1.413 | 0.1168823 | 5.642799 | 0.01542676 | 6.9151955 | 0.0154402 | 7.053499 | 0.0390098 | 7.526919
Liqcreate Biomed | Rigid | NS | 3 | 2 | 1.513 | 0.1255798 | 6.281848 | 0.01657571 | 7.698343 | 0.01658915 | 7.85231 | 0.04191262 | 8.379344
Liqcreate Biomed | Rigid | NS | 3 | 2 | 1.613 | 0.1338704 | 6.910987 | 0.0176709 | 8.469347 | 0.01768434 | 8.638734 | 0.04467963 | 9.218551
Liqcreate Biomed | Rigid | NS | 3 | 2 | 1.713 | 0.1415507 | 7.475534 | 0.01868547 | 9.161194 | 0.0186989 | 9.344417 | 0.04724294 | 9.971599
Liqcreate Biomed | Rigid | NS | 3 | 2 | 1.813 | 0.1503499 | 8.161939 | 0.01984785 | 10.002376 | 0.01986129 | 10.20242 | 0.0501797 | 10.88719
Liqcreate Biomed | Rigid | NS | 3 | 2 | 1.913 | 0.1586405 | 8.774174 | 0.02094304 | 10.752664 | 0.02095648 | 10.96772 | 0.05294672 | 11.70385
Liqcreate Biomed | Rigid | NS | 3 | 2 | 2.013 | 0.1665751 | 9.37412 | 0.0219912 | 11.487892 | 0.02200464 | 11.71765 | 0.0555949 | 12.50412
Liqcreate Biomed | Rigid | NS | 3 | 2 | 2.113 | 0.1756795 | 9.948451 | 0.02318718 | 12.191729 | 0.02320733 | 12.43556 | 0.05863352 | 13.27022
Liqcreate Biomed | Rigid | NS | 3 | 2 | 2.213 | 0.1835632 | 10.5591 | 0.02424206 | 12.940068 | 0.02424878 | 13.19887 | 0.06126474 | 14.08476
Liqcreate Biomed | Rigid | NS | 3 | 2 | 2.313 | 0.1914978 | 11.1481 | 0.02529022 | 13.661881 | 0.02529694 | 13.93512 | 0.06391292 | 14.87042
Liqcreate Biomed | Rigid | NS | 3 | 2 | 2.413 | 0.2003988 | 11.81133 | 0.02646604 | 14.474665 | 0.02647276 | 14.76416 | 0.06688364 | 15.7551
Liqcreate Biomed | Rigid | NS | 3 | 2 | 2.513 | 0.2081807 | 12.2285 | 0.02748732 | 14.985912 | 0.02750076 | 15.28563 | 0.0694809 | 16.31158
Liqcreate Biomed | Rigid | NS | 3 | 2 | 2.613 | 0.2165731 | 12.84684 | 0.02859595 | 15.743671 | 0.02860939 | 16.05854 | 0.07228186 | 17.13637
Liqcreate Biomed | Rigid | NS | 3 | 2 | 2.713 | 0.225474 | 13.50822 | 0.02977177 | 16.55419 | 0.02978521 | 16.88527 | 0.07525258 | 18.01859
Liqcreate Biomed | Rigid | NS | 3 | 2 | 2.813 | 0.2330526 | 14.03924 | 0.03077962 | 17.204956 | 0.03078634 | 17.54906 | 0.07778194 | 18.72692
Liqcreate Biomed | Rigid | NS | 3 | 2 | 2.913 | 0.2415975 | 14.62857 | 0.03190169 | 17.927168 | 0.03191513 | 18.28571 | 0.08063383 | 19.51302
Liqcreate Biomed | Rigid | NS | 3 | 2 | 3.013 | 0.2500916 | 15.23202 | 0.03303048 | 18.666694 | 0.0330372 | 19.04003 | 0.08346875 | 20.31796
Liqcreate Biomed | Rigid | NS | 3 | 2 | 3.113 | 0.2580261 | 15.75936 | 0.03407191 | 19.312946 | 0.03408535 | 19.6992 | 0.08611693 | 21.02138
Liqcreate Biomed | Rigid | NS | 3 | 2 | 3.213 | 0.2667745 | 16.33124 | 0.03522758 | 20.01377 | 0.03524102 | 20.41404 | 0.08903672 | 21.7842
Liqcreate Biomed | Rigid | NS | 3 | 2 | 3.313 | 0.2748108 | 16.89313 | 0.0362959 | 20.702362 | 0.03630261 | 21.11641 | 0.09171886 | 22.53371
Liqcreate Biomed | Rigid | NS | 3 | 2 | 3.413 | 0.2825419 | 17.41164 | 0.03731718 | 21.33779 | 0.0373239 | 21.76455 | 0.09429914 | 23.22535
Liqcreate Biomed | Rigid | NS | 3 | 2 | 3.513 | 0.2914938 | 18.0226 | 0.038493 | 22.086518 | 0.03850644 | 22.52825 | 0.09728684 | 24.04031
Liqcreate Biomed | Rigid | NS | 3 | 2 | 3.613 | 0.2996318 | 18.55016 | 0.03956804 | 22.733036 | 0.03958147 | 23.1877 | 0.1000029 | 24.74402
Liqcreate Biomed | Rigid | NS | 3 | 2 | 3.713 | 0.3078207 | 18.96854 | 0.04064979 | 23.245764 | 0.04066323 | 23.71068 | 0.102736 | 25.3021
Liqcreate Biomed | Rigid | NS | 3 | 2 | 3.813 | 0.3167216 | 19.59942 | 0.04183233 | 24.0189 | 0.04183905 | 24.49928 | 0.1057067 | 26.14363
Liqcreate Biomed | Rigid | NS | 3 | 2 | 3.913 | 0.324351 | 20.08765 | 0.04283345 | 24.617214 | 0.0428469 | 25.10956 | 0.108253 | 26.79487
Liqcreate Biomed | Rigid | NS | 3 | 2 | 4.013 | 0.3327942 | 20.62843 | 0.04394881 | 25.279936 | 0.04396225 | 25.78553 | 0.111071 | 27.51622
Liqcreate Biomed | Rigid | NS | 3 | 2 | 4.113 | 0.34139 | 21.19036 | 0.04509103 | 25.968582 | 0.04509775 | 26.48795 | 0.1139398 | 28.26578
Liqcreate Biomed | Rigid | NS | 3 | 2 | 4.213 | 0.3490702 | 21.65619 | 0.0461056 | 26.53945 | 0.04611232 | 27.07024 | 0.1165032 | 28.88715
Liqcreate Biomed | Rigid | NS | 3 | 2 | 4.313 | 0.3577677 | 22.20799 | 0.04725454 | 27.21567 | 0.04726126 | 27.75998 | 0.119406 | 29.62319
Liqcreate Biomed | Rigid | NS | 3 | 2 | 4.413 | 0.3663635 | 22.74412 | 0.04839005 | 27.872698 | 0.04839677 | 28.43015 | 0.1222748 | 30.33834
Liqcreate Biomed | Rigid | NS | 3 | 2 | 4.513 | 0.3740438 | 23.1912 | 0.04940461 | 28.420588 | 0.04941133 | 28.989 | 0.1248381 | 30.93469
Liqcreate Biomed | Rigid | NS | 3 | 2 | 4.613 | 0.3828939 | 23.7263 | 0.05057371 | 29.076352 | 0.05058044 | 29.65788 | 0.1277919 | 31.64847
Liqcreate Biomed | Rigid | NS | 3 | 2 | 4.713 | 0.3909302 | 24.1904 | 0.05163531 | 29.6451 | 0.05164203 | 30.238 | 0.130474 | 32.26753
Liqcreate Biomed | Rigid | NS | 3 | 2 | 4.813 | 0.3990174 | 24.65176 | 0.05269691 | 30.210494 | 0.05271035 | 30.8147 | 0.1331731 | 32.88294
Liqcreate Biomed | Rigid | NS | 3 | 2 | 4.913 | 0.4079692 | 25.19944 | 0.05388617 | 30.881672 | 0.05389289 | 31.4993 | 0.1361608 | 33.61349
Liqcreate Biomed | Rigid | NS | 3 | 2 | 5.013 | 0.415802 | 25.63504 | 0.05491417 | 31.415486 | 0.05492761 | 32.0438 | 0.1387751 | 34.19452
Liqcreate Biomed | Rigid | NS | 3 | 2 | 5.113 | 0.4237875 | 26.08658 | 0.05596905 | 31.968848 | 0.05598249 | 32.60823 | 0.1414402 | 34.79684
Liqcreate Biomed | Rigid | NS | 3 | 2 | 5.213 | 0.4326375 | 26.60201 | 0.05714487 | 32.600496 | 0.05715159 | 33.25251 | 0.144394 | 35.48436
Liqcreate Biomed | Rigid | NS | 3 | 2 | 5.313 | 0.4405721 | 27.03459 | 0.05819303 | 33.130628 | 0.05819975 | 33.79324 | 0.1470422 | 36.06139
Liqcreate Biomed | Rigid | NS | 3 | 2 | 5.413 | 0.4493713 | 27.51402 | 0.05934869 | 33.718164 | 0.05936213 | 34.39253 | 0.1499789 | 36.7009
Liqcreate Biomed | Rigid | NS | 3 | 2 | 5.513 | 0.4577128 | 27.96981 | 0.06045733 | 34.276724 | 0.06046405 | 34.96226 | 0.1527629 | 37.30887
Liqcreate Biomed | Rigid | NS | 3 | 2 | 5.613 | 0.4652913 | 28.33124 | 0.06145173 | 34.719652 | 0.06146517 | 35.41404 | 0.1552923 | 37.79098
Liqcreate Biomed | Rigid | NS | 3 | 2 | 5.713 | 0.4739889 | 28.78947 | 0.0626074 | 35.28122 | 0.06261412 | 35.98684 | 0.1581951 | 38.40222
Liqcreate Biomed | Rigid | NS | 3 | 2 | 5.813 | 0.482432 | 29.21328 | 0.06372275 | 35.800588 | 0.06372946 | 36.5166 | 0.161013 | 38.96753
Liqcreate Biomed | Rigid | NS | 3 | 2 | 5.913 | 0.4902649 | 29.57422 | 0.06475075 | 36.242916 | 0.06476419 | 36.96778 | 0.1636273 | 39.44899
Liqcreate Biomed | Rigid | NS | 3 | 2 | 6.013 | 0.4992676 | 30.03238 | 0.06594001 | 36.804384 | 0.06595345 | 37.54047 | 0.1666319 | 40.06013
Liqcreate Biomed | Rigid | NS | 3 | 2 | 6.113 | 0.507253 | 30.40602 | 0.06700161 | 37.262276 | 0.06700833 | 38.00752 | 0.1692971 | 40.55852
Liqcreate Biomed | Rigid | NS | 3 | 2 | 6.213 | 0.5151368 | 30.76105 | 0.06803633 | 37.697368 | 0.06804977 | 38.45132 | 0.1719283 | 41.03211
Liqcreate Biomed | Rigid | NS | 3 | 2 | 6.313 | 0.5241903 | 31.20842 | 0.06923231 | 38.245616 | 0.06924574 | 39.01053 | 0.1749499 | 41.62885
Liqcreate Biomed | Rigid | NS | 3 | 2 | 6.413 | 0.5320231 | 31.54601 | 0.07026703 | 38.659332 | 0.07028047 | 39.43252 | 0.1775642 | 42.07916
Liqcreate Biomed | Rigid | NS | 3 | 2 | 6.513 | 0.5402628 | 31.90703 | 0.0713555 | 39.101752 | 0.07136894 | 39.88379 | 0.1803142 | 42.56072
Liqcreate Biomed | Rigid | NS | 3 | 2 | 6.613 | 0.5489604 | 32.3016 | 0.07250445 | 39.585296 | 0.07251789 | 40.377 | 0.183217 | 43.08704
Liqcreate Biomed | Rigid | NS | 3 | 2 | 6.713 | 0.5566915 | 32.60083 | 0.07352573 | 39.952004 | 0.07353917 | 40.75104 | 0.1857973 | 43.48619
Liqcreate Biomed | Rigid | NS | 3 | 2 | 6.813 | 0.5650838 | 32.93428 | 0.07464109 | 40.360636 | 0.0746478 | 41.16785 | 0.1885983 | 43.93097
Liqcreate Biomed | Rigid | NS | 3 | 2 | 6.913 | 0.5738831 | 33.29625 | 0.07580346 | 40.804228 | 0.07581018 | 41.62031 | 0.1915351 | 44.4138
Liqcreate Biomed | Rigid | NS | 3 | 2 | 7.013 | 0.5816142 | 33.55478 | 0.07681803 | 41.121056 | 0.07683147 | 41.94348 | 0.1941153 | 44.75866
Liqcreate Biomed | Rigid | NS | 3 | 2 | 7.113 | 0.5905151 | 33.8942 | 0.07799385 | 41.537004 | 0.07800729 | 42.36774 | 0.1970861 | 45.2114
Liqcreate Biomed | Rigid | NS | 3 | 2 | 7.213 | 0.598704 | 34.17648 | 0.0790756 | 41.882936 | 0.07908904 | 42.72059 | 0.1998191 | 45.58793
Liqcreate Biomed | Rigid | NS | 3 | 2 | 7.313 | 0.6065369 | 34.41286 | 0.08011033 | 42.172628 | 0.08012376 | 43.01608 | 0.2024333 | 45.90325
Liqcreate Biomed | Rigid | NS | 3 | 2 | 7.413 | 0.6154379 | 34.72978 | 0.08128615 | 42.561008 | 0.08129959 | 43.41223 | 0.2054041 | 46.32599
Liqcreate Biomed | Rigid | NS | 3 | 2 | 7.513 | 0.6233216 | 34.95005 | 0.08232758 | 42.83094 | 0.08234103 | 43.68756 | 0.2080353 | 46.6198
Liqcreate Biomed | Rigid | NS | 3 | 2 | 7.613 | 0.6314087 | 35.17294 | 0.0833959 | 43.104088 | 0.08340934 | 43.96617 | 0.2107344 | 46.91711
Liqcreate Biomed | Rigid | NS | 3 | 2 | 7.713 | 0.6404623 | 35.46576 | 0.0845986 | 43.46294 | 0.08460532 | 44.3322 | 0.213756 | 47.3077
Liqcreate Biomed | Rigid | NS | 3 | 2 | 7.813 | 0.6481425 | 35.63926 | 0.08560645 | 43.67556 | 0.08561989 | 44.54907 | 0.2163194 | 47.53913
Liqcreate Biomed | Rigid | NS | 3 | 2 | 7.913 | 0.6564331 | 35.83468 | 0.08670164 | 43.915052 | 0.08671507 | 44.79335 | 0.2190864 | 47.79981
Liqcreate Biomed | Rigid | NS | 3 | 2 | 8.013 | 0.6652324 | 36.06661 | 0.08787074 | 44.199276 | 0.08787746 | 45.08326 | 0.2220231 | 48.10918
Liqcreate Biomed | Rigid | NS | 3 | 2 | 8.113 | 0.6729126 | 36.18425 | 0.08887859 | 44.343444 | 0.08889203 | 45.23031 | 0.2245864 | 48.2661
Liqcreate Biomed | Rigid | NS | 3 | 2 | 8.213 | 0.6816101 | 36.36471 | 0.09003425 | 44.564596 | 0.09004097 | 45.45589 | 0.2274893 | 48.50681
Liqcreate Biomed | Rigid | NS | 3 | 2 | 8.313 | 0.6900533 | 36.50923 | 0.0911496 | 44.7417 | 0.09115632 | 45.63653 | 0.2303072 | 48.69958
Liqcreate Biomed | Rigid | NS | 3 | 2 | 8.413 | 0.6976319 | 36.5686 | 0.09215073 | 44.81446 | 0.09215744 | 45.71075 | 0.2328365 | 48.77878
Liqcreate Biomed | Rigid | NS | 3 | 2 | 8.513 | 0.7064311 | 36.70505 | 0.09330638 | 44.98168 | 0.09331983 | 45.88131 | 0.2357733 | 48.96079
Liqcreate Biomed | Rigid | NS | 3 | 2 | 8.613 | 0.7147726 | 36.80171 | 0.09441502 | 45.100136 | 0.09442174 | 46.00214 | 0.2385573 | 49.08973
Liqcreate Biomed | Rigid | NS | 3 | 2 | 8.713 | 0.7228089 | 36.84318 | 0.0954699 | 45.150952 | 0.09548334 | 46.05397 | 0.2412395 | 49.14504
Liqcreate Biomed | Rigid | NS | 3 | 2 | 8.813 | 0.7317607 | 36.94999 | 0.09665243 | 45.281844 | 0.09666588 | 46.18748 | 0.2442271 | 49.28751
Liqcreate Biomed | Rigid | NS | 3 | 2 | 8.913 | 0.7395427 | 36.95511 | 0.09768716 | 45.288124 | 0.09769388 | 46.19389 | 0.2468244 | 49.29434
Liqcreate Biomed | Rigid | NS | 3 | 2 | 9.013 | 0.747579 | 36.96191 | 0.09874204 | 45.296464 | 0.09875548 | 46.20239 | 0.2495065 | 49.30342
Liqcreate Biomed | Rigid | NS | 3 | 2 | 9.113 | 0.756429 | 37.01615 | 0.09991786 | 45.362932 | 0.09992458 | 46.27019 | 0.2524603 | 49.37577
Liqcreate Biomed | Rigid | NS | 3 | 2 | 9.213 | 0.7642619 | 36.9751 | 0.1009526 | 45.31262 | 0.1009593 | 46.21887 | 0.2550745 | 49.32101
Liqcreate Biomed | Rigid | NS | 3 | 2 | 9.313 | 0.7727051 | 36.96062 | 0.1020612 | 45.29488 | 0.1020747 | 46.20078 | 0.2578925 | 49.3017
Liqcreate Biomed | Rigid | NS | 3 | 2 | 9.413 | 0.7813518 | 36.9449 | 0.1032034 | 45.275608 | 0.1032169 | 46.18112 | 0.2607783 | 49.28072
Liqcreate Biomed | Rigid | NS | 3 | 2 | 9.513 | 0.7889303 | 36.83589 | 0.1042113 | 45.14202 | 0.104218 | 46.04486 | 0.2633076 | 49.13532
Liqcreate Biomed | Rigid | NS | 3 | 2 | 9.613 | 0.7977295 | 36.79705 | 0.1053737 | 45.094428 | 0.1053804 | 45.99632 | 0.2662444 | 49.08352
Liqcreate Biomed | Rigid | NS | 3 | 2 | 9.713 | 0.8062236 | 36.72428 | 0.1064957 | 45.005244 | 0.1065025 | 45.90535 | 0.2690793 | 48.98644
Liqcreate Biomed | Rigid | NS | 3 | 2 | 9.813 | 0.8140056 | 36.57736 | 0.107517 | 44.8252 | 0.1075305 | 45.7217 | 0.2716766 | 48.79047
Liqcreate Biomed | Rigid | NS | 3 | 2 | 9.913 | 0.8228048 | 36.49697 | 0.1086794 | 44.72668 | 0.1086928 | 45.62121 | 0.2746134 | 48.68324
Liqcreate Biomed | Rigid | NS | 3 | 2 | 10.013 | 0.8309428 | 36.36552 | 0.1097544 | 44.565584 | 0.1097679 | 45.4569 | 0.2773295 | 48.50789
Liqcreate Biomed | Rigid | NS | 3 | 2 | 10.113 | 0.8387757 | 36.19881 | 0.1107892 | 44.361292 | 0.1108026 | 45.24852 | 0.2799437 | 48.28552
Liqcreate Biomed | Rigid | NS | 3 | 2 | 10.196 | 0.8463542 | -4.925545 | 0.1117903 | -6.0362075 | 0.1118037 | -6.156932 | 0.282473 | -6.570175
Liqcreate Biomed | Rigid | NS | 3 | 1 | 0.113 | 0.00386556 | 0.1103271 | 0.0005018446 | 0.1355869 | 0.000515408 | 0.1396545 | 0.001290141 | 0.1471651
Liqcreate Biomed | Rigid | NS | 3 | 1 | 0.213 | 0.01556396 | 0.2371514 | 0.002061632 | 0.29144825 | 0.002075195 | 0.3001917 | 0.005194516 | 0.3163358
Liqcreate Biomed | Rigid | NS | 3 | 1 | 0.313 | 0.02471924 | 0.314201 | 0.003282335 | 0.386138625 | 0.003295898 | 0.3977228 | 0.008250114 | 0.4191121
Liqcreate Biomed | Rigid | NS | 3 | 1 | 0.413 | 0.03423055 | 0.3785191 | 0.00455051 | 0.4651826 | 0.004564073 | 0.4791381 | 0.01142454 | 0.5049058
Liqcreate Biomed | Rigid | NS | 3 | 1 | 0.513 | 0.0420634 | 0.3833709 | 0.005601671 | 0.4711453125 | 0.005608453 | 0.4852797 | 0.01403877 | 0.5113777
Liqcreate Biomed | Rigid | NS | 3 | 1 | 0.613 | 0.05071004 | 0.3823295 | 0.006747776 | 0.4698655 | 0.006761339 | 0.4839614 | 0.01692462 | 0.5099886
Liqcreate Biomed | Rigid | NS | 3 | 1 | 0.713 | 0.05915324 | 0.3818535 | 0.007873535 | 0.4692804375 | 0.007887099 | 0.4833588 | 0.01974256 | 0.5093536
Liqcreate Biomed | Rigid | NS | 3 | 1 | 0.813 | 0.06693522 | 0.384297 | 0.008917916 | 0.4722834 | 0.008924696 | 0.4864519 | 0.02233981 | 0.512613
Liqcreate Biomed | Rigid | NS | 3 | 1 | 0.913 | 0.07593791 | 0.3958683 | 0.01011149 | 0.486504 | 0.01012505 | 0.5010991 | 0.02534449 | 0.5280479
Liqcreate Biomed | Rigid | NS | 3 | 1 | 1.013 | 0.08402507 | 0.3964008 | 0.01119656 | 0.4871584375 | 0.01120334 | 0.5017732 | 0.0280436 | 0.5287582
Liqcreate Biomed | Rigid | NS | 3 | 1 | 1.113 | 0.09165446 | 0.4009849 | 0.01221381 | 0.492792 | 0.01222059 | 0.5075758 | 0.03058993 | 0.5348729
Liqcreate Biomed | Rigid | NS | 3 | 1 | 1.213 | 0.1006063 | 0.4023818 | 0.01340061 | 0.4945088 | 0.01341417 | 0.5093441 | 0.03357763 | 0.5367363
Liqcreate Biomed | Rigid | NS | 3 | 1 | 1.313 | 0.1086934 | 0.4044693 | 0.01448568 | 0.4970742 | 0.01449246 | 0.5119864 | 0.03627674 | 0.5395207
Liqcreate Biomed | Rigid | NS | 3 | 1 | 1.413 | 0.1168315 | 0.4055975 | 0.01557075 | 0.49846075 | 0.01557753 | 0.5134146 | 0.03899282 | 0.5410257
Liqcreate Biomed | Rigid | NS | 3 | 1 | 1.513 | 0.1257833 | 0.4117183 | 0.01675754 | 0.5059829375 | 0.01677111 | 0.5211624 | 0.04198052 | 0.5491902
Liqcreate Biomed | Rigid | NS | 3 | 1 | 1.613 | 0.1334635 | 0.4133637 | 0.01778157 | 0.508005 | 0.01779514 | 0.5232451 | 0.04454383 | 0.5513849
Liqcreate Biomed | Rigid | NS | 3 | 1 | 1.713 | 0.141805 | 0.4136714 | 0.01889377 | 0.5083832 | 0.01890734 | 0.5236347 | 0.04732782 | 0.5517955
Liqcreate Biomed | Rigid | NS | 3 | 1 | 1.813 | 0.1505025 | 0.4230288 | 0.02006022 | 0.519883 | 0.020067 | 0.5354795 | 0.05023063 | 0.5642772
Liqcreate Biomed | Rigid | NS | 3 | 1 | 1.913 | 0.1583354 | 0.4430756 | 0.0211046 | 0.5445195625 | 0.02111138 | 0.5608551 | 0.05284487 | 0.5910176
Liqcreate Biomed | Rigid | NS | 3 | 1 | 2.013 | 0.1671346 | 0.4527725 | 0.02227783 | 0.5564366875 | 0.02228461 | 0.5731298 | 0.05578164 | 0.6039524
Liqcreate Biomed | Rigid | NS | 3 | 1 | 2.113 | 0.1754252 | 0.8870476 | 0.02337647 | 1.090140875 | 0.02339003 | 1.122845 | 0.05854865 | 1.183231
Liqcreate Biomed | Rigid | NS | 3 | 1 | 2.213 | 0.1831563 | 1.010213 | 0.02440728 | 1.241505625 | 0.02442085 | 1.278751 | 0.06112893 | 1.347521
Liqcreate Biomed | Rigid | NS | 3 | 1 | 2.313 | 0.1920064 | 1.659832 | 0.02558729 | 2.03985775 | 0.02560086 | 2.101053 | 0.06408268 | 2.214047
Liqcreate Biomed | Rigid | NS | 3 | 1 | 2.413 | 0.200297 | 2.293044 | 0.02669271 | 2.81804625 | 0.02670627 | 2.902588 | 0.06684969 | 3.058687
Liqcreate Biomed | Rigid | NS | 3 | 1 | 2.513 | 0.2081299 | 2.855682 | 0.02773709 | 3.50950275 | 0.02775065 | 3.614788 | 0.06946392 | 3.809189
Liqcreate Biomed | Rigid | NS | 3 | 1 | 2.613 | 0.2170308 | 3.515925 | 0.02893066 | 4.320911 | 0.02893745 | 4.450538 | 0.07243464 | 4.689886
Liqcreate Biomed | Rigid | NS | 3 | 1 | 2.713 | 0.2248128 | 4.081885 | 0.02996826 | 5.01645 | 0.02997504 | 5.166943 | 0.0750319 | 5.444819
Liqcreate Biomed | Rigid | NS | 3 | 1 | 2.813 | 0.2330017 | 4.677428 | 0.03105333 | 5.748345 | 0.0310669 | 5.920795 | 0.07776496 | 6.239212
Liqcreate Biomed | Rigid | NS | 3 | 1 | 2.913 | 0.2418518 | 5.322319 | 0.03223335 | 6.5408855 | 0.03224691 | 6.737112 | 0.08071871 | 7.09943
Liqcreate Biomed | Rigid | NS | 3 | 1 | 3.013 | 0.2495829 | 5.886405 | 0.03327094 | 7.234122 | 0.03327772 | 7.451146 | 0.08329899 | 7.851864
Liqcreate Biomed | Rigid | NS | 3 | 1 | 3.113 | 0.2582296 | 6.495929 | 0.03441705 | 7.9831995 | 0.03443061 | 8.222695 | 0.08618483 | 8.664907
Liqcreate Biomed | Rigid | NS | 3 | 1 | 3.213 | 0.266978 | 7.154892 | 0.0355835 | 8.793034 | 0.03559706 | 9.056825 | 0.08910463 | 9.543896
Liqcreate Biomed | Rigid | NS | 3 | 1 | 3.313 | 0.2746074 | 7.712675 | 0.03660075 | 9.478524 | 0.03661431 | 9.76288 | 0.09165096 | 10.28792
Liqcreate Biomed | Rigid | NS | 3 | 1 | 3.413 | 0.2832031 | 8.344266 | 0.03774685 | 10.25472 | 0.03776042 | 10.56236 | 0.09451983 | 11.1304
Liqcreate Biomed | Rigid | NS | 3 | 1 | 3.513 | 0.2914938 | 8.882429 | 0.03885905 | 10.916098 | 0.03886583 | 11.24358 | 0.09728684 | 11.84825
Liqcreate Biomed | Rigid | NS | 3 | 1 | 3.613 | 0.2992757 | 9.432293 | 0.03989665 | 11.591856 | 0.03990343 | 11.93961 | 0.0998841 | 12.58172
Liqcreate Biomed | Rigid | NS | 3 | 1 | 3.713 | 0.3083293 | 10.08983 | 0.04110379 | 12.399941 | 0.04111057 | 12.77194 | 0.1029057 | 13.45881
Liqcreate Biomed | Rigid | NS | 3 | 1 | 3.813 | 0.3163656 | 10.51785 | 0.0421753 | 12.925952 | 0.04218208 | 13.31373 | 0.1055879 | 14.02973
Liqcreate Biomed | Rigid | NS | 3 | 1 | 3.913 | 0.3242493 | 11.07824 | 0.04322646 | 13.614645 | 0.04323324 | 14.02308 | 0.1082191 | 14.77724
Liqcreate Biomed | Rigid | NS | 3 | 1 | 4.013 | 0.3331502 | 11.72061 | 0.04441325 | 14.404088 | 0.04442003 | 14.83621 | 0.1111898 | 15.63409
Liqcreate Biomed | Rigid | NS | 3 | 1 | 4.113 | 0.3411865 | 12.27036 | 0.04548476 | 15.079705 | 0.04549154 | 15.5321 | 0.1138719 | 16.3674
Liqcreate Biomed | Rigid | NS | 3 | 1 | 4.213 | 0.3494771 | 12.84093 | 0.04659017 | 15.780912 | 0.04659695 | 16.25434 | 0.116639 | 17.12849
Liqcreate Biomed | Rigid | NS | 3 | 1 | 4.313 | 0.3580729 | 13.39519 | 0.04773627 | 16.462078 | 0.04774306 | 16.95594 | 0.1195078 | 17.86782
Liqcreate Biomed | Rigid | NS | 3 | 1 | 4.413 | 0.3657023 | 13.91636 | 0.04874675 | 17.102562 | 0.04876031 | 17.61564 | 0.1220542 | 18.563
Liqcreate Biomed | Rigid | NS | 3 | 1 | 4.513 | 0.3741455 | 14.50503 | 0.04987251 | 17.826012 | 0.04988607 | 18.36079 | 0.1248721 | 19.34822
Liqcreate Biomed | Rigid | NS | 3 | 1 | 4.613 | 0.3829448 | 15.08407 | 0.05105252 | 18.537634 | 0.0510593 | 19.09376 | 0.1278089 | 20.12061
Liqcreate Biomed | Rigid | NS | 3 | 1 | 4.713 | 0.3907267 | 15.58728 | 0.05208334 | 19.156048 | 0.0520969 | 19.73073 | 0.1304061 | 20.79183
Liqcreate Biomed | Rigid | NS | 3 | 1 | 4.813 | 0.3994751 | 16.16914 | 0.05324978 | 19.871132 | 0.05326335 | 20.46727 | 0.1333259 | 21.56798
Liqcreate Biomed | Rigid | NS | 3 | 1 | 4.913 | 0.407664 | 16.70952 | 0.05434842 | 20.53524 | 0.0543552 | 21.1513 | 0.136059 | 22.2888
Liqcreate Biomed | Rigid | NS | 3 | 1 | 5.013 | 0.4155477 | 17.20596 | 0.0553928 | 21.145336 | 0.05540636 | 21.7797 | 0.1386902 | 22.95099
Liqcreate Biomed | Rigid | NS | 3 | 1 | 5.113 | 0.4244487 | 17.73226 | 0.05657959 | 21.79213 | 0.05659316 | 22.44589 | 0.1416609 | 23.65302
Liqcreate Biomed | Rigid | NS | 3 | 1 | 5.213 | 0.4324341 | 18.24389 | 0.0576511 | 22.420904 | 0.05765788 | 23.09353 | 0.1443261 | 24.33549
Liqcreate Biomed | Rigid | NS | 3 | 1 | 5.313 | 0.4404704 | 18.75329 | 0.0587226 | 23.046932 | 0.05872938 | 23.73834 | 0.1470082 | 25.01497
Liqcreate Biomed | Rigid | NS | 3 | 1 | 5.413 | 0.4494222 | 19.32911 | 0.05991618 | 23.754586 | 0.05992296 | 24.46722 | 0.1499959 | 25.78306
Liqcreate Biomed | Rigid | NS | 3 | 1 | 5.513 | 0.4572551 | 19.81787 | 0.06096056 | 24.355258 | 0.06096734 | 25.08592 | 0.1526101 | 26.43502
Liqcreate Biomed | Rigid | NS | 3 | 1 | 5.613 | 0.4655965 | 20.31839 | 0.06205919 | 24.97037 | 0.06207954 | 25.71948 | 0.1553941 | 27.10266
Liqcreate Biomed | Rigid | NS | 3 | 1 | 5.713 | 0.4743449 | 20.8758 | 0.06323242 | 25.6554 | 0.06324599 | 26.42506 | 0.1583139 | 27.84619
Liqcreate Biomed | Rigid | NS | 3 | 1 | 5.813 | 0.4819743 | 21.31706 | 0.06424967 | 26.197686 | 0.06426324 | 26.98362 | 0.1608602 | 28.43478
Liqcreate Biomed | Rigid | NS | 3 | 1 | 5.913 | 0.4906718 | 21.85387 | 0.06540935 | 26.8574 | 0.0654229 | 27.66312 | 0.1637631 | 29.15083
Liqcreate Biomed | Rigid | NS | 3 | 1 | 6.013 | 0.499115 | 22.37092 | 0.06654189 | 27.492834 | 0.06654866 | 28.31762 | 0.166581 | 29.84052
Liqcreate Biomed | Rigid | NS | 3 | 1 | 6.113 | 0.5067444 | 22.81043 | 0.06755914 | 28.032978 | 0.06756592 | 28.87397 | 0.1691273 | 30.42679
Liqcreate Biomed | Rigid | NS | 3 | 1 | 6.213 | 0.5155945 | 23.33357 | 0.06873237 | 28.675888 | 0.06874593 | 29.53617 | 0.1720811 | 31.1246
Liqcreate Biomed | Rigid | NS | 3 | 1 | 6.313 | 0.5238343 | 23.81613 | 0.069831 | 29.268934 | 0.06984457 | 30.147 | 0.1748311 | 31.76829
Liqcreate Biomed | Rigid | NS | 3 | 1 | 6.413 | 0.5318705 | 24.25833 | 0.07090928 | 29.812372 | 0.07091607 | 30.70674 | 0.1775132 | 32.35813
Liqcreate Biomed | Rigid | NS | 3 | 1 | 6.513 | 0.5409241 | 24.7824 | 0.07210965 | 30.456436 | 0.07212321 | 31.37013 | 0.1805349 | 33.0572
Liqcreate Biomed | Rigid | NS | 3 | 1 | 6.613 | 0.548706 | 25.187 | 0.07315403 | 30.953666 | 0.07316081 | 31.88228 | 0.1831321 | 33.59689
Liqcreate Biomed | Rigid | NS | 3 | 1 | 6.713 | 0.5566406 | 25.59974 | 0.07420519 | 31.460902 | 0.07421875 | 32.40473 | 0.1857803 | 34.14743
Liqcreate Biomed | Rigid | NS | 3 | 1 | 6.813 | 0.5654907 | 26.08739 | 0.0753852 | 32.060206 | 0.07539877 | 33.02201 | 0.1887341 | 34.79791
Liqcreate Biomed | Rigid | NS | 3 | 1 | 6.913 | 0.5734762 | 26.48739 | 0.07644992 | 32.551792 | 0.07646349 | 33.52834 | 0.1913993 | 35.33148
Liqcreate Biomed | Rigid | NS | 3 | 1 | 7.013 | 0.5818176 | 26.91224 | 0.07756212 | 33.073906 | 0.07757569 | 34.06612 | 0.1941832 | 35.89818
Liqcreate Biomed | Rigid | NS | 3 | 1 | 7.113 | 0.5905151 | 27.37607 | 0.07872857 | 33.64394 | 0.07873535 | 34.65326 | 0.1970861 | 36.51689
Liqcreate Biomed | Rigid | NS | 3 | 1 | 7.213 | 0.5981445 | 27.74232 | 0.07973904 | 34.094032 | 0.07975261 | 35.11685 | 0.1996324 | 37.00542
Liqcreate Biomed | Rigid | NS | 3 | 1 | 7.313 | 0.6067912 | 28.18597 | 0.08089193 | 34.639264 | 0.08090549 | 35.67844 | 0.2025182 | 37.59721
Liqcreate Biomed | Rigid | NS | 3 | 1 | 7.413 | 0.615387 | 28.61362 | 0.08203803 | 35.164832 | 0.0820516 | 36.21978 | 0.2053871 | 38.16766
Liqcreate Biomed | Rigid | NS | 3 | 1 | 7.513 | 0.6230673 | 28.95268 | 0.08306207 | 35.581516 | 0.08307563 | 36.64896 | 0.2079504 | 38.61992
Liqcreate Biomed | Rigid | NS | 3 | 1 | 7.613 | 0.6319173 | 29.3984 | 0.08424886 | 36.129284 | 0.08425564 | 37.21316 | 0.2109041 | 39.21446
Liqcreate Biomed | Rigid | NS | 3 | 1 | 7.713 | 0.6400553 | 29.77415 | 0.08533393 | 36.59106 | 0.08534071 | 37.68879 | 0.2136202 | 39.71567
Liqcreate Biomed | Rigid | NS | 3 | 1 | 7.813 | 0.6478374 | 30.10771 | 0.08636475 | 37.001 | 0.08637831 | 38.11103 | 0.2162175 | 40.16062
Liqcreate Biomed | Rigid | NS | 3 | 1 | 7.913 | 0.6567892 | 30.51144 | 0.08755832 | 37.497164 | 0.08757189 | 38.62208 | 0.2192052 | 40.69915
Liqcreate Biomed | Rigid | NS | 3 | 1 | 8.013 | 0.6648763 | 30.85227 | 0.08863661 | 37.916024 | 0.08865017 | 39.05351 | 0.2219043 | 41.15378
Liqcreate Biomed | Rigid | NS | 3 | 1 | 8.113 | 0.6731161 | 31.17949 | 0.08973524 | 38.318164 | 0.08974881 | 39.46771 | 0.2246543 | 41.59026
Liqcreate Biomed | Rigid | NS | 3 | 1 | 8.213 | 0.6819661 | 31.56031 | 0.09091526 | 38.786172 | 0.09092882 | 39.94976 | 0.2276081 | 42.09823
Liqcreate Biomed | Rigid | NS | 3 | 1 | 8.313 | 0.6896464 | 31.85247 | 0.09194607 | 39.145228 | 0.09195285 | 40.31959 | 0.2301714 | 42.48795
Liqcreate Biomed | Rigid | NS | 3 | 1 | 8.413 | 0.6980896 | 32.16011 | 0.09306505 | 39.523308 | 0.09307861 | 40.70901 | 0.2329893 | 42.89831
Liqcreate Biomed | Rigid | NS | 3 | 1 | 8.513 | 0.7066345 | 32.48229 | 0.09420437 | 39.919248 | 0.09421794 | 41.11683 | 0.2358412 | 43.32806
Liqcreate Biomed | Rigid | NS | 3 | 1 | 8.613 | 0.7143148 | 32.73862 | 0.09523519 | 40.23426 | 0.09524197 | 41.44129 | 0.2384045 | 43.66997
Liqcreate Biomed | Rigid | NS | 3 | 1 | 8.713 | 0.7232158 | 33.07458 | 0.0964152 | 40.64714 | 0.09642877 | 41.86655 | 0.2413752 | 44.11811
Liqcreate Biomed | Rigid | NS | 3 | 1 | 8.813 | 0.7316081 | 33.36467 | 0.09753419 | 41.003656 | 0.09754774 | 42.23376 | 0.2441762 | 44.50507
Liqcreate Biomed | Rigid | NS | 3 | 1 | 8.913 | 0.7392375 | 33.56048 | 0.09855144 | 41.244288 | 0.098565 | 42.48162 | 0.2467225 | 44.76625
Liqcreate Biomed | Rigid | NS | 3 | 1 | 9.013 | 0.7481893 | 33.85047 | 0.09975179 | 41.600672 | 0.09975857 | 42.84869 | 0.2497102 | 45.15307
Liqcreate Biomed | Rigid | NS | 3 | 1 | 9.113 | 0.7562765 | 34.07456 | 0.1008233 | 41.876076 | 0.1008369 | 43.13236 | 0.2524094 | 45.45199
Liqcreate Biomed | Rigid | NS | 3 | 1 | 9.213 | 0.7642619 | 34.26821 | 0.101888 | 42.114056 | 0.1019016 | 43.37748 | 0.2550745 | 45.71029
Liqcreate Biomed | Rigid | NS | 3 | 1 | 9.313 | 0.7733154 | 34.54841 | 0.1030952 | 42.458412 | 0.1031087 | 43.73216 | 0.2580962 | 46.08405
Liqcreate Biomed | Rigid | NS | 3 | 1 | 9.413 | 0.780894 | 34.70134 | 0.1041124 | 42.646352 | 0.1041192 | 43.92574 | 0.2606255 | 46.28804
Liqcreate Biomed | Rigid | NS | 3 | 1 | 9.513 | 0.7889812 | 34.86055 | 0.1051839 | 42.842016 | 0.1051975 | 44.12728 | 0.2633246 | 46.50042
Liqcreate Biomed | Rigid | NS | 3 | 1 | 9.613 | 0.7978821 | 35.06815 | 0.1063707 | 43.097148 | 0.1063843 | 44.39006 | 0.2662953 | 46.77733
Liqcreate Biomed | Rigid | NS | 3 | 1 | 9.713 | 0.8057658 | 35.18209 | 0.1074219 | 43.237172 | 0.1074354 | 44.53429 | 0.2689266 | 46.92931
Liqcreate Biomed | Rigid | NS | 3 | 1 | 9.813 | 0.8144124 | 35.33108 | 0.1085748 | 43.42028 | 0.1085883 | 44.72289 | 0.2718124 | 47.12806
Liqcreate Biomed | Rigid | NS | 3 | 1 | 9.913 | 0.8229065 | 35.46313 | 0.1097141 | 43.582564 | 0.1097209 | 44.89004 | 0.2746473 | 47.3042
Liqcreate Biomed | Rigid | NS | 3 | 1 | 10.013 | 0.8304342 | 35.5098 | 0.1107178 | 43.639916 | 0.1107246 | 44.94911 | 0.2771597 | 47.36645
Liqcreate Biomed | Rigid | NS | 3 | 1 | 10.113 | 0.8393351 | 35.64017 | 0.1118978 | 43.80014 | 0.1119114 | 45.11415 | 0.2801304 | 47.54036
Liqcreate Biomed | Rigid | NS | 3 | 1 | 10.213 | 0.8475749 | 35.71571 | 0.1130032 | 43.892976 | 0.11301 | 45.20976 | 0.2828805 | 47.64112
Liqcreate Biomed | Rigid | NS | 3 | 1 | 10.313 | 0.8554586 | 35.73418 | 0.1140476 | 43.915664 | 0.1140611 | 45.23313 | 0.2855117 | 47.66575
Liqcreate Biomed | Rigid | NS | 3 | 1 | 10.413 | 0.8643596 | 35.80352 | 0.1152344 | 44.00088 | 0.1152479 | 45.32091 | 0.2884824 | 47.75824
Liqcreate Biomed | Rigid | NS | 3 | 1 | 10.513 | 0.8722941 | 35.78481 | 0.1162923 | 43.977884 | 0.1163059 | 45.29722 | 0.2911306 | 47.73328
Liqcreate Biomed | Rigid | NS | 3 | 1 | 10.613 | 0.8803305 | 35.7541 | 0.1173706 | 43.940148 | 0.1173774 | 45.25835 | 0.2938127 | 47.69232
Liqcreate Biomed | Rigid | NS | 3 | 1 | 10.713 | 0.8893331 | 35.76918 | 0.1185642 | 43.958688 | 0.1185778 | 45.27745 | 0.2968174 | 47.71244
Liqcreate Biomed | Rigid | NS | 3 | 1 | 10.813 | 0.897166 | 35.68813 | 0.1196153 | 43.859072 | 0.1196221 | 45.17484 | 0.2994316 | 47.60432
Liqcreate Biomed | Rigid | NS | 3 | 1 | 10.913 | 0.9054057 | 35.60963 | 0.120714 | 43.7626 | 0.1207208 | 45.07548 | 0.3021817 | 47.49961
Liqcreate Biomed | Rigid | NS | 3 | 1 | 11.013 | 0.9142558 | 35.56909 | 0.1218872 | 43.712784 | 0.1219008 | 45.02417 | 0.3051354 | 47.44554
Liqcreate Biomed | Rigid | NS | 3 | 1 | 11.113 | 0.9218852 | 35.42583 | 0.1229045 | 43.536728 | 0.122918 | 44.84283 | 0.3076817 | 47.25445
Liqcreate Biomed | Rigid | NS | 3 | 1 | 11.213 | 0.9304301 | 35.33559 | 0.1240506 | 43.42582 | 0.1240574 | 44.7286 | 0.3105336 | 47.13407
Liqcreate Biomed | Rigid | NS | 3 | 1 | 11.313 | 0.938975 | 35.24464 | 0.1251899 | 43.314052 | 0.1251967 | 44.61347 | 0.3133855 | 47.01276
Liqcreate Biomed | Rigid | NS | 3 | 1 | 11.413 | 0.9467062 | 35.08352 | 0.1262139 | 43.11604 | 0.1262275 | 44.40952 | 0.3159658 | 46.79784
Liqcreate Biomed | Rigid | NS | 3 | 1 | 11.513 | 0.9558106 | 35.02212 | 0.1274278 | 43.04058 | 0.1274414 | 44.3318 | 0.3190044 | 46.71594
Liqcreate Biomed | Rigid | NS | 3 | 1 | 11.613 | 0.9639486 | 34.8878 | 0.1285129 | 42.875508 | 0.1285265 | 44.16177 | 0.3217205 | 46.53677
Liqcreate Biomed | Rigid | NS | 3 | 1 | 11.713 | 0.9716289 | 34.71255 | 0.129537 | 42.66014 | 0.1295505 | 43.93994 | 0.3242838 | 46.30301
Liqcreate Biomed | Rigid | NS | 3 | 1 | 11.813 | 0.9804281 | 34.6275 | 0.1307102 | 42.555608 | 0.1307237 | 43.83228 | 0.3272206 | 46.18955
Liqcreate Biomed | Rigid | NS | 3 | 1 | 11.913 | 0.9885152 | 34.4826 | 0.1317885 | 42.377532 | 0.131802 | 43.64886 | 0.3299197 | 45.99627
Liqcreate Biomed | Rigid | NS | 3 | 1 | 12.013 | 0.9966532 | 34.33878 | 0.1328803 | 42.20078 | 0.1328871 | 43.4668 | 0.3326358 | 45.80442
Liqcreate Biomed | Rigid | NS | 3 | 1 | 12.113 | 1.005656 | 34.26881 | 0.1340739 | 42.114796 | 0.1340875 | 43.37824 | 0.3356404 | 45.7111
Liqcreate Biomed | Rigid | NS | 3 | 1 | 12.213 | 1.013285 | 34.09648 | 0.1350912 | 41.903012 | 0.1351047 | 43.1601 | 0.3381868 | 45.48123
Liqcreate Biomed | Rigid | NS | 3 | 1 | 12.313 | 1.021627 | 33.98077 | 0.1362033 | 41.760812 | 0.1362169 | 43.01364 | 0.3409708 | 45.32688
Liqcreate Biomed | Rigid | NS | 3 | 1 | 12.413 | 1.030375 | 33.91073 | 0.1373698 | 41.674736 | 0.1373834 | 42.92498 | 0.3438905 | 45.23346
Liqcreate Biomed | Rigid | NS | 3 | 1 | 12.513 | 1.038157 | 33.73463 | 0.1384142 | 41.458316 | 0.138421 | 42.70206 | 0.3464878 | 44.99855
Liqcreate Biomed | Rigid | NS | 3 | 1 | 12.529 | 1.039632 | -4.005785 | 0.1386109 | -4.9229255 | 0.1386176 | -5.070613 | 0.3469801 | -5.343308
Liqcreate Biomed | Rigid | NS | 2 | 2 | 0.113 | 0.004475912 | 0.02919936 | 0.000658763 | 0.04130037 | 0.0006740831 | 0.04171337 | 0.001493848 | 0.03894897
Liqcreate Biomed | Rigid | NS | 2 | 2 | 0.213 | 0.01525879 | 0.1912904 | 0.00227503 | 0.2705663 | 0.00229801 | 0.2732719 | 0.005092663 | 0.2551618
Liqcreate Biomed | Rigid | NS | 2 | 2 | 0.313 | 0.02532959 | 0.363083 | 0.003799377 | 0.5135544 | 0.003814697 | 0.51869 | 0.008453821 | 0.4843156
Liqcreate Biomed | Rigid | NS | 2 | 2 | 0.413 | 0.03356934 | 0.7729478 | 0.005047963 | 1.093278375 | 0.005055623 | 1.104211 | 0.01120386 | 1.031034
Liqcreate Biomed | Rigid | NS | 2 | 2 | 0.513 | 0.04201253 | 1.413985 | 0.006311869 | 1.9999785 | 0.006327189 | 2.019978 | 0.0140218 | 1.886111
Liqcreate Biomed | Rigid | NS | 2 | 2 | 0.613 | 0.05081177 | 2.000697 | 0.007637055 | 2.82984 | 0.007652375 | 2.858138 | 0.01695857 | 2.668726
Liqcreate Biomed | Rigid | NS | 2 | 2 | 0.713 | 0.05864461 | 2.631105 | 0.0088167 | 3.721507 | 0.00883202 | 3.758722 | 0.0195728 | 3.509626
Liqcreate Biomed | Rigid | NS | 2 | 2 | 0.813 | 0.06713867 | 3.296922 | 0.01010359 | 4.663256 | 0.01011125 | 4.709889 | 0.02240772 | 4.397757
Liqcreate Biomed | Rigid | NS | 2 | 2 | 0.913 | 0.07593791 | 3.996976 | 0.01142111 | 5.653431 | 0.01143643 | 5.709965 | 0.02534449 | 5.331558
Liqcreate Biomed | Rigid | NS | 2 | 2 | 1.013 | 0.08351644 | 4.584143 | 0.01256246 | 6.4839365 | 0.01257778 | 6.548776 | 0.02787384 | 6.114779
Liqcreate Biomed | Rigid | NS | 2 | 2 | 1.113 | 0.09236654 | 5.269498 | 0.0138953 | 7.4533215 | 0.01391062 | 7.527855 | 0.03082759 | 7.028973
Liqcreate Biomed | Rigid | NS | 2 | 2 | 1.213 | 0.1005046 | 5.831285 | 0.01512857 | 8.247928 | 0.01513623 | 8.330407 | 0.03354367 | 7.778339
Liqcreate Biomed | Rigid | NS | 2 | 2 | 1.313 | 0.1084391 | 6.447866 | 0.01631588 | 9.120037 | 0.01633119 | 9.211238 | 0.03619186 | 8.600796
Liqcreate Biomed | Rigid | NS | 2 | 2 | 1.413 | 0.1174927 | 7.149292 | 0.01767936 | 10.112152 | 0.01769468 | 10.21327 | 0.03921351 | 9.536425
Liqcreate Biomed | Rigid | NS | 2 | 2 | 1.513 | 0.1253255 | 7.706595 | 0.01885901 | 10.900418 | 0.01887432 | 11.00942 | 0.04182774 | 10.27981
Liqcreate Biomed | Rigid | NS | 2 | 2 | 1.613 | 0.1333618 | 8.250804 | 0.02006929 | 11.670161 | 0.02008461 | 11.78686 | 0.04450987 | 11.00573
Liqcreate Biomed | Rigid | NS | 2 | 2 | 1.713 | 0.1421611 | 8.938805 | 0.02139448 | 12.643288 | 0.0214098 | 12.76972 | 0.04744664 | 11.92345
Liqcreate Biomed | Rigid | NS | 2 | 2 | 1.813 | 0.1500956 | 9.544909 | 0.02258944 | 13.500579 | 0.02260476 | 13.63558 | 0.05009483 | 12.73194
Liqcreate Biomed | Rigid | NS | 2 | 2 | 1.913 | 0.1586405 | 10.18373 | 0.02388399 | 14.404143 | 0.02389165 | 14.54818 | 0.05294672 | 13.58406
Liqcreate Biomed | Rigid | NS | 2 | 2 | 2.013 | 0.1672872 | 10.83119 | 0.02517853 | 15.319933 | 0.02519386 | 15.47313 | 0.05583256 | 14.44771
Liqcreate Biomed | Rigid | NS | 2 | 2 | 2.113 | 0.1749166 | 11.25017 | 0.02632754 | 15.91255 | 0.02634286 | 16.07168 | 0.0583789 | 15.00658
Liqcreate Biomed | Rigid | NS | 2 | 2 | 2.213 | 0.1836141 | 11.85081 | 0.02763741 | 16.762105 | 0.02765273 | 16.92973 | 0.06128171 | 15.80777
Liqcreate Biomed | Rigid | NS | 2 | 2 | 2.313 | 0.1920064 | 12.49641 | 0.02890897 | 17.67526 | 0.02891663 | 17.85201 | 0.06408268 | 16.66893
Liqcreate Biomed | Rigid | NS | 2 | 2 | 2.413 | 0.1996867 | 13.05825 | 0.03006564 | 18.46995 | 0.0300733 | 18.65465 | 0.06664598 | 17.41838
Liqcreate Biomed | Rigid | NS | 2 | 2 | 2.513 | 0.2086385 | 13.72563 | 0.03140614 | 19.41391 | 0.03142146 | 19.60805 | 0.06963368 | 18.3086
Liqcreate Biomed | Rigid | NS | 2 | 2 | 2.613 | 0.2166748 | 14.30029 | 0.03262409 | 20.226724 | 0.03263175 | 20.42899 | 0.07231582 | 19.07513
Liqcreate Biomed | Rigid | NS | 2 | 2 | 2.713 | 0.2247111 | 14.86585 | 0.03382671 | 21.026658 | 0.03384203 | 21.23692 | 0.07499795 | 19.82952
Liqcreate Biomed | Rigid | NS | 2 | 2 | 2.813 | 0.2336629 | 15.51258 | 0.03517488 | 21.941418 | 0.0351902 | 22.16083 | 0.07798564 | 20.6922
Liqcreate Biomed | Rigid | NS | 2 | 2 | 2.913 | 0.2415975 | 16.06505 | 0.03637751 | 22.722838 | 0.03638517 | 22.95007 | 0.08063383 | 21.42913
Liqcreate Biomed | Rigid | NS | 2 | 2 | 3.013 | 0.2496847 | 16.56814 | 0.03759545 | 23.434424 | 0.03760311 | 23.66877 | 0.08333295 | 22.10021
Liqcreate Biomed | Rigid | NS | 2 | 2 | 3.113 | 0.2584839 | 17.19852 | 0.03891298 | 24.32606 | 0.0389283 | 24.56932 | 0.08626971 | 22.94108
Liqcreate Biomed | Rigid | NS | 2 | 2 | 3.213 | 0.266215 | 17.72581 | 0.0400773 | 25.071868 | 0.04009262 | 25.32259 | 0.08884999 | 23.64442
Liqcreate Biomed | Rigid | NS | 2 | 2 | 3.313 | 0.2746074 | 18.314 | 0.04134121 | 25.903812 | 0.04135653 | 26.16285 | 0.09165096 | 24.429
Liqcreate Biomed | Rigid | NS | 2 | 2 | 3.413 | 0.2833049 | 18.90915 | 0.04265874 | 26.745608 | 0.0426664 | 27.01306 | 0.09455378 | 25.22287
Liqcreate Biomed | Rigid | NS | 2 | 2 | 3.513 | 0.2909343 | 19.36341 | 0.04380008 | 27.388136 | 0.0438154 | 27.66202 | 0.09710011 | 25.82882
Liqcreate Biomed | Rigid | NS | 2 | 2 | 3.613 | 0.2997844 | 19.93844 | 0.04513293 | 28.201476 | 0.04514825 | 28.48349 | 0.1000539 | 26.59585
Liqcreate Biomed | Rigid | NS | 2 | 2 | 3.713 | 0.3082276 | 20.4977 | 0.04641215 | 28.992504 | 0.04641981 | 29.28243 | 0.1028718 | 27.34184
Liqcreate Biomed | Rigid | NS | 2 | 2 | 3.813 | 0.3159078 | 20.99167 | 0.04756882 | 29.691186 | 0.04757648 | 29.9881 | 0.1054351 | 28.00074
Liqcreate Biomed | Rigid | NS | 2 | 2 | 3.913 | 0.3248088 | 21.57922 | 0.04890933 | 30.52223 | 0.04891698 | 30.82745 | 0.1084058 | 28.78447
Liqcreate Biomed | Rigid | NS | 2 | 2 | 4.013 | 0.3328959 | 22.10238 | 0.05012727 | 31.262204 | 0.05013493 | 31.57483 | 0.1111049 | 29.48232
Liqcreate Biomed | Rigid | NS | 2 | 2 | 4.113 | 0.3409322 | 22.59466 | 0.0513299 | 31.9585 | 0.05134521 | 32.27809 | 0.1137871 | 30.13897
Liqcreate Biomed | Rigid | NS | 2 | 2 | 4.213 | 0.3498332 | 23.16969 | 0.05267806 | 32.771846 | 0.05268572 | 33.09956 | 0.1167578 | 30.90601
Liqcreate Biomed | Rigid | NS | 2 | 2 | 4.313 | 0.3577169 | 23.65227 | 0.0538577 | 33.454406 | 0.05387303 | 33.78895 | 0.119389 | 31.54971
Liqcreate Biomed | Rigid | NS | 2 | 2 | 4.413 | 0.3658549 | 24.14853 | 0.05508331 | 34.156344 | 0.05509863 | 34.49791 | 0.1221051 | 32.21168
Liqcreate Biomed | Rigid | NS | 2 | 2 | 4.513 | 0.3746541 | 24.70598 | 0.05640849 | 34.944816 | 0.05642382 | 35.29426 | 0.1250418 | 32.95526
Liqcreate Biomed | Rigid | NS | 2 | 2 | 4.613 | 0.382487 | 25.16421 | 0.05758815 | 35.592944 | 0.05760346 | 35.94887 | 0.1276561 | 33.56649
Liqcreate Biomed | Rigid | NS | 2 | 2 | 4.713 | 0.3910319 | 25.65359 | 0.05887503 | 36.285132 | 0.05889035 | 36.64798 | 0.130508 | 34.21927
Liqcreate Biomed | Rigid | NS | 2 | 2 | 4.813 | 0.3995768 | 26.16387 | 0.06016957 | 37.006888 | 0.06017723 | 37.37696 | 0.1333599 | 34.89993
Liqcreate Biomed | Rigid | NS | 2 | 2 | 4.913 | 0.4072062 | 26.5919 | 0.06131858 | 37.612304 | 0.06132624 | 37.98843 | 0.1359062 | 35.47088
Liqcreate Biomed | Rigid | NS | 2 | 2 | 5.013 | 0.4158529 | 27.086 | 0.06261313 | 38.311168 | 0.06262845 | 38.69428 | 0.138792 | 36.12996
Liqcreate Biomed | Rigid | NS | 2 | 2 | 5.113 | 0.4242452 | 27.55501 | 0.06387703 | 38.974556 | 0.06389235 | 39.3643 | 0.141593 | 36.75557
Liqcreate Biomed | Rigid | NS | 2 | 2 | 5.213 | 0.4322306 | 27.9922 | 0.06507966 | 39.592928 | 0.06509498 | 39.98886 | 0.1442582 | 37.33874
Liqcreate Biomed | Rigid | NS | 2 | 2 | 5.313 | 0.4412842 | 28.5111 | 0.06644315 | 40.326868 | 0.06645846 | 40.73014 | 0.1472798 | 38.03089
Liqcreate Biomed | Rigid | NS | 2 | 2 | 5.413 | 0.4490662 | 28.92887 | 0.06762279 | 40.917776 | 0.06763045 | 41.32695 | 0.1498771 | 38.58816
Liqcreate Biomed | Rigid | NS | 2 | 2 | 5.513 | 0.4571025 | 29.35431 | 0.06881775 | 41.51954 | 0.06884073 | 41.93474 | 0.1525592 | 39.15566
Liqcreate Biomed | Rigid | NS | 2 | 2 | 5.613 | 0.4659526 | 29.84619 | 0.07016592 | 42.215256 | 0.07017358 | 42.63741 | 0.1555129 | 39.81177
Liqcreate Biomed | Rigid | NS | 2 | 2 | 5.713 | 0.4738363 | 30.24202 | 0.07135323 | 42.775136 | 0.07136088 | 43.20289 | 0.1581442 | 40.33977
Liqcreate Biomed | Rigid | NS | 2 | 2 | 5.813 | 0.4821269 | 30.65878 | 0.07260181 | 43.364608 | 0.07260947 | 43.79826 | 0.1609112 | 40.89568
Liqcreate Biomed | Rigid | NS | 2 | 2 | 5.913 | 0.490977 | 31.10952 | 0.073927 | 44.002152 | 0.07394231 | 44.44217 | 0.1638649 | 41.49693
Liqcreate Biomed | Rigid | NS | 2 | 2 | 6.013 | 0.4985555 | 31.45914 | 0.07506834 | 44.496664 | 0.07508367 | 44.94163 | 0.1663943 | 41.96329
Liqcreate Biomed | Rigid | NS | 2 | 2 | 6.113 | 0.5072022 | 31.86586 | 0.07637054 | 45.071944 | 0.07638587 | 45.52266 | 0.1692801 | 42.50581
Liqcreate Biomed | Rigid | NS | 2 | 2 | 6.213 | 0.5157979 | 32.27077 | 0.0776651 | 45.64466 | 0.07768041 | 46.10111 | 0.172149 | 43.04592
Liqcreate Biomed | Rigid | NS | 2 | 2 | 6.313 | 0.5234782 | 32.58599 | 0.07882176 | 46.090512 | 0.07883708 | 46.55142 | 0.1747123 | 43.46639
Liqcreate Biomed | Rigid | NS | 2 | 2 | 6.413 | 0.5323283 | 33.00073 | 0.08016226 | 46.677128 | 0.08016993 | 47.1439 | 0.177666 | 44.0196
Liqcreate Biomed | Rigid | NS | 2 | 2 | 6.513 | 0.5404663 | 33.34449 | 0.08138787 | 47.163356 | 0.08139553 | 47.63499 | 0.1803821 | 44.47815
Liqcreate Biomed | Rigid | NS | 2 | 2 | 6.613 | 0.5482483 | 33.63888 | 0.0825522 | 47.579748 | 0.08256751 | 48.05555 | 0.1829794 | 44.87084
Liqcreate Biomed | Rigid | NS | 2 | 2 | 6.713 | 0.557251 | 34.02846 | 0.08390803 | 48.130776 | 0.08392334 | 48.61208 | 0.185984 | 45.39049
Liqcreate Biomed | Rigid | NS | 2 | 2 | 6.813 | 0.5651347 | 34.30579 | 0.08510298 | 48.523036 | 0.08511065 | 49.00827 | 0.1886153 | 45.76042
Liqcreate Biomed | Rigid | NS | 2 | 2 | 6.913 | 0.5734253 | 34.62795 | 0.08634391 | 48.978716 | 0.08635924 | 49.4685 | 0.1913823 | 46.19016
Liqcreate Biomed | Rigid | NS | 2 | 2 | 7.013 | 0.582428 | 34.9774 | 0.08769974 | 49.47298 | 0.08771506 | 49.96771 | 0.1943869 | 46.65628
Liqcreate Biomed | Rigid | NS | 2 | 2 | 7.113 | 0.5901591 | 35.22446 | 0.08887172 | 49.822428 | 0.08887938 | 50.32065 | 0.1969672 | 46.98583
Liqcreate Biomed | Rigid | NS | 2 | 2 | 7.213 | 0.5983989 | 35.51263 | 0.090105 | 50.230036 | 0.09012031 | 50.73233 | 0.1997173 | 47.37023
Liqcreate Biomed | Rigid | NS | 2 | 2 | 7.313 | 0.6069947 | 35.7957 | 0.09139954 | 50.630412 | 0.09141486 | 51.13671 | 0.2025861 | 47.74781
Liqcreate Biomed | Rigid | NS | 2 | 2 | 7.413 | 0.6147766 | 36.01813 | 0.09257918 | 50.945024 | 0.09258684 | 51.45447 | 0.2051834 | 48.04451
Liqcreate Biomed | Rigid | NS | 2 | 2 | 7.513 | 0.6235759 | 36.29959 | 0.09390437 | 51.34312 | 0.09391203 | 51.85655 | 0.2081202 | 48.41995
Liqcreate Biomed | Rigid | NS | 2 | 2 | 7.613 | 0.6318665 | 36.52092 | 0.09515296 | 51.656188 | 0.09516061 | 52.17275 | 0.2108872 | 48.71519
Liqcreate Biomed | Rigid | NS | 2 | 2 | 7.713 | 0.6395976 | 36.68833 | 0.09631728 | 51.892968 | 0.09632494 | 52.4119 | 0.2134675 | 48.93849
Liqcreate Biomed | Rigid | NS | 2 | 2 | 7.813 | 0.6484985 | 36.93519 | 0.09765013 | 52.242132 | 0.09766544 | 52.76455 | 0.2164382 | 49.26777
Liqcreate Biomed | Rigid | NS | 2 | 2 | 7.913 | 0.65684 | 37.14235 | 0.09890637 | 52.535152 | 0.09892169 | 53.0605 | 0.2192222 | 49.54411
Liqcreate Biomed | Rigid | NS | 2 | 2 | 8.013 | 0.664622 | 37.27784 | 0.1000784 | 52.726796 | 0.1000937 | 53.25406 | 0.2218194 | 49.72484
Liqcreate Biomed | Rigid | NS | 2 | 2 | 8.113 | 0.6736247 | 37.50425 | 0.1014342 | 53.047036 | 0.1014495 | 53.5775 | 0.2248241 | 50.02685
Liqcreate Biomed | Rigid | NS | 2 | 2 | 8.213 | 0.6814067 | 37.63144 | 0.1026138 | 53.226928 | 0.1026215 | 53.7592 | 0.2274214 | 50.1965
Liqcreate Biomed | Rigid | NS | 2 | 2 | 8.313 | 0.689443 | 37.74969 | 0.1038241 | 53.394192 | 0.1038318 | 53.92814 | 0.2301035 | 50.35424
Liqcreate Biomed | Rigid | NS | 2 | 2 | 8.413 | 0.6982422 | 37.91365 | 0.1051493 | 53.626104 | 0.105157 | 54.16236 | 0.2330403 | 50.57295
Liqcreate Biomed | Rigid | NS | 2 | 2 | 8.513 | 0.7062785 | 38.00247 | 0.1063519 | 53.751728 | 0.1063672 | 54.28925 | 0.2357224 | 50.69142
Liqcreate Biomed | Rigid | NS | 2 | 2 | 8.613 | 0.7148234 | 38.11229 | 0.1076388 | 53.907064 | 0.1076541 | 54.44613 | 0.2385743 | 50.83791
Liqcreate Biomed | Rigid | NS | 2 | 2 | 8.713 | 0.7233684 | 38.19221 | 0.1089257 | 54.0201 | 0.108941 | 54.5603 | 0.2414262 | 50.94451
Liqcreate Biomed | Rigid | NS | 2 | 2 | 8.813 | 0.7309978 | 38.19289 | 0.1100824 | 54.021068 | 0.11009 | 54.56128 | 0.2439725 | 50.94542
Liqcreate Biomed | Rigid | NS | 2 | 2 | 8.913 | 0.7396953 | 38.23944 | 0.1113846 | 54.086908 | 0.1113999 | 54.62778 | 0.2468753 | 51.00752
Liqcreate Biomed | Rigid | NS | 2 | 2 | 9.013 | 0.7480876 | 38.25617 | 0.1126485 | 54.110568 | 0.1126638 | 54.65167 | 0.2496763 | 51.02983
Liqcreate Biomed | Rigid | NS | 2 | 2 | 9.113 | 0.7558696 | 38.199 | 0.1138205 | 54.0297 | 0.1138358 | 54.57 | 0.2522735 | 50.95356
Liqcreate Biomed | Rigid | NS | 2 | 2 | 9.213 | 0.7647705 | 38.22603 | 0.115161 | 54.067932 | 0.1151763 | 54.60861 | 0.2552443 | 50.98962
Liqcreate Biomed | Rigid | NS | 2 | 2 | 9.313 | 0.7727051 | 38.16146 | 0.1163559 | 53.976608 | 0.1163713 | 54.51637 | 0.2578925 | 50.90349
Liqcreate Biomed | Rigid | NS | 2 | 2 | 9.413 | 0.7806905 | 38.0903 | 0.1175662 | 53.875952 | 0.1175739 | 54.41471 | 0.2605576 | 50.80857
Liqcreate Biomed | Rigid | NS | 2 | 2 | 9.513 | 0.7897441 | 38.07534 | 0.118922 | 53.854788 | 0.1189374 | 54.39334 | 0.2635793 | 50.78861
Liqcreate Biomed | Rigid | NS | 2 | 2 | 9.613 | 0.797526 | 37.95816 | 0.1201017 | 53.689048 | 0.1201093 | 54.22594 | 0.2661765 | 50.63231
Liqcreate Biomed | Rigid | NS | 2 | 2 | 9.713 | 0.8057658 | 37.86551 | 0.121335 | 53.558 | 0.1213503 | 54.09358 | 0.2689266 | 50.50872
Liqcreate Biomed | Rigid | NS | 2 | 2 | 9.813 | 0.8146668 | 37.81983 | 0.1226755 | 53.493396 | 0.1226908 | 54.02833 | 0.2718973 | 50.4478
Liqcreate Biomed | Rigid | NS | 2 | 2 | 9.913 | 0.822347 | 37.66954 | 0.1238398 | 53.280816 | 0.1238474 | 53.81362 | 0.2744606 | 50.24732
Liqcreate Biomed | Rigid | NS | 2 | 2 | 10.013 | 0.8306885 | 37.541 | 0.1250884 | 53.099016 | 0.1251037 | 53.63001 | 0.2772446 | 50.07587
Liqcreate Biomed | Rigid | NS | 2 | 2 | 10.113 | 0.839386 | 37.44576 | 0.1263982 | 52.964304 | 0.1264136 | 53.49395 | 0.2801474 | 49.94883
Liqcreate Biomed | Rigid | NS | 2 | 2 | 10.213 | 0.847168 | 37.25814 | 0.1275702 | 52.698932 | 0.1275855 | 53.22592 | 0.2827446 | 49.69856
Liqcreate Biomed | Rigid | NS | 2 | 2 | 10.313 | 0.8560181 | 37.15439 | 0.1289031 | 52.55218 | 0.1289184 | 53.0777 | 0.2856984 | 49.56017
Liqcreate Biomed | Rigid | NS | 2 | 2 | 10.413 | 0.8644104 | 37.01218 | 0.130167 | 52.351028 | 0.1301823 | 52.87454 | 0.2884994 | 49.37047
Liqcreate Biomed | Rigid | NS | 2 | 2 | 10.513 | 0.8721924 | 36.82146 | 0.131339 | 52.08128 | 0.1313543 | 52.60209 | 0.2910966 | 49.11608
Liqcreate Biomed | Rigid | NS | 2 | 2 | 10.613 | 0.8808391 | 36.70452 | 0.1326488 | 51.915876 | 0.1326565 | 52.43504 | 0.2939825 | 48.96009
Liqcreate Biomed | Rigid | NS | 2 | 2 | 10.713 | 0.8889262 | 36.54575 | 0.1338668 | 51.691296 | 0.1338744 | 52.20821 | 0.2966816 | 48.7483
Liqcreate Biomed | Rigid | NS | 2 | 2 | 10.813 | 0.8970642 | 36.3988 | 0.1350924 | 51.483456 | 0.1351 | 51.99829 | 0.2993977 | 48.55229
Liqcreate Biomed | Rigid | NS | 2 | 2 | 10.913 | 0.9059652 | 36.3117 | 0.1364329 | 51.360252 | 0.1364405 | 51.87386 | 0.3023684 | 48.4361
Liqcreate Biomed | Rigid | NS | 2 | 2 | 11.013 | 0.9137981 | 36.14025 | 0.1376049 | 51.117748 | 0.1376202 | 51.62892 | 0.3049826 | 48.2074
Liqcreate Biomed | Rigid | NS | 2 | 2 | 11.113 | 0.9219869 | 36.00127 | 0.1388381 | 50.921176 | 0.1388535 | 51.43039 | 0.3077157 | 48.02202
Liqcreate Biomed | Rigid | NS | 2 | 2 | 11.213 | 0.9308879 | 35.92403 | 0.1401786 | 50.811924 | 0.140194 | 51.32004 | 0.3106864 | 47.91899
Liqcreate Biomed | Rigid | NS | 2 | 2 | 11.313 | 0.938619 | 35.76348 | 0.141343 | 50.584832 | 0.1413583 | 51.09068 | 0.3132667 | 47.70483
Liqcreate Biomed | Rigid | NS | 2 | 2 | 11.413 | 0.9471639 | 35.66941 | 0.1426298 | 50.451776 | 0.1426452 | 50.9563 | 0.3161186 | 47.57935
Liqcreate Biomed | Rigid | NS | 2 | 2 | 11.456 | 0.9511821 | -4.843915 | 0.143235 | -6.851365 | 0.1432503 | -6.919879 | 0.3174596 | -6.461288
Liqcreate Biomed | Rigid | NS | 2 | 1 | 0.112 | 0.003763835 | 0.09745056 | 0.0005100431 | 0.1452318 | 0.000524211 | 0.159755 | 0.00125619 | 0.1299891
Liqcreate Biomed | Rigid | NS | 2 | 1 | 0.212 | 0.0155131 | 0.6547836 | 0.002146431 | 0.9758325 | 0.002160599 | 1.073416 | 0.00517754 | 0.8734145
Liqcreate Biomed | Rigid | NS | 2 | 1 | 0.312 | 0.02548218 | 1.362205 | 0.003534882 | 2.03011125 | 0.00354905 | 2.233122 | 0.008504747 | 1.817042
Liqcreate Biomed | Rigid | NS | 2 | 1 | 0.412 | 0.03351847 | 1.938774 | 0.004654143 | 2.88938025 | 0.004668311 | 3.178318 | 0.01118688 | 2.586127
Liqcreate Biomed | Rigid | NS | 2 | 1 | 0.512 | 0.04252116 | 2.590534 | 0.005907999 | 3.86070675 | 0.005922167 | 4.246777 | 0.01419155 | 3.455508
Liqcreate Biomed | Rigid | NS | 2 | 1 | 0.612 | 0.05071004 | 3.212211 | 0.007048512 | 4.7872005 | 0.00706268 | 5.26592 | 0.01692462 | 4.284762
Liqcreate Biomed | Rigid | NS | 2 | 1 | 0.712 | 0.05864461 | 3.490596 | 0.008153606 | 5.2020805 | 0.008167774 | 5.722289 | 0.0195728 | 4.656099
Liqcreate Biomed | Rigid | NS | 2 | 1 | 0.812 | 0.0676473 | 4.204756 | 0.009407462 | 6.266402 | 0.009421629 | 6.893042 | 0.02257747 | 5.608715
Liqcreate Biomed | Rigid | NS | 2 | 1 | 0.912 | 0.07537842 | 4.793316 | 0.01048422 | 7.143541 | 0.01049839 | 7.857895 | 0.02515775 | 6.393794
Liqcreate Biomed | Rigid | NS | 2 | 1 | 1.012 | 0.08351644 | 5.405574 | 0.01162473 | 8.055997 | 0.01163182 | 8.861596 | 0.02787384 | 7.210484
Liqcreate Biomed | Rigid | NS | 2 | 1 | 1.112 | 0.09251913 | 6.082091 | 0.0128715 | 9.06422 | 0.01288567 | 9.970642 | 0.03087851 | 8.112889
Liqcreate Biomed | Rigid | NS | 2 | 1 | 1.212 | 0.1004537 | 6.642224 | 0.0139766 | 9.898992 | 0.01399077 | 10.88889 | 0.0335267 | 8.860049
Liqcreate Biomed | Rigid | NS | 2 | 1 | 1.312 | 0.108846 | 7.212257 | 0.01515253 | 10.74852 | 0.01515961 | 11.82337 | 0.03632766 | 9.620415
Liqcreate Biomed | Rigid | NS | 2 | 1 | 1.412 | 0.117391 | 7.807248 | 0.01633555 | 11.635243 | 0.01634972 | 12.79877 | 0.03917955 | 10.41407
Liqcreate Biomed | Rigid | NS | 2 | 1 | 1.512 | 0.1249695 | 8.328142 | 0.01739814 | 12.411538 | 0.01740522 | 13.65269 | 0.04170891 | 11.10889
Liqcreate Biomed | Rigid | NS | 2 | 1 | 1.612 | 0.133667 | 8.922111 | 0.0186024 | 13.296737 | 0.01861657 | 14.62641 | 0.04461173 | 11.90119
Liqcreate Biomed | Rigid | NS | 2 | 1 | 1.712 | 0.1420593 | 9.501357 | 0.01977834 | 14.159996 | 0.01978542 | 15.576 | 0.04741269 | 12.67384
Liqcreate Biomed | Rigid | NS | 2 | 1 | 1.812 | 0.1500448 | 9.971498 | 0.02088343 | 14.860652 | 0.0208976 | 16.34672 | 0.05007785 | 13.30096
Liqcreate Biomed | Rigid | NS | 2 | 1 | 1.912 | 0.1590474 | 10.60186 | 0.02214437 | 15.800097 | 0.02215145 | 17.38011 | 0.05308252 | 14.14181
Liqcreate Biomed | Rigid | NS | 2 | 1 | 2.012 | 0.1670838 | 11.14315 | 0.02325655 | 16.606777 | 0.02327072 | 18.26745 | 0.05576466 | 14.86382
Liqcreate Biomed | Rigid | NS | 2 | 1 | 2.112 | 0.1749166 | 11.6391 | 0.02434747 | 17.345896 | 0.02436164 | 19.08049 | 0.0583789 | 15.52537
Liqcreate Biomed | Rigid | NS | 2 | 1 | 2.212 | 0.1837667 | 12.10759 | 0.02558008 | 18.044104 | 0.02559425 | 19.84851 | 0.06133264 | 16.15029
Liqcreate Biomed | Rigid | NS | 2 | 1 | 2.312 | 0.1917013 | 12.64622 | 0.02669226 | 18.846828 | 0.02669934 | 20.73151 | 0.06398082 | 16.86877
Liqcreate Biomed | Rigid | NS | 2 | 1 | 2.412 | 0.1998901 | 13.19294 | 0.02783277 | 19.661614 | 0.02783985 | 21.62778 | 0.06671388 | 17.59804
Liqcreate Biomed | Rigid | NS | 2 | 1 | 2.512 | 0.2087402 | 13.7437 | 0.02905829 | 20.482418 | 0.02907246 | 22.53066 | 0.06966763 | 18.3327
Liqcreate Biomed | Rigid | NS | 2 | 1 | 2.612 | 0.2164205 | 14.25633 | 0.03013505 | 21.246396 | 0.03014213 | 23.37104 | 0.07223093 | 19.01649
Liqcreate Biomed | Rigid | NS | 2 | 1 | 2.712 | 0.2249654 | 14.8196 | 0.03131806 | 22.08584 | 0.03133223 | 24.29442 | 0.07508283 | 19.76783
Liqcreate Biomed | Rigid | NS | 2 | 1 | 2.812 | 0.2335612 | 15.37759 | 0.03251525 | 22.917422 | 0.03252942 | 25.20916 | 0.0779517 | 20.51214
Liqcreate Biomed | Rigid | NS | 2 | 1 | 2.912 | 0.2412923 | 15.8532 | 0.03359909 | 23.626232 | 0.03360617 | 25.98886 | 0.08053198 | 21.14655
Liqcreate Biomed | Rigid | NS | 2 | 1 | 3.012 | 0.2501933 | 16.40687 | 0.0348317 | 24.451374 | 0.03484586 | 26.89651 | 0.0835027 | 21.88509
Liqcreate Biomed | Rigid | NS | 2 | 1 | 3.112 | 0.2583822 | 16.90979 | 0.03597929 | 25.200882 | 0.03598638 | 27.72097 | 0.08623576 | 22.55594
Liqcreate Biomed | Rigid | NS | 2 | 1 | 3.212 | 0.2660116 | 17.36346 | 0.03704188 | 25.876996 | 0.03704897 | 28.4647 | 0.08878209 | 23.16109
Liqcreate Biomed | Rigid | NS | 2 | 1 | 3.312 | 0.2749125 | 17.90749 | 0.03827449 | 26.687762 | 0.03828865 | 29.35654 | 0.09175281 | 23.88676
Liqcreate Biomed | Rigid | NS | 2 | 1 | 3.412 | 0.2829997 | 18.38925 | 0.03940083 | 27.405732 | 0.039415 | 30.1463 | 0.09445192 | 24.52938
Liqcreate Biomed | Rigid | NS | 2 | 1 | 3.512 | 0.2911886 | 18.86109 | 0.04054134 | 28.108924 | 0.04055551 | 30.91982 | 0.09718499 | 25.15877
Liqcreate Biomed | Rigid | NS | 2 | 1 | 3.612 | 0.3002421 | 19.4119 | 0.04180228 | 28.929808 | 0.04181645 | 31.82279 | 0.1002066 | 25.8935
Liqcreate Biomed | Rigid | NS | 2 | 1 | 3.712 | 0.3079224 | 19.8349 | 0.04287904 | 29.560212 | 0.04288612 | 32.51623 | 0.1027699 | 26.45774
Liqcreate Biomed | Rigid | NS | 2 | 1 | 3.812 | 0.3161113 | 20.29229 | 0.04401247 | 30.241856 | 0.04402664 | 33.26604 | 0.105503 | 27.06784
Liqcreate Biomed | Rigid | NS | 2 | 1 | 3.912 | 0.3248088 | 20.79286 | 0.04522382 | 30.987872 | 0.04523799 | 34.08666 | 0.1084058 | 27.73556
Liqcreate Biomed | Rigid | NS | 2 | 1 | 4.012 | 0.3325907 | 21.21134 | 0.04630766 | 31.61154 | 0.04632183 | 34.77269 | 0.1110031 | 28.29377
Liqcreate Biomed | Rigid | NS | 2 | 1 | 4.112 | 0.34139 | 21.65924 | 0.04754027 | 32.279052 | 0.04754735 | 35.50696 | 0.1139398 | 28.89122
Liqcreate Biomed | Rigid | NS | 2 | 1 | 4.212 | 0.3497823 | 22.11918 | 0.04870912 | 32.964508 | 0.0487162 | 36.26096 | 0.1167408 | 29.50474
Liqcreate Biomed | Rigid | NS | 2 | 1 | 4.312 | 0.3574626 | 22.50409 | 0.0497717 | 33.538134 | 0.04978588 | 36.89195 | 0.1193041 | 30.01816
Liqcreate Biomed | Rigid | NS | 2 | 1 | 4.412 | 0.3661601 | 22.95989 | 0.05098306 | 34.21742 | 0.05099723 | 37.63916 | 0.1222069 | 30.62615
Liqcreate Biomed | Rigid | NS | 2 | 1 | 4.512 | 0.3745524 | 23.33409 | 0.05215191 | 34.775092 | 0.05216607 | 38.2526 | 0.1250079 | 31.12529
Liqcreate Biomed | Rigid | NS | 2 | 1 | 4.612 | 0.3823344 | 23.70337 | 0.05323575 | 35.325432 | 0.05324992 | 38.85798 | 0.1276052 | 31.61787
Liqcreate Biomed | Rigid | NS | 2 | 1 | 4.712 | 0.3912862 | 24.16413 | 0.05448252 | 36.012116 | 0.05449669 | 39.61333 | 0.1305929 | 32.23248
Liqcreate Biomed | Rigid | NS | 2 | 1 | 4.812 | 0.3991191 | 24.53635 | 0.05558053 | 36.56684 | 0.05558761 | 40.22352 | 0.1332071 | 32.72898
Liqcreate Biomed | Rigid | NS | 2 | 1 | 4.912 | 0.4070537 | 24.89551 | 0.05668562 | 37.1021 | 0.05669271 | 40.81231 | 0.1358553 | 33.20807
Liqcreate Biomed | Rigid | NS | 2 | 1 | 5.012 | 0.4162089 | 25.3424 | 0.05796073 | 37.768108 | 0.05796781 | 41.54492 | 0.1389109 | 33.80418
Liqcreate Biomed | Rigid | NS | 2 | 1 | 5.112 | 0.4239909 | 25.672 | 0.05903749 | 38.259312 | 0.05905166 | 42.08524 | 0.1415081 | 34.24383
Liqcreate Biomed | Rigid | NS | 2 | 1 | 5.212 | 0.4323832 | 26.03393 | 0.06021342 | 38.798704 | 0.06022051 | 42.67857 | 0.1443091 | 34.72661
Liqcreate Biomed | Rigid | NS | 2 | 1 | 5.312 | 0.4411825 | 26.42099 | 0.06143186 | 39.37554 | 0.06144603 | 43.31309 | 0.1472459 | 35.2429
Liqcreate Biomed | Rigid | NS | 2 | 1 | 5.412 | 0.4488627 | 26.71303 | 0.06250861 | 39.810776 | 0.0625157 | 43.79185 | 0.1498092 | 35.63246
Liqcreate Biomed | Rigid | NS | 2 | 1 | 5.512 | 0.4575094 | 27.06091 | 0.0637058 | 40.329232 | 0.06371997 | 44.36216 | 0.152695 | 36.0965
Liqcreate Biomed | Rigid | NS | 2 | 1 | 5.612 | 0.4658 | 27.3709 | 0.06486756 | 40.791204 | 0.06487465 | 44.87033 | 0.155462 | 36.50999
Liqcreate Biomed | Rigid | NS | 2 | 1 | 5.712 | 0.4735311 | 27.62366 | 0.06594432 | 41.167904 | 0.06595141 | 45.28469 | 0.1580423 | 36.84715
Liqcreate Biomed | Rigid | NS | 2 | 1 | 5.812 | 0.4826355 | 27.94261 | 0.06719818 | 41.643232 | 0.06721943 | 45.80755 | 0.1610809 | 37.27259
Liqcreate Biomed | Rigid | NS | 2 | 1 | 5.912 | 0.4906718 | 28.18346 | 0.06833161 | 42.002172 | 0.06833869 | 46.20239 | 0.1637631 | 37.59386
Liqcreate Biomed | Rigid | NS | 2 | 1 | 6.012 | 0.4985555 | 28.38068 | 0.06942254 | 42.2961 | 0.06943671 | 46.52571 | 0.1663943 | 37.85694
Liqcreate Biomed | Rigid | NS | 2 | 1 | 6.112 | 0.5075582 | 28.65043 | 0.07067639 | 42.698104 | 0.07069055 | 46.96791 | 0.1693989 | 38.21675
Liqcreate Biomed | Rigid | NS | 2 | 1 | 6.212 | 0.5154419 | 28.81825 | 0.07178149 | 42.948208 | 0.07178857 | 47.24303 | 0.1720302 | 38.4406
Liqcreate Biomed | Rigid | NS | 2 | 1 | 6.312 | 0.5235799 | 28.97846 | 0.07290783 | 43.186976 | 0.072922 | 47.50568 | 0.1747462 | 38.65431
Liqcreate Biomed | Rigid | NS | 2 | 1 | 6.412 | 0.5325826 | 29.18638 | 0.07416877 | 43.496836 | 0.07417585 | 47.84652 | 0.1777509 | 38.93165
Liqcreate Biomed | Rigid | NS | 2 | 1 | 6.512 | 0.5401612 | 29.27189 | 0.07522427 | 43.624276 | 0.07523136 | 47.9867 | 0.1802803 | 39.04571
Liqcreate Biomed | Rigid | NS | 2 | 1 | 6.612 | 0.5485026 | 29.39017 | 0.07637896 | 43.800556 | 0.07639312 | 48.18061 | 0.1830643 | 39.20349
Liqcreate Biomed | Rigid | NS | 2 | 1 | 6.712 | 0.557251 | 29.5166 | 0.07759739 | 43.988976 | 0.07761156 | 48.38787 | 0.185984 | 39.37213
Liqcreate Biomed | Rigid | NS | 2 | 1 | 6.812 | 0.565033 | 29.54059 | 0.07868832 | 44.02472 | 0.0786954 | 48.42719 | 0.1885813 | 39.40413
Liqcreate Biomed | Rigid | NS | 2 | 1 | 6.912 | 0.5738831 | 29.60883 | 0.07991383 | 44.126416 | 0.079928 | 48.53906 | 0.1915351 | 39.49515
Liqcreate Biomed | Rigid | NS | 2 | 1 | 7.012 | 0.5821737 | 29.61848 | 0.0810756 | 44.140808 | 0.08108269 | 48.55489 | 0.1943021 | 39.50803
Liqcreate Biomed | Rigid | NS | 2 | 1 | 7.112 | 0.5898031 | 29.5486 | 0.08213111 | 44.036668 | 0.08214528 | 48.44034 | 0.1968484 | 39.41482
Liqcreate Biomed | Rigid | NS | 2 | 1 | 7.212 | 0.5986023 | 29.53296 | 0.08336371 | 44.013348 | 0.08337079 | 48.41468 | 0.1997852 | 39.39395
Liqcreate Biomed | Rigid | NS | 2 | 1 | 7.312 | 0.606842 | 29.44566 | 0.08450423 | 43.883244 | 0.08451839 | 48.27157 | 0.2025352 | 39.2775
Liqcreate Biomed | Rigid | NS | 2 | 1 | 7.412 | 0.6148275 | 29.31139 | 0.08562349 | 43.683148 | 0.08563057 | 48.05146 | 0.2052004 | 39.09841
Liqcreate Biomed | Rigid | NS | 2 | 1 | 7.512 | 0.6237793 | 29.22484 | 0.08686317 | 43.554156 | 0.08687734 | 47.90957 | 0.2081881 | 38.98295
Liqcreate Biomed | Rigid | NS | 2 | 1 | 7.612 | 0.6316121 | 29.05046 | 0.0879541 | 43.294268 | 0.08796827 | 47.6237 | 0.2108023 | 38.75034
Liqcreate Biomed | Rigid | NS | 2 | 1 | 7.712 | 0.6396485 | 28.8781 | 0.08907336 | 43.037412 | 0.08908753 | 47.34115 | 0.2134844 | 38.52044
Liqcreate Biomed | Rigid | NS | 2 | 1 | 7.812 | 0.648702 | 28.76838 | 0.09032722 | 42.873896 | 0.09034847 | 47.16129 | 0.2165061 | 38.37409
Liqcreate Biomed | Rigid | NS | 2 | 1 | 7.912 | 0.6564331 | 28.56598 | 0.09141106 | 42.572244 | 0.09142522 | 46.82947 | 0.2190864 | 38.1041
Liqcreate Biomed | Rigid | NS | 2 | 1 | 8.012 | 0.6650289 | 28.416 | 0.09260824 | 42.348728 | 0.09262241 | 46.5836 | 0.2219552 | 37.90404
Liqcreate Biomed | Rigid | NS | 2 | 1 | 8.112 | 0.6734213 | 28.24802 | 0.09377709 | 42.098388 | 0.09379126 | 46.30823 | 0.2247562 | 37.67997
Liqcreate Biomed | Rigid | NS | 2 | 1 | 8.212 | 0.6809998 | 28.03337 | 0.09483968 | 41.778488 | 0.09484676 | 45.95634 | 0.2272855 | 37.39365
Liqcreate Biomed | Rigid | NS | 2 | 1 | 8.268 | 0.6859335 | -3.750952 | 0.09551974 | -5.590093 | 0.09553391 | -6.149102 | 0.2289322 | -5.003388
Liqcreate Biomed | Rigid | NS | 1 | 2 | 0.113 | 0.003763835 | 0.005940528 | 0.000498791 | 0.007490264 | 0.0005198667 | 0.007714972 | 0.00125619 | 0.007924058
Liqcreate Biomed | Rigid | NS | 1 | 2 | 0.213 | 0.01525879 | 0.05244161 | 0.002093517 | 0.06612232 | 0.002107568 | 0.06810599 | 0.005092663 | 0.06995176
Liqcreate Biomed | Rigid | NS | 1 | 2 | 0.313 | 0.02532959 | 0.2862282 | 0.003491537 | 0.360898 | 0.003498562 | 0.3717249 | 0.008453821 | 0.3817992
Liqcreate Biomed | Rigid | NS | 1 | 2 | 0.413 | 0.03351847 | 0.7257416 | 0.004615573 | 0.9150695 | 0.004629623 | 0.9425216 | 0.01118688 | 0.9680653
Liqcreate Biomed | Rigid | NS | 1 | 2 | 0.513 | 0.04236857 | 1.229672 | 0.005837962 | 1.550462375 | 0.005852013 | 1.596976 | 0.01414063 | 1.640257
Liqcreate Biomed | Rigid | NS | 1 | 2 | 0.613 | 0.05081177 | 1.874546 | 0.00700415 | 2.363568 | 0.0070182 | 2.434475 | 0.01695857 | 2.500453
Liqcreate Biomed | Rigid | NS | 1 | 2 | 0.713 | 0.05849203 | 2.450964 | 0.008071984 | 3.090359 | 0.008079009 | 3.18307 | 0.01952187 | 3.269336
Liqcreate Biomed | Rigid | NS | 1 | 2 | 0.813 | 0.06739299 | 3.120795 | 0.009294374 | 3.934932 | 0.009308424 | 4.05298 | 0.0224926 | 4.162821
Liqcreate Biomed | Rigid | NS | 1 | 2 | 0.913 | 0.07558187 | 3.759886 | 0.01043246 | 4.740747 | 0.01043948 | 4.882969 | 0.02522566 | 5.015305
Liqcreate Biomed | Rigid | NS | 1 | 2 | 1.013 | 0.08361816 | 4.35497 | 0.01153542 | 5.4910735 | 0.01154947 | 5.655806 | 0.02790779 | 5.809086
Liqcreate Biomed | Rigid | NS | 1 | 2 | 1.113 | 0.09262085 | 5.041652 | 0.01277888 | 6.3568935 | 0.01279294 | 6.5476 | 0.03091246 | 6.72505
Liqcreate Biomed | Rigid | NS | 1 | 2 | 1.213 | 0.1004028 | 5.597239 | 0.01386077 | 7.0574185 | 0.0138678 | 7.269141 | 0.03350972 | 7.466145
Liqcreate Biomed | Rigid | NS | 1 | 2 | 1.313 | 0.10849 | 6.175344 | 0.01497778 | 7.7863365 | 0.01498481 | 8.019927 | 0.03620883 | 8.237278
Liqcreate Biomed | Rigid | NS | 1 | 2 | 1.413 | 0.1172892 | 6.824003 | 0.01619314 | 8.604215 | 0.01620017 | 8.862341 | 0.0391456 | 9.102523
Liqcreate Biomed | Rigid | NS | 1 | 2 | 1.513 | 0.1251729 | 7.395279 | 0.01727503 | 9.324523 | 0.01728908 | 9.604258 | 0.04177681 | 9.864547
Liqcreate Biomed | Rigid | NS | 1 | 2 | 1.613 | 0.1337687 | 8.026339 | 0.01846229 | 10.12021 | 0.01847634 | 10.42382 | 0.04464568 | 10.70632
Liqcreate Biomed | Rigid | NS | 1 | 2 | 1.713 | 0.1424154 | 8.619365 | 0.01966361 | 10.867942 | 0.01967063 | 11.19398 | 0.04753152 | 11.49735
Liqcreate Biomed | Rigid | NS | 1 | 2 | 1.813 | 0.149943 | 9.143221 | 0.02070334 | 11.528459 | 0.02071036 | 11.87431 | 0.0500439 | 12.19612
Liqcreate Biomed | Rigid | NS | 1 | 2 | 1.913 | 0.1587423 | 9.784305 | 0.0219187 | 12.336786 | 0.02192573 | 12.70689 | 0.05298067 | 13.05126
Liqcreate Biomed | Rigid | NS | 1 | 2 | 2.013 | 0.1670329 | 10.35975 | 0.02306381 | 13.062356 | 0.02307084 | 13.45423 | 0.05574768 | 13.81886
Liqcreate Biomed | Rigid | NS | 1 | 2 | 2.113 | 0.1749675 | 10.89898 | 0.02415272 | 13.742256 | 0.02416678 | 14.15452 | 0.05839587 | 14.53813
Liqcreate Biomed | Rigid | NS | 1 | 2 | 2.213 | 0.1838176 | 11.53022 | 0.02538214 | 14.538161 | 0.02538916 | 14.97431 | 0.06134961 | 15.38013
Liqcreate Biomed | Rigid | NS | 1 | 2 | 2.313 | 0.1917521 | 12.07512 | 0.02647105 | 15.22522 | 0.0264851 | 15.68198 | 0.0639978 | 16.10698
Liqcreate Biomed | Rigid | NS | 1 | 2 | 2.413 | 0.1996358 | 12.61324 | 0.02755996 | 15.903721 | 0.02757401 | 16.38083 | 0.06662901 | 16.82478
Liqcreate Biomed | Rigid | NS | 1 | 2 | 2.513 | 0.2085876 | 13.24118 | 0.0287964 | 16.695472 | 0.02881045 | 17.19634 | 0.0696167 | 17.66238
Liqcreate Biomed | Rigid | NS | 1 | 2 | 2.613 | 0.2164714 | 13.76952 | 0.02989233 | 17.361646 | 0.02989936 | 17.8825 | 0.07224791 | 18.36714
Liqcreate Biomed | Rigid | NS | 1 | 2 | 2.713 | 0.2249146 | 14.3468 | 0.0310515 | 18.089526 | 0.03106555 | 18.63221 | 0.07506585 | 19.13717
Liqcreate Biomed | Rigid | NS | 1 | 2 | 2.813 | 0.2336629 | 14.81447 | 0.03226686 | 18.679194 | 0.03227388 | 19.23957 | 0.07798564 | 19.76099
Liqcreate Biomed | Rigid | NS | 1 | 2 | 2.913 | 0.2412923 | 15.33848 | 0.03331362 | 19.339902 | 0.03332767 | 19.9201 | 0.08053198 | 20.45996
Liqcreate Biomed | Rigid | NS | 1 | 2 | 3.013 | 0.2498881 | 15.89677 | 0.03450088 | 20.043836 | 0.03451493 | 20.64515 | 0.08340084 | 21.20466
Liqcreate Biomed | Rigid | NS | 1 | 2 | 3.113 | 0.2583822 | 16.47705 | 0.03567409 | 20.775498 | 0.03568815 | 21.39876 | 0.08623576 | 21.9787
Liqcreate Biomed | Rigid | NS | 1 | 2 | 3.213 | 0.2661642 | 16.88246 | 0.03675598 | 21.286672 | 0.03676301 | 21.92527 | 0.08883302 | 22.51948
Liqcreate Biomed | Rigid | NS | 1 | 2 | 3.313 | 0.2750143 | 17.49002 | 0.03797134 | 22.05273 | 0.03798539 | 22.71431 | 0.09178677 | 23.3299
Liqcreate Biomed | Rigid | NS | 1 | 2 | 3.413 | 0.2832031 | 18.02489 | 0.03910943 | 22.72714 | 0.03911646 | 23.40895 | 0.09451983 | 24.04337
Liqcreate Biomed | Rigid | NS | 1 | 2 | 3.513 | 0.291036 | 18.51331 | 0.04018429 | 23.34297 | 0.04019834 | 24.04326 | 0.09713406 | 24.69487
Liqcreate Biomed | Rigid | NS | 1 | 2 | 3.613 | 0.2999369 | 19.09981 | 0.0414137 | 24.082474 | 0.04142776 | 24.80495 | 0.1001048 | 25.4772
Liqcreate Biomed | Rigid | NS | 1 | 2 | 3.713 | 0.3078207 | 19.5835 | 0.04250964 | 24.692346 | 0.04251666 | 25.43312 | 0.102736 | 26.12239
Liqcreate Biomed | Rigid | NS | 1 | 2 | 3.813 | 0.3161113 | 20.0939 | 0.04364773 | 25.335898 | 0.04366178 | 26.09597 | 0.105503 | 26.80321
Liqcreate Biomed | Rigid | NS | 1 | 2 | 3.913 | 0.3251648 | 20.66062 | 0.04489822 | 26.050462 | 0.04491227 | 26.83198 | 0.1085247 | 27.55916
Liqcreate Biomed | Rigid | NS | 1 | 2 | 4.013 | 0.3327433 | 21.11527 | 0.045952 | 26.623718 | 0.04595902 | 27.42243 | 0.111054 | 28.16562
Liqcreate Biomed | Rigid | NS | 1 | 2 | 4.113 | 0.3409322 | 21.60052 | 0.04707604 | 27.235562 | 0.04709009 | 28.05263 | 0.1137871 | 28.8129
Liqcreate Biomed | Rigid | NS | 1 | 2 | 4.213 | 0.3497314 | 22.13515 | 0.0482914 | 27.909662 | 0.04830545 | 28.74695 | 0.1167238 | 29.52604
Liqcreate Biomed | Rigid | NS | 1 | 2 | 4.313 | 0.3575643 | 22.58362 | 0.04937328 | 28.475126 | 0.04938734 | 29.32938 | 0.1193381 | 30.12425
Liqcreate Biomed | Rigid | NS | 1 | 2 | 4.413 | 0.3662618 | 23.10652 | 0.0505746 | 29.134434 | 0.05058865 | 30.00847 | 0.1222409 | 30.82174
Liqcreate Biomed | Rigid | NS | 1 | 2 | 4.513 | 0.3746541 | 23.59638 | 0.05174078 | 29.752088 | 0.05174781 | 30.64465 | 0.1250418 | 31.47516
Liqcreate Biomed | Rigid | NS | 1 | 2 | 4.613 | 0.3823344 | 24.02352 | 0.05280159 | 30.290656 | 0.05280862 | 31.19938 | 0.1276052 | 32.04492
Liqcreate Biomed | Rigid | NS | 1 | 2 | 4.713 | 0.3911336 | 24.54002 | 0.05400993 | 30.941902 | 0.05402398 | 31.87016 | 0.1305419 | 32.73389
Liqcreate Biomed | Rigid | NS | 1 | 2 | 4.813 | 0.3994243 | 25.00427 | 0.05515504 | 31.527256 | 0.0551691 | 32.47307 | 0.1333089 | 33.35314
Liqcreate Biomed | Rigid | NS | 1 | 2 | 4.913 | 0.4073588 | 25.43051 | 0.05625098 | 32.0647 | 0.05626503 | 33.02664 | 0.1359571 | 33.92171
Liqcreate Biomed | Rigid | NS | 1 | 2 | 5.013 | 0.4163106 | 25.91375 | 0.05748742 | 32.674 | 0.05750147 | 33.65422 | 0.1389448 | 34.5663
Liqcreate Biomed | Rigid | NS | 1 | 2 | 5.113 | 0.4240926 | 26.31893 | 0.0585693 | 33.184876 | 0.05857633 | 34.18042 | 0.1415421 | 35.10676
Liqcreate Biomed | Rigid | NS | 1 | 2 | 5.213 | 0.4321798 | 26.72314 | 0.05968632 | 33.694544 | 0.05969334 | 34.70538 | 0.1442412 | 35.64595
Liqcreate Biomed | Rigid | NS | 1 | 2 | 5.313 | 0.4411316 | 27.23147 | 0.06092275 | 34.33548 | 0.06092978 | 35.36555 | 0.1472289 | 36.324
Liqcreate Biomed | Rigid | NS | 1 | 2 | 5.413 | 0.4490153 | 27.63081 | 0.06201166 | 34.839 | 0.06201869 | 35.88417 | 0.1498601 | 36.85668
Liqcreate Biomed | Rigid | NS | 1 | 2 | 5.513 | 0.4574076 | 28.0491 | 0.06317083 | 35.366412 | 0.06317785 | 36.4274 | 0.1526611 | 37.41464
Liqcreate Biomed | Rigid | NS | 1 | 2 | 5.613 | 0.4660034 | 28.49107 | 0.06435107 | 35.923684 | 0.06436511 | 37.00139 | 0.1555299 | 38.00418
Liqcreate Biomed | Rigid | NS | 1 | 2 | 5.713 | 0.4736328 | 28.84649 | 0.06540485 | 36.37182 | 0.0654189 | 37.46298 | 0.1580763 | 38.47828
Liqcreate Biomed | Rigid | NS | 1 | 2 | 5.813 | 0.4823303 | 29.27173 | 0.06660616 | 36.907996 | 0.06662021 | 38.01523 | 0.1609791 | 39.0455
Liqcreate Biomed | Rigid | NS | 1 | 2 | 5.913 | 0.4907735 | 29.68333 | 0.06777937 | 37.426968 | 0.0677864 | 38.54978 | 0.163797 | 39.59453
Liqcreate Biomed | Rigid | NS | 1 | 2 | 6.013 | 0.4986064 | 30.02083 | 0.06885424 | 37.852516 | 0.06886828 | 38.98809 | 0.1664112 | 40.04472
Liqcreate Biomed | Rigid | NS | 1 | 2 | 6.113 | 0.507609 | 30.45077 | 0.0700977 | 38.394612 | 0.07011175 | 39.54645 | 0.1694159 | 40.61822
Liqcreate Biomed | Rigid | NS | 1 | 2 | 6.213 | 0.5155436 | 30.7834 | 0.07120065 | 38.814016 | 0.07120768 | 39.97844 | 0.1720641 | 41.06191
Liqcreate Biomed | Rigid | NS | 1 | 2 | 6.313 | 0.5234273 | 31.10381 | 0.07228956 | 39.218012 | 0.07229659 | 40.39455 | 0.1746953 | 41.4893
Liqcreate Biomed | Rigid | NS | 1 | 2 | 6.413 | 0.5323283 | 31.49789 | 0.07351898 | 39.714908 | 0.07352601 | 40.90636 | 0.177666 | 42.01498
Liqcreate Biomed | Rigid | NS | 1 | 2 | 6.513 | 0.5403137 | 31.80316 | 0.07461492 | 40.099804 | 0.07462897 | 41.3028 | 0.1803312 | 42.42216
Liqcreate Biomed | Rigid | NS | 1 | 2 | 6.613 | 0.5485535 | 32.12162 | 0.075753 | 40.501356 | 0.07576706 | 41.71639 | 0.1830812 | 42.84697
Liqcreate Biomed | Rigid | NS | 1 | 2 | 6.713 | 0.5574036 | 32.46961 | 0.0769754 | 40.94012 | 0.07698945 | 42.16832 | 0.186035 | 43.31114
Liqcreate Biomed | Rigid | NS | 1 | 2 | 6.813 | 0.5650838 | 32.72952 | 0.0780362 | 41.267832 | 0.07805025 | 42.50587 | 0.1885983 | 43.65784
Liqcreate Biomed | Rigid | NS | 1 | 2 | 6.913 | 0.5734762 | 33.02118 | 0.07919537 | 41.635576 | 0.07920942 | 42.88464 | 0.1913993 | 44.04688
Liqcreate Biomed | Rigid | NS | 1 | 2 | 7.013 | 0.5821737 | 33.33439 | 0.08039668 | 42.030504 | 0.08041073 | 43.29142 | 0.1943021 | 44.46468
Liqcreate Biomed | Rigid | NS | 1 | 2 | 7.113 | 0.5899557 | 33.55445 | 0.08147856 | 42.307976 | 0.08148559 | 43.57721 | 0.1968993 | 44.75822
Liqcreate Biomed | Rigid | NS | 1 | 2 | 7.213 | 0.5987549 | 33.83463 | 0.0826869 | 42.661236 | 0.08270095 | 43.94107 | 0.1998361 | 45.13194
Liqcreate Biomed | Rigid | NS | 1 | 2 | 7.313 | 0.606842 | 34.05695 | 0.08381093 | 42.941564 | 0.08381796 | 44.22981 | 0.2025352 | 45.4285
Liqcreate Biomed | Rigid | NS | 1 | 2 | 7.413 | 0.6145223 | 34.23094 | 0.08486472 | 43.16094 | 0.08487877 | 44.45577 | 0.2050985 | 45.66058
Liqcreate Biomed | Rigid | NS | 1 | 2 | 7.513 | 0.6234741 | 34.48454 | 0.08610116 | 43.480688 | 0.08611521 | 44.78511 | 0.2080862 | 45.99885
Liqcreate Biomed | Rigid | NS | 1 | 2 | 7.613 | 0.631663 | 34.67011 | 0.08723924 | 43.71468 | 0.08724627 | 45.02612 | 0.2108193 | 46.24639
Liqcreate Biomed | Rigid | NS | 1 | 2 | 7.713 | 0.639801 | 34.8278 | 0.08835626 | 43.913508 | 0.08837031 | 45.23092 | 0.2135354 | 46.45674
Liqcreate Biomed | Rigid | NS | 1 | 2 | 7.813 | 0.6487528 | 35.02329 | 0.0895927 | 44.159992 | 0.08960675 | 45.48479 | 0.216523 | 46.71749
Liqcreate Biomed | Rigid | NS | 1 | 2 | 7.913 | 0.6563822 | 35.08341 | 0.09065351 | 44.235796 | 0.09066053 | 45.56287 | 0.2190694 | 46.79769
Liqcreate Biomed | Rigid | NS | 1 | 2 | 8.013 | 0.6647746 | 35.22472 | 0.09180564 | 44.413976 | 0.0918197 | 45.74639 | 0.2218704 | 46.98619
Liqcreate Biomed | Rigid | NS | 1 | 2 | 8.113 | 0.6734721 | 35.37428 | 0.09300696 | 44.602544 | 0.09302101 | 45.94062 | 0.2247732 | 47.18568
Liqcreate Biomed | Rigid | NS | 1 | 2 | 8.213 | 0.6812032 | 35.41365 | 0.09407479 | 44.652184 | 0.09408884 | 45.99175 | 0.2273534 | 47.23819
Liqcreate Biomed | Rigid | NS | 1 | 2 | 8.313 | 0.689799 | 35.49722 | 0.09525502 | 44.757552 | 0.09527611 | 46.10028 | 0.2302223 | 47.34966
Liqcreate Biomed | Rigid | NS | 1 | 2 | 8.413 | 0.6983948 | 35.57248 | 0.09644932 | 44.852452 | 0.09646337 | 46.19802 | 0.2330912 | 47.45006
Liqcreate Biomed | Rigid | NS | 1 | 2 | 8.513 | 0.7061259 | 35.56226 | 0.09751716 | 44.839564 | 0.0975312 | 46.18475 | 0.2356715 | 47.43643
Liqcreate Biomed | Rigid | NS | 1 | 2 | 8.613 | 0.7148743 | 35.61742 | 0.09872549 | 44.909112 | 0.09873954 | 46.25638 | 0.2385913 | 47.51
Liqcreate Biomed | Rigid | NS | 1 | 2 | 8.713 | 0.723114 | 35.64201 | 0.09986358 | 44.940124 | 0.09987762 | 46.28833 | 0.2413413 | 47.54281
Liqcreate Biomed | Rigid | NS | 1 | 2 | 8.813 | 0.7309469 | 35.60545 | 0.1009455 | 44.89402 | 0.1009595 | 46.24084 | 0.2439555 | 47.49403
Liqcreate Biomed | Rigid | NS | 1 | 2 | 8.913 | 0.7400005 | 35.65794 | 0.102203 | 44.9602 | 0.10221 | 46.30901 | 0.2469772 | 47.56405
Liqcreate Biomed | Rigid | NS | 1 | 2 | 9.013 | 0.7477824 | 35.59987 | 0.1032778 | 44.886992 | 0.1032849 | 46.2336 | 0.2495744 | 47.4866
Liqcreate Biomed | Rigid | NS | 1 | 2 | 9.113 | 0.7558187 | 35.54776 | 0.1043808 | 44.82128 | 0.1043948 | 46.16592 | 0.2522566 | 47.41708
Liqcreate Biomed | Rigid | NS | 1 | 2 | 9.213 | 0.7647197 | 35.56234 | 0.1056172 | 44.839672 | 0.1056243 | 46.18486 | 0.2552273 | 47.43654
Liqcreate Biomed | Rigid | NS | 1 | 2 | 9.313 | 0.7725525 | 35.48205 | 0.1066991 | 44.738428 | 0.1067061 | 46.08058 | 0.2578415 | 47.32943
Liqcreate Biomed | Rigid | NS | 1 | 2 | 9.413 | 0.7810974 | 35.43633 | 0.1078723 | 44.680784 | 0.1078864 | 46.02121 | 0.2606934 | 47.26845
Liqcreate Biomed | Rigid | NS | 1 | 2 | 9.513 | 0.7898458 | 35.41588 | 0.1090807 | 44.654996 | 0.1090947 | 45.99465 | 0.2636132 | 47.24117
Liqcreate Biomed | Rigid | NS | 1 | 2 | 9.613 | 0.7974243 | 35.29346 | 0.1101274 | 44.50064 | 0.1101415 | 45.83566 | 0.2661426 | 47.07787
Liqcreate Biomed | Rigid | NS | 1 | 2 | 9.713 | 0.8059692 | 35.24683 | 0.1113147 | 44.441844 | 0.1113217 | 45.7751 | 0.2689944 | 47.01567
Liqcreate Biomed | Rigid | NS | 1 | 2 | 9.813 | 0.8144633 | 35.18041 | 0.1124879 | 44.3581 | 0.1124949 | 45.68884 | 0.2718294 | 46.92707
Liqcreate Biomed | Rigid | NS | 1 | 2 | 9.913 | 0.8222453 | 35.05875 | 0.1135628 | 44.204708 | 0.1135698 | 45.53085 | 0.2744266 | 46.7648
Liqcreate Biomed | Rigid | NS | 1 | 2 | 10.013 | 0.8311971 | 35.01996 | 0.1147922 | 44.155792 | 0.1148062 | 45.48047 | 0.2774143 | 46.71305
Liqcreate Biomed | Rigid | NS | 1 | 2 | 10.113 | 0.8393351 | 34.92089 | 0.1159162 | 44.03088 | 0.1159303 | 45.35181 | 0.2801304 | 46.5809
Liqcreate Biomed | Rigid | NS | 1 | 2 | 10.213 | 0.8471171 | 34.78928 | 0.1169981 | 43.864932 | 0.1170051 | 45.18088 | 0.2827277 | 46.40534
Liqcreate Biomed | Rigid | NS | 1 | 2 | 10.313 | 0.8561198 | 34.7496 | 0.1182416 | 43.814908 | 0.1182486 | 45.12935 | 0.2857323 | 46.35242
Liqcreate Biomed | Rigid | NS | 1 | 2 | 10.413 | 0.8640544 | 34.62287 | 0.1193305 | 43.655108 | 0.1193445 | 44.96476 | 0.2883805 | 46.18337
Liqcreate Biomed | Rigid | NS | 1 | 2 | 10.513 | 0.8722941 | 34.51803 | 0.1204686 | 43.52292 | 0.1204826 | 44.82861 | 0.2911306 | 46.04353
Liqcreate Biomed | Rigid | NS | 1 | 2 | 10.613 | 0.8810425 | 34.45874 | 0.1216769 | 43.448164 | 0.121691 | 44.75161 | 0.2940504 | 45.96444
Liqcreate Biomed | Rigid | NS | 1 | 2 | 10.713 | 0.8886719 | 34.31143 | 0.1227377 | 43.262428 | 0.1227447 | 44.5603 | 0.2965967 | 45.76795
Liqcreate Biomed | Rigid | NS | 1 | 2 | 10.813 | 0.8971151 | 34.22637 | 0.1238969 | 43.155172 | 0.1239109 | 44.44983 | 0.2994146 | 45.65448
Liqcreate Biomed | Rigid | NS | 1 | 2 | 10.913 | 0.9058635 | 34.1579 | 0.1251122 | 43.06884 | 0.1251193 | 44.36091 | 0.3023344 | 45.56315
Liqcreate Biomed | Rigid | NS | 1 | 2 | 11.013 | 0.9137981 | 34.03273 | 0.1262012 | 42.911016 | 0.1262152 | 44.19835 | 0.3049826 | 45.39618
Liqcreate Biomed | Rigid | NS | 1 | 2 | 11.113 | 0.9224956 | 33.96543 | 0.1274025 | 42.82616 | 0.1274165 | 44.11094 | 0.3078854 | 45.30641
Liqcreate Biomed | Rigid | NS | 1 | 2 | 11.213 | 0.9307861 | 33.88123 | 0.1285476 | 42.719992 | 0.1285616 | 44.00159 | 0.3106524 | 45.1941
Liqcreate Biomed | Rigid | NS | 1 | 2 | 11.313 | 0.9384664 | 33.75528 | 0.1296084 | 42.561196 | 0.1296224 | 43.83803 | 0.3132157 | 45.0261
Liqcreate Biomed | Rigid | NS | 1 | 2 | 11.413 | 0.9473165 | 33.72039 | 0.1308378 | 42.517192 | 0.1308448 | 43.79271 | 0.3161695 | 44.97955
Liqcreate Biomed | Rigid | NS | 1 | 2 | 11.513 | 0.9554037 | 33.6344 | 0.1319548 | 42.408772 | 0.1319618 | 43.68103 | 0.3188686 | 44.86485
Liqcreate Biomed | Rigid | NS | 1 | 2 | 11.613 | 0.96344 | 33.53836 | 0.1330578 | 42.287684 | 0.1330718 | 43.55631 | 0.3215507 | 44.73675
Liqcreate Biomed | Rigid | NS | 1 | 2 | 11.713 | 0.9724935 | 33.53004 | 0.1343083 | 42.277188 | 0.1343223 | 43.5455 | 0.3245724 | 44.72565
Liqcreate Biomed | Rigid | NS | 1 | 2 | 11.813 | 0.9802755 | 33.43937 | 0.1353831 | 42.16286 | 0.1353972 | 43.42775 | 0.3271696 | 44.6047
Liqcreate Biomed | Rigid | NS | 1 | 2 | 11.913 | 0.9884135 | 33.36688 | 0.1365072 | 42.071468 | 0.1365212 | 43.33361 | 0.3298857 | 44.50802
Liqcreate Biomed | Rigid | NS | 1 | 2 | 12.013 | 0.9973145 | 33.37471 | 0.1377366 | 42.081336 | 0.1377506 | 43.34377 | 0.3328564 | 44.51845
Liqcreate Biomed | Rigid | NS | 1 | 2 | 12.113 | 1.004944 | 33.27903 | 0.1387974 | 41.960692 | 0.1388044 | 43.21951 | 0.3354028 | 44.39082
Liqcreate Biomed | Rigid | NS | 1 | 2 | 12.213 | 1.01359 | 33.26276 | 0.1399846 | 41.940188 | 0.1399987 | 43.19839 | 0.3382886 | 44.36913
Liqcreate Biomed | Rigid | NS | 1 | 2 | 12.313 | 1.022186 | 33.25946 | 0.1411789 | 41.93602 | 0.141186 | 43.1941 | 0.3411575 | 44.36472
Liqcreate Biomed | Rigid | NS | 1 | 2 | 12.413 | 1.029561 | 33.16383 | 0.1421976 | 41.81544 | 0.1422046 | 43.0699 | 0.3436189 | 44.23716
Liqcreate Biomed | Rigid | NS | 1 | 2 | 12.513 | 1.038361 | 33.18961 | 0.1434059 | 41.847956 | 0.14342 | 43.10339 | 0.3465557 | 44.27156
Liqcreate Biomed | Rigid | NS | 1 | 2 | 12.613 | 1.046804 | 33.18729 | 0.1445721 | 41.84502 | 0.1445862 | 43.10037 | 0.3493736 | 44.26845
Liqcreate Biomed | Rigid | NS | 1 | 2 | 12.713 | 1.054688 | 33.14049 | 0.145668 | 41.78602 | 0.1456751 | 43.0396 | 0.3520049 | 44.20603
Liqcreate Biomed | Rigid | NS | 1 | 2 | 12.813 | 1.06369 | 33.18161 | 0.1469115 | 41.83786 | 0.1469185 | 43.093 | 0.3550095 | 44.26088
Liqcreate Biomed | Rigid | NS | 1 | 2 | 12.913 | 1.071727 | 33.161 | 0.1480145 | 41.811872 | 0.1480285 | 43.06623 | 0.3576917 | 44.23338
Liqcreate Biomed | Rigid | NS | 1 | 2 | 13.013 | 1.079661 | 33.13643 | 0.1491104 | 41.7809 | 0.1491245 | 43.03433 | 0.3603399 | 44.20062
Liqcreate Biomed | Rigid | NS | 1 | 2 | 13.113 | 1.08846 | 33.18383 | 0.1503328 | 41.840664 | 0.1503398 | 43.09588 | 0.3632766 | 44.26384
Liqcreate Biomed | Rigid | NS | 1 | 2 | 13.213 | 1.096293 | 33.16134 | 0.1514147 | 41.812304 | 0.1514217 | 43.06667 | 0.3658909 | 44.23384
Liqcreate Biomed | Rigid | NS | 1 | 2 | 13.313 | 1.104685 | 33.18864 | 0.1525668 | 41.846732 | 0.1525809 | 43.10214 | 0.3686918 | 44.27026
Liqcreate Biomed | Rigid | NS | 1 | 2 | 13.413 | 1.113383 | 33.24012 | 0.1537752 | 41.911636 | 0.1537822 | 43.16899 | 0.3715946 | 44.33893
Liqcreate Biomed | Rigid | NS | 1 | 2 | 13.513 | 1.121012 | 33.21697 | 0.1548289 | 41.882448 | 0.154836 | 43.13892 | 0.374141 | 44.30805
Liqcreate Biomed | Rigid | NS | 1 | 2 | 13.613 | 1.129659 | 33.26248 | 0.1560232 | 41.939832 | 0.1560302 | 43.19803 | 0.3770268 | 44.36876
Liqcreate Biomed | Rigid | NS | 1 | 2 | 13.713 | 1.138306 | 33.31743 | 0.1572105 | 42.009116 | 0.1572245 | 43.26939 | 0.3799126 | 44.44205
Liqcreate Biomed | Rigid | NS | 1 | 2 | 13.75 | 1.141307 | -4.54458 | 0.157625 | -5.7301475 | 0.157639 | -5.902052 | 0.3809142 | -6.062006
Phrozen AquaGray | Rigid | Autoclave | 3 | 1 | 0.113 | 0.004170736 | 0.02048863 | 0.0005504313 | 0.02969367 | 0.0005713337 | 0.03414772 | 0.001391995 | 0.02732974
Phrozen AquaGray | Rigid | Autoclave | 3 | 1 | 0.213 | 0.01576741 | 0.05950718 | 0.002145985 | 0.08624228125 | 0.00215992 | 0.09917863 | 0.005262418 | 0.0793765
Phrozen AquaGray | Rigid | Autoclave | 3 | 1 | 0.313 | 0.02492269 | 0.08885208 | 0.003400132 | 0.128771125 | 0.003414067 | 0.1480868 | 0.008318016 | 0.1185196
Phrozen AquaGray | Rigid | Autoclave | 3 | 1 | 0.413 | 0.03407796 | 0.1012625 | 0.004654279 | 0.1467571875 | 0.004668214 | 0.1687708 | 0.01137361 | 0.1350738
Phrozen AquaGray | Rigid | Autoclave | 3 | 1 | 0.513 | 0.04191081 | 0.1019928 | 0.005734239 | 0.147815625 | 0.005741206 | 0.169988 | 0.01398785 | 0.136048
Phrozen AquaGray | Rigid | Autoclave | 3 | 1 | 0.613 | 0.05076091 | 0.1255777 | 0.006946581 | 0.1819967 | 0.006953549 | 0.2092962 | 0.01694159 | 0.1675079
Phrozen AquaGray | Rigid | Autoclave | 3 | 1 | 0.713 | 0.05910238 | 0.141252 | 0.008082281 | 0.204713 | 0.008096216 | 0.23542 | 0.01972558 | 0.1884157
Phrozen AquaGray | Rigid | Autoclave | 3 | 1 | 0.813 | 0.06698609 | 0.1665662 | 0.009162242 | 0.2414003 | 0.009176177 | 0.2776103 | 0.02235679 | 0.2221823
Phrozen AquaGray | Rigid | Autoclave | 3 | 1 | 0.913 | 0.07588704 | 0.1677784 | 0.01038155 | 0.2431572 | 0.01039549 | 0.2796307 | 0.02532751 | 0.2237993
Phrozen AquaGray | Rigid | Autoclave | 3 | 1 | 1.013 | 0.08387248 | 0.1598773 | 0.01147545 | 0.2317061875 | 0.01148938 | 0.2664621 | 0.02799267 | 0.21326
Phrozen AquaGray | Rigid | Autoclave | 3 | 1 | 1.113 | 0.0920105 | 0.1931443 | 0.01259024 | 0.27991925 | 0.01260418 | 0.3219071 | 0.03070876 | 0.2576348
Phrozen AquaGray | Rigid | Autoclave | 3 | 1 | 1.213 | 0.1009623 | 0.2133224 | 0.01382349 | 0.3091629 | 0.01383046 | 0.3555374 | 0.03369645 | 0.2845503
Phrozen AquaGray | Rigid | Autoclave | 3 | 1 | 1.313 | 0.1085409 | 0.2142078 | 0.01486164 | 0.3104461 | 0.01486861 | 0.357013 | 0.03622581 | 0.2857313
Phrozen AquaGray | Rigid | Autoclave | 3 | 1 | 1.413 | 0.1168823 | 0.243698 | 0.01599734 | 0.3531855625 | 0.01601128 | 0.4061634 | 0.0390098 | 0.3250683
Phrozen AquaGray | Rigid | Autoclave | 3 | 1 | 1.513 | 0.1255798 | 0.268531 | 0.01718878 | 0.3891754 | 0.01720272 | 0.4475517 | 0.04191262 | 0.358193
Phrozen AquaGray | Rigid | Autoclave | 3 | 1 | 1.613 | 0.1334635 | 0.2683281 | 0.01826874 | 0.38888125 | 0.01828268 | 0.4472135 | 0.04454383 | 0.3579223
Phrozen AquaGray | Rigid | Autoclave | 3 | 1 | 1.713 | 0.1422119 | 0.2936399 | 0.01946715 | 0.425565125 | 0.01948109 | 0.4893999 | 0.04746362 | 0.3916857
Phrozen AquaGray | Rigid | Autoclave | 3 | 1 | 1.813 | 0.1506042 | 0.2928568 | 0.02062375 | 0.4244302 | 0.02063072 | 0.4880947 | 0.05026458 | 0.3906411
Phrozen AquaGray | Rigid | Autoclave | 3 | 1 | 1.913 | 0.1582336 | 0.295998 | 0.02166887 | 0.4289825625 | 0.02167584 | 0.49333 | 0.05281091 | 0.3948311
Phrozen AquaGray | Rigid | Autoclave | 3 | 1 | 2.013 | 0.166982 | 0.2909026 | 0.02286728 | 0.421598 | 0.02287425 | 0.4848377 | 0.05573071 | 0.3880344
Phrozen AquaGray | Rigid | Autoclave | 3 | 1 | 2.113 | 0.1751709 | 0.2869242 | 0.02398905 | 0.4158321875 | 0.02399601 | 0.478207 | 0.05846377 | 0.3827276
Phrozen AquaGray | Rigid | Autoclave | 3 | 1 | 2.213 | 0.1832072 | 0.2918662 | 0.02508991 | 0.4229944375 | 0.02509688 | 0.4864436 | 0.06114591 | 0.3893197
Phrozen AquaGray | Rigid | Autoclave | 3 | 1 | 2.313 | 0.192159 | 0.2965477 | 0.02631619 | 0.42977925 | 0.02632315 | 0.4942461 | 0.0641336 | 0.3955643
Phrozen AquaGray | Rigid | Autoclave | 3 | 1 | 2.413 | 0.1997376 | 0.2945647 | 0.02735434 | 0.4269053125 | 0.02736131 | 0.4909411 | 0.06666296 | 0.3929192
Phrozen AquaGray | Rigid | Autoclave | 3 | 1 | 2.513 | 0.2078247 | 0.295234 | 0.0284552 | 0.4278754 | 0.02846914 | 0.4920567 | 0.06936207 | 0.3938121
Phrozen AquaGray | Rigid | Autoclave | 3 | 1 | 2.613 | 0.2167765 | 0.3092665 | 0.02968148 | 0.4482123 | 0.02969542 | 0.5154442 | 0.07234976 | 0.41253
Phrozen AquaGray | Rigid | Autoclave | 3 | 1 | 2.713 | 0.2249146 | 0.3129965 | 0.03079628 | 0.4536181 | 0.03081021 | 0.5216608 | 0.07506585 | 0.4175054
Phrozen AquaGray | Rigid | Autoclave | 3 | 1 | 2.813 | 0.2334595 | 0.3097934 | 0.03196682 | 0.448976 | 0.03198075 | 0.5163224 | 0.07791774 | 0.4132328
Phrozen AquaGray | Rigid | Autoclave | 3 | 1 | 2.913 | 0.2420044 | 0.3092773 | 0.03313735 | 0.448228 | 0.03315129 | 0.5154622 | 0.08076964 | 0.4125444
Phrozen AquaGray | Rigid | Autoclave | 3 | 1 | 3.013 | 0.2495321 | 0.3135304 | 0.03417551 | 0.454391875 | 0.03418248 | 0.5225506 | 0.08328202 | 0.4182175
Phrozen AquaGray | Rigid | Autoclave | 3 | 1 | 3.113 | 0.2583313 | 0.323928 | 0.03537391 | 0.4694609 | 0.03538785 | 0.53988 | 0.08621878 | 0.4320869
Phrozen AquaGray | Rigid | Autoclave | 3 | 1 | 3.213 | 0.2668254 | 0.3261138 | 0.03654445 | 0.472628625 | 0.03655142 | 0.5435229 | 0.0890537 | 0.4350025
Phrozen AquaGray | Rigid | Autoclave | 3 | 1 | 3.313 | 0.2744548 | 0.3455704 | 0.03758958 | 0.5008266875 | 0.03759654 | 0.5759507 | 0.09160003 | 0.4609557
Phrozen AquaGray | Rigid | Autoclave | 3 | 1 | 3.413 | 0.2835592 | 0.391003 | 0.03882979 | 0.5666709375 | 0.03884372 | 0.6516716 | 0.09463865 | 0.521558
Phrozen AquaGray | Rigid | Autoclave | 3 | 1 | 3.513 | 0.2915446 | 0.4725093 | 0.03992368 | 0.6847960625 | 0.03993762 | 0.7875155 | 0.09730381 | 0.6302792
Phrozen AquaGray | Rigid | Autoclave | 3 | 1 | 3.613 | 0.2993775 | 0.5047101 | 0.04099667 | 0.731463875 | 0.04101061 | 0.8411835 | 0.09991805 | 0.6732317
Phrozen AquaGray | Rigid | Autoclave | 3 | 1 | 3.713 | 0.3081258 | 0.5337938 | 0.04220205 | 0.7736141875 | 0.04220902 | 0.8896563 | 0.1028378 | 0.7120265
Phrozen AquaGray | Rigid | Autoclave | 3 | 1 | 3.813 | 0.3161113 | 0.6715016 | 0.04329594 | 0.9731906875 | 0.04330291 | 1.119169 | 0.105503 | 0.8957146
Phrozen AquaGray | Rigid | Autoclave | 3 | 1 | 3.913 | 0.3244527 | 0.7923319 | 0.04443165 | 1.148307125 | 0.04444558 | 1.320553 | 0.108287 | 1.05689
Phrozen AquaGray | Rigid | Autoclave | 3 | 1 | 4.013 | 0.3333028 | 0.9013084 | 0.04565095 | 1.306244125 | 0.04565792 | 1.502181 | 0.1112407 | 1.202253
Phrozen AquaGray | Rigid | Autoclave | 3 | 1 | 4.113 | 0.3409322 | 1.000961 | 0.04669607 | 1.4506675 | 0.04670304 | 1.668268 | 0.1137871 | 1.335179
Phrozen AquaGray | Rigid | Autoclave | 3 | 1 | 4.213 | 0.3492737 | 1.124834 | 0.04783874 | 1.63019375 | 0.04784571 | 1.874723 | 0.1165711 | 1.500413
Phrozen AquaGray | Rigid | Autoclave | 3 | 1 | 4.313 | 0.3580729 | 1.267025 | 0.04904412 | 1.836267625 | 0.04905109 | 2.111708 | 0.1195078 | 1.690082
Phrozen AquaGray | Rigid | Autoclave | 3 | 1 | 4.413 | 0.365804 | 1.372694 | 0.05010318 | 1.98941175 | 0.05011014 | 2.287824 | 0.1220881 | 1.831034
Phrozen AquaGray | Rigid | Autoclave | 3 | 1 | 4.513 | 0.3746541 | 1.503563 | 0.05130855 | 2.179077 | 0.05132248 | 2.505938 | 0.1250418 | 2.0056
Phrozen AquaGray | Rigid | Autoclave | 3 | 1 | 4.613 | 0.3827922 | 1.602258 | 0.05243032 | 2.32211325 | 0.05243728 | 2.67043 | 0.1277579 | 2.137249
Phrozen AquaGray | Rigid | Autoclave | 3 | 1 | 4.713 | 0.3904216 | 1.698611 | 0.05346847 | 2.4617545 | 0.05348241 | 2.831018 | 0.1303043 | 2.265773
Phrozen AquaGray | Rigid | Autoclave | 3 | 1 | 4.813 | 0.3991191 | 1.818937 | 0.05465991 | 2.63614025 | 0.05467385 | 3.031561 | 0.1332071 | 2.426276
Phrozen AquaGray | Rigid | Autoclave | 3 | 1 | 4.913 | 0.4076131 | 1.932985 | 0.05582348 | 2.80142775 | 0.05583741 | 3.221642 | 0.136042 | 2.578405
Phrozen AquaGray | Rigid | Autoclave | 3 | 1 | 5.013 | 0.4157512 | 2.034287 | 0.05693828 | 2.94824225 | 0.05695221 | 3.390479 | 0.1387581 | 2.713532
Phrozen AquaGray | Rigid | Autoclave | 3 | 1 | 5.113 | 0.4249064 | 2.162122 | 0.05819939 | 3.13351025 | 0.05820636 | 3.603537 | 0.1418137 | 2.88405
Phrozen AquaGray | Rigid | Autoclave | 3 | 1 | 5.213 | 0.4325358 | 2.236806 | 0.05924451 | 3.241748 | 0.05925148 | 3.72801 | 0.14436 | 2.983671
Phrozen AquaGray | Rigid | Autoclave | 3 | 1 | 5.313 | 0.4408264 | 2.339556 | 0.06037325 | 3.39066125 | 0.06038718 | 3.89926 | 0.147127 | 3.120729
Phrozen AquaGray | Rigid | Autoclave | 3 | 1 | 5.413 | 0.4494222 | 2.446569 | 0.06155772 | 3.545752 | 0.06156469 | 4.077615 | 0.1499959 | 3.263473
Phrozen AquaGray | Rigid | Autoclave | 3 | 1 | 5.513 | 0.4571025 | 2.528385 | 0.06260284 | 3.66432625 | 0.06261678 | 4.213975 | 0.1525592 | 3.372608
Phrozen AquaGray | Rigid | Autoclave | 3 | 1 | 5.613 | 0.4656474 | 2.624993 | 0.06378035 | 3.804337 | 0.06378732 | 4.374988 | 0.1554111 | 3.501472
Phrozen AquaGray | Rigid | Autoclave | 3 | 1 | 5.713 | 0.4742432 | 2.715901 | 0.06495088 | 3.93608825 | 0.06496482 | 4.526501 | 0.15828 | 3.622735
Phrozen AquaGray | Rigid | Autoclave | 3 | 1 | 5.813 | 0.4819234 | 2.77588 | 0.06600994 | 4.02301475 | 0.06601691 | 4.626467 | 0.1608433 | 3.702741
Phrozen AquaGray | Rigid | Autoclave | 3 | 1 | 5.913 | 0.4907735 | 2.884907 | 0.06722228 | 4.181025 | 0.06722925 | 4.808179 | 0.163797 | 3.848172
Phrozen AquaGray | Rigid | Autoclave | 3 | 1 | 6.013 | 0.4990642 | 2.958871 | 0.06835102 | 4.2882195 | 0.06836495 | 4.931452 | 0.166564 | 3.946832
Phrozen AquaGray | Rigid | Autoclave | 3 | 1 | 6.113 | 0.5069479 | 3.044478 | 0.06943098 | 4.412287 | 0.06944491 | 5.07413 | 0.1691952 | 4.061023
Phrozen AquaGray | Rigid | Autoclave | 3 | 1 | 6.213 | 0.5157979 | 3.13685 | 0.07064332 | 4.54616 | 0.07065725 | 5.228084 | 0.172149 | 4.184238
Phrozen AquaGray | Rigid | Autoclave | 3 | 1 | 6.313 | 0.5236816 | 3.196167 | 0.07173025 | 4.6321265 | 0.07173721 | 5.326945 | 0.1747802 | 4.263361
Phrozen AquaGray | Rigid | Autoclave | 3 | 1 | 6.413 | 0.531718 | 3.264907 | 0.07282414 | 4.73175 | 0.07283808 | 5.441512 | 0.1774623 | 4.355053
Phrozen AquaGray | Rigid | Autoclave | 3 | 1 | 6.513 | 0.5405172 | 3.357948 | 0.07403649 | 4.8665905 | 0.07404345 | 5.596579 | 0.1803991 | 4.479159
Phrozen AquaGray | Rigid | Autoclave | 3 | 1 | 6.613 | 0.5485535 | 3.422818 | 0.07513037 | 4.9606055 | 0.07514431 | 5.704697 | 0.1830812 | 4.56569
Phrozen AquaGray | Rigid | Autoclave | 3 | 1 | 6.713 | 0.5569458 | 3.497465 | 0.07628001 | 5.0687895 | 0.07629395 | 5.829108 | 0.1858822 | 4.665261
Phrozen AquaGray | Rigid | Autoclave | 3 | 1 | 6.813 | 0.5657451 | 3.582648 | 0.07748538 | 5.1922435 | 0.07749932 | 5.97108 | 0.188819 | 4.778887
Phrozen AquaGray | Rigid | Autoclave | 3 | 1 | 6.913 | 0.5733236 | 3.613395 | 0.07853051 | 5.236804 | 0.07853748 | 6.022325 | 0.1913483 | 4.8199
Phrozen AquaGray | Rigid | Autoclave | 3 | 1 | 7.013 | 0.5818176 | 3.698165 | 0.07969408 | 5.359659 | 0.07970105 | 6.163608 | 0.1941832 | 4.932974
Phrozen AquaGray | Rigid | Autoclave | 3 | 1 | 7.113 | 0.5903117 | 3.786789 | 0.08085765 | 5.4881005 | 0.08086462 | 6.311315 | 0.1970182 | 5.05119
Phrozen AquaGray | Rigid | Autoclave | 3 | 1 | 7.213 | 0.5981954 | 3.83744 | 0.08193064 | 5.5615075 | 0.08194458 | 6.395733 | 0.1996494 | 5.118753
Phrozen AquaGray | Rigid | Autoclave | 3 | 1 | 7.313 | 0.6070964 | 3.909177 | 0.08315691 | 5.6654735 | 0.08316388 | 6.515295 | 0.2026201 | 5.214443
Phrozen AquaGray | Rigid | Autoclave | 3 | 1 | 7.413 | 0.6152852 | 3.953552 | 0.08427172 | 5.729786 | 0.08428565 | 6.589254 | 0.2053531 | 5.273636
Phrozen AquaGray | Rigid | Autoclave | 3 | 1 | 7.513 | 0.6230164 | 3.998336 | 0.08533077 | 5.7946905 | 0.08534471 | 6.663894 | 0.2079334 | 5.333373
Phrozen AquaGray | Rigid | Autoclave | 3 | 1 | 7.613 | 0.6319173 | 4.082124 | 0.08655705 | 5.9161215 | 0.08656402 | 6.80354 | 0.2109041 | 5.445137
Phrozen AquaGray | Rigid | Autoclave | 3 | 1 | 7.713 | 0.6400045 | 4.135325 | 0.08765791 | 5.9932255 | 0.08767184 | 6.892209 | 0.2136033 | 5.516102
Phrozen AquaGray | Rigid | Autoclave | 3 | 1 | 7.813 | 0.6482442 | 4.18098 | 0.08878665 | 6.0593915 | 0.08880058 | 6.9683 | 0.2163533 | 5.577001
Phrozen AquaGray | Rigid | Autoclave | 3 | 1 | 7.913 | 0.6569926 | 4.242473 | 0.08998505 | 6.148511 | 0.08999899 | 7.070788 | 0.2192731 | 5.659026
Phrozen AquaGray | Rigid | Autoclave | 3 | 1 | 8.013 | 0.6645711 | 4.288011 | 0.09102321 | 6.214509 | 0.09103714 | 7.146685 | 0.2218024 | 5.719769
Phrozen AquaGray | Rigid | Autoclave | 3 | 1 | 8.113 | 0.6730143 | 4.349158 | 0.09218678 | 6.303128 | 0.09219374 | 7.248597 | 0.2246204 | 5.801333
Phrozen AquaGray | Rigid | Autoclave | 3 | 1 | 8.213 | 0.6818644 | 4.416054 | 0.09339215 | 6.4000785 | 0.09340609 | 7.36009 | 0.2275741 | 5.890566
Phrozen AquaGray | Rigid | Autoclave | 3 | 1 | 8.313 | 0.6894938 | 4.449028 | 0.09443727 | 6.4478665 | 0.09445121 | 7.415047 | 0.2301205 | 5.934549
Phrozen AquaGray | Rigid | Autoclave | 3 | 1 | 8.413 | 0.6983948 | 4.513214 | 0.09565659 | 6.54089 | 0.09567052 | 7.522024 | 0.2330912 | 6.020167
Phrozen AquaGray | Rigid | Autoclave | 3 | 1 | 8.513 | 0.7066854 | 4.560167 | 0.09679925 | 6.6089375 | 0.09680622 | 7.600278 | 0.2358582 | 6.082797
Phrozen AquaGray | Rigid | Autoclave | 3 | 1 | 8.613 | 0.7143657 | 4.593358 | 0.09784438 | 6.65704 | 0.09785831 | 7.655596 | 0.2384215 | 6.12707
Phrozen AquaGray | Rigid | Autoclave | 3 | 1 | 8.713 | 0.7232666 | 4.657358 | 0.09906368 | 6.7497945 | 0.09907762 | 7.762264 | 0.2413922 | 6.212441
Phrozen AquaGray | Rigid | Autoclave | 3 | 1 | 8.813 | 0.7312521 | 4.691576 | 0.1001645 | 6.7993855 | 0.1001715 | 7.819293 | 0.2440574 | 6.258084
Phrozen AquaGray | Rigid | Autoclave | 3 | 1 | 8.913 | 0.7393392 | 4.732743 | 0.1012654 | 6.8590475 | 0.1012793 | 7.887905 | 0.2467565 | 6.312996
Phrozen AquaGray | Rigid | Autoclave | 3 | 1 | 9.013 | 0.7482402 | 4.791896 | 0.1024917 | 6.9447765 | 0.1024987 | 7.986493 | 0.2497272 | 6.3919
Phrozen AquaGray | Rigid | Autoclave | 3 | 1 | 9.113 | 0.7561239 | 4.82176 | 0.1035717 | 6.988058 | 0.1035786 | 8.036267 | 0.2523584 | 6.431736
Phrozen AquaGray | Rigid | Autoclave | 3 | 1 | 9.213 | 0.7643127 | 4.860034 | 0.1046864 | 7.0435275 | 0.1047004 | 8.100057 | 0.2550915 | 6.482789
Phrozen AquaGray | Rigid | Autoclave | 3 | 1 | 9.313 | 0.7731629 | 4.906946 | 0.1059058 | 7.1115155 | 0.1059127 | 8.178243 | 0.2580452 | 6.545365
Phrozen AquaGray | Rigid | Autoclave | 3 | 1 | 9.413 | 0.7807923 | 4.932518 | 0.1069509 | 7.148577 | 0.1069578 | 8.220863 | 0.2605916 | 6.579476
Phrozen AquaGray | Rigid | Autoclave | 3 | 1 | 9.513 | 0.7894389 | 4.97906 | 0.1081284 | 7.2160285 | 0.1081423 | 8.298433 | 0.2634774 | 6.641558
Phrozen AquaGray | Rigid | Autoclave | 3 | 1 | 9.613 | 0.7979838 | 5.0249 | 0.1093059 | 7.2824635 | 0.1093129 | 8.374833 | 0.2663293 | 6.702704
Phrozen AquaGray | Rigid | Autoclave | 3 | 1 | 9.713 | 0.8055624 | 5.040601 | 0.1103371 | 7.3052185 | 0.110351 | 8.401001 | 0.2688587 | 6.723647
Phrozen AquaGray | Rigid | Autoclave | 3 | 1 | 9.813 | 0.8141581 | 5.09167 | 0.1115215 | 7.379232 | 0.1115285 | 8.486117 | 0.2717275 | 6.791768
Phrozen AquaGray | Rigid | Autoclave | 3 | 1 | 9.913 | 0.8226522 | 5.129393 | 0.1126851 | 7.4339025 | 0.1126921 | 8.548988 | 0.2745624 | 6.842086
Phrozen AquaGray | Rigid | Autoclave | 3 | 1 | 10.013 | 0.8306376 | 5.158931 | 0.113772 | 7.476712 | 0.113786 | 8.598219 | 0.2772276 | 6.881488
Phrozen AquaGray | Rigid | Autoclave | 3 | 1 | 10.113 | 0.8396912 | 5.211924 | 0.1150053 | 7.5535125 | 0.1150262 | 8.686539 | 0.2802492 | 6.952174
Phrozen AquaGray | Rigid | Autoclave | 3 | 1 | 10.213 | 0.847524 | 5.237572 | 0.1160922 | 7.5906845 | 0.1160992 | 8.729287 | 0.2828635 | 6.986387
Phrozen AquaGray | Rigid | Autoclave | 3 | 1 | 10.313 | 0.8554586 | 5.262901 | 0.1171722 | 7.6273925 | 0.1171861 | 8.771501 | 0.2855117 | 7.020173
Phrozen AquaGray | Rigid | Autoclave | 3 | 1 | 10.413 | 0.8643087 | 5.313755 | 0.1183915 | 7.7010935 | 0.1183984 | 8.856258 | 0.2884654 | 7.088006
Phrozen AquaGray | Rigid | Autoclave | 3 | 1 | 10.513 | 0.8722941 | 5.337404 | 0.1194854 | 7.7353685 | 0.1194923 | 8.895674 | 0.2911306 | 7.119553
Phrozen AquaGray | Rigid | Autoclave | 3 | 1 | 10.613 | 0.8805339 | 5.370469 | 0.1206071 | 7.7832885 | 0.1206211 | 8.950782 | 0.2938806 | 7.163658
Phrozen AquaGray | Rigid | Autoclave | 3 | 1 | 10.713 | 0.8892823 | 5.412417 | 0.1218055 | 7.8440825 | 0.1218195 | 9.020695 | 0.2968004 | 7.219612
Phrozen AquaGray | Rigid | Autoclave | 3 | 1 | 10.813 | 0.8970133 | 5.435541 | 0.1228646 | 7.877596 | 0.1228785 | 9.059235 | 0.2993807 | 7.250457
Phrozen AquaGray | Rigid | Autoclave | 3 | 1 | 10.913 | 0.9056092 | 5.47363 | 0.1240421 | 7.932797 | 0.1240561 | 9.122717 | 0.3022495 | 7.301264
Phrozen AquaGray | Rigid | Autoclave | 3 | 1 | 11.013 | 0.9141541 | 5.508671 | 0.1252127 | 7.9835815 | 0.1252266 | 9.181119 | 0.3051014 | 7.348005
Phrozen AquaGray | Rigid | Autoclave | 3 | 1 | 11.113 | 0.9219869 | 5.529296875 | 0.1262856 | 8.0134735 | 0.1262996 | 9.215495 | 0.3077157 | 7.375518
Phrozen AquaGray | Rigid | Autoclave | 3 | 1 | 11.213 | 0.9307353 | 5.569339 | 0.1274841 | 8.071506 | 0.127498 | 9.282232 | 0.3106355 | 7.42893
Phrozen AquaGray | Rigid | Autoclave | 3 | 1 | 11.313 | 0.9388733 | 5.595023 | 0.1286058 | 8.1087285 | 0.1286128 | 9.325038 | 0.3133516 | 7.463189
Phrozen AquaGray | Rigid | Autoclave | 3 | 1 | 11.413 | 0.9466553 | 5.616295 | 0.1296649 | 8.139558 | 0.1296788 | 9.360491 | 0.3159488 | 7.491564
Phrozen AquaGray | Rigid | Autoclave | 3 | 1 | 11.513 | 0.9556071 | 5.657429 | 0.1308981 | 8.199173 | 0.1309051 | 9.429049 | 0.3189365 | 7.546433
Phrozen AquaGray | Rigid | Autoclave | 3 | 1 | 11.613 | 0.9636943 | 5.680846 | 0.1320059 | 8.23311 | 0.1320129 | 9.468076 | 0.3216356 | 7.577669
Phrozen AquaGray | Rigid | Autoclave | 3 | 1 | 11.713 | 0.9717814 | 5.705957 | 0.1331138 | 8.269503 | 0.1331207 | 9.509928 | 0.3243347 | 7.611164
Phrozen AquaGray | Rigid | Autoclave | 3 | 1 | 11.813 | 0.9807333 | 5.746905 | 0.1343401 | 8.3288485 | 0.134347 | 9.578176 | 0.3273224 | 7.665785
Phrozen AquaGray | Rigid | Autoclave | 3 | 1 | 11.913 | 0.9884643 | 5.761031 | 0.1353921 | 8.3493205 | 0.1354061 | 9.601719 | 0.3299027 | 7.684628
Phrozen AquaGray | Rigid | Autoclave | 3 | 1 | 12.013 | 0.9968058 | 5.792303 | 0.1365278 | 8.394641 | 0.1365487 | 9.653838 | 0.3326867 | 7.726341
Phrozen AquaGray | Rigid | Autoclave | 3 | 1 | 12.113 | 1.005402 | 5.825675 | 0.1377193 | 8.443007 | 0.1377262 | 9.709458 | 0.3355555 | 7.770855
Phrozen AquaGray | Rigid | Autoclave | 3 | 1 | 12.213 | 1.013234 | 5.842363 | 0.1387923 | 8.467193 | 0.1387992 | 9.737271 | 0.3381698 | 7.793116
Phrozen AquaGray | Rigid | Autoclave | 3 | 1 | 12.313 | 1.02183 | 5.875256 | 0.1399628 | 8.514863 | 0.1399767 | 9.792093 | 0.3410387 | 7.836991
Phrozen AquaGray | Rigid | Autoclave | 3 | 1 | 12.413 | 1.030375 | 5.907248 | 0.1411403 | 8.561228 | 0.1411473 | 9.845413 | 0.3438905 | 7.879665
Phrozen AquaGray | Rigid | Autoclave | 3 | 1 | 12.513 | 1.038106 | 5.920724 | 0.1421924 | 8.580759 | 0.1422063 | 9.867873 | 0.3464708 | 7.897642
Phrozen AquaGray | Rigid | Autoclave | 3 | 1 | 12.613 | 1.046906 | 5.960266 | 0.1433978 | 8.638067 | 0.1434117 | 9.933777 | 0.3494076 | 7.950387
Phrozen AquaGray | Rigid | Autoclave | 3 | 1 | 12.713 | 1.055044 | 5.983812 | 0.1445126 | 8.672192 | 0.1445265 | 9.973021 | 0.3521237 | 7.981795
Phrozen AquaGray | Rigid | Autoclave | 3 | 1 | 12.813 | 1.063029 | 6.000594 | 0.1456065 | 8.696513 | 0.1456204 | 10.00099 | 0.3547889 | 8.00418
Phrozen AquaGray | Rigid | Autoclave | 3 | 1 | 12.913 | 1.071981 | 6.04392 | 0.1468397 | 8.759304 | 0.1468467 | 10.0732 | 0.3577765 | 8.061973
Phrozen AquaGray | Rigid | Autoclave | 3 | 1 | 13.013 | 1.079915 | 6.05668 | 0.1479197 | 8.777797 | 0.1479336 | 10.09447 | 0.3604247 | 8.078993
Phrozen AquaGray | Rigid | Autoclave | 3 | 1 | 13.113 | 1.08785 | 6.077754 | 0.1490066 | 8.808339 | 0.1490205 | 10.12959 | 0.3630729 | 8.107104
Phrozen AquaGray | Rigid | Autoclave | 3 | 1 | 13.213 | 1.0967 | 6.1187 | 0.1502189 | 8.867681 | 0.1502329 | 10.19783 | 0.3660267 | 8.161721
Phrozen AquaGray | Rigid | Autoclave | 3 | 1 | 13.313 | 1.104635 | 6.131767 | 0.1513059 | 8.886619 | 0.1513198 | 10.21961 | 0.3686748 | 8.179152
Phrozen AquaGray | Rigid | Autoclave | 3 | 1 | 13.413 | 1.11323 | 6.164979 | 0.1524834 | 8.934752 | 0.1524973 | 10.27496 | 0.3715437 | 8.223453
Phrozen AquaGray | Rigid | Autoclave | 3 | 1 | 13.513 | 1.121826 | 6.194218 | 0.1536679 | 8.977127 | 0.1536748 | 10.3237 | 0.3744126 | 8.262454
Phrozen AquaGray | Rigid | Autoclave | 3 | 1 | 13.613 | 1.129405 | 6.200775 | 0.154699 | 8.986631 | 0.154713 | 10.33463 | 0.3769419 | 8.271201
Phrozen AquaGray | Rigid | Autoclave | 3 | 1 | 13.713 | 1.138051 | 6.239938 | 0.1558835 | 9.043389 | 0.1558975 | 10.3999 | 0.3798278 | 8.323441
Phrozen AquaGray | Rigid | Autoclave | 3 | 1 | 13.813 | 1.146495 | 6.262627 | 0.1570401 | 9.076271 | 0.157054 | 10.43771 | 0.3826457 | 8.353706
Phrozen AquaGray | Rigid | Autoclave | 3 | 1 | 13.913 | 1.154277 | 6.279182 | 0.1581061 | 9.100264 | 0.1581201 | 10.4653 | 0.385243 | 8.375789
Phrozen AquaGray | Rigid | Autoclave | 3 | 1 | 14.013 | 1.163127 | 6.317187 | 0.1593255 | 9.155343 | 0.1593324 | 10.52864 | 0.3881967 | 8.426483
Phrozen AquaGray | Rigid | Autoclave | 3 | 1 | 14.113 | 1.171265 | 6.336207 | 0.1604403 | 9.182909 | 0.1604472 | 10.56035 | 0.3909128 | 8.451854
Phrozen AquaGray | Rigid | Autoclave | 3 | 1 | 14.213 | 1.179199 | 6.351841 | 0.1615272 | 9.205567 | 0.1615341 | 10.5864 | 0.393561 | 8.472708
Phrozen AquaGray | Rigid | Autoclave | 3 | 1 | 14.313 | 1.188253 | 6.39089 | 0.1627604 | 9.262159 | 0.1627744 | 10.65148 | 0.3965826 | 8.524795
Phrozen AquaGray | Rigid | Autoclave | 3 | 1 | 14.413 | 1.196086 | 6.403116 | 0.1638334 | 9.279878 | 0.1638473 | 10.67186 | 0.3991969 | 8.541103
Phrozen AquaGray | Rigid | Autoclave | 3 | 1 | 14.513 | 1.204224 | 6.426374 | 0.1649482 | 9.313586 | 0.1649622 | 10.71062 | 0.401913 | 8.572128
Phrozen AquaGray | Rigid | Autoclave | 3 | 1 | 14.613 | 1.212921 | 6.455137 | 0.1661396 | 9.355271 | 0.1661536 | 10.75856 | 0.4048158 | 8.610494
Phrozen AquaGray | Rigid | Autoclave | 3 | 1 | 14.713 | 1.220652 | 6.464418 | 0.1671987 | 9.368722 | 0.1672126 | 10.77403 | 0.407396 | 8.622874
Phrozen AquaGray | Rigid | Autoclave | 3 | 1 | 14.813 | 1.229045 | 6.492257 | 0.1683553 | 9.409068 | 0.1683623 | 10.82043 | 0.410197 | 8.660008
Phrozen AquaGray | Rigid | Autoclave | 3 | 1 | 14.913 | 1.237742 | 6.520182 | 0.1695468 | 9.449539 | 0.1695537 | 10.86697 | 0.4130998 | 8.697257
Phrozen AquaGray | Rigid | Autoclave | 3 | 1 | 15.013 | 1.245575 | 6.536063 | 0.1706128 | 9.472555 | 0.1706267 | 10.89344 | 0.4157141 | 8.718441
Phrozen AquaGray | Rigid | Autoclave | 3 | 1 | 15.113 | 1.254476 | 6.567304 | 0.1718321 | 9.517831 | 0.171846 | 10.94551 | 0.4186848 | 8.760113
Phrozen AquaGray | Rigid | Autoclave | 3 | 1 | 15.213 | 1.262767 | 6.589558 | 0.1729748 | 9.550084 | 0.1729817 | 10.9826 | 0.4214518 | 8.789797
Phrozen AquaGray | Rigid | Autoclave | 3 | 1 | 15.313 | 1.270498 | 6.596833 | 0.1740268 | 9.560628 | 0.1740408 | 10.99472 | 0.4240321 | 8.799502
Phrozen AquaGray | Rigid | Autoclave | 3 | 1 | 15.413 | 1.279297 | 6.634458 | 0.1752322 | 9.615157 | 0.1752462 | 11.05743 | 0.4269689 | 8.84969
Phrozen AquaGray | Rigid | Autoclave | 3 | 1 | 15.513 | 1.287333 | 6.649112 | 0.17634 | 9.636395 | 0.176347 | 11.08185 | 0.429651 | 8.869237
Phrozen AquaGray | Rigid | Autoclave | 3 | 1 | 15.613 | 1.29542 | 6.66605 | 0.1774409 | 9.660943 | 0.1774548 | 11.11008 | 0.4323501 | 8.891831
Phrozen AquaGray | Rigid | Autoclave | 3 | 1 | 15.713 | 1.304423 | 6.704243 | 0.1786742 | 9.716294 | 0.1786881 | 11.17374 | 0.4353548 | 8.942776
Phrozen AquaGray | Rigid | Autoclave | 3 | 1 | 15.813 | 1.312154 | 6.715278 | 0.1797402 | 9.732286 | 0.1797471 | 11.19213 | 0.437935 | 8.957495
Phrozen AquaGray | Rigid | Autoclave | 3 | 1 | 15.913 | 1.320292 | 6.735174 | 0.180855 | 9.761122 | 0.180862 | 11.22529 | 0.4406512 | 8.984035
Phrozen AquaGray | Rigid | Autoclave | 3 | 1 | 16.013 | 1.329193 | 6.771233 | 0.1820743 | 9.813381 | 0.1820812 | 11.28539 | 0.4436219 | 9.032134
Phrozen AquaGray | Rigid | Autoclave | 3 | 1 | 16.113 | 1.337128 | 6.783735 | 0.1831543 | 9.8315 | 0.1831682 | 11.30622 | 0.4462701 | 9.04881
Phrozen AquaGray | Rigid | Autoclave | 3 | 1 | 16.213 | 1.345673 | 6.81418 | 0.1843248 | 9.875624 | 0.1843387 | 11.35697 | 0.4491219 | 9.089421
Phrozen AquaGray | Rigid | Autoclave | 3 | 1 | 16.313 | 1.354014 | 6.8329 | 0.1854744 | 9.902753 | 0.1854814 | 11.38817 | 0.4519059 | 9.114391
Phrozen AquaGray | Rigid | Autoclave | 3 | 1 | 16.413 | 1.361644 | 6.841634 | 0.1865195 | 9.915412 | 0.1865265 | 11.40272 | 0.4544523 | 9.126042
Phrozen AquaGray | Rigid | Autoclave | 3 | 1 | 16.513 | 1.370494 | 6.879547 | 0.1877249 | 9.970358 | 0.1877388 | 11.46591 | 0.457406 | 9.176614
Phrozen AquaGray | Rigid | Autoclave | 3 | 1 | 16.613 | 1.378784 | 6.899815 | 0.1888676 | 9.999731 | 0.1888745 | 11.49969 | 0.460173 | 9.203649
Phrozen AquaGray | Rigid | Autoclave | 3 | 1 | 16.713 | 1.38677 | 6.913918 | 0.1899615 | 10.020172 | 0.1899685 | 11.5232 | 0.4628382 | 9.222462
Phrozen AquaGray | Rigid | Autoclave | 3 | 1 | 16.813 | 1.395772 | 6.952187 | 0.1911947 | 10.075633 | 0.1912017 | 11.58698 | 0.4658429 | 9.273507
Phrozen AquaGray | Rigid | Autoclave | 3 | 1 | 16.913 | 1.403656 | 6.961699 | 0.1922677 | 10.089418 | 0.1922817 | 11.60283 | 0.4684741 | 9.286195
Phrozen AquaGray | Rigid | Autoclave | 3 | 1 | 17.013 | 1.411641 | 6.979891 | 0.1933616 | 10.115784 | 0.1933755 | 11.63315 | 0.4711392 | 9.310463
Phrozen AquaGray | Rigid | Autoclave | 3 | 1 | 17.113 | 1.420542 | 7.012548 | 0.1945879 | 10.163113 | 0.1945949 | 11.68758 | 0.47411 | 9.354023
Phrozen AquaGray | Rigid | Autoclave | 3 | 1 | 17.213 | 1.428375 | 7.019902 | 0.1956609 | 10.173771 | 0.1956678 | 11.69984 | 0.4767242 | 9.363833
Phrozen AquaGray | Rigid | Autoclave | 3 | 1 | 17.313 | 1.436717 | 7.043406 | 0.1967966 | 10.207835 | 0.1968105 | 11.73901 | 0.4795082 | 9.395186
Phrozen AquaGray | Rigid | Autoclave | 3 | 1 | 17.413 | 1.445414 | 7.069514 | 0.197988 | 10.245673 | 0.198002 | 11.78252 | 0.482411 | 9.430011
Phrozen AquaGray | Rigid | Autoclave | 3 | 1 | 17.513 | 1.453044 | 7.077474 | 0.1990401 | 10.257208 | 0.1990471 | 11.79579 | 0.4849573 | 9.440628
Phrozen AquaGray | Rigid | Autoclave | 3 | 1 | 17.613 | 1.461792 | 7.109244 | 0.2002316 | 10.303252 | 0.2002455 | 11.84874 | 0.4878771 | 9.483006
Phrozen AquaGray | Rigid | Autoclave | 3 | 1 | 17.713 | 1.470184 | 7.131777 | 0.2013812 | 10.335909 | 0.2013951 | 11.8863 | 0.4906781 | 9.513063
Phrozen AquaGray | Rigid | Autoclave | 3 | 1 | 17.813 | 1.478068 | 7.145096 | 0.2024611 | 10.355212 | 0.2024751 | 11.90849 | 0.4933093 | 9.530829
Phrozen AquaGray | Rigid | Autoclave | 3 | 1 | 17.913 | 1.486867 | 7.177972 | 0.2036665 | 10.402858 | 0.2036805 | 11.96329 | 0.4962461 | 9.574683
Phrozen AquaGray | Rigid | Autoclave | 3 | 1 | 18.013 | 1.494954 | 7.193218 | 0.2047743 | 10.424953 | 0.2047883 | 11.9887 | 0.4989452 | 9.595018
Phrozen AquaGray | Rigid | Autoclave | 3 | 1 | 18.113 | 1.502787 | 7.208434 | 0.2058473 | 10.447005 | 0.2058613 | 12.01406 | 0.5015594 | 9.615315
Phrozen AquaGray | Rigid | Autoclave | 3 | 1 | 18.213 | 1.511637 | 7.241197 | 0.2070597 | 10.494489 | 0.2070736 | 12.06866 | 0.5045131 | 9.659018
Phrozen AquaGray | Rigid | Autoclave | 3 | 1 | 18.313 | 1.519725 | 7.258162 | 0.2081675 | 10.519075 | 0.2081815 | 12.09694 | 0.5072123 | 9.681647
Phrozen AquaGray | Rigid | Autoclave | 3 | 1 | 18.413 | 1.527964 | 7.279983 | 0.2092963 | 10.5507 | 0.2093102 | 12.13331 | 0.5099623 | 9.710755
Phrozen AquaGray | Rigid | Autoclave | 3 | 1 | 18.513 | 1.536814 | 7.312727 | 0.2105155 | 10.598155 | 0.2105225 | 12.18788 | 0.512916 | 9.754432
Phrozen AquaGray | Rigid | Autoclave | 3 | 1 | 18.613 | 1.544546 | 7.317352 | 0.2115746 | 10.604858 | 0.2115816 | 12.19559 | 0.5154963 | 9.760601
Phrozen AquaGray | Rigid | Autoclave | 3 | 1 | 18.713 | 1.552836 | 7.345312 | 0.2127033 | 10.645379 | 0.2127173 | 12.24219 | 0.5182633 | 9.797896
Phrozen AquaGray | Rigid | Autoclave | 3 | 1 | 18.813 | 1.561585 | 7.377387 | 0.2139087 | 10.691865 | 0.2139157 | 12.29564 | 0.5211831 | 9.840681
Phrozen AquaGray | Rigid | Autoclave | 3 | 1 | 18.913 | 1.569265 | 7.383986 | 0.2149608 | 10.701428 | 0.2149678 | 12.30664 | 0.5237464 | 9.849483
Phrozen AquaGray | Rigid | Autoclave | 3 | 1 | 19.013 | 1.578115 | 7.417132 | 0.2161662 | 10.749467 | 0.2161801 | 12.36189 | 0.5267002 | 9.893698
Phrozen AquaGray | Rigid | Autoclave | 3 | 1 | 19.113 | 1.586405 | 7.434346 | 0.2173088 | 10.774415 | 0.2173158 | 12.39058 | 0.5294672 | 9.916659
Phrozen AquaGray | Rigid | Autoclave | 3 | 1 | 19.213 | 1.594238 | 7.445196 | 0.2183749 | 10.790139 | 0.2183888 | 12.40866 | 0.5320814 | 9.931132
Phrozen AquaGray | Rigid | Autoclave | 3 | 1 | 19.313 | 1.603038 | 7.480197 | 0.2195802 | 10.840865 | 0.2195942 | 12.46699 | 0.5350182 | 9.977819
Phrozen AquaGray | Rigid | Autoclave | 3 | 1 | 19.413 | 1.611125 | 7.489811 | 0.2206881 | 10.854799 | 0.220702 | 12.48302 | 0.5377173 | 9.990644
Phrozen AquaGray | Rigid | Autoclave | 3 | 1 | 19.513 | 1.619161 | 7.506341 | 0.2217889 | 10.878755 | 0.2218029 | 12.51057 | 0.5403994 | 10.01269
Phrozen AquaGray | Rigid | Autoclave | 3 | 1 | 19.613 | 1.628062 | 7.542991 | 0.2230152 | 10.931871 | 0.2230222 | 12.57165 | 0.5433702 | 10.06158
Phrozen AquaGray | Rigid | Autoclave | 3 | 1 | 19.713 | 1.635793 | 7.549804 | 0.2240743 | 10.941745 | 0.2240813 | 12.58301 | 0.5459505 | 10.07067
Phrozen AquaGray | Rigid | Autoclave | 3 | 1 | 19.813 | 1.643931 | 7.567404 | 0.2251821 | 10.967253 | 0.225196 | 12.61234 | 0.5486665 | 10.09415
Phrozen AquaGray | Rigid | Autoclave | 3 | 1 | 19.913 | 1.652832 | 7.599231 | 0.2264084 | 11.013379 | 0.2264153 | 12.66539 | 0.5516372 | 10.1366
Phrozen AquaGray | Rigid | Autoclave | 3 | 1 | 20.013 | 1.660716 | 7.612545 | 0.2274814 | 11.032674 | 0.2274953 | 12.68758 | 0.5542685 | 10.15436
Phrozen AquaGray | Rigid | Autoclave | 3 | 1 | 20.113 | 1.669159 | 7.639654 | 0.228645 | 11.071962 | 0.2286519 | 12.73276 | 0.5570864 | 10.19052
Phrozen AquaGray | Rigid | Autoclave | 3 | 1 | 20.213 | 1.677907 | 7.668526 | 0.2298364 | 11.113806 | 0.2298503 | 12.78088 | 0.5600062 | 10.22903
Phrozen AquaGray | Rigid | Autoclave | 3 | 1 | 20.313 | 1.685486 | 7.67782 | 0.2308746 | 11.127275 | 0.2308885 | 12.79637 | 0.5625356 | 10.24143
Phrozen AquaGray | Rigid | Autoclave | 3 | 1 | 20.413 | 1.694336 | 7.711684 | 0.2320869 | 11.176354 | 0.2321008 | 12.85281 | 0.5654893 | 10.2866
Phrozen AquaGray | Rigid | Autoclave | 3 | 1 | 20.513 | 1.702525 | 7.728896 | 0.2332156 | 11.201299 | 0.2332226 | 12.88149 | 0.5682223 | 10.30956
Phrozen AquaGray | Rigid | Autoclave | 3 | 1 | 20.613 | 1.710307 | 7.742053 | 0.2342747 | 11.220367 | 0.2342886 | 12.90342 | 0.5708196 | 10.32711
Phrozen AquaGray | Rigid | Autoclave | 3 | 1 | 20.713 | 1.71936 | 7.782767 | 0.2355079 | 11.279373 | 0.2355288 | 12.97128 | 0.5738412 | 10.38142
Phrozen AquaGray | Rigid | Autoclave | 3 | 1 | 20.813 | 1.727346 | 7.796264 | 0.2366088 | 11.298933 | 0.2366227 | 12.99377 | 0.5765064 | 10.39942
Phrozen AquaGray | Rigid | Autoclave | 3 | 1 | 20.913 | 1.735331 | 7.810236 | 0.2377027 | 11.319183 | 0.2377166 | 13.01706 | 0.5791716 | 10.41806
Phrozen AquaGray | Rigid | Autoclave | 3 | 1 | 21.013 | 1.744181 | 7.84805 | 0.238922 | 11.373985 | 0.238929 | 13.08008 | 0.5821253 | 10.4685
Phrozen AquaGray | Rigid | Autoclave | 3 | 1 | 21.113 | 1.752116 | 7.86299 | 0.2400089 | 11.395638 | 0.2400159 | 13.10498 | 0.5847735 | 10.48843
Phrozen AquaGray | Rigid | Autoclave | 3 | 1 | 21.213 | 1.760457 | 7.883552 | 0.2411446 | 11.425438 | 0.2411585 | 13.13925 | 0.5875575 | 10.51585
Phrozen AquaGray | Rigid | Autoclave | 3 | 1 | 21.313 | 1.769257 | 7.914588 | 0.242357 | 11.470418 | 0.2423639 | 13.19098 | 0.5904943 | 10.55725
Phrozen AquaGray | Rigid | Autoclave | 3 | 1 | 21.413 | 1.776886 | 7.92164 | 0.2434021 | 11.480638 | 0.243409 | 13.20273 | 0.5930406 | 10.56666
Phrozen AquaGray | Rigid | Autoclave | 3 | 1 | 21.513 | 1.785329 | 7.943644 | 0.2445517 | 11.512527 | 0.2445656 | 13.23941 | 0.5958585 | 10.59601
Phrozen AquaGray | Rigid | Autoclave | 3 | 1 | 21.613 | 1.793874 | 7.97207 | 0.2457222 | 11.553725 | 0.2457362 | 13.28678 | 0.5987104 | 10.63393
Phrozen AquaGray | Rigid | Autoclave | 3 | 1 | 21.713 | 1.801707 | 7.980841 | 0.2468022 | 11.566436 | 0.2468092 | 13.3014 | 0.6013247 | 10.64563
Phrozen AquaGray | Rigid | Autoclave | 3 | 1 | 21.813 | 1.81071 | 8.019494 | 0.2480285 | 11.622455 | 0.2480424 | 13.36582 | 0.6043293 | 10.69719
Phrozen AquaGray | Rigid | Autoclave | 3 | 1 | 21.913 | 1.818746 | 8.031392 | 0.2491293 | 11.639699 | 0.2491433 | 13.38565 | 0.6070115 | 10.71306
Phrozen AquaGray | Rigid | Autoclave | 3 | 1 | 22.013 | 1.826528 | 8.044446 | 0.2501954 | 11.658617 | 0.2502093 | 13.40741 | 0.6096087 | 10.73047
Phrozen AquaGray | Rigid | Autoclave | 3 | 1 | 22.113 | 1.835429 | 8.081189 | 0.2514216 | 11.711868 | 0.2514286 | 13.46865 | 0.6125794 | 10.77948
Phrozen AquaGray | Rigid | Autoclave | 3 | 1 | 22.213 | 1.843516 | 8.095025 | 0.2525225 | 11.73192 | 0.2525365 | 13.49171 | 0.6152786 | 10.79794
Phrozen AquaGray | Rigid | Autoclave | 3 | 1 | 22.313 | 1.851603 | 8.11269 | 0.2536303 | 11.757522 | 0.2536443 | 13.52115 | 0.6179777 | 10.8215
Phrozen AquaGray | Rigid | Autoclave | 3 | 1 | 22.413 | 1.860453 | 8.147774 | 0.2548497 | 11.808368 | 0.2548566 | 13.57962 | 0.6209314 | 10.8683
Phrozen AquaGray | Rigid | Autoclave | 3 | 1 | 22.513 | 1.868235 | 8.158031 | 0.2559087 | 11.823234 | 0.2559226 | 13.59672 | 0.6235287 | 10.88198
Phrozen AquaGray | Rigid | Autoclave | 3 | 1 | 22.613 | 1.876424 | 8.18009 | 0.2570305 | 11.855203 | 0.2570444 | 13.63348 | 0.6262617 | 10.91141
Phrozen AquaGray | Rigid | Autoclave | 3 | 1 | 22.713 | 1.885325 | 8.21709 | 0.2582498 | 11.908826 | 0.2582637 | 13.69515 | 0.6292325 | 10.96076
Phrozen AquaGray | Rigid | Autoclave | 3 | 1 | 22.813 | 1.893107 | 8.228129 | 0.2593158 | 11.924825 | 0.2593298 | 13.71355 | 0.6318297 | 10.97548
Phrozen AquaGray | Rigid | Autoclave | 3 | 1 | 22.913 | 1.901805 | 8.260071 | 0.2605073 | 11.971117 | 0.2605212 | 13.76678 | 0.6347325 | 11.01809
Phrozen AquaGray | Rigid | Autoclave | 3 | 1 | 23.013 | 1.910095 | 8.279945 | 0.2616499 | 11.999921 | 0.2616569 | 13.79991 | 0.6374995 | 11.0446
Phrozen AquaGray | Rigid | Autoclave | 3 | 1 | 23.113 | 1.917674 | 8.287584 | 0.2626881 | 12.010992 | 0.262695 | 13.81264 | 0.6400289 | 11.05479
Phrozen AquaGray | Rigid | Autoclave | 3 | 1 | 23.213 | 1.926626 | 8.327238 | 0.2639074 | 12.068461 | 0.2639213 | 13.87873 | 0.6430166 | 11.10769
Phrozen AquaGray | Rigid | Autoclave | 3 | 1 | 23.313 | 1.934764 | 8.342856 | 0.2650291 | 12.091096 | 0.2650361 | 13.90476 | 0.6457327 | 11.12852
Phrozen AquaGray | Rigid | Autoclave | 3 | 1 | 23.413 | 1.9428 | 8.359482 | 0.2661231 | 12.115191 | 0.266137 | 13.93247 | 0.6484148 | 11.1507
Phrozen AquaGray | Rigid | Autoclave | 3 | 1 | 23.513 | 1.951854 | 8.398309 | 0.2673633 | 12.171462 | 0.2673772 | 13.99718 | 0.6514365 | 11.20249
Phrozen AquaGray | Rigid | Autoclave | 3 | 1 | 23.613 | 1.959686 | 8.406956 | 0.2684432 | 12.183994 | 0.2684502 | 14.01159 | 0.6540507 | 11.21402
Phrozen AquaGray | Rigid | Autoclave | 3 | 1 | 23.713 | 1.967774 | 8.425302 | 0.2695441 | 12.210582 | 0.269558 | 14.04217 | 0.6567498 | 11.23849
Phrozen AquaGray | Rigid | Autoclave | 3 | 1 | 23.813 | 1.976522 | 8.460777 | 0.2707425 | 12.261996 | 0.2707564 | 14.1013 | 0.6596696 | 11.28581
Phrozen AquaGray | Rigid | Autoclave | 3 | 1 | 23.913 | 1.984304 | 8.470526 | 0.2718155 | 12.276124 | 0.2718224 | 14.11754 | 0.6622669 | 11.29882
Phrozen AquaGray | Rigid | Autoclave | 3 | 1 | 24.013 | 1.993001 | 8.501831 | 0.273 | 12.321494 | 0.2730139 | 14.16972 | 0.6651697 | 11.34058
Phrozen AquaGray | Rigid | Autoclave | 3 | 1 | 24.113 | 2.001597 | 8.525607 | 0.2741774 | 12.355952 | 0.2741914 | 14.20935 | 0.6680385 | 11.37229
Phrozen AquaGray | Rigid | Autoclave | 3 | 1 | 24.213 | 2.009176 | -0.4976216 | 0.2752156 | -0.7211906875 | 0.2752296 | -0.8293693 | 0.6705679 | -0.6637764
Phrozen AquaGray | Rigid | Autoclave | 3 | 1 | 24.313 | 2.017924 | -0.02615466 | 0.276414 | -0.0379053 | 0.276428 | -0.0435911 | 0.6734877 | -0.03488764
Phrozen AquaGray | Rigid | Autoclave | 3 | 1 | 24.413 | 2.026265 | -0.01815324 | 0.2775637 | -0.02630905 | 0.2775706 | -0.03025541 | 0.6762717 | -0.02421458
Phrozen AquaGray | Rigid | Autoclave | 3 | 1 | 24.513 | 2.034098 | -0.02218968 | 0.2786297 | -0.03215896 | 0.2786436 | -0.0369828 | 0.6788859 | -0.02959877
Phrozen AquaGray | Rigid | Autoclave | 3 | 1 | 24.613 | 2.043101 | -0.02249408 | 0.2798629 | -0.03260012 | 0.2798769 | -0.03749013 | 0.6818906 | -0.03000481
Phrozen AquaGray | Rigid | Autoclave | 3 | 1 | 24.713 | 2.050934 | -0.01930541 | 0.2809359 | -0.02797885 | 0.2809498 | -0.03217568 | 0.6845048 | -0.02575144
Phrozen AquaGray | Rigid | Autoclave | 3 | 1 | 24.813 | 2.058716 | -0.02373917 | 0.2820019 | -0.03440459375 | 0.2820159 | -0.03956528 | 0.6871021 | -0.03166563
Phrozen AquaGray | Rigid | Autoclave | 3 | 1 | 24.913 | 2.06782 | -0.02297953 | 0.2832491 | -0.03330367 | 0.2832631 | -0.03829922 | 0.6901407 | -0.03065235
Phrozen AquaGray | Rigid | Autoclave | 3 | 1 | 25.013 | 2.075806 | -0.0233503 | 0.28435 | -0.03384102 | 0.284357 | -0.03891717 | 0.6928059 | -0.03114692
Phrozen AquaGray | Rigid | Autoclave | 3 | 1 | 25.113 | 2.084045 | -0.02274215 | 0.2854787 | -0.03295964 | 0.2854857 | -0.03790358 | 0.6955559 | -0.03033571
Phrozen AquaGray | Rigid | Autoclave | 3 | 1 | 25.213 | 2.092997 | -0.02132675 | 0.286705 | -0.03090833 | 0.286712 | -0.03554458 | 0.6985436 | -0.02844771
Phrozen AquaGray | Rigid | Autoclave | 3 | 1 | 25.313 | 2.100525 | -0.02428477 | 0.2877362 | -0.03519532 | 0.2877431 | -0.04047461 | 0.701056 | -0.0323934
Phrozen AquaGray | Rigid | Autoclave | 3 | 1 | 25.413 | 2.109121 | -0.02267726 | 0.2889067 | -0.03286559 | 0.2889207 | -0.03779543 | 0.7039249 | -0.03024915
Phrozen AquaGray | Rigid | Autoclave | 3 | 1 | 25.513 | 2.117666 | -0.02247425 | 0.2900842 | -0.03257137 | 0.2900912 | -0.03745708 | 0.7067768 | -0.02997835
Phrozen AquaGray | Rigid | Autoclave | 3 | 1 | 25.613 | 2.125346 | -0.02259029 | 0.2911293 | -0.03273954 | 0.2911433 | -0.03765048 | 0.70934 | -0.03013314
Phrozen AquaGray | Rigid | Autoclave | 3 | 1 | 25.713 | 2.134094 | -0.02018953 | 0.2923277 | -0.02926019 | 0.2923417 | -0.03364921 | 0.7122598 | -0.02693077
Phrozen AquaGray | Rigid | Autoclave | 3 | 1 | 25.813 | 2.142588 | -0.02033581 | 0.2934913 | -0.02947219 | 0.2935053 | -0.03389301 | 0.7150948 | -0.02712589
Phrozen AquaGray | Rigid | Autoclave | 3 | 1 | 25.913 | 2.150269 | -0.01935584 | 0.2945504 | -0.02805195 | 0.2945573 | -0.03225974 | 0.717658 | -0.02581872
Phrozen AquaGray | Rigid | Autoclave | 3 | 1 | 26.013 | 2.15922 | -0.01899321 | 0.2957767 | -0.02752639 | 0.2957836 | -0.03165535 | 0.7206457 | -0.02533501
Phrozen AquaGray | Rigid | Autoclave | 3 | 1 | 26.113 | 2.167206 | -0.02043294 | 0.2968706 | -0.02961295 | 0.2968775 | -0.03405489 | 0.7233109 | -0.02725545
Phrozen AquaGray | Rigid | Autoclave | 3 | 1 | 26.213 | 2.175242 | -0.01868708 | 0.2979645 | -0.02708272 | 0.2979784 | -0.03114513 | 0.7259931 | -0.02492666
Phrozen AquaGray | Rigid | Autoclave | 3 | 1 | 26.313 | 2.184296 | -0.01987819 | 0.2992047 | -0.02880897 | 0.2992186 | -0.03313032 | 0.7290147 | -0.02651548
Phrozen AquaGray | Rigid | Autoclave | 3 | 1 | 26.413 | 2.191925 | -0.01761262 | 0.3002567 | -0.02552553 | 0.3002637 | -0.02935436 | 0.7315611 | -0.02349343
Phrozen AquaGray | Rigid | Autoclave | 3 | 1 | 26.513 | 2.200012 | -0.02114073 | 0.3013576 | -0.03063874 | 0.3013716 | -0.03523456 | 0.7342602 | -0.02819958
Phrozen AquaGray | Rigid | Autoclave | 3 | 1 | 26.613 | 2.208913 | -0.0178763 | 0.3025769 | -0.02590769 | 0.3025909 | -0.02979384 | 0.7372309 | -0.02384516
Phrozen AquaGray | Rigid | Autoclave | 3 | 1 | 26.713 | 2.216746 | -0.01845299 | 0.3036499 | -0.02674347 | 0.3036638 | -0.03075499 | 0.7398451 | -0.02461441
Phrozen AquaGray | Rigid | Autoclave | 3 | 1 | 26.813 | 2.225596 | -0.01873234 | 0.3048623 | -0.02714833 | 0.3048762 | -0.03122057 | 0.7427989 | -0.02498704
Phrozen AquaGray | Rigid | Autoclave | 3 | 1 | 26.913 | 2.233989 | -0.0182119 | 0.3060119 | -0.02639405 | 0.3060258 | -0.03035316 | 0.7455998 | -0.02429281
Phrozen AquaGray | Rigid | Autoclave | 3 | 1 | 27.013 | 2.241516 | -0.01968765 | 0.3070431 | -0.02853282 | 0.307057 | -0.03281274 | 0.7481122 | -0.02626131
Phrozen AquaGray | Rigid | Autoclave | 3 | 1 | 27.113 | 2.250265 | -0.02394399 | 0.3082415 | -0.0347014375 | 0.3082554 | -0.03990665 | 0.751032 | -0.03193884
Phrozen AquaGray | Rigid | Autoclave | 3 | 1 | 27.213 | 2.258606 | -0.02173303 | 0.3093841 | -0.03149715 | 0.3093981 | -0.03622172 | 0.753816 | -0.02898965
Phrozen AquaGray | Rigid | Autoclave | 3 | 1 | 27.313 | 2.266541 | -0.02002062 | 0.310478 | -0.02901539 | 0.310485 | -0.0333677 | 0.7564642 | -0.02670547
Phrozen AquaGray | Rigid | Autoclave | 3 | 1 | 27.413 | 2.275442 | -0.02222082 | 0.3116904 | -0.03220408 | 0.3117043 | -0.0370347 | 0.7594349 | -0.0296403
Phrozen AquaGray | Rigid | Autoclave | 3 | 1 | 27.513 | 2.283427 | -0.02136808 | 0.3127843 | -0.03096824 | 0.3127982 | -0.03561347 | 0.7621 | -0.02850284
Phrozen AquaGray | Rigid | Autoclave | 3 | 1 | 27.613 | 2.291362 | -0.0216965 | 0.3138712 | -0.0314442 | 0.3138851 | -0.03616083 | 0.7647482 | -0.02894092
Phrozen AquaGray | Rigid | Autoclave | 3 | 1 | 27.713 | 2.300364 | -0.02440728 | 0.3151045 | -0.03537287 | 0.3151184 | -0.0406788 | 0.7677529 | -0.03255682
Phrozen AquaGray | Rigid | Autoclave | 3 | 1 | 27.813 | 2.308146 | -0.02325782 | 0.3161775 | -0.03370698 | 0.3161844 | -0.03876303 | 0.7703502 | -0.03102355
Phrozen AquaGray | Rigid | Autoclave | 3 | 1 | 27.913 | 2.316538 | -0.02202287 | 0.3173201 | -0.03191721 | 0.317334 | -0.03670479 | 0.7731511 | -0.02937626
Phrozen AquaGray | Rigid | Autoclave | 3 | 1 | 28.013 | 2.325185 | -0.02465888 | 0.3185115 | -0.0357375 | 0.3185185 | -0.04109813 | 0.7760369 | -0.03289243
Phrozen AquaGray | Rigid | Autoclave | 3 | 1 | 28.113 | 2.332764 | -0.0234932 | 0.3195497 | -0.03404812 | 0.3195567 | -0.03915534 | 0.7785663 | -0.03133754
Phrozen AquaGray | Rigid | Autoclave | 3 | 1 | 28.213 | 2.34141 | -0.02044541 | 0.3207342 | -0.02963102 | 0.3207411 | -0.03407568 | 0.7814522 | -0.02727209
Phrozen AquaGray | Rigid | Autoclave | 3 | 1 | 28.313 | 2.350108 | -0.01919561 | 0.3219187 | -0.02781973 | 0.3219326 | -0.03199269 | 0.784355 | -0.02560499
Phrozen AquaGray | Rigid | Autoclave | 3 | 1 | 28.413 | 2.357788 | -0.01923783 | 0.3229707 | -0.02788092 | 0.3229847 | -0.03206306 | 0.7869183 | -0.02566131
Phrozen AquaGray | Rigid | Autoclave | 2 | 2 | 0.113 | 0.003306071 | 0.005577616 | 0.0004312713 | 0.006833639 | 0.0004449624 | 0.007243658 | 0.00110341 | 0.007439971
Phrozen AquaGray | Rigid | Autoclave | 2 | 2 | 0.213 | 0.0146993 | 0.0495606 | 0.00196468 | 0.06072115 | 0.001978372 | 0.06436442 | 0.004905932 | 0.06610879
Phrozen AquaGray | Rigid | Autoclave | 2 | 2 | 0.313 | 0.02527873 | 0.08818585 | 0.00338856 | 0.1080444 | 0.003402251 | 0.1145271 | 0.008436845 | 0.1176309
Phrozen AquaGray | Rigid | Autoclave | 2 | 2 | 0.413 | 0.0336202 | 0.09012228 | 0.004511235 | 0.1104169 | 0.004524926 | 0.1170419 | 0.01122083 | 0.1202139
Phrozen AquaGray | Rigid | Autoclave | 2 | 2 | 0.513 | 0.04267375 | 0.1050198 | 0.005729747 | 0.1286693 | 0.005743438 | 0.1363894 | 0.01424248 | 0.1400858
Phrozen AquaGray | Rigid | Autoclave | 2 | 2 | 0.613 | 0.05096436 | 0.1036062 | 0.006845576 | 0.1269373 | 0.006859268 | 0.1345535 | 0.01700949 | 0.1382001
Phrozen AquaGray | Rigid | Autoclave | 2 | 2 | 0.713 | 0.05864461 | 0.114087 | 0.007879258 | 0.13977825 | 0.00789295 | 0.1481649 | 0.0195728 | 0.1521804
Phrozen AquaGray | Rigid | Autoclave | 2 | 2 | 0.813 | 0.06754557 | 0.1132171 | 0.009077234 | 0.1387125 | 0.009090925 | 0.1470352 | 0.02254352 | 0.1510201
Phrozen AquaGray | Rigid | Autoclave | 2 | 2 | 0.913 | 0.07568359 | 0.1149054 | 0.01017253 | 0.140781 | 0.01018622 | 0.1492278 | 0.02525961 | 0.1532721
Phrozen AquaGray | Rigid | Autoclave | 2 | 2 | 1.013 | 0.08366903 | 0.128245 | 0.01125413 | 0.1571245 | 0.01126097 | 0.1665519 | 0.02792477 | 0.1710657
Phrozen AquaGray | Rigid | Autoclave | 2 | 2 | 1.113 | 0.09267171 | 0.1357048 | 0.01245895 | 0.1662641875 | 0.01247264 | 0.17624 | 0.03092944 | 0.1810164
Phrozen AquaGray | Rigid | Autoclave | 2 | 2 | 1.213 | 0.1005554 | 0.1368424 | 0.01352001 | 0.1676579 | 0.0135337 | 0.1777174 | 0.03356065 | 0.1825338
Phrozen AquaGray | Rigid | Autoclave | 2 | 2 | 1.313 | 0.1087952 | 0.1364013 | 0.014629 | 0.1671175 | 0.01464269 | 0.1771446 | 0.03631069 | 0.1819455
Phrozen AquaGray | Rigid | Autoclave | 2 | 2 | 1.413 | 0.1174418 | 0.1366799 | 0.01579274 | 0.1674588 | 0.01580644 | 0.1775064 | 0.03919653 | 0.182317
Phrozen AquaGray | Rigid | Autoclave | 2 | 2 | 1.513 | 0.1251221 | 0.1457299 | 0.01683327 | 0.1785468 | 0.01684012 | 0.1892596 | 0.04175983 | 0.1943888
Phrozen AquaGray | Rigid | Autoclave | 2 | 2 | 1.613 | 0.1337687 | 0.1537677 | 0.01799017 | 0.1883946 | 0.01800387 | 0.1996983 | 0.04464568 | 0.2051104
Phrozen AquaGray | Rigid | Autoclave | 2 | 2 | 1.713 | 0.1423136 | 0.1557208 | 0.01914708 | 0.1907876 | 0.01915392 | 0.2022348 | 0.04749757 | 0.2077157
Phrozen AquaGray | Rigid | Autoclave | 2 | 2 | 1.813 | 0.1500956 | 0.1628766 | 0.0201876 | 0.1995547 | 0.0202013 | 0.211528 | 0.05009483 | 0.2172607
Phrozen AquaGray | Rigid | Autoclave | 2 | 2 | 1.913 | 0.1587931 | 0.1677262 | 0.0213582 | 0.2054965 | 0.02137189 | 0.2178263 | 0.05299764 | 0.2237297
Phrozen AquaGray | Rigid | Autoclave | 2 | 2 | 2.013 | 0.1670838 | 0.1742108 | 0.02247403 | 0.2134413125 | 0.02248772 | 0.2262478 | 0.05576466 | 0.2323794
Phrozen AquaGray | Rigid | Autoclave | 2 | 2 | 2.113 | 0.1748657 | 0.1844577 | 0.02352825 | 0.2259956875 | 0.02353509 | 0.2395554 | 0.05836192 | 0.2460477
Phrozen AquaGray | Rigid | Autoclave | 2 | 2 | 2.213 | 0.1838684 | 0.1938188 | 0.02473307 | 0.2374648125 | 0.02474676 | 0.2517127 | 0.06136659 | 0.2585345
Phrozen AquaGray | Rigid | Autoclave | 2 | 2 | 2.313 | 0.1918538 | 0.1981948 | 0.02580782 | 0.2428263 | 0.02582151 | 0.2573959 | 0.06403175 | 0.2643717
Phrozen AquaGray | Rigid | Autoclave | 2 | 2 | 2.413 | 0.1996358 | 0.2207803 | 0.02685519 | 0.2704978 | 0.02686889 | 0.2867277 | 0.06662901 | 0.2944984
Phrozen AquaGray | Rigid | Autoclave | 2 | 2 | 2.513 | 0.2086894 | 0.2298948 | 0.02807371 | 0.28166475 | 0.0280874 | 0.2985646 | 0.06965065 | 0.3066561
Phrozen AquaGray | Rigid | Autoclave | 2 | 2 | 2.613 | 0.2166239 | 0.2433749 | 0.02914846 | 0.2981805 | 0.02915531 | 0.3160714 | 0.07229884 | 0.3246373
Phrozen AquaGray | Rigid | Autoclave | 2 | 2 | 2.713 | 0.2249146 | 0.2561328 | 0.03025745 | 0.3138113125 | 0.03027114 | 0.33264 | 0.07506585 | 0.341655
Phrozen AquaGray | Rigid | Autoclave | 2 | 2 | 2.813 | 0.2337138 | 0.2636924 | 0.03144173 | 0.3230733 | 0.03145542 | 0.3424577 | 0.07800262 | 0.3517388
Phrozen AquaGray | Rigid | Autoclave | 2 | 2 | 2.913 | 0.2414449 | 0.2894591 | 0.03248226 | 0.3546423 | 0.03249595 | 0.3759209 | 0.0805829 | 0.3861089
Phrozen AquaGray | Rigid | Autoclave | 2 | 2 | 3.013 | 0.2498881 | 0.2966329 | 0.03361863 | 0.3634317 | 0.03363232 | 0.3852376 | 0.08340084 | 0.395678
Phrozen AquaGray | Rigid | Autoclave | 2 | 2 | 3.113 | 0.2583822 | 0.2959087 | 0.03476868 | 0.3625443 | 0.03477553 | 0.384297 | 0.08623576 | 0.394712
Phrozen AquaGray | Rigid | Autoclave | 2 | 2 | 3.213 | 0.266215 | 0.2928738 | 0.03581605 | 0.3588260625 | 0.03582975 | 0.3803556 | 0.08884999 | 0.3906638
Phrozen AquaGray | Rigid | Autoclave | 2 | 2 | 3.313 | 0.2749634 | 0.2957902 | 0.0369935 | 0.3623992 | 0.03700719 | 0.3841431 | 0.09176979 | 0.3945539
Phrozen AquaGray | Rigid | Autoclave | 2 | 2 | 3.413 | 0.2832031 | 0.2966875 | 0.03810932 | 0.3634985 | 0.03811617 | 0.3853084 | 0.09451983 | 0.3957508
Phrozen AquaGray | Rigid | Autoclave | 2 | 2 | 3.513 | 0.2909851 | 0.2971129 | 0.0391567 | 0.3640198 | 0.03916354 | 0.385861 | 0.09711708 | 0.3963183
Phrozen AquaGray | Rigid | Autoclave | 2 | 2 | 3.613 | 0.2999878 | 0.2976924 | 0.04036152 | 0.3647297 | 0.04037521 | 0.3866135 | 0.1001217 | 0.3970913
Phrozen AquaGray | Rigid | Autoclave | 2 | 2 | 3.713 | 0.3080241 | 0.2954133 | 0.04144312 | 0.3619374 | 0.04145681 | 0.3836537 | 0.1028039 | 0.3940512
Phrozen AquaGray | Rigid | Autoclave | 2 | 2 | 3.813 | 0.3160604 | 0.2980465 | 0.04252472 | 0.3651635625 | 0.04253841 | 0.3870734 | 0.105486 | 0.3975636
Phrozen AquaGray | Rigid | Autoclave | 2 | 2 | 3.913 | 0.3249614 | 0.2965144 | 0.0437227 | 0.3632864375 | 0.04373639 | 0.3850836 | 0.1084567 | 0.3955199
Phrozen AquaGray | Rigid | Autoclave | 2 | 2 | 4.013 | 0.3326925 | 0.2963517 | 0.04476322 | 0.363087125 | 0.04477691 | 0.3848723 | 0.111037 | 0.3953029
Phrozen AquaGray | Rigid | Autoclave | 2 | 2 | 4.113 | 0.3409322 | 0.2970532 | 0.04587221 | 0.3639465 | 0.0458859 | 0.3857833 | 0.1137871 | 0.3962386
Phrozen AquaGray | Rigid | Autoclave | 2 | 2 | 4.213 | 0.3496806 | 0.2956295 | 0.04705649 | 0.3622023 | 0.04706334 | 0.3839344 | 0.1167069 | 0.3943396
Phrozen AquaGray | Rigid | Autoclave | 2 | 2 | 4.313 | 0.3575134 | 0.2967381 | 0.04810387 | 0.3635605 | 0.04811755 | 0.3853741 | 0.1193211 | 0.3958183
Phrozen AquaGray | Rigid | Autoclave | 2 | 2 | 4.413 | 0.3662109375 | 0.2984865 | 0.04927446 | 0.365702625 | 0.04928815 | 0.3876448 | 0.1222239 | 0.3981505
Phrozen AquaGray | Rigid | Autoclave | 2 | 2 | 4.513 | 0.374705 | 0.3044433 | 0.05041767 | 0.3730008 | 0.05043136 | 0.3953809 | 0.1250588 | 0.4060963
Phrozen AquaGray | Rigid | Autoclave | 2 | 2 | 4.613 | 0.3823853 | 0.3033991 | 0.05145135 | 0.3717215 | 0.05146504 | 0.3940248 | 0.1276221 | 0.4047035
Phrozen AquaGray | Rigid | Autoclave | 2 | 2 | 4.713 | 0.3911845 | 0.3487669 | 0.05263564 | 0.4273057 | 0.05264933 | 0.4529441 | 0.1305589 | 0.4652195
Phrozen AquaGray | Rigid | Autoclave | 2 | 2 | 4.813 | 0.3993225 | 0.3920048 | 0.05373093 | 0.4802803125 | 0.05374462 | 0.5090971 | 0.133275 | 0.5228944
Phrozen AquaGray | Rigid | Autoclave | 2 | 2 | 4.913 | 0.4072571 | 0.4297853 | 0.05480568 | 0.526568625 | 0.05481253 | 0.5581627 | 0.1359232 | 0.5732897
Phrozen AquaGray | Rigid | Autoclave | 2 | 2 | 5.013 | 0.4164124 | 0.5097916 | 0.05603104 | 0.6245915625 | 0.05604473 | 0.662067 | 0.1389788 | 0.68001
Phrozen AquaGray | Rigid | Autoclave | 2 | 2 | 5.113 | 0.4241944 | 0.5732795 | 0.05707842 | 0.70237625 | 0.05709211 | 0.7445188 | 0.141576 | 0.7646964
Phrozen AquaGray | Rigid | Autoclave | 2 | 2 | 5.213 | 0.4321289 | 0.6444953 | 0.05815317 | 0.789629125 | 0.05816002 | 0.8370069 | 0.1442242 | 0.859691
Phrozen AquaGray | Rigid | Autoclave | 2 | 2 | 5.313 | 0.4411316 | 0.7117444 | 0.05935799 | 0.8720220625 | 0.05937168 | 0.9243434 | 0.1472289 | 0.9493944
Phrozen AquaGray | Rigid | Autoclave | 2 | 2 | 5.413 | 0.4489644 | 0.798421 | 0.06041905 | 0.9782173125 | 0.0604259 | 1.03691 | 0.1498431 | 1.065012
Phrozen AquaGray | Rigid | Autoclave | 2 | 2 | 5.513 | 0.4573568 | 0.8898848 | 0.06154173 | 1.090277875 | 0.06155542 | 1.155695 | 0.1526441 | 1.187015
Phrozen AquaGray | Rigid | Autoclave | 2 | 2 | 5.613 | 0.4660543 | 1.025519 | 0.06271232 | 1.2564555 | 0.06272602 | 1.331843 | 0.1555469 | 1.367938
Phrozen AquaGray | Rigid | Autoclave | 2 | 2 | 5.713 | 0.473582 | 1.125934 | 0.06372547 | 1.379482875 | 0.06373916 | 1.462252 | 0.1580593 | 1.501881
Phrozen AquaGray | Rigid | Autoclave | 2 | 2 | 5.813 | 0.4822795 | 1.251717 | 0.06490291 | 1.53359125 | 0.06490975 | 1.625607 | 0.1609621 | 1.669663
Phrozen AquaGray | Rigid | Autoclave | 2 | 2 | 5.913 | 0.4907227 | 1.363676 | 0.06603927 | 1.67076225 | 0.06604612 | 1.771008 | 0.16378 | 1.819005
Phrozen AquaGray | Rigid | Autoclave | 2 | 2 | 6.013 | 0.4986064 | 1.461734 | 0.06709349 | 1.79090175 | 0.06710718 | 1.898356 | 0.1664112 | 1.949804
Phrozen AquaGray | Rigid | Autoclave | 2 | 2 | 6.113 | 0.507609 | 1.583389 | 0.06830516 | 1.93995275 | 0.06831885 | 2.05635 | 0.1694159 | 2.11208
Phrozen AquaGray | Rigid | Autoclave | 2 | 2 | 6.213 | 0.5155945 | 1.672683 | 0.06938676 | 2.049354125 | 0.06939361 | 2.172315 | 0.1720811 | 2.231188
Phrozen AquaGray | Rigid | Autoclave | 2 | 2 | 6.313 | 0.5234782 | 1.764199 | 0.07044098 | 2.16147825 | 0.07045467 | 2.291167 | 0.1747123 | 2.353261
Phrozen AquaGray | Rigid | Autoclave | 2 | 2 | 6.413 | 0.5323791 | 1.876261 | 0.07163896 | 2.298776 | 0.07165264 | 2.436703 | 0.177683 | 2.502741
Phrozen AquaGray | Rigid | Autoclave | 2 | 2 | 6.513 | 0.540212 | 1.95744 | 0.07270002 | 2.39823625 | 0.07270687 | 2.54213 | 0.1802973 | 2.611026
Phrozen AquaGray | Rigid | Autoclave | 2 | 2 | 6.613 | 0.5485026 | 2.050502 | 0.07380901 | 2.5122545 | 0.07382269 | 2.66299 | 0.1830643 | 2.735161
Phrozen AquaGray | Rigid | Autoclave | 2 | 2 | 6.713 | 0.5573527 | 2.154236 | 0.07500698 | 2.63934775 | 0.07501383 | 2.797709 | 0.186018 | 2.87353
Phrozen AquaGray | Rigid | Autoclave | 2 | 2 | 6.813 | 0.5651347 | 2.22753 | 0.07605435 | 2.72914725 | 0.0760612 | 2.892896 | 0.1886153 | 2.971298
Phrozen AquaGray | Rigid | Autoclave | 2 | 2 | 6.913 | 0.5735779 | 2.318362 | 0.07718387 | 2.840434 | 0.07719756 | 3.01086 | 0.1914332 | 3.092459
Phrozen AquaGray | Rigid | Autoclave | 2 | 2 | 7.013 | 0.5822245 | 2.410653 | 0.07835447 | 2.9535075 | 0.07836131 | 3.130718 | 0.194319 | 3.215565
Phrozen AquaGray | Rigid | Autoclave | 2 | 2 | 7.113 | 0.5899557 | 2.47968 | 0.07939499 | 3.038079 | 0.07940184 | 3.220364 | 0.1968993 | 3.30764
Phrozen AquaGray | Rigid | Autoclave | 2 | 2 | 7.213 | 0.5987549 | 2.573145 | 0.08057243 | 3.15259125 | 0.08058612 | 3.341747 | 0.1998361 | 3.432313
Phrozen AquaGray | Rigid | Autoclave | 2 | 2 | 7.313 | 0.6069438 | 2.647074 | 0.08168142 | 3.24316775 | 0.08168826 | 3.437758 | 0.2025692 | 3.530926
Phrozen AquaGray | Rigid | Autoclave | 2 | 2 | 7.413 | 0.6146749 | 2.715671 | 0.0827151 | 3.327213 | 0.08272879 | 3.526846 | 0.2051494 | 3.622428
Phrozen AquaGray | Rigid | Autoclave | 2 | 2 | 7.513 | 0.623525 | 2.807212 | 0.08390623 | 3.43936775 | 0.08391992 | 3.64573 | 0.2081032 | 3.744534
Phrozen AquaGray | Rigid | Autoclave | 2 | 2 | 7.613 | 0.6316121 | 2.874817 | 0.08500151 | 3.52219675 | 0.08500836 | 3.733528 | 0.2108023 | 3.834712
Phrozen AquaGray | Rigid | Autoclave | 2 | 2 | 7.713 | 0.6396993 | 2.944103 | 0.08608997 | 3.60708475 | 0.08609682 | 3.82351 | 0.2135014 | 3.927132
Phrozen AquaGray | Rigid | Autoclave | 2 | 2 | 7.813 | 0.6487528 | 3.036113 | 0.08730163 | 3.719815 | 0.08731532 | 3.943004 | 0.216523 | 4.049865
Phrozen AquaGray | Rigid | Autoclave | 2 | 2 | 7.913 | 0.656484 | 3.09292 | 0.08834901 | 3.7894145 | 0.08835585 | 4.016779 | 0.2191033 | 4.12564
Phrozen AquaGray | Rigid | Autoclave | 2 | 2 | 8.013 | 0.6646729 | 3.161874 | 0.08945114 | 3.87389625 | 0.08945799 | 4.10633 | 0.2218364 | 4.217617
Phrozen AquaGray | Rigid | Autoclave | 2 | 2 | 8.113 | 0.6734213 | 3.240232 | 0.09062174 | 3.96989975 | 0.09063543 | 4.208094 | 0.2247562 | 4.322139
Phrozen AquaGray | Rigid | Autoclave | 2 | 2 | 8.213 | 0.6811523 | 3.292387 | 0.09166227 | 4.0338 | 0.09167595 | 4.275828 | 0.2273365 | 4.391709
Phrozen AquaGray | Rigid | Autoclave | 2 | 2 | 8.313 | 0.6899007 | 3.3702 | 0.09284656 | 4.1291355 | 0.09285339 | 4.376884 | 0.2302563 | 4.495503
Phrozen AquaGray | Rigid | Autoclave | 2 | 2 | 8.413 | 0.6983948 | 3.441606 | 0.09398976 | 4.2166205 | 0.09399661 | 4.469618 | 0.2330912 | 4.590751
Phrozen AquaGray | Rigid | Autoclave | 2 | 2 | 8.513 | 0.7060242 | 3.487863 | 0.0950166 | 4.2732945 | 0.09502344 | 4.529692 | 0.2356375 | 4.652453
Phrozen AquaGray | Rigid | Autoclave | 2 | 2 | 8.613 | 0.7146708 | 3.558427 | 0.0961735 | 4.3597485 | 0.09618719 | 4.621334 | 0.2385233 | 4.746578
Phrozen AquaGray | Rigid | Autoclave | 2 | 2 | 8.713 | 0.7231649 | 3.623053 | 0.09732355 | 4.4389275 | 0.0973304 | 4.705263 | 0.2413583 | 4.832782
Phrozen AquaGray | Rigid | Autoclave | 2 | 2 | 8.813 | 0.7309978 | 3.674978 | 0.09837093 | 4.5025465 | 0.09838463 | 4.772699 | 0.2439725 | 4.902046
Phrozen AquaGray | Rigid | Autoclave | 2 | 2 | 8.913 | 0.7400005 | 3.751999 | 0.0995826 | 4.596912 | 0.09959629 | 4.872726 | 0.2469772 | 5.004784
Phrozen AquaGray | Rigid | Autoclave | 2 | 2 | 9.013 | 0.7477824 | 3.795134 | 0.10063 | 4.64976 | 0.1006437 | 4.928746 | 0.2495744 | 5.062322
Phrozen AquaGray | Rigid | Autoclave | 2 | 2 | 9.113 | 0.7557679 | 3.845441 | 0.1017116 | 4.711395 | 0.1017184 | 4.994079 | 0.2522396 | 5.129425
Phrozen AquaGray | Rigid | Autoclave | 2 | 2 | 9.213 | 0.7648722 | 3.924167 | 0.1029301 | 4.8078505 | 0.1029438 | 5.096321 | 0.2552782 | 5.234439
Phrozen AquaGray | Rigid | Autoclave | 2 | 2 | 9.313 | 0.7726543 | 3.964907 | 0.1039843 | 4.857764 | 0.1039912 | 5.14923 | 0.2578755 | 5.288782
Phrozen AquaGray | Rigid | Autoclave | 2 | 2 | 9.413 | 0.7810466 | 4.023496 | 0.1051138 | 4.9295465 | 0.1051207 | 5.225319 | 0.2606764 | 5.366933
Phrozen AquaGray | Rigid | Autoclave | 2 | 2 | 9.513 | 0.7898966 | 4.087083 | 0.1062981 | 5.007453 | 0.1063118 | 5.3079 | 0.2636302 | 5.451752
Phrozen AquaGray | Rigid | Autoclave | 2 | 2 | 9.613 | 0.7974243 | 4.117827 | 0.1073181 | 5.0451205 | 0.1073249 | 5.347828 | 0.2661426 | 5.492762
Phrozen AquaGray | Rigid | Autoclave | 2 | 2 | 9.713 | 0.806071 | 4.181051 | 0.108475 | 5.122581 | 0.1084887 | 5.429936 | 0.2690284 | 5.577095
Phrozen AquaGray | Rigid | Autoclave | 2 | 2 | 9.813 | 0.8144633 | 4.238855 | 0.1096114 | 5.193402 | 0.1096182 | 5.505006 | 0.2718294 | 5.6542
Phrozen AquaGray | Rigid | Autoclave | 2 | 2 | 9.913 | 0.8222962 | 4.277295 | 0.1106587 | 5.240498 | 0.1106724 | 5.554928 | 0.2744436 | 5.705475
Phrozen AquaGray | Rigid | Autoclave | 2 | 2 | 10.013 | 0.8311463 | 4.343058 | 0.1118499 | 5.3210705 | 0.1118636 | 5.640335 | 0.2773973 | 5.793196
Phrozen AquaGray | Rigid | Autoclave | 2 | 2 | 10.113 | 0.8393351 | 4.388559 | 0.1129589 | 5.376818 | 0.1129657 | 5.699427 | 0.2801304 | 5.85389
Phrozen AquaGray | Rigid | Autoclave | 2 | 2 | 10.213 | 0.8471171 | 4.427572 | 0.1139994 | 5.424617 | 0.1140131 | 5.750094 | 0.2827277 | 5.90593
Phrozen AquaGray | Rigid | Autoclave | 2 | 2 | 10.313 | 0.856069 | 4.493848 | 0.115211 | 5.5058175 | 0.1152179 | 5.836167 | 0.2857154 | 5.994335
Phrozen AquaGray | Rigid | Autoclave | 2 | 2 | 10.413 | 0.8640544 | 4.530315 | 0.116279 | 5.5504965 | 0.1162926 | 5.883526 | 0.2883805 | 6.042978
Phrozen AquaGray | Rigid | Autoclave | 2 | 2 | 10.513 | 0.8722433 | 4.542293 | 0.1173811 | 5.5651715 | 0.1173948 | 5.899082 | 0.2911136 | 6.058955
Phrozen AquaGray | Rigid | Autoclave | 2 | 2 | 10.613 | 0.8811443 | 4.606732 | 0.1185791 | 5.6441215 | 0.1185928 | 5.982769 | 0.2940843 | 6.14491
Phrozen AquaGray | Rigid | Autoclave | 2 | 2 | 10.713 | 0.8886719 | 4.641056 | 0.1195991 | 5.6861745 | 0.1196059 | 6.027345 | 0.2965967 | 6.190695
Phrozen AquaGray | Rigid | Autoclave | 2 | 2 | 10.813 | 0.8970133 | 4.691737 | 0.1207149 | 5.7482685 | 0.1207286 | 6.093165 | 0.2993807 | 6.258298
Phrozen AquaGray | Rigid | Autoclave | 2 | 2 | 10.913 | 0.9057617 | 4.746091 | 0.1218992 | 5.8148625 | 0.121906 | 6.163754 | 0.3023005 | 6.330801
Phrozen AquaGray | Rigid | Autoclave | 2 | 2 | 11.013 | 0.9136963 | 4.782779 | 0.1229602 | 5.859813 | 0.1229739 | 6.211402 | 0.3049487 | 6.379739
Phrozen AquaGray | Rigid | Autoclave | 2 | 2 | 11.113 | 0.9224956 | 4.836176 | 0.1241445 | 5.925234 | 0.1241582 | 6.280748 | 0.3078854 | 6.450965
Phrozen AquaGray | Rigid | Autoclave | 2 | 2 | 11.213 | 0.9307861 | 4.88025 | 0.1252604 | 5.979233 | 0.125274 | 6.337987 | 0.3106524 | 6.509755
Phrozen AquaGray | Rigid | Autoclave | 2 | 2 | 11.313 | 0.9385173 | 4.909537 | 0.1263009 | 6.0151155 | 0.1263146 | 6.376022 | 0.3132327 | 6.548822
Phrozen AquaGray | Rigid | Autoclave | 2 | 2 | 11.413 | 0.9473674 | 4.967155 | 0.1274989 | 6.0857075 | 0.1275057 | 6.45085 | 0.3161865 | 6.625677
Phrozen AquaGray | Rigid | Autoclave | 2 | 2 | 11.513 | 0.9554545 | 5.003216 | 0.1285805 | 6.12989 | 0.1285942 | 6.497683 | 0.3188856 | 6.67378
Phrozen AquaGray | Rigid | Autoclave | 2 | 2 | 11.613 | 0.9633382 | 5.036878 | 0.1296484 | 6.1711315 | 0.1296552 | 6.5414 | 0.3215168 | 6.718681
Phrozen AquaGray | Rigid | Autoclave | 2 | 2 | 11.713 | 0.9723409 | 5.095288 | 0.13086 | 6.242695 | 0.1308669 | 6.617257 | 0.3245215 | 6.796594
Phrozen AquaGray | Rigid | Autoclave | 2 | 2 | 11.813 | 0.9801738 | 5.123395 | 0.1319074 | 6.2771325 | 0.1319211 | 6.65376 | 0.3271357 | 6.834087
Phrozen AquaGray | Rigid | Autoclave | 2 | 2 | 11.913 | 0.9884135 | 5.163082 | 0.1330164 | 6.325756 | 0.1330301 | 6.705301 | 0.3298857 | 6.887025
Phrozen AquaGray | Rigid | Autoclave | 2 | 2 | 12.013 | 0.9973145 | 5.219019 | 0.1342144 | 6.39429 | 0.1342281 | 6.777947 | 0.3328564 | 6.961639
Phrozen AquaGray | Rigid | Autoclave | 2 | 2 | 12.113 | 1.005046 | 5.247128 | 0.1352617 | 6.4287275 | 0.1352686 | 6.814451 | 0.3354367 | 6.999133
Phrozen AquaGray | Rigid | Autoclave | 2 | 2 | 12.213 | 1.01354 | 5.28923 | 0.1363981 | 6.4803115 | 0.1364118 | 6.86913 | 0.3382716 | 7.055294
Phrozen AquaGray | Rigid | Autoclave | 2 | 2 | 12.313 | 1.022085 | 5.320996 | 0.1375482 | 6.519231 | 0.1375619 | 6.910385 | 0.3411236 | 7.097666
Phrozen AquaGray | Rigid | Autoclave | 2 | 2 | 12.413 | 1.029765 | 5.345438 | 0.1385818 | 6.5491775 | 0.1385955 | 6.942128 | 0.3436869 | 7.130269
Phrozen AquaGray | Rigid | Autoclave | 2 | 2 | 12.513 | 1.038412 | 5.396232 | 0.1397524 | 6.611409 | 0.1397593 | 7.008094 | 0.3465727 | 7.198023
Phrozen AquaGray | Rigid | Autoclave | 2 | 2 | 12.613 | 1.046753 | 5.434348 | 0.1408683 | 6.658108 | 0.140882 | 7.057594 | 0.3493567 | 7.248865
Phrozen AquaGray | Rigid | Autoclave | 2 | 2 | 12.713 | 1.054535 | 5.461478 | 0.1419225 | 6.691348 | 0.1419293 | 7.092829 | 0.3519539 | 7.285055
Phrozen AquaGray | Rigid | Autoclave | 2 | 2 | 12.813 | 1.06369 | 5.517529 | 0.1431479 | 6.760021 | 0.1431615 | 7.165622 | 0.3550095 | 7.359821
Phrozen AquaGray | Rigid | Autoclave | 2 | 2 | 12.913 | 1.071676 | 5.546388 | 0.1442294 | 6.795379 | 0.1442363 | 7.203101 | 0.3576747 | 7.398316
Phrozen AquaGray | Rigid | Autoclave | 2 | 2 | 13.013 | 1.079661 | 5.575552 | 0.1452973 | 6.8311105 | 0.145311 | 7.240977 | 0.3603399 | 7.437218
Phrozen AquaGray | Rigid | Autoclave | 2 | 2 | 13.113 | 1.088409 | 5.622519 | 0.1464816 | 6.8886535 | 0.1464885 | 7.301973 | 0.3632596 | 7.499867
Phrozen AquaGray | Rigid | Autoclave | 2 | 2 | 13.213 | 1.096242 | 5.646303 | 0.1475359 | 6.917793 | 0.1475427 | 7.332861 | 0.3658739 | 7.531592
Phrozen AquaGray | Rigid | Autoclave | 2 | 2 | 13.313 | 1.104685 | 5.685741 | 0.1486654 | 6.9661125 | 0.1486791 | 7.384079 | 0.3686918 | 7.584198
Phrozen AquaGray | Rigid | Autoclave | 2 | 2 | 13.413 | 1.113586 | 5.732804 | 0.1498634 | 7.023774 | 0.149877 | 7.4452 | 0.3716625 | 7.646976
Phrozen AquaGray | Rigid | Autoclave | 2 | 2 | 13.513 | 1.121165 | 5.751376 | 0.1508833 | 7.046528 | 0.150897 | 7.46932 | 0.3741919 | 7.671749
Phrozen AquaGray | Rigid | Autoclave | 2 | 2 | 13.613 | 1.129608 | 5.792169 | 0.1520197 | 7.096507 | 0.1520334 | 7.522298 | 0.3770098 | 7.726163
Phrozen AquaGray | Rigid | Autoclave | 2 | 2 | 13.713 | 1.138204 | 5.831572 | 0.1531766 | 7.144783 | 0.1531903 | 7.57347 | 0.3798787 | 7.778722
Phrozen AquaGray | Rigid | Autoclave | 2 | 2 | 13.813 | 1.145986 | 5.855681 | 0.1542308 | 7.174322 | 0.1542377 | 7.604781 | 0.3824759 | 7.810881
Phrozen AquaGray | Rigid | Autoclave | 2 | 2 | 13.913 | 1.154887 | 5.904551 | 0.1554288 | 7.2341965 | 0.1554357 | 7.668248 | 0.3854467 | 7.876069
Phrozen AquaGray | Rigid | Autoclave | 2 | 2 | 14.013 | 1.162974 | 5.930997 | 0.1565173 | 7.2665975 | 0.1565241 | 7.702593 | 0.3881458 | 7.911345
Phrozen AquaGray | Rigid | Autoclave | 2 | 2 | 14.113 | 1.170654 | 5.951798 | 0.1575509 | 7.2920835 | 0.1575578 | 7.729608 | 0.3907091 | 7.939092
Phrozen AquaGray | Rigid | Autoclave | 2 | 2 | 14.213 | 1.179759 | 6.004264 | 0.1587695 | 7.356364 | 0.1587831 | 7.797746 | 0.3937477 | 8.009076
Phrozen AquaGray | Rigid | Autoclave | 2 | 2 | 14.313 | 1.187795 | 6.02976 | 0.1598579 | 7.3876015 | 0.1598647 | 7.830858 | 0.3964299 | 8.043085
Phrozen AquaGray | Rigid | Autoclave | 2 | 2 | 14.413 | 1.195984 | 6.064995 | 0.16096 | 7.4307705 | 0.1609669 | 7.876617 | 0.3991629 | 8.090084
Phrozen AquaGray | Rigid | Autoclave | 2 | 2 | 14.513 | 1.204783 | 6.105926 | 0.1621375 | 7.480919 | 0.1621512 | 7.929774 | 0.4020997 | 8.144682
Phrozen AquaGray | Rigid | Autoclave | 2 | 2 | 14.613 | 1.212463 | 6.12395 | 0.163178 | 7.5030025 | 0.1631848 | 7.953182 | 0.404663 | 8.168725
Phrozen AquaGray | Rigid | Autoclave | 2 | 2 | 14.713 | 1.220907 | 6.159306 | 0.1643075 | 7.5463195 | 0.1643212 | 7.999099 | 0.4074809 | 8.215886
Phrozen AquaGray | Rigid | Autoclave | 2 | 2 | 14.813 | 1.229553 | 6.200374 | 0.1654713 | 7.596635 | 0.165485 | 8.052433 | 0.4103668 | 8.270666
Phrozen AquaGray | Rigid | Autoclave | 2 | 2 | 14.913 | 1.237335 | 6.222991 | 0.1665186 | 7.624345 | 0.1665323 | 8.081806 | 0.412964 | 8.300834
Phrozen AquaGray | Rigid | Autoclave | 2 | 2 | 15.013 | 1.245931 | 6.260765 | 0.1676755 | 7.670626 | 0.1676892 | 8.130864 | 0.4158329 | 8.351222
Phrozen AquaGray | Rigid | Autoclave | 2 | 2 | 15.113 | 1.254527 | 6.295634 | 0.1688324 | 7.7133475 | 0.1688461 | 8.176148 | 0.4187018 | 8.397734
Phrozen AquaGray | Rigid | Autoclave | 2 | 2 | 15.213 | 1.262207 | 6.3129 | 0.1698661 | 7.734501 | 0.1698798 | 8.198571 | 0.4212651 | 8.420764
Phrozen AquaGray | Rigid | Autoclave | 2 | 2 | 15.313 | 1.271006 | 6.357162 | 0.1710504 | 7.78873 | 0.1710641 | 8.256054 | 0.4242018 | 8.479805
Phrozen AquaGray | Rigid | Autoclave | 2 | 2 | 15.413 | 1.279093 | 6.377478 | 0.1721457 | 7.813621 | 0.1721525 | 8.282439 | 0.426901 | 8.506904
Phrozen AquaGray | Rigid | Autoclave | 2 | 2 | 15.513 | 1.287079 | 6.401399 | 0.1732205 | 7.842929 | 0.1732273 | 8.313505 | 0.4295661 | 8.538813
Phrozen AquaGray | Rigid | Autoclave | 2 | 2 | 15.613 | 1.296082 | 6.446352 | 0.1744321 | 7.898005 | 0.174439 | 8.371885 | 0.4325708 | 8.598775
Phrozen AquaGray | Rigid | Autoclave | 2 | 2 | 15.713 | 1.303914 | 6.463006 | 0.1754795 | 7.9184105 | 0.1754932 | 8.393515 | 0.435185 | 8.620991
Phrozen AquaGray | Rigid | Autoclave | 2 | 2 | 15.813 | 1.311849 | 6.487833 | 0.1765474 | 7.9488275 | 0.1765611 | 8.425757 | 0.4378332 | 8.654107
Phrozen AquaGray | Rigid | Autoclave | 2 | 2 | 15.913 | 1.32075 | 6.533495 | 0.1777454 | 8.0047725 | 0.1777591 | 8.485059 | 0.4408039 | 8.715016
Phrozen AquaGray | Rigid | Autoclave | 2 | 2 | 16.013 | 1.328685 | 6.552691 | 0.1788201 | 8.0282905 | 0.178827 | 8.509988 | 0.4434521 | 8.74062
Phrozen AquaGray | Rigid | Autoclave | 2 | 2 | 16.113 | 1.33728 | 6.587681 | 0.1799702 | 8.07116 | 0.1799839 | 8.55543 | 0.446321 | 8.787294
Phrozen AquaGray | Rigid | Autoclave | 2 | 2 | 16.213 | 1.345876 | 6.622123 | 0.181134 | 8.1133585 | 0.1811408 | 8.60016 | 0.4491899 | 8.833237
Phrozen AquaGray | Rigid | Autoclave | 2 | 2 | 16.313 | 1.353404 | 6.635799 | 0.1821402 | 8.1301145 | 0.1821539 | 8.617921 | 0.4517022 | 8.851479
Phrozen AquaGray | Rigid | Autoclave | 2 | 2 | 16.413 | 1.362152 | 6.67597 | 0.1833177 | 8.1793305 | 0.1833314 | 8.67009 | 0.454622 | 8.905062
Phrozen AquaGray | Rigid | Autoclave | 2 | 2 | 16.513 | 1.370494 | 6.702776 | 0.1844472 | 8.212174 | 0.184454 | 8.704904 | 0.457406 | 8.94082
Phrozen AquaGray | Rigid | Autoclave | 2 | 2 | 16.613 | 1.378326 | 6.722441 | 0.1855014 | 8.236267 | 0.1855083 | 8.730443 | 0.4600202 | 8.967051
Phrozen AquaGray | Rigid | Autoclave | 2 | 2 | 16.713 | 1.387278 | 6.767816 | 0.1867062 | 8.2918595 | 0.1867131 | 8.789371 | 0.463008 | 9.027575
Phrozen AquaGray | Rigid | Autoclave | 2 | 2 | 16.813 | 1.395315 | 6.79073 | 0.1877878 | 8.3199345 | 0.1877947 | 8.81913 | 0.4656901 | 9.058142
Phrozen AquaGray | Rigid | Autoclave | 2 | 2 | 16.913 | 1.403249 | 6.811104 | 0.1888421 | 8.344896 | 0.1888626 | 8.84559 | 0.4683382 | 9.085318
Phrozen AquaGray | Rigid | Autoclave | 2 | 2 | 17.013 | 1.412201 | 6.854729 | 0.1900537 | 8.398345 | 0.1900674 | 8.902246 | 0.471326 | 9.143509
Phrozen AquaGray | Rigid | Autoclave | 2 | 2 | 17.113 | 1.420085 | 6.872365 | 0.1911217 | 8.419952 | 0.1911285 | 8.925149 | 0.4739571 | 9.167033
Phrozen AquaGray | Rigid | Autoclave | 2 | 2 | 17.213 | 1.428324 | 6.900633 | 0.1922306 | 8.454586 | 0.1922375 | 8.961861 | 0.4767072 | 9.20474
Phrozen AquaGray | Rigid | Autoclave | 2 | 2 | 17.313 | 1.437175 | 6.937897 | 0.1934149 | 8.500241 | 0.1934286 | 9.010255 | 0.4796609 | 9.254446
Phrozen AquaGray | Rigid | Autoclave | 2 | 2 | 17.413 | 1.444906 | 6.950398 | 0.1944554 | 8.515557 | 0.1944691 | 9.026491 | 0.4822412 | 9.271122
Phrozen AquaGray | Rigid | Autoclave | 2 | 2 | 17.513 | 1.453247 | 6.981255 | 0.195585 | 8.553363 | 0.1955918 | 9.066564 | 0.4850252 | 9.312281
Phrozen AquaGray | Rigid | Autoclave | 2 | 2 | 17.613 | 1.461996 | 7.017017 | 0.1967556 | 8.597179 | 0.1967693 | 9.11301 | 0.487945 | 9.359985
Phrozen AquaGray | Rigid | Autoclave | 2 | 2 | 17.713 | 1.469676 | 7.031883 | 0.1977892 | 8.615392 | 0.1978029 | 9.132315 | 0.4905083 | 9.379814
Phrozen AquaGray | Rigid | Autoclave | 2 | 2 | 17.813 | 1.478526 | 7.071722 | 0.1989804 | 8.664202 | 0.1989941 | 9.184054 | 0.4934621 | 9.432955
Phrozen AquaGray | Rigid | Autoclave | 2 | 2 | 17.913 | 1.486766 | 7.096688 | 0.2000962 | 8.69479 | 0.200103 | 9.216478 | 0.4962121 | 9.466257
Phrozen AquaGray | Rigid | Autoclave | 2 | 2 | 18.013 | 1.494548 | 7.11509 | 0.2011367 | 8.717337 | 0.2011504 | 9.240377 | 0.4988094 | 9.490805
Phrozen AquaGray | Rigid | Autoclave | 2 | 2 | 18.113 | 1.50355 | 7.162937 | 0.2023552 | 8.775958 | 0.2023621 | 9.302516 | 0.501814 | 9.554627
Phrozen AquaGray | Rigid | Autoclave | 2 | 2 | 18.213 | 1.511587 | 7.182169 | 0.20343 | 8.799521 | 0.2034437 | 9.327492 | 0.5044962 | 9.580281
Phrozen AquaGray | Rigid | Autoclave | 2 | 2 | 18.313 | 1.519521 | 7.201075 | 0.2044979 | 8.822684 | 0.2045116 | 9.352046 | 0.5071444 | 9.605499
Phrozen AquaGray | Rigid | Autoclave | 2 | 2 | 18.413 | 1.528473 | 7.243867 | 0.2057027 | 8.875113 | 0.2057164 | 9.40762 | 0.5101321 | 9.66258
Phrozen AquaGray | Rigid | Autoclave | 2 | 2 | 18.513 | 1.536408 | 7.262698 | 0.2067706 | 8.898184 | 0.2067843 | 9.432076 | 0.5127802 | 9.687698
Phrozen AquaGray | Rigid | Autoclave | 2 | 2 | 18.613 | 1.544495 | 7.287813 | 0.2078659 | 8.928955 | 0.2078728 | 9.464692 | 0.5154793 | 9.721199
Phrozen AquaGray | Rigid | Autoclave | 2 | 2 | 18.713 | 1.553294 | 7.326377 | 0.2090502 | 8.976204 | 0.2090571 | 9.514776 | 0.5184161 | 9.77264
Phrozen AquaGray | Rigid | Autoclave | 2 | 2 | 18.813 | 1.561127 | 7.344012 | 0.2100976 | 8.99781 | 0.2101113 | 9.537678 | 0.5210304 | 9.796163
Phrozen AquaGray | Rigid | Autoclave | 2 | 2 | 18.913 | 1.569672 | 7.378816 | 0.2112545 | 9.04045 | 0.2112613 | 9.582877 | 0.5238822 | 9.842587
Phrozen AquaGray | Rigid | Autoclave | 2 | 2 | 19.013 | 1.578267 | 7.411721 | 0.2124045 | 9.080766 | 0.2124182 | 9.625612 | 0.5267511 | 9.88648
Phrozen AquaGray | Rigid | Autoclave | 2 | 2 | 19.113 | 1.585846 | 7.422672 | 0.2134245 | 9.094183 | 0.2134382 | 9.639834 | 0.5292804 | 9.901087
Phrozen AquaGray | Rigid | Autoclave | 2 | 2 | 19.213 | 1.594543 | 7.46 | 0.2145951 | 9.139917 | 0.2146088 | 9.688312 | 0.5321833 | 9.950879
Phrozen AquaGray | Rigid | Autoclave | 2 | 2 | 19.313 | 1.602885 | 7.483734 | 0.2157178 | 9.168996 | 0.2157315 | 9.719135 | 0.5349673 | 9.982538
Phrozen AquaGray | Rigid | Autoclave | 2 | 2 | 19.413 | 1.61087 | 7.504847 | 0.2167926 | 9.194862 | 0.2168062 | 9.746554 | 0.5376324 | 10.0107
Phrozen AquaGray | Rigid | Autoclave | 2 | 2 | 19.513 | 1.619873 | 7.547413 | 0.2180042 | 9.247014 | 0.2180179 | 9.801835 | 0.5406371 | 10.06748
Phrozen AquaGray | Rigid | Autoclave | 2 | 2 | 19.613 | 1.627706 | 7.562198 | 0.2190584 | 9.265128 | 0.2190721 | 9.821036 | 0.5432513 | 10.0872
Phrozen AquaGray | Rigid | Autoclave | 2 | 2 | 19.713 | 1.63559 | 7.581396 | 0.2201263 | 9.288649 | 0.2201332 | 9.845968 | 0.5458825 | 10.11281
Phrozen AquaGray | Rigid | Autoclave | 2 | 2 | 19.813 | 1.644592 | 7.625292 | 0.2213312 | 9.342431 | 0.2213449 | 9.902977 | 0.5488872 | 10.17136
Phrozen AquaGray | Rigid | Autoclave | 2 | 2 | 19.913 | 1.652476 | 7.641818 | 0.2223922 | 9.362678 | 0.2224059 | 9.924438 | 0.5515184 | 10.1934
Phrozen AquaGray | Rigid | Autoclave | 2 | 2 | 20.013 | 1.660716 | 7.670409 | 0.2235081 | 9.397707 | 0.2235149 | 9.96157 | 0.5542685 | 10.23154
Phrozen AquaGray | Rigid | Autoclave | 2 | 2 | 20.113 | 1.669617 | 7.707863 | 0.2246992 | 9.443596 | 0.2247129 | 10.01021 | 0.5572392 | 10.2815
Phrozen AquaGray | Rigid | Autoclave | 2 | 2 | 20.213 | 1.677195 | 7.719254 | 0.2257192 | 9.457552 | 0.2257329 | 10.025 | 0.5597685 | 10.2967
Phrozen AquaGray | Rigid | Autoclave | 2 | 2 | 20.313 | 1.685842 | 7.753768 | 0.2268829 | 9.499839 | 0.2268966 | 10.06983 | 0.5626544 | 10.34274
Phrozen AquaGray | Rigid | Autoclave | 2 | 2 | 20.413 | 1.694234 | 7.7837 | 0.2280193 | 9.536511 | 0.2280261 | 10.1087 | 0.5654553 | 10.38266
Phrozen AquaGray | Rigid | Autoclave | 2 | 2 | 20.513 | 1.702118 | 7.796591 | 0.2290804 | 9.552305 | 0.2290872 | 10.12544 | 0.5680866 | 10.39986
Phrozen AquaGray | Rigid | Autoclave | 2 | 2 | 20.613 | 1.710968 | 7.836101 | 0.2302646 | 9.600712 | 0.2302783 | 10.17675 | 0.5710403 | 10.45256
Phrozen AquaGray | Rigid | Autoclave | 2 | 2 | 20.713 | 1.719106 | 7.858912 | 0.2313599 | 9.62866 | 0.2313736 | 10.20638 | 0.5737564 | 10.48299
Phrozen AquaGray | Rigid | Autoclave | 2 | 2 | 20.813 | 1.726837 | 7.874286 | 0.2324005 | 9.647495 | 0.2324142 | 10.22635 | 0.5763367 | 10.50349
Phrozen AquaGray | Rigid | Autoclave | 2 | 2 | 20.913 | 1.735738 | 7.914368 | 0.2336053 | 9.696604 | 0.2336121 | 10.2784 | 0.5793074 | 10.55696
Phrozen AquaGray | Rigid | Autoclave | 2 | 2 | 21.013 | 1.743825 | 7.935977 | 0.2346869 | 9.723079 | 0.2347006 | 10.30646 | 0.5820065 | 10.58578
Phrozen AquaGray | Rigid | Autoclave | 2 | 2 | 21.113 | 1.752014 | 7.959445 | 0.2357959 | 9.751832 | 0.2358027 | 10.33694 | 0.5847395 | 10.61709
Phrozen AquaGray | Rigid | Autoclave | 2 | 2 | 21.213 | 1.760966 | 7.997064 | 0.2370007 | 9.797922 | 0.2370075 | 10.3858 | 0.5877273 | 10.66727
Phrozen AquaGray | Rigid | Autoclave | 2 | 2 | 21.313 | 1.768748 | 8.010303 | 0.2380481 | 9.814142 | 0.2380549 | 10.40299 | 0.5903245 | 10.68493
Phrozen AquaGray | Rigid | Autoclave | 2 | 2 | 21.413 | 1.777089 | 8.036151 | 0.2391639 | 9.845811 | 0.2391776 | 10.43656 | 0.5931085 | 10.71941
Phrozen AquaGray | Rigid | Autoclave | 2 | 2 | 21.513 | 1.785584 | 8.068017 | 0.240314 | 9.884853 | 0.2403208 | 10.47794 | 0.5959434 | 10.76191
Phrozen AquaGray | Rigid | Autoclave | 2 | 2 | 21.613 | 1.793416 | 8.083137 | 0.2413613 | 9.903377 | 0.241375 | 10.49758 | 0.5985576 | 10.78208
Phrozen AquaGray | Rigid | Autoclave | 2 | 2 | 21.713 | 1.802266 | 8.124645 | 0.2425524 | 9.954233 | 0.2425661 | 10.55149 | 0.6015114 | 10.83745
Phrozen AquaGray | Rigid | Autoclave | 2 | 2 | 21.813 | 1.810506 | 8.14934 | 0.2436683 | 9.984489 | 0.2436751 | 10.58356 | 0.6042614 | 10.87039
Phrozen AquaGray | Rigid | Autoclave | 2 | 2 | 21.913 | 1.818237 | 8.162853 | 0.244702 | 10.001045 | 0.2447157 | 10.60111 | 0.6068417 | 10.88841
Phrozen AquaGray | Rigid | Autoclave | 2 | 2 | 22.013 | 1.827087 | 8.203513 | 0.2458931 | 10.050861 | 0.2459068 | 10.65391 | 0.6097955 | 10.94265
Phrozen AquaGray | Rigid | Autoclave | 2 | 2 | 22.113 | 1.835327 | 8.226164 | 0.2470021 | 10.078613 | 0.2470158 | 10.68333 | 0.6125455 | 10.97286
Phrozen AquaGray | Rigid | Autoclave | 2 | 2 | 22.213 | 1.843313 | 8.246583 | 0.2480768 | 10.10363 | 0.2480905 | 10.70985 | 0.6152107 | 11.0001
Phrozen AquaGray | Rigid | Autoclave | 2 | 2 | 22.313 | 1.852163 | 8.283464 | 0.2492748 | 10.148817 | 0.2492817 | 10.75775 | 0.6181644 | 11.0493
Phrozen AquaGray | Rigid | Autoclave | 2 | 2 | 22.413 | 1.859945 | 8.297539 | 0.2503153 | 10.166061 | 0.250329 | 10.77602 | 0.6207616 | 11.06807
Phrozen AquaGray | Rigid | Autoclave | 2 | 2 | 22.513 | 1.868032 | 8.321239 | 0.2514038 | 10.195097 | 0.2514175 | 10.8068 | 0.6234608 | 11.09968
Phrozen AquaGray | Rigid | Autoclave | 2 | 2 | 22.613 | 1.876831 | 8.357675 | 0.2525881 | 10.239739 | 0.2526018 | 10.85412 | 0.6263975 | 11.14829
Phrozen AquaGray | Rigid | Autoclave | 2 | 2 | 22.713 | 1.884817 | 8.37956 | 0.2536628 | 10.266552 | 0.2536765 | 10.88254 | 0.6290627 | 11.17748
Phrozen AquaGray | Rigid | Autoclave | 2 | 2 | 22.813 | 1.893463 | 8.416622 | 0.2548334 | 10.311961 | 0.2548403 | 10.93068 | 0.6319485 | 11.22692
Phrozen AquaGray | Rigid | Autoclave | 2 | 2 | 22.913 | 1.901957 | 8.443563 | 0.2559766 | 10.344969 | 0.2559835 | 10.96567 | 0.6347834 | 11.26285
Phrozen AquaGray | Rigid | Autoclave | 2 | 2 | 23.013 | 1.909587 | 8.454987 | 0.2570035 | 10.358964 | 0.2570103 | 10.9805 | 0.6373298 | 11.27809
Phrozen AquaGray | Rigid | Autoclave | 2 | 2 | 23.113 | 1.918233 | 8.491978 | 0.2581672 | 10.404285 | 0.2581741 | 11.02854 | 0.6402156 | 11.32743
Phrozen AquaGray | Rigid | Autoclave | 2 | 2 | 23.213 | 1.926676 | 8.519869 | 0.2592967 | 10.438457 | 0.2593104 | 11.06476 | 0.6430336 | 11.36464
Phrozen AquaGray | Rigid | Autoclave | 2 | 2 | 23.313 | 1.934459 | 8.532922 | 0.2603441 | 10.45445 | 0.2603578 | 11.08172 | 0.6456308 | 11.38205
Phrozen AquaGray | Rigid | Autoclave | 2 | 2 | 23.413 | 1.94341 | 8.569653 | 0.2615489 | 10.499452 | 0.2615626 | 11.12942 | 0.6486185 | 11.43104
Phrozen AquaGray | Rigid | Autoclave | 2 | 2 | 23.513 | 1.951345 | 8.585104 | 0.2626237 | 10.518383 | 0.2626305 | 11.14949 | 0.6512667 | 11.45165
Phrozen AquaGray | Rigid | Autoclave | 2 | 2 | 23.613 | 1.959432 | 8.610912 | 0.2637053 | 10.550003 | 0.263719 | 11.183 | 0.6539658 | 11.48608
Phrozen AquaGray | Rigid | Autoclave | 2 | 2 | 23.713 | 1.968333 | 8.651799 | 0.2649101 | 10.600097 | 0.264917 | 11.2361 | 0.6569366 | 11.54062
Phrozen AquaGray | Rigid | Autoclave | 2 | 2 | 23.813 | 1.976115 | 8.663121 | 0.2659506 | 10.613969 | 0.2659643 | 11.25081 | 0.6595338 | 11.55572
Phrozen AquaGray | Rigid | Autoclave | 2 | 2 | 23.913 | 1.984456 | 8.68838 | 0.2670802 | 10.644916 | 0.267087 | 11.28361 | 0.6623178 | 11.58941
Phrozen AquaGray | Rigid | Autoclave | 2 | 2 | 24.013 | 1.993256 | 8.724476 | 0.2682576 | 10.68914 | 0.2682713 | 11.33049 | 0.6652546 | 11.63756
Phrozen AquaGray | Rigid | Autoclave | 2 | 2 | 24.113 | 2.000885 | 8.738005 | 0.2692844 | 10.705715 | 0.2692981 | 11.34806 | 0.6678009 | 11.65561
Phrozen AquaGray | Rigid | Autoclave | 2 | 2 | 24.213 | 2.009481 | 8.772415 | 0.2704414 | 10.747874 | 0.270455 | 11.39275 | 0.6706698 | 11.70151
Phrozen AquaGray | Rigid | Autoclave | 2 | 2 | 24.313 | 2.017924 | 8.797471 | 0.2715777 | 10.778573 | 0.2715914 | 11.42529 | 0.6734877 | 11.73493
Phrozen AquaGray | Rigid | Autoclave | 2 | 2 | 24.413 | 2.025808 | 8.814754 | 0.2726388 | 10.799747 | 0.2726525 | 11.44773 | 0.6761189 | 11.75798
Phrozen AquaGray | Rigid | Autoclave | 2 | 2 | 24.513 | 2.03476 | 8.857213 | 0.2738436 | 10.851768 | 0.2738573 | 11.50287 | 0.6791066 | 11.81462
Phrozen AquaGray | Rigid | Autoclave | 2 | 2 | 24.613 | 2.042949 | 8.879307 | 0.2749457 | 10.878837 | 0.2749594 | 11.53157 | 0.6818397 | 11.84409
Phrozen AquaGray | Rigid | Autoclave | 2 | 2 | 24.713 | 2.05068 | 8.894935 | 0.2759863 | 10.897984 | 0.276 | 11.55186 | 0.68442 | 11.86494
Phrozen AquaGray | Rigid | Autoclave | 2 | 2 | 24.813 | 2.05953 | 8.934307 | 0.2771774 | 10.946223 | 0.2771911 | 11.603 | 0.6873737 | 11.91745
Phrozen AquaGray | Rigid | Autoclave | 2 | 2 | 24.913 | 2.067566 | 8.953753 | 0.278259 | 10.970047 | 0.2782727 | 11.62825 | 0.6900558 | 11.94339
Phrozen AquaGray | Rigid | Autoclave | 2 | 2 | 25.013 | 2.075653 | 8.976323 | 0.2793543 | 10.9977 | 0.2793611 | 11.65756 | 0.6927549 | 11.9735
Phrozen AquaGray | Rigid | Autoclave | 2 | 2 | 25.113 | 2.084656 | 9.016193 | 0.2805659 | 11.046549 | 0.2805728 | 11.70934 | 0.6957596 | 12.02668
Phrozen AquaGray | Rigid | Autoclave | 2 | 2 | 25.213 | 2.092336 | 9.024521 | 0.2815928 | 11.056752 | 0.2816065 | 11.72016 | 0.6983229 | 12.03779
Phrozen AquaGray | Rigid | Autoclave | 2 | 2 | 25.313 | 2.100677 | 9.053121 | 0.2827154 | 11.091792 | 0.2827291 | 11.7573 | 0.7011069 | 12.07594
Phrozen AquaGray | Rigid | Autoclave | 2 | 2 | 25.413 | 2.109477 | 9.090665 | 0.2838998 | 11.137791 | 0.2839134 | 11.80606 | 0.7040437 | 12.12602
Phrozen AquaGray | Rigid | Autoclave | 2 | 2 | 25.513 | 2.117259 | 9.104404 | 0.284954 | 11.154624 | 0.2849608 | 11.8239 | 0.7066409 | 12.14435
Phrozen AquaGray | Rigid | Autoclave | 2 | 2 | 25.613 | 2.125753 | 9.134161 | 0.2860903 | 11.191082 | 0.286104 | 11.86255 | 0.7094759 | 12.18404
Phrozen AquaGray | Rigid | Autoclave | 2 | 2 | 25.713 | 2.134196 | 9.161147 | 0.2872267 | 11.224145 | 0.2872404 | 11.89759 | 0.7122938 | 12.22004
Phrozen AquaGray | Rigid | Autoclave | 2 | 2 | 25.813 | 2.141876 | 9.176491 | 0.2882604 | 11.242944 | 0.2882741 | 11.91752 | 0.7148571 | 12.2405
Phrozen AquaGray | Rigid | Autoclave | 2 | 2 | 25.913 | 2.150625 | 9.211771 | 0.2894378 | 11.286169 | 0.2894515 | 11.96334 | 0.7177769 | 12.28756
Phrozen AquaGray | Rigid | Autoclave | 2 | 2 | 26.013 | 2.158966 | 9.239845 | 0.2905605 | 11.320565 | 0.2905742 | 11.9998 | 0.7205609 | 12.32501
Phrozen AquaGray | Rigid | Autoclave | 2 | 2 | 26.113 | 2.166901 | 9.25706 | 0.2916284 | 11.341657 | 0.2916421 | 12.02216 | 0.7232091 | 12.34797
Phrozen AquaGray | Rigid | Autoclave | 2 | 2 | 26.213 | 2.175903 | 9.29917 | 0.2928401 | 11.393249 | 0.2928538 | 12.07684 | 0.7262137 | 12.40414
Phrozen AquaGray | Rigid | Autoclave | 2 | 2 | 26.313 | 2.183787 | 9.314103 | 0.2939011 | 11.411545 | 0.2939148 | 12.09624 | 0.7288449 | 12.42406
Phrozen AquaGray | Rigid | Autoclave | 2 | 2 | 26.413 | 2.191925 | 9.335129 | 0.2949964 | 11.437306 | 0.2950101 | 12.12354 | 0.7315611 | 12.45211
Phrozen AquaGray | Rigid | Autoclave | 2 | 2 | 26.513 | 2.200724 | 9.377357 | 0.2961807 | 11.489043 | 0.2961944 | 12.17839 | 0.7344978 | 12.50844
Phrozen AquaGray | Rigid | Autoclave | 2 | 2 | 26.613 | 2.208405 | 9.385904 | 0.2972144 | 11.499515 | 0.2972281 | 12.18949 | 0.7370611 | 12.51984
Phrozen AquaGray | Rigid | Autoclave | 2 | 2 | 26.713 | 2.216899 | 9.41958 | 0.2983576 | 11.540774 | 0.2983713 | 12.23322 | 0.739896 | 12.56476
Phrozen AquaGray | Rigid | Autoclave | 2 | 2 | 26.813 | 2.225596 | 9.45823 | 0.299535 | 11.588128 | 0.2995419 | 12.28342 | 0.7427989 | 12.61631
Phrozen AquaGray | Rigid | Autoclave | 2 | 2 | 26.913 | 2.233276 | 9.473879 | 0.3005619 | 11.607301 | 0.3005756 | 12.30374 | 0.7453621 | 12.63719
Phrozen AquaGray | Rigid | Autoclave | 2 | 2 | 27.013 | 2.241974 | 9.507972 | 0.3017393 | 11.649071 | 0.3017462 | 12.34802 | 0.748265 | 12.68266
Phrozen AquaGray | Rigid | Autoclave | 2 | 2 | 27.113 | 2.250366 | 9.531094 | 0.302862 | 11.6774 | 0.3028757 | 12.37804 | 0.751066 | 12.71351
Phrozen AquaGray | Rigid | Autoclave | 2 | 2 | 27.213 | 2.25825 | 9.546853 | 0.3039299 | 11.696708 | 0.3039367 | 12.39851 | 0.7536972 | 12.73453
Phrozen AquaGray | Rigid | Autoclave | 2 | 2 | 27.313 | 2.267253 | 9.588438 | 0.3051347 | 11.747657 | 0.3051484 | 12.45252 | 0.7567018 | 12.79
Phrozen AquaGray | Rigid | Autoclave | 2 | 2 | 27.413 | 2.275187 | 9.601943 | 0.3062026 | 11.764204 | 0.3062163 | 12.47006 | 0.75935 | 12.80801
Phrozen AquaGray | Rigid | Autoclave | 2 | 2 | 27.513 | 2.282969 | 9.619371 | 0.30725 | 11.785557 | 0.3072637 | 12.49269 | 0.7619472 | 12.83126
Phrozen AquaGray | Rigid | Autoclave | 2 | 2 | 27.613 | 2.291921 | 9.66029 | 0.3084548 | 11.835689 | 0.3084685 | 12.54583 | 0.764935 | 12.88584
Phrozen AquaGray | Rigid | Autoclave | 2 | 2 | 27.713 | 2.299856 | 9.678479 | 0.3095296 | 11.857975 | 0.3095364 | 12.56945 | 0.7675832 | 12.9101
Phrozen AquaGray | Rigid | Autoclave | 2 | 2 | 27.813 | 2.308248 | 9.708304 | 0.3106523 | 11.894517 | 0.3106659 | 12.60819 | 0.7703841 | 12.94989
Phrozen AquaGray | Rigid | Autoclave | 2 | 2 | 27.913 | 2.316996 | 9.743519 | 0.3118297 | 11.937661 | 0.3118434 | 12.65392 | 0.7733039 | 12.99686
Phrozen AquaGray | Rigid | Autoclave | 2 | 2 | 28.013 | 2.324727 | 9.7585 | 0.3128702 | 11.956016 | 0.3128839 | 12.67338 | 0.7758841 | 13.01684
Phrozen AquaGray | Rigid | Autoclave | 2 | 2 | 28.113 | 2.33312 | 9.786653 | 0.3139997 | 11.990508 | 0.3140134 | 12.70994 | 0.7786851 | 13.0544
Phrozen AquaGray | Rigid | Autoclave | 2 | 2 | 28.213 | 2.341817 | 9.821495 | 0.3151703 | 12.033197 | 0.315184 | 12.75519 | 0.781588 | 13.10087
Phrozen AquaGray | Rigid | Autoclave | 2 | 2 | 28.313 | 2.349498 | 9.833764 | 0.3162109 | 12.048228 | 0.3162177 | 12.77112 | 0.7841513 | 13.11724
Phrozen AquaGray | Rigid | Autoclave | 2 | 2 | 28.413 | 2.358348 | 9.871598 | 0.3173952 | 12.094583 | 0.3174088 | 12.82026 | 0.787105 | 13.1677
Phrozen AquaGray | Rigid | Autoclave | 2 | 2 | 28.513 | 2.366486 | 9.895924 | 0.3184973 | 12.124386 | 0.3185041 | 12.85185 | 0.7898211 | 13.20015
Phrozen AquaGray | Rigid | Autoclave | 2 | 2 | 28.613 | 2.374166 | 9.908565 | 0.3195241 | 12.139873 | 0.3195378 | 12.86827 | 0.7923844 | 13.21701
Phrozen AquaGray | Rigid | Autoclave | 2 | 2 | 28.713 | 2.38327 | 9.955411 | 0.3207495 | 12.197269 | 0.3207632 | 12.92911 | 0.795423 | 13.2795
Phrozen AquaGray | Rigid | Autoclave | 2 | 2 | 28.813 | 2.391408 | 9.977803 | 0.3218448 | 12.224704 | 0.3218585 | 12.95819 | 0.7981391 | 13.30937
Phrozen AquaGray | Rigid | Autoclave | 2 | 2 | 28.913 | 2.399394 | 9.997767 | 0.3229263 | 12.249164 | 0.3229332 | 12.98411 | 0.8008043 | 13.336
Phrozen AquaGray | Rigid | Autoclave | 2 | 2 | 29.013 | 2.408346 | 10.03674 | 0.3241244 | 12.296907 | 0.324138 | 13.03472 | 0.803792 | 13.38798
Phrozen AquaGray | Rigid | Autoclave | 2 | 2 | 29.113 | 2.415975 | 10.02145 | 0.325158 | 12.278181 | 0.3251649 | 13.01487 | 0.8063383 | 13.36759
Phrozen AquaGray | Rigid | Autoclave | 2 | 2 | 29.213 | 2.424266 | 10.05298 | 0.326267 | 12.316805 | 0.3262807 | 13.05581 | 0.8091054 | 13.40964
Phrozen AquaGray | Rigid | Autoclave | 2 | 2 | 29.313 | 2.433065 | 10.09354 | 0.3274513 | 12.3665 | 0.327465 | 13.10849 | 0.8120421 | 13.46375
Phrozen AquaGray | Rigid | Autoclave | 2 | 2 | 29.413 | 2.440847 | 10.10548 | 0.3284987 | 12.381131 | 0.3285123 | 13.124 | 0.8146393 | 13.47968
Phrozen AquaGray | Rigid | Autoclave | 2 | 2 | 29.513 | 2.449493 | 10.14203 | 0.3296624 | 12.425911 | 0.3296761 | 13.17147 | 0.8175252 | 13.52843
Phrozen AquaGray | Rigid | Autoclave | 2 | 2 | 29.613 | 2.458191 | 10.17432 | 0.330833 | 12.465474 | 0.3308467 | 13.2134 | 0.820428 | 13.5715
Phrozen AquaGray | Rigid | Autoclave | 2 | 2 | 29.713 | 2.465668 | 10.18161 | 0.3318393 | 12.474407 | 0.331853 | 13.22287 | 0.8229234 | 13.58123
Phrozen AquaGray | Rigid | Autoclave | 2 | 2 | 29.813 | 2.474315 | 10.21783 | 0.3330031 | 12.518778 | 0.3330168 | 13.2699 | 0.8258093 | 13.62954
Phrozen AquaGray | Rigid | Autoclave | 2 | 2 | 29.913 | 2.482656 | 10.2447 | 0.3341257 | 12.551707 | 0.3341394 | 13.30481 | 0.8285932 | 13.66539
Phrozen AquaGray | Rigid | Autoclave | 2 | 2 | 30.013 | 2.490641 | 10.26783 | 0.3352005 | 12.580039 | 0.3352142 | 13.33484 | 0.8312584 | 13.69623
Phrozen AquaGray | Rigid | Autoclave | 2 | 2 | 30.113 | 2.499593 | 10.31276 | 0.3364121 | 12.635089 | 0.336419 | 13.39319 | 0.8342461 | 13.75617
Phrozen AquaGray | Rigid | Autoclave | 2 | 2 | 30.213 | 2.507426 | 10.32542 | 0.3374664 | 12.650595 | 0.3374732 | 13.40963 | 0.8368603 | 13.77305
Phrozen AquaGray | Rigid | Autoclave | 2 | 2 | 30.313 | 2.515411 | 10.34638 | 0.3385411 | 12.676279 | 0.338548 | 13.43686 | 0.8395255 | 13.80101
Phrozen AquaGray | Rigid | Autoclave | 2 | 2 | 30.413 | 2.524363 | 10.38805 | 0.3397391 | 12.727335 | 0.3397528 | 13.49098 | 0.8425132 | 13.8566
Phrozen AquaGray | Rigid | Autoclave | 2 | 2 | 30.513 | 2.532298 | 10.40676 | 0.340807 | 12.750262 | 0.3408207 | 13.51528 | 0.8451613 | 13.88156
Phrozen AquaGray | Rigid | Autoclave | 2 | 2 | 30.613 | 2.540792 | 10.44176 | 0.3419502 | 12.793141 | 0.3419639 | 13.56073 | 0.8479963 | 13.92824
Phrozen AquaGray | Rigid | Autoclave | 2 | 2 | 30.713 | 2.549286 | 10.47224 | 0.3430934 | 12.830482 | 0.3431071 | 13.60031 | 0.8508312 | 13.9689
Phrozen AquaGray | Rigid | Autoclave | 2 | 2 | 30.813 | 2.556814 | 10.48273 | 0.3441134 | 12.843331 | 0.3441203 | 13.61393 | 0.8533436 | 13.98289
Phrozen AquaGray | Rigid | Autoclave | 2 | 2 | 30.913 | 2.56541 | 10.51892 | 0.3452635 | 12.887669 | 0.3452772 | 13.66093 | 0.8562125 | 14.03116
Phrozen AquaGray | Rigid | Autoclave | 2 | 2 | 31.013 | 2.574107 | 10.55435 | 0.3464341 | 12.931086 | 0.3464478 | 13.70695 | 0.8591153 | 14.07843
Phrozen AquaGray | Rigid | Autoclave | 2 | 2 | 31.113 | 2.581991 | 10.57354 | 0.347502 | 12.9546 | 0.3475088 | 13.73188 | 0.8617464 | 14.10403
Phrozen AquaGray | Rigid | Autoclave | 2 | 2 | 31.213 | 2.590892 | 10.60814 | 0.3486931 | 12.996987 | 0.3487068 | 13.77681 | 0.8647172 | 14.15018
Phrozen AquaGray | Rigid | Autoclave | 2 | 2 | 31.313 | 2.598979 | 10.62772 | 0.3497816 | 13.020979 | 0.3497953 | 13.80224 | 0.8674163 | 14.1763
Phrozen AquaGray | Rigid | Autoclave | 2 | 2 | 31.413 | 2.606812 | 10.64741 | 0.3508358 | 13.045094 | 0.3508495 | 13.8278 | 0.8700306 | 14.20255
Phrozen AquaGray | Rigid | Autoclave | 2 | 2 | 31.513 | 2.615713 | 10.68776 | 0.3520338 | 13.094538 | 0.3520475 | 13.88021 | 0.8730013 | 14.25638
Phrozen AquaGray | Rigid | Autoclave | 2 | 2 | 31.613 | 2.623647 | 10.704 | 0.3531017 | 13.114427 | 0.3531154 | 13.90129 | 0.8756495 | 14.27804
Phrozen AquaGray | Rigid | Autoclave | 2 | 2 | 31.713 | 2.631683 | 10.72514 | 0.3541833 | 13.140329 | 0.354197 | 13.92875 | 0.8783316 | 14.30624
Phrozen AquaGray | Rigid | Autoclave | 2 | 2 | 31.813 | 2.640686 | 10.7704 | 0.3554018 | 13.195784 | 0.3554086 | 13.98753 | 0.8813362 | 14.36661
Phrozen AquaGray | Rigid | Autoclave | 2 | 2 | 31.913 | 2.64857 | 10.78707 | 0.356456 | 13.216211 | 0.3564697 | 14.00918 | 0.8839675 | 14.38885
Phrozen AquaGray | Rigid | Autoclave | 2 | 2 | 32.013 | 2.656861 | 10.81401 | 0.3575718 | 13.249218 | 0.3575855 | 14.04417 | 0.8867345 | 14.42479
Phrozen AquaGray | Rigid | Autoclave | 2 | 2 | 32.113 | 2.665558 | 10.84634 | 0.3587424 | 13.288824 | 0.3587561 | 14.08615 | 0.8896373 | 14.46791
Phrozen AquaGray | Rigid | Autoclave | 2 | 2 | 32.213 | 2.673137 | 10.8578 | 0.3597693 | 13.302865 | 0.3597761 | 14.10104 | 0.8921667 | 14.4832
Phrozen AquaGray | Rigid | Autoclave | 2 | 2 | 32.313 | 2.682139 | 10.90219 | 0.3609741 | 13.357251 | 0.3609878 | 14.15869 | 0.8951713 | 14.54241
Phrozen AquaGray | Rigid | Autoclave | 2 | 2 | 32.413 | 2.690328 | 10.92542 | 0.3620762 | 13.385715 | 0.3620899 | 14.18886 | 0.8979044 | 14.5734
Phrozen AquaGray | Rigid | Autoclave | 2 | 2 | 32.513 | 2.697957 | 10.93806 | 0.3631031 | 13.401195 | 0.3631167 | 14.20527 | 0.9004507 | 14.59025
Phrozen AquaGray | Rigid | Autoclave | 2 | 2 | 32.613 | 2.706757 | 10.97656 | 0.3642942 | 13.448367 | 0.364301 | 14.25527 | 0.9033875 | 14.64161
Phrozen AquaGray | Rigid | Autoclave | 2 | 2 | 32.713 | 2.714945 | 10.99945 | 0.3653963 | 13.476412 | 0.3654032 | 14.285 | 0.9061205 | 14.67214
Phrozen AquaGray | Rigid | Autoclave | 2 | 2 | 32.813 | 2.723084 | 11.02505 | 0.3664848 | 13.507785 | 0.3664985 | 14.31825 | 0.9088366 | 14.7063
Phrozen AquaGray | Rigid | Autoclave | 2 | 2 | 32.913 | 2.732188 | 11.06572 | 0.3677101 | 13.557604 | 0.3677238 | 14.37106 | 0.9118752 | 14.76054
Phrozen AquaGray | Rigid | Autoclave | 2 | 2 | 33.013 | 2.739817 | 11.0756 | 0.3687438 | 13.569719 | 0.3687507 | 14.3839 | 0.9144216 | 14.77373
Phrozen AquaGray | Rigid | Autoclave | 2 | 2 | 33.113 | 2.747955 | 11.09877 | 0.3698323 | 13.5981 | 0.369846 | 14.41399 | 0.9171377 | 14.80463
Phrozen AquaGray | Rigid | Autoclave | 2 | 2 | 33.213 | 2.756755 | 11.1362 | 0.3710234 | 13.643964 | 0.3710302 | 14.4626 | 0.9200744 | 14.85456
Phrozen AquaGray | Rigid | Autoclave | 2 | 2 | 33.313 | 2.764689 | 11.15444 | 0.3720845 | 13.666301 | 0.3720982 | 14.48628 | 0.9227226 | 14.87888
Phrozen AquaGray | Rigid | Autoclave | 2 | 2 | 33.413 | 2.773183 | 11.18341 | 0.3732277 | 13.701796 | 0.3732413 | 14.5239 | 0.9255575 | 14.91752
Phrozen AquaGray | Rigid | Autoclave | 2 | 2 | 33.513 | 2.781677 | 11.2093 | 0.3743777 | 13.733519 | 0.3743846 | 14.55753 | 0.9283924 | 14.95206
Phrozen AquaGray | Rigid | Autoclave | 2 | 2 | 33.613 | 2.789358 | 11.22232 | 0.3754114 | 13.749474 | 0.3754183 | 14.57444 | 0.9309558 | 14.96943
Phrozen AquaGray | Rigid | Autoclave | 2 | 2 | 33.713 | 2.798004 | 11.25456 | 0.3765683 | 13.788968 | 0.376582 | 14.61631 | 0.9338416 | 15.01243
Phrozen AquaGray | Rigid | Autoclave | 2 | 2 | 33.813 | 2.806549 | 11.28402 | 0.3777252 | 13.825071 | 0.3777321 | 14.65458 | 0.9366935 | 15.05174
Phrozen AquaGray | Rigid | Autoclave | 2 | 2 | 33.913 | 2.814382 | 11.30123 | 0.3787726 | 13.846148 | 0.3787863 | 14.67692 | 0.9393078 | 15.07468
Phrozen AquaGray | Rigid | Autoclave | 2 | 2 | 34.013 | 2.823232 | 11.33633 | 0.3799637 | 13.889155 | 0.3799774 | 14.7225 | 0.9422614 | 15.12151
Phrozen AquaGray | Rigid | Autoclave | 2 | 2 | 34.113 | 2.831116 | 11.35121 | 0.3810248 | 13.907392 | 0.3810385 | 14.74184 | 0.9448927 | 15.14136
Phrozen AquaGray | Rigid | Autoclave | 2 | 2 | 34.213 | 2.838999 | 11.36995 | 0.3820858 | 13.930342 | 0.3820995 | 14.76616 | 0.9475239 | 15.16635
Phrozen AquaGray | Rigid | Autoclave | 2 | 2 | 34.313 | 2.848104 | 11.40953 | 0.383318 | 13.978837 | 0.3833249 | 14.81757 | 0.9505625 | 15.21914
Phrozen AquaGray | Rigid | Autoclave | 2 | 2 | 34.413 | 2.855988 | 11.3018 | 0.3843791 | 13.846847 | 0.3843859 | 14.67766 | 0.9531937 | 15.07544
Phrozen AquaGray | Rigid | Autoclave | 2 | 2 | 34.513 | 2.86438 | -0.02752206 | 0.3855018 | -0.03371975 | 0.3855155 | -0.03574293 | 0.9559947 | -0.03671162
Phrozen AquaGray | Rigid | Autoclave | 2 | 2 | 34.613 | 2.873179 | -0.02430533 | 0.3866861 | -0.02977865 | 0.3866998 | -0.03156536 | 0.9589315 | -0.03242083
Phrozen AquaGray | Rigid | Autoclave | 2 | 2 | 34.713 | 2.880707 | -0.013645 | 0.387706 | -0.01671771875 | 0.3877129 | -0.01772078 | 0.9614439 | -0.01820104
Phrozen AquaGray | Rigid | Autoclave | 2 | 2 | 34.813 | 2.889404 | -0.02201706 | 0.3888698 | -0.02697508 | 0.3888835 | -0.02859358 | 0.9643466 | -0.02936851
Phrozen AquaGray | Rigid | Autoclave | 2 | 2 | 34.913 | 2.897746 | -0.01977043 | 0.3899993 | -0.02422253125 | 0.3900062 | -0.02567588 | 0.9671307 | -0.02637174
Phrozen AquaGray | Rigid | Autoclave | 2 | 2 | 35.013 | 2.905579 | -0.02028576 | 0.3910536 | -0.02485391 | 0.3910604 | -0.02634515 | 0.9697448 | -0.02705914
Phrozen AquaGray | Rigid | Autoclave | 2 | 2 | 35.113 | 2.91448 | -0.02092533 | 0.3922378 | -0.02563751 | 0.3922584 | -0.02717576 | 0.9727156 | -0.02791226
Phrozen AquaGray | Rigid | Autoclave | 2 | 2 | 35.213 | 2.922719 | -0.01907434 | 0.3933536 | -0.02336969 | 0.3933673 | -0.02477187 | 0.9754656 | -0.02544322
Phrozen AquaGray | Rigid | Autoclave | 2 | 2 | 35.313 | 2.930501 | -0.02013459 | 0.394401 | -0.02466869 | 0.3944147 | -0.02614881 | 0.9780629 | -0.02685748
Phrozen AquaGray | Rigid | Autoclave | 2 | 2 | 35.413 | 2.939402 | -0.01926402 | 0.3956058 | -0.02360209 | 0.3956127 | -0.02501821 | 0.9810336 | -0.02569624
Phrozen AquaGray | Rigid | Autoclave | 2 | 2 | 35.513 | 2.947286 | -0.01933935 | 0.3966669 | -0.02369438 | 0.3966738 | -0.02511604 | 0.9836648 | -0.02579672
Phrozen AquaGray | Rigid | Autoclave | 2 | 2 | 35.613 | 2.955475 | -0.01559595 | 0.3977691 | -0.019108 | 0.3977759 | -0.02025448 | 0.9863979 | -0.0208034
Phrozen AquaGray | Rigid | Autoclave | 2 | 2 | 35.713 | 2.964529 | -0.01687472 | 0.3989876 | -0.02067474 | 0.3989944 | -0.02191523 | 0.9894195 | -0.02250916
Phrozen AquaGray | Rigid | Autoclave | 2 | 2 | 35.813 | 2.972056 | -0.01831233 | 0.4000007 | -0.02243608 | 0.4000076 | -0.02378225 | 0.9919319 | -0.02442678
Phrozen AquaGray | Rigid | Autoclave | 2 | 1 | 0.113 | 0.00366211 | 0.01744088 | 0.0004564595 | 0.01953722 | 0.0004695012 | 0.02207706 | 0.001222239 | 0.02326435
Phrozen AquaGray | Rigid | Autoclave | 2 | 1 | 0.213 | 0.01597087 | 0.02850863 | 0.002034505 | 0.03193529 | 0.002047547 | 0.03608688 | 0.005330321 | 0.03802761
Phrozen AquaGray | Rigid | Autoclave | 2 | 1 | 0.313 | 0.02471924 | 0.05908171 | 0.003156091 | 0.06618317 | 0.003169133 | 0.07478698 | 0.008250114 | 0.07880898
Phrozen AquaGray | Rigid | Autoclave | 2 | 1 | 0.413 | 0.03407796 | 0.06849836 | 0.004355928 | 0.07673166 | 0.00436897 | 0.08670678 | 0.01137361 | 0.09136982
Phrozen AquaGray | Rigid | Autoclave | 2 | 1 | 0.513 | 0.04231771 | 0.08311972 | 0.005412306 | 0.09311048 | 0.005425347 | 0.1052148 | 0.01412365 | 0.1108732
Phrozen AquaGray | Rigid | Autoclave | 2 | 1 | 0.613 | 0.05040487 | 0.08502552 | 0.006449121 | 0.09524534375 | 0.006462163 | 0.1076272 | 0.01682276 | 0.1134154
Phrozen AquaGray | Rigid | Autoclave | 2 | 1 | 0.713 | 0.05940755 | 0.09114928 | 0.007603311 | 0.1021052 | 0.007616353 | 0.1153788 | 0.01982743 | 0.1215838
Phrozen AquaGray | Rigid | Autoclave | 2 | 1 | 0.813 | 0.0672404 | 0.09438626 | 0.008614044 | 0.1057312 | 0.008620564 | 0.1194763 | 0.02244167 | 0.1259016
Phrozen AquaGray | Rigid | Autoclave | 2 | 1 | 0.913 | 0.07542929 | 0.1014817 | 0.009657379 | 0.1136795 | 0.009670421 | 0.1284579 | 0.02517473 | 0.1353663
Phrozen AquaGray | Rigid | Autoclave | 2 | 1 | 1.013 | 0.08427938 | 0.1080269 | 0.01079853 | 0.1210114 | 0.01080505 | 0.1367429 | 0.02812848 | 0.1440969
Phrozen AquaGray | Rigid | Autoclave | 2 | 1 | 1.113 | 0.09206136 | 0.1053578 | 0.0117897 | 0.1180215 | 0.01180274 | 0.1333643 | 0.03072573 | 0.1405365
Phrozen AquaGray | Rigid | Autoclave | 2 | 1 | 1.213 | 0.1006063 | 0.1015716 | 0.01289172 | 0.1137803 | 0.01289824 | 0.1285717 | 0.03357763 | 0.1354862
Phrozen AquaGray | Rigid | Autoclave | 2 | 1 | 1.313 | 0.1090495 | 0.1129188 | 0.01396766 | 0.1264913 | 0.0139807 | 0.1429352 | 0.03639557 | 0.1506221
Phrozen AquaGray | Rigid | Autoclave | 2 | 1 | 1.413 | 0.1167297 | 0.1026042 | 0.01495883 | 0.114937 | 0.01496535 | 0.1298788 | 0.03895887 | 0.1368636
Phrozen AquaGray | Rigid | Autoclave | 2 | 1 | 1.513 | 0.1254781 | 0.1031464 | 0.0160739 | 0.1155443 | 0.01608694 | 0.1305651 | 0.04187866 | 0.1375868
Phrozen AquaGray | Rigid | Autoclave | 2 | 1 | 1.613 | 0.1338196 | 0.09994934 | 0.01714331 | 0.111963 | 0.01715636 | 0.1265182 | 0.04466266 | 0.1333222
Phrozen AquaGray | Rigid | Autoclave | 2 | 1 | 1.713 | 0.1416524 | 0.1087516 | 0.01814753 | 0.1218232 | 0.01816057 | 0.1376603 | 0.04727689 | 0.1450636
Phrozen AquaGray | Rigid | Autoclave | 2 | 1 | 1.813 | 0.150706 | 0.1278306 | 0.01930824 | 0.1431955 | 0.01932128 | 0.1618109 | 0.05029853 | 0.170513
Phrozen AquaGray | Rigid | Autoclave | 2 | 1 | 1.913 | 0.1586405 | 0.1448165 | 0.02033201 | 0.162223 | 0.02033853 | 0.183312 | 0.05294672 | 0.1931705
Phrozen AquaGray | Rigid | Autoclave | 2 | 1 | 2.013 | 0.166626 | 0.1528108 | 0.02134926 | 0.1711781875 | 0.0213623 | 0.1934314 | 0.05561188 | 0.203834
Phrozen AquaGray | Rigid | Autoclave | 2 | 1 | 2.113 | 0.1754252 | 0.1603489 | 0.02248389 | 0.1796224 | 0.02249041 | 0.2029733 | 0.05854865 | 0.2138891
Phrozen AquaGray | Rigid | Autoclave | 2 | 1 | 2.213 | 0.1833598 | 0.1726481 | 0.02350114 | 0.1933999 | 0.02350767 | 0.2185419 | 0.06119683 | 0.2302949
Phrozen AquaGray | Rigid | Autoclave | 2 | 1 | 2.313 | 0.1917013 | 0.1925588 | 0.02457056 | 0.2157038125 | 0.02457708 | 0.2437453 | 0.06398082 | 0.2568538
Phrozen AquaGray | Rigid | Autoclave | 2 | 1 | 2.413 | 0.2005514 | 0.2036236 | 0.02570519 | 0.2280985 | 0.02571171 | 0.2577514 | 0.06693457 | 0.2716131
Phrozen AquaGray | Rigid | Autoclave | 2 | 1 | 2.513 | 0.2081299 | 0.2191239 | 0.0266768 | 0.245462 | 0.02668332 | 0.277372 | 0.06946392 | 0.2922889
Phrozen AquaGray | Rigid | Autoclave | 2 | 1 | 2.613 | 0.2167257 | 0.2405485 | 0.0277723 | 0.2694618 | 0.02778534 | 0.3044918 | 0.07233279 | 0.3208672
Phrozen AquaGray | Rigid | Autoclave | 2 | 1 | 2.713 | 0.225118 | 0.2522998 | 0.02885476 | 0.2826255625 | 0.02886128 | 0.3193669 | 0.07513376 | 0.3365422
Phrozen AquaGray | Rigid | Autoclave | 2 | 1 | 2.813 | 0.2330526 | 0.2729 | 0.02986549 | 0.3057018 | 0.02987854 | 0.345443 | 0.07778194 | 0.3640207
Phrozen AquaGray | Rigid | Autoclave | 2 | 1 | 2.913 | 0.2420044 | 0.2932869 | 0.03101316 | 0.3285392 | 0.03102621 | 0.3712493 | 0.08076964 | 0.3912149
Phrozen AquaGray | Rigid | Autoclave | 2 | 1 | 3.013 | 0.249939 | 0.2978062 | 0.03203694 | 0.3336016875 | 0.03204346 | 0.3769699 | 0.08341782 | 0.3972431
Phrozen AquaGray | Rigid | Autoclave | 2 | 1 | 3.113 | 0.2576701 | 0.3187567 | 0.03302159 | 0.3570703125 | 0.03303463 | 0.4034895 | 0.0859981 | 0.4251889
Phrozen AquaGray | Rigid | Autoclave | 2 | 1 | 3.213 | 0.2667236 | 0.3220482 | 0.03418882 | 0.3607574375 | 0.03419534 | 0.4076559 | 0.08901974 | 0.4295794
Phrozen AquaGray | Rigid | Autoclave | 2 | 1 | 3.313 | 0.27476 | 0.3226378 | 0.03521911 | 0.3614179 | 0.03522563 | 0.4084022 | 0.09170189 | 0.4303659
Phrozen AquaGray | Rigid | Autoclave | 2 | 1 | 3.413 | 0.2827962 | 0.3305545 | 0.03624288 | 0.3702861875 | 0.03625593 | 0.4184234 | 0.09438402 | 0.440926
Phrozen AquaGray | Rigid | Autoclave | 2 | 1 | 3.513 | 0.2919007 | 0.3276661 | 0.03741012 | 0.367050625 | 0.03742316 | 0.4147672 | 0.09742264 | 0.4370731
Phrozen AquaGray | Rigid | Autoclave | 2 | 1 | 3.613 | 0.29953 | 0.3289873 | 0.03838824 | 0.3685306 | 0.03840129 | 0.4164396 | 0.09996898 | 0.4388354
Phrozen AquaGray | Rigid | Autoclave | 2 | 1 | 3.713 | 0.3079224 | 0.3276213 | 0.03946419 | 0.3670004375 | 0.03947723 | 0.4147105 | 0.1027699 | 0.4370134
Phrozen AquaGray | Rigid | Autoclave | 2 | 1 | 3.813 | 0.316569 | 0.3308758 | 0.04057273 | 0.3706461 | 0.04058577 | 0.4188301 | 0.1056558 | 0.4413545
Phrozen AquaGray | Rigid | Autoclave | 2 | 1 | 3.913 | 0.324351 | 0.3318976 | 0.04157042 | 0.3717907 | 0.04158346 | 0.4201235 | 0.108253 | 0.4427175
Phrozen AquaGray | Rigid | Autoclave | 2 | 1 | 4.013 | 0.3329468 | 0.3442214 | 0.04267244 | 0.3855958 | 0.04268548 | 0.4357233 | 0.1111219 | 0.4591562
Phrozen AquaGray | Rigid | Autoclave | 2 | 1 | 4.113 | 0.3412883 | 0.349589 | 0.04374186 | 0.3916087 | 0.0437549 | 0.4425178 | 0.1139059 | 0.4663161
Phrozen AquaGray | Rigid | Autoclave | 2 | 1 | 4.213 | 0.3490702 | 0.3549537 | 0.04474607 | 0.3976181 | 0.04475259 | 0.4493085 | 0.1165032 | 0.473472
Phrozen AquaGray | Rigid | Autoclave | 2 | 1 | 4.313 | 0.3581238 | 0.3516807 | 0.04590026 | 0.3939516875 | 0.04591331 | 0.4451654 | 0.1195248 | 0.4691061
Phrozen AquaGray | Rigid | Autoclave | 2 | 1 | 4.413 | 0.3660075 | 0.3547857 | 0.04691752 | 0.3974299375 | 0.04692404 | 0.4490958 | 0.122156 | 0.4732479
Phrozen AquaGray | Rigid | Autoclave | 2 | 1 | 4.513 | 0.3740438 | 0.3714028 | 0.04794129 | 0.416044375 | 0.04795433 | 0.4701301 | 0.1248381 | 0.4954134
Phrozen AquaGray | Rigid | Autoclave | 2 | 1 | 4.613 | 0.3830465 | 0.4240993 | 0.04909548 | 0.4750748 | 0.04910852 | 0.5368345 | 0.1278428 | 0.5657051
Phrozen AquaGray | Rigid | Autoclave | 2 | 1 | 4.713 | 0.3908793 | 0.4439325 | 0.05009969 | 0.497292 | 0.05011273 | 0.5619399 | 0.130457 | 0.5921607
Phrozen AquaGray | Rigid | Autoclave | 2 | 1 | 4.813 | 0.3988648 | 0.5574316 | 0.05112346 | 0.6244333125 | 0.05113651 | 0.7056097 | 0.1331222 | 0.7435569
Phrozen AquaGray | Rigid | Autoclave | 2 | 1 | 4.913 | 0.4078166 | 0.6715026 | 0.05226461 | 0.7522153125 | 0.05228418 | 0.8500033 | 0.1361099 | 0.8957159
Phrozen AquaGray | Rigid | Autoclave | 2 | 1 | 5.013 | 0.4157003 | 0.7603367 | 0.05328839 | 0.851727 | 0.05329491 | 0.9624515 | 0.1387411 | 1.014212
Phrozen AquaGray | Rigid | Autoclave | 2 | 1 | 5.113 | 0.4243978 | 0.8542206 | 0.05439693 | 0.9568954375 | 0.05440997 | 1.081292 | 0.1416439 | 1.139443
Phrozen AquaGray | Rigid | Autoclave | 2 | 1 | 5.213 | 0.4327901 | 0.9520453 | 0.05547939 | 1.0664785 | 0.05548592 | 1.205121 | 0.1444449 | 1.269931
Phrozen AquaGray | Rigid | Autoclave | 2 | 1 | 5.313 | 0.4404704 | 1.058359 | 0.05645752 | 1.1855705 | 0.05647056 | 1.339695 | 0.1470082 | 1.411743
Phrozen AquaGray | Rigid | Autoclave | 2 | 1 | 5.413 | 0.4492188 | 1.183518 | 0.05757911 | 1.32577325 | 0.05759215 | 1.498124 | 0.149928 | 1.578692
Phrozen AquaGray | Rigid | Autoclave | 2 | 1 | 5.513 | 0.4575602 | 1.275442 | 0.05865505 | 1.42874675 | 0.05866157 | 1.614484 | 0.152712 | 1.70131
Phrozen AquaGray | Rigid | Autoclave | 2 | 1 | 5.613 | 0.4653422 | 1.351871 | 0.05964622 | 1.51436225 | 0.05965926 | 1.711229 | 0.1553092 | 1.803258
Phrozen AquaGray | Rigid | Autoclave | 2 | 1 | 5.713 | 0.474294 | 1.468849 | 0.06079389 | 1.6454 | 0.06080693 | 1.859302 | 0.1582969 | 1.959294
Phrozen AquaGray | Rigid | Autoclave | 2 | 1 | 5.813 | 0.4822286 | 1.556857 | 0.06181766 | 1.743987 | 0.06182418 | 1.970705 | 0.1609451 | 2.076689
Phrozen AquaGray | Rigid | Autoclave | 2 | 1 | 5.913 | 0.490214 | 1.647279 | 0.06284143 | 1.84527675 | 0.06284795 | 2.085163 | 0.1636103 | 2.197301
Phrozen AquaGray | Rigid | Autoclave | 2 | 1 | 6.013 | 0.4992167 | 1.765658 | 0.06399562 | 1.97788525 | 0.06400214 | 2.23501 | 0.166615 | 2.355208
Phrozen AquaGray | Rigid | Autoclave | 2 | 1 | 6.113 | 0.5071004 | 1.84778 | 0.06499984 | 2.06987775 | 0.06501288 | 2.338962 | 0.1692462 | 2.46475
Phrozen AquaGray | Rigid | Autoclave | 2 | 1 | 6.213 | 0.5154419 | 1.942152 | 0.06606925 | 2.17559275 | 0.0660823 | 2.45842 | 0.1720302 | 2.590632
Phrozen AquaGray | Rigid | Autoclave | 2 | 1 | 6.313 | 0.5241394 | 2.043423 | 0.06718432 | 2.28903625 | 0.06719736 | 2.586611 | 0.174933 | 2.725717
Phrozen AquaGray | Rigid | Autoclave | 2 | 1 | 6.413 | 0.5318196 | 2.120219 | 0.06817549 | 2.3750635 | 0.06818201 | 2.683822 | 0.1774963 | 2.828156
Phrozen AquaGray | Rigid | Autoclave | 2 | 1 | 6.513 | 0.5403646 | 2.214784 | 0.06926446 | 2.480995 | 0.06927751 | 2.803524 | 0.1803482 | 2.954296
Phrozen AquaGray | Rigid | Autoclave | 2 | 1 | 6.613 | 0.5489604 | 2.303954 | 0.07036649 | 2.580883 | 0.07037954 | 2.916398 | 0.183217 | 3.07324
Phrozen AquaGray | Rigid | Autoclave | 2 | 1 | 6.713 | 0.5565898 | 2.374512 | 0.07135115 | 2.6599215 | 0.07135767 | 3.005711 | 0.1857634 | 3.167357
Phrozen AquaGray | Rigid | Autoclave | 2 | 1 | 6.813 | 0.5655925 | 2.466306 | 0.07249881 | 2.76274925 | 0.07251186 | 3.121907 | 0.188768 | 3.289801
Phrozen AquaGray | Rigid | Autoclave | 2 | 1 | 6.913 | 0.5737813 | 2.505576 | 0.07354867 | 2.80673925 | 0.07356171 | 3.171615 | 0.1915011 | 3.342183
Phrozen AquaGray | Rigid | Autoclave | 2 | 1 | 7.013 | 0.5815125 | 2.574371 | 0.07454636 | 2.883803 | 0.07455288 | 3.258697 | 0.1940814 | 3.433948
Phrozen AquaGray | Rigid | Autoclave | 2 | 1 | 7.113 | 0.5905151 | 2.669356 | 0.07570055 | 2.9902055 | 0.07570707 | 3.378932 | 0.1970861 | 3.560649
Phrozen AquaGray | Rigid | Autoclave | 2 | 1 | 7.213 | 0.5985006 | 2.733448 | 0.07672432 | 3.06200025 | 0.07673085 | 3.46006 | 0.1997512 | 3.64614
Phrozen AquaGray | Rigid | Autoclave | 2 | 1 | 7.313 | 0.6065877 | 2.805313 | 0.07775462 | 3.142504 | 0.07776766 | 3.55103 | 0.2024503 | 3.742002
Phrozen AquaGray | Rigid | Autoclave | 2 | 1 | 7.413 | 0.6155396 | 2.896065 | 0.07890229 | 3.24416425 | 0.07891533 | 3.665906 | 0.205438 | 3.863056
Phrozen AquaGray | Rigid | Autoclave | 2 | 1 | 7.513 | 0.6232707 | 2.957093 | 0.07989345 | 3.3125275 | 0.0799065 | 3.743156 | 0.2080183 | 3.944461
Phrozen AquaGray | Rigid | Autoclave | 2 | 1 | 7.613 | 0.6316121 | 3.029185 | 0.08096288 | 3.3932845 | 0.08097592 | 3.834411 | 0.2108023 | 4.040624
Phrozen AquaGray | Rigid | Autoclave | 2 | 1 | 7.713 | 0.6402588 | 3.109576 | 0.08207794 | 3.483338 | 0.08208447 | 3.936172 | 0.2136881 | 4.147857
Phrozen AquaGray | Rigid | Autoclave | 2 | 1 | 7.813 | 0.6480408 | 3.1629 | 0.08307563 | 3.54307125 | 0.08308215 | 4.003671 | 0.2162854 | 4.218985
Phrozen AquaGray | Rigid | Autoclave | 2 | 1 | 7.913 | 0.6566365 | 3.23937 | 0.08417114 | 3.62873275 | 0.08418417 | 4.100468 | 0.2191543 | 4.320989
Phrozen AquaGray | Rigid | Autoclave | 2 | 1 | 8.013 | 0.6651815 | 3.307493 | 0.08527315 | 3.70504425 | 0.08527968 | 4.1867 | 0.2220062 | 4.411858
Phrozen AquaGray | Rigid | Autoclave | 2 | 1 | 8.113 | 0.67276 | 3.356005 | 0.08624476 | 3.759387 | 0.08625128 | 4.248107 | 0.2245355 | 4.476568
Phrozen AquaGray | Rigid | Autoclave | 2 | 1 | 8.213 | 0.6815084 | 3.432899 | 0.08736635 | 3.84552375 | 0.08737287 | 4.345442 | 0.2274553 | 4.579137
Phrozen AquaGray | Rigid | Autoclave | 2 | 1 | 8.313 | 0.6898499 | 3.49422 | 0.08843577 | 3.9142155 | 0.08844229 | 4.423064 | 0.2302393 | 4.660933
Phrozen AquaGray | Rigid | Autoclave | 2 | 1 | 8.413 | 0.6978862 | 3.525405 | 0.08945954 | 3.94914825 | 0.08947259 | 4.462538 | 0.2329214 | 4.70253
Phrozen AquaGray | Rigid | Autoclave | 2 | 1 | 8.513 | 0.706838 | 3.602876 | 0.09061373 | 4.035932 | 0.09062025 | 4.560603 | 0.2359091 | 4.80587
Phrozen AquaGray | Rigid | Autoclave | 2 | 1 | 8.613 | 0.71462 | 3.651139 | 0.0916049 | 4.08999575 | 0.09161795 | 4.621695 | 0.2385064 | 4.870247
Phrozen AquaGray | Rigid | Autoclave | 2 | 1 | 8.713 | 0.7228089 | 3.711316 | 0.09265476 | 4.1574055 | 0.09266781 | 4.697868 | 0.2412395 | 4.950517
Phrozen AquaGray | Rigid | Autoclave | 2 | 1 | 8.813 | 0.7315064 | 3.78193 | 0.09376983 | 4.2365075 | 0.09378287 | 4.787253 | 0.2441423 | 5.044709
Phrozen AquaGray | Rigid | Autoclave | 2 | 1 | 8.913 | 0.7393901 | 3.830235 | 0.09478708 | 4.290618 | 0.0947936 | 4.848398 | 0.2467735 | 5.109142
Phrozen AquaGray | Rigid | Autoclave | 2 | 1 | 9.013 | 0.7477315 | 3.887599 | 0.0958565 | 4.3548775 | 0.09586302 | 4.921011 | 0.2495575 | 5.18566
Phrozen AquaGray | Rigid | Autoclave | 2 | 1 | 9.113 | 0.7565308 | 3.955414 | 0.09697808 | 4.430843 | 0.09699113 | 5.006853 | 0.2524942 | 5.276118
Phrozen AquaGray | Rigid | Autoclave | 2 | 1 | 9.213 | 0.7641093 | 3.99199 | 0.09795621 | 4.471816 | 0.09796273 | 5.053152 | 0.2550236 | 5.324908
Phrozen AquaGray | Rigid | Autoclave | 2 | 1 | 9.313 | 0.7729594 | 4.060567 | 0.09908432 | 4.548636 | 0.09909736 | 5.139959 | 0.2579773 | 5.416383
Phrozen AquaGray | Rigid | Autoclave | 2 | 1 | 9.413 | 0.78125 | 4.110741 | 0.1001537 | 4.6048405 | 0.1001603 | 5.20347 | 0.2607443 | 5.483309
Phrozen AquaGray | Rigid | Autoclave | 2 | 1 | 9.513 | 0.789032 | 4.150466 | 0.1011449 | 4.64934 | 0.101158 | 5.253754 | 0.2633416 | 5.536298
Phrozen AquaGray | Rigid | Autoclave | 2 | 1 | 9.613 | 0.797933 | 4.211751 | 0.1022861 | 4.717992 | 0.1022991 | 5.331331 | 0.2663123 | 5.618047
Phrozen AquaGray | Rigid | Autoclave | 2 | 1 | 9.713 | 0.8060201 | 4.258723 | 0.1033294 | 4.7706095 | 0.1033359 | 5.390789 | 0.2690114 | 5.680702
Phrozen AquaGray | Rigid | Autoclave | 2 | 1 | 9.813 | 0.8139038 | 4.298079 | 0.1043336 | 4.8146955 | 0.1043466 | 5.440606 | 0.2716426 | 5.733198
Phrozen AquaGray | Rigid | Autoclave | 2 | 1 | 9.913 | 0.8228556 | 4.363547 | 0.1054813 | 4.8880335 | 0.1054943 | 5.523478 | 0.2746303 | 5.820527
Phrozen AquaGray | Rigid | Autoclave | 2 | 1 | 10.013 | 0.8306885 | 4.401085 | 0.106492 | 4.9300835 | 0.1064985 | 5.570994 | 0.2772446 | 5.870599
Phrozen AquaGray | Rigid | Autoclave | 2 | 1 | 10.113 | 0.83903 | 4.449025 | 0.1075549 | 4.983785 | 0.1075679 | 5.631677 | 0.2800286 | 5.934545
Phrozen AquaGray | Rigid | Autoclave | 2 | 1 | 10.213 | 0.8480327 | 4.510004 | 0.1087091 | 5.052093 | 0.1087221 | 5.708865 | 0.2830332 | 6.015885
Phrozen AquaGray | Rigid | Autoclave | 2 | 1 | 10.313 | 0.8557129 | 4.539588 | 0.1097003 | 5.0852335 | 0.1097068 | 5.746314 | 0.2855965 | 6.055347
Phrozen AquaGray | Rigid | Autoclave | 2 | 1 | 10.413 | 0.8640544 | 4.589424 | 0.1107632 | 5.14106 | 0.1107762 | 5.809398 | 0.2883805 | 6.121823
Phrozen AquaGray | Rigid | Autoclave | 2 | 1 | 10.513 | 0.8725993 | 4.639622 | 0.1118652 | 5.197291 | 0.1118717 | 5.872939 | 0.2912324 | 6.188782
Phrozen AquaGray | Rigid | Autoclave | 2 | 1 | 10.613 | 0.8803305 | 4.675298 | 0.1128564 | 5.237255 | 0.1128629 | 5.918098 | 0.2938127 | 6.23637
Phrozen AquaGray | Rigid | Autoclave | 2 | 1 | 10.713 | 0.8892823 | 4.732287 | 0.1139975 | 5.301095 | 0.1140105 | 5.990237 | 0.2968004 | 6.312389
Phrozen AquaGray | Rigid | Autoclave | 2 | 1 | 10.813 | 0.8975728 | 4.774035 | 0.1150604 | 5.347861 | 0.1150734 | 6.043083 | 0.2995674 | 6.368076
Phrozen AquaGray | Rigid | Autoclave | 2 | 1 | 10.913 | 0.9052022 | 4.801654 | 0.116045 | 5.3787995 | 0.1160516 | 6.078043 | 0.3021137 | 6.404917
Phrozen AquaGray | Rigid | Autoclave | 2 | 1 | 11.013 | 0.9141541 | 4.862504 | 0.1171862 | 5.4469635 | 0.1171992 | 6.155069 | 0.3051014 | 6.486085
Phrozen AquaGray | Rigid | Autoclave | 2 | 1 | 11.113 | 0.9222921 | 4.899333 | 0.1182295 | 5.4882185 | 0.1182426 | 6.201687 | 0.3078175 | 6.53521
Phrozen AquaGray | Rigid | Autoclave | 2 | 1 | 11.213 | 0.9304301 | 4.937243 | 0.1192729 | 5.530685 | 0.1192859 | 6.249674 | 0.3105336 | 6.585778
Phrozen AquaGray | Rigid | Autoclave | 2 | 1 | 11.313 | 0.9391785 | 4.988278 | 0.1203945 | 5.5878555 | 0.1204075 | 6.314276 | 0.3134534 | 6.653854
Phrozen AquaGray | Rigid | Autoclave | 2 | 1 | 11.413 | 0.9469096 | 5.017642 | 0.1213921 | 5.620749 | 0.1213987 | 6.351446 | 0.3160337 | 6.693023
Phrozen AquaGray | Rigid | Autoclave | 2 | 1 | 11.513 | 0.9550985 | 5.056304 | 0.1224355 | 5.664057 | 0.1224485 | 6.400384 | 0.3187667 | 6.744593
Phrozen AquaGray | Rigid | Autoclave | 2 | 1 | 11.613 | 0.9638469 | 5.107861 | 0.1235571 | 5.721811 | 0.1235701 | 6.465646 | 0.3216865 | 6.813365
Phrozen AquaGray | Rigid | Autoclave | 2 | 1 | 11.713 | 0.9718323 | 5.143374 | 0.1245808 | 5.7615935 | 0.1245939 | 6.510601 | 0.3243517 | 6.860737
Phrozen AquaGray | Rigid | Autoclave | 2 | 1 | 11.813 | 0.9804789 | 5.189865 | 0.1256894 | 5.813672 | 0.1257024 | 6.56945 | 0.3272375 | 6.92275
Phrozen AquaGray | Rigid | Autoclave | 2 | 1 | 11.913 | 0.9889222 | 5.226779 | 0.1267719 | 5.8550225 | 0.1267849 | 6.616175 | 0.3300555 | 6.971989
Phrozen AquaGray | Rigid | Autoclave | 2 | 1 | 12.013 | 0.9966023 | 5.256519 | 0.127763 | 5.888338 | 0.1277695 | 6.653822 | 0.3326188 | 7.01166
Phrozen AquaGray | Rigid | Autoclave | 2 | 1 | 12.113 | 1.005402 | 5.302499 | 0.1288846 | 5.939844 | 0.1288976 | 6.712024 | 0.3355555 | 7.072992
Phrozen AquaGray | Rigid | Autoclave | 2 | 1 | 12.213 | 1.01359 | 5.337483 | 0.129941 | 5.9790335 | 0.1299475 | 6.756308 | 0.3382886 | 7.119658
Phrozen AquaGray | Rigid | Autoclave | 2 | 1 | 12.313 | 1.021373 | 5.363026 | 0.1309322 | 6.007646 | 0.1309452 | 6.78864 | 0.3408859 | 7.153729
Phrozen AquaGray | Rigid | Autoclave | 2 | 1 | 12.413 | 1.030477 | 5.418266 | 0.1320994 | 6.069526 | 0.1321124 | 6.858564 | 0.3439245 | 7.227414
Phrozen AquaGray | Rigid | Autoclave | 2 | 1 | 12.513 | 1.03831 | 5.443685 | 0.1331101 | 6.098 | 0.1331166 | 6.89074 | 0.3465387 | 7.26132
Phrozen AquaGray | Rigid | Autoclave | 2 | 1 | 12.613 | 1.046397 | 5.475926 | 0.1341404 | 6.134117 | 0.1341534 | 6.931552 | 0.3492378 | 7.304327
Phrozen AquaGray | Rigid | Autoclave | 2 | 1 | 12.713 | 1.055298 | 5.524087 | 0.1352816 | 6.188067 | 0.1352946 | 6.992516 | 0.3522086 | 7.368569
Phrozen AquaGray | Rigid | Autoclave | 2 | 1 | 12.813 | 1.063131 | 5.548776 | 0.1362923 | 6.2157225 | 0.1362988 | 7.023767 | 0.3548228 | 7.401501
Phrozen AquaGray | Rigid | Autoclave | 2 | 1 | 12.913 | 1.071523 | 5.587971 | 0.1373617 | 6.2596295 | 0.1373748 | 7.073381 | 0.3576238 | 7.453783
Phrozen AquaGray | Rigid | Autoclave | 2 | 1 | 13.013 | 1.080221 | 5.629335 | 0.1384833 | 6.305965 | 0.1384898 | 7.12574 | 0.3605266 | 7.508958
Phrozen AquaGray | Rigid | Autoclave | 2 | 1 | 13.113 | 1.08785 | 5.649801 | 0.1394614 | 6.3288915 | 0.1394679 | 7.151647 | 0.3630729 | 7.536258
Phrozen AquaGray | Rigid | Autoclave | 2 | 1 | 13.213 | 1.096446 | 5.688858 | 0.1405569 | 6.3726425 | 0.14057 | 7.201086 | 0.3659418 | 7.588356
Phrozen AquaGray | Rigid | Autoclave | 2 | 1 | 13.313 | 1.104991 | 5.732585 | 0.141659 | 6.4216255 | 0.1416655 | 7.256437 | 0.3687937 | 7.646683
Phrozen AquaGray | Rigid | Autoclave | 2 | 1 | 13.413 | 1.112671 | 5.717914 | 0.1426436 | 6.4051905 | 0.1426501 | 7.237865 | 0.371357 | 7.627113
Phrozen AquaGray | Rigid | Autoclave | 2 | 1 | 13.513 | 1.121775 | 5.776801 | 0.1438043 | 6.471156 | 0.1438174 | 7.312406 | 0.3743956 | 7.705663
Phrozen AquaGray | Rigid | Autoclave | 2 | 1 | 13.613 | 1.129863 | 5.808018 | 0.1448476 | 6.5061255 | 0.1448542 | 7.351922 | 0.3770947 | 7.747304
Phrozen AquaGray | Rigid | Autoclave | 2 | 1 | 13.713 | 1.137645 | 5.833356 | 0.1458388 | 6.5345085 | 0.1458519 | 7.383995 | 0.379692 | 7.781102
Phrozen AquaGray | Rigid | Autoclave | 2 | 1 | 13.813 | 1.146545 | 5.886258 | 0.1469865 | 6.593769 | 0.146993 | 7.450959 | 0.3826627 | 7.851667
Phrozen AquaGray | Rigid | Autoclave | 2 | 1 | 13.913 | 1.154429 | 5.912131 | 0.1479972 | 6.6227525 | 0.1480037 | 7.483711 | 0.3852939 | 7.88618
Phrozen AquaGray | Rigid | Autoclave | 2 | 1 | 14.013 | 1.162669 | 5.944645 | 0.1490536 | 6.659175 | 0.1490601 | 7.524868 | 0.3880439 | 7.92955
Phrozen AquaGray | Rigid | Autoclave | 2 | 1 | 14.113 | 1.171621 | 5.99119 | 0.1501947 | 6.711314 | 0.1502078 | 7.583785 | 0.3910316 | 7.991636
Phrozen AquaGray | Rigid | Autoclave | 2 | 1 | 14.213 | 1.179403 | 6.013197 | 0.151199 | 6.735966 | 0.1512055 | 7.611642 | 0.3936289 | 8.020991
Phrozen AquaGray | Rigid | Autoclave | 2 | 1 | 14.313 | 1.187693 | 6.046693 | 0.1522553 | 6.7734885 | 0.1522684 | 7.654042 | 0.3963959 | 8.065672
Phrozen AquaGray | Rigid | Autoclave | 2 | 1 | 14.413 | 1.196391 | 6.086976 | 0.1533769 | 6.8186125 | 0.1533834 | 7.705032 | 0.3992987 | 8.119404
Phrozen AquaGray | Rigid | Autoclave | 2 | 1 | 14.513 | 1.204173 | 6.107511 | 0.1543746 | 6.841616 | 0.1543811 | 7.731026 | 0.401896 | 8.146796
Phrozen AquaGray | Rigid | Autoclave | 2 | 1 | 14.613 | 1.212921 | 6.149909 | 0.1554962 | 6.88911 | 0.1555027 | 7.784694 | 0.4048158 | 8.20335
Phrozen AquaGray | Rigid | Autoclave | 2 | 1 | 14.713 | 1.22111 | 6.177724 | 0.1565395 | 6.9202685 | 0.1565526 | 7.819904 | 0.4075489 | 8.240453
Phrozen AquaGray | Rigid | Autoclave | 2 | 1 | 14.813 | 1.228841 | 6.201117 | 0.1575307 | 6.9464735 | 0.1575437 | 7.849515 | 0.4101291 | 8.271657
Phrozen AquaGray | Rigid | Autoclave | 2 | 1 | 14.913 | 1.237742 | 6.245234 | 0.1586718 | 6.995893 | 0.1586849 | 7.905359 | 0.4130998 | 8.330504
Phrozen AquaGray | Rigid | Autoclave | 2 | 1 | 15.013 | 1.245982 | 6.272573 | 0.1597282 | 7.026519 | 0.1597413 | 7.939966 | 0.4158499 | 8.366973
Phrozen AquaGray | Rigid | Autoclave | 2 | 1 | 15.113 | 1.253967 | 6.298529 | 0.160752 | 7.0555945 | 0.160765 | 7.972822 | 0.418515 | 8.401595
Phrozen AquaGray | Rigid | Autoclave | 2 | 1 | 15.213 | 1.262868 | 6.345771 | 0.1618931 | 7.1085145 | 0.1619062 | 8.032621 | 0.4214858 | 8.464611
Phrozen AquaGray | Rigid | Autoclave | 2 | 1 | 15.313 | 1.270752 | 6.365744 | 0.1629104 | 7.130888 | 0.1629169 | 8.057903 | 0.424117 | 8.491252
Phrozen AquaGray | Rigid | Autoclave | 2 | 1 | 15.413 | 1.278839 | 6.392978 | 0.1639472 | 7.1613955 | 0.1639537 | 8.092377 | 0.4268161 | 8.52758
Phrozen AquaGray | Rigid | Autoclave | 2 | 1 | 15.513 | 1.287689 | 6.436879 | 0.1650818 | 7.2105735 | 0.1650884 | 8.147948 | 0.4297698 | 8.58614
Phrozen AquaGray | Rigid | Autoclave | 2 | 1 | 15.613 | 1.29542 | 6.451072 | 0.1660665 | 7.2264725 | 0.1660795 | 8.165914 | 0.4323501 | 8.605072
Phrozen AquaGray | Rigid | Autoclave | 2 | 1 | 15.713 | 1.303965 | 6.492359 | 0.167162 | 7.2727215 | 0.167175 | 8.218176 | 0.435202 | 8.660144
Phrozen AquaGray | Rigid | Autoclave | 2 | 1 | 15.813 | 1.312714 | 6.534024 | 0.1682836 | 7.319395 | 0.1682966 | 8.270916 | 0.4381218 | 8.715721
Phrozen AquaGray | Rigid | Autoclave | 2 | 1 | 15.913 | 1.320292 | 6.545566 | 0.1692617 | 7.3323245 | 0.1692682 | 8.285527 | 0.4406512 | 8.731117
Phrozen AquaGray | Rigid | Autoclave | 2 | 1 | 16.013 | 1.329041 | 6.584074 | 0.1703768 | 7.375461 | 0.1703898 | 8.334271 | 0.443571 | 8.782483
Phrozen AquaGray | Rigid | Autoclave | 2 | 1 | 16.113 | 1.337331 | 6.612615 | 0.1714462 | 7.407432 | 0.1714527 | 8.370398 | 0.4463379 | 8.820553
Phrozen AquaGray | Rigid | Autoclave | 2 | 1 | 16.213 | 1.345215 | 6.635999 | 0.1724504 | 7.433627 | 0.1724634 | 8.399998 | 0.4489692 | 8.851745
Phrozen AquaGray | Rigid | Autoclave | 2 | 1 | 16.313 | 1.354167 | 6.678215 | 0.1735981 | 7.480917 | 0.1736111 | 8.453436 | 0.4519568 | 8.908057
Phrozen AquaGray | Rigid | Autoclave | 2 | 1 | 16.413 | 1.362152 | 6.699543 | 0.1746284 | 7.5048085 | 0.1746349 | 8.480434 | 0.454622 | 8.936506
Phrozen AquaGray | Rigid | Autoclave | 2 | 1 | 16.513 | 1.369985 | 6.717577 | 0.1756326 | 7.525011 | 0.1756391 | 8.503263 | 0.4572362 | 8.960563
Phrozen AquaGray | Rigid | Autoclave | 2 | 1 | 16.613 | 1.378835 | 6.760293 | 0.1767607 | 7.572861 | 0.1767737 | 8.557333 | 0.46019 | 9.017541
Phrozen AquaGray | Rigid | Autoclave | 2 | 1 | 16.713 | 1.386871 | 6.782695 | 0.1777975 | 7.5979555 | 0.177804 | 8.58569 | 0.4628721 | 9.047423
Phrozen AquaGray | Rigid | Autoclave | 2 | 1 | 16.813 | 1.395264 | 6.816664 | 0.1788669 | 7.6360075 | 0.17888 | 8.628688 | 0.4656731 | 9.092734
Phrozen AquaGray | Rigid | Autoclave | 2 | 1 | 16.913 | 1.404063 | 6.853868 | 0.179995 | 7.6776835 | 0.1800081 | 8.675782 | 0.4686099 | 9.142361
Phrozen AquaGray | Rigid | Autoclave | 2 | 1 | 17.013 | 1.411641 | 6.865524 | 0.1809732 | 7.69074 | 0.1809797 | 8.690536 | 0.4711392 | 9.157908
Phrozen AquaGray | Rigid | Autoclave | 2 | 1 | 17.113 | 1.420186 | 6.902196 | 0.1820556 | 7.731821 | 0.1820752 | 8.736957 | 0.4739911 | 9.206826
Phrozen AquaGray | Rigid | Autoclave | 2 | 1 | 17.213 | 1.42868 | 6.934764 | 0.1831576 | 7.7683035 | 0.1831642 | 8.778183 | 0.476826 | 9.250268
Phrozen AquaGray | Rigid | Autoclave | 2 | 1 | 17.313 | 1.436462 | 6.951179 | 0.1841488 | 7.7866905 | 0.1841618 | 8.79896 | 0.4794233 | 9.272163
Phrozen AquaGray | Rigid | Autoclave | 2 | 1 | 17.413 | 1.445414 | 6.992629 | 0.1852965 | 7.833123 | 0.1853095 | 8.851429 | 0.482411 | 9.327454
Phrozen AquaGray | Rigid | Autoclave | 2 | 1 | 17.513 | 1.4534 | 7.013189 | 0.1863268 | 7.856154 | 0.1863333 | 8.877454 | 0.4850761 | 9.354878
Phrozen AquaGray | Rigid | Autoclave | 2 | 1 | 17.613 | 1.461283 | 7.034088 | 0.187331 | 7.879565 | 0.187344 | 8.903908 | 0.4877074 | 9.382755
Phrozen AquaGray | Rigid | Autoclave | 2 | 1 | 17.713 | 1.470337 | 7.081051 | 0.1884917 | 7.932173 | 0.1885047 | 8.963356 | 0.490729 | 9.445399
Phrozen AquaGray | Rigid | Autoclave | 2 | 1 | 17.813 | 1.478322 | 7.099131 | 0.1895155 | 7.9524265 | 0.1895285 | 8.986242 | 0.4933942 | 9.469516
Phrozen AquaGray | Rigid | Autoclave | 2 | 1 | 17.913 | 1.48646 | 7.124903 | 0.1905588 | 7.9812965 | 0.1905719 | 9.018865 | 0.4961103 | 9.503894
Phrozen AquaGray | Rigid | Autoclave | 2 | 1 | 18.013 | 1.495209 | 7.16144 | 0.1916869 | 8.0222245 | 0.1916934 | 9.065114 | 0.4990301 | 9.55263
Phrozen AquaGray | Rigid | Autoclave | 2 | 1 | 18.113 | 1.502991 | 7.176254 | 0.1926846 | 8.0388195 | 0.1926911 | 9.083866 | 0.5016273 | 9.572391
Phrozen AquaGray | Rigid | Autoclave | 2 | 1 | 18.213 | 1.51123 | 7.20867 | 0.1937345 | 8.075132 | 0.1937475 | 9.124899 | 0.5043773 | 9.61563
Phrozen AquaGray | Rigid | Autoclave | 2 | 1 | 18.313 | 1.519979 | 7.24436 | 0.1948626 | 8.1151115 | 0.1948691 | 9.170076 | 0.5072971 | 9.663237
Phrozen AquaGray | Rigid | Autoclave | 2 | 1 | 18.413 | 1.527761 | 7.254015 | 0.1958537 | 8.125927 | 0.1958668 | 9.182297 | 0.5098944 | 9.676116
Phrozen AquaGray | Rigid | Autoclave | 2 | 1 | 18.513 | 1.536662 | 7.295883 | 0.1969949 | 8.172827 | 0.1970079 | 9.235295 | 0.5128651 | 9.731963
Phrozen AquaGray | Rigid | Autoclave | 2 | 1 | 18.613 | 1.545054 | 7.324208 | 0.1980773 | 8.2045565 | 0.1980839 | 9.271149 | 0.5156661 | 9.769746
Phrozen AquaGray | Rigid | Autoclave | 2 | 1 | 18.713 | 1.552734 | 7.34 | 0.199062 | 8.222247 | 0.1990685 | 9.291139 | 0.5182294 | 9.790811
Phrozen AquaGray | Rigid | Autoclave | 2 | 1 | 18.813 | 1.561432 | 7.375362 | 0.2001705 | 8.26186 | 0.2001836 | 9.335902 | 0.5211322 | 9.837981
Phrozen AquaGray | Rigid | Autoclave | 2 | 1 | 18.913 | 1.569621 | 7.400321 | 0.2012204 | 8.289819 | 0.2012334 | 9.367496 | 0.5238653 | 9.871274
Phrozen AquaGray | Rigid | Autoclave | 2 | 1 | 19.013 | 1.577606 | 7.424418 | 0.2022507 | 8.3168125 | 0.2022572 | 9.397998 | 0.5265304 | 9.903417
Phrozen AquaGray | Rigid | Autoclave | 2 | 1 | 19.113 | 1.586558 | 7.461864 | 0.2033984 | 8.3587595 | 0.2034049 | 9.445398 | 0.5295181 | 9.953366
Phrozen AquaGray | Rigid | Autoclave | 2 | 1 | 19.213 | 1.594493 | 7.485755 | 0.2044156 | 8.385522 | 0.2044221 | 9.47564 | 0.5321663 | 9.985234
Phrozen AquaGray | Rigid | Autoclave | 2 | 1 | 19.313 | 1.602529 | 7.50682 | 0.2054394 | 8.409118 | 0.2054524 | 9.502303 | 0.5348484 | 10.01333
Phrozen AquaGray | Rigid | Autoclave | 2 | 1 | 19.413 | 1.611481 | 7.544358 | 0.206587 | 8.451168 | 0.2066001 | 9.54982 | 0.5378361 | 10.0634
Phrozen AquaGray | Rigid | Autoclave | 2 | 1 | 19.513 | 1.619212 | 7.55877 | 0.2075782 | 8.467312 | 0.2075913 | 9.568063 | 0.5404164 | 10.08263
Phrozen AquaGray | Rigid | Autoclave | 2 | 1 | 19.613 | 1.627808 | 7.593026 | 0.2086803 | 8.505686 | 0.2086933 | 9.611426 | 0.5432853 | 10.12832
Phrozen AquaGray | Rigid | Autoclave | 2 | 1 | 19.713 | 1.636302 | 7.62625 | 0.2097757 | 8.542903 | 0.2097823 | 9.653481 | 0.5461202 | 10.17264
Phrozen AquaGray | Rigid | Autoclave | 2 | 1 | 19.813 | 1.643728 | 7.635239 | 0.2107278 | 8.552973 | 0.2107343 | 9.66486 | 0.5485986 | 10.18463
Phrozen AquaGray | Rigid | Autoclave | 2 | 1 | 19.913 | 1.652425 | 7.67248 | 0.2118363 | 8.59469 | 0.2118494 | 9.712 | 0.5515014 | 10.23431
Phrozen AquaGray | Rigid | Autoclave | 2 | 1 | 20.013 | 1.661072 | 7.704856 | 0.2129449 | 8.630958 | 0.2129579 | 9.752982 | 0.5543873 | 10.27749
Phrozen AquaGray | Rigid | Autoclave | 2 | 1 | 20.113 | 1.668905 | 7.720237 | 0.2139556 | 8.648187 | 0.2139621 | 9.772452 | 0.5570015 | 10.29801
Phrozen AquaGray | Rigid | Autoclave | 2 | 1 | 20.213 | 1.677907 | 7.763704 | 0.2151033 | 8.696879 | 0.2151163 | 9.827473 | 0.5600062 | 10.35599
Phrozen AquaGray | Rigid | Autoclave | 2 | 1 | 20.313 | 1.685893 | 7.780713 | 0.2161336 | 8.715933 | 0.2161401 | 9.849004 | 0.5626714 | 10.37868
Phrozen AquaGray | Rigid | Autoclave | 2 | 1 | 20.413 | 1.693827 | 7.796441 | 0.2171508 | 8.733551 | 0.2171574 | 9.868913 | 0.5653195 | 10.39966
Phrozen AquaGray | Rigid | Autoclave | 2 | 1 | 20.513 | 1.702779 | 7.836451 | 0.218292 | 8.77837 | 0.218305 | 9.919558 | 0.5683072 | 10.45303
Phrozen AquaGray | Rigid | Autoclave | 2 | 1 | 20.613 | 1.710561 | 7.849335 | 0.2192897 | 8.792803 | 0.2193027 | 9.935867 | 0.5709045 | 10.47021
Phrozen AquaGray | Rigid | Autoclave | 2 | 1 | 20.713 | 1.71875 | 7.876627 | 0.2203395 | 8.823375 | 0.2203526 | 9.970414 | 0.5736375 | 10.50662
Phrozen AquaGray | Rigid | Autoclave | 2 | 1 | 20.813 | 1.7276 | 7.914805 | 0.2214807 | 8.866142 | 0.2214872 | 10.01874 | 0.5765913 | 10.55754
Phrozen AquaGray | Rigid | Autoclave | 2 | 1 | 20.913 | 1.735382 | 7.927223 | 0.2224784 | 8.880053 | 0.2224849 | 10.03446 | 0.5791886 | 10.57411
Phrozen AquaGray | Rigid | Autoclave | 2 | 1 | 21.013 | 1.743927 | 7.964111 | 0.2235673 | 8.921374 | 0.2235804 | 10.08115 | 0.5820404 | 10.62331
Phrozen AquaGray | Rigid | Autoclave | 2 | 1 | 21.113 | 1.752472 | 7.993989 | 0.2246694 | 8.954844 | 0.2246759 | 10.11897 | 0.5848924 | 10.66317
Phrozen AquaGray | Rigid | Autoclave | 2 | 1 | 21.213 | 1.760051 | 8.005438 | 0.225641 | 8.967669 | 0.2256475 | 10.13347 | 0.5874217 | 10.67844
Phrozen AquaGray | Rigid | Autoclave | 2 | 1 | 21.313 | 1.768951 | 8.046788 | 0.2267821 | 9.013989 | 0.2267886 | 10.18581 | 0.5903924 | 10.73359
Phrozen AquaGray | Rigid | Autoclave | 2 | 1 | 21.413 | 1.777293 | 8.070337 | 0.227845 | 9.040369 | 0.2278581 | 10.21562 | 0.5931764 | 10.76501
Phrozen AquaGray | Rigid | Autoclave | 2 | 1 | 21.513 | 1.784973 | 8.086145 | 0.2288297 | 9.058077 | 0.2288427 | 10.23563 | 0.5957397 | 10.78609
Phrozen AquaGray | Rigid | Autoclave | 2 | 1 | 21.613 | 1.793823 | 8.12845 | 0.2299708 | 9.105467 | 0.2299773 | 10.28918 | 0.5986935 | 10.84252
Phrozen AquaGray | Rigid | Autoclave | 2 | 1 | 21.713 | 1.801961 | 8.151865 | 0.2310076 | 9.131696 | 0.2310207 | 10.31882 | 0.6014095 | 10.87376
Phrozen AquaGray | Rigid | Autoclave | 2 | 1 | 21.813 | 1.810099 | 8.173304 | 0.232051 | 9.155711 | 0.232064 | 10.34595 | 0.6041256 | 10.90235
Phrozen AquaGray | Rigid | Autoclave | 2 | 1 | 21.913 | 1.819153 | 8.215108 | 0.2332117 | 9.202541 | 0.2332247 | 10.39887 | 0.6071473 | 10.95812
Phrozen AquaGray | Rigid | Autoclave | 2 | 1 | 22.013 | 1.826782 | 8.227075 | 0.2341963 | 9.215946 | 0.2342029 | 10.41402 | 0.6096936 | 10.97408
Phrozen AquaGray | Rigid | Autoclave | 2 | 1 | 22.113 | 1.83492 | 8.249963 | 0.2352397 | 9.241585 | 0.2352462 | 10.44299 | 0.6124097 | 11.00461
Phrozen AquaGray | Rigid | Autoclave | 2 | 1 | 22.213 | 1.84372 | 8.288346 | 0.2363678 | 9.284582 | 0.2363743 | 10.49158 | 0.6153465 | 11.05581
Phrozen AquaGray | Rigid | Autoclave | 2 | 1 | 22.313 | 1.851654 | 8.304411 | 0.237385 | 9.302578 | 0.2373916 | 10.51191 | 0.6179947 | 11.07724
Phrozen AquaGray | Rigid | Autoclave | 2 | 1 | 22.413 | 1.860199 | 8.333161 | 0.2384805 | 9.334784 | 0.2384871 | 10.54831 | 0.6208465 | 11.11559
Phrozen AquaGray | Rigid | Autoclave | 2 | 1 | 22.513 | 1.868795 | 8.364108 | 0.239576 | 9.36945 | 0.2395891 | 10.58748 | 0.6237154 | 11.15687
Phrozen AquaGray | Rigid | Autoclave | 2 | 1 | 22.613 | 1.876322 | 8.378252 | 0.2405476 | 9.385294 | 0.2405542 | 10.60538 | 0.6262278 | 11.17573
Phrozen AquaGray | Rigid | Autoclave | 2 | 1 | 22.713 | 1.885122 | 8.411496 | 0.2416757 | 9.422534 | 0.2416823 | 10.64746 | 0.6291645 | 11.22008
Phrozen AquaGray | Rigid | Autoclave | 2 | 1 | 22.813 | 1.893514 | 8.434516 | 0.2427452 | 9.448321 | 0.2427582 | 10.6766 | 0.6319655 | 11.25078
Phrozen AquaGray | Rigid | Autoclave | 2 | 1 | 22.913 | 1.901398 | 8.453476 | 0.2437559 | 9.46956 | 0.2437689 | 10.7006 | 0.6345967 | 11.27607
Phrozen AquaGray | Rigid | Autoclave | 2 | 1 | 23.013 | 1.910248 | 8.495501 | 0.2448905 | 9.516636 | 0.2449036 | 10.7538 | 0.6375505 | 11.33213
Phrozen AquaGray | Rigid | Autoclave | 2 | 1 | 23.113 | 1.918081 | 8.508964 | 0.2458947 | 9.531717 | 0.2459078 | 10.77084 | 0.6401647 | 11.35009
Phrozen AquaGray | Rigid | Autoclave | 2 | 1 | 23.213 | 1.926066 | 8.528797 | 0.2469185 | 9.553934 | 0.2469316 | 10.79595 | 0.6428299 | 11.37655
Phrozen AquaGray | Rigid | Autoclave | 2 | 1 | 23.313 | 1.93512 | 8.570338 | 0.2480792 | 9.600469 | 0.2480923 | 10.84853 | 0.6458515 | 11.43196
Phrozen AquaGray | Rigid | Autoclave | 2 | 1 | 23.413 | 1.943003 | 8.587459 | 0.2490965 | 9.619647 | 0.249103 | 10.8702 | 0.6484827 | 11.45479
Phrozen AquaGray | Rigid | Autoclave | 2 | 1 | 23.513 | 1.951345 | 8.617297 | 0.2501594 | 9.653072 | 0.2501724 | 10.90797 | 0.6512667 | 11.4946
Phrozen AquaGray | Rigid | Autoclave | 2 | 1 | 23.613 | 1.960093 | 8.652055 | 0.2512875 | 9.692007 | 0.251294 | 10.95197 | 0.6541865 | 11.54096
Phrozen AquaGray | Rigid | Autoclave | 2 | 1 | 23.713 | 1.967723 | 8.663446 | 0.2522591 | 9.704768 | 0.2522721 | 10.96639 | 0.6567328 | 11.55615
Phrozen AquaGray | Rigid | Autoclave | 2 | 1 | 23.813 | 1.976318 | 8.699364 | 0.2533676 | 9.745002 | 0.2533742 | 11.01185 | 0.6596017 | 11.60406
Phrozen AquaGray | Rigid | Autoclave | 2 | 1 | 23.913 | 1.984711 | 8.726889 | 0.2544436 | 9.775836 | 0.2544501 | 11.04669 | 0.6624027 | 11.64078
Phrozen AquaGray | Rigid | Autoclave | 2 | 1 | 24.013 | 1.992594 | 8.745667 | 0.2554478 | 9.796872 | 0.2554608 | 11.07047 | 0.6650339 | 11.66583
Phrozen AquaGray | Rigid | Autoclave | 2 | 1 | 24.113 | 2.001445 | 8.785827 | 0.2565824 | 9.841858 | 0.2565955 | 11.1213 | 0.6679876 | 11.7194
Phrozen AquaGray | Rigid | Autoclave | 2 | 1 | 24.213 | 2.009633 | 8.80461 | 0.2576388 | 9.862899 | 0.2576453 | 11.14508 | 0.6707207 | 11.74445
Phrozen AquaGray | Rigid | Autoclave | 2 | 1 | 24.313 | 2.017466 | 8.82333 | 0.2586365 | 9.883869 | 0.2586495 | 11.16877 | 0.6733349 | 11.76942
Phrozen AquaGray | Rigid | Autoclave | 2 | 1 | 24.413 | 2.026469 | 8.863318 | 0.2597972 | 9.928664 | 0.2598037 | 11.21939 | 0.6763396 | 11.82276
Phrozen AquaGray | Rigid | Autoclave | 2 | 1 | 24.513 | 2.034353 | 8.880768 | 0.2608079 | 9.948211 | 0.2608144 | 11.24148 | 0.6789708 | 11.84604
Phrozen AquaGray | Rigid | Autoclave | 2 | 1 | 24.613 | 2.042542 | 8.902656 | 0.2618513 | 9.972729 | 0.2618643 | 11.26918 | 0.6817038 | 11.87523
Phrozen AquaGray | Rigid | Autoclave | 2 | 1 | 24.713 | 2.051443 | 8.940137 | 0.2629989 | 10.014716 | 0.2630055 | 11.31663 | 0.6846746 | 11.92523
Phrozen AquaGray | Rigid | Autoclave | 2 | 1 | 24.813 | 2.059072 | 8.948355 | 0.2639771 | 10.023921 | 0.2639836 | 11.32703 | 0.6872209 | 11.93619
Phrozen AquaGray | Rigid | Autoclave | 2 | 1 | 24.913 | 2.067261 | 8.976479 | 0.2650204 | 10.055426 | 0.2650334 | 11.36263 | 0.689954 | 11.97371
Phrozen AquaGray | Rigid | Autoclave | 2 | 1 | 25.013 | 2.076009 | 9.011496 | 0.266142 | 10.094652 | 0.266155 | 11.40696 | 0.6928737 | 12.02042
Phrozen AquaGray | Rigid | Autoclave | 2 | 1 | 25.113 | 2.083893 | 9.029871 | 0.2671592 | 10.115236 | 0.2671658 | 11.43022 | 0.695505 | 12.04493
Phrozen AquaGray | Rigid | Autoclave | 2 | 1 | 25.213 | 2.092743 | 9.065095 | 0.2682874 | 10.154694 | 0.2683004 | 11.4748 | 0.6984587 | 12.09191
Phrozen AquaGray | Rigid | Autoclave | 2 | 1 | 25.313 | 2.101034 | 9.091323 | 0.2693568 | 10.184074 | 0.2693633 | 11.508 | 0.7012258 | 12.1269
Phrozen AquaGray | Rigid | Autoclave | 2 | 1 | 25.413 | 2.108663 | 9.101564 | 0.2703284 | 10.195547 | 0.2703414 | 11.52097 | 0.7037721 | 12.14056
Phrozen AquaGray | Rigid | Autoclave | 2 | 1 | 25.513 | 2.117666 | 9.146262 | 0.2714826 | 10.245617 | 0.2714956 | 11.57755 | 0.7067768 | 12.20018
Phrozen AquaGray | Rigid | Autoclave | 2 | 1 | 25.613 | 2.125702 | 9.164074 | 0.2725128 | 10.26557 | 0.2725259 | 11.60009 | 0.7094588 | 12.22394
Phrozen AquaGray | Rigid | Autoclave | 2 | 1 | 25.713 | 2.133687 | 9.187947 | 0.2735366 | 10.292312 | 0.2735497 | 11.63031 | 0.7121241 | 12.25578
Phrozen AquaGray | Rigid | Autoclave | 2 | 1 | 25.813 | 2.142588 | 9.22762 | 0.2746778 | 10.336754 | 0.2746908 | 11.68053 | 0.7150948 | 12.3087
Phrozen AquaGray | Rigid | Autoclave | 2 | 1 | 25.913 | 2.15037 | 9.241903 | 0.275682 | 10.352754 | 0.2756885 | 11.69861 | 0.717692 | 12.32776
Phrozen AquaGray | Rigid | Autoclave | 2 | 1 | 26.013 | 2.158661 | 9.26854 | 0.2767449 | 10.382593 | 0.2767514 | 11.73233 | 0.720459 | 12.36329
Phrozen AquaGray | Rigid | Autoclave | 2 | 1 | 26.113 | 2.167664 | 9.309055 | 0.2778991 | 10.427977 | 0.2779056 | 11.78361 | 0.7234637 | 12.41733
Phrozen AquaGray | Rigid | Autoclave | 2 | 1 | 26.213 | 2.175344 | 9.320104 | 0.2788772 | 10.440354 | 0.2788902 | 11.7976 | 0.726027 | 12.43207
Phrozen AquaGray | Rigid | Autoclave | 2 | 1 | 26.313 | 2.183787 | 9.350838 | 0.2799662 | 10.474782 | 0.2799727 | 11.8365 | 0.7288449 | 12.47306
Phrozen AquaGray | Rigid | Autoclave | 2 | 1 | 26.413 | 2.192434 | 9.381476 | 0.2810682 | 10.509103 | 0.2810812 | 11.87529 | 0.7317308 | 12.51393
Phrozen AquaGray | Rigid | Autoclave | 2 | 1 | 26.513 | 2.200012 | 9.391389 | 0.2820463 | 10.520207 | 0.2820529 | 11.88783 | 0.7342602 | 12.52715
Phrozen AquaGray | Rigid | Autoclave | 2 | 1 | 26.613 | 2.208811 | 9.428947 | 0.2831679 | 10.56228 | 0.283181 | 11.93538 | 0.7371969 | 12.57725
Phrozen AquaGray | Rigid | Autoclave | 2 | 1 | 26.713 | 2.217051 | 9.450002 | 0.2842243 | 10.585865 | 0.2842374 | 11.96203 | 0.739947 | 12.60534
Phrozen AquaGray | Rigid | Autoclave | 2 | 1 | 26.813 | 2.224986 | 9.469514 | 0.2852415 | 10.607723 | 0.2852546 | 11.98673 | 0.7425951 | 12.63137
Phrozen AquaGray | Rigid | Autoclave | 2 | 1 | 26.913 | 2.234141 | 9.51613 | 0.2864218 | 10.659942 | 0.2864283 | 12.04573 | 0.7456507 | 12.69355
Phrozen AquaGray | Rigid | Autoclave | 2 | 1 | 27.013 | 2.241974 | 9.527146 | 0.287426 | 10.672282 | 0.2874326 | 12.05968 | 0.748265 | 12.70824
Phrozen AquaGray | Rigid | Autoclave | 2 | 1 | 27.113 | 2.249858 | 9.546895 | 0.2884368 | 10.694405 | 0.2884433 | 12.08468 | 0.7508962 | 12.73458
Phrozen AquaGray | Rigid | Autoclave | 2 | 1 | 27.213 | 2.258759 | 9.588205 | 0.2895779 | 10.74068 | 0.2895844 | 12.13697 | 0.7538669 | 12.78969
Phrozen AquaGray | Rigid | Autoclave | 2 | 1 | 27.313 | 2.266693 | 9.602909 | 0.2905886 | 10.757151 | 0.2906017 | 12.15558 | 0.7565151 | 12.8093
Phrozen AquaGray | Rigid | Autoclave | 2 | 1 | 27.413 | 2.275086 | 9.634759 | 0.2916646 | 10.79283 | 0.2916776 | 12.1959 | 0.7593161 | 12.85179
Phrozen AquaGray | Rigid | Autoclave | 2 | 1 | 27.513 | 2.283834 | 9.667306 | 0.2927862 | 10.829289 | 0.2927992 | 12.2371 | 0.7622359 | 12.8952
Phrozen AquaGray | Rigid | Autoclave | 2 | 1 | 27.613 | 2.291311 | 9.678067 | 0.2937513 | 10.841343 | 0.2937578 | 12.25072 | 0.7647312 | 12.90955
Phrozen AquaGray | Rigid | Autoclave | 2 | 1 | 27.713 | 2.299957 | 9.712863 | 0.2948533 | 10.880321 | 0.2948663 | 12.29476 | 0.7676171 | 12.95597
Phrozen AquaGray | Rigid | Autoclave | 2 | 1 | 27.813 | 2.308502 | 9.744684 | 0.2959553 | 10.915968 | 0.2959618 | 12.33504 | 0.770469 | 12.99841
Phrozen AquaGray | Rigid | Autoclave | 2 | 1 | 27.913 | 2.316437 | 9.759923 | 0.296966 | 10.933038 | 0.2969791 | 12.35433 | 0.7731171 | 13.01874
Phrozen AquaGray | Rigid | Autoclave | 2 | 1 | 28.013 | 2.325134 | 9.791542 | 0.2980811 | 10.968458 | 0.2980941 | 12.39436 | 0.77602 | 13.06092
Phrozen AquaGray | Rigid | Autoclave | 2 | 1 | 28.113 | 2.333374 | 9.798667 | 0.2991375 | 10.976439 | 0.2991505 | 12.40338 | 0.77877 | 13.07042
Phrozen AquaGray | Rigid | Autoclave | 2 | 1 | 28.213 | 2.341003 | 0.01693374 | 0.3001221 | 0.01896912 | 0.3001286 | 0.02143511 | 0.7813163 | 0.02258788
Phrozen AquaGray | Rigid | Autoclave | 2 | 1 | 28.313 | 2.350057 | -0.002358018 | 0.3012829 | -0.002641446 | 0.3012894 | -0.002984833 | 0.784338 | -0.003145356
Phrozen AquaGray | Rigid | Autoclave | 2 | 1 | 28.413 | 2.358093 | 0.009455344 | 0.3023131 | 0.01059185 | 0.3023197 | 0.01196879 | 0.7870202 | 0.01261246
Phrozen AquaGray | Rigid | Autoclave | 2 | 1 | 28.513 | 2.366231 | 0.01211281 | 0.3033499 | 0.01356874 | 0.303363 | 0.01533267 | 0.7897362 | 0.01615726
Phrozen AquaGray | Rigid | Autoclave | 2 | 1 | 28.613 | 2.375285 | 0.003587829 | 0.3045107 | 0.004019075 | 0.3045237 | 0.004541555 | 0.7927579 | 0.004785797
Phrozen AquaGray | Rigid | Autoclave | 2 | 1 | 28.713 | 2.382863 | 0.01363671 | 0.3054888 | 0.01527581 | 0.3054953 | 0.01726166 | 0.7952872 | 0.01818999
Phrozen AquaGray | Rigid | Autoclave | 2 | 1 | 28.813 | 2.391205 | 0.008382127 | 0.3065517 | 0.009389635 | 0.3065647 | 0.01061029 | 0.7980712 | 0.0111809
Phrozen AquaGray | Rigid | Autoclave | 2 | 1 | 28.913 | 2.399902 | 0.009522641 | 0.3076667 | 0.01066724 | 0.3076798 | 0.01205398 | 0.800974 | 0.01270223
Phrozen AquaGray | Rigid | Autoclave | 2 | 1 | 29.013 | 2.407633 | 0.01276874 | 0.3086644 | 0.01430351 | 0.308671 | 0.01616296 | 0.8035543 | 0.0170322
Phrozen AquaGray | Rigid | Autoclave | 2 | 1 | 29.113 | 2.416229 | 0.008555392 | 0.3097599 | 0.009583726 | 0.309773 | 0.01082961 | 0.8064232 | 0.01141202
Phrozen AquaGray | Rigid | Autoclave | 2 | 1 | 29.213 | 2.424723 | 0.00953888 | 0.310849 | 0.01068543 | 0.310862 | 0.01207453 | 0.8092581 | 0.01272389
Phrozen AquaGray | Rigid | Autoclave | 2 | 1 | 29.313 | 2.432505 | 0.009116276 | 0.3118466 | 0.01021203 | 0.3118597 | 0.01153959 | 0.8118554 | 0.01216018
Phrozen AquaGray | Rigid | Autoclave | 2 | 1 | 29.413 | 2.441254 | 0.008540998 | 0.3129747 | 0.009567602 | 0.3129812 | 0.01081139 | 0.8147751 | 0.01139282
Phrozen AquaGray | Rigid | Autoclave | 2 | 1 | 29.513 | 2.449493 | 0.01070433 | 0.3140246 | 0.01199096 | 0.3140376 | 0.01354979 | 0.8175252 | 0.01427849
Phrozen AquaGray | Rigid | Autoclave | 2 | 1 | 29.613 | 2.457428 | 0.009405538 | 0.3150418 | 0.01053606 | 0.3150549 | 0.01190574 | 0.8201734 | 0.01254603
Phrozen AquaGray | Rigid | Autoclave | 2 | 1 | 29.713 | 2.466329 | 0.008397166 | 0.316183 | 0.009406481 | 0.316196 | 0.01062932 | 0.8231441 | 0.01120096
Phrozen AquaGray | Rigid | Autoclave | 2 | 1 | 29.813 | 2.474213 | 0.008167267 | 0.3172002 | 0.009148949 | 0.3172068 | 0.01033831 | 0.8257753 | 0.0108943
Phrozen AquaGray | Rigid | Autoclave | 2 | 1 | 29.913 | 2.482249 | 0.006080666 | 0.3182305 | 0.006811544 | 0.318237 | 0.007697045 | 0.8284574 | 0.008110987
Phrozen AquaGray | Rigid | Autoclave | 2 | 1 | 30.013 | 2.491099 | 0.006389538 | 0.3193586 | 0.007157542 | 0.3193717 | 0.008088023 | 0.8314112 | 0.008522991
Phrozen AquaGray | Rigid | Autoclave | 2 | 1 | 30.113 | 2.498932 | 0.007439716 | 0.3203694 | 0.008333948 | 0.3203759 | 0.009417362 | 0.8340254 | 0.009923822
Phrozen AquaGray | Rigid | Autoclave | 2 | 1 | 30.213 | 2.50763 | 0.005949013 | 0.3214779 | 0.006664068 | 0.321491 | 0.007530397 | 0.8369283 | 0.007935377
Phrozen AquaGray | Rigid | Autoclave | 2 | 1 | 30.313 | 2.516327 | 0.005280997 | 0.322593 | 0.005915758 | 0.322606 | 0.006684807 | 0.839831 | 0.007044311
Phrozen AquaGray | Rigid | Autoclave | 2 | 1 | 30.413 | 2.523855 | 0.005913599 | 0.3235581 | 0.006624397 | 0.3235711 | 0.007485569 | 0.8423434 | 0.007888138
Phrozen AquaGray | Rigid | Autoclave | 2 | 1 | 30.513 | 2.532399 | 0.006435961 | 0.3246536 | 0.007209545 | 0.3246666 | 0.008146786 | 0.8451953 | 0.008584915
Phrozen AquaGray | Rigid | Autoclave | 2 | 1 | 30.613 | 2.540843 | 0.006479099 | 0.325736 | 0.007257869 | 0.3257491 | 0.008201392 | 0.8480133 | 0.008642457
Phrozen AquaGray | Rigid | Autoclave | 2 | 1 | 30.713 | 2.548727 | 0.00730423 | 0.3267468 | 0.008182178 | 0.3267598 | 0.009245861 | 0.8506445 | 0.009743098
Phrozen AquaGray | Rigid | Autoclave | 2 | 1 | 30.813 | 2.557627 | 0.007894622 | 0.3278879 | 0.008843533 | 0.3279009 | 0.009993193 | 0.8536152 | 0.01053062
Phrozen AquaGray | Rigid | Autoclave | 2 | 1 | 30.913 | 2.565664 | 0.008892389 | 0.3289247 | 0.009961229 | 0.3289313 | 0.01125619 | 0.8562973 | 0.01186154
Phrozen AquaGray | Rigid | Autoclave | 2 | 1 | 31.013 | 2.573547 | 0.008126377 | 0.3299289 | 0.009103145 | 0.329942 | 0.01028655 | 0.8589285 | 0.01083976
Phrozen AquaGray | Rigid | Autoclave | 2 | 1 | 31.113 | 2.58255 | 0.007676395 | 0.3310831 | 0.008599075 | 0.3310962 | 0.009716955 | 0.8619332 | 0.01023953
Phrozen AquaGray | Rigid | Autoclave | 2 | 1 | 31.213 | 2.590535 | 0.008554043 | 0.3321134 | 0.009582215 | 0.3321199 | 0.0108279 | 0.8645983 | 0.01141022
Phrozen AquaGray | Rigid | Autoclave | 2 | 1 | 31.313 | 2.598775 | 0.01021398 | 0.3331633 | 0.01144167 | 0.3331763 | 0.01292909 | 0.8673484 | 0.01362441
Phrozen AquaGray | Rigid | Autoclave | 2 | 1 | 31.413 | 2.607524 | 0.008960694 | 0.3342849 | 0.01003774 | 0.3342979 | 0.01134265 | 0.8702682 | 0.01195265
Phrozen AquaGray | Rigid | Autoclave | 2 | 1 | 31.513 | 2.615051 | 0.009927611 | 0.33525 | 0.01112088 | 0.335263 | 0.0125666 | 0.8727806 | 0.01324242
Phrozen AquaGray | Rigid | Autoclave | 2 | 1 | 31.613 | 2.623596 | 0.009759893 | 0.3363454 | 0.010933 | 0.3363585 | 0.01235429 | 0.8756325 | 0.0130187
Phrozen AquaGray | Rigid | Autoclave | 2 | 1 | 31.713 | 2.632192 | 0.009843661 | 0.337454 | 0.01102684 | 0.3374605 | 0.01246033 | 0.8785014 | 0.01313044
Phrozen AquaGray | Rigid | Autoclave | 2 | 1 | 31.813 | 2.639974 | 0.01130247 | 0.3384452 | 0.01266099 | 0.3384582 | 0.01430692 | 0.8810986 | 0.01507634
Phrozen AquaGray | Rigid | Autoclave | 2 | 1 | 31.913 | 2.648824 | 0.009705136 | 0.3395863 | 0.01087167 | 0.3395928 | 0.01228498 | 0.8840523 | 0.01294566
Phrozen AquaGray | Rigid | Autoclave | 2 | 1 | 32.013 | 2.657166 | 0.008192033 | 0.3406492 | 0.009176691 | 0.3406622 | 0.01036966 | 0.8868363 | 0.01092734
Phrozen AquaGray | Rigid | Autoclave | 2 | 1 | 32.113 | 2.664897 | 0.009267162 | 0.3416404 | 0.01038105 | 0.3416534 | 0.01173058 | 0.8894166 | 0.01236145
Phrozen AquaGray | Rigid | Autoclave | 2 | 1 | 32.213 | 2.673798 | 0.009265946 | 0.342788 | 0.01037969 | 0.3427946 | 0.01172905 | 0.8923874 | 0.01235983
Phrozen AquaGray | Rigid | Autoclave | 2 | 1 | 32.313 | 2.681783 | 0.007697524 | 0.3438053 | 0.008622744 | 0.3438184 | 0.009743701 | 0.8950525 | 0.01026771
Phrozen AquaGray | Rigid | Autoclave | 2 | 1 | 32.413 | 2.689921 | 0.008063234 | 0.3448486 | 0.009032412 | 0.3448617 | 0.01020663 | 0.8977686 | 0.01075553
Phrozen AquaGray | Rigid | Autoclave | 2 | 1 | 32.513 | 2.698822 | 0.006790285 | 0.3459963 | 0.007606458 | 0.3460028 | 0.008595297 | 0.9007393 | 0.009057547
Phrozen AquaGray | Rigid | Autoclave | 2 | 1 | 32.613 | 2.706553 | 0.007742843 | 0.346981 | 0.008673511 | 0.346994 | 0.009801067 | 0.9033196 | 0.01032816
Phrozen AquaGray | Rigid | Autoclave | 2 | 1 | 32.713 | 2.714844 | 0.007149853 | 0.3480439 | 0.008009245 | 0.3480569 | 0.009050447 | 0.9060866 | 0.009537175
Phrozen AquaGray | Rigid | Autoclave | 2 | 1 | 32.813 | 2.723592 | 0.007176349 | 0.3491654 | 0.008038926 | 0.3491785 | 0.009083986 | 0.9090064 | 0.009572517
Phrozen AquaGray | Rigid | Autoclave | 2 | 1 | 32.913 | 2.731323 | 0.005797505 | 0.3501566 | 0.006494349 | 0.3501696 | 0.007338614 | 0.9115866 | 0.007733281
Phrozen AquaGray | Rigid | Autoclave | 2 | 1 | 33.013 | 2.740072 | 0.005904499 | 0.3512782 | 0.006614203125 | 0.3512912 | 0.007474049 | 0.9145064 | 0.007875999
Phrozen AquaGray | Rigid | Autoclave | 2 | 1 | 33.113 | 2.748515 | 0.005841859 | 0.3523607 | 0.006544034 | 0.3523737 | 0.007394758 | 0.9173244 | 0.007792443
Phrozen AquaGray | Rigid | Autoclave | 2 | 1 | 33.213 | 2.756043 | 0.004758277 | 0.3533323 | 0.005330209 | 0.3533388 | 0.006023136 | 0.9198368 | 0.006347057
Phrozen AquaGray | Rigid | Autoclave | 2 | 1 | 33.313 | 2.764842 | 0.007788641 | 0.3544539 | 0.008724813 | 0.3544669 | 0.009859039 | 0.9227735 | 0.01038925
Phrozen AquaGray | Rigid | Autoclave | 2 | 1 | 33.413 | 2.773183 | 0.01061273 | 0.3555233 | 0.01188835 | 0.3555363 | 0.01343384 | 0.9255575 | 0.0141563
Phrozen AquaGray | Rigid | Autoclave | 2 | 1 | 33.513 | 2.781118 | 0.00985736 | 0.3565405 | 0.01104219 | 0.3565536 | 0.01247767 | 0.9282057 | 0.01314871
Phrozen AquaGray | Rigid | Autoclave | 2 | 1 | 33.613 | 2.790019 | 0.01027588 | 0.3576882 | 0.01151101 | 0.3576947 | 0.01300744 | 0.9311764 | 0.01370697
Phrozen AquaGray | Rigid | Autoclave | 2 | 1 | 33.713 | 2.797953 | 0.009030521 | 0.3586989 | 0.01011596 | 0.358712 | 0.01143104 | 0.9338246 | 0.01204579
Phrozen AquaGray | Rigid | Autoclave | 2 | 1 | 33.813 | 2.805939 | 0.009094272 | 0.3597227 | 0.01018738 | 0.3597357 | 0.01151174 | 0.9364898 | 0.01213083
Phrozen AquaGray | Rigid | Autoclave | 1 | 2 | 0.113 | 0.003255208 | 0.01050052 | 0.0004596914 | 0.01446352 | 0.0004745202 | 0.01590987 | 0.001086435 | 0.01400662
Phrozen AquaGray | Rigid | Autoclave | 1 | 2 | 0.213 | 0.01556396 | 0.04556455 | 0.002253971 | 0.06276109375 | 0.002268799 | 0.0690372 | 0.005194516 | 0.06077847
Phrozen AquaGray | Rigid | Autoclave | 1 | 2 | 0.313 | 0.02502441 | 0.06862334 | 0.003633045 | 0.09452251 | 0.003647874 | 0.1039748 | 0.008351967 | 0.09153654
Phrozen AquaGray | Rigid | Autoclave | 1 | 2 | 0.413 | 0.0340271 | 0.07736278 | 0.004952804 | 0.1065603 | 0.004960219 | 0.1172163 | 0.01135664 | 0.103194
Phrozen AquaGray | Rigid | Autoclave | 1 | 2 | 0.513 | 0.04201253 | 0.07901753 | 0.006109447 | 0.1088396 | 0.006124276 | 0.1197235 | 0.0140218 | 0.1054013
Phrozen AquaGray | Rigid | Autoclave | 1 | 2 | 0.613 | 0.05096436 | 0.08899452 | 0.007414378 | 0.122582 | 0.007429207 | 0.1348402 | 0.01700949 | 0.1187096
Phrozen AquaGray | Rigid | Autoclave | 1 | 2 | 0.713 | 0.05910238 | 0.09859038 | 0.008608093 | 0.1357994 | 0.008615507 | 0.1493794 | 0.01972558 | 0.1315095
Phrozen AquaGray | Rigid | Autoclave | 1 | 2 | 0.813 | 0.06713867 | 0.112963 | 0.00977215 | 0.1555964 | 0.009786979 | 0.1711561 | 0.02240772 | 0.1506811
Phrozen AquaGray | Rigid | Autoclave | 1 | 2 | 0.913 | 0.07598877 | 0.1222647 | 0.01106225 | 0.1684086 | 0.01107708 | 0.1852495 | 0.02536146 | 0.1630886
Phrozen AquaGray | Rigid | Autoclave | 1 | 2 | 1.013 | 0.08392334 | 0.1371992 | 0.01221889 | 0.1889796 | 0.01223372 | 0.2078775 | 0.02800965 | 0.1830097
Phrozen AquaGray | Rigid | Autoclave | 1 | 2 | 1.113 | 0.09211223 | 0.1466267 | 0.01341261 | 0.2019651 | 0.01342744 | 0.2221617 | 0.03074271 | 0.1955851
Phrozen AquaGray | Rigid | Autoclave | 1 | 2 | 1.213 | 0.1008606 | 0.1539872 | 0.01468788 | 0.212103625 | 0.01470271 | 0.233314 | 0.0336625 | 0.2054033
Phrozen AquaGray | Rigid | Autoclave | 1 | 2 | 1.313 | 0.1085409 | 0.1588082 | 0.01580745 | 0.2187440625 | 0.01582228 | 0.2406185 | 0.03622581 | 0.2118339
Phrozen AquaGray | Rigid | Autoclave | 1 | 2 | 1.413 | 0.1169332 | 0.1630876 | 0.01703083 | 0.2246386 | 0.01704565 | 0.2471025 | 0.03902677 | 0.2175422
Phrozen AquaGray | Rigid | Autoclave | 1 | 2 | 1.513 | 0.1255798 | 0.1733615 | 0.01829127 | 0.2387899 | 0.0183061 | 0.2626689 | 0.04191262 | 0.2312465
Phrozen AquaGray | Rigid | Autoclave | 1 | 2 | 1.613 | 0.1334127 | 0.1807008 | 0.01943308 | 0.2488991 | 0.01944791 | 0.2737891 | 0.04452685 | 0.2410364
Phrozen AquaGray | Rigid | Autoclave | 1 | 2 | 1.713 | 0.1423136 | 0.1979945 | 0.0207306 | 0.2727197 | 0.02074543 | 0.2999916 | 0.04749757 | 0.2641044
Phrozen AquaGray | Rigid | Autoclave | 1 | 2 | 1.813 | 0.1505025 | 0.2052162 | 0.02193173 | 0.282667 | 0.02193914 | 0.3109337 | 0.05023063 | 0.2737375
Phrozen AquaGray | Rigid | Autoclave | 1 | 2 | 1.913 | 0.1583862 | 0.2269289 | 0.02307354 | 0.3125743 | 0.02308837 | 0.3438317 | 0.05286184 | 0.3027
Phrozen AquaGray | Rigid | Autoclave | 1 | 2 | 2.013 | 0.1671855 | 0.2435239 | 0.02435623 | 0.3354324375 | 0.02437106 | 0.3689757 | 0.05579861 | 0.3248361
Phrozen AquaGray | Rigid | Autoclave | 1 | 2 | 2.113 | 0.1752218 | 0.2588118 | 0.0255277 | 0.356490125 | 0.02554253 | 0.3921391 | 0.05848075 | 0.3452286
Phrozen AquaGray | Rigid | Autoclave | 1 | 2 | 2.213 | 0.1831055 | 0.2818834 | 0.02667693 | 0.3882691 | 0.02669176 | 0.427096 | 0.06111195 | 0.3760036
Phrozen AquaGray | Rigid | Autoclave | 1 | 2 | 2.313 | 0.192159 | 0.2828714 | 0.0280041 | 0.38963 | 0.02801152 | 0.428593 | 0.0641336 | 0.3773216
Phrozen AquaGray | Rigid | Autoclave | 1 | 2 | 2.413 | 0.2000427 | 0.2873827 | 0.02914592 | 0.3958439375 | 0.02916075 | 0.4354283 | 0.06676481 | 0.3833392
Phrozen AquaGray | Rigid | Autoclave | 1 | 2 | 2.513 | 0.2082316 | 0.2929665 | 0.03033963 | 0.4035351875 | 0.03035446 | 0.4438887 | 0.06949788 | 0.3907875
Phrozen AquaGray | Rigid | Autoclave | 1 | 2 | 2.613 | 0.21698 | 0.2987363 | 0.03162232 | 0.4114825625 | 0.03162974 | 0.4526308 | 0.07241767 | 0.3984838
Phrozen AquaGray | Rigid | Autoclave | 1 | 2 | 2.713 | 0.2246602 | 0.3067958 | 0.03274189 | 0.4225838 | 0.03274931 | 0.4648422 | 0.07498097 | 0.4092343
Phrozen AquaGray | Rigid | Autoclave | 1 | 2 | 2.813 | 0.2335103 | 0.3142928 | 0.03403199 | 0.432910125 | 0.03403941 | 0.4762011 | 0.07793472 | 0.4192345
Phrozen AquaGray | Rigid | Autoclave | 1 | 2 | 2.913 | 0.2419027 | 0.3150562 | 0.03524795 | 0.43396175 | 0.03526278 | 0.4773579 | 0.08073568 | 0.4202529
Phrozen AquaGray | Rigid | Autoclave | 1 | 2 | 3.013 | 0.2495321 | 0.31892 | 0.03636011 | 0.4392838125 | 0.03637494 | 0.4832122 | 0.08328202 | 0.4254068
Phrozen AquaGray | Rigid | Autoclave | 1 | 2 | 3.113 | 0.2582296 | 0.3215365 | 0.03762797 | 0.44288775 | 0.0376428 | 0.4871765 | 0.08618483 | 0.4288969
Phrozen AquaGray | Rigid | Autoclave | 1 | 2 | 3.213 | 0.2665711 | 0.324712 | 0.03885134 | 0.4472616875 | 0.03885876 | 0.4919878 | 0.08896883 | 0.4331326
Phrozen AquaGray | Rigid | Autoclave | 1 | 2 | 3.313 | 0.2745056 | 0.3793417 | 0.04000057 | 0.52250925 | 0.0400154 | 0.5747602 | 0.091617 | 0.5060031
Phrozen AquaGray | Rigid | Autoclave | 1 | 2 | 3.413 | 0.2835592 | 0.4517602 | 0.04132033 | 0.62225925 | 0.04133516 | 0.6844852 | 0.09463865 | 0.6026021
Phrozen AquaGray | Rigid | Autoclave | 1 | 2 | 3.513 | 0.291392 | 0.5519504 | 0.04246956 | 0.76026225 | 0.04247697 | 0.8362885 | 0.09725288 | 0.7362455
Phrozen AquaGray | Rigid | Autoclave | 1 | 2 | 3.613 | 0.2994283 | 0.6601338 | 0.04364103 | 0.9092751875 | 0.04364844 | 1.000203 | 0.09993502 | 0.8805511
Phrozen AquaGray | Rigid | Autoclave | 1 | 2 | 3.713 | 0.3082276 | 0.7733539 | 0.0449163 | 1.06522575 | 0.04493113 | 1.171748 | 0.1028718 | 1.031575
Phrozen AquaGray | Rigid | Autoclave | 1 | 2 | 3.813 | 0.3161113 | 0.8687272 | 0.04606553 | 1.196594 | 0.04608036 | 1.316253 | 0.105503 | 1.158793
Phrozen AquaGray | Rigid | Autoclave | 1 | 2 | 3.913 | 0.3245545 | 0.9680495 | 0.04730373 | 1.3334015 | 0.04731114 | 1.466742 | 0.1083209 | 1.291279
Phrozen AquaGray | Rigid | Autoclave | 1 | 2 | 4.013 | 0.3332011 | 1.049101 | 0.04855676 | 1.445043375 | 0.04857159 | 1.589548 | 0.1112068 | 1.399394
Phrozen AquaGray | Rigid | Autoclave | 1 | 2 | 4.113 | 0.3408305 | 1.133231 | 0.04967633 | 1.56092375 | 0.04968375 | 1.717016 | 0.1137531 | 1.511614
Phrozen AquaGray | Rigid | Autoclave | 1 | 2 | 4.213 | 0.349528 | 1.248727 | 0.05093678 | 1.72000975 | 0.05095161 | 1.892011 | 0.1166559 | 1.665675
Phrozen AquaGray | Rigid | Autoclave | 1 | 2 | 4.313 | 0.3580221 | 1.355627 | 0.05218239 | 1.867254625 | 0.0521898 | 2.05398 | 0.1194908 | 1.808268
Phrozen AquaGray | Rigid | Autoclave | 1 | 2 | 4.413 | 0.3658549 | 1.440254 | 0.05331679 | 1.983820875 | 0.05333162 | 2.182203 | 0.1221051 | 1.921152
Phrozen AquaGray | Rigid | Autoclave | 1 | 2 | 4.513 | 0.3746033 | 1.545254 | 0.05459206 | 2.12844875 | 0.05460689 | 2.341294 | 0.1250249 | 2.061211
Phrozen AquaGray | Rigid | Autoclave | 1 | 2 | 4.613 | 0.382843 | 1.63643 | 0.05579319 | 2.25403525 | 0.05580802 | 2.479439 | 0.1277749 | 2.18283
Phrozen AquaGray | Rigid | Autoclave | 1 | 2 | 4.713 | 0.3905233 | 1.713488 | 0.05692018 | 2.360176 | 0.05692759 | 2.596194 | 0.1303382 | 2.285618
Phrozen AquaGray | Rigid | Autoclave | 1 | 2 | 4.813 | 0.3994751 | 1.730534 | 0.05821769 | 2.383656 | 0.05823252 | 2.622022 | 0.1333259 | 2.308356
Phrozen AquaGray | Rigid | Autoclave | 1 | 2 | 4.913 | 0.4074097 | 1.819043 | 0.05938175 | 2.5055685 | 0.05938917 | 2.756125 | 0.1359741 | 2.426417
Phrozen AquaGray | Rigid | Autoclave | 1 | 2 | 5.013 | 0.4157003 | 1.910787 | 0.06058288 | 2.63193775 | 0.06059771 | 2.895132 | 0.1387411 | 2.548795
Phrozen AquaGray | Rigid | Autoclave | 1 | 2 | 5.113 | 0.4246521 | 2.013486 | 0.06188781 | 2.773397 | 0.06190264 | 3.050737 | 0.1417288 | 2.685785
Phrozen AquaGray | Rigid | Autoclave | 1 | 2 | 5.213 | 0.4322815 | 2.081249 | 0.06300738 | 2.8667345 | 0.06301479 | 3.153408 | 0.1442751 | 2.776174
Phrozen AquaGray | Rigid | Autoclave | 1 | 2 | 5.313 | 0.4407247 | 2.165484 | 0.06423075 | 2.9827605 | 0.06424558 | 3.281037 | 0.1470931 | 2.888535
Phrozen AquaGray | Rigid | Autoclave | 1 | 2 | 5.413 | 0.4493205 | 2.254289 | 0.06548379 | 3.10508175 | 0.06549861 | 3.41559 | 0.1499619 | 3.006992
Phrozen AquaGray | Rigid | Autoclave | 1 | 2 | 5.513 | 0.4571025 | 2.318281 | 0.0666256 | 3.193225 | 0.06663301 | 3.512548 | 0.1525592 | 3.092351
Phrozen AquaGray | Rigid | Autoclave | 1 | 2 | 5.613 | 0.4659017 | 2.40294 | 0.06790087 | 3.309835 | 0.0679157 | 3.640819 | 0.155496 | 3.205277
Phrozen AquaGray | Rigid | Autoclave | 1 | 2 | 5.713 | 0.4742432 | 2.479046 | 0.06912424 | 3.4146635 | 0.06913166 | 3.75613 | 0.15828 | 3.306794
Phrozen AquaGray | Rigid | Autoclave | 1 | 2 | 5.813 | 0.4819234 | 2.537333 | 0.0702364 | 3.49494875 | 0.07025123 | 3.844444 | 0.1608433 | 3.384543
Phrozen AquaGray | Rigid | Autoclave | 1 | 2 | 5.913 | 0.4908244 | 2.620959 | 0.07153391 | 3.610136 | 0.07154875 | 3.97115 | 0.163814 | 3.496092
Phrozen AquaGray | Rigid | Autoclave | 1 | 2 | 6.013 | 0.4989115 | 2.674644 | 0.07271281 | 3.684082 | 0.07272763 | 4.05249 | 0.1665131 | 3.567702
Phrozen AquaGray | Rigid | Autoclave | 1 | 2 | 6.113 | 0.506897 | 2.733229 | 0.07388427 | 3.7647785 | 0.07389169 | 4.141256 | 0.1691783 | 3.645849
Phrozen AquaGray | Rigid | Autoclave | 1 | 2 | 6.213 | 0.5157979 | 2.811613 | 0.07517438 | 3.87274525 | 0.0751892 | 4.26002 | 0.172149 | 3.750405
Phrozen AquaGray | Rigid | Autoclave | 1 | 2 | 6.313 | 0.5235291 | 2.861917 | 0.07630136 | 3.94203375 | 0.07631619 | 4.336237 | 0.1747293 | 3.817505
Phrozen AquaGray | Rigid | Autoclave | 1 | 2 | 6.413 | 0.531718 | 2.918935 | 0.07749508 | 4.020571 | 0.07750991 | 4.422628 | 0.1774623 | 3.893561
Phrozen AquaGray | Rigid | Autoclave | 1 | 2 | 6.513 | 0.5407206 | 2.996406 | 0.07880742 | 4.127281 | 0.07882225 | 4.540009 | 0.180467 | 3.9969
Phrozen AquaGray | Rigid | Autoclave | 1 | 2 | 6.613 | 0.5485535 | 3.044514 | 0.07995665 | 4.19354525 | 0.07996406 | 4.6129 | 0.1830812 | 4.061071
Phrozen AquaGray | Rigid | Autoclave | 1 | 2 | 6.713 | 0.5570984 | 3.103731 | 0.08119485 | 4.275111 | 0.08120968 | 4.702622 | 0.1859331 | 4.14006
Phrozen AquaGray | Rigid | Autoclave | 1 | 2 | 6.813 | 0.5656433 | 3.165368 | 0.08244047 | 4.360011 | 0.08245529 | 4.796012 | 0.188785 | 4.222278
Phrozen AquaGray | Rigid | Autoclave | 1 | 2 | 6.913 | 0.5733236 | 3.204228 | 0.08356004 | 4.413537 | 0.08357487 | 4.854891 | 0.1913483 | 4.274113
Phrozen AquaGray | Rigid | Autoclave | 1 | 2 | 7.013 | 0.5819702 | 3.267342 | 0.0848279 | 4.5004715 | 0.08483531 | 4.950519 | 0.1942342 | 4.358301
Phrozen AquaGray | Rigid | Autoclave | 1 | 2 | 7.113 | 0.5903117 | 3.321121 | 0.08603644 | 4.5745465 | 0.08605127 | 5.032001 | 0.1970182 | 4.430036
Phrozen AquaGray | Rigid | Autoclave | 1 | 2 | 7.213 | 0.5980937 | 3.36467 | 0.08717084 | 4.6345315 | 0.08718567 | 5.097985 | 0.1996154 | 4.488126
Phrozen AquaGray | Rigid | Autoclave | 1 | 2 | 7.313 | 0.6070455 | 3.427455 | 0.08848318 | 4.721013 | 0.0884906 | 5.193114 | 0.2026031 | 4.571876
Phrozen AquaGray | Rigid | Autoclave | 1 | 2 | 7.413 | 0.6150818 | 3.469898 | 0.08964724 | 4.779473 | 0.08966207 | 5.25742 | 0.2052852 | 4.628489
Phrozen AquaGray | Rigid | Autoclave | 1 | 2 | 7.513 | 0.6232198 | 3.519899 | 0.09083354 | 4.8483455 | 0.09084837 | 5.33318 | 0.2080013 | 4.695186
Phrozen AquaGray | Rigid | Autoclave | 1 | 2 | 7.613 | 0.6320699 | 3.579106 | 0.09213106 | 4.9298985 | 0.09213848 | 5.422888 | 0.2109551 | 4.774163
Phrozen AquaGray | Rigid | Autoclave | 1 | 2 | 7.713 | 0.6399537 | 3.613015 | 0.09327287 | 4.9766045 | 0.0932877 | 5.474265 | 0.2135863 | 4.819393
Phrozen AquaGray | Rigid | Autoclave | 1 | 2 | 7.813 | 0.6482951 | 3.661575 | 0.09448883 | 5.043492 | 0.09450366 | 5.547841 | 0.2163703 | 4.884168
Phrozen AquaGray | Rigid | Autoclave | 1 | 2 | 7.913 | 0.6569926 | 3.715949 | 0.09575669 | 5.118387 | 0.09577152 | 5.630226 | 0.2192731 | 4.956697
Phrozen AquaGray | Rigid | Autoclave | 1 | 2 | 8.013 | 0.6646729 | 3.746266 | 0.09687626 | 5.1601455 | 0.09689109 | 5.67616 | 0.2218364 | 4.997136
Phrozen AquaGray | Rigid | Autoclave | 1 | 2 | 8.113 | 0.6730652 | 3.794585 | 0.09810705 | 5.2267015 | 0.09811446 | 5.749372 | 0.2246374 | 5.061589
Phrozen AquaGray | Rigid | Autoclave | 1 | 2 | 8.213 | 0.681661 | 3.842409 | 0.09936008 | 5.292575 | 0.09936749 | 5.821832 | 0.2275062 | 5.125382
Phrozen AquaGray | Rigid | Autoclave | 1 | 2 | 8.313 | 0.6894938 | 3.871665 | 0.1004945 | 5.332871 | 0.1005093 | 5.866158 | 0.2301205 | 5.164405
Phrozen AquaGray | Rigid | Autoclave | 1 | 2 | 8.413 | 0.6983948 | 3.927876 | 0.101792 | 5.410298 | 0.1018068 | 5.951328 | 0.2330912 | 5.239386
Phrozen AquaGray | Rigid | Autoclave | 1 | 2 | 8.513 | 0.7065837 | 3.961109 | 0.1029931 | 5.456073 | 0.1030005 | 6.00168 | 0.2358242 | 5.283715
Phrozen AquaGray | Rigid | Autoclave | 1 | 2 | 8.613 | 0.7143148 | 3.984988 | 0.1041127 | 5.488964 | 0.1041275 | 6.037861 | 0.2384045 | 5.315567
Phrozen AquaGray | Rigid | Autoclave | 1 | 2 | 8.713 | 0.7232158 | 4.036481 | 0.1054176 | 5.559891 | 0.105425 | 6.11588 | 0.2413752 | 5.384254
Phrozen AquaGray | Rigid | Autoclave | 1 | 2 | 8.813 | 0.7312012 | 4.067945 | 0.1065817 | 5.6032305 | 0.1065891 | 6.163554 | 0.2440404 | 5.426224
Phrozen AquaGray | Rigid | Autoclave | 1 | 2 | 8.913 | 0.7393901 | 4.102992 | 0.1077754 | 5.6515035 | 0.1077828 | 6.216654 | 0.2467735 | 5.472972
Phrozen AquaGray | Rigid | Autoclave | 1 | 2 | 9.013 | 0.7483419 | 4.152959 | 0.1090729 | 5.720329 | 0.1090877 | 6.292362 | 0.2497612 | 5.539623
Phrozen AquaGray | Rigid | Autoclave | 1 | 2 | 9.113 | 0.756073 | 4.175834 | 0.1101999 | 5.7518375 | 0.1102147 | 6.327021 | 0.2523415 | 5.570137
Phrozen AquaGray | Rigid | Autoclave | 1 | 2 | 9.213 | 0.7642619 | 4.214131 | 0.1113936 | 5.8045885 | 0.1114084 | 6.385048 | 0.2550745 | 5.621221
Phrozen AquaGray | Rigid | Autoclave | 1 | 2 | 9.313 | 0.7730611 | 4.259263 | 0.1126837 | 5.8667535 | 0.1126911 | 6.453429 | 0.2580113 | 5.681422
Phrozen AquaGray | Rigid | Autoclave | 1 | 2 | 9.413 | 0.780894 | 4.281984 | 0.1138181 | 5.8980495 | 0.1138329 | 6.487854 | 0.2606255 | 5.71173
Phrozen AquaGray | Rigid | Autoclave | 1 | 2 | 9.513 | 0.7894898 | 4.303357 | 0.1150711 | 5.927489 | 0.115086 | 6.520238 | 0.2634944 | 5.740239
Phrozen AquaGray | Rigid | Autoclave | 1 | 2 | 9.613 | 0.797933 | 4.343898 | 0.1163019 | 5.983331 | 0.1163168 | 6.581664 | 0.2663123 | 5.794317
Phrozen AquaGray | Rigid | Autoclave | 1 | 2 | 9.713 | 0.8055115 | 4.366117 | 0.1174141 | 6.0139355 | 0.1174215 | 6.615329 | 0.2688417 | 5.823955
Phrozen AquaGray | Rigid | Autoclave | 1 | 2 | 9.813 | 0.8145142 | 4.41491 | 0.118719 | 6.081143 | 0.1187338 | 6.689257 | 0.2718463 | 5.889039
Phrozen AquaGray | Rigid | Autoclave | 1 | 2 | 9.913 | 0.8226522 | 4.444955 | 0.1199127 | 6.122528 | 0.1199201 | 6.734781 | 0.2745624 | 5.929117
Phrozen AquaGray | Rigid | Autoclave | 1 | 2 | 10.013 | 0.8305868 | 4.46999 | 0.121062 | 6.1570115 | 0.1210768 | 6.772713 | 0.2772106 | 5.962511
Phrozen AquaGray | Rigid | Autoclave | 1 | 2 | 10.113 | 0.8396912 | 4.517529 | 0.1223966 | 6.2224925 | 0.122404 | 6.844742 | 0.2802492 | 6.025923
Phrozen AquaGray | Rigid | Autoclave | 1 | 2 | 10.213 | 0.8474732 | 4.541761 | 0.1235309 | 6.255869 | 0.1235384 | 6.881456 | 0.2828465 | 6.058246
Phrozen AquaGray | Rigid | Autoclave | 1 | 2 | 10.313 | 0.8556112 | 4.567972 | 0.1247098 | 6.291972 | 0.1247247 | 6.921169 | 0.2855626 | 6.093208
Phrozen AquaGray | Rigid | Autoclave | 1 | 2 | 10.413 | 0.8643087 | 4.608636 | 0.1259777 | 6.3479835 | 0.1259925 | 6.982782 | 0.2884654 | 6.14745
Phrozen AquaGray | Rigid | Autoclave | 1 | 2 | 10.513 | 0.8721416 | 4.631596 | 0.1271269 | 6.379609 | 0.1271343 | 7.01757 | 0.2910796 | 6.178077
Phrozen AquaGray | Rigid | Autoclave | 1 | 2 | 10.613 | 0.8806356 | 4.66474 | 0.1283577 | 6.425262 | 0.1283725 | 7.067788 | 0.2939145 | 6.222287
Phrozen AquaGray | Rigid | Autoclave | 1 | 2 | 10.713 | 0.889384 | 4.701652 | 0.1296404 | 6.476104 | 0.1296478 | 7.123715 | 0.2968343 | 6.271523
Phrozen AquaGray | Rigid | Autoclave | 1 | 2 | 10.813 | 0.8970133 | 4.716242 | 0.1307451 | 6.496201 | 0.13076 | 7.145821 | 0.2993807 | 6.290985
Phrozen AquaGray | Rigid | Autoclave | 1 | 2 | 10.913 | 0.90566 | 4.75933 | 0.132013 | 6.5555505 | 0.1320204 | 7.211106 | 0.3022665 | 6.34846
Phrozen AquaGray | Rigid | Autoclave | 1 | 2 | 11.013 | 0.9140524 | 4.783121 | 0.133229 | 6.5883205 | 0.1332438 | 7.247152 | 0.3050675 | 6.380195
Phrozen AquaGray | Rigid | Autoclave | 1 | 2 | 11.113 | 0.9218343 | 4.797945 | 0.1343634 | 6.608739 | 0.1343782 | 7.269613 | 0.3076647 | 6.399968
Phrozen AquaGray | Rigid | Autoclave | 1 | 2 | 11.213 | 0.930837 | 4.843163 | 0.1356831 | 6.671023 | 0.1356905 | 7.338125 | 0.3106694 | 6.460285
Phrozen AquaGray | Rigid | Autoclave | 1 | 2 | 11.313 | 0.9388225 | 4.859891 | 0.1368397 | 6.6940655 | 0.1368546 | 7.363472 | 0.3133346 | 6.482599
Phrozen AquaGray | Rigid | Autoclave | 1 | 2 | 11.413 | 0.9465027 | 4.876599 | 0.1379667 | 6.717079 | 0.1379742 | 7.388787 | 0.3158979 | 6.504886
Phrozen AquaGray | Rigid | Autoclave | 1 | 2 | 11.513 | 0.9555054 | 4.919069 | 0.1392717 | 6.7755775 | 0.1392865 | 7.453135 | 0.3189026 | 6.561536
Phrozen AquaGray | Rigid | Autoclave | 1 | 2 | 11.613 | 0.9636434 | 4.944517 | 0.1404654 | 6.8106295 | 0.1404728 | 7.491693 | 0.3216186 | 6.595481
Phrozen AquaGray | Rigid | Autoclave | 1 | 2 | 11.713 | 0.971934 | 4.967897 | 0.1416665 | 6.842834 | 0.1416813 | 7.527117 | 0.3243856 | 6.626668
Phrozen AquaGray | Rigid | Autoclave | 1 | 2 | 11.813 | 0.9808349 | 5.005403 | 0.142964 | 6.894494 | 0.1429789 | 7.583943 | 0.3273564 | 6.676696
Phrozen AquaGray | Rigid | Autoclave | 1 | 2 | 11.913 | 0.9884643 | 5.016706 | 0.1440762 | 6.9100625 | 0.144091 | 7.601069 | 0.3299027 | 6.691773
Phrozen AquaGray | Rigid | Autoclave | 1 | 2 | 12.013 | 0.9969076 | 5.044785 | 0.145307 | 6.9487405 | 0.1453218 | 7.643614 | 0.3327206 | 6.729229
Phrozen AquaGray | Rigid | Autoclave | 1 | 2 | 12.113 | 1.005452 | 5.076239 | 0.14656 | 6.992064 | 0.1465674 | 7.691271 | 0.3355725 | 6.771184
Phrozen AquaGray | Rigid | Autoclave | 1 | 2 | 12.213 | 1.013133 | 5.090464 | 0.1476796 | 7.0116585 | 0.147687 | 7.712824 | 0.3381358 | 6.79016
Phrozen AquaGray | Rigid | Autoclave | 1 | 2 | 12.313 | 1.021983 | 5.127802 | 0.1489697 | 7.063088 | 0.1489771 | 7.769397 | 0.3410896 | 6.839964
Phrozen AquaGray | Rigid | Autoclave | 1 | 2 | 12.413 | 1.030223 | 5.151526 | 0.1501708 | 7.0957665 | 0.1501782 | 7.805343 | 0.3438396 | 6.871611
Phrozen AquaGray | Rigid | Autoclave | 1 | 2 | 12.513 | 1.038005 | 5.164889 | 0.1513052 | 7.114172 | 0.1513126 | 7.825589 | 0.3464369 | 6.889435
Phrozen AquaGray | Rigid | Autoclave | 1 | 2 | 12.613 | 1.047058 | 5.204622 | 0.152625 | 7.168901 | 0.1526324 | 7.885791 | 0.3494585 | 6.942435
Phrozen AquaGray | Rigid | Autoclave | 1 | 2 | 12.713 | 1.055094 | 5.195582 | 0.1537964 | 7.1564495 | 0.1538039 | 7.872095 | 0.3521407 | 6.930377
Phrozen AquaGray | Rigid | Autoclave | 1 | 2 | 12.813 | 1.063029 | 5.216365 | 0.1549457 | 7.1850755 | 0.1549605 | 7.903583 | 0.3547889 | 6.958098
Phrozen AquaGray | Rigid | Autoclave | 1 | 2 | 12.913 | 1.071981 | 5.256994 | 0.1562506 | 7.241039 | 0.1562654 | 7.965143 | 0.3577765 | 7.012294
Phrozen AquaGray | Rigid | Autoclave | 1 | 2 | 13.013 | 1.079814 | 5.2728 | 0.1573924 | 7.2628105 | 0.1574072 | 7.989092 | 0.3603908 | 7.033378
Phrozen AquaGray | Rigid | Autoclave | 1 | 2 | 13.113 | 1.088003 | 5.295958 | 0.1585861 | 7.294708 | 0.158601 | 8.024179 | 0.3631239 | 7.064268
Phrozen AquaGray | Rigid | Autoclave | 1 | 2 | 13.213 | 1.0967 | 5.325208 | 0.1598614 | 7.3349975 | 0.1598688 | 8.068497 | 0.3660267 | 7.103284
Phrozen AquaGray | Rigid | Autoclave | 1 | 2 | 13.313 | 1.104584 | 5.344013 | 0.1610032 | 7.360899 | 0.161018 | 8.096989 | 0.3686579 | 7.128368
Phrozen AquaGray | Rigid | Autoclave | 1 | 2 | 13.413 | 1.113281 | 5.373547 | 0.1622711 | 7.40158 | 0.1622859 | 8.141738 | 0.3715607 | 7.167763
Phrozen AquaGray | Rigid | Autoclave | 1 | 2 | 13.513 | 1.121775 | 5.402156 | 0.1635167 | 7.4409865 | 0.1635241 | 8.185085 | 0.3743956 | 7.205925
Phrozen AquaGray | Rigid | Autoclave | 1 | 2 | 13.613 | 1.129456 | 5.412421 | 0.1646363 | 7.4551255 | 0.1646437 | 8.200638 | 0.3769589 | 7.219618
Phrozen AquaGray | Rigid | Autoclave | 1 | 2 | 13.713 | 1.138153 | 5.44292 | 0.1658967 | 7.4971355 | 0.1659115 | 8.246849 | 0.3798617 | 7.2603
Phrozen AquaGray | Rigid | Autoclave | 1 | 2 | 13.813 | 1.146393 | 5.464415 | 0.1671053 | 7.526742 | 0.1671127 | 8.279416 | 0.3826118 | 7.288971
Phrozen AquaGray | Rigid | Autoclave | 1 | 2 | 13.913 | 1.154226 | 5.477227 | 0.1682396 | 7.5443895 | 0.1682545 | 8.298828 | 0.385226 | 7.306062
Phrozen AquaGray | Rigid | Autoclave | 1 | 2 | 14.013 | 1.16333 | 5.517231 | 0.1695668 | 7.5994925 | 0.1695817 | 8.359442 | 0.3882646 | 7.359424
Phrozen AquaGray | Rigid | Autoclave | 1 | 2 | 14.113 | 1.171214 | 5.531567 | 0.170716 | 7.6192385 | 0.1707309 | 8.381162 | 0.3908958 | 7.378546
Phrozen AquaGray | Rigid | Autoclave | 1 | 2 | 14.213 | 1.179199 | 5.549537 | 0.1718875 | 7.64399 | 0.1718949 | 8.408389 | 0.393561 | 7.402516
Phrozen AquaGray | Rigid | Autoclave | 1 | 2 | 14.313 | 1.188049 | 5.586001 | 0.1731776 | 7.694217 | 0.173185 | 8.463638 | 0.3965147 | 7.451156
Phrozen AquaGray | Rigid | Autoclave | 1 | 2 | 14.413 | 1.195984 | 5.597806 | 0.1743269 | 7.710476 | 0.1743417 | 8.481523 | 0.3991629 | 7.466901
Phrozen AquaGray | Rigid | Autoclave | 1 | 2 | 14.513 | 1.204376 | 5.62402 | 0.1755502 | 7.7465835 | 0.175565 | 8.521242 | 0.4019639 | 7.501868
Phrozen AquaGray | Rigid | Autoclave | 1 | 2 | 14.613 | 1.213074 | 5.6551 | 0.1768255 | 7.789394 | 0.1768329 | 8.568333 | 0.4048667 | 7.543326
Phrozen AquaGray | Rigid | Autoclave | 1 | 2 | 14.713 | 1.220551 | 5.658031 | 0.1779154 | 7.7934305 | 0.1779228 | 8.572773 | 0.4073621 | 7.547235
Phrozen AquaGray | Rigid | Autoclave | 1 | 2 | 14.813 | 1.229146 | 5.688982 | 0.179161 | 7.836064 | 0.1791759 | 8.61967 | 0.410231 | 7.588522
Phrozen AquaGray | Rigid | Autoclave | 1 | 2 | 14.913 | 1.237844 | 5.719151 | 0.1804289 | 7.8776185 | 0.1804437 | 8.66538 | 0.4131338 | 7.628764
Phrozen AquaGray | Rigid | Autoclave | 1 | 2 | 15.013 | 1.245524 | 5.728197 | 0.1815559 | 7.890078 | 0.1815633 | 8.679086 | 0.4156971 | 7.64083
Phrozen AquaGray | Rigid | Autoclave | 1 | 2 | 15.113 | 1.254527 | 5.764131 | 0.1828608 | 7.9395745 | 0.1828756 | 8.733532 | 0.4187018 | 7.688763
Phrozen AquaGray | Rigid | Autoclave | 1 | 2 | 15.213 | 1.262614 | 5.77984 | 0.1840397 | 7.961212 | 0.1840545 | 8.757333 | 0.4214009 | 7.709717
Phrozen AquaGray | Rigid | Autoclave | 1 | 2 | 15.313 | 1.270549 | 5.797709 | 0.1851963 | 7.985825 | 0.1852112 | 8.784408 | 0.4240491 | 7.733552
Phrozen AquaGray | Rigid | Autoclave | 1 | 2 | 15.413 | 1.279399 | 5.830302 | 0.1864864 | 8.0307195 | 0.1865013 | 8.833791 | 0.4270028 | 7.777028
Phrozen AquaGray | Rigid | Autoclave | 1 | 2 | 15.513 | 1.287282 | 5.838894 | 0.1876357 | 8.042554 | 0.1876505 | 8.84681 | 0.429634 | 7.788489
Phrozen AquaGray | Rigid | Autoclave | 1 | 2 | 15.613 | 1.29542 | 5.859536 | 0.188822 | 8.070986 | 0.1888368 | 8.878084 | 0.4323501 | 7.816023
Phrozen AquaGray | Rigid | Autoclave | 1 | 2 | 15.713 | 1.304372 | 5.89231 | 0.1901343 | 8.116129 | 0.1901417 | 8.927742 | 0.4353378 | 7.85974
Phrozen AquaGray | Rigid | Autoclave | 1 | 2 | 15.813 | 1.312103 | 5.898175 | 0.1912539 | 8.1242085 | 0.1912687 | 8.936629 | 0.4379181 | 7.867564
Phrozen AquaGray | Rigid | Autoclave | 1 | 2 | 15.913 | 1.320546 | 5.924277 | 0.1924847 | 8.1601615 | 0.1924995 | 8.976178 | 0.440736 | 7.902381
Phrozen AquaGray | Rigid | Autoclave | 1 | 2 | 16.013 | 1.329142 | 5.948422 | 0.1937377 | 8.1934195 | 0.1937525 | 9.012761 | 0.4436049 | 7.934589
Phrozen AquaGray | Rigid | Autoclave | 1 | 2 | 16.113 | 1.336873 | 5.956653 | 0.1948647 | 8.2047565 | 0.1948795 | 9.025232 | 0.4461852 | 7.945567
Phrozen AquaGray | Rigid | Autoclave | 1 | 2 | 16.213 | 1.345622 | 5.985946 | 0.1961399 | 8.2451045 | 0.1961548 | 9.069615 | 0.449105 | 7.984641
Phrozen AquaGray | Rigid | Autoclave | 1 | 2 | 16.313 | 1.353963 | 6.007778 | 0.1973633 | 8.275176 | 0.1973707 | 9.102693 | 0.451889 | 8.013762
Phrozen AquaGray | Rigid | Autoclave | 1 | 2 | 16.413 | 1.361644 | 6.016936 | 0.1984755 | 8.2877905 | 0.1984903 | 9.116569 | 0.4544523 | 8.025978
Phrozen AquaGray | Rigid | Autoclave | 1 | 2 | 16.513 | 1.370443 | 6.051393 | 0.1997582 | 8.3352515 | 0.199773 | 9.168777 | 0.4573891 | 8.07194
Phrozen AquaGray | Rigid | Autoclave | 1 | 2 | 16.613 | 1.378682 | 6.068394 | 0.2009593 | 8.358669 | 0.2009741 | 9.194536 | 0.4601391 | 8.094618
Phrozen AquaGray | Rigid | Autoclave | 1 | 2 | 16.713 | 1.386719 | 6.086742 | 0.2021382 | 8.3839425 | 0.2021456 | 9.222337 | 0.4628212 | 8.119093
Phrozen AquaGray | Rigid | Autoclave | 1 | 2 | 16.813 | 1.395874 | 6.123208 | 0.2034654 | 8.43417 | 0.2034802 | 9.277587 | 0.4658768 | 8.167734
Phrozen AquaGray | Rigid | Autoclave | 1 | 2 | 16.913 | 1.403503 | 6.127619 | 0.2045849 | 8.440247 | 0.2045923 | 9.284272 | 0.4684231 | 8.173619
Phrozen AquaGray | Rigid | Autoclave | 1 | 2 | 17.013 | 1.411641 | 6.146848 | 0.2057712 | 8.466732 | 0.2057786 | 9.313406 | 0.4711392 | 8.199268
Phrozen AquaGray | Rigid | Autoclave | 1 | 2 | 17.113 | 1.420542 | 6.181781 | 0.2070613 | 8.51485 | 0.2070762 | 9.366335 | 0.47411 | 8.245865
Phrozen AquaGray | Rigid | Autoclave | 1 | 2 | 17.213 | 1.428274 | 6.189009 | 0.2081883 | 8.524806 | 0.2082031 | 9.377287 | 0.4766902 | 8.255507
Phrozen AquaGray | Rigid | Autoclave | 1 | 2 | 17.313 | 1.436819 | 6.214068 | 0.2094339 | 8.559322 | 0.2094488 | 9.415254 | 0.4795421 | 8.288933
Phrozen AquaGray | Rigid | Autoclave | 1 | 2 | 17.413 | 1.445414 | 6.241218 | 0.2106944 | 8.596719 | 0.2107018 | 9.456391 | 0.482411 | 8.325148
Phrozen AquaGray | Rigid | Autoclave | 1 | 2 | 17.513 | 1.453044 | 6.248127 | 0.2117991 | 8.606236 | 0.2118139 | 9.466859 | 0.4849573 | 8.334364
Phrozen AquaGray | Rigid | Autoclave | 1 | 2 | 17.613 | 1.461894 | 6.278472 | 0.2130818 | 8.648033 | 0.2131041 | 9.512836 | 0.4879111 | 8.374841
Phrozen AquaGray | Rigid | Autoclave | 1 | 2 | 17.713 | 1.470235 | 6.298133 | 0.2143126 | 8.675115 | 0.21432 | 9.542626 | 0.490695 | 8.401067
Phrozen AquaGray | Rigid | Autoclave | 1 | 2 | 17.813 | 1.478017 | 6.305803 | 0.215447 | 8.685679 | 0.2154544 | 9.554247 | 0.4932923 | 8.411298
Phrozen AquaGray | Rigid | Autoclave | 1 | 2 | 17.913 | 1.486969 | 6.338855 | 0.2167445 | 8.731206 | 0.2167593 | 9.604326 | 0.49628 | 8.455386
Phrozen AquaGray | Rigid | Autoclave | 1 | 2 | 18.013 | 1.494954 | 6.350376 | 0.2179086 | 8.747074 | 0.2179234 | 9.621781 | 0.4989452 | 8.470753
Phrozen AquaGray | Rigid | Autoclave | 1 | 2 | 18.113 | 1.502838 | 6.363318 | 0.2190578 | 8.764901 | 0.2190726 | 9.641391 | 0.5015764 | 8.488017
Phrozen AquaGray | Rigid | Autoclave | 1 | 2 | 18.213 | 1.511739 | 6.397641 | 0.2203553 | 8.812177 | 0.2203701 | 9.693395 | 0.5045471 | 8.5338
Phrozen AquaGray | Rigid | Autoclave | 1 | 2 | 18.313 | 1.519674 | 6.40662 | 0.2215119 | 8.824545 | 0.2215268 | 9.706999 | 0.5071953 | 8.545777
Phrozen AquaGray | Rigid | Autoclave | 1 | 2 | 18.413 | 1.528015 | 6.427925 | 0.2227279 | 8.853891 | 0.2227427 | 9.73928 | 0.5099792 | 8.574196
Phrozen AquaGray | Rigid | Autoclave | 1 | 2 | 18.513 | 1.536814 | 6.454887 | 0.2240106 | 8.891029 | 0.2240254 | 9.780132 | 0.512916 | 8.61016
Phrozen AquaGray | Rigid | Autoclave | 1 | 2 | 18.613 | 1.544546 | 6.46587 | 0.2251376 | 8.906158 | 0.2251524 | 9.796773 | 0.5154963 | 8.624811
Phrozen AquaGray | Rigid | Autoclave | 1 | 2 | 18.713 | 1.55304 | 6.489593 | 0.2263684 | 8.938833 | 0.2263906 | 9.832716 | 0.5183313 | 8.656454
Phrozen AquaGray | Rigid | Autoclave | 1 | 2 | 18.813 | 1.561432 | 6.513076 | 0.2276066 | 8.971179 | 0.227614 | 9.868297 | 0.5211322 | 8.687779
Phrozen AquaGray | Rigid | Autoclave | 1 | 2 | 18.913 | 1.569214 | 6.525445 | 0.228741 | 8.988217 | 0.2287484 | 9.887039 | 0.5237295 | 8.704278
Phrozen AquaGray | Rigid | Autoclave | 1 | 2 | 19.013 | 1.578115 | 6.560141 | 0.2300311 | 9.036006 | 0.2300459 | 9.939607 | 0.5267002 | 8.750558
Phrozen AquaGray | Rigid | Autoclave | 1 | 2 | 19.113 | 1.586405 | 6.571848 | 0.2312396 | 9.052132 | 0.2312544 | 9.957345 | 0.5294672 | 8.766175
Phrozen AquaGray | Rigid | Autoclave | 1 | 2 | 19.213 | 1.594086 | 6.581609 | 0.2323592 | 9.065577 | 0.232374 | 9.972135 | 0.5320305 | 8.779195
Phrozen AquaGray | Rigid | Autoclave | 1 | 2 | 19.313 | 1.603088 | 6.620806 | 0.233679 | 9.119568 | 0.2336864 | 10.03152 | 0.5350352 | 8.83148
Phrozen AquaGray | Rigid | Autoclave | 1 | 2 | 19.413 | 1.611125 | 6.636529 | 0.234843 | 9.141225 | 0.2348578 | 10.05535 | 0.5377173 | 8.852453
Phrozen AquaGray | Rigid | Autoclave | 1 | 2 | 19.513 | 1.619161 | 6.650614 | 0.2360145 | 9.160625 | 0.2360293 | 10.07669 | 0.5403994 | 8.87124
Phrozen AquaGray | Rigid | Autoclave | 1 | 2 | 19.613 | 1.628164 | 6.680709 | 0.2373268 | 9.202079 | 0.2373417 | 10.12229 | 0.5434041 | 8.911385
Phrozen AquaGray | Rigid | Autoclave | 1 | 2 | 19.713 | 1.635793 | 6.690283 | 0.2384464 | 9.215266 | 0.2384538 | 10.13679 | 0.5459505 | 8.924155
Phrozen AquaGray | Rigid | Autoclave | 1 | 2 | 19.813 | 1.644033 | 6.710423 | 0.2396401 | 9.243006 | 0.2396549 | 10.16731 | 0.5487005 | 8.951019
Phrozen AquaGray | Rigid | Autoclave | 1 | 2 | 19.913 | 1.652781 | 6.740985 | 0.2409228 | 9.285103 | 0.2409302 | 10.21361 | 0.5516203 | 8.991786
Phrozen AquaGray | Rigid | Autoclave | 1 | 2 | 20.013 | 1.660614 | 6.74816 | 0.2420646 | 9.294987 | 0.242072 | 10.22449 | 0.5542345 | 9.001357
Phrozen AquaGray | Rigid | Autoclave | 1 | 2 | 20.113 | 1.669515 | 6.778739 | 0.2433547 | 9.337106 | 0.2433695 | 10.27082 | 0.5572052 | 9.042146
Phrozen AquaGray | Rigid | Autoclave | 1 | 2 | 20.213 | 1.677755 | 6.790803 | 0.2445633 | 9.353723 | 0.2445707 | 10.2891 | 0.5599553 | 9.058238
Phrozen AquaGray | Rigid | Autoclave | 1 | 2 | 20.313 | 1.685384 | 6.801908 | 0.245668 | 9.369019 | 0.2456828 | 10.30592 | 0.5625016 | 9.073051
Phrozen AquaGray | Rigid | Autoclave | 1 | 2 | 20.413 | 1.694183 | 6.832509 | 0.2469581 | 9.411169 | 0.2469655 | 10.35229 | 0.5654384 | 9.113869
Phrozen AquaGray | Rigid | Autoclave | 1 | 2 | 20.513 | 1.702525 | 6.858054 | 0.2481666 | 9.446355 | 0.2481815 | 10.39099 | 0.5682223 | 9.147944
Phrozen AquaGray | Rigid | Autoclave | 1 | 2 | 20.613 | 1.710358 | 6.862978 | 0.2493159 | 9.453138 | 0.2493233 | 10.39845 | 0.5708366 | 9.154513
Phrozen AquaGray | Rigid | Autoclave | 1 | 2 | 20.713 | 1.71936 | 6.89823 | 0.2506208 | 9.501694 | 0.2506356 | 10.45186 | 0.5738412 | 9.201534
Phrozen AquaGray | Rigid | Autoclave | 1 | 2 | 20.813 | 1.727244 | 6.908077 | 0.25177 | 9.515258 | 0.2517849 | 10.46678 | 0.5764725 | 9.21467
Phrozen AquaGray | Rigid | Autoclave | 1 | 2 | 20.913 | 1.735382 | 6.9295 | 0.2529563 | 9.544765 | 0.2529712 | 10.49924 | 0.5791886 | 9.243245
Phrozen AquaGray | Rigid | Autoclave | 1 | 2 | 21.013 | 1.744232 | 6.958484 | 0.2542464 | 9.584688 | 0.2542613 | 10.54316 | 0.5821423 | 9.281907
Phrozen AquaGray | Rigid | Autoclave | 1 | 2 | 21.113 | 1.751913 | 6.96722 | 0.2553734 | 9.596722 | 0.2553808 | 10.55639 | 0.5847056 | 9.29356
Phrozen AquaGray | Rigid | Autoclave | 1 | 2 | 21.213 | 1.760457 | 6.992148 | 0.2566116 | 9.631058 | 0.2566264 | 10.59416 | 0.5875575 | 9.326812
Phrozen AquaGray | Rigid | Autoclave | 1 | 2 | 21.313 | 1.769053 | 7.015306 | 0.2578646 | 9.662957 | 0.2578795 | 10.62925 | 0.5904264 | 9.357703
Phrozen AquaGray | Rigid | Autoclave | 1 | 2 | 21.413 | 1.776733 | 7.024806 | 0.2589916 | 9.676042 | 0.258999 | 10.64365 | 0.5929897 | 9.370375
Phrozen AquaGray | Rigid | Autoclave | 1 | 2 | 21.513 | 1.78538 | 7.054387 | 0.2602521 | 9.716786 | 0.2602595 | 10.68846 | 0.5958755 | 9.409832
Phrozen AquaGray | Rigid | Autoclave | 1 | 2 | 21.613 | 1.793772 | 7.074362 | 0.261468 | 9.744301 | 0.2614829 | 10.71873 | 0.5986765 | 9.436477
Phrozen AquaGray | Rigid | Autoclave | 1 | 2 | 21.713 | 1.801656 | 7.087436 | 0.2626173 | 9.762309 | 0.2626321 | 10.73854 | 0.6013077 | 9.453917
Phrozen AquaGray | Rigid | Autoclave | 1 | 2 | 21.813 | 1.810761 | 7.123863 | 0.2639444 | 9.812484 | 0.2639593 | 10.79373 | 0.6043463 | 9.502507
Phrozen AquaGray | Rigid | Autoclave | 1 | 2 | 21.913 | 1.818848 | 7.138676 | 0.2651307 | 9.832887 | 0.2651382 | 10.81618 | 0.6070454 | 9.522266
Phrozen AquaGray | Rigid | Autoclave | 1 | 2 | 22.013 | 1.826579 | 7.147203 | 0.2662577 | 9.844632 | 0.2662651 | 10.8291 | 0.6096257 | 9.533639
Phrozen AquaGray | Rigid | Autoclave | 1 | 2 | 22.113 | 1.83548 | 7.182241 | 0.2675478 | 9.892895 | 0.2675626 | 10.88218 | 0.6125964 | 9.580377
Phrozen AquaGray | Rigid | Autoclave | 1 | 2 | 22.213 | 1.843313 | 7.19429 | 0.2686971 | 9.909491 | 0.2687045 | 10.90044 | 0.6152107 | 9.596449
Phrozen AquaGray | Rigid | Autoclave | 1 | 2 | 22.313 | 1.851654 | 7.211915 | 0.2699056 | 9.933768 | 0.2699204 | 10.92714 | 0.6179947 | 9.619959
Phrozen AquaGray | Rigid | Autoclave | 1 | 2 | 22.413 | 1.860504 | 7.242949 | 0.2712031 | 9.976513 | 0.2712105 | 10.97416 | 0.6209484 | 9.661354
Phrozen AquaGray | Rigid | Autoclave | 1 | 2 | 22.513 | 1.868235 | 7.253804 | 0.2723227 | 9.991466 | 0.2723375 | 10.99061 | 0.6235287 | 9.675835
Phrozen AquaGray | Rigid | Autoclave | 1 | 2 | 22.613 | 1.876679 | 7.278461 | 0.2735535 | 10.025428 | 0.2735683 | 11.02797 | 0.6263466 | 9.708724
Phrozen AquaGray | Rigid | Autoclave | 1 | 2 | 22.713 | 1.885325 | 7.303663 | 0.2748139 | 10.060142 | 0.2748287 | 11.06616 | 0.6292325 | 9.742341
Phrozen AquaGray | Rigid | Autoclave | 1 | 2 | 22.813 | 1.893056 | 7.313167 | 0.2759483 | 10.073232 | 0.2759557 | 11.08056 | 0.6318128 | 9.755018
Phrozen AquaGray | Rigid | Autoclave | 1 | 2 | 22.913 | 1.901856 | 7.342476 | 0.2772236 | 10.113603 | 0.2772384 | 11.12496 | 0.6347495 | 9.794114
Phrozen AquaGray | Rigid | Autoclave | 1 | 2 | 23.013 | 1.910044 | 7.359407 | 0.2784173 | 10.136925 | 0.2784321 | 11.15062 | 0.6374826 | 9.816699
Phrozen AquaGray | Rigid | Autoclave | 1 | 2 | 23.113 | 1.917826 | 7.371824 | 0.2795517 | 10.154028 | 0.2795665 | 11.16943 | 0.6400798 | 9.833261
Phrozen AquaGray | Rigid | Autoclave | 1 | 2 | 23.213 | 1.926676 | 7.402428 | 0.2808418 | 10.196181 | 0.2808566 | 11.2158 | 0.6430336 | 9.874083
Phrozen AquaGray | Rigid | Autoclave | 1 | 2 | 23.313 | 1.934764 | 7.417992 | 0.2820207 | 10.217619 | 0.2820355 | 11.23938 | 0.6457327 | 9.894844
Phrozen AquaGray | Rigid | Autoclave | 1 | 2 | 23.413 | 1.942953 | 7.437184 | 0.2832144 | 10.244056 | 0.2832292 | 11.26846 | 0.6484657 | 9.920445
Phrozen AquaGray | Rigid | Autoclave | 1 | 2 | 23.513 | 1.951955 | 7.471632 | 0.2845268 | 10.291503 | 0.2845416 | 11.32065 | 0.6514704 | 9.966394
Phrozen AquaGray | Rigid | Autoclave | 1 | 2 | 23.613 | 1.959483 | 7.471906 | 0.2856315 | 10.291882 | 0.2856389 | 11.32107 | 0.6539828 | 9.96676
Phrozen AquaGray | Rigid | Autoclave | 1 | 2 | 23.713 | 1.967824 | 7.496375 | 0.28684 | 10.325586 | 0.2868549 | 11.35814 | 0.6567668 | 9.999399
Phrozen AquaGray | Rigid | Autoclave | 1 | 2 | 23.813 | 1.976624 | 7.527184 | 0.2881301 | 10.368021 | 0.2881376 | 11.40482 | 0.6597036 | 10.04049
Phrozen AquaGray | Rigid | Autoclave | 1 | 2 | 23.913 | 1.984355 | 7.535751 | 0.2892571 | 10.379822 | 0.2892645 | 11.4178 | 0.6622839 | 10.05192
Phrozen AquaGray | Rigid | Autoclave | 1 | 2 | 24.013 | 1.9929 | 7.560688 | 0.2904953 | 10.41417 | 0.2905102 | 11.45559 | 0.6651358 | 10.08519
Phrozen AquaGray | Rigid | Autoclave | 1 | 2 | 24.113 | 2.001495 | 7.586999 | 0.2917483 | 10.450412 | 0.2917632 | 11.49545 | 0.6680046 | 10.12028
Phrozen AquaGray | Rigid | Autoclave | 1 | 2 | 24.213 | 2.009125 | 7.594248 | 0.2928679 | 10.460397 | 0.2928753 | 11.50644 | 0.6705509 | 10.12995
Phrozen AquaGray | Rigid | Autoclave | 1 | 2 | 24.313 | 2.017924 | 7.627282 | 0.2941432 | 10.505898 | 0.294158 | 11.55649 | 0.6734877 | 10.17402
Phrozen AquaGray | Rigid | Autoclave | 1 | 2 | 24.413 | 2.026215 | 7.646395 | 0.2953591 | 10.532224 | 0.2953666 | 11.58545 | 0.6762547 | 10.19951
Phrozen AquaGray | Rigid | Autoclave | 1 | 2 | 24.513 | 2.034047 | 7.656381 | 0.2964936 | 10.54598 | 0.2965084 | 11.60058 | 0.6788689 | 10.21283
Phrozen AquaGray | Rigid | Autoclave | 1 | 2 | 24.613 | 2.04305 | 7.692863 | 0.2978059 | 10.596229 | 0.2978207 | 11.65585 | 0.6818736 | 10.26149
Phrozen AquaGray | Rigid | Autoclave | 1 | 2 | 24.713 | 2.050985 | 7.706196 | 0.2989626 | 10.614595 | 0.2989774 | 11.67606 | 0.6845218 | 10.27928
Phrozen AquaGray | Rigid | Autoclave | 1 | 2 | 24.813 | 2.058919 | 7.720436 | 0.3001192 | 10.634209 | 0.300134 | 11.69763 | 0.68717 | 10.29827
Phrozen AquaGray | Rigid | Autoclave | 1 | 2 | 24.913 | 2.067769 | 7.75264 | 0.3014093 | 10.678568 | 0.3014241 | 11.74642 | 0.6901237 | 10.34123
Phrozen AquaGray | Rigid | Autoclave | 1 | 2 | 25.013 | 2.075704 | 7.766297 | 0.3025733 | 10.697379 | 0.3025808 | 11.76712 | 0.6927719 | 10.35945
Phrozen AquaGray | Rigid | Autoclave | 1 | 2 | 25.113 | 2.084096 | 7.791484 | 0.3037893 | 10.732071 | 0.3038041 | 11.80528 | 0.6955729 | 10.39304
Phrozen AquaGray | Rigid | Autoclave | 1 | 2 | 25.213 | 2.092896 | 7.819873 | 0.3050794 | 10.771175 | 0.3050868 | 11.84829 | 0.6985096 | 10.43091
Phrozen AquaGray | Rigid | Autoclave | 1 | 2 | 25.313 | 2.100474 | 7.82674 | 0.3061841 | 10.780634 | 0.3061916 | 11.8587 | 0.701039 | 10.44007
Phrozen AquaGray | Rigid | Autoclave | 1 | 2 | 25.413 | 2.109121 | 7.857354 | 0.3074372 | 10.822802 | 0.307452 | 11.90508 | 0.7039249 | 10.48091
Phrozen AquaGray | Rigid | Autoclave | 1 | 2 | 25.513 | 2.117513 | 7.879465 | 0.308668 | 10.853258 | 0.3086754 | 11.93858 | 0.7067258 | 10.5104
Phrozen AquaGray | Rigid | Autoclave | 1 | 2 | 25.613 | 2.125397 | 7.892494 | 0.3098098 | 10.871204 | 0.3098246 | 11.95832 | 0.709357 | 10.52778
Phrozen AquaGray | Rigid | Autoclave | 1 | 2 | 25.713 | 2.13445 | 7.928174 | 0.3111295 | 10.92035 | 0.3111444 | 12.01238 | 0.7123786 | 10.57538
Phrozen AquaGray | Rigid | Autoclave | 1 | 2 | 25.813 | 2.142436 | 7.940056 | 0.312301 | 10.936716 | 0.3123084 | 12.03039 | 0.7150439 | 10.59122
Phrozen AquaGray | Rigid | Autoclave | 1 | 2 | 25.913 | 2.150218 | 7.951149 | 0.313428 | 10.951996 | 0.3134428 | 12.0472 | 0.7176411 | 10.60602
Phrozen AquaGray | Rigid | Autoclave | 1 | 2 | 26.013 | 2.159271 | 7.986107 | 0.3147478 | 11.000147 | 0.3147626 | 12.10016 | 0.7206628 | 10.65265
Phrozen AquaGray | Rigid | Autoclave | 1 | 2 | 26.113 | 2.167155 | 7.996508 | 0.315897 | 11.014473 | 0.3159118 | 12.11592 | 0.723294 | 10.66653
Phrozen AquaGray | Rigid | Autoclave | 1 | 2 | 26.213 | 2.175344 | 8.01402 | 0.3170907 | 11.038595 | 0.3171055 | 12.14245 | 0.726027 | 10.68988
Phrozen AquaGray | Rigid | Autoclave | 1 | 2 | 26.313 | 2.184092 | 8.043108 | 0.3183734 | 11.078661 | 0.3183808 | 12.18653 | 0.7289468 | 10.72869
Phrozen AquaGray | Rigid | Autoclave | 1 | 2 | 26.413 | 2.191823 | 8.054832 | 0.3195004 | 11.094809 | 0.3195078 | 12.20429 | 0.7315271 | 10.74432
Phrozen AquaGray | Rigid | Autoclave | 1 | 2 | 26.513 | 2.200317 | 8.081758 | 0.3207312 | 11.131897 | 0.320746 | 12.24509 | 0.734362 | 10.78024
Phrozen AquaGray | Rigid | Autoclave | 1 | 2 | 26.613 | 2.208964 | 8.109509 | 0.3219916 | 11.170122 | 0.3220064 | 12.28713 | 0.7372479 | 10.81726
Phrozen AquaGray | Rigid | Autoclave | 1 | 2 | 26.713 | 2.216746 | 8.121337 | 0.323126 | 11.186415 | 0.3231408 | 12.30506 | 0.7398451 | 10.83303
Phrozen AquaGray | Rigid | Autoclave | 1 | 2 | 26.813 | 2.225494 | 8.153362 | 0.3244087 | 11.230527 | 0.3244161 | 12.35358 | 0.7427649 | 10.87575
Phrozen AquaGray | Rigid | Autoclave | 1 | 2 | 26.913 | 2.233938 | 8.177023 | 0.3256321 | 11.263117 | 0.3256469 | 12.38943 | 0.7455828 | 10.90731
Phrozen AquaGray | Rigid | Autoclave | 1 | 2 | 27.013 | 2.241567 | 8.183147 | 0.3267516 | 11.271553 | 0.326759 | 12.39871 | 0.7481292 | 10.91548
Phrozen AquaGray | Rigid | Autoclave | 1 | 2 | 27.113 | 2.250366 | 8.217487 | 0.3280269 | 11.318853 | 0.3280417 | 12.45074 | 0.751066 | 10.96129
Phrozen AquaGray | Rigid | Autoclave | 1 | 2 | 27.213 | 2.258403 | 8.234444 | 0.3292058 | 11.342209 | 0.3292132 | 12.47643 | 0.7537481 | 10.98391
Phrozen AquaGray | Rigid | Autoclave | 1 | 2 | 27.313 | 2.266388 | 8.252677 | 0.3303624 | 11.367324 | 0.3303772 | 12.50406 | 0.7564132 | 11.00823
Phrozen AquaGray | Rigid | Autoclave | 1 | 2 | 27.413 | 2.275594 | 8.295353 | 0.3317044 | 11.426106 | 0.3317192 | 12.56872 | 0.7594858 | 11.06515
Phrozen AquaGray | Rigid | Autoclave | 1 | 2 | 27.513 | 2.283427 | 8.304055 | 0.3328537 | 11.438093 | 0.3328611 | 12.5819 | 0.7621 | 11.07676
Phrozen AquaGray | Rigid | Autoclave | 1 | 2 | 27.613 | 2.291514 | 8.323369 | 0.3340251 | 11.464696 | 0.33404 | 12.61117 | 0.7647991 | 11.10252
Phrozen AquaGray | Rigid | Autoclave | 1 | 2 | 27.713 | 2.300364 | 8.3572 | 0.3353152 | 11.511294 | 0.3353301 | 12.66242 | 0.7677529 | 11.14765
Phrozen AquaGray | Rigid | Autoclave | 1 | 2 | 27.813 | 2.308146 | 8.367087 | 0.3364497 | 11.524914 | 0.3364645 | 12.67741 | 0.7703502 | 11.16084
Phrozen AquaGray | Rigid | Autoclave | 1 | 2 | 27.913 | 2.31664 | 8.392451 | 0.3376953 | 11.55985 | 0.3377027 | 12.71584 | 0.773185 | 11.19467
Phrozen AquaGray | Rigid | Autoclave | 1 | 2 | 28.013 | 2.325236 | 8.419856 | 0.3389483 | 11.597598 | 0.3389557 | 12.75736 | 0.7760539 | 11.23123
Phrozen AquaGray | Rigid | Autoclave | 1 | 2 | 28.113 | 2.332815 | 8.426693 | 0.3400456 | 11.607015 | 0.3400604 | 12.76772 | 0.7785833 | 11.24035
Phrozen AquaGray | Rigid | Autoclave | 1 | 2 | 28.213 | 2.341512 | 8.457976 | 0.3413135 | 11.650105 | 0.3413283 | 12.81512 | 0.7814861 | 11.28208
Phrozen AquaGray | Rigid | Autoclave | 1 | 2 | 28.313 | 2.349905 | 8.480581 | 0.3425443 | 11.681241 | 0.3425517 | 12.84937 | 0.7842871 | 11.31223
Phrozen AquaGray | Rigid | Autoclave | 1 | 2 | 28.413 | 2.357788 | 8.495243 | 0.3436861 | 11.701437 | 0.3437009 | 12.87158 | 0.7869183 | 11.33179
Phrozen AquaGray | Rigid | Autoclave | 1 | 2 | 28.513 | 2.366842 | 8.533311 | 0.3450058 | 11.753872 | 0.3450207 | 12.92926 | 0.7899399 | 11.38257
Phrozen AquaGray | Rigid | Autoclave | 1 | 2 | 28.613 | 2.374725 | 8.543608 | 0.346155 | 11.768055 | 0.3461699 | 12.94486 | 0.7925711 | 11.3963
Phrozen AquaGray | Rigid | Autoclave | 1 | 2 | 28.713 | 2.382609 | 8.557261 | 0.3473043 | 11.78686 | 0.3473191 | 12.96555 | 0.7952023 | 11.41451
Phrozen AquaGray | Rigid | Autoclave | 1 | 2 | 28.813 | 2.39151 | 8.594238 | 0.3486092 | 11.837794 | 0.3486166 | 13.02157 | 0.7981731 | 11.46384
Phrozen AquaGray | Rigid | Autoclave | 1 | 2 | 28.913 | 2.399546 | 8.607475 | 0.3497733 | 11.856027 | 0.3497881 | 13.04163 | 0.8008552 | 11.48149
Phrozen AquaGray | Rigid | Autoclave | 1 | 2 | 29.013 | 2.407888 | 8.632466 | 0.3509893 | 11.890449 | 0.3510041 | 13.07949 | 0.8036392 | 11.51483
Phrozen AquaGray | Rigid | Autoclave | 1 | 2 | 29.113 | 2.416535 | 8.661389 | 0.3522497 | 11.930288 | 0.3522645 | 13.12332 | 0.8065251 | 11.55341
Phrozen AquaGray | Rigid | Autoclave | 1 | 2 | 29.213 | 2.424215 | 8.671244 | 0.3533692 | 11.943862 | 0.3533841 | 13.13825 | 0.8090883 | 11.56655
Phrozen AquaGray | Rigid | Autoclave | 1 | 2 | 29.313 | 2.43276 | 8.700608 | 0.3546149 | 11.984309 | 0.3546297 | 13.18274 | 0.8119402 | 11.60572
Phrozen AquaGray | Rigid | Autoclave | 1 | 2 | 29.413 | 2.44140625 | 8.731744 | 0.3558753 | 12.027195 | 0.3558901 | 13.22991 | 0.814826 | 11.64726
Phrozen AquaGray | Rigid | Autoclave | 1 | 2 | 29.513 | 2.449137 | 8.742818 | 0.3570023 | 12.042449 | 0.3570171 | 13.24669 | 0.8174063 | 11.66203
Phrozen AquaGray | Rigid | Autoclave | 1 | 2 | 29.613 | 2.458039 | 8.777982 | 0.3582998 | 12.090884 | 0.3583147 | 13.29997 | 0.8203771 | 11.70893
Phrozen AquaGray | Rigid | Autoclave | 1 | 2 | 29.713 | 2.465973 | 8.795352 | 0.3594639 | 12.11481 | 0.3594713 | 13.32629 | 0.8230252 | 11.7321
Phrozen AquaGray | Rigid | Autoclave | 1 | 2 | 29.813 | 2.473806 | 8.809224 | 0.3605983 | 12.133918 | 0.3606131 | 13.34731 | 0.8256395 | 11.75061
Phrozen AquaGray | Rigid | Autoclave | 1 | 2 | 29.913 | 2.482808 | 8.847061 | 0.361918 | 12.186035 | 0.3619254 | 13.40464 | 0.8286441 | 11.80108
Phrozen AquaGray | Rigid | Autoclave | 1 | 2 | 30.013 | 2.490845 | 8.861821 | 0.3630895 | 12.206365 | 0.3630969 | 13.427 | 0.8313263 | 11.82077
Phrozen AquaGray | Rigid | Autoclave | 1 | 2 | 30.113 | 2.498932 | 8.881919 | 0.364261 | 12.234048 | 0.3642758 | 13.45745 | 0.8340254 | 11.84757
Phrozen AquaGray | Rigid | Autoclave | 1 | 2 | 30.213 | 2.508036 | 8.919404 | 0.3655955 | 12.28568 | 0.365603 | 13.51425 | 0.837064 | 11.89757
Phrozen AquaGray | Rigid | Autoclave | 1 | 2 | 30.313 | 2.515717 | 8.929146 | 0.3667077 | 12.299099 | 0.3667226 | 13.52901 | 0.8396274 | 11.91057
Phrozen AquaGray | Rigid | Autoclave | 1 | 2 | 30.413 | 2.523956 | 8.951097 | 0.3679088 | 12.329335 | 0.3679237 | 13.56227 | 0.8423774 | 11.93985
Phrozen AquaGray | Rigid | Autoclave | 1 | 2 | 30.513 | 2.532603 | 8.982327 | 0.3691767 | 12.372351 | 0.3691841 | 13.60959 | 0.8452632 | 11.98151
Phrozen AquaGray | Rigid | Autoclave | 1 | 2 | 30.613 | 2.540436 | 8.994649 | 0.3703111 | 12.389324 | 0.3703259 | 13.62826 | 0.8478775 | 11.99794
Phrozen AquaGray | Rigid | Autoclave | 1 | 2 | 30.713 | 2.549133 | 9.026929 | 0.371579 | 12.433786 | 0.3715938 | 13.67717 | 0.8507802 | 12.041
Phrozen AquaGray | Rigid | Autoclave | 1 | 2 | 30.813 | 2.557627 | 9.053593 | 0.3728246 | 12.470513 | 0.372832 | 13.71756 | 0.8536152 | 12.07657
Phrozen AquaGray | Rigid | Autoclave | 1 | 2 | 30.913 | 2.565155 | 9.059886 | 0.3739145 | 12.479182 | 0.3739293 | 13.7271 | 0.8561275 | 12.08496
Phrozen AquaGray | Rigid | Autoclave | 1 | 2 | 31.013 | 2.574107 | 9.098598 | 0.3752194 | 12.532505 | 0.3752342 | 13.78576 | 0.8591153 | 12.1366
Phrozen AquaGray | Rigid | Autoclave | 1 | 2 | 31.113 | 2.582245 | 9.116616 | 0.3764131 | 12.557323 | 0.3764206 | 13.81305 | 0.8618314 | 12.16064
Phrozen AquaGray | Rigid | Autoclave | 1 | 2 | 31.213 | 2.590281 | 9.13063 | 0.3775846 | 12.576626 | 0.377592 | 13.83429 | 0.8645135 | 12.17933
Phrozen AquaGray | Rigid | Autoclave | 1 | 2 | 31.313 | 2.599182 | 9.16669 | 0.3788747 | 12.626295 | 0.3788895 | 13.88892 | 0.8674842 | 12.22743
Phrozen AquaGray | Rigid | Autoclave | 1 | 2 | 31.413 | 2.606862 | 9.177934 | 0.3799943 | 12.641782 | 0.3800091 | 13.90596 | 0.8700475 | 12.24243
Phrozen AquaGray | Rigid | Autoclave | 1 | 2 | 31.513 | 2.61495 | 9.199288 | 0.3811732 | 12.671196 | 0.381188 | 13.93832 | 0.8727466 | 12.27091
Phrozen AquaGray | Rigid | Autoclave | 1 | 2 | 31.613 | 2.623901 | 9.236164 | 0.3824781 | 12.721989 | 0.3824929 | 13.99419 | 0.8757343 | 12.3201
Phrozen AquaGray | Rigid | Autoclave | 1 | 2 | 31.713 | 2.631836 | 9.25128 | 0.3836421 | 12.74281 | 0.3836496 | 14.01709 | 0.8783825 | 12.34026
Phrozen AquaGray | Rigid | Autoclave | 1 | 2 | 31.813 | 2.640432 | 9.278111 | 0.3848878 | 12.779767 | 0.3849026 | 14.05774 | 0.8812514 | 12.37605
Phrozen AquaGray | Rigid | Autoclave | 1 | 2 | 31.913 | 2.648977 | 9.305042 | 0.3861408 | 12.816863 | 0.3861482 | 14.09855 | 0.8841032 | 12.41198
Phrozen AquaGray | Rigid | Autoclave | 1 | 2 | 32.013 | 2.656606 | 9.311998 | 0.3872455 | 12.826444 | 0.3872604 | 14.10909 | 0.8866496 | 12.42126
Phrozen AquaGray | Rigid | Autoclave | 1 | 2 | 32.113 | 2.665304 | 9.339344 | 0.3885208 | 12.86411 | 0.3885282 | 14.15052 | 0.8895524 | 12.45773
Phrozen AquaGray | Rigid | Autoclave | 1 | 2 | 32.213 | 2.673798 | -0.04861629 | 0.3897516 | -0.06696458 | 0.3897664 | -0.07366104 | 0.8923874 | -0.06484917
Phrozen AquaGray | Rigid | Autoclave | 1 | 2 | 32.313 | 2.681376 | -0.02545672 | 0.3908638 | -0.03506436 | 0.3908712 | -0.03857079 | 0.8949167 | -0.03395667
Phrozen AquaGray | Rigid | Autoclave | 1 | 2 | 32.413 | 2.690277 | -0.01910465 | 0.3921613 | -0.02631495 | 0.3921687 | -0.02894645 | 0.8978874 | -0.02548366
Phrozen AquaGray | Rigid | Autoclave | 1 | 2 | 32.513 | 2.698466 | -0.03356088 | 0.393355 | -0.04622711 | 0.3933624 | -0.05084982 | 0.9006204 | -0.04476679
Phrozen AquaGray | Rigid | Autoclave | 1 | 2 | 32.613 | 2.706401 | -0.02175164 | 0.3945042 | -0.02996093 | 0.394519 | -0.03295703 | 0.9032686 | -0.02901446
Phrozen AquaGray | Rigid | Autoclave | 1 | 2 | 32.713 | 2.715352 | -0.02556314 | 0.3958166 | -0.0352109375 | 0.395824 | -0.03873203 | 0.9062563 | -0.03409862
Phrozen AquaGray | Rigid | Autoclave | 1 | 2 | 32.813 | 2.723134 | -0.02738829 | 0.3969435 | -0.03772491 | 0.3969584 | -0.0414974 | 0.9088536 | -0.03653318
Phrozen AquaGray | Rigid | Autoclave | 1 | 2 | 32.913 | 2.731374 | -0.0228829 | 0.3981447 | -0.03151915 | 0.3981595 | -0.03467107 | 0.9116037 | -0.03052346
Phrozen AquaGray | Rigid | Autoclave | 1 | 2 | 33.013 | 2.740275 | -0.02932058 | 0.3994422 | -0.04038646875 | 0.399457 | -0.04442511 | 0.9145744 | -0.03911066
Phrozen AquaGray | Rigid | Autoclave | 1 | 2 | 33.113 | 2.747905 | -0.02419718 | 0.4005543 | -0.03332945 | 0.4005692 | -0.03666239 | 0.9171207 | -0.03227657
Phrozen AquaGray | Rigid | Autoclave | 1 | 2 | 33.213 | 2.756348 | -0.02617941 | 0.4017926 | -0.03605979 | 0.4017999 | -0.03966577 | 0.9199386 | -0.03492066
Phrozen AquaGray | Rigid | Autoclave | 1 | 2 | 33.313 | 2.764893 | -0.02860178 | 0.4030308 | -0.03939639 | 0.4030456 | -0.04333603 | 0.9227906 | -0.03815186
Phrozen AquaGray | Rigid | Autoclave | 1 | 2 | 33.413 | 2.772827 | -0.02803189 | 0.4041874 | -0.03861141 | 0.4042022 | -0.04247255 | 0.9254387 | -0.03739167
Phrozen AquaGray | Rigid | Autoclave | 1 | 2 | 33.513 | 2.781677 | -0.02869944 | 0.4054849 | -0.03953091 | 0.4054923 | -0.043484 | 0.9283924 | -0.03828213
Phrozen AquaGray | Rigid | Autoclave | 1 | 2 | 33.613 | 2.789968 | -0.02914712 | 0.406686 | -0.04014755 | 0.4067009 | -0.0441623 | 0.9311595 | -0.03887928
Phrozen AquaGray | Rigid | Autoclave | 1 | 2 | 33.713 | 2.797648 | -0.02728025 | 0.407813 | -0.03757611 | 0.4078204 | -0.04133372 | 0.9337227 | -0.03638907
Phrozen AquaGray | Rigid | Autoclave | 1 | 2 | 33.813 | 2.806498 | -0.02885274 | 0.4090957 | -0.03974207 | 0.4091105 | -0.04371627 | 0.9366765 | -0.03848661
Phrozen AquaGray | Rigid | Autoclave | 1 | 2 | 33.913 | 2.814585 | -0.02968375 | 0.410282 | -0.04088671 | 0.4102894 | -0.04497538 | 0.9393756 | -0.03959509
Phrozen AquaGray | Rigid | Autoclave | 1 | 2 | 34.013 | 2.822723 | -0.03093297 | 0.4114609 | -0.0426074 | 0.4114757 | -0.04686814 | 0.9420917 | -0.04126143
Phrozen AquaGray | Rigid | Autoclave | 1 | 2 | 34.113 | 2.831675 | -0.02969693 | 0.4127658 | -0.04090486 | 0.4127807 | -0.04499535 | 0.9450794 | -0.03961267
Phrozen AquaGray | Rigid | Autoclave | 1 | 2 | 34.213 | 2.839355 | -0.02994783 | 0.4138854 | -0.04125045 | 0.4139002 | -0.0453755 | 0.9476427 | -0.03994735
Phrozen AquaGray | Rigid | Autoclave | 1 | 2 | 34.313 | 2.847494 | -0.02884276 | 0.4150717 | -0.03972832 | 0.4150865 | -0.04370115 | 0.9503588 | -0.0384733
Phrozen AquaGray | Rigid | Autoclave | 1 | 2 | 34.413 | 2.856496 | -0.03206918 | 0.416384 | -0.04417243 | 0.4163989 | -0.04858967 | 0.9533635 | -0.04277701
Phrozen AquaGray | Rigid | Autoclave | 1 | 2 | 34.513 | 2.864227 | -0.03195787 | 0.4175184 | -0.0440191 | 0.4175259 | -0.04842101 | 0.9559438 | -0.04262854
Phrozen AquaGray | Rigid | Autoclave | 1 | 2 | 34.613 | 2.872772 | -0.02789656 | 0.4187566 | -0.03842501 | 0.4187715 | -0.04226751 | 0.9587956 | -0.03721116
Phrozen AquaGray | Rigid | Autoclave | 1 | 2 | 34.713 | 2.881215 | -0.02333399 | 0.4199874 | -0.03214048 | 0.4200022 | -0.03535453 | 0.9616136 | -0.03112516
Phrozen AquaGray | Rigid | Autoclave | 1 | 2 | 34.813 | 2.888794 | -0.0243061 | 0.4210922 | -0.03347948 | 0.421107 | -0.03682742 | 0.964143 | -0.03242186
Phrozen AquaGray | Rigid | Autoclave | 1 | 2 | 34.913 | 2.897695 | -0.02554148 | 0.4223971 | -0.03518111 | 0.4224045 | -0.03869922 | 0.9671137 | -0.03406973
Phrozen AquaGray | Rigid | Autoclave | 1 | 2 | 35.013 | 2.906037 | -0.02456801 | 0.4236131 | -0.03384023 | 0.4236205 | -0.03722426 | 0.9698977 | -0.03277122
Phrozen AquaGray | Rigid | Autoclave | 1 | 2 | 35.113 | 2.91392 | -0.02462867 | 0.4247623 | -0.03392379 | 0.4247697 | -0.03731617 | 0.9725289 | -0.03285214
Phrozen AquaGray | Rigid | Autoclave | 1 | 2 | 35.213 | 2.923025 | -0.02447003 | 0.426082 | -0.03370527 | 0.4260969 | -0.0370758 | 0.9755675 | -0.03264052
Phrozen AquaGray | Rigid | Autoclave | 1 | 2 | 35.313 | 2.930756 | -0.02560779 | 0.427209 | -0.03527245 | 0.4272239 | -0.03879969 | 0.9781478 | -0.03415818
Phrozen AquaGray | Rigid | Autoclave | 1 | 2 | 35.413 | 2.938792 | -0.0283943 | 0.4283805 | -0.0391106 | 0.4283953 | -0.04302166 | 0.9808299 | -0.03787509
Phrozen AquaGray | Rigid | Autoclave | 1 | 2 | 35.513 | 2.947693 | -0.02973925 | 0.4296854 | -0.04096315 | 0.4296929 | -0.04505947 | 0.9838006 | -0.03966912
Phrozen AquaGray | Rigid | Autoclave | 1 | 2 | 35.613 | 2.955526 | -0.02744531 | 0.4308272 | -0.03780346 | 0.4308347 | -0.0415838 | 0.9864149 | -0.03660924
Phrozen AquaGray | Rigid | Autoclave | 1 | 2 | 35.713 | 2.963918 | -0.02777018 | 0.4320432 | -0.03825094 | 0.432058 | -0.04207604 | 0.9892158 | -0.03704259
Phrozen AquaGray | Rigid | Autoclave | 1 | 2 | 35.813 | 2.972768 | -0.02951746 | 0.4333407 | -0.04065765 | 0.4333481 | -0.04472342 | 0.9921695 | -0.03937327
Phrozen AquaGray | Rigid | Autoclave | 1 | 2 | 35.913 | 2.980296 | -0.0295457 | 0.434438 | -0.04069655 | 0.4344455 | -0.04476621 | 0.9946819 | -0.03941094
Phrozen AquaGray | Rigid | Autoclave | 1 | 2 | 36.013 | 2.988993 | -0.02919802 | 0.4357059 | -0.04021766 | 0.4357133 | -0.04423943 | 0.9975848 | -0.03894718
Phrozen AquaGray | Rigid | Autoclave | 1 | 2 | 36.113 | 2.997386 | -0.02807459 | 0.4369293 | -0.03867023 | 0.4369367 | -0.04253726 | 1.000386 | -0.03744864
Phrozen AquaGray | Rigid | Autoclave | 1 | 2 | 36.213 | 3.005219 | -0.02993053 | 0.4380637 | -0.04122662 | 0.4380785 | -0.04534929 | 1.003 | -0.03992427
Phrozen AquaGray | Rigid | Autoclave | 1 | 2 | 36.313 | 3.014221 | -0.03076504 | 0.439376 | -0.04237608 | 0.4393909 | -0.04661369 | 1.006005 | -0.04103742
Phrozen AquaGray | Rigid | Autoclave | 1 | 1 | 0.113 | 0.003356934 | 0.02172292 | 0.0004194856 | 0.02646555 | 0.0004325945 | 0.03017073 | 0.001120386 | 0.02897616
Phrozen AquaGray | Rigid | Autoclave | 1 | 1 | 0.213 | 0.01607259 | 0.04802205 | 0.002058101 | 0.0585064 | 0.00207121 | 0.0666973 | 0.005364272 | 0.06405652
Phrozen AquaGray | Rigid | Autoclave | 1 | 1 | 0.313 | 0.0247701 | 0.05951353 | 0.003178914 | 0.07250674 | 0.003192023 | 0.08265768 | 0.008267089 | 0.07938498
Phrozen AquaGray | Rigid | Autoclave | 1 | 1 | 0.413 | 0.03417969 | 0.06417543 | 0.00439149 | 0.0781864375 | 0.004404599 | 0.08913254 | 0.01140756 | 0.08560347
Phrozen AquaGray | Rigid | Autoclave | 1 | 1 | 0.513 | 0.04241943 | 0.07056448 | 0.005453313 | 0.08597037 | 0.005466422 | 0.09800622 | 0.0141576 | 0.09412581
Phrozen AquaGray | Rigid | Autoclave | 1 | 1 | 0.613 | 0.05050659 | 0.08426386 | 0.006502027 | 0.1026606 | 0.006508582 | 0.1170331 | 0.01685671 | 0.1123994
Phrozen AquaGray | Rigid | Autoclave | 1 | 1 | 0.713 | 0.05956014 | 0.08853192 | 0.007662167 | 0.1078605 | 0.007675276 | 0.122961 | 0.01987836 | 0.1180925
Phrozen AquaGray | Rigid | Autoclave | 1 | 1 | 0.813 | 0.06734212 | 0.09176179 | 0.008671555 | 0.1117956 | 0.008678109 | 0.1274469 | 0.02247562 | 0.1224009
Phrozen AquaGray | Rigid | Autoclave | 1 | 1 | 0.913 | 0.07558187 | 0.1065345 | 0.009733378 | 0.1297935 | 0.009739932 | 0.1479646 | 0.02522566 | 0.1421062
Phrozen AquaGray | Rigid | Autoclave | 1 | 1 | 1.013 | 0.08433024 | 0.09894302 | 0.01086074 | 0.1205446 | 0.0108673 | 0.1374209 | 0.02814545 | 0.1319799
Phrozen AquaGray | Rigid | Autoclave | 1 | 1 | 1.113 | 0.09206136 | 0.1197761 | 0.01185702 | 0.145926 | 0.01186358 | 0.1663556 | 0.03072573 | 0.159769
Phrozen AquaGray | Rigid | Autoclave | 1 | 1 | 1.213 | 0.1005554 | 0.1371161 | 0.01295162 | 0.1670518 | 0.01295817 | 0.1904391 | 0.03356065 | 0.1828989
Phrozen AquaGray | Rigid | Autoclave | 1 | 1 | 1.313 | 0.1091003 | 0.1361105 | 0.01404621 | 0.1658267 | 0.01405932 | 0.1890424 | 0.03641254 | 0.1815575
Phrozen AquaGray | Rigid | Autoclave | 1 | 1 | 1.413 | 0.1169332 | 0.1473031 | 0.01506216 | 0.1794628 | 0.01506871 | 0.2045876 | 0.03902677 | 0.1964873
Phrozen AquaGray | Rigid | Autoclave | 1 | 1 | 1.513 | 0.1258342 | 0.1438928 | 0.01620263 | 0.175308 | 0.01621574 | 0.1998511 | 0.04199749 | 0.1919383
Phrozen AquaGray | Rigid | Autoclave | 1 | 1 | 1.613 | 0.134023 | 0.1506845 | 0.01726446 | 0.1835824375 | 0.01727101 | 0.209284 | 0.04473056 | 0.2009977
Phrozen AquaGray | Rigid | Autoclave | 1 | 1 | 1.713 | 0.1418559 | 0.1631265 | 0.01826729 | 0.1987409 | 0.0182804 | 0.2265646 | 0.04734479 | 0.2175942
Phrozen AquaGray | Rigid | Autoclave | 1 | 1 | 1.813 | 0.1506042 | 0.1624296 | 0.01940121 | 0.1978918 | 0.01940776 | 0.2255967 | 0.05026458 | 0.2166645
Phrozen AquaGray | Rigid | Autoclave | 1 | 1 | 1.913 | 0.1585897 | 0.1702713 | 0.02043026 | 0.2074455 | 0.02043681 | 0.2364879 | 0.05292974 | 0.2271245
Phrozen AquaGray | Rigid | Autoclave | 1 | 1 | 2.013 | 0.1667277 | 0.1716278 | 0.02147897 | 0.2090982 | 0.02148553 | 0.238372 | 0.05564583 | 0.228934
Phrozen AquaGray | Rigid | Autoclave | 1 | 1 | 2.113 | 0.1757813 | 0.193799 | 0.02263911 | 0.2361099 | 0.02265222 | 0.2691653 | 0.05866748 | 0.2585081
Phrozen AquaGray | Rigid | Autoclave | 1 | 1 | 2.213 | 0.1835124 | 0.1970626 | 0.02363539 | 0.240086 | 0.0236485 | 0.2736981 | 0.06124776 | 0.2628614
Phrozen AquaGray | Rigid | Autoclave | 1 | 1 | 2.313 | 0.191803 | 0.2180697 | 0.02470377 | 0.2656794375 | 0.02471688 | 0.3028746 | 0.06401477 | 0.2908827
Phrozen AquaGray | Rigid | Autoclave | 1 | 1 | 2.413 | 0.2003479 | 0.2339594 | 0.02581147 | 0.2850382 | 0.02581803 | 0.3249436 | 0.06686666 | 0.3120779
Phrozen AquaGray | Rigid | Autoclave | 1 | 1 | 2.513 | 0.2082825 | 0.2525754 | 0.02682742 | 0.3077185 | 0.02684053 | 0.3507991 | 0.06951485 | 0.3369098
Phrozen AquaGray | Rigid | Autoclave | 1 | 1 | 2.613 | 0.2169291 | 0.2703342 | 0.02794823 | 0.3293545 | 0.02795478 | 0.3754641 | 0.07240069 | 0.3605982
Phrozen AquaGray | Rigid | Autoclave | 1 | 1 | 2.713 | 0.2253215 | 0.287731 | 0.02902316 | 0.3505495 | 0.02903627 | 0.3996264 | 0.07520166 | 0.3838038
Phrozen AquaGray | Rigid | Autoclave | 1 | 1 | 2.813 | 0.2329509 | 0.2946837 | 0.03001289 | 0.359020125 | 0.03001944 | 0.409283 | 0.07774799 | 0.393078
Phrozen AquaGray | Rigid | Autoclave | 1 | 1 | 2.913 | 0.2417501 | 0.293644 | 0.03114025 | 0.3577533 | 0.03115336 | 0.4078388 | 0.08068476 | 0.3916911
Phrozen AquaGray | Rigid | Autoclave | 1 | 1 | 3.013 | 0.249939 | 0.2985386 | 0.03219552 | 0.3637167 | 0.03220863 | 0.414637 | 0.08341782 | 0.3982201
Phrozen AquaGray | Rigid | Autoclave | 1 | 1 | 3.113 | 0.2579244 | 0.3121482 | 0.03323112 | 0.3802975 | 0.03323768 | 0.4335391 | 0.08608298 | 0.4163738
Phrozen AquaGray | Rigid | Autoclave | 1 | 1 | 3.213 | 0.2670288 | 0.3086833 | 0.03440438 | 0.3760761875 | 0.03441093 | 0.4287269 | 0.0891216 | 0.4117521
Phrozen AquaGray | Rigid | Autoclave | 1 | 1 | 3.313 | 0.2748108 | 0.3160562 | 0.03540066 | 0.3850586875 | 0.03541376 | 0.4389669 | 0.09171886 | 0.4215867
Phrozen AquaGray | Rigid | Autoclave | 1 | 1 | 3.413 | 0.282898 | 0.3129072 | 0.03644282 | 0.3812223 | 0.03645592 | 0.4345934 | 0.09441797 | 0.4173863
Phrozen AquaGray | Rigid | Autoclave | 1 | 1 | 3.513 | 0.2917989 | 0.3184043 | 0.03758984 | 0.3879194375 | 0.03760295 | 0.4422282 | 0.09738869 | 0.4247188
Phrozen AquaGray | Rigid | Autoclave | 1 | 1 | 3.613 | 0.2994792 | 0.3164535 | 0.03858612 | 0.3855427 | 0.03859268 | 0.4395187 | 0.099952 | 0.4221166
Phrozen AquaGray | Rigid | Autoclave | 1 | 1 | 3.713 | 0.3079224 | 0.3213642 | 0.03966761 | 0.3915255625 | 0.03968072 | 0.4463392 | 0.1027699 | 0.428667
Phrozen AquaGray | Rigid | Autoclave | 1 | 1 | 3.813 | 0.3166199 | 0.3317345 | 0.04079498 | 0.40416 | 0.04080153 | 0.4607424 | 0.1056728 | 0.4425
Phrozen AquaGray | Rigid | Autoclave | 1 | 1 | 3.913 | 0.3244527 | 0.3324085 | 0.04179781 | 0.4049811875 | 0.04181092 | 0.4616785 | 0.108287 | 0.4433991
Phrozen AquaGray | Rigid | Autoclave | 1 | 1 | 4.013 | 0.3330485 | 0.326306 | 0.04290551 | 0.3975463 | 0.04291862 | 0.4532028 | 0.1111559 | 0.435259
Phrozen AquaGray | Rigid | Autoclave | 1 | 1 | 4.113 | 0.34139 | 0.3388121 | 0.04398045 | 0.4127828 | 0.04399355 | 0.4705724 | 0.1139398 | 0.4519408
Phrozen AquaGray | Rigid | Autoclave | 1 | 1 | 4.213 | 0.3490702 | 0.3430353 | 0.04497673 | 0.417928 | 0.04498328 | 0.4764379 | 0.1165032 | 0.4575741
Phrozen AquaGray | Rigid | Autoclave | 1 | 1 | 4.313 | 0.3580729 | 0.3511592 | 0.04613031 | 0.4278255 | 0.04614342 | 0.4877211 | 0.1195078 | 0.4684105
Phrozen AquaGray | Rigid | Autoclave | 1 | 1 | 4.413 | 0.3661092 | 0.372456 | 0.04716592 | 0.4537719375 | 0.04717902 | 0.5173 | 0.12219 | 0.4968183
Phrozen AquaGray | Rigid | Autoclave | 1 | 1 | 4.513 | 0.3740438 | 0.388183 | 0.04818841 | 0.4729325 | 0.04820152 | 0.5391431 | 0.1248381 | 0.5177965
Phrozen AquaGray | Rigid | Autoclave | 1 | 1 | 4.613 | 0.3830465 | 0.4710823 | 0.04934855 | 0.573930625 | 0.04936166 | 0.6542809 | 0.1278428 | 0.6283757
Phrozen AquaGray | Rigid | Autoclave | 1 | 1 | 4.713 | 0.3910828 | 0.5401202 | 0.05038416 | 0.65804125 | 0.05039727 | 0.750167 | 0.130525 | 0.7204653
Phrozen AquaGray | Rigid | Autoclave | 1 | 1 | 4.813 | 0.3993734 | 0.6267598 | 0.05145909 | 0.7635961875 | 0.05146564 | 0.8704997 | 0.133292 | 0.8360336
Phrozen AquaGray | Rigid | Autoclave | 1 | 1 | 4.913 | 0.4082235 | 0.7545698 | 0.05259301 | 0.919310125 | 0.05260612 | 1.048014 | 0.1362457 | 1.006519
Phrozen AquaGray | Rigid | Autoclave | 1 | 1 | 5.013 | 0.4157003 | 0.8546966 | 0.05356307 | 1.041297 | 0.05356962 | 1.187079 | 0.1387411 | 1.140078
Phrozen AquaGray | Rigid | Autoclave | 1 | 1 | 5.113 | 0.4242452 | 0.9728103 | 0.05465766415 | 1.18519775 | 0.05467077 | 1.351125 | 0.141593 | 1.29763
Phrozen AquaGray | Rigid | Autoclave | 1 | 1 | 5.213 | 0.4327901 | 1.074955 | 0.05576537 | 1.309642625 | 0.05577193 | 1.492993 | 0.1444449 | 1.43388
Phrozen AquaGray | Rigid | Autoclave | 1 | 1 | 5.313 | 0.4405721 | 1.178363 | 0.05676165 | 1.435627125 | 0.05677476 | 1.636615 | 0.1470422 | 1.571816
Phrozen AquaGray | Rigid | Autoclave | 1 | 1 | 5.413 | 0.4493205 | 1.29227 | 0.05788901 | 1.574403125 | 0.05790212 | 1.79482 | 0.1499619 | 1.723756
Phrozen AquaGray | Rigid | Autoclave | 1 | 1 | 5.513 | 0.4575602 | 1.388558 | 0.05895739 | 1.691713375 | 0.05896395 | 1.928553 | 0.152712 | 1.852195
Phrozen AquaGray | Rigid | Autoclave | 1 | 1 | 5.613 | 0.4653931 | 1.487657 | 0.05996022 | 1.812447125 | 0.05997333 | 2.06619 | 0.1553262 | 1.984382
Phrozen AquaGray | Rigid | Autoclave | 1 | 1 | 5.713 | 0.4744466 | 1.611824 | 0.06112692 | 1.9637235 | 0.06114003 | 2.238645 | 0.1583479 | 2.150009
Phrozen AquaGray | Rigid | Autoclave | 1 | 1 | 5.813 | 0.4823812 | 1.703127 | 0.06215597 | 2.074959625 | 0.06216253 | 2.365454 | 0.1609961 | 2.271798
Phrozen AquaGray | Rigid | Autoclave | 1 | 1 | 5.913 | 0.4905192 | 1.797203 | 0.06319813 | 2.18957475 | 0.06321124 | 2.496115 | 0.1637121 | 2.397285
Phrozen AquaGray | Rigid | Autoclave | 1 | 1 | 6.013 | 0.4993693 | 1.903206 | 0.06433861 | 2.318721 | 0.06435172 | 2.643342 | 0.1666659 | 2.538683
Phrozen AquaGray | Rigid | Autoclave | 1 | 1 | 6.113 | 0.5071513 | 1.98523 | 0.06534144 | 2.41865225 | 0.06535455 | 2.757264 | 0.1692631 | 2.648094
Phrozen AquaGray | Rigid | Autoclave | 1 | 1 | 6.213 | 0.5152893 | 2.07127 | 0.06639671 | 2.5234765 | 0.06640326 | 2.876763 | 0.1719792 | 2.762862
Phrozen AquaGray | Rigid | Autoclave | 1 | 1 | 6.313 | 0.5241394 | 2.166206 | 0.06753063 | 2.63914025 | 0.06754374 | 3.00862 | 0.174933 | 2.889498
Phrozen AquaGray | Rigid | Autoclave | 1 | 1 | 6.413 | 0.5319214 | 2.234488 | 0.06854001 | 2.7223295 | 0.06854657 | 3.103456 | 0.1775302 | 2.980579
Phrozen AquaGray | Rigid | Autoclave | 1 | 1 | 6.513 | 0.5406189 | 2.306316 | 0.06965428 | 2.80983925 | 0.06966738 | 3.203217 | 0.180433 | 3.07639
Phrozen AquaGray | Rigid | Autoclave | 1 | 1 | 6.613 | 0.549113 | 2.394284 | 0.07075542 | 2.9170125 | 0.07076198 | 3.325394 | 0.183268 | 3.19373
Phrozen AquaGray | Rigid | Autoclave | 1 | 1 | 6.713 | 0.5567424 | 2.461818 | 0.07173204 | 2.99929125 | 0.07174515 | 3.419192 | 0.1858143 | 3.283814
Phrozen AquaGray | Rigid | Autoclave | 1 | 1 | 6.813 | 0.5655925 | 2.556779 | 0.07287252 | 3.11498375 | 0.07288563 | 3.551081 | 0.188768 | 3.410482
Phrozen AquaGray | Rigid | Autoclave | 1 | 1 | 6.913 | 0.5736796 | 2.625498 | 0.07392123 | 3.19870625 | 0.07392779 | 3.646525 | 0.1914672 | 3.502146
Phrozen AquaGray | Rigid | Autoclave | 1 | 1 | 7.013 | 0.5816142 | 2.692862 | 0.07493717 | 3.2807775 | 0.07495028 | 3.740086 | 0.1941153 | 3.592003
Phrozen AquaGray | Rigid | Autoclave | 1 | 1 | 7.113 | 0.5907186 | 2.790046 | 0.07611042 | 3.39917875 | 0.07612353 | 3.875064 | 0.197154 | 3.721637
Phrozen AquaGray | Rigid | Autoclave | 1 | 1 | 7.213 | 0.5986023 | 2.852017 | 0.07712637 | 3.47468 | 0.07713947 | 3.961135 | 0.1997852 | 3.8043
Phrozen AquaGray | Rigid | Autoclave | 1 | 1 | 7.313 | 0.6066386 | 2.916916 | 0.07816197 | 3.5537475 | 0.07817508 | 4.051272 | 0.2024673 | 3.890868
Phrozen AquaGray | Rigid | Autoclave | 1 | 1 | 7.413 | 0.6154379 | 2.998258 | 0.07930245 | 3.65284825 | 0.079309 | 4.164247 | 0.2054041 | 3.99937
Phrozen AquaGray | Rigid | Autoclave | 1 | 1 | 7.513 | 0.6233216 | 3.05552 | 0.08031839 | 3.72261225 | 0.08032494 | 4.243778 | 0.2080353 | 4.075752
Phrozen AquaGray | Rigid | Autoclave | 1 | 1 | 7.613 | 0.6317139 | 3.126322 | 0.08139332 | 3.80887125 | 0.08140643 | 4.342113 | 0.2108362 | 4.170194
Phrozen AquaGray | Rigid | Autoclave | 1 | 1 | 7.713 | 0.6404114 | 3.198117 | 0.08252069 | 3.896342 | 0.08252724 | 4.44183 | 0.2137391 | 4.265962
Phrozen AquaGray | Rigid | Autoclave | 1 | 1 | 7.813 | 0.6480408 | 3.245508 | 0.0834973 | 3.9540785 | 0.08351041 | 4.50765 | 0.2162854 | 4.329176
Phrozen AquaGray | Rigid | Autoclave | 1 | 1 | 7.913 | 0.6566365 | 3.315677 | 0.08460501 | 4.03956775 | 0.08461811 | 4.605107 | 0.2191543 | 4.422775
Phrozen AquaGray | Rigid | Autoclave | 1 | 1 | 8.013 | 0.6651306 | 3.383031 | 0.08570615 | 4.12162625 | 0.08571271 | 4.698654 | 0.2219892 | 4.512618
Phrozen AquaGray | Rigid | Autoclave | 1 | 1 | 8.113 | 0.6728618 | 3.429981 | 0.08670244 | 4.17882725 | 0.08670899 | 4.763863 | 0.2245695 | 4.575245
Phrozen AquaGray | Rigid | Autoclave | 1 | 1 | 8.213 | 0.6819661 | 3.506611 | 0.08787569 | 4.2721865 | 0.08788223 | 4.870293 | 0.2276081 | 4.677461
Phrozen AquaGray | Rigid | Autoclave | 1 | 1 | 8.313 | 0.6900025 | 3.556445 | 0.08891129 | 4.3329015 | 0.08891784 | 4.939507 | 0.2302902 | 4.743935
Phrozen AquaGray | Rigid | Autoclave | 1 | 1 | 8.413 | 0.6977844 | 3.600784 | 0.08990757 | 4.38692 | 0.08992067 | 5.001089 | 0.2328875 | 4.803078
Phrozen AquaGray | Rigid | Autoclave | 1 | 1 | 8.513 | 0.7066854 | 3.674361 | 0.0910546 | 4.476561 | 0.09106771 | 5.103279 | 0.2358582 | 4.901223
Phrozen AquaGray | Rigid | Autoclave | 1 | 1 | 8.613 | 0.7145182 | 3.718794 | 0.09207053 | 4.530694 | 0.09207709 | 5.164991 | 0.2384724 | 4.960491
Phrozen AquaGray | Rigid | Autoclave | 1 | 1 | 8.713 | 0.7228597 | 3.757034 | 0.09313892 | 4.5772835 | 0.09315202 | 5.218103 | 0.2412564 | 5.0115
Phrozen AquaGray | Rigid | Autoclave | 1 | 1 | 8.813 | 0.7316589 | 3.822742 | 0.09427939 | 4.6573375 | 0.09428595 | 5.309365 | 0.2441932 | 5.099148
Phrozen AquaGray | Rigid | Autoclave | 1 | 1 | 8.913 | 0.7394918 | 3.861536 | 0.09528878 | 4.7046 | 0.09529533 | 5.363244 | 0.2468074 | 5.150895
Phrozen AquaGray | Rigid | Autoclave | 1 | 1 | 9.013 | 0.7478842 | 3.919118 | 0.09637027 | 4.7747545 | 0.09637682 | 5.44322 | 0.2496084 | 5.227704
Phrozen AquaGray | Rigid | Autoclave | 1 | 1 | 9.113 | 0.7565308 | 3.97549 | 0.09748452 | 4.8434335 | 0.09749108 | 5.521514 | 0.2524942 | 5.302898
Phrozen AquaGray | Rigid | Autoclave | 1 | 1 | 9.213 | 0.7642111 | 4.010263 | 0.09847425 | 4.8857985 | 0.09848081 | 5.56981 | 0.2550575 | 5.349282
Phrozen AquaGray | Rigid | Autoclave | 1 | 1 | 9.313 | 0.7730103 | 4.069049 | 0.09960162 | 4.957418 | 0.09961472 | 5.651457 | 0.2579943 | 5.427696
Phrozen AquaGray | Rigid | Autoclave | 1 | 1 | 9.413 | 0.78125 | 4.115017 | 0.10067 | 5.013423 | 0.1006765 | 5.715302 | 0.2607443 | 5.489013
Phrozen AquaGray | Rigid | Autoclave | 1 | 1 | 9.513 | 0.789032 | 4.149654 | 0.1016663 | 5.055621 | 0.1016794 | 5.763408 | 0.2633416 | 5.535215
Phrozen AquaGray | Rigid | Autoclave | 1 | 1 | 9.613 | 0.7979838 | 4.123007 | 0.1028199 | 5.0231565 | 0.102833 | 5.726398 | 0.2663293 | 5.49967
Phrozen AquaGray | Rigid | Autoclave | 1 | 1 | 9.713 | 0.8061219 | 4.186149 | 0.1038686 | 5.1000835 | 0.1038817 | 5.814095 | 0.2690454 | 5.583895
Phrozen AquaGray | Rigid | Autoclave | 1 | 1 | 9.813 | 0.8141073 | 4.233394 | 0.1048976 | 5.1576435 | 0.1049107 | 5.879713 | 0.2717106 | 5.646915
Phrozen AquaGray | Rigid | Autoclave | 1 | 1 | 9.913 | 0.82311 | 4.296374 | 0.1060578 | 5.2343735 | 0.1060709 | 5.967186 | 0.2747152 | 5.730924
Phrozen AquaGray | Rigid | Autoclave | 1 | 1 | 10.013 | 0.8310445 | 4.333457 | 0.1070803 | 5.2795525 | 0.1070934 | 6.01869 | 0.2773634 | 5.780389
Phrozen AquaGray | Rigid | Autoclave | 1 | 1 | 10.113 | 0.8391826 | 4.375845 | 0.108129 | 5.3311955 | 0.1081421 | 6.077563 | 0.2800795 | 5.836931
Phrozen AquaGray | Rigid | Autoclave | 1 | 1 | 10.213 | 0.8478292 | 4.427678 | 0.1092498 | 5.394344 | 0.1092563 | 6.149552 | 0.2829653 | 5.90607
Phrozen AquaGray | Rigid | Autoclave | 1 | 1 | 10.313 | 0.8555603 | 4.456212 | 0.1102395 | 5.4291075 | 0.1102526 | 6.189183 | 0.2855456 | 5.944132
Phrozen AquaGray | Rigid | Autoclave | 1 | 1 | 10.413 | 0.8643087 | 4.511858 | 0.1113669 | 5.4969025 | 0.11138 | 6.266469 | 0.2884654 | 6.018358
Phrozen AquaGray | Rigid | Autoclave | 1 | 1 | 10.513 | 0.8728536 | 4.555292 | 0.112468 | 5.5498195 | 0.1124811 | 6.326794 | 0.2913173 | 6.076294
Phrozen AquaGray | Rigid | Autoclave | 1 | 1 | 10.613 | 0.880483 | 4.581719 | 0.1134512 | 5.582016 | 0.1134643 | 6.363499 | 0.2938636 | 6.111546
Phrozen AquaGray | Rigid | Autoclave | 1 | 1 | 10.713 | 0.8891805 | 4.629946 | 0.114572 | 5.6407725 | 0.1145851 | 6.430481 | 0.2967664 | 6.175876
Phrozen AquaGray | Rigid | Autoclave | 1 | 1 | 10.813 | 0.897522 | 4.671416 | 0.1156535 | 5.6912965 | 0.11566 | 6.488078 | 0.2995504 | 6.231193
Phrozen AquaGray | Rigid | Autoclave | 1 | 1 | 10.913 | 0.9055074 | 4.703176 | 0.116676 | 5.7299895 | 0.1166891 | 6.532188 | 0.3022156 | 6.273556
Phrozen AquaGray | Rigid | Autoclave | 1 | 1 | 11.013 | 0.9144592 | 4.755669 | 0.1178296 | 5.793944 | 0.1178427 | 6.605096 | 0.3052033 | 6.343577
Phrozen AquaGray | Rigid | Autoclave | 1 | 1 | 11.113 | 0.9221904 | 4.779082 | 0.1188324 | 5.822468 | 0.118839 | 6.637614 | 0.3077836 | 6.374807
Phrozen AquaGray | Rigid | Autoclave | 1 | 1 | 11.213 | 0.9301758 | 4.810996 | 0.1198549 | 5.86135 | 0.119868 | 6.681939 | 0.3104487 | 6.417378
Phrozen AquaGray | Rigid | Autoclave | 1 | 1 | 11.313 | 0.9391276 | 4.860998 | 0.121015 | 5.9222685 | 0.1210216 | 6.751386 | 0.3134364 | 6.484076
Phrozen AquaGray | Rigid | Autoclave | 1 | 1 | 11.413 | 0.9470622 | 4.887659 | 0.1220375 | 5.95475 | 0.1220441 | 6.788415 | 0.3160846 | 6.519638
Phrozen AquaGray | Rigid | Autoclave | 1 | 1 | 11.513 | 0.9555563 | 4.927989 | 0.1231256 | 6.003886 | 0.1231387 | 6.84443 | 0.3189195 | 6.573435
Phrozen AquaGray | Rigid | Autoclave | 1 | 1 | 11.613 | 0.9642538 | 4.968924 | 0.124253 | 6.0537575 | 0.1242595 | 6.901283 | 0.3218224 | 6.628038
Phrozen AquaGray | Rigid | Autoclave | 1 | 1 | 11.713 | 0.9718323 | 4.98817 | 0.125223 | 6.0772055 | 0.1252361 | 6.928014 | 0.3243517 | 6.65371
Phrozen AquaGray | Rigid | Autoclave | 1 | 1 | 11.813 | 0.9804281 | 5.031247 | 0.1263307 | 6.1296865 | 0.1263438 | 6.987843 | 0.3272206 | 6.71117
Phrozen AquaGray | Rigid | Autoclave | 1 | 1 | 11.913 | 0.9888713 | 5.067565 | 0.1274253 | 6.1739345 | 0.1274319 | 7.038285 | 0.3300385 | 6.759615
Phrozen AquaGray | Rigid | Autoclave | 1 | 1 | 12.013 | 0.9966023 | 5.087268 | 0.1284216 | 6.1979385 | 0.1284281 | 7.06565 | 0.3326188 | 6.785896
Phrozen AquaGray | Rigid | Autoclave | 1 | 1 | 12.113 | 1.005452 | 5.131391 | 0.1295555 | 6.2516945 | 0.1295686 | 7.126932 | 0.3355725 | 6.844752
Phrozen AquaGray | Rigid | Autoclave | 1 | 1 | 12.213 | 1.013743 | 5.161366 | 0.1306239 | 6.2882135 | 0.130637 | 7.168563 | 0.3383395 | 6.884735
Phrozen AquaGray | Rigid | Autoclave | 1 | 1 | 12.313 | 1.021474 | 5.184066 | 0.1316202 | 6.3158695 | 0.1316333 | 7.200091 | 0.3409198 | 6.915015
Phrozen AquaGray | Rigid | Autoclave | 1 | 1 | 12.413 | 1.030426 | 5.22973 | 0.1327738 | 6.371503 | 0.1327869 | 7.263513 | 0.3439075 | 6.975926
Phrozen AquaGray | Rigid | Autoclave | 1 | 1 | 12.513 | 1.038361 | 5.252378 | 0.1337962 | 6.3990955 | 0.1338094 | 7.294969 | 0.3465557 | 7.006136
Phrozen AquaGray | Rigid | Autoclave | 1 | 1 | 12.613 | 1.046448 | 5.280352 | 0.134845 | 6.433177 | 0.1348515 | 7.333822 | 0.3492548 | 7.04345
Phrozen AquaGray | Rigid | Autoclave | 1 | 1 | 12.713 | 1.05545 | 5.324583 | 0.1359985 | 6.487065 | 0.1360117 | 7.395254 | 0.3522595 | 7.10245
Phrozen AquaGray | Rigid | Autoclave | 1 | 1 | 12.813 | 1.063182 | 5.341963 | 0.1369948 | 6.50824 | 0.1370079 | 7.419393 | 0.3548398 | 7.125634
Phrozen AquaGray | Rigid | Autoclave | 1 | 1 | 12.913 | 1.071472 | 5.375114 | 0.1380632 | 6.548628 | 0.1380763 | 7.465436 | 0.3576068 | 7.169854
Phrozen AquaGray | Rigid | Autoclave | 1 | 1 | 13.013 | 1.080119 | 5.413113 | 0.139184 | 6.5949235 | 0.1391906 | 7.518213 | 0.3604926 | 7.220541
Phrozen AquaGray | Rigid | Autoclave | 1 | 1 | 13.113 | 1.087952 | 5.432993 | 0.1401934 | 6.619144 | 0.1402 | 7.545824 | 0.3631069 | 7.247059
Phrozen AquaGray | Rigid | Autoclave | 1 | 1 | 13.213 | 1.096802 | 5.474401 | 0.1413273 | 6.6695915 | 0.1413404 | 7.603334 | 0.3660606 | 7.302292
Phrozen AquaGray | Rigid | Autoclave | 1 | 1 | 13.313 | 1.105194 | 5.503932 | 0.1424088 | 6.705571 | 0.1424219 | 7.644351 | 0.3688616 | 7.341684
Phrozen AquaGray | Rigid | Autoclave | 1 | 1 | 13.413 | 1.112874 | 5.519955 | 0.1433985 | 6.7250915 | 0.1434116 | 7.666604 | 0.3714249 | 7.363057
Phrozen AquaGray | Rigid | Autoclave | 1 | 1 | 13.513 | 1.121674 | 5.564053 | 0.1445325 | 6.7788165 | 0.1445456 | 7.727851 | 0.3743617 | 7.421878
Phrozen AquaGray | Rigid | Autoclave | 1 | 1 | 13.613 | 1.12971 | 5.58439 | 0.1455681 | 6.8035945 | 0.1455812 | 7.756097 | 0.3770438 | 7.449007
Phrozen AquaGray | Rigid | Autoclave | 1 | 1 | 13.713 | 1.137746 | 5.608009 | 0.1466102 | 6.8323695 | 0.1466168 | 7.788901 | 0.3797259 | 7.480512
Phrozen AquaGray | Rigid | Autoclave | 1 | 1 | 13.813 | 1.146902 | 5.654649 | 0.1477835 | 6.889192 | 0.1477966 | 7.853679 | 0.3827815 | 7.542724
Phrozen AquaGray | Rigid | Autoclave | 1 | 1 | 13.913 | 1.154582 | 5.665973 | 0.1487797 | 6.902988 | 0.1487863 | 7.869407 | 0.3853448 | 7.557829
Phrozen AquaGray | Rigid | Autoclave | 1 | 1 | 14.013 | 1.16272 | 5.691599 | 0.1498219 | 6.934209 | 0.149835 | 7.904998 | 0.3880609 | 7.592012
Phrozen AquaGray | Rigid | Autoclave | 1 | 1 | 14.113 | 1.171672 | 5.733514 | 0.1509821 | 6.9852755 | 0.1509886 | 7.963214 | 0.3910486 | 7.647923
Phrozen AquaGray | Rigid | Autoclave | 1 | 1 | 14.213 | 1.179504 | 5.749601 | 0.1519849 | 7.004875 | 0.151998 | 7.985557 | 0.3936629 | 7.669382
Phrozen AquaGray | Rigid | Autoclave | 1 | 1 | 14.313 | 1.187897 | 5.780075 | 0.1530664 | 7.042001 | 0.1530795 | 8.027881 | 0.3964638 | 7.71003
Phrozen AquaGray | Rigid | Autoclave | 1 | 1 | 14.413 | 1.196391 | 5.812423 | 0.154161 | 7.0814125 | 0.1541741 | 8.07281 | 0.3992987 | 7.753179
Phrozen AquaGray | Rigid | Autoclave | 1 | 1 | 14.513 | 1.204071 | 5.82676 | 0.1551573 | 7.098879 | 0.1551638 | 8.092722 | 0.401862 | 7.772303
Phrozen AquaGray | Rigid | Autoclave | 1 | 1 | 14.613 | 1.212769 | 5.863894 | 0.1562715 | 7.144121 | 0.1562846 | 8.144298 | 0.4047649 | 7.821837
Phrozen AquaGray | Rigid | Autoclave | 1 | 1 | 14.713 | 1.221263 | 5.891809 | 0.1573727 | 7.1781295 | 0.1573792 | 8.183067 | 0.4075998 | 7.859071
Phrozen AquaGray | Rigid | Autoclave | 1 | 1 | 14.813 | 1.229096 | 5.910047 | 0.1583755 | 7.2003495 | 0.1583886 | 8.208399 | 0.410214 | 7.8834
Phrozen AquaGray | Rigid | Autoclave | 1 | 1 | 14.913 | 1.238098 | 5.951537 | 0.1595356 | 7.2508975 | 0.1595487 | 8.266023 | 0.4132187 | 7.938743
Phrozen AquaGray | Rigid | Autoclave | 1 | 1 | 15.013 | 1.246135 | 5.972978 | 0.1605712 | 7.27702 | 0.1605843 | 8.295803 | 0.4159008 | 7.967343
Phrozen AquaGray | Rigid | Autoclave | 1 | 1 | 15.113 | 1.254069 | 5.992124 | 0.1615937 | 7.3003455 | 0.1616068 | 8.322394 | 0.418549 | 7.992881
Phrozen AquaGray | Rigid | Autoclave | 1 | 1 | 15.213 | 1.262919 | 6.03219 | 0.1627408 | 7.34916 | 0.1627473 | 8.378042 | 0.4215027 | 8.046326
Phrozen AquaGray | Rigid | Autoclave | 1 | 1 | 15.313 | 1.270701 | 6.043873 | 0.163737 | 7.363393 | 0.1637502 | 8.394268 | 0.4241 | 8.06191
Phrozen AquaGray | Rigid | Autoclave | 1 | 1 | 15.413 | 1.279043 | 6.073298 | 0.1648185 | 7.399242 | 0.1648251 | 8.435136 | 0.426884 | 8.10116
Phrozen AquaGray | Rigid | Autoclave | 1 | 1 | 15.513 | 1.287893 | 6.111637 | 0.1659524 | 7.445951 | 0.1659656 | 8.488384 | 0.4298377 | 8.1523
Phrozen AquaGray | Rigid | Autoclave | 1 | 1 | 15.613 | 1.295573 | 6.122397 | 0.1669487 | 7.459061 | 0.1669553 | 8.50333 | 0.432401 | 8.166653
Phrozen AquaGray | Rigid | Autoclave | 1 | 1 | 15.713 | 1.304016 | 6.150942 | 0.1680302 | 7.493838 | 0.1680433 | 8.542975 | 0.435219 | 8.204729
Phrozen AquaGray | Rigid | Autoclave | 1 | 1 | 15.813 | 1.312663 | 6.186033 | 0.169151 | 7.5365895 | 0.1691576 | 8.591712 | 0.4381048 | 8.251536
Phrozen AquaGray | Rigid | Autoclave | 1 | 1 | 15.913 | 1.320445 | 6.197065 | 0.1701473 | 7.5500305 | 0.1701604 | 8.607035 | 0.4407021 | 8.266252
Phrozen AquaGray | Rigid | Autoclave | 1 | 1 | 16.013 | 1.329193 | 6.231698 | 0.1712747 | 7.5922245 | 0.1712878 | 8.655136 | 0.4436219 | 8.312449
Phrozen AquaGray | Rigid | Autoclave | 1 | 1 | 16.113 | 1.337535 | 6.255932 | 0.1723562 | 7.6217495 | 0.1723627 | 8.688794 | 0.4464059 | 8.344775
Phrozen AquaGray | Rigid | Autoclave | 1 | 1 | 16.213 | 1.345113 | 6.264986 | 0.1733328 | 7.6327805 | 0.1733393 | 8.701369 | 0.4489352 | 8.356852
Phrozen AquaGray | Rigid | Autoclave | 1 | 1 | 16.313 | 1.353963 | 6.304524 | 0.1744732 | 7.680951 | 0.1744798 | 8.756284 | 0.451889 | 8.409592
Phrozen AquaGray | Rigid | Autoclave | 1 | 1 | 16.413 | 1.362203 | 6.326027 | 0.1755351 | 7.7071485 | 0.1755416 | 8.786149 | 0.454639 | 8.438275
Phrozen AquaGray | Rigid | Autoclave | 1 | 1 | 16.513 | 1.370341 | 6.347256 | 0.1765772 | 7.7330115 | 0.1765903 | 8.815633 | 0.4573551 | 8.466591
Phrozen AquaGray | Rigid | Autoclave | 1 | 1 | 16.613 | 1.379242 | 6.387918 | 0.1777308 | 7.7825515 | 0.1777374 | 8.872109 | 0.4603258 | 8.520831
Phrozen AquaGray | Rigid | Autoclave | 1 | 1 | 16.713 | 1.386871 | 6.395813 | 0.178714 | 7.7921705 | 0.1787205 | 8.883074 | 0.4628721 | 8.531363
Phrozen AquaGray | Rigid | Autoclave | 1 | 1 | 16.813 | 1.395162 | 6.422814 | 0.1797758 | 7.825066 | 0.1797889 | 8.920576 | 0.4656391 | 8.567379
Phrozen AquaGray | Rigid | Autoclave | 1 | 1 | 16.913 | 1.40391 | 6.456115 | 0.1809097 | 7.865637 | 0.1809163 | 8.966826 | 0.4685589 | 8.611798
Phrozen AquaGray | Rigid | Autoclave | 1 | 1 | 17.013 | 1.411743 | 6.469761 | 0.1819191 | 7.8822625 | 0.1819257 | 8.985779 | 0.4711732 | 8.630001
Phrozen AquaGray | Rigid | Autoclave | 1 | 1 | 17.113 | 1.420441 | 6.503034 | 0.1830334 | 7.9227995 | 0.1830465 | 9.031991 | 0.474076 | 8.674383
Phrozen AquaGray | Rigid | Autoclave | 1 | 1 | 17.213 | 1.428833 | 6.528658 | 0.1841214 | 7.954018 | 0.184128 | 9.06758 | 0.4768769 | 8.708563
Phrozen AquaGray | Rigid | Autoclave | 1 | 1 | 17.313 | 1.436513 | 6.541748 | 0.1851046 | 7.969966 | 0.1851177 | 9.085761 | 0.4794403 | 8.726024
Phrozen AquaGray | Rigid | Autoclave | 1 | 1 | 17.413 | 1.445262 | 6.578083 | 0.1862385 | 8.0142335 | 0.1862451 | 9.136226 | 0.48236 | 8.774492
Phrozen AquaGray | Rigid | Autoclave | 1 | 1 | 17.513 | 1.453654 | 6.602675 | 0.1873134 | 8.044195 | 0.1873265 | 9.170383 | 0.485161 | 8.807295
Phrozen AquaGray | Rigid | Autoclave | 1 | 1 | 17.613 | 1.461487 | 6.617322 | 0.1883294 | 8.0620395 | 0.1883359 | 9.190725 | 0.4877752 | 8.826832
Phrozen AquaGray | Rigid | Autoclave | 1 | 1 | 17.713 | 1.470388 | 6.654705 | 0.1894764 | 8.1075835 | 0.189483 | 9.242645 | 0.490746 | 8.876697
Phrozen AquaGray | Rigid | Autoclave | 1 | 1 | 17.813 | 1.478272 | 6.668005 | 0.1904924 | 8.1237885 | 0.1904989 | 9.261119 | 0.4933772 | 8.894439
Phrozen AquaGray | Rigid | Autoclave | 1 | 1 | 17.913 | 1.486308 | 6.688299 | 0.1915214 | 8.1485125 | 0.1915345 | 9.289304 | 0.4960593 | 8.921509
Phrozen AquaGray | Rigid | Autoclave | 1 | 1 | 18.013 | 1.495158 | 6.722849 | 0.1926619 | 8.1906055 | 0.192675 | 9.33729 | 0.4990131 | 8.967594
Phrozen AquaGray | Rigid | Autoclave | 1 | 1 | 18.113 | 1.503042 | 6.73591 | 0.1936844 | 8.2065185 | 0.1936909 | 9.355431 | 0.5016443 | 8.985017
Phrozen AquaGray | Rigid | Autoclave | 1 | 1 | 18.213 | 1.511587 | 6.763536 | 0.1947724 | 8.2401755 | 0.1947921 | 9.3938 | 0.5044962 | 9.021867
Phrozen AquaGray | Rigid | Autoclave | 1 | 1 | 18.313 | 1.520335 | 6.797235 | 0.1959129 | 8.2812315 | 0.1959195 | 9.440604 | 0.507416 | 9.066818
Phrozen AquaGray | Rigid | Autoclave | 1 | 1 | 18.413 | 1.528015 | 6.804434 | 0.1968961 | 8.290003 | 0.1969092 | 9.450603 | 0.5099792 | 9.076421
Phrozen AquaGray | Rigid | Autoclave | 1 | 1 | 18.513 | 1.536408 | 6.833609 | 0.1979775 | 8.3255465 | 0.1979907 | 9.491123 | 0.5127802 | 9.115337
Phrozen AquaGray | Rigid | Autoclave | 1 | 1 | 18.613 | 1.544851 | 6.859537 | 0.1990656 | 8.3571355 | 0.1990787 | 9.527134 | 0.5155982 | 9.149922
Phrozen AquaGray | Rigid | Autoclave | 1 | 1 | 18.713 | 1.552785 | 6.876613 | 0.2000881 | 8.37794 | 0.2001012 | 9.550852 | 0.5182464 | 9.1727
Phrozen AquaGray | Rigid | Autoclave | 1 | 1 | 18.813 | 1.561686 | 6.911311 | 0.2012351 | 8.420213 | 0.2012482 | 9.599043 | 0.5212171 | 9.218983
Phrozen AquaGray | Rigid | Autoclave | 1 | 1 | 18.913 | 1.569824 | 6.930517 | 0.2022904 | 8.443612 | 0.2022969 | 9.625718 | 0.5239332 | 9.244602
Phrozen AquaGray | Rigid | Autoclave | 1 | 1 | 19.013 | 1.577657 | 6.943297 | 0.2032998 | 8.459183 | 0.2033063 | 9.643469 | 0.5265474 | 9.26165
Phrozen AquaGray | Rigid | Autoclave | 1 | 1 | 19.113 | 1.586609 | 6.984307 | 0.2044468 | 8.509146 | 0.2044599 | 9.700426 | 0.5295351 | 9.316353
Phrozen AquaGray | Rigid | Autoclave | 1 | 1 | 19.213 | 1.594543 | 6.997206 | 0.2054693 | 8.524861 | 0.2054824 | 9.718342 | 0.5321833 | 9.333559
Phrozen AquaGray | Rigid | Autoclave | 1 | 1 | 19.313 | 1.602834 | 7.021875 | 0.2065377 | 8.554916 | 0.2065508 | 9.752604 | 0.5349503 | 9.366465
Phrozen AquaGray | Rigid | Autoclave | 1 | 1 | 19.413 | 1.611481 | 7.053202 | 0.2076519 | 8.593082 | 0.207665 | 9.796113 | 0.5378361 | 9.408251
Phrozen AquaGray | Rigid | Autoclave | 1 | 1 | 19.513 | 1.61911 | 7.060729 | 0.2086351 | 8.602253 | 0.2086482 | 9.806568 | 0.5403825 | 9.418292
Phrozen AquaGray | Rigid | Autoclave | 1 | 1 | 19.613 | 1.627502 | 7.088387 | 0.2097166 | 8.635949 | 0.2097297 | 9.844981 | 0.5431834 | 9.455184
Phrozen AquaGray | Rigid | Autoclave | 1 | 1 | 19.713 | 1.636302 | 7.120958 | 0.2108505 | 8.675631 | 0.2108636 | 9.890219 | 0.5461202 | 9.498631
Phrozen AquaGray | Rigid | Autoclave | 1 | 1 | 19.813 | 1.644135 | 7.132109 | 0.2118599 | 8.689216 | 0.211873 | 9.905707 | 0.5487344 | 9.513505
Phrozen AquaGray | Rigid | Autoclave | 1 | 1 | 19.913 | 1.652985 | 7.166802 | 0.2130004 | 8.731484 | 0.2130135 | 9.953892 | 0.5516882 | 9.559783
Phrozen AquaGray | Rigid | Autoclave | 1 | 1 | 20.013 | 1.661174 | 7.185638 | 0.2140556 | 8.754433 | 0.2140688 | 9.980053 | 0.5544212 | 9.584908
Phrozen AquaGray | Rigid | Autoclave | 1 | 1 | 20.113 | 1.669006 | 7.197718 | 0.215065 | 8.76915 | 0.2150781 | 9.996831 | 0.5570355 | 9.601022
Phrozen AquaGray | Rigid | Autoclave | 1 | 1 | 20.213 | 1.677958 | 7.234746 | 0.2162252 | 8.814262 | 0.2162317 | 10.04826 | 0.5600232 | 9.650413
Phrozen AquaGray | Rigid | Autoclave | 1 | 1 | 20.313 | 1.685944 | 7.247643 | 0.2172477 | 8.829974 | 0.2172608 | 10.06617 | 0.5626883 | 9.667616
Phrozen AquaGray | Rigid | Autoclave | 1 | 1 | 20.413 | 1.693878 | 7.26643 | 0.2182702 | 8.852864 | 0.2182833 | 10.09226 | 0.5653365 | 9.692677
Phrozen AquaGray | Rigid | Autoclave | 1 | 1 | 20.513 | 1.702779 | 7.302167 | 0.2194172 | 8.896402 | 0.2194303 | 10.1419 | 0.5683072 | 9.740346
Phrozen AquaGray | Rigid | Autoclave | 1 | 1 | 20.613 | 1.710714 | 7.316461 | 0.2204397 | 8.913817 | 0.2204528 | 10.16175 | 0.5709554 | 9.759412
Phrozen AquaGray | Rigid | Autoclave | 1 | 1 | 20.713 | 1.718903 | 7.337753 | 0.221495 | 8.939757 | 0.2215081 | 10.19132 | 0.5736885 | 9.787813
Phrozen AquaGray | Rigid | Autoclave | 1 | 1 | 20.813 | 1.727702 | 7.368616 | 0.2226289 | 8.977358 | 0.222642 | 10.23419 | 0.5766252 | 9.828981
Phrozen AquaGray | Rigid | Autoclave | 1 | 1 | 20.913 | 1.73528 | 7.375167 | 0.2236055 | 8.98534 | 0.2236186 | 10.24329 | 0.5791546 | 9.837721
Phrozen AquaGray | Rigid | Autoclave | 1 | 1 | 21.013 | 1.74408 | 7.41174 | 0.2247394 | 9.029897 | 0.2247525 | 10.29408 | 0.5820914 | 9.886505
Phrozen AquaGray | Rigid | Autoclave | 1 | 1 | 21.113 | 1.752625 | 7.429568 | 0.2258406 | 9.051618 | 0.2258537 | 10.31884 | 0.5849433 | 9.910285
Phrozen AquaGray | Rigid | Autoclave | 1 | 1 | 21.213 | 1.760152 | 7.443395 | 0.2268106 | 9.068464 | 0.2268237 | 10.33805 | 0.5874557 | 9.92873
Phrozen AquaGray | Rigid | Autoclave | 1 | 1 | 21.313 | 1.768901 | 7.481548 | 0.227938 | 9.114947 | 0.2279511 | 10.39104 | 0.5903754 | 9.979622
Phrozen AquaGray | Rigid | Autoclave | 1 | 1 | 21.413 | 1.777293 | 7.504748 | 0.229026 | 9.143212 | 0.2290326 | 10.42326 | 0.5931764 | 10.01057
Phrozen AquaGray | Rigid | Autoclave | 1 | 1 | 21.513 | 1.785177 | 7.521376 | 0.2300354 | 9.16347 | 0.2300485 | 10.44636 | 0.5958076 | 10.03275
Phrozen AquaGray | Rigid | Autoclave | 1 | 1 | 21.613 | 1.794281 | 7.559638 | 0.2312152 | 9.210085 | 0.2312218 | 10.4995 | 0.5988462 | 10.08379
Phrozen AquaGray | Rigid | Autoclave | 1 | 1 | 21.713 | 1.802165 | 7.56988 | 0.2322246 | 9.222563 | 0.2322377 | 10.51372 | 0.6014774 | 10.09745
Phrozen AquaGray | Rigid | Autoclave | 1 | 1 | 21.813 | 1.810099 | 7.589071 | 0.2332537 | 9.245945 | 0.2332602 | 10.54038 | 0.6041256 | 10.12305
Phrozen AquaGray | Rigid | Autoclave | 1 | 1 | 21.913 | 1.818899 | 7.621878 | 0.234381 | 9.285913 | 0.2343941 | 10.58594 | 0.6070624 | 10.16681
Phrozen AquaGray | Rigid | Autoclave | 1 | 1 | 22.013 | 1.826833 | 7.632215 | 0.2354101 | 9.298507 | 0.2354166 | 10.6003 | 0.6097106 | 10.1806
Phrozen AquaGray | Rigid | Autoclave | 1 | 1 | 22.113 | 1.835225 | 7.659667 | 0.236485 | 9.331953 | 0.2364981 | 10.63843 | 0.6125116 | 10.21721
Phrozen AquaGray | Rigid | Autoclave | 1 | 1 | 22.213 | 1.843974 | 7.692803 | 0.2376189 | 9.372324 | 0.2376255 | 10.68445 | 0.6154314 | 10.26141
Phrozen AquaGray | Rigid | Autoclave | 1 | 1 | 22.313 | 1.851502 | 7.697179 | 0.238589 | 9.377655 | 0.2385956 | 10.69053 | 0.6179437 | 10.26725
Phrozen AquaGray | Rigid | Autoclave | 1 | 1 | 22.413 | 1.86025 | 7.728053 | 0.2397098 | 9.415269 | 0.2397229 | 10.73341 | 0.6208635 | 10.30843
Phrozen AquaGray | Rigid | Autoclave | 1 | 1 | 22.513 | 1.868693 | 7.752869 | 0.2407979 | 9.445503 | 0.240811 | 10.76787 | 0.6236814 | 10.34154
Phrozen AquaGray | Rigid | Autoclave | 1 | 1 | 22.613 | 1.876526 | 7.765193 | 0.2418138 | 9.460517 | 0.2418204 | 10.78499 | 0.6262957 | 10.35797
Phrozen AquaGray | Rigid | Autoclave | 1 | 1 | 22.713 | 1.885376 | 7.803215 | 0.2429477 | 9.50684 | 0.2429608 | 10.8378 | 0.6292494 | 10.40869
Phrozen AquaGray | Rigid | Autoclave | 1 | 1 | 22.813 | 1.893463 | 7.817944 | 0.2439899 | 9.524786 | 0.244003 | 10.85826 | 0.6319485 | 10.42834
Phrozen AquaGray | Rigid | Autoclave | 1 | 1 | 22.913 | 1.901143 | 7.832354 | 0.2449862 | 9.542342 | 0.2449927 | 10.87827 | 0.6345119 | 10.44756
Phrozen AquaGray | Rigid | Autoclave | 1 | 1 | 23.013 | 1.910248 | 7.871132 | 0.2461528 | 9.589586 | 0.246166 | 10.93213 | 0.6375505 | 10.49929
Phrozen AquaGray | Rigid | Autoclave | 1 | 1 | 23.113 | 1.918284 | 7.88886 | 0.247195 | 9.611184 | 0.2472016 | 10.95675 | 0.6402326 | 10.52293
Phrozen AquaGray | Rigid | Autoclave | 1 | 1 | 23.213 | 1.926422 | 7.904214 | 0.2482372 | 9.62989 | 0.2482503 | 10.97807 | 0.6429487 | 10.54341
Phrozen AquaGray | Rigid | Autoclave | 1 | 1 | 23.313 | 1.935323 | 7.943961 | 0.2493908 | 9.678315 | 0.2493973 | 11.03328 | 0.6459194 | 10.59643
Phrozen AquaGray | Rigid | Autoclave | 1 | 1 | 23.413 | 1.943054 | 7.951688 | 0.2503805 | 9.687729 | 0.2503936 | 11.04401 | 0.6484997 | 10.60674
Phrozen AquaGray | Rigid | Autoclave | 1 | 1 | 23.513 | 1.951396 | 7.979754 | 0.2514554 | 9.721923 | 0.2514685 | 11.08299 | 0.6512837 | 10.64418
Phrozen AquaGray | Rigid | Autoclave | 1 | 1 | 23.613 | 1.959991 | 8.006136 | 0.2525697 | 9.754064 | 0.2525762 | 11.11963 | 0.6541525 | 10.67937
Phrozen AquaGray | Rigid | Autoclave | 1 | 1 | 23.713 | 1.967774 | 8.018689 | 0.253566 | 9.769358 | 0.2535791 | 11.13707 | 0.6567498 | 10.69611
Phrozen AquaGray | Rigid | Autoclave | 1 | 1 | 23.813 | 1.976471 | 8.052247 | 0.2546867 | 9.810243 | 0.2546999 | 11.18368 | 0.6596526 | 10.74088
Phrozen AquaGray | Rigid | Autoclave | 1 | 1 | 23.913 | 1.984965 | 8.076431 | 0.2557879 | 9.839707 | 0.2557945 | 11.21727 | 0.6624875 | 10.77314
Phrozen AquaGray | Rigid | Autoclave | 1 | 1 | 24.013 | 1.992696 | 8.084682 | 0.2567776 | 9.849758 | 0.2567907 | 11.22872 | 0.6650678 | 10.78414
Phrozen AquaGray | Rigid | Autoclave | 1 | 1 | 24.113 | 2.001597 | 8.118589 | 0.2579246 | 9.891069 | 0.2579378 | 11.27582 | 0.6680385 | 10.82937
Phrozen AquaGray | Rigid | Autoclave | 1 | 1 | 24.213 | 2.009582 | 8.13162 | 0.2589603 | 9.906945 | 0.2589668 | 11.29392 | 0.6707037 | 10.84675
Phrozen AquaGray | Rigid | Autoclave | 1 | 1 | 24.313 | 2.017568 | 8.152019 | 0.2599828 | 9.931796 | 0.2599959 | 11.32225 | 0.6733689 | 10.87396
Phrozen AquaGray | Rigid | Autoclave | 1 | 1 | 24.413 | 2.026571 | 8.188033 | 0.2611429 | 9.975674 | 0.261156 | 11.37227 | 0.6763736 | 10.922
Phrozen AquaGray | Rigid | Autoclave | 1 | 1 | 24.513 | 2.034404 | 8.20009 | 0.2621588 | 9.990364 | 0.2621654 | 11.38901 | 0.6789878 | 10.93808
Phrozen AquaGray | Rigid | Autoclave | 1 | 1 | 24.613 | 2.042338 | 8.218222 | 0.2631748 | 10.012453 | 0.2631879 | 11.4142 | 0.6816359 | 10.96227
Phrozen AquaGray | Rigid | Autoclave | 1 | 1 | 24.713 | 2.051239 | 8.2528 | 0.2643284 | 10.054581 | 0.2643349 | 11.46222 | 0.6846067 | 11.00839
Phrozen AquaGray | Rigid | Autoclave | 1 | 1 | 24.813 | 2.059174 | 8.267917 | 0.2653443 | 10.072998 | 0.2653574 | 11.48322 | 0.6872548 | 11.02856
Phrozen AquaGray | Rigid | Autoclave | 1 | 1 | 24.913 | 2.06782 | 8.297009 | 0.2664586 | 10.108442 | 0.2664717 | 11.52362 | 0.6901407 | 11.06736
Phrozen AquaGray | Rigid | Autoclave | 1 | 1 | 25.013 | 2.076314 | 8.325001 | 0.2675532 | 10.142545 | 0.2675663 | 11.5625 | 0.6929756 | 11.1047
Phrozen AquaGray | Rigid | Autoclave | 1 | 1 | 25.113 | 2.083893 | 8.333583 | 0.2685363 | 10.153001 | 0.2685429 | 11.57442 | 0.695505 | 11.11615
Phrozen AquaGray | Rigid | Autoclave | 1 | 1 | 25.213 | 2.092692 | 8.367671 | 0.2696637 | 10.194531 | 0.2696768 | 11.62177 | 0.6984417 | 11.16162
Phrozen AquaGray | Rigid | Autoclave | 1 | 1 | 25.313 | 2.101034 | 8.389686 | 0.2707452 | 10.221352 | 0.2707518 | 11.65234 | 0.7012258 | 11.19098
Phrozen AquaGray | Rigid | Autoclave | 1 | 1 | 25.413 | 2.108816 | 8.403039 | 0.2717415 | 10.237621 | 0.2717546 | 11.67089 | 0.703823 | 11.2088
Phrozen AquaGray | Rigid | Autoclave | 1 | 1 | 25.513 | 2.117767 | 8.442267 | 0.2728951 | 10.285414 | 0.2729082 | 11.72537 | 0.7068107 | 11.26112
Phrozen AquaGray | Rigid | Autoclave | 1 | 1 | 25.613 | 2.125753 | 8.454389 | 0.2739241 | 10.300181 | 0.2739372 | 11.74221 | 0.7094759 | 11.27729
Phrozen AquaGray | Rigid | Autoclave | 1 | 1 | 25.713 | 2.133738 | 8.469041 | 0.2749597 | 10.318032 | 0.2749663 | 11.76256 | 0.712141 | 11.29684
Phrozen AquaGray | Rigid | Autoclave | 1 | 1 | 25.813 | 2.142792 | 8.508952 | 0.2761199 | 10.366657 | 0.276133 | 11.81799 | 0.7151627 | 11.35007
Phrozen AquaGray | Rigid | Autoclave | 1 | 1 | 25.913 | 2.150625 | 8.515431 | 0.2771358 | 10.374551 | 0.2771424 | 11.82699 | 0.7177769 | 11.35872
Phrozen AquaGray | Rigid | Autoclave | 1 | 1 | 26.013 | 2.158864 | 8.532237 | 0.2781911 | 10.395026 | 0.2782042 | 11.85033 | 0.7205269 | 11.38113
Phrozen AquaGray | Rigid | Autoclave | 1 | 1 | 26.113 | 2.167664 | -0.6816265 | 0.2793315 | -0.830441625 | 0.2793381 | -0.9467035 | 0.7234637 | -0.9092202
Phrozen AquaGray | Rigid | Autoclave | 1 | 1 | 26.213 | 2.175344 | 0.004990964 | 0.2803212 | 0.006080609375 | 0.2803278 | 0.006931895 | 0.726027 | 0.006657437
Phrozen AquaGray | Rigid | Autoclave | 1 | 1 | 26.313 | 2.183838 | 0.001207925 | 0.2814093 | 0.001471643 | 0.2814224 | 0.001677673 | 0.728862 | 0.001611248
Phrozen AquaGray | Rigid | Autoclave | 1 | 1 | 26.413 | 2.192383 | -0.01320862 | 0.2825105 | -0.01609238 | 0.2825236 | -0.01834531 | 0.7317138 | -0.01761895
Phrozen AquaGray | Rigid | Autoclave | 1 | 1 | 26.513 | 2.200165 | 0.00505948 | 0.2835133 | 0.006164083 | 0.2835264 | 0.007027055 | 0.7343111 | 0.00674883
Phrozen AquaGray | Rigid | Autoclave | 1 | 1 | 26.613 | 2.209167 | -0.008824483 | 0.2846734 | -0.01075108 | 0.2846865 | -0.01225623 | 0.7373157 | -0.01177096
Phrozen AquaGray | Rigid | Autoclave | 1 | 1 | 26.713 | 2.217458 | -0.006483346 | 0.2857418 | -0.007898813 | 0.2857549 | -0.009004647 | 0.7400827 | -0.008648122
Phrozen AquaGray | Rigid | Autoclave | 1 | 1 | 26.813 | 2.224986 | -0.001207146 | 0.2867184 | -0.001470695 | 0.286725 | -0.001676592 | 0.7425951 | -0.00161021
Phrozen AquaGray | Rigid | Autoclave | 1 | 1 | 26.913 | 2.233785 | -0.007410672 | 0.2878523 | -0.009028596 | 0.2878589 | -0.0102926 | 0.7455319 | -0.00988508
Phrozen AquaGray | Rigid | Autoclave | 1 | 1 | 27.013 | 2.241923 | -0.001679822 | 0.2888945 | -0.002046566 | 0.2889076 | -0.002333086 | 0.748248 | -0.002240711
Phrozen AquaGray | Rigid | Autoclave | 1 | 1 | 27.113 | 2.250112 | -0.005117269 | 0.2899563 | -0.006234489 | 0.2899629 | -0.007107318 | 0.750981 | -0.006825914
Phrozen AquaGray | Rigid | Autoclave | 1 | 1 | 27.213 | 2.259013 | -0.006084858 | 0.2911034 | -0.007413327 | 0.2911099 | -0.008451192 | 0.7539518 | -0.00811658
Phrozen AquaGray | Rigid | Autoclave | 1 | 1 | 27.313 | 2.266744 | -0.00224658 | 0.2920931 | -0.002737061 | 0.2921062 | -0.003120249 | 0.7565321 | -0.002996708
Phrozen AquaGray | Rigid | Autoclave | 1 | 1 | 27.413 | 2.274984 | -0.004947749 | 0.2931549 | -0.00602796 | 0.293168 | -0.006871874 | 0.7592821 | -0.006599793
Phrozen AquaGray | Rigid | Autoclave | 1 | 1 | 27.513 | 2.283732 | -0.002425205 | 0.2942823 | -0.002954685 | 0.2942954 | -0.003368341 | 0.7622019 | -0.003234977
Phrozen AquaGray | Rigid | Autoclave | 1 | 1 | 27.613 | 2.291565 | -0.002850565 | 0.2952917 | -0.003472911 | 0.2953048 | -0.003959118 | 0.7648161 | -0.003802363
Phrozen AquaGray | Rigid | Autoclave | 1 | 1 | 27.713 | 2.300313 | -0.002793237 | 0.2964256 | -0.003403066 | 0.2964321 | -0.003879495 | 0.7677359 | -0.003725893
Phrozen AquaGray | Rigid | Autoclave | 1 | 1 | 27.813 | 2.308655 | -0.003377046 | 0.297494 | -0.004114335 | 0.2975071 | -0.004690342 | 0.7705199 | -0.004504635
Phrozen AquaGray | Rigid | Autoclave | 1 | 1 | 27.913 | 2.316182 | -0.003626294 | 0.298464 | -0.004417999 | 0.2984771 | -0.005036519 | 0.7730323 | -0.004837106
Phrozen AquaGray | Rigid | Autoclave | 1 | 1 | 28.013 | 2.325033 | -0.002636623 | 0.2996045 | -0.00321226 | 0.2996176 | -0.003661977 | 0.775986 | -0.003516986
Phrozen AquaGray | Rigid | Autoclave | 1 | 1 | 28.113 | 2.333374 | -0.00179756 | 0.3006794 | -0.00219001 | 0.3006925 | -0.002496611 | 0.77877 | -0.002397762
Phrozen AquaGray | Rigid | Autoclave | 1 | 1 | 28.213 | 2.34136 | -0.003290887 | 0.301715 | -0.004009365 | 0.3017216 | -0.004570677 | 0.7814352 | -0.004389708
Phrozen AquaGray | Rigid | Autoclave | 1 | 1 | 28.313 | 2.350464 | -0.001615111 | 0.3028817 | -0.001967728 | 0.3028948 | -0.00224321 | 0.7844738 | -0.002154393
Phrozen AquaGray | Rigid | Autoclave | 1 | 1 | 28.413 | 2.358195 | -0.002096903 | 0.3038846 | -0.002554706 | 0.3038911 | -0.002912365 | 0.7870541 | -0.002797054
Phrozen AquaGray | Rigid | Autoclave | 1 | 1 | 28.513 | 2.366282 | -0.003187678 | 0.3049202 | -0.003883624 | 0.3049333 | -0.004427331 | 0.7897532 | -0.004252038
Phrozen AquaGray | Rigid | Autoclave | 1 | 1 | 28.613 | 2.375183 | -0.003877746 | 0.3060738 | -0.004724349 | 0.3060803 | -0.005385758 | 0.7927239 | -0.005172517
Phrozen AquaGray | Rigid | Autoclave | 1 | 1 | 28.713 | 2.382863 | -0.003129639 | 0.3070569 | -0.003812913 | 0.30707 | -0.004346721 | 0.7952872 | -0.004174619
Phrozen AquaGray | Rigid | Autoclave | 1 | 1 | 28.813 | 2.391357 | -0.003926243 | 0.3081515 | -0.004783434 | 0.3081646 | -0.005453115 | 0.7981221 | -0.005237207
Phrozen AquaGray | Rigid | Autoclave | 1 | 1 | 28.913 | 2.400004 | -0.003908949 | 0.3092723 | -0.004762364 | 0.3092789 | -0.005429095 | 0.801008 | -0.005214138
Phrozen AquaGray | Rigid | Autoclave | 1 | 1 | 29.013 | 2.407633 | -0.004235435 | 0.3102489 | -0.00516013 | 0.310262 | -0.005882548 | 0.8035543 | -0.005649638
Phrozen AquaGray | Rigid | Autoclave | 1 | 1 | 29.113 | 2.416331 | -0.002806336 | 0.3113697 | -0.003419026 | 0.3113829 | -0.003897689 | 0.8064571 | -0.003743366
Phrozen AquaGray | Rigid | Autoclave | 1 | 1 | 29.213 | 2.424774 | -0.0038512 | 0.3124578 | -0.004692007 | 0.3124709 | -0.005348889 | 0.8092751 | -0.005137107
Phrozen AquaGray | Rigid | Autoclave | 1 | 1 | 29.313 | 2.432505 | -0.008877116 | 0.3134541 | -0.0108152 | 0.3134672 | -0.01232933 | 0.8118554 | -0.01184117
Phrozen AquaGray | Rigid | Autoclave | 1 | 1 | 29.413 | 2.441457 | -0.005512939 | 0.3146077 | -0.006716544 | 0.3146208 | -0.00765686 | 0.8148431 | -0.007353698
Phrozen AquaGray | Rigid | Autoclave | 1 | 1 | 29.513 | 2.449544 | -0.007886086 | 0.3156564 | -0.009607804 | 0.3156629 | -0.0109529 | 0.8175422 | -0.01051923
Phrozen AquaGray | Rigid | Autoclave | 1 | 1 | 29.613 | 2.457377 | -0.004549389 | 0.3166658 | -0.005542628 | 0.3166723 | -0.006318596 | 0.8201564 | -0.006068421
Phrozen AquaGray | Rigid | Autoclave | 1 | 1 | 29.713 | 2.466278 | -0.001663911 | 0.3178128 | -0.002027182 | 0.3178193 | -0.002310987 | 0.8231271 | -0.002219487
Phrozen AquaGray | Rigid | Autoclave | 1 | 1 | 29.813 | 2.474213 | -0.001036579 | 0.3188353 | -0.001262888 | 0.3188419 | -0.001439693 | 0.8257753 | -0.00138269
Phrozen AquaGray | Rigid | Autoclave | 1 | 1 | 29.913 | 2.482656 | -0.001958824 | 0.3199168 | -0.002386481 | 0.3199299 | -0.002720589 | 0.8285932 | -0.002612871
Phrozen AquaGray | Rigid | Autoclave | 1 | 1 | 30.013 | 2.491608 | -0.002461496 | 0.3210704 | -0.002998899 | 0.3210835 | -0.003418745 | 0.831581 | -0.003283385
Phrozen AquaGray | Rigid | Autoclave | 1 | 1 | 30.113 | 2.499084 | -0.003031575 | 0.3220404 | -0.003693439 | 0.322047 | -0.00421052 | 0.8340763 | -0.004043811
Phrozen AquaGray | Rigid | Autoclave | 1 | 1 | 30.213 | 2.507477 | -0.002910874 | 0.3231153 | -0.003546386 | 0.3231285 | -0.00404288 | 0.8368773 | -0.003882808
Phrozen AquaGray | Rigid | Autoclave | 1 | 1 | 30.313 | 2.516073 | -0.002570833 | 0.3242296 | -0.003132106 | 0.3242362 | -0.003570601 | 0.8397462 | -0.003429228
Phrozen AquaGray | Rigid | Autoclave | 1 | 1 | 30.413 | 2.523855 | -0.003312452 | 0.3252324 | -0.004035639 | 0.325239 | -0.004600628 | 0.8423434 | -0.004418473
Phrozen AquaGray | Rigid | Autoclave | 1 | 1 | 30.513 | 2.532857 | -0.004464733 | 0.326386 | -0.00543949 | 0.3263991 | -0.006201019 | 0.8453481 | -0.005955499
Phrozen AquaGray | Rigid | Autoclave | 1 | 1 | 30.613 | 2.540995 | -0.0008030905 | 0.3274347 | -0.0009784241 | 0.3274479 | -0.001115403 | 0.8480642 | -0.001071241
Phrozen AquaGray | Rigid | Autoclave | 1 | 1 | 30.713 | 2.548727 | -0.002158726 | 0.328431 | -0.002630027 | 0.3284441 | -0.00299823 | 0.8506445 | -0.00287952
Phrozen AquaGray | Rigid | Autoclave | 3 | 2 | 0.113 | 0.003916422 | 0.03088728 | 0.0005160961 | 0.03488118 | 0.0005228868 | 0.04011335 | 0.001307117 | 0.04120048
Phrozen AquaGray | Rigid | Autoclave | 3 | 2 | 0.213 | 0.01576741 | 0.1385615 | 0.002091547 | 0.1564782 | 0.002105129 | 0.17995 | 0.005262418 | 0.1848269
Phrozen AquaGray | Rigid | Autoclave | 3 | 2 | 0.313 | 0.02492269 | 0.1953158 | 0.00331388 | 0.2205712 | 0.003327462 | 0.2536569 | 0.008318016 | 0.2605314
Phrozen AquaGray | Rigid | Autoclave | 3 | 2 | 0.413 | 0.03346761 | 0.2191524 | 0.004454724 | 0.24749 | 0.004468306 | 0.2846135 | 0.01116991 | 0.2923269
Phrozen AquaGray | Rigid | Autoclave | 3 | 2 | 0.513 | 0.04267375 | 0.2464599 | 0.005690638 | 0.2783285 | 0.005697429 | 0.3200778 | 0.01424248 | 0.3287524
Phrozen AquaGray | Rigid | Autoclave | 3 | 2 | 0.613 | 0.05035401 | 0.2534478 | 0.00671604 | 0.28622 | 0.006722831 | 0.3291529 | 0.01680579 | 0.3380735
Phrozen AquaGray | Rigid | Autoclave | 3 | 2 | 0.713 | 0.05884807 | 0.2522715 | 0.007843303 | 0.2848916 | 0.007856885 | 0.3276253 | 0.0196407 | 0.3365044
Phrozen AquaGray | Rigid | Autoclave | 3 | 2 | 0.813 | 0.06754557 | 0.2611623 | 0.009004519 | 0.294932 | 0.009018101 | 0.3391718 | 0.02254352 | 0.3483638
Phrozen AquaGray | Rigid | Autoclave | 3 | 2 | 0.913 | 0.07532756 | 0.2623997 | 0.01005029 | 0.2963294375 | 0.01005708 | 0.3407788 | 0.02514078 | 0.3500144
Phrozen AquaGray | Rigid | Autoclave | 3 | 2 | 1.013 | 0.08422852 | 0.264167 | 0.01123188 | 0.2983253 | 0.01124546 | 0.3430741 | 0.0281115 | 0.3523719
Phrozen AquaGray | Rigid | Autoclave | 3 | 2 | 1.113 | 0.09251913 | 0.2662724 | 0.01233877 | 0.3007028 | 0.01235235 | 0.3458083 | 0.03087851 | 0.3551802
Phrozen AquaGray | Rigid | Autoclave | 3 | 2 | 1.213 | 0.1001994 | 0.2714807 | 0.01336417 | 0.3065846875 | 0.01337775 | 0.3525724 | 0.03344182 | 0.3621276
Phrozen AquaGray | Rigid | Autoclave | 3 | 2 | 1.313 | 0.1089986 | 0.2747228 | 0.01453897 | 0.310246 | 0.01455255 | 0.3567829 | 0.03637859 | 0.3664522
Phrozen AquaGray | Rigid | Autoclave | 3 | 2 | 1.413 | 0.1170858 | 0.2779546 | 0.0156187 | 0.313895625 | 0.01563228 | 0.36098 | 0.0390777 | 0.370763
Phrozen AquaGray | Rigid | Autoclave | 3 | 2 | 1.513 | 0.1252238 | 0.2835516 | 0.01670522 | 0.3202163 | 0.0167188 | 0.3682488 | 0.04179379 | 0.3782289
Phrozen AquaGray | Rigid | Autoclave | 3 | 2 | 1.613 | 0.1340739 | 0.2945447 | 0.0178936 | 0.3326309375 | 0.01790039 | 0.3825256 | 0.04474753 | 0.3928926
Phrozen AquaGray | Rigid | Autoclave | 3 | 2 | 1.713 | 0.1418559 | 0.3604925 | 0.01893258 | 0.4071062 | 0.01893937 | 0.4681721 | 0.04734479 | 0.4808602
Phrozen AquaGray | Rigid | Autoclave | 3 | 2 | 1.813 | 0.1500956 | 0.4764635 | 0.02002589 | 0.5380728125 | 0.02003947 | 0.6187837 | 0.05009483 | 0.6355536
Phrozen AquaGray | Rigid | Autoclave | 3 | 2 | 1.913 | 0.1588949 | 0.6098664 | 0.02120748 | 0.6887254375 | 0.02121427 | 0.7920343 | 0.0530316 | 0.8134995
Phrozen AquaGray | Rigid | Autoclave | 3 | 2 | 2.013 | 0.1667786 | 0.7168481 | 0.02225325 | 0.8095404375 | 0.02226683 | 0.9309715 | 0.05566281 | 0.9562022
Phrozen AquaGray | Rigid | Autoclave | 3 | 2 | 2.113 | 0.1753235 | 0.8419412 | 0.02339409 | 0.9508088125 | 0.02340768 | 1.09343 | 0.0585147 | 1.123064
Phrozen AquaGray | Rigid | Autoclave | 3 | 2 | 2.213 | 0.1837158 | 0.9637372 | 0.02451457 | 1.088353625 | 0.02452815 | 1.251607 | 0.06131566 | 1.285527
Phrozen AquaGray | Rigid | Autoclave | 3 | 2 | 2.313 | 0.1913452 | 1.066608 | 0.02553318 | 1.20452675 | 0.02554676 | 1.385206 | 0.06386199 | 1.422747
Phrozen AquaGray | Rigid | Autoclave | 3 | 2 | 2.413 | 0.2002462 | 1.197209 | 0.02672156 | 1.35201425 | 0.02673514 | 1.554816 | 0.06683271 | 1.596954
Phrozen AquaGray | Rigid | Autoclave | 3 | 2 | 2.513 | 0.2084859 | 1.305326 | 0.02782845 | 1.474111375 | 0.02783524 | 1.695228 | 0.06958275 | 1.741171
Phrozen AquaGray | Rigid | Autoclave | 3 | 2 | 2.613 | 0.2163696 | 1.409353 | 0.02887422 | 1.59159025 | 0.0288878 | 1.830329 | 0.07221396 | 1.879933
Phrozen AquaGray | Rigid | Autoclave | 3 | 2 | 2.713 | 0.2253723 | 1.538749 | 0.03007618 | 1.737718 | 0.03008976 | 1.998376 | 0.07521863 | 2.052535
Phrozen AquaGray | Rigid | Autoclave | 3 | 2 | 2.813 | 0.2333578 | 1.626059 | 0.03114233 | 1.836317125 | 0.03115591 | 2.111765 | 0.07788379 | 2.168997
Phrozen AquaGray | Rigid | Autoclave | 3 | 2 | 2.913 | 0.2413941 | 1.721542 | 0.03221526 | 1.944147125 | 0.03222885 | 2.235769 | 0.08056593 | 2.296362
Phrozen AquaGray | Rigid | Autoclave | 3 | 2 | 3.013 | 0.2501424 | 1.835818 | 0.03338327 | 2.073199375 | 0.03339685 | 2.384179 | 0.08348572 | 2.448794
Phrozen AquaGray | Rigid | Autoclave | 3 | 2 | 3.113 | 0.2579244 | 1.915222 | 0.03442226 | 2.162871 | 0.03443583 | 2.487302 | 0.08608298 | 2.554711
Phrozen AquaGray | Rigid | Autoclave | 3 | 2 | 3.213 | 0.2662659 | 2.008677 | 0.03553594 | 2.2684105 | 0.03554952 | 2.608672 | 0.08886697 | 2.679371
Phrozen AquaGray | Rigid | Autoclave | 3 | 2 | 3.313 | 0.2752686 | 2.12396 | 0.0367379 | 2.3986 | 0.03675148 | 2.75839 | 0.09187164 | 2.833146
Phrozen AquaGray | Rigid | Autoclave | 3 | 2 | 3.413 | 0.2827454 | 2.196908 | 0.03774292 | 2.48098 | 0.03774972 | 2.853127 | 0.09436705 | 2.930451
Phrozen AquaGray | Rigid | Autoclave | 3 | 2 | 3.513 | 0.2912903 | 2.292249 | 0.03887698 | 2.5886495 | 0.03889056 | 2.976947 | 0.09721893 | 3.057627
Phrozen AquaGray | Rigid | Autoclave | 3 | 2 | 3.613 | 0.2998861 | 2.371818 | 0.04002461 | 2.6785065 | 0.04003819 | 3.080283 | 0.1000878 | 3.163763
Phrozen AquaGray | Rigid | Autoclave | 3 | 2 | 3.713 | 0.3076681 | 2.435969 | 0.0410636 | 2.75095275 | 0.04107718 | 3.163596 | 0.1026851 | 3.249334
Phrozen AquaGray | Rigid | Autoclave | 3 | 2 | 3.813 | 0.3167216 | 2.544054 | 0.04227235 | 2.8730135 | 0.04228593 | 3.303966 | 0.1057067 | 3.393508
Phrozen AquaGray | Rigid | Autoclave | 3 | 2 | 3.913 | 0.3246053 | 2.616165 | 0.0433317 | 2.954449 | 0.04333849 | 3.397616 | 0.1083379 | 3.489697
Phrozen AquaGray | Rigid | Autoclave | 3 | 2 | 4.013 | 0.3322856 | 2.684259 | 0.04435031 | 3.03134875 | 0.04436389 | 3.486051 | 0.1109012 | 3.580528
Phrozen AquaGray | Rigid | Autoclave | 3 | 2 | 4.113 | 0.34139 | 2.786576 | 0.04556585 | 3.14689575 | 0.04557944 | 3.61893 | 0.1139398 | 3.717008
Phrozen AquaGray | Rigid | Autoclave | 3 | 2 | 4.213 | 0.3494263 | 2.856219 | 0.04663879 | 3.22554375 | 0.04665238 | 3.709375 | 0.116622 | 3.809905
Phrozen AquaGray | Rigid | Autoclave | 3 | 2 | 4.313 | 0.3576152 | 2.928033 | 0.0477321 | 3.3066435 | 0.04774568 | 3.80264 | 0.119355 | 3.905697
Phrozen AquaGray | Rigid | Autoclave | 3 | 2 | 4.413 | 0.3667196 | 3.022954 | 0.04895443 | 3.4138385 | 0.04896123 | 3.925914 | 0.1223937 | 4.032312
Phrozen AquaGray | Rigid | Autoclave | 3 | 2 | 4.513 | 0.3742981 | 3.072019 | 0.04996625 | 3.46924825 | 0.04997304 | 3.989636 | 0.124923 | 4.09776
Phrozen AquaGray | Rigid | Autoclave | 3 | 2 | 4.613 | 0.3827922 | 3.146121 | 0.05110031 | 3.5529315 | 0.0511071 | 4.085871 | 0.1277579 | 4.196604
Phrozen AquaGray | Rigid | Autoclave | 3 | 2 | 4.713 | 0.3912862 | 3.218982 | 0.05223436 | 3.63521375 | 0.05224115 | 4.180496 | 0.1305929 | 4.293793
Phrozen AquaGray | Rigid | Autoclave | 3 | 2 | 4.813 | 0.3990174 | 3.273543 | 0.05326656 | 3.6968305 | 0.05327335 | 4.251355 | 0.1331731 | 4.366573
Phrozen AquaGray | Rigid | Autoclave | 3 | 2 | 4.913 | 0.407664 | 3.353785 | 0.05441419 | 3.78744725 | 0.05442777 | 4.355564 | 0.136059 | 4.473606
Phrozen AquaGray | Rigid | Autoclave | 3 | 2 | 5.013 | 0.4160563 | 3.422664 | 0.05554145 | 3.8652335 | 0.05554824 | 4.445018 | 0.1388599 | 4.565485
Phrozen AquaGray | Rigid | Autoclave | 3 | 2 | 5.113 | 0.4238383 | 3.476983 | 0.05658044 | 3.9265755 | 0.05658722 | 4.515562 | 0.1414572 | 4.63794
Phrozen AquaGray | Rigid | Autoclave | 3 | 2 | 5.213 | 0.4327393 | 3.556386 | 0.05776202 | 4.0162465 | 0.0577756 | 4.618683 | 0.1444279 | 4.743856
Phrozen AquaGray | Rigid | Autoclave | 3 | 2 | 5.313 | 0.4408773 | 3.613867 | 0.05884854 | 4.0811595 | 0.05886212 | 4.693334 | 0.147144 | 4.82053
Phrozen AquaGray | Rigid | Autoclave | 3 | 2 | 5.413 | 0.4488627 | 3.671885 | 0.05992148 | 4.1466805 | 0.05992827 | 4.768682 | 0.1498092 | 4.897921
Phrozen AquaGray | Rigid | Autoclave | 3 | 2 | 5.513 | 0.4577128 | 3.739324 | 0.06110306 | 4.222839 | 0.06110986 | 4.856265 | 0.1527629 | 4.987877
Phrozen AquaGray | Rigid | Autoclave | 3 | 2 | 5.613 | 0.4655965 | 3.790378 | 0.06214884 | 4.2804945 | 0.06216242 | 4.922569 | 0.1553941 | 5.055977
Phrozen AquaGray | Rigid | Autoclave | 3 | 2 | 5.713 | 0.4737345 | 3.842242 | 0.06323536 | 4.3390645 | 0.06324894 | 4.989924 | 0.1581102 | 5.125158
Phrozen AquaGray | Rigid | Autoclave | 3 | 2 | 5.813 | 0.4825846 | 3.916501 | 0.06441694 | 4.422926 | 0.06443053 | 5.086365 | 0.161064 | 5.224213
Phrozen AquaGray | Rigid | Autoclave | 3 | 2 | 5.913 | 0.4903158 | 3.954001 | 0.06544913 | 4.465275 | 0.06546272 | 5.135066 | 0.1636442 | 5.274234
Phrozen AquaGray | Rigid | Autoclave | 3 | 2 | 6.013 | 0.4989115 | 4.020804 | 0.06659678 | 4.5407165 | 0.06661035 | 5.221824 | 0.1665131 | 5.363343
Phrozen AquaGray | Rigid | Autoclave | 3 | 2 | 6.113 | 0.5075582 | 4.082311 | 0.06775799 | 4.610176 | 0.06776478 | 5.301702 | 0.1693989 | 5.445386
Phrozen AquaGray | Rigid | Autoclave | 3 | 2 | 6.213 | 0.5152384 | 4.122045 | 0.0687766 | 4.6550475 | 0.06879018 | 5.353305 | 0.1719622 | 5.498387
Phrozen AquaGray | Rigid | Autoclave | 3 | 2 | 6.313 | 0.5238851 | 4.185584 | 0.06993782 | 4.7268025 | 0.06994461 | 5.435823 | 0.1748481 | 5.583141
Phrozen AquaGray | Rigid | Autoclave | 3 | 2 | 6.413 | 0.5321248 | 4.235738 | 0.07103792 | 4.783442 | 0.0710447 | 5.500958 | 0.1775981 | 5.650042
Phrozen AquaGray | Rigid | Autoclave | 3 | 2 | 6.513 | 0.5400085 | 4.276311 | 0.07209048 | 4.8292615 | 0.07209727 | 5.553651 | 0.1802293 | 5.704162
Phrozen AquaGray | Rigid | Autoclave | 3 | 2 | 6.613 | 0.5490112 | 4.324402 | 0.07329244 | 4.8835705 | 0.07329923 | 5.616106 | 0.183234 | 5.768311
Phrozen AquaGray | Rigid | Autoclave | 3 | 2 | 6.713 | 0.5571493 | 4.371227 | 0.07437217 | 4.936451 | 0.07438575 | 5.676919 | 0.1859501 | 5.830771
Phrozen AquaGray | Rigid | Autoclave | 3 | 2 | 6.813 | 0.5649821 | 4.411694 | 0.07541794 | 4.9821505 | 0.07543153 | 5.729473 | 0.1885643 | 5.88475
Phrozen AquaGray | Rigid | Autoclave | 3 | 2 | 6.913 | 0.5739339 | 4.479415 | 0.07661311 | 5.058628 | 0.07662669 | 5.817422 | 0.191552 | 5.975082
Phrozen AquaGray | Rigid | Autoclave | 3 | 2 | 7.013 | 0.5817668 | 4.515741 | 0.07765889 | 5.099651 | 0.07767247 | 5.864599 | 0.1941663 | 6.023538
Phrozen AquaGray | Rigid | Autoclave | 3 | 2 | 7.113 | 0.59021 | 4.569851 | 0.07878615 | 5.1607575 | 0.07879973 | 5.934871 | 0.1969842 | 6.095715
Phrozen AquaGray | Rigid | Autoclave | 3 | 2 | 7.213 | 0.5988058 | 4.624094 | 0.07993378 | 5.222014 | 0.07994737 | 6.005316 | 0.1998531 | 6.168069
Phrozen AquaGray | Rigid | Autoclave | 3 | 2 | 7.313 | 0.6064352 | 4.653307 | 0.08095239 | 5.255005 | 0.08096598 | 6.043256 | 0.2023994 | 6.207037
Phrozen AquaGray | Rigid | Autoclave | 3 | 2 | 7.413 | 0.6149801 | 4.710363 | 0.08209324 | 5.319439 | 0.08210682 | 6.117355 | 0.2052513 | 6.283144
Phrozen AquaGray | Rigid | Autoclave | 3 | 2 | 7.513 | 0.6235759 | 4.758224 | 0.08324087 | 5.3734885 | 0.08325446 | 6.179512 | 0.2081202 | 6.346985
Phrozen AquaGray | Rigid | Autoclave | 3 | 2 | 7.613 | 0.6314087 | 4.793359 | 0.08428665 | 5.413167 | 0.08430023 | 6.225142 | 0.2107344 | 6.393852
Phrozen AquaGray | Rigid | Autoclave | 3 | 2 | 7.713 | 0.6402588 | 4.852059 | 0.08547503 | 5.4794565 | 0.08548182 | 6.301375 | 0.2136881 | 6.472151
Phrozen AquaGray | Rigid | Autoclave | 3 | 2 | 7.813 | 0.6483968 | 4.889095 | 0.08655475 | 5.521282 | 0.08656834 | 6.349474 | 0.2164042 | 6.521554
Phrozen AquaGray | Rigid | Autoclave | 3 | 2 | 7.913 | 0.6561788 | 4.920381 | 0.08760052 | 5.5566135 | 0.08760732 | 6.390105 | 0.2190015 | 6.563286
Phrozen AquaGray | Rigid | Autoclave | 3 | 2 | 8.013 | 0.6652324 | 4.983181 | 0.08880927 | 5.6275335 | 0.08881607 | 6.471664 | 0.2220231 | 6.647055
Phrozen AquaGray | Rigid | Autoclave | 3 | 2 | 8.113 | 0.6731669 | 5.010409 | 0.08986184 | 5.658282 | 0.08987543 | 6.507025 | 0.2246713 | 6.683374
Phrozen AquaGray | Rigid | Autoclave | 3 | 2 | 8.213 | 0.6811523 | 5.048043 | 0.09092799 | 5.7007825 | 0.09094157 | 6.5559 | 0.2273365 | 6.733574
Phrozen AquaGray | Rigid | Autoclave | 3 | 2 | 8.313 | 0.6902059 | 5.103269 | 0.09213674 | 5.7631495 | 0.09215032 | 6.627622 | 0.2303581 | 6.80724
Phrozen AquaGray | Rigid | Autoclave | 3 | 2 | 8.413 | 0.697937 | 5.127326 | 0.09316893 | 5.790317 | 0.09318251 | 6.658864 | 0.2329384 | 6.839329
Phrozen AquaGray | Rigid | Autoclave | 3 | 2 | 8.513 | 0.7062785 | 5.166675 | 0.09428262 | 5.834754 | 0.09429619 | 6.709967 | 0.2357224 | 6.891817
Phrozen AquaGray | Rigid | Autoclave | 3 | 2 | 8.613 | 0.7150269 | 5.217849 | 0.09545741 | 5.8925455 | 0.0954642 | 6.776428 | 0.2386422 | 6.960078
Phrozen AquaGray | Rigid | Autoclave | 3 | 2 | 8.713 | 0.7226563 | 5.237051 | 0.09646924 | 5.9142305 | 0.09648281 | 6.801365 | 0.2411885 | 6.985692
Phrozen AquaGray | Rigid | Autoclave | 3 | 2 | 8.813 | 0.7314046 | 5.287607 | 0.09764402 | 5.971323 | 0.09765082 | 6.867022 | 0.2441083 | 7.053128
Phrozen AquaGray | Rigid | Autoclave | 3 | 2 | 8.913 | 0.739797 | 5.32233 | 0.09875771 | 6.010537 | 0.09877129 | 6.912117 | 0.2469093 | 7.099446
Phrozen AquaGray | Rigid | Autoclave | 3 | 2 | 9.013 | 0.7474772 | 5.347234 | 0.09978311 | 6.038661 | 0.09979669 | 6.94446 | 0.2494726 | 7.132665
Phrozen AquaGray | Rigid | Autoclave | 3 | 2 | 9.113 | 0.7562256 | 5.373181 | 0.1009511 | 6.067963 | 0.1009647 | 6.978158 | 0.2523924 | 7.167276
Phrozen AquaGray | Rigid | Autoclave | 3 | 2 | 9.213 | 0.7644145 | 5.409686 | 0.1020512 | 6.109188 | 0.102058 | 7.025566 | 0.2551254 | 7.215969
Phrozen AquaGray | Rigid | Autoclave | 3 | 2 | 9.313 | 0.7726034 | 5.444779 | 0.1031377 | 6.1488185 | 0.1031513 | 7.071141 | 0.2578585 | 7.262779
Phrozen AquaGray | Rigid | Autoclave | 3 | 2 | 9.413 | 0.7815552 | 5.497091 | 0.1043329 | 6.207895 | 0.1043465 | 7.139079 | 0.2608462 | 7.332558
Phrozen AquaGray | Rigid | Autoclave | 3 | 2 | 9.513 | 0.7893372 | 5.513199 | 0.1053787 | 6.2260855 | 0.1053855 | 7.159999 | 0.2634434 | 7.354045
Phrozen AquaGray | Rigid | Autoclave | 3 | 2 | 9.613 | 0.7973735 | 5.548697 | 0.1064448 | 6.266174 | 0.1064584 | 7.2061 | 0.2661256 | 7.401396
Phrozen AquaGray | Rigid | Autoclave | 3 | 2 | 9.713 | 0.8062744 | 5.597076 | 0.10764 | 6.320809 | 0.1076468 | 7.26893 | 0.2690963 | 7.465929
Phrozen AquaGray | Rigid | Autoclave | 3 | 2 | 9.813 | 0.8141581 | 5.61815 | 0.1086858 | 6.344608 | 0.1086993 | 7.296299 | 0.2717275 | 7.494039
Phrozen AquaGray | Rigid | Autoclave | 3 | 2 | 9.913 | 0.8225505 | 5.657505 | 0.1098062 | 6.389051 | 0.1098198 | 7.347409 | 0.2745285 | 7.546534
Phrozen AquaGray | Rigid | Autoclave | 3 | 2 | 10.013 | 0.831248 | 5.699516 | 0.1109675 | 6.436495 | 0.110981 | 7.401969 | 0.2774313 | 7.602573
Phrozen AquaGray | Rigid | Autoclave | 3 | 2 | 10.113 | 0.8387757 | 5.715442 | 0.1119793 | 6.45448 | 0.1119861 | 7.422652 | 0.2799437 | 7.623817
Phrozen AquaGray | Rigid | Autoclave | 3 | 2 | 10.213 | 0.8475749 | 5.762969 | 0.1131541 | 6.5081525 | 0.1131609 | 7.484375 | 0.2828805 | 7.687213
Phrozen AquaGray | Rigid | Autoclave | 3 | 2 | 10.313 | 0.8560181 | 5.796424 | 0.1142745 | 6.545934 | 0.1142881 | 7.527824 | 0.2856984 | 7.731839
Phrozen AquaGray | Rigid | Autoclave | 3 | 2 | 10.413 | 0.8638001 | 5.813977 | 0.1153203 | 6.565756 | 0.1153271 | 7.550619 | 0.2882956 | 7.755252
Phrozen AquaGray | Rigid | Autoclave | 3 | 2 | 10.513 | 0.8728027 | 5.864575 | 0.1165155 | 6.622897 | 0.1165291 | 7.616332 | 0.2913003 | 7.822745
Phrozen AquaGray | Rigid | Autoclave | 3 | 2 | 10.613 | 0.8807373 | 5.885197 | 0.1175748 | 6.646185 | 0.1175884 | 7.643113 | 0.2939485 | 7.850252
Phrozen AquaGray | Rigid | Autoclave | 3 | 2 | 10.713 | 0.8885702 | 5.907112 | 0.1186206 | 6.670934 | 0.1186342 | 7.671574 | 0.2965627 | 7.879485
Phrozen AquaGray | Rigid | Autoclave | 3 | 2 | 10.813 | 0.8975728 | 5.957147 | 0.1198226 | 6.727439 | 0.1198362 | 7.736555 | 0.2995674 | 7.946226
Phrozen AquaGray | Rigid | Autoclave | 3 | 2 | 10.913 | 0.9054565 | 5.972204 | 0.1208819 | 6.7444425 | 0.1208887 | 7.756109 | 0.3021986 | 7.96631
Phrozen AquaGray | Rigid | Autoclave | 3 | 2 | 11.013 | 0.9136963 | 6.005941 | 0.1219753 | 6.7825425 | 0.1219888 | 7.799924 | 0.3049487 | 8.011313
Phrozen AquaGray | Rigid | Autoclave | 3 | 2 | 11.113 | 0.9225972 | 6.048578 | 0.1231636 | 6.830692 | 0.1231772 | 7.855296 | 0.3079194 | 8.068186
Phrozen AquaGray | Rigid | Autoclave | 3 | 2 | 11.213 | 0.9303793 | 6.063879 | 0.1242026 | 6.8479725 | 0.1242162 | 7.875168 | 0.3105166 | 8.088596
Phrozen AquaGray | Rigid | Autoclave | 3 | 2 | 11.313 | 0.9387716 | 6.100189 | 0.1253299 | 6.888977 | 0.1253367 | 7.922324 | 0.3133176 | 8.13703
Phrozen AquaGray | Rigid | Autoclave | 3 | 2 | 11.413 | 0.9473674 | 6.135524 | 0.1264707 | 6.928881 | 0.1264843 | 7.968213 | 0.3161865 | 8.184163
Phrozen AquaGray | Rigid | Autoclave | 3 | 2 | 11.513 | 0.9550476 | 6.15096 | 0.1275029 | 6.946313 | 0.1275097 | 7.98826 | 0.3187498 | 8.204753
Phrozen AquaGray | Rigid | Autoclave | 3 | 2 | 11.613 | 0.9638469 | 6.19208 | 0.1286777 | 6.9927495 | 0.1286845 | 8.041662 | 0.3216865 | 8.259602
Phrozen AquaGray | Rigid | Autoclave | 3 | 2 | 11.713 | 0.9721883 | 6.219995 | 0.1297914 | 7.0242745 | 0.1297982 | 8.077916 | 0.3244705 | 8.296839
Phrozen AquaGray | Rigid | Autoclave | 3 | 2 | 11.813 | 0.9799703 | 6.237864 | 0.1308236 | 7.044454 | 0.1308372 | 8.101122 | 0.3270678 | 8.320674
Phrozen AquaGray | Rigid | Autoclave | 3 | 2 | 11.913 | 0.9888713 | 6.282924 | 0.1320052 | 7.0953405 | 0.1320255 | 8.159642 | 0.3300385 | 8.38078
Phrozen AquaGray | Rigid | Autoclave | 3 | 2 | 12.013 | 0.9968567 | 6.304096 | 0.1330849 | 7.1192505 | 0.1330917 | 8.187138 | 0.3327037 | 8.409021
Phrozen AquaGray | Rigid | Autoclave | 3 | 2 | 12.113 | 1.004995 | 6.331985 | 0.1341646 | 7.150746 | 0.1341782 | 8.223358 | 0.3354198 | 8.446222
Phrozen AquaGray | Rigid | Autoclave | 3 | 2 | 12.213 | 1.013896 | 6.373012 | 0.135353 | 7.197077 | 0.1353666 | 8.276638 | 0.3383905 | 8.500947
Phrozen AquaGray | Rigid | Autoclave | 3 | 2 | 12.313 | 1.021678 | 6.386519 | 0.136392 | 7.212331 | 0.1364056 | 8.29418 | 0.3409877 | 8.518965
Phrozen AquaGray | Rigid | Autoclave | 3 | 2 | 12.413 | 1.029765 | 6.414087 | 0.1374785 | 7.2434635 | 0.1374853 | 8.329983 | 0.3436869 | 8.555737
Phrozen AquaGray | Rigid | Autoclave | 3 | 2 | 12.513 | 1.038666 | 6.454574 | 0.1386601 | 7.289186 | 0.1386737 | 8.382564 | 0.3466576 | 8.609743
Phrozen AquaGray | Rigid | Autoclave | 3 | 2 | 12.613 | 1.046448 | 6.471202 | 0.1397059 | 7.3079645 | 0.1397127 | 8.404159 | 0.3492548 | 8.631924
Phrozen AquaGray | Rigid | Autoclave | 3 | 2 | 12.713 | 1.055196 | 6.508123 | 0.1408671 | 7.349659 | 0.1408807 | 8.452108 | 0.3521746 | 8.681172
Phrozen AquaGray | Rigid | Autoclave | 3 | 2 | 12.813 | 1.063538 | 6.53533 | 0.1419876 | 7.380384 | 0.1419943 | 8.487441 | 0.3549586 | 8.717463
Phrozen AquaGray | Rigid | Autoclave | 3 | 2 | 12.913 | 1.071269 | 6.550225 | 0.143013 | 7.3972045 | 0.1430265 | 8.506785 | 0.3575389 | 8.737331
Phrozen AquaGray | Rigid | Autoclave | 3 | 2 | 13.013 | 1.079966 | 6.589802 | 0.1441742 | 7.4418995 | 0.1441877 | 8.558184 | 0.3604417 | 8.790123
Phrozen AquaGray | Rigid | Autoclave | 3 | 2 | 13.113 | 1.088308 | 6.615804 | 0.1452946 | 7.4712635 | 0.1453014 | 8.591953 | 0.3632257 | 8.824807
Phrozen AquaGray | Rigid | Autoclave | 3 | 2 | 13.213 | 1.096191 | 6.635762 | 0.1463404 | 7.4938025 | 0.146354 | 8.617873 | 0.3658569 | 8.85143
Phrozen AquaGray | Rigid | Autoclave | 3 | 2 | 13.313 | 1.105143 | 6.677035 | 0.1475356 | 7.5404125 | 0.1475492 | 8.671474 | 0.3688446 | 8.906484
Phrozen AquaGray | Rigid | Autoclave | 3 | 2 | 13.413 | 1.113027 | 6.692168 | 0.1485882 | 7.557502 | 0.1486017 | 8.691128 | 0.3714758 | 8.92667
Phrozen AquaGray | Rigid | Autoclave | 3 | 2 | 13.513 | 1.121114 | 6.717823 | 0.1496679 | 7.5864745 | 0.1496815 | 8.724445 | 0.3741749 | 8.96089
Phrozen AquaGray | Rigid | Autoclave | 3 | 2 | 13.613 | 1.130066 | 6.758843 | 0.1508631 | 7.632799 | 0.1508766 | 8.777719 | 0.3771626 | 9.015607
Phrozen AquaGray | Rigid | Autoclave | 3 | 2 | 13.713 | 1.137848 | 6.771328 | 0.1519088 | 7.6468985 | 0.1519156 | 8.793933 | 0.3797599 | 9.032261
Phrozen AquaGray | Rigid | Autoclave | 3 | 2 | 13.813 | 1.14624 | 6.802059 | 0.1530225 | 7.681602 | 0.1530361 | 8.833842 | 0.3825608 | 9.073252
Phrozen AquaGray | Rigid | Autoclave | 3 | 2 | 13.913 | 1.154887 | 6.837146 | 0.1541769 | 7.721226 | 0.1541905 | 8.87941 | 0.3854467 | 9.120055
Phrozen AquaGray | Rigid | Autoclave | 3 | 2 | 14.013 | 1.162567 | 6.849152 | 0.1552091 | 7.7347845 | 0.1552159 | 8.895002 | 0.38801 | 9.136069
Phrozen AquaGray | Rigid | Autoclave | 3 | 2 | 14.113 | 1.171214 | 6.885885 | 0.1563568 | 7.776268 | 0.1563703 | 8.942708 | 0.3908958 | 9.185068
Phrozen AquaGray | Rigid | Autoclave | 3 | 2 | 14.213 | 1.179606 | 6.913127 | 0.157484 | 7.807032 | 0.1574908 | 8.978087 | 0.3936968 | 9.221406
Phrozen AquaGray | Rigid | Autoclave | 3 | 2 | 14.313 | 1.187388 | 6.92618 | 0.1585162 | 7.8217735 | 0.1585298 | 8.995039 | 0.396294 | 9.238818
Phrozen AquaGray | Rigid | Autoclave | 3 | 2 | 14.413 | 1.196543 | 6.972019 | 0.1597385 | 7.8735395 | 0.1597521 | 9.05457 | 0.3993497 | 9.299962
Phrozen AquaGray | Rigid | Autoclave | 3 | 2 | 14.513 | 1.20458 | 6.987313 | 0.1608115 | 7.890811 | 0.1608251 | 9.074433 | 0.4020318 | 9.320363
Phrozen AquaGray | Rigid | Autoclave | 3 | 2 | 14.613 | 1.212463 | 7.00723 | 0.1618641 | 7.9133035 | 0.1618776 | 9.100299 | 0.404663 | 9.34693
Phrozen AquaGray | Rigid | Autoclave | 3 | 2 | 14.713 | 1.221212 | 7.042771 | 0.1630388 | 7.9534395 | 0.1630456 | 9.146456 | 0.4075828 | 9.394338
Phrozen AquaGray | Rigid | Autoclave | 3 | 2 | 14.813 | 1.229197 | 7.059723 | 0.1640982 | 7.9725835 | 0.1641118 | 9.168471 | 0.410248 | 9.41695
Phrozen AquaGray | Rigid | Autoclave | 3 | 2 | 14.913 | 1.237386 | 7.087334 | 0.1651983 | 8.0037655 | 0.1652051 | 9.20433 | 0.412981 | 9.453781
Phrozen AquaGray | Rigid | Autoclave | 3 | 2 | 15.013 | 1.246338 | 7.127892 | 0.1663935 | 8.0495675 | 0.1664003 | 9.257003 | 0.4159687 | 9.507881
Phrozen AquaGray | Rigid | Autoclave | 3 | 2 | 15.113 | 1.253967 | 7.136408 | 0.1674053 | 8.0591845 | 0.1674189 | 9.268062 | 0.418515 | 9.51924
Phrozen AquaGray | Rigid | Autoclave | 3 | 2 | 15.213 | 1.26236 | 7.164819 | 0.1685258 | 8.0912695 | 0.1685393 | 9.30496 | 0.421316 | 9.557138
Phrozen AquaGray | Rigid | Autoclave | 3 | 2 | 15.313 | 1.271057 | 7.199317 | 0.1696938 | 8.1302275 | 0.1697006 | 9.349762 | 0.4242188 | 9.603154
Phrozen AquaGray | Rigid | Autoclave | 3 | 2 | 15.413 | 1.278941 | 7.213865 | 0.1707395 | 8.1466575 | 0.1707531 | 9.368656 | 0.42685 | 9.62256
Phrozen AquaGray | Rigid | Autoclave | 3 | 2 | 15.513 | 1.287638 | 7.251108 | 0.1719008 | 8.1887155 | 0.1719143 | 9.417023 | 0.4297528 | 9.672238
Phrozen AquaGray | Rigid | Autoclave | 3 | 2 | 15.613 | 1.295878 | 7.27177 | 0.1730076 | 8.2120495 | 0.1730144 | 9.443857 | 0.4325029 | 9.699799
Phrozen AquaGray | Rigid | Autoclave | 3 | 2 | 15.713 | 1.303558 | 7.286182 | 0.1740263 | 8.2283255 | 0.1740398 | 9.462575 | 0.4350662 | 9.719024
Phrozen AquaGray | Rigid | Autoclave | 3 | 2 | 15.813 | 1.312459 | 7.324659 | 0.1752146 | 8.2717775 | 0.1752282 | 9.512544 | 0.4380369 | 9.770348
Phrozen AquaGray | Rigid | Autoclave | 3 | 2 | 15.913 | 1.320648 | 7.349916 | 0.1763147 | 8.300301 | 0.1763215 | 9.545346 | 0.44077 | 9.804039
Phrozen AquaGray | Rigid | Autoclave | 3 | 2 | 16.013 | 1.328685 | 7.368745 | 0.1773877 | 8.321564 | 0.1773945 | 9.569799 | 0.4434521 | 9.829154
Phrozen AquaGray | Rigid | Autoclave | 3 | 2 | 16.113 | 1.337636 | 7.407276 | 0.1785828 | 8.3650775 | 0.1785896 | 9.619839 | 0.4464398 | 9.880551
Phrozen AquaGray | Rigid | Autoclave | 3 | 2 | 16.213 | 1.345469 | 7.41913 | 0.1796286 | 8.378464 | 0.1796354 | 9.635234 | 0.449054 | 9.896362
Phrozen AquaGray | Rigid | Autoclave | 3 | 2 | 16.313 | 1.353607 | 7.441184 | 0.1807083 | 8.403369 | 0.1807219 | 9.663875 | 0.4517701 | 9.92578
Phrozen AquaGray | Rigid | Autoclave | 3 | 2 | 16.413 | 1.362457 | 7.480409 | 0.1818899 | 8.447667 | 0.1819035 | 9.714817 | 0.4547239 | 9.978102
Phrozen AquaGray | Rigid | Autoclave | 3 | 2 | 16.513 | 1.370138 | 7.489864 | 0.1829221 | 8.458344 | 0.1829289 | 9.727096 | 0.4572872 | 9.990714
Phrozen AquaGray | Rigid | Autoclave | 3 | 2 | 16.613 | 1.378733 | 7.522452 | 0.184063 | 8.495147 | 0.1840765 | 9.769419 | 0.460156 | 10.03418
Phrozen AquaGray | Rigid | Autoclave | 3 | 2 | 16.713 | 1.387278 | 7.553598 | 0.1852106 | 8.53032 | 0.1852174 | 9.809867 | 0.463008 | 10.07573
Phrozen AquaGray | Rigid | Autoclave | 3 | 2 | 16.813 | 1.394959 | 7.562962 | 0.1862292 | 8.540894 | 0.1862428 | 9.822029 | 0.4655713 | 10.08822
Phrozen AquaGray | Rigid | Autoclave | 3 | 2 | 16.913 | 1.403707 | 7.59919 | 0.1873972 | 8.581807 | 0.1874108 | 9.869078 | 0.4684911 | 10.13654
Phrozen AquaGray | Rigid | Autoclave | 3 | 2 | 17.013 | 1.412048 | 7.6215 | 0.1885109 | 8.607001 | 0.1885245 | 9.898051 | 0.471275 | 10.1663
Phrozen AquaGray | Rigid | Autoclave | 3 | 2 | 17.113 | 1.419881 | 7.640565 | 0.1895635 | 8.628532 | 0.1895703 | 9.922812 | 0.4738893 | 10.19173
Phrozen AquaGray | Rigid | Autoclave | 3 | 2 | 17.213 | 1.428782 | 7.678472 | 0.1907519 | 8.67134 | 0.1907586 | 9.972041 | 0.47686 | 10.2423
Phrozen AquaGray | Rigid | Autoclave | 3 | 2 | 17.313 | 1.436819 | 7.693902 | 0.1918248 | 8.688766 | 0.1918316 | 9.992081 | 0.4795421 | 10.26288
Phrozen AquaGray | Rigid | Autoclave | 3 | 2 | 17.413 | 1.444702 | 7.709239 | 0.1928705 | 8.706086 | 0.1928841 | 10.012 | 0.4821733 | 10.28334
Phrozen AquaGray | Rigid | Autoclave | 3 | 2 | 17.513 | 1.453603 | 7.74902 | 0.1940589 | 8.75101 | 0.1940725 | 10.06366 | 0.485144 | 10.3364
Phrozen AquaGray | Rigid | Autoclave | 3 | 2 | 17.613 | 1.461589 | 7.765717 | 0.1951251 | 8.769866 | 0.1951387 | 10.08535 | 0.4878092 | 10.35867
Phrozen AquaGray | Rigid | Autoclave | 3 | 2 | 17.713 | 1.469981 | 7.792305 | 0.1962456 | 8.799893 | 0.1962591 | 10.11988 | 0.4906102 | 10.39414
Phrozen AquaGray | Rigid | Autoclave | 3 | 2 | 17.813 | 1.478678 | 7.823275 | 0.1974068 | 8.834867 | 0.1974204 | 10.1601 | 0.493513 | 10.43545
Phrozen AquaGray | Rigid | Autoclave | 3 | 2 | 17.913 | 1.486359 | 7.834526 | 0.198439 | 8.847573 | 0.1984458 | 10.17471 | 0.4960763 | 10.45046
Phrozen AquaGray | Rigid | Autoclave | 3 | 2 | 18.013 | 1.494853 | 7.866767 | 0.1995662 | 8.883983 | 0.1995798 | 10.21658 | 0.4989112 | 10.49346
Phrozen AquaGray | Rigid | Autoclave | 3 | 2 | 18.113 | 1.503398 | 7.896855 | 0.2007071 | 8.917962 | 0.2007207 | 10.25566 | 0.5017631 | 10.5336
Phrozen AquaGray | Rigid | Autoclave | 3 | 2 | 18.213 | 1.51123 | 7.908341 | 0.2017528 | 8.930933 | 0.2017664 | 10.27057 | 0.5043773 | 10.54892
Phrozen AquaGray | Rigid | Autoclave | 3 | 2 | 18.313 | 1.520081 | 7.947469 | 0.2029412 | 8.97512 | 0.202948 | 10.32139 | 0.5073311 | 10.60111
Phrozen AquaGray | Rigid | Autoclave | 3 | 2 | 18.413 | 1.528269 | 7.964884 | 0.2040277 | 8.994787 | 0.2040413 | 10.344 | 0.5100641 | 10.62434
Phrozen AquaGray | Rigid | Autoclave | 3 | 2 | 18.513 | 1.536102 | 7.978003 | 0.2050735 | 9.009602 | 0.2050871 | 10.36104 | 0.5126784 | 10.64184
Phrozen AquaGray | Rigid | Autoclave | 3 | 2 | 18.613 | 1.544952 | 8.01543 | 0.2062619 | 9.05187 | 0.2062687 | 10.40965 | 0.5156321 | 10.69177
Phrozen AquaGray | Rigid | Autoclave | 3 | 2 | 18.713 | 1.55304 | 8.031987 | 0.2073348 | 9.070567 | 0.2073484 | 10.43115 | 0.5183313 | 10.71385
Phrozen AquaGray | Rigid | Autoclave | 3 | 2 | 18.813 | 1.561127 | 8.051517 | 0.2084146 | 9.092622 | 0.2084281 | 10.45651 | 0.5210304 | 10.7399
Phrozen AquaGray | Rigid | Autoclave | 3 | 2 | 18.913 | 1.569977 | 8.089428 | 0.2095962 | 9.135435 | 0.2096097 | 10.50575 | 0.5239841 | 10.79047
Phrozen AquaGray | Rigid | Autoclave | 3 | 2 | 19.013 | 1.577606 | 8.098908 | 0.2106216 | 9.146142 | 0.2106283 | 10.51806 | 0.5265304 | 10.80312
Phrozen AquaGray | Rigid | Autoclave | 3 | 2 | 19.113 | 1.585897 | 8.125244 | 0.2117216 | 9.175883 | 0.2117352 | 10.55227 | 0.5292974 | 10.83825
Phrozen AquaGray | Rigid | Autoclave | 3 | 2 | 19.213 | 1.594696 | 8.159128 | 0.2129032 | 9.214148 | 0.21291 | 10.59627 | 0.5322342 | 10.88344
Phrozen AquaGray | Rigid | Autoclave | 3 | 2 | 19.313 | 1.602529 | 8.171141 | 0.2139422 | 9.227714 | 0.2139558 | 10.61187 | 0.5348484 | 10.89947
Phrozen AquaGray | Rigid | Autoclave | 3 | 2 | 19.413 | 1.611176 | 8.207788 | 0.2150966 | 9.2691 | 0.2151102 | 10.65947 | 0.5377343 | 10.94835
Phrozen AquaGray | Rigid | Autoclave | 3 | 2 | 19.513 | 1.61972 | 8.233636 | 0.2162443 | 9.29829 | 0.2162511 | 10.69303 | 0.5405862 | 10.98283
Phrozen AquaGray | Rigid | Autoclave | 3 | 2 | 19.613 | 1.62735 | 8.244719 | 0.2172561 | 9.310806 | 0.2172697 | 10.70743 | 0.5431325 | 10.99761
Phrozen AquaGray | Rigid | Autoclave | 3 | 2 | 19.713 | 1.6362 | 8.283596 | 0.2184377 | 9.35471 | 0.2184513 | 10.75792 | 0.5460862 | 11.04947
Phrozen AquaGray | Rigid | Autoclave | 3 | 2 | 19.813 | 1.644287 | 8.301882 | 0.2195242 | 9.375361 | 0.219531 | 10.78166 | 0.5487854 | 11.07386
Phrozen AquaGray | Rigid | Autoclave | 3 | 2 | 19.913 | 1.652222 | 8.317145 | 0.2205836 | 9.392598 | 0.2205904 | 10.80149 | 0.5514336 | 11.09422
Phrozen AquaGray | Rigid | Autoclave | 3 | 2 | 20.013 | 1.661326 | 8.362186 | 0.2217923 | 9.443463 | 0.2218059 | 10.85998 | 0.5544722 | 11.1543
Phrozen AquaGray | Rigid | Autoclave | 3 | 2 | 20.113 | 1.669261 | 8.377639 | 0.2228517 | 9.460913 | 0.2228652 | 10.88005 | 0.5571203 | 11.17492
Phrozen AquaGray | Rigid | Autoclave | 3 | 2 | 20.213 | 1.677297 | 8.395847 | 0.2239246 | 9.481476 | 0.2239382 | 10.9037 | 0.5598025 | 11.1992
Phrozen AquaGray | Rigid | Autoclave | 3 | 2 | 20.313 | 1.686147 | 8.432944 | 0.2251062 | 9.52337 | 0.2251198 | 10.95188 | 0.5627562 | 11.24869
Phrozen AquaGray | Rigid | Autoclave | 3 | 2 | 20.413 | 1.69398 | 8.446632 | 0.226152 | 9.538828 | 0.2261655 | 10.96965 | 0.5653705 | 11.26695
Phrozen AquaGray | Rigid | Autoclave | 3 | 2 | 20.513 | 1.702474 | 8.472735 | 0.227286 | 9.568306 | 0.2272996 | 11.00355 | 0.5682054 | 11.30176
Phrozen AquaGray | Rigid | Autoclave | 3 | 2 | 20.613 | 1.71107 | 8.502207 | 0.2284337 | 9.601589 | 0.2284472 | 11.04183 | 0.5710743 | 11.34108
Phrozen AquaGray | Rigid | Autoclave | 3 | 2 | 20.713 | 1.718648 | 8.510466 | 0.2294523 | 9.610915 | 0.2294591 | 11.05255 | 0.5736036 | 11.35209
Phrozen AquaGray | Rigid | Autoclave | 3 | 2 | 20.813 | 1.727295 | 8.543893 | 0.2305999 | 9.648665 | 0.2306135 | 11.09596 | 0.5764895 | 11.39668
Phrozen AquaGray | Rigid | Autoclave | 3 | 2 | 20.913 | 1.735687 | 8.569698 | 0.2317272 | 9.677807 | 0.2317339 | 11.12948 | 0.5792904 | 11.4311
Phrozen AquaGray | Rigid | Autoclave | 3 | 2 | 21.013 | 1.743724 | 8.587036 | 0.2327933 | 9.697387 | 0.2328069 | 11.15199 | 0.5819726 | 11.45423
Phrozen AquaGray | Rigid | Autoclave | 3 | 2 | 21.113 | 1.752574 | 8.623234 | 0.2339749 | 9.738265 | 0.2339885 | 11.199 | 0.5849263 | 11.50251
Phrozen AquaGray | Rigid | Autoclave | 3 | 2 | 21.213 | 1.76061 | 8.641674 | 0.2350546 | 9.75909 | 0.2350614 | 11.22295 | 0.5876084 | 11.52711
Phrozen AquaGray | Rigid | Autoclave | 3 | 2 | 21.313 | 1.768494 | 8.654701 | 0.2361004 | 9.773802 | 0.236114 | 11.23987 | 0.5902396 | 11.54449
Phrozen AquaGray | Rigid | Autoclave | 3 | 2 | 21.413 | 1.777395 | 8.694871 | 0.2372888 | 9.819165 | 0.2373024 | 11.29204 | 0.5932104 | 11.59807
Phrozen AquaGray | Rigid | Autoclave | 3 | 2 | 21.513 | 1.785278 | 8.708536 | 0.2383481 | 9.834598 | 0.2383549 | 11.30979 | 0.5958415 | 11.6163
Phrozen AquaGray | Rigid | Autoclave | 3 | 2 | 21.613 | 1.793569 | 8.733382 | 0.2394482 | 9.862656 | 0.2394618 | 11.34205 | 0.5986086 | 11.64944
Phrozen AquaGray | Rigid | Autoclave | 3 | 2 | 21.713 | 1.802317 | 8.765991 | 0.2406162 | 9.899482 | 0.2406298 | 11.3844 | 0.6015284 | 11.69294
Phrozen AquaGray | Rigid | Autoclave | 3 | 2 | 21.813 | 1.809998 | 8.776825 | 0.2416484 | 9.911716 | 0.2416552 | 11.39847 | 0.6040917 | 11.70739
Phrozen AquaGray | Rigid | Autoclave | 3 | 2 | 21.913 | 1.81839 | 8.808151 | 0.2427689 | 9.947093 | 0.2427757 | 11.43916 | 0.6068927 | 11.74917
Phrozen AquaGray | Rigid | Autoclave | 3 | 2 | 22.013 | 1.82724 | 8.844222 | 0.2439437 | 9.987828 | 0.2439573 | 11.486 | 0.6098464 | 11.79729
Phrozen AquaGray | Rigid | Autoclave | 3 | 2 | 22.113 | 1.834971 | 8.856708 | 0.2449827 | 10.001928 | 0.2449895 | 11.50222 | 0.6124267 | 11.81394
Phrozen AquaGray | Rigid | Autoclave | 3 | 2 | 22.213 | 1.84372 | 8.891343 | 0.2461439 | 10.041042 | 0.2461575 | 11.5472 | 0.6153465 | 11.86014
Phrozen AquaGray | Rigid | Autoclave | 3 | 2 | 22.313 | 1.851908 | 8.910437 | 0.247244 | 10.062605 | 0.2472508 | 11.572 | 0.6180795 | 11.88561
Phrozen AquaGray | Rigid | Autoclave | 3 | 2 | 22.413 | 1.85969 | 8.921627 | 0.2482762 | 10.075242 | 0.2482898 | 11.58653 | 0.6206768 | 11.90054
Phrozen AquaGray | Rigid | Autoclave | 3 | 2 | 22.513 | 1.868541 | 8.963058 | 0.2494578 | 10.12203 | 0.2494714 | 11.64033 | 0.6236305 | 11.9558
Phrozen AquaGray | Rigid | Autoclave | 3 | 2 | 22.613 | 1.876628 | 8.977281 | 0.2505375 | 10.138092 | 0.2505511 | 11.65881 | 0.6263296 | 11.97478
Phrozen AquaGray | Rigid | Autoclave | 3 | 2 | 22.713 | 1.884664 | 8.997372 | 0.2516172 | 10.160781 | 0.251624 | 11.6849 | 0.6290118 | 12.00158
Phrozen AquaGray | Rigid | Autoclave | 3 | 2 | 22.813 | 1.89387 | 9.039333 | 0.2528396 | 10.208169 | 0.2528531 | 11.73939 | 0.6320843 | 12.05755
Phrozen AquaGray | Rigid | Autoclave | 3 | 2 | 22.913 | 1.901601 | 9.049043 | 0.2538786 | 10.219133 | 0.2538853 | 11.752 | 0.6346646 | 12.0705
Phrozen AquaGray | Rigid | Autoclave | 3 | 2 | 23.013 | 1.909739 | 9.069105 | 0.2549651 | 10.24179 | 0.2549719 | 11.77806 | 0.6373807 | 12.09726
Phrozen AquaGray | Rigid | Autoclave | 3 | 2 | 23.113 | 1.918437 | 9.098455 | 0.2561195 | 10.274936 | 0.2561331 | 11.81618 | 0.6402835 | 12.13641
Phrozen AquaGray | Rigid | Autoclave | 3 | 2 | 23.213 | 1.926219 | 9.103333 | 0.2571585 | 10.280443 | 0.2571721 | 11.82251 | 0.6428808 | 12.14292
Phrozen AquaGray | Rigid | Autoclave | 3 | 2 | 23.313 | 1.934916 | -0.0336557 | 0.2583197 | -0.03800757 | 0.2583333 | -0.04370871 | 0.6457836 | -0.04489327
Phrozen AquaGray | Rigid | Autoclave | 3 | 2 | 23.413 | 1.943359 | -0.0537855 | 0.2594469 | -0.06074025 | 0.2594605 | -0.06985129 | 0.6486015 | -0.07174436
Phrozen AquaGray | Rigid | Autoclave | 3 | 2 | 23.513 | 1.950989 | -0.0532074 | 0.2604724 | -0.06008741 | 0.2604791 | -0.06910052 | 0.6511479 | -0.07097324
Phrozen AquaGray | Rigid | Autoclave | 3 | 2 | 23.613 | 1.95989 | -0.04362667 | 0.261654 | -0.04926784 | 0.2616675 | -0.05665801 | 0.6541186 | -0.05819353
Phrozen AquaGray | Rigid | Autoclave | 3 | 2 | 23.713 | 1.96813 | -0.05280443 | 0.2627608 | -0.05963234 | 0.2627676 | -0.06857719 | 0.6568686 | -0.07043573
Phrozen AquaGray | Rigid | Autoclave | 3 | 2 | 23.813 | 1.976115 | -0.05091884 | 0.2638202 | -0.05750293 | 0.2638338 | -0.06612837 | 0.6595338 | -0.06792054
Phrozen AquaGray | Rigid | EtOH | 3 | 1 | 0.112 | 0.003356934 | 0.01386996 | 0.000485473 | 0.01934983 | 0.0004929418 | 0.02167181 | 0.001120386 | 0.01850111
Phrozen AquaGray | Rigid | EtOH | 3 | 1 | 0.212 | 0.01571655 | 0.01947837 | 0.002292926 | 0.0271740625 | 0.002307864 | 0.03043495 | 0.005245443 | 0.02598215
Phrozen AquaGray | Rigid | EtOH | 3 | 1 | 0.312 | 0.0247701 | 0.03339754 | 0.003629844 | 0.04659255 | 0.003637313 | 0.05218365 | 0.008267089 | 0.04454891
Phrozen AquaGray | Rigid | EtOH | 3 | 1 | 0.412 | 0.03372192 | 0.03330959 | 0.004936887 | 0.04646985 | 0.004951824 | 0.05204623 | 0.01125478 | 0.04443159
Phrozen AquaGray | Rigid | EtOH | 3 | 1 | 0.512 | 0.04267375 | 0.04217725 | 0.006258867 | 0.05884103125 | 0.006266336 | 0.06590196 | 0.01424248 | 0.05626015
Phrozen AquaGray | Rigid | EtOH | 3 | 1 | 0.612 | 0.05035401 | 0.065478 | 0.00737919 | 0.09134765 | 0.007394127 | 0.1023094 | 0.01680579 | 0.08734097
Phrozen AquaGray | Rigid | EtOH | 3 | 1 | 0.712 | 0.05894979 | 0.07008885 | 0.008648888 | 0.0977802 | 0.008656357 | 0.1095138 | 0.01967465 | 0.09349137
Phrozen AquaGray | Rigid | EtOH | 3 | 1 | 0.812 | 0.06744385 | 0.09657867 | 0.009888711 | 0.1347359 | 0.009903649 | 0.1509042 | 0.02250957 | 0.1288261
Phrozen AquaGray | Rigid | EtOH | 3 | 1 | 0.912 | 0.07517497 | 0.09726156 | 0.01102397 | 0.1356885 | 0.01103891 | 0.1519712 | 0.02508985 | 0.129737
Phrozen AquaGray | Rigid | EtOH | 3 | 1 | 1.012 | 0.08433024 | 0.1012887 | 0.01236836 | 0.1413068125 | 0.0123833 | 0.1582636 | 0.02814545 | 0.1351088
Phrozen AquaGray | Rigid | EtOH | 3 | 1 | 1.112 | 0.09221395 | 0.1142227 | 0.01353349 | 0.159350875 | 0.01354096 | 0.178473 | 0.03077666 | 0.1523614
Phrozen AquaGray | Rigid | EtOH | 3 | 1 | 1.212 | 0.1000977 | 0.1226829 | 0.01468369 | 0.1711535 | 0.01469863 | 0.191692 | 0.03340787 | 0.1636464
Phrozen AquaGray | Rigid | EtOH | 3 | 1 | 1.312 | 0.1090495 | 0.1306534 | 0.0159982 | 0.1822731 | 0.01601314 | 0.2041459 | 0.03639557 | 0.1742783
Phrozen AquaGray | Rigid | EtOH | 3 | 1 | 1.412 | 0.1170349 | 0.1416864 | 0.01717081 | 0.1976652 | 0.01718574 | 0.2213851 | 0.03906072 | 0.1889953
Phrozen AquaGray | Rigid | EtOH | 3 | 1 | 1.512 | 0.1253255 | 0.1497515 | 0.01839569 | 0.20891675 | 0.01840316 | 0.2339868 | 0.04182774 | 0.1997533
Phrozen AquaGray | Rigid | EtOH | 3 | 1 | 1.612 | 0.1339213 | 0.155812 | 0.01965792 | 0.2173716 | 0.01966539 | 0.2434562 | 0.0446966 | 0.2078372
Phrozen AquaGray | Rigid | EtOH | 3 | 1 | 1.712 | 0.1416524 | 0.1702987 | 0.02079318 | 0.2375818 | 0.02080065 | 0.2660916 | 0.04727689 | 0.227161
Phrozen AquaGray | Rigid | EtOH | 3 | 1 | 1.812 | 0.1500956 | 0.1758723 | 0.02202553 | 0.2453575 | 0.02204047 | 0.2748004 | 0.05009483 | 0.2345957
Phrozen AquaGray | Rigid | EtOH | 3 | 1 | 1.912 | 0.1587423 | 0.1913501 | 0.02329523 | 0.2669505 | 0.02331017 | 0.2989846 | 0.05298067 | 0.2552416
Phrozen AquaGray | Rigid | EtOH | 3 | 1 | 2.012 | 0.1664734 | 0.1945668 | 0.02443796 | 0.271438125 | 0.02444543 | 0.3040107 | 0.05556095 | 0.2595323
Phrozen AquaGray | Rigid | EtOH | 3 | 1 | 2.112 | 0.1753744 | 0.1912337 | 0.02573754 | 0.2667881 | 0.02575248 | 0.2988027 | 0.05853167 | 0.2550863
Phrozen AquaGray | Rigid | EtOH | 3 | 1 | 2.212 | 0.1836141 | 0.2080672 | 0.02695495 | 0.2902723125 | 0.02696242 | 0.325105 | 0.06128171 | 0.2775404
Phrozen AquaGray | Rigid | EtOH | 3 | 1 | 2.312 | 0.1913452 | 0.2102786 | 0.02809021 | 0.293357375 | 0.02809768 | 0.3285603 | 0.06386199 | 0.2804902
Phrozen AquaGray | Rigid | EtOH | 3 | 1 | 2.412 | 0.2002462 | 0.2229733 | 0.02939725 | 0.311067625 | 0.02940473 | 0.3483957 | 0.06683271 | 0.2974236
Phrozen AquaGray | Rigid | EtOH | 3 | 1 | 2.512 | 0.2082316 | 0.2242793 | 0.03056986 | 0.3128896 | 0.03057733 | 0.3504363 | 0.06949788 | 0.2991656
Phrozen AquaGray | Rigid | EtOH | 3 | 1 | 2.612 | 0.2163188 | 0.2333067 | 0.03174993 | 0.3254837 | 0.03176487 | 0.3645418 | 0.07219699 | 0.3112074
Phrozen AquaGray | Rigid | EtOH | 3 | 1 | 2.712 | 0.2251689 | 0.2513497 | 0.03305698 | 0.3506553125 | 0.03306445 | 0.3927339 | 0.07515073 | 0.3352749
Phrozen AquaGray | Rigid | EtOH | 3 | 1 | 2.812 | 0.2330526 | 0.2663039 | 0.03421464 | 0.3715177 | 0.03422211 | 0.4160998 | 0.07778194 | 0.3552222
Phrozen AquaGray | Rigid | EtOH | 3 | 1 | 2.912 | 0.2413432 | 0.2799921 | 0.03542459 | 0.390614 | 0.03543953 | 0.4374877 | 0.08054895 | 0.3734809
Phrozen AquaGray | Rigid | EtOH | 3 | 1 | 3.012 | 0.2500916 | 0.265685 | 0.0367167 | 0.3706543 | 0.03672417 | 0.4151328 | 0.08346875 | 0.3543967
Phrozen AquaGray | Rigid | EtOH | 3 | 1 | 3.112 | 0.2578735 | 0.3264897 | 0.03785196 | 0.45548225 | 0.03786689 | 0.5101401 | 0.086066 | 0.4355039
Phrozen AquaGray | Rigid | EtOH | 3 | 1 | 3.212 | 0.2664693 | 0.3759035 | 0.03912165 | 0.524419 | 0.03912912 | 0.5873493 | 0.08893487 | 0.501417
Phrozen AquaGray | Rigid | EtOH | 3 | 1 | 3.312 | 0.2750651 | 0.4084545 | 0.04037641 | 0.5698305625 | 0.04039135 | 0.6382102 | 0.09180373 | 0.5448367
Phrozen AquaGray | Rigid | EtOH | 3 | 1 | 3.412 | 0.2825928 | 0.4002514 | 0.0414818 | 0.5583864375 | 0.04149674 | 0.6253928 | 0.09431612 | 0.5338945
Phrozen AquaGray | Rigid | EtOH | 3 | 1 | 3.512 | 0.291392 | 0.4694854 | 0.0427739 | 0.654974 | 0.04278884 | 0.7335709 | 0.09725288 | 0.6262456
Phrozen AquaGray | Rigid | EtOH | 3 | 1 | 3.612 | 0.2996318 | 0.5559013 | 0.04398385 | 0.7755319375 | 0.04399879 | 0.8685958 | 0.1000029 | 0.7415156
Phrozen AquaGray | Rigid | EtOH | 3 | 1 | 3.712 | 0.3076172 | 0.6142065 | 0.04516393 | 0.856872875 | 0.04517139 | 0.9596976 | 0.1026681 | 0.8192888
Phrozen AquaGray | Rigid | EtOH | 3 | 1 | 3.812 | 0.3166199 | 0.7193903 | 0.04647844 | 1.003614 | 0.04649337 | 1.124047 | 0.1056728 | 0.9595932
Phrozen AquaGray | Rigid | EtOH | 3 | 1 | 3.912 | 0.3245545 | 0.8142755 | 0.04764357 | 1.135987 | 0.04765851 | 1.272305 | 0.1083209 | 1.08616
Phrozen AquaGray | Rigid | EtOH | 3 | 1 | 4.012 | 0.3324382 | 0.9103146 | 0.04880871 | 1.269970125 | 0.04881618 | 1.422367 | 0.1109521 | 1.214267
Phrozen AquaGray | Rigid | EtOH | 3 | 1 | 4.112 | 0.34139 | 1.021142 | 0.05011575 | 1.42458475 | 0.05013069 | 1.595535 | 0.1139398 | 1.3621
Phrozen AquaGray | Rigid | EtOH | 3 | 1 | 4.212 | 0.349172 | 1.113705 | 0.05125848 | 1.55371725 | 0.05127341 | 1.740163 | 0.1165371 | 1.485568
Phrozen AquaGray | Rigid | EtOH | 3 | 1 | 4.312 | 0.357666 | 1.204668 | 0.05250577 | 1.680619 | 0.05252071 | 1.882293 | 0.119372 | 1.606904
Phrozen AquaGray | Rigid | EtOH | 3 | 1 | 4.412 | 0.3664144 | 1.300034 | 0.05379787 | 1.813662875 | 0.05380535 | 2.031302 | 0.1222918 | 1.734112
Phrozen AquaGray | Rigid | EtOH | 3 | 1 | 4.512 | 0.3740438 | 1.39787 | 0.05491073 | 1.950153875 | 0.05492567 | 2.184172 | 0.1248381 | 1.864616
Phrozen AquaGray | Rigid | EtOH | 3 | 1 | 4.612 | 0.3826396 | 1.506979 | 0.05617296 | 2.10236975 | 0.0561879 | 2.354654 | 0.127707 | 2.010156
Phrozen AquaGray | Rigid | EtOH | 3 | 1 | 4.712 | 0.3909811 | 1.605254 | 0.05740532 | 2.23947275 | 0.05741278 | 2.508209 | 0.130491 | 2.141245
Phrozen AquaGray | Rigid | EtOH | 3 | 1 | 4.812 | 0.3988648 | 1.701512 | 0.05855551 | 2.37376075 | 0.05857045 | 2.658612 | 0.1331222 | 2.269643
Phrozen AquaGray | Rigid | EtOH | 3 | 1 | 4.912 | 0.4077149 | 1.815092 | 0.05985508 | 2.53221525 | 0.05987002 | 2.836081 | 0.136076 | 2.421147
Phrozen AquaGray | Rigid | EtOH | 3 | 1 | 5.012 | 0.4158529 | 1.900469 | 0.0610501 | 2.6513235 | 0.06106503 | 2.969482 | 0.138792 | 2.535031
Phrozen AquaGray | Rigid | EtOH | 3 | 1 | 5.112 | 0.4236349 | 1.994215 | 0.06219283 | 2.78210825 | 0.06220776 | 3.115961 | 0.1413893 | 2.660079
Phrozen AquaGray | Rigid | EtOH | 3 | 1 | 5.212 | 0.4327393 | 2.105901 | 0.06352974 | 2.9379195 | 0.06354468 | 3.29047 | 0.1444279 | 2.809057
Phrozen AquaGray | Rigid | EtOH | 3 | 1 | 5.312 | 0.440623 | 2.166294 | 0.06468741 | 3.022173 | 0.06470235 | 3.384834 | 0.1470591 | 2.889615
Phrozen AquaGray | Rigid | EtOH | 3 | 1 | 5.412 | 0.4488627 | 2.26811 | 0.06589735 | 3.16421625 | 0.0659123 | 3.543922 | 0.1498092 | 3.025428
Phrozen AquaGray | Rigid | EtOH | 3 | 1 | 5.512 | 0.4577128 | 2.349416 | 0.06719694 | 3.2776455 | 0.06721187 | 3.670963 | 0.1527629 | 3.133882
Phrozen AquaGray | Rigid | EtOH | 3 | 1 | 5.612 | 0.4653931 | 2.434353 | 0.06832472 | 3.39613925 | 0.06833966 | 3.803676 | 0.1553262 | 3.247178
Phrozen AquaGray | Rigid | EtOH | 3 | 1 | 5.712 | 0.4737854 | 2.532983 | 0.06955708 | 3.5337375 | 0.06957201 | 3.957786 | 0.1581272 | 3.378741
Phrozen AquaGray | Rigid | EtOH | 3 | 1 | 5.812 | 0.482432 | 2.630768 | 0.07082678 | 3.67015675 | 0.07084171 | 4.110575 | 0.161013 | 3.509176
Phrozen AquaGray | Rigid | EtOH | 3 | 1 | 5.912 | 0.4903158 | 2.71354 | 0.07199191 | 3.785631 | 0.07199938 | 4.239907 | 0.1636442 | 3.619586
Phrozen AquaGray | Rigid | EtOH | 3 | 1 | 6.012 | 0.4990642 | 2.809708 | 0.07326908 | 3.919793 | 0.07328402 | 4.390168 | 0.166564 | 3.747863
Phrozen AquaGray | Rigid | EtOH | 3 | 1 | 6.112 | 0.5073547 | 2.888623 | 0.07449396 | 4.029887 | 0.07450143 | 4.513473 | 0.169331 | 3.853128
Phrozen AquaGray | Rigid | EtOH | 3 | 1 | 6.212 | 0.5151368 | 2.953839 | 0.07563669 | 4.1208695 | 0.07564416 | 4.615374 | 0.1719283 | 3.94012
Phrozen AquaGray | Rigid | EtOH | 3 | 1 | 6.312 | 0.5240377 | 3.047607 | 0.07693626 | 4.2516835 | 0.0769512 | 4.761885 | 0.174899 | 4.065196
Phrozen AquaGray | Rigid | EtOH | 3 | 1 | 6.412 | 0.5320231 | 3.11793 | 0.07811634 | 4.3497905 | 0.07812381 | 4.871766 | 0.1775642 | 4.159
Phrozen AquaGray | Rigid | EtOH | 3 | 1 | 6.512 | 0.5400594 | 3.184748 | 0.07928894 | 4.4430075 | 0.07930388 | 4.976169 | 0.1802463 | 4.248129
Phrozen AquaGray | Rigid | EtOH | 3 | 1 | 6.612 | 0.5490621 | 3.275646 | 0.08061092 | 4.569819 | 0.08062586 | 5.118197 | 0.183251 | 4.369378
Phrozen AquaGray | Rigid | EtOH | 3 | 1 | 6.712 | 0.5567424 | 3.329385 | 0.08174618 | 4.644789 | 0.08175365 | 5.202164 | 0.1858143 | 4.44106
Phrozen AquaGray | Rigid | EtOH | 3 | 1 | 6.812 | 0.5648804 | 3.399472 | 0.08293373 | 4.742567 | 0.08294866 | 5.311675 | 0.1885304 | 4.534549
Phrozen AquaGray | Rigid | EtOH | 3 | 1 | 6.912 | 0.5737813 | 3.481647 | 0.08424824 | 4.857208 | 0.0842557 | 5.440073 | 0.1915011 | 4.644161
Phrozen AquaGray | Rigid | EtOH | 3 | 1 | 7.012 | 0.5816142 | 3.533118 | 0.08539844 | 4.9290155 | 0.0854059 | 5.520497 | 0.1941153 | 4.712819
Phrozen AquaGray | Rigid | EtOH | 3 | 1 | 7.112 | 0.5902608 | 3.604582 | 0.08666813 | 5.028714 | 0.0866756 | 5.63216 | 0.1970012 | 4.808145
Phrozen AquaGray | Rigid | EtOH | 3 | 1 | 7.212 | 0.5988058 | 3.673281 | 0.08791542 | 5.124555 | 0.08793036 | 5.739502 | 0.1998531 | 4.899782
Phrozen AquaGray | Rigid | EtOH | 3 | 1 | 7.312 | 0.6064352 | 3.720179 | 0.08904321 | 5.1899815 | 0.08905069 | 5.812779 | 0.2023994 | 4.962339
Phrozen AquaGray | Rigid | EtOH | 3 | 1 | 7.412 | 0.6152344 | 3.793298 | 0.09032785 | 5.2919895 | 0.09034279 | 5.927028 | 0.2053362 | 5.059872
Phrozen AquaGray | Rigid | EtOH | 3 | 1 | 7.512 | 0.6234233 | 3.846043 | 0.09153033 | 5.365573 | 0.09154527 | 6.009442 | 0.2080692 | 5.130229
Phrozen AquaGray | Rigid | EtOH | 3 | 1 | 7.612 | 0.6312561 | 3.895413 | 0.09268053 | 5.434449 | 0.09269547 | 6.086583 | 0.2106835 | 5.196083
Phrozen AquaGray | Rigid | EtOH | 3 | 1 | 7.712 | 0.6400045 | 3.961833 | 0.09397264 | 5.5271105 | 0.0939801 | 6.190364 | 0.2136033 | 5.284681
Phrozen AquaGray | Rigid | EtOH | 3 | 1 | 7.812 | 0.6479899 | 4.00643 | 0.09514523 | 5.589327 | 0.0951527 | 6.260046 | 0.2162684 | 5.344168
Phrozen AquaGray | Rigid | EtOH | 3 | 1 | 7.912 | 0.6560262 | 4.05567 | 0.09631784 | 5.658022 | 0.09633278 | 6.336985 | 0.2189506 | 5.40985
Phrozen AquaGray | Rigid | EtOH | 3 | 1 | 8.012 | 0.6651815 | 4.130186 | 0.09766969 | 5.7619775 | 0.09767716 | 6.453415 | 0.2220062 | 5.509246
Phrozen AquaGray | Rigid | EtOH | 3 | 1 | 8.112 | 0.6731161 | 4.17065 | 0.09882736 | 5.81843 | 0.0988423 | 6.516641 | 0.2246543 | 5.563222
Phrozen AquaGray | Rigid | EtOH | 3 | 1 | 8.212 | 0.6814067 | 4.222731 | 0.1000523 | 5.891087 | 0.1000597 | 6.598017 | 0.2274214 | 5.632692
Phrozen AquaGray | Rigid | EtOH | 3 | 1 | 8.312 | 0.6901042 | 4.278163 | 0.1013294 | 5.96842 | 0.1013369 | 6.68463 | 0.2303242 | 5.706633
Phrozen AquaGray | Rigid | EtOH | 3 | 1 | 8.412 | 0.6977844 | 4.313904 | 0.1024497 | 6.0182815 | 0.1024647 | 6.740475 | 0.2328875 | 5.754308
Phrozen AquaGray | Rigid | EtOH | 3 | 1 | 8.512 | 0.7062276 | 4.366566 | 0.1036896 | 6.091749 | 0.1037045 | 6.822759 | 0.2357054 | 5.824553
Phrozen AquaGray | Rigid | EtOH | 3 | 1 | 8.612 | 0.7147217 | 4.417356 | 0.1049443 | 6.1626065 | 0.1049518 | 6.90212 | 0.2385403 | 5.892303
Phrozen AquaGray | Rigid | EtOH | 3 | 1 | 8.712 | 0.7225546 | 4.443641 | 0.1060871 | 6.1992755 | 0.106102 | 6.943189 | 0.2411546 | 5.927363
Phrozen AquaGray | Rigid | EtOH | 3 | 1 | 8.812 | 0.7315573 | 4.506116 | 0.107409 | 6.2864345 | 0.107424 | 7.040807 | 0.2441592 | 6.010699
Phrozen AquaGray | Rigid | EtOH | 3 | 1 | 8.912 | 0.7398987 | 4.548788 | 0.1086339 | 6.345965 | 0.1086489 | 7.107481 | 0.2469432 | 6.067618
Phrozen AquaGray | Rigid | EtOH | 3 | 1 | 9.012 | 0.7475281 | 4.577235 | 0.1097542 | 6.385651 | 0.1097692 | 7.151929 | 0.2494896 | 6.105564
Phrozen AquaGray | Rigid | EtOH | 3 | 1 | 9.112 | 0.756429 | 4.632651 | 0.1110613 | 6.462962 | 0.1110762 | 7.238518 | 0.2524603 | 6.179484
Phrozen AquaGray | Rigid | EtOH | 3 | 1 | 9.212 | 0.7643636 | 4.66347 | 0.1122264 | 6.5059575 | 0.1122414 | 7.286672 | 0.2551085 | 6.220593
Phrozen AquaGray | Rigid | EtOH | 3 | 1 | 9.312 | 0.7724508 | 4.700041 | 0.1134214 | 6.5569765 | 0.1134289 | 7.343814 | 0.2578076 | 6.269375
Phrozen AquaGray | Rigid | EtOH | 3 | 1 | 9.412 | 0.7815043 | 4.759351 | 0.1147434 | 6.63972 | 0.1147583 | 7.436486 | 0.2608292 | 6.348489
Phrozen AquaGray | Rigid | EtOH | 3 | 1 | 9.512 | 0.7891846 | 4.784548 | 0.1158712 | 6.674872 | 0.1158861 | 7.475857 | 0.2633925 | 6.382099
Phrozen AquaGray | Rigid | EtOH | 3 | 1 | 9.612 | 0.7974243 | 4.823176 | 0.1170811 | 6.728761 | 0.1170961 | 7.536212 | 0.2661426 | 6.433624
Phrozen AquaGray | Rigid | EtOH | 3 | 1 | 9.712 | 0.8062236 | 4.87225 | 0.1183733 | 6.797224 | 0.1183882 | 7.612891 | 0.2690793 | 6.499084
Phrozen AquaGray | Rigid | EtOH | 3 | 1 | 9.812 | 0.8140056 | 4.895526 | 0.119516 | 6.8296965 | 0.1195309 | 7.64926 | 0.2716766 | 6.530133
Phrozen AquaGray | Rigid | EtOH | 3 | 1 | 9.912 | 0.8227031 | 4.942467 | 0.1207931 | 6.8951825 | 0.1208081 | 7.722604 | 0.2745794 | 6.592746
Phrozen AquaGray | Rigid | EtOH | 3 | 1 | 10.012 | 0.8309937 | 4.976858 | 0.122018 | 6.9431615 | 0.1220255 | 7.776341 | 0.2773464 | 6.638621
Phrozen AquaGray | Rigid | EtOH | 3 | 1 | 10.112 | 0.8386231 | 5.001585 | 0.1231384 | 6.9776575 | 0.1231458 | 7.814977 | 0.2798928 | 6.671604
Phrozen AquaGray | Rigid | EtOH | 3 | 1 | 10.212 | 0.8474732 | 5.048822 | 0.1244305 | 7.0435575 | 0.1244454 | 7.888784 | 0.2828465 | 6.734613
Phrozen AquaGray | Rigid | EtOH | 3 | 1 | 10.312 | 0.8557129 | 5.082211 | 0.1256479 | 7.090138 | 0.1256553 | 7.940955 | 0.2855965 | 6.779151
Phrozen AquaGray | Rigid | EtOH | 3 | 1 | 10.412 | 0.8638001 | 5.111199 | 0.126828 | 7.1305795 | 0.1268429 | 7.986249 | 0.2882956 | 6.817818
Phrozen AquaGray | Rigid | EtOH | 3 | 1 | 10.512 | 0.8727519 | 5.15796 | 0.1281499 | 7.1958155 | 0.1281574 | 8.059313 | 0.2912833 | 6.880193
Phrozen AquaGray | Rigid | EtOH | 3 | 1 | 10.612 | 0.8805848 | 5.179351 | 0.1293001 | 7.2256575 | 0.1293076 | 8.092736 | 0.2938976 | 6.908726
Phrozen AquaGray | Rigid | EtOH | 3 | 1 | 10.712 | 0.8886719 | 5.208004 | 0.1304877 | 7.2656305 | 0.1304951 | 8.137506 | 0.2965967 | 6.946946
Phrozen AquaGray | Rigid | EtOH | 3 | 1 | 10.812 | 0.897522 | 5.254614 | 0.1317798 | 7.330656 | 0.1317947 | 8.210335 | 0.2995504 | 7.009119
Phrozen AquaGray | Rigid | EtOH | 3 | 1 | 10.912 | 0.9052531 | 5.27176 | 0.1329225 | 7.354575 | 0.13293 | 8.237124 | 0.3021307 | 7.031989
Phrozen AquaGray | Rigid | EtOH | 3 | 1 | 11.012 | 0.9137981 | 5.309232 | 0.1341698 | 7.4068525 | 0.1341847 | 8.295675 | 0.3049826 | 7.081973
Phrozen AquaGray | Rigid | EtOH | 3 | 1 | 11.112 | 0.9224956 | 5.347397 | 0.135447 | 7.4600965 | 0.1354619 | 8.355308 | 0.3078854 | 7.132882
Phrozen AquaGray | Rigid | EtOH | 3 | 1 | 11.212 | 0.930125 | 5.363802 | 0.1365748 | 7.4829825 | 0.1365822 | 8.380941 | 0.3104318 | 7.154764
Phrozen AquaGray | Rigid | EtOH | 3 | 1 | 11.312 | 0.9388733 | 5.403413 | 0.1378519 | 7.5382435 | 0.1378669 | 8.442833 | 0.3133516 | 7.207601
Phrozen AquaGray | Rigid | EtOH | 3 | 1 | 11.412 | 0.9472148 | 5.432348 | 0.1390843 | 7.578611 | 0.1390917 | 8.488044 | 0.3161355 | 7.246198
Phrozen AquaGray | Rigid | EtOH | 3 | 1 | 11.512 | 0.9549459 | 5.453377 | 0.1402121 | 7.6079475 | 0.140227 | 8.520901 | 0.3187158 | 7.274248
Phrozen AquaGray | Rigid | EtOH | 3 | 1 | 11.612 | 0.9639486 | 5.497699 | 0.141534 | 7.6697805 | 0.141549 | 8.590154 | 0.3217205 | 7.333369
Phrozen AquaGray | Rigid | EtOH | 3 | 1 | 11.712 | 0.971934 | 5.517465 | 0.1427141 | 7.6973565 | 0.1427216 | 8.621039 | 0.3243856 | 7.359735
Phrozen AquaGray | Rigid | EtOH | 3 | 1 | 11.812 | 0.9797668 | 5.536762 | 0.1438569 | 7.724277 | 0.1438718 | 8.65119 | 0.3269999 | 7.385475
Phrozen AquaGray | Rigid | EtOH | 3 | 1 | 11.912 | 0.9886678 | 5.579729 | 0.1451639 | 7.7842195 | 0.1451788 | 8.718326 | 0.3299706 | 7.442789
Phrozen AquaGray | Rigid | EtOH | 3 | 1 | 12.012 | 0.9966532 | 5.599478 | 0.146344 | 7.811772 | 0.1463514 | 8.749185 | 0.3326358 | 7.469133
Phrozen AquaGray | Rigid | EtOH | 3 | 1 | 12.112 | 1.005046 | 5.628677 | 0.1475689 | 7.852507 | 0.1475838 | 8.794808 | 0.3354367 | 7.508081
Phrozen AquaGray | Rigid | EtOH | 3 | 1 | 12.212 | 1.013896 | 5.666156 | 0.1488684 | 7.904794 | 0.1488834 | 8.853369 | 0.3383905 | 7.558074
Phrozen AquaGray | Rigid | EtOH | 3 | 1 | 12.312 | 1.021525 | 5.677287 | 0.1499962 | 7.9203215 | 0.1500037 | 8.87076 | 0.3409368 | 7.572921
Phrozen AquaGray | Rigid | EtOH | 3 | 1 | 12.412 | 1.029867 | 5.708472 | 0.1512136 | 7.9638285 | 0.1512286 | 8.919488 | 0.3437208 | 7.614519
Phrozen AquaGray | Rigid | EtOH | 3 | 1 | 12.512 | 1.038513 | 5.742185 | 0.1524908 | 8.010861 | 0.1524983 | 8.972164 | 0.3466067 | 7.659489
Phrozen AquaGray | Rigid | EtOH | 3 | 1 | 12.612 | 1.046295 | 5.757962 | 0.1536335 | 8.0328705 | 0.153641 | 8.996815 | 0.3492039 | 7.680533
Phrozen AquaGray | Rigid | EtOH | 3 | 1 | 12.712 | 1.055094 | 5.795152 | 0.1549182 | 8.084754 | 0.1549331 | 9.054925 | 0.3521407 | 7.730141
Phrozen AquaGray | Rigid | EtOH | 3 | 1 | 12.812 | 1.063283 | 5.818578 | 0.1561281 | 8.117436 | 0.1561356 | 9.091529 | 0.3548737 | 7.76139
Phrozen AquaGray | Rigid | EtOH | 3 | 1 | 12.912 | 1.071116 | 5.83392 | 0.1572783 | 8.1388385 | 0.1572858 | 9.115499 | 0.357488 | 7.781853
Phrozen AquaGray | Rigid | EtOH | 3 | 1 | 13.012 | 1.080119 | 5.875799 | 0.1586003 | 8.197264 | 0.1586078 | 9.180935 | 0.3604926 | 7.837716
Phrozen AquaGray | Rigid | EtOH | 3 | 1 | 13.112 | 1.088206 | 5.895891 | 0.1597804 | 8.225294 | 0.1597953 | 9.212329 | 0.3631917 | 7.864517
Phrozen AquaGray | Rigid | EtOH | 3 | 1 | 13.212 | 1.096293 | 5.917462 | 0.1609754 | 8.2553885 | 0.1609829 | 9.246035 | 0.3658909 | 7.893291
Phrozen AquaGray | Rigid | EtOH | 3 | 1 | 13.312 | 1.105092 | 5.950536 | 0.16226 | 8.3015285 | 0.1622749 | 9.297712 | 0.3688276 | 7.937408
Phrozen AquaGray | Rigid | EtOH | 3 | 1 | 13.412 | 1.112773 | 5.960232 | 0.1633953 | 8.3150555 | 0.1634027 | 9.312862 | 0.3713909 | 7.950341
Phrozen AquaGray | Rigid | EtOH | 3 | 1 | 13.512 | 1.121063 | 5.9865 | 0.1646052 | 8.3517015 | 0.1646202 | 9.353906 | 0.3741579 | 7.98538
Phrozen AquaGray | Rigid | EtOH | 3 | 1 | 13.612 | 1.129863 | 6.018588 | 0.1658973 | 8.396467 | 0.1659123 | 9.404043 | 0.3770947 | 8.028182
Phrozen AquaGray | Rigid | EtOH | 3 | 1 | 13.712 | 1.137645 | 6.033971 | 0.1670475 | 8.417929 | 0.167055 | 9.42808 | 0.379692 | 8.048702
Phrozen AquaGray | Rigid | EtOH | 3 | 1 | 13.812 | 1.146342 | 6.065994 | 0.1683172 | 8.462604 | 0.1683322 | 9.478116 | 0.3825948 | 8.091417
Phrozen AquaGray | Rigid | EtOH | 3 | 1 | 13.912 | 1.154887 | 6.093704 | 0.1695794 | 8.501261 | 0.1695869 | 9.521412 | 0.3854467 | 8.128379
Phrozen AquaGray | Rigid | EtOH | 3 | 1 | 14.012 | 1.162465 | 6.100707 | 0.1706923 | 8.51103 | 0.1706998 | 9.532354 | 0.387976 | 8.13772
Phrozen AquaGray | Rigid | EtOH | 3 | 1 | 14.112 | 1.171214 | 6.137344 | 0.1719769 | 8.562143 | 0.1719844 | 9.5896 | 0.3908958 | 8.18659
Phrozen AquaGray | Rigid | EtOH | 3 | 1 | 14.212 | 1.179454 | 6.157995 | 0.1731869 | 8.590953 | 0.1731944 | 9.621868 | 0.3936459 | 8.214137
Phrozen AquaGray | Rigid | EtOH | 3 | 1 | 14.312 | 1.187286 | 6.172649 | 0.1743296 | 8.611397 | 0.1743446 | 9.644765 | 0.3962601 | 8.233684
Phrozen AquaGray | Rigid | EtOH | 3 | 1 | 14.412 | 1.196391 | 6.214061 | 0.175674 | 8.66917 | 0.1756815 | 9.70947 | 0.3992987 | 8.288923
Phrozen AquaGray | Rigid | EtOH | 3 | 1 | 14.512 | 1.204325 | 6.229095 | 0.1768317 | 8.690143 | 0.1768466 | 9.73296 | 0.4019469 | 8.308976
Phrozen AquaGray | Rigid | EtOH | 3 | 1 | 14.612 | 1.212362 | 6.251292 | 0.1780117 | 8.72111 | 0.1780267 | 9.767643 | 0.4046291 | 8.338585
Phrozen AquaGray | Rigid | EtOH | 3 | 1 | 14.712 | 1.221212 | 6.283795 | 0.1793113 | 8.766456 | 0.1793262 | 9.81843 | 0.4075828 | 8.381942
Phrozen AquaGray | Rigid | EtOH | 3 | 1 | 14.812 | 1.229096 | 6.295941 | 0.1804765 | 8.7834 | 0.1804839 | 9.837408 | 0.410214 | 8.398143
Phrozen AquaGray | Rigid | EtOH | 3 | 1 | 14.912 | 1.237539 | 6.324788 | 0.1817088 | 8.823644 | 0.1817237 | 9.882481 | 0.4130319 | 8.436622
Phrozen AquaGray | Rigid | EtOH | 3 | 1 | 15.012 | 1.246135 | 6.352087 | 0.1829785 | 8.861729 | 0.182986 | 9.925137 | 0.4159008 | 8.473037
Phrozen AquaGray | Rigid | EtOH | 3 | 1 | 15.112 | 1.253662 | 6.359609 | 0.1840839 | 8.872222 | 0.1840914 | 9.936889 | 0.4184132 | 8.483069
Phrozen AquaGray | Rigid | EtOH | 3 | 1 | 15.212 | 1.26236 | 6.391136 | 0.1853536 | 8.916205 | 0.1853685 | 9.98615 | 0.421316 | 8.525123
Phrozen AquaGray | Rigid | EtOH | 3 | 1 | 15.312 | 1.270854 | 6.418642 | 0.1866083 | 8.954579 | 0.1866158 | 10.02913 | 0.4241509 | 8.561814
Phrozen AquaGray | Rigid | EtOH | 3 | 1 | 15.412 | 1.278687 | 6.430458 | 0.1877586 | 8.971063 | 0.187766 | 10.04759 | 0.4267652 | 8.577575
Phrozen AquaGray | Rigid | EtOH | 3 | 1 | 15.512 | 1.28774 | 6.470808 | 0.189088 | 9.027355 | 0.1890955 | 10.11064 | 0.4297868 | 8.631398
Phrozen AquaGray | Rigid | EtOH | 3 | 1 | 15.612 | 1.295726 | 6.4823 | 0.1902606 | 9.043387 | 0.1902681 | 10.12859 | 0.432452 | 8.646726
Phrozen AquaGray | Rigid | EtOH | 3 | 1 | 15.712 | 1.303507 | 6.497144 | 0.1913959 | 9.064096 | 0.1914108 | 10.15179 | 0.4350492 | 8.666527
Phrozen AquaGray | Rigid | EtOH | 3 | 1 | 15.812 | 1.31251 | 6.536925 | 0.1927104 | 9.119594 | 0.1927328 | 10.21395 | 0.4380539 | 8.719591
Phrozen AquaGray | Rigid | EtOH | 3 | 1 | 15.912 | 1.320496 | 6.55284 | 0.1938904 | 9.141797 | 0.1939054 | 10.23881 | 0.440719 | 8.74082
Phrozen AquaGray | Rigid | EtOH | 3 | 1 | 16.012 | 1.328532 | 6.570299 | 0.1950705 | 9.166154 | 0.1950854 | 10.26609 | 0.4434012 | 8.764109
Phrozen AquaGray | Rigid | EtOH | 3 | 1 | 16.112 | 1.337484 | 6.607199 | 0.196385 | 9.217632 | 0.1964 | 10.32375 | 0.4463889 | 8.813329
Phrozen AquaGray | Rigid | EtOH | 3 | 1 | 16.212 | 1.345164 | 6.61529 | 0.1975203 | 9.22892 | 0.1975278 | 10.33639 | 0.4489522 | 8.824121
Phrozen AquaGray | Rigid | EtOH | 3 | 1 | 16.312 | 1.353658 | 6.643085 | 0.1987676 | 9.267697 | 0.198775 | 10.37982 | 0.4517871 | 8.861198
Phrozen AquaGray | Rigid | EtOH | 3 | 1 | 16.412 | 1.362356 | 6.673337 | 0.2000373 | 9.3099 | 0.2000522 | 10.42709 | 0.4546899 | 8.90155
Phrozen AquaGray | Rigid | EtOH | 3 | 1 | 16.512 | 1.369985 | 6.677081 | 0.2011651 | 9.315124 | 0.2011725 | 10.43294 | 0.4572362 | 8.906544
Phrozen AquaGray | Rigid | EtOH | 3 | 1 | 16.612 | 1.378733 | 6.714238 | 0.2024497 | 9.366962 | 0.2024572 | 10.491 | 0.460156 | 8.956109
Phrozen AquaGray | Rigid | EtOH | 3 | 1 | 16.712 | 1.387126 | 6.736532 | 0.2036821 | 9.398064 | 0.2036895 | 10.52583 | 0.462957 | 8.985847
Phrozen AquaGray | Rigid | EtOH | 3 | 1 | 16.812 | 1.394755 | 6.745997 | 0.2047949 | 9.411268 | 0.2048099 | 10.54062 | 0.4655033 | 8.998472
Phrozen AquaGray | Rigid | EtOH | 3 | 1 | 16.912 | 1.403656 | 6.782249 | 0.206102 | 9.461843 | 0.2061169 | 10.59726 | 0.4684741 | 9.046828
Phrozen AquaGray | Rigid | EtOH | 3 | 1 | 17.012 | 1.411794 | 6.798643 | 0.207297 | 9.484714 | 0.2073119 | 10.62288 | 0.4711902 | 9.068696
Phrozen AquaGray | Rigid | EtOH | 3 | 1 | 17.112 | 1.419881 | 6.819286 | 0.2084845 | 9.513513 | 0.2084994 | 10.65513 | 0.4738893 | 9.096231
Phrozen AquaGray | Rigid | EtOH | 3 | 1 | 17.212 | 1.428986 | 6.854479 | 0.2098214 | 9.56261 | 0.2098364 | 10.71012 | 0.4769279 | 9.143175
Phrozen AquaGray | Rigid | EtOH | 3 | 1 | 17.312 | 1.436717 | 6.864007 | 0.2109642 | 9.575902 | 0.2109716 | 10.72501 | 0.4795082 | 9.155884
Phrozen AquaGray | Rigid | EtOH | 3 | 1 | 17.412 | 1.444804 | 6.883103 | 0.2121442 | 9.602543 | 0.2121592 | 10.75485 | 0.4822073 | 9.181357
Phrozen AquaGray | Rigid | EtOH | 3 | 1 | 17.512 | 1.453552 | 6.913299 | 0.2134289 | 9.644669 | 0.2134438 | 10.80203 | 0.4851271 | 9.221636
Phrozen AquaGray | Rigid | EtOH | 3 | 1 | 17.612 | 1.461385 | 6.9276 | 0.2145791 | 9.66462 | 0.214594 | 10.82437 | 0.4877413 | 9.240711
Phrozen AquaGray | Rigid | EtOH | 3 | 1 | 17.712 | 1.470032 | 6.957807 | 0.2158562 | 9.706761 | 0.2158637 | 10.87157 | 0.4906272 | 9.281004
Phrozen AquaGray | Rigid | EtOH | 3 | 1 | 17.812 | 1.478577 | 6.982979 | 0.217111 | 9.741879 | 0.2171185 | 10.9109 | 0.493479 | 9.314581
Phrozen AquaGray | Rigid | EtOH | 3 | 1 | 17.912 | 1.486104 | 6.985187 | 0.2182164 | 9.74496 | 0.2182238 | 10.91435 | 0.4959914 | 9.317527
Phrozen AquaGray | Rigid | EtOH | 3 | 1 | 18.012 | 1.494904 | 7.022665 | 0.219501 | 9.797245 | 0.2195159 | 10.97291 | 0.4989282 | 9.367519
Phrozen AquaGray | Rigid | EtOH | 3 | 1 | 18.112 | 1.503296 | 7.044443 | 0.2207408 | 9.827627 | 0.2207483 | 11.00694 | 0.5017292 | 9.396568
Phrozen AquaGray | Rigid | EtOH | 3 | 1 | 18.212 | 1.51118 | 7.059003 | 0.221891 | 9.847939 | 0.221906 | 11.02969 | 0.5043603 | 9.41599
Phrozen AquaGray | Rigid | EtOH | 3 | 1 | 18.312 | 1.520081 | 7.09221 | 0.2231906 | 9.894266 | 0.223213 | 11.08158 | 0.5073311 | 9.460284
Phrozen AquaGray | Rigid | EtOH | 3 | 1 | 18.412 | 1.527913 | 7.105746 | 0.2243483 | 9.91315 | 0.2243632 | 11.10273 | 0.5099453 | 9.47834
Phrozen AquaGray | Rigid | EtOH | 3 | 1 | 18.512 | 1.535848 | 7.122611 | 0.2255209 | 9.936678 | 0.2255283 | 11.12908 | 0.5125935 | 9.500836
Phrozen AquaGray | Rigid | EtOH | 3 | 1 | 18.612 | 1.544851 | 7.159476 | 0.2268429 | 9.988108 | 0.2268503 | 11.18668 | 0.5155982 | 9.55001
Phrozen AquaGray | Rigid | EtOH | 3 | 1 | 18.712 | 1.552836 | 7.172963 | 0.2280155 | 10.006924 | 0.2280229 | 11.20775 | 0.5182633 | 9.568001
Phrozen AquaGray | Rigid | EtOH | 3 | 1 | 18.812 | 1.561127 | 7.196208 | 0.2292329 | 10.039353 | 0.2292404 | 11.24408 | 0.5210304 | 9.599007
Phrozen AquaGray | Rigid | EtOH | 3 | 1 | 18.912 | 1.569875 | 7.225712 | 0.2305175 | 10.080513 | 0.230525 | 11.29017 | 0.5239502 | 9.638362
Phrozen AquaGray | Rigid | EtOH | 3 | 1 | 19.012 | 1.577555 | 7.234612 | 0.2316453 | 10.092929 | 0.2316528 | 11.30408 | 0.5265135 | 9.650234
Phrozen AquaGray | Rigid | EtOH | 3 | 1 | 19.112 | 1.586151 | 7.261414 | 0.2329001 | 10.130321 | 0.232915 | 11.34596 | 0.5293823 | 9.685985
Phrozen AquaGray | Rigid | EtOH | 3 | 1 | 19.212 | 1.594594 | 7.286105 | 0.2341399 | 10.164767 | 0.2341548 | 11.38454 | 0.5322002 | 9.71892
Phrozen AquaGray | Rigid | EtOH | 3 | 1 | 19.312 | 1.602325 | 7.298224 | 0.2352751 | 10.181675 | 0.2352901 | 11.40348 | 0.5347805 | 9.735087
Phrozen AquaGray | Rigid | EtOH | 3 | 1 | 19.412 | 1.611277 | 7.332366 | 0.2365897 | 10.229305 | 0.2366046 | 11.45682 | 0.5377682 | 9.780628
Phrozen AquaGray | Rigid | EtOH | 3 | 1 | 19.512 | 1.619415 | 7.348259 | 0.2377847 | 10.251477 | 0.2377996 | 11.48165 | 0.5404843 | 9.801828
Phrozen AquaGray | Rigid | EtOH | 3 | 1 | 19.612 | 1.627197 | 7.3591 | 0.2389274 | 10.266601 | 0.2389423 | 11.49859 | 0.5430816 | 9.816288
Phrozen AquaGray | Rigid | EtOH | 3 | 1 | 19.712 | 1.6362 | 7.396861 | 0.2402494 | 10.319282 | 0.2402643 | 11.5576 | 0.5460862 | 9.866658
Phrozen AquaGray | Rigid | EtOH | 3 | 1 | 19.812 | 1.644236 | 7.409981 | 0.2414294 | 10.337585 | 0.2414444 | 11.5781 | 0.5487684 | 9.884159
Phrozen AquaGray | Rigid | EtOH | 3 | 1 | 19.912 | 1.652222 | 7.427964 | 0.2426021 | 10.362673 | 0.242617 | 11.60619 | 0.5514336 | 9.908146
Phrozen AquaGray | Rigid | EtOH | 3 | 1 | 20.012 | 1.661174 | 7.463362 | 0.2439166 | 10.412057 | 0.2439315 | 11.6615 | 0.5544212 | 9.955364
Phrozen AquaGray | Rigid | EtOH | 3 | 1 | 20.112 | 1.668905 | 7.474154 | 0.2450518 | 10.427111 | 0.2450668 | 11.67836 | 0.5570015 | 9.969758
Phrozen AquaGray | Rigid | EtOH | 3 | 1 | 20.212 | 1.677144 | 7.498253 | 0.2462618 | 10.460732 | 0.2462767 | 11.71602 | 0.5597516 | 10.0019
Phrozen AquaGray | Rigid | EtOH | 3 | 1 | 20.312 | 1.685893 | 7.528666 | 0.2475464 | 10.503161 | 0.2475614 | 11.76354 | 0.5626714 | 10.04247
Phrozen AquaGray | Rigid | EtOH | 3 | 1 | 20.412 | 1.693726 | 7.537543 | 0.2487041 | 10.515546 | 0.2487115 | 11.77741 | 0.5652856 | 10.05431
Phrozen AquaGray | Rigid | EtOH | 3 | 1 | 20.512 | 1.702525 | 7.568468 | 0.2499887 | 10.558689 | 0.2500036 | 11.82573 | 0.5682223 | 10.09556
Phrozen AquaGray | Rigid | EtOH | 3 | 1 | 20.612 | 1.711019 | 7.59613 | 0.2512435 | 10.59728 | 0.2512509 | 11.86895 | 0.5710573 | 10.13246
Phrozen AquaGray | Rigid | EtOH | 3 | 1 | 20.712 | 1.718597 | 7.60138 | 0.2523489 | 10.604604 | 0.2523638 | 11.87716 | 0.5735866 | 10.13947
Phrozen AquaGray | Rigid | EtOH | 3 | 1 | 20.812 | 1.727295 | 7.633311 | 0.253626 | 10.64915 | 0.253641 | 11.92705 | 0.5764895 | 10.18206
Phrozen AquaGray | Rigid | EtOH | 3 | 1 | 20.912 | 1.735535 | 7.655175 | 0.254836 | 10.679652 | 0.2548509 | 11.96121 | 0.5792395 | 10.21122
Phrozen AquaGray | Rigid | EtOH | 3 | 1 | 21.012 | 1.74352 | 7.669179 | 0.2560086 | 10.69919 | 0.2560235 | 11.98309 | 0.5819046 | 10.2299
Phrozen AquaGray | Rigid | EtOH | 3 | 1 | 21.112 | 1.752574 | 7.708636 | 0.2573455 | 10.754236 | 0.257353 | 12.04474 | 0.5849263 | 10.28253
Phrozen AquaGray | Rigid | EtOH | 3 | 1 | 21.212 | 1.760407 | 7.717179 | 0.2584957 | 10.766154 | 0.2585032 | 12.05809 | 0.5875405 | 10.29393
Phrozen AquaGray | Rigid | EtOH | 3 | 1 | 21.312 | 1.768392 | 7.732856 | 0.2596608 | 10.788025 | 0.2596758 | 12.08259 | 0.5902057 | 10.31484
Phrozen AquaGray | Rigid | EtOH | 3 | 1 | 21.412 | 1.777395 | 7.772184 | 0.2609828 | 10.842891 | 0.2609977 | 12.14404 | 0.5932104 | 10.3673
Phrozen AquaGray | Rigid | EtOH | 3 | 1 | 21.512 | 1.785227 | 7.780858 | 0.262133 | 10.854992 | 0.2621479 | 12.15759 | 0.5958246 | 10.37887
Phrozen AquaGray | Rigid | EtOH | 3 | 1 | 21.612 | 1.793671 | 7.806107 | 0.2633728 | 10.890216 | 0.2633878 | 12.19704 | 0.5986425 | 10.41255
Phrozen AquaGray | Rigid | EtOH | 3 | 1 | 21.712 | 1.802165 | 7.835711 | 0.2646276 | 10.931516 | 0.2646351 | 12.2433 | 0.6014774 | 10.45204
Phrozen AquaGray | Rigid | EtOH | 3 | 1 | 21.812 | 1.809845 | 7.843971 | 0.2657479 | 10.94304 | 0.2657628 | 12.25621 | 0.6040407 | 10.46306
Phrozen AquaGray | Rigid | EtOH | 3 | 1 | 21.912 | 1.818542 | 7.876465 | 0.2670251 | 10.988372 | 0.26704 | 12.30698 | 0.6069436 | 10.5064
Phrozen AquaGray | Rigid | EtOH | 3 | 1 | 22.012 | 1.827087 | 7.900642 | 0.2682799 | 11.022101 | 0.2682948 | 12.34475 | 0.6097955 | 10.53865
Phrozen AquaGray | Rigid | EtOH | 3 | 1 | 22.112 | 1.834768 | 7.912629 | 0.2694151 | 11.038823 | 0.2694226 | 12.36348 | 0.6123588 | 10.55464
Phrozen AquaGray | Rigid | EtOH | 3 | 1 | 22.212 | 1.843821 | 7.948437 | 0.2707371 | 11.088779 | 0.270752 | 12.41943 | 0.6153804 | 10.6024
Phrozen AquaGray | Rigid | EtOH | 3 | 1 | 22.312 | 1.851858 | 7.963273 | 0.2719246 | 11.109477 | 0.2719321 | 12.44261 | 0.6180625 | 10.62219
Phrozen AquaGray | Rigid | EtOH | 3 | 1 | 22.412 | 1.859741 | 7.978709 | 0.2730823 | 11.131012 | 0.2730898 | 12.46673 | 0.6206938 | 10.64278
Phrozen AquaGray | Rigid | EtOH | 3 | 1 | 22.512 | 1.868642 | 8.013884 | 0.2743893 | 11.180083 | 0.2743968 | 12.52169 | 0.6236645 | 10.6897
Phrozen AquaGray | Rigid | EtOH | 3 | 1 | 22.612 | 1.876424 | 8.024664 | 0.2755246 | 11.195123 | 0.2755395 | 12.53854 | 0.6262617 | 10.70408
Phrozen AquaGray | Rigid | EtOH | 3 | 1 | 22.712 | 1.884715 | 8.05066 | 0.276742 | 11.23139 | 0.2767569 | 12.57916 | 0.6290288 | 10.73876
Phrozen AquaGray | Rigid | EtOH | 3 | 1 | 22.812 | 1.893616 | 8.08423 | 0.2780491 | 11.278223 | 0.278064 | 12.63161 | 0.6319995 | 10.78354
Phrozen AquaGray | Rigid | EtOH | 3 | 1 | 22.912 | 1.901347 | 8.095256 | 0.2791843 | 11.293605 | 0.2791992 | 12.64884 | 0.6345797 | 10.79825
Phrozen AquaGray | Rigid | EtOH | 3 | 1 | 23.012 | 1.909841 | 8.123527 | 0.2804241 | 11.333045 | 0.2804465 | 12.69301 | 0.6374147 | 10.83596
Phrozen AquaGray | Rigid | EtOH | 3 | 1 | 23.112 | 1.918437 | 8.151921 | 0.2816938 | 11.372658 | 0.2817088 | 12.73738 | 0.6402835 | 10.87383
Phrozen AquaGray | Rigid | EtOH | 3 | 1 | 23.212 | 1.926219 | 8.164598 | 0.2828366 | 11.390343 | 0.2828515 | 12.75718 | 0.6428808 | 10.89074
Phrozen AquaGray | Rigid | EtOH | 3 | 1 | 23.312 | 1.934967 | 8.196804 | 0.2841212 | 11.435274 | 0.2841361 | 12.80751 | 0.6458006 | 10.9337
Phrozen AquaGray | Rigid | EtOH | 3 | 1 | 23.412 | 1.943258 | 8.219724 | 0.2853461 | 11.467248 | 0.2853536 | 12.84332 | 0.6485676 | 10.96427
Phrozen AquaGray | Rigid | EtOH | 3 | 1 | 23.512 | 1.950938 | 8.229282 | 0.2864664 | 11.480584 | 0.2864813 | 12.85825 | 0.6511309 | 10.97702
Phrozen AquaGray | Rigid | EtOH | 3 | 1 | 23.612 | 1.959737 | 8.264666 | 0.287766 | 11.529946 | 0.2877734 | 12.91354 | 0.6540677 | 11.02422
Phrozen AquaGray | Rigid | EtOH | 3 | 1 | 23.712 | 1.967875 | 8.281597 | 0.2889535 | 11.553567 | 0.2889685 | 12.94 | 0.6567838 | 11.04681
Phrozen AquaGray | Rigid | EtOH | 3 | 1 | 23.812 | 1.976013 | 8.301908 | 0.290156 | 11.581904 | 0.2901635 | 12.97173 | 0.6594998 | 11.0739
Phrozen AquaGray | Rigid | EtOH | 3 | 1 | 23.912 | 1.985016 | 8.340407 | 0.2914705 | 11.635613 | 0.2914854 | 13.03189 | 0.6625045 | 11.12525
Phrozen AquaGray | Rigid | EtOH | 3 | 1 | 24.012 | 1.992645 | 8.351913 | 0.2925983 | 11.651665 | 0.2926058 | 13.04986 | 0.6650508 | 11.1406
Phrozen AquaGray | Rigid | EtOH | 3 | 1 | 24.112 | 2.000733 | 8.367829 | 0.2937858 | 11.673869 | 0.2937933 | 13.07473 | 0.66775 | 11.16183
Phrozen AquaGray | Rigid | EtOH | 3 | 1 | 24.212 | 2.009582 | 8.404014 | 0.2950854 | 11.724349 | 0.2950929 | 13.13127 | 0.6707037 | 11.2101
Phrozen AquaGray | Rigid | EtOH | 3 | 1 | 24.312 | 2.017415 | 8.417426 | 0.2962356 | 11.743061 | 0.2962431 | 13.15223 | 0.6733179 | 11.22799
Phrozen AquaGray | Rigid | EtOH | 3 | 1 | 24.412 | 2.026011 | 8.445139 | 0.2974904 | 11.781723 | 0.2975053 | 13.19553 | 0.6761868 | 11.26495
Phrozen AquaGray | Rigid | EtOH | 3 | 1 | 24.512 | 2.034505 | 8.472068 | 0.2987451 | 11.819291 | 0.2987526 | 13.23761 | 0.6790218 | 11.30087
Phrozen AquaGray | Rigid | EtOH | 3 | 1 | 24.612 | 2.042186 | 8.484679 | 0.2998655 | 11.836885 | 0.2998804 | 13.25731 | 0.681585 | 11.3177
Phrozen AquaGray | Rigid | EtOH | 3 | 1 | 24.712 | 2.051036 | 8.52016 | 0.3011725 | 11.886384 | 0.30118 | 13.31275 | 0.6845388 | 11.36502
Phrozen AquaGray | Rigid | EtOH | 3 | 1 | 24.812 | 2.059377 | 8.543523 | 0.3023974 | 11.918977 | 0.3024049 | 13.34925 | 0.6873227 | 11.39619
Phrozen AquaGray | Rigid | EtOH | 3 | 1 | 24.912 | 2.067312 | 8.559599 | 0.303555 | 11.941405 | 0.30357 | 13.37437 | 0.689971 | 11.41763
Phrozen AquaGray | Rigid | EtOH | 3 | 1 | 25.012 | 2.076162 | 8.59396 | 0.3048546 | 11.989341 | 0.3048696 | 13.42806 | 0.6929247 | 11.46347
Phrozen AquaGray | Rigid | EtOH | 3 | 1 | 25.112 | 2.083842 | 8.602401 | 0.3059824 | 12.001117 | 0.3059973 | 13.44125 | 0.695488 | 11.47472
Phrozen AquaGray | Rigid | EtOH | 3 | 1 | 25.212 | 2.092082 | 8.627537 | 0.3071924 | 12.036184 | 0.3072073 | 13.48053 | 0.6982381 | 11.50825
Phrozen AquaGray | Rigid | EtOH | 3 | 1 | 25.312 | 2.100932 | 8.661867 | 0.3084919 | 12.084078 | 0.3085069 | 13.53417 | 0.7011918 | 11.55405
Phrozen AquaGray | Rigid | EtOH | 3 | 1 | 25.412 | 2.108816 | 8.673855 | 0.3096496 | 12.100802 | 0.3096646 | 13.5529 | 0.703823 | 11.57004
Phrozen AquaGray | Rigid | EtOH | 3 | 1 | 25.512 | 2.117259 | 8.69976 | 0.3108894 | 12.136943 | 0.3109044 | 13.59338 | 0.7066409 | 11.60459
Phrozen AquaGray | Rigid | EtOH | 3 | 1 | 25.612 | 2.12616 | 8.733862 | 0.3121965 | 12.184517 | 0.3122114 | 13.64666 | 0.7096116 | 11.65008
Phrozen AquaGray | Rigid | EtOH | 3 | 1 | 25.712 | 2.133789 | 8.742288 | 0.3133243 | 12.196272 | 0.3133317 | 13.65982 | 0.7121579 | 11.66132
Phrozen AquaGray | Rigid | EtOH | 3 | 1 | 25.812 | 2.142283 | 8.771964 | 0.3145641 | 12.237673 | 0.314579 | 13.70619 | 0.7149929 | 11.7009
Phrozen AquaGray | Rigid | EtOH | 3 | 1 | 25.912 | 2.150676 | 8.79821 | 0.3157964 | 12.274289 | 0.3158114 | 13.7472 | 0.7177939 | 11.73591
Phrozen AquaGray | Rigid | EtOH | 3 | 1 | 26.012 | 2.158457 | 8.811826 | 0.3169467 | 12.293284 | 0.3169541 | 13.76848 | 0.7203911 | 11.75408
Phrozen AquaGray | Rigid | EtOH | 3 | 1 | 26.112 | 2.16746 | 8.851113 | 0.3182612 | 12.348093 | 0.3182761 | 13.82986 | 0.7233958 | 11.80648
Phrozen AquaGray | Rigid | EtOH | 3 | 1 | 26.212 | 2.175598 | 8.868614 | 0.3194562 | 12.372509 | 0.3194711 | 13.85721 | 0.7261119 | 11.82983
Phrozen AquaGray | Rigid | EtOH | 3 | 1 | 26.312 | 2.183431 | 8.882197 | 0.3206064 | 12.391458 | 0.3206213 | 13.87843 | 0.7287261 | 11.84794
Phrozen AquaGray | Rigid | EtOH | 3 | 1 | 26.412 | 2.192332 | 8.919674 | 0.3219134 | 12.443742 | 0.3219283 | 13.93699 | 0.7316968 | 11.89793
Phrozen AquaGray | Rigid | EtOH | 3 | 1 | 26.512 | 2.200368 | 8.937935 | 0.3230935 | 12.469217 | 0.3231084 | 13.96552 | 0.734379 | 11.92229
Phrozen AquaGray | Rigid | EtOH | 3 | 1 | 26.612 | 2.208659 | 8.96046 | 0.3243109 | 12.500641 | 0.3243258 | 14.00072 | 0.737146 | 11.95234
Phrozen AquaGray | Rigid | EtOH | 3 | 1 | 26.712 | 2.217204 | 8.993008 | 0.3255731 | 12.546049 | 0.3255806 | 14.05157 | 0.7399979 | 11.99575
Phrozen AquaGray | Rigid | EtOH | 3 | 1 | 26.812 | 2.224884 | 9.004162 | 0.3266935 | 12.56161 | 0.3267084 | 14.069 | 0.7425612 | 12.01063
Phrozen AquaGray | Rigid | EtOH | 3 | 1 | 26.912 | 2.233276 | 9.03373 | 0.3279258 | 12.602859 | 0.3279407 | 14.1152 | 0.7453621 | 12.05007
Phrozen AquaGray | Rigid | EtOH | 3 | 1 | 27.012 | 2.242076 | 9.067409 | 0.3292254 | 12.649845 | 0.3292329 | 14.16783 | 0.7482989 | 12.095
Phrozen AquaGray | Rigid | EtOH | 3 | 1 | 27.112 | 2.249908 | 9.078201 | 0.3303681 | 12.664901 | 0.330383 | 14.18469 | 0.7509131 | 12.10939
Phrozen AquaGray | Rigid | EtOH | 3 | 1 | 27.212 | 2.258657 | 9.111134 | 0.3316528 | 12.710845 | 0.3316677 | 14.23615 | 0.7538329 | 12.15332
Phrozen AquaGray | Rigid | EtOH | 3 | 1 | 27.312 | 2.266897 | 9.131111 | 0.3328702 | 12.738715 | 0.3328776 | 14.26736 | 0.756583 | 12.17997
Phrozen AquaGray | Rigid | EtOH | 3 | 1 | 27.412 | 2.27473 | 9.143961 | 0.3340129 | 12.756642 | 0.3340278 | 14.28744 | 0.7591972 | 12.19711
Phrozen AquaGray | Rigid | EtOH | 3 | 1 | 27.512 | 2.28363 | 9.18175 | 0.3353199 | 12.809361 | 0.3353349 | 14.34648 | 0.7621679 | 12.24752
Phrozen AquaGray | Rigid | EtOH | 3 | 1 | 27.612 | 2.291718 | 9.191765 | 0.3365075 | 12.823333 | 0.3365224 | 14.36213 | 0.764867 | 12.26088
Phrozen AquaGray | Rigid | EtOH | 3 | 1 | 27.712 | 2.299652 | -0.063082 | 0.3376726 | -0.08800502 | 0.3376875 | -0.09856563 | 0.7675152 | -0.08414495
Phrozen AquaGray | Rigid | EtOH | 3 | 1 | 27.812 | 2.308502 | -0.04726907 | 0.3389722 | -0.06594458 | 0.3389871 | -0.07385793 | 0.770469 | -0.06305212
Phrozen AquaGray | Rigid | EtOH | 3 | 1 | 27.912 | 2.316386 | -0.04731281 | 0.3401373 | -0.0660056 | 0.3401448 | -0.07392627 | 0.7731002 | -0.06311047
Phrozen AquaGray | Rigid | EtOH | 3 | 1 | 28.012 | 2.324575 | -0.05456777 | 0.3413398 | -0.07612691 | 0.3413473 | -0.08526215 | 0.7758333 | -0.07278784
Phrozen AquaGray | Rigid | EtOH | 3 | 1 | 28.112 | 2.333425 | -0.05270274 | 0.3426319 | -0.07352503125 | 0.3426468 | -0.08234804 | 0.778787 | -0.07030008
Phrozen AquaGray | Rigid | EtOH | 3 | 1 | 28.212 | 2.341105 | -0.05078899 | 0.3437597 | -0.07085518 | 0.3437746 | -0.0793578 | 0.7813503 | -0.06774733
Phrozen AquaGray | Rigid | EtOH | 3 | 1 | 28.312 | 2.34965 | -0.05092635 | 0.3450219 | -0.0710468 | 0.3450294 | -0.07957242 | 0.7842022 | -0.06793055
Phrozen AquaGray | Rigid | EtOH | 3 | 1 | 28.412 | 2.358348 | -0.05119987 | 0.3462916 | -0.07142839 | 0.3463066 | -0.07999979 | 0.787105 | -0.0682954
Phrozen AquaGray | Rigid | EtOH | 3 | 1 | 28.512 | 2.365875 | -0.05119204 | 0.3474045 | -0.07141746 | 0.3474119 | -0.07998756 | 0.7896174 | -0.06828495
Phrozen AquaGray | Rigid | EtOH | 3 | 1 | 28.612 | 2.374522 | -0.05159036 | 0.3486592 | -0.07197315625 | 0.3486816 | -0.08060994 | 0.7925032 | -0.06881628
Phrozen AquaGray | Rigid | EtOH | 3 | 1 | 28.712 | 2.382914 | -0.05229795 | 0.3499065 | -0.0729603125 | 0.349914 | -0.08171555 | 0.7953042 | -0.06976013
Phrozen AquaGray | Rigid | EtOH | 3 | 1 | 28.812 | 2.3909 | -0.05123993 | 0.3510717 | -0.07148427 | 0.3510866 | -0.08006238 | 0.7979693 | -0.06834883
Phrozen AquaGray | Rigid | EtOH | 3 | 1 | 28.912 | 2.400055 | -0.04998805 | 0.352416 | -0.0697378 | 0.352431 | -0.07810633 | 0.801025 | -0.06667896
Phrozen AquaGray | Rigid | EtOH | 3 | 1 | 29.012 | 2.407837 | -0.05029964 | 0.3535588 | -0.07017248 | 0.3535737 | -0.07859318 | 0.8036222 | -0.06709458
Phrozen AquaGray | Rigid | EtOH | 3 | 1 | 29.112 | 2.415721 | -0.05072485 | 0.3547239 | -0.0707657 | 0.3547314 | -0.07925758 | 0.8062534 | -0.06766178
Phrozen AquaGray | Rigid | EtOH | 3 | 1 | 29.212 | 2.424622 | -0.05106176 | 0.3560235 | -0.07123571875 | 0.3560384 | -0.079784 | 0.8092242 | -0.06811118
Phrozen AquaGray | Rigid | EtOH | 3 | 1 | 29.312 | 2.432658 | -0.04942413 | 0.3572035 | -0.06895107 | 0.3572185 | -0.0772252 | 0.8119063 | -0.06592674
Phrozen AquaGray | Rigid | EtOH | 3 | 1 | 29.412 | 2.440999 | -0.05163357 | 0.3584284 | -0.0720334375 | 0.3584434 | -0.08067745 | 0.8146903 | -0.06887391
Phrozen AquaGray | Rigid | EtOH | 3 | 1 | 29.512 | 2.449748 | -0.05055573 | 0.3597131 | -0.07052976 | 0.359728 | -0.07899333 | 0.8176101 | -0.06743618
Phrozen AquaGray | Rigid | EtOH | 3 | 1 | 29.612 | 2.457276 | -0.05066005 | 0.3608259 | -0.0706753 | 0.3608334 | -0.07915633 | 0.8201225 | -0.06757534
Phrozen AquaGray | Rigid | EtOH | 2 | 2 | 0.114 | 0.003407796 | 0.043866888 | 0.000505515 | 0.049399648 | 0.0005210697 | 0.05483361 | 0.001137361 | 0.05851395
Phrozen AquaGray | Rigid | EtOH | 2 | 2 | 0.214000002 | 0.016123455 | 0.190100923 | 0.002457583 | 0.214077609 | 0.00246536 | 0.2376262 | 0.005381247 | 0.2535752
Phrozen AquaGray | Rigid | EtOH | 2 | 2 | 0.31400001 | 0.024820964 | 0.190706462 | 0.0037797 | 0.214759531 | 0.003795254 | 0.2383830775 | 0.008284065 | 0.254383
Phrozen AquaGray | Rigid | EtOH | 2 | 2 | 0.414000005 | 0.033925375 | 0.186992928 | 0.005171812 | 0.210577625 | 0.005187366 | 0.23374116 | 0.01132269 | 0.2494295
Phrozen AquaGray | Rigid | EtOH | 2 | 2 | 0.513999999 | 0.042572021 | 0.20232527 | 0.006493929 | 0.227843766 | 0.006509483 | 0.2529065875 | 0.01420853 | 0.2698813
Phrozen AquaGray | Rigid | EtOH | 2 | 2 | 0.614000022 | 0.050303144 | 0.197488293 | 0.007683835 | 0.222396719 | 0.007691612 | 0.2468604 | 0.01678881 | 0.2634292
Phrozen AquaGray | Rigid | EtOH | 2 | 2 | 0.713999987 | 0.059407554 | 0.207543045 | 0.00906817 | 0.233719641 | 0.009083724 | 0.2594288 | 0.01982743 | 0.2768412
Phrozen AquaGray | Rigid | EtOH | 2 | 2 | 0.81400001 | 0.06739299 | 0.222168744 | 0.01029696 | 0.250190031 | 0.01030474 | 0.27771093 | 0.0224926 | 0.2963504
Phrozen AquaGray | Rigid | EtOH | 2 | 2 | 0.913999975 | 0.07532756 | 0.231140167 | 0.011502421 | 0.260292984 | 0.01151798 | 0.2889252 | 0.02514078 | 0.3083174
Phrozen AquaGray | Rigid | EtOH | 2 | 2 | 1.014000058 | 0.084177656 | 0.3180255 | 0.012855647 | 0.358136813 | 0.0128712 | 0.397531875 | 0.02809452 | 0.4242136
Phrozen AquaGray | Rigid | EtOH | 2 | 2 | 1.113999963 | 0.092010501 | 0.425559133 | 0.014061106 | 0.47923325 | 0.01406888 | 0.5319489 | 0.03070876 | 0.5676525
Phrozen AquaGray | Rigid | EtOH | 2 | 2 | 1.213999987 | 0.100606288 | 0.557087898 | 0.01536767 | 0.62735125 | 0.01538322 | 0.6963598725 | 0.03357763 | 0.7430984
Phrozen AquaGray | Rigid | EtOH | 2 | 2 | 1.31400001 | 0.10955811 | 0.691392481 | 0.01673645 | 0.778595125 | 0.016752 | 0.8642406 | 0.03656532 | 0.922247
Phrozen AquaGray | Rigid | EtOH | 2 | 2 | 1.414000034 | 0.116984054 | 0.786313832 | 0.017879693 | 0.885488563 | 0.01788747 | 0.98289229 | 0.03904375 | 1.048862
Phrozen AquaGray | Rigid | EtOH | 2 | 2 | 1.514000058 | 0.125528968 | 0.894181132 | 0.019178478 | 1.00696075 | 0.01919403 | 1.117726415 | 0.04189564 | 1.192746
Phrozen AquaGray | Rigid | EtOH | 2 | 2 | 1.613999963 | 0.134023037 | 0.998901844 | 0.020477263 | 1.1248895 | 0.02049282 | 1.248627305 | 0.04473056 | 1.332433
Phrozen AquaGray | Rigid | EtOH | 2 | 2 | 1.713999987 | 0.141805023 | 1.090997219 | 0.021667169 | 1.2286005 | 0.02168273 | 1.363747 | 0.04732782 | 1.455279
Phrozen AquaGray | Rigid | EtOH | 2 | 2 | 1.81400001 | 0.150705979 | 1.205519319 | 0.023028173 | 1.35756675 | 0.02304373 | 1.506899 | 0.05029853 | 1.60804
Phrozen AquaGray | Rigid | EtOH | 2 | 2 | 1.914000034 | 0.158843992 | 1.29503572 | 0.024272518 | 1.4583735 | 0.02428807 | 1.61879465 | 0.05301462 | 1.727446
Phrozen AquaGray | Rigid | EtOH | 2 | 2 | 2.013999939 | 0.166575119 | 1.378938913 | 0.025454646 | 1.552859125 | 0.0254702 | 1.723674 | 0.0555949 | 1.839364
Phrozen AquaGray | Rigid | EtOH | 2 | 2 | 2.114000082 | 0.175628666 | 1.494306445 | 0.026846759 | 1.6827775 | 0.02685454 | 1.867883 | 0.05861655 | 1.993252
Phrozen AquaGray | Rigid | EtOH | 2 | 2 | 2.213999987 | 0.183563243 | 1.578080177 | 0.028059995 | 1.777117375 | 0.02806777 | 1.9726 | 0.06126474 | 2.104998
Phrozen AquaGray | Rigid | EtOH | 2 | 2 | 2.313999891 | 0.191752115 | 1.668904185 | 0.029304342 | 1.879396625 | 0.0293199 | 2.08613 | 0.0639978 | 2.226148
Phrozen AquaGray | Rigid | EtOH | 2 | 2 | 2.414000034 | 0.200500494 | 1.768194914 | 0.030642012 | 1.9912105 | 0.03065757 | 2.210244 | 0.06691759 | 2.358592
Phrozen AquaGray | Rigid | EtOH | 2 | 2 | 2.513999939 | 0.208180747 | 1.845273972 | 0.031824142 | 2.07801125 | 0.03183192 | 2.306592465 | 0.0694809 | 2.461407
Phrozen AquaGray | Rigid | EtOH | 2 | 2 | 2.614000082 | 0.216471366 | 1.935996532 | 0.033091817 | 2.18017625 | 0.0330996 | 2.419995665 | 0.07224791 | 2.582422
Phrozen AquaGray | Rigid | EtOH | 2 | 2 | 2.713999987 | 0.225270589 | 2.032016039 | 0.034429491 | 2.28830625 | 0.03444504 | 2.54002 | 0.07518468 | 2.710502
Phrozen AquaGray | Rigid | EtOH | 2 | 2 | 2.813999891 | 0.233103434 | 2.10300684 | 0.03563495 | 2.368251 | 0.03564273 | 2.62875855 | 0.07779891 | 2.805197
Phrozen AquaGray | Rigid | EtOH | 2 | 2 | 2.914000034 | 0.241851812 | 2.199667692 | 0.036964845 | 2.47710325 | 0.0369804 | 2.749584615 | 0.08071871 | 2.934132
Phrozen AquaGray | Rigid | EtOH | 2 | 2 | 3.013999939 | 0.250244135 | 2.270483255 | 0.038255855 | 2.5568505 | 0.03826363 | 2.838104 | 0.08351967 | 3.028593
Phrozen AquaGray | Rigid | EtOH | 2 | 2 | 3.114000082 | 0.257873529 | 2.33446455 | 0.03942243 | 2.6289015 | 0.0394302 | 2.918081 | 0.086066 | 3.113937
Phrozen AquaGray | Rigid | EtOH | 2 | 2 | 3.213999987 | 0.266774499 | 2.429895401 | 0.040783428 | 2.73636875 | 0.04079121 | 3.037369 | 0.08903672 | 3.241233
Phrozen AquaGray | Rigid | EtOH | 2 | 2 | 3.313999891 | 0.274912512 | 2.504571676 | 0.042027779 | 2.8204635 | 0.04203555 | 3.130714595 | 0.09175281 | 3.340843
Phrozen AquaGray | Rigid | EtOH | 2 | 2 | 3.414000034 | 0.28284709 | 2.569696665 | 0.043241017 | 2.8938025 | 0.04324879 | 3.212121 | 0.09440099 | 3.427713
Phrozen AquaGray | Rigid | EtOH | 2 | 2 | 3.513999939 | 0.291798904 | 2.658789873 | 0.044602018 | 2.99413275 | 0.04461757 | 3.323487 | 0.09738869 | 3.546554
Phrozen AquaGray | Rigid | EtOH | 2 | 2 | 3.614000082 | 0.29958089 | 2.714832067 | 0.045799702 | 3.05724325 | 0.04580748 | 3.39354 | 0.09998595 | 3.621309
Phrozen AquaGray | Rigid | EtOH | 2 | 2 | 3.713999987 | 0.307871494 | 2.786992311 | 0.047059599 | 3.13850475 | 0.04707515 | 3.48374 | 0.102753 | 3.717563
Phrozen AquaGray | Rigid | EtOH | 2 | 2 | 3.813999891 | 0.316619873 | 2.866759539 | 0.048397273 | 3.22833275 | 0.04841282 | 3.583449 | 0.1056728 | 3.823965
Phrozen AquaGray | Rigid | EtOH | 2 | 2 | 3.914000034 | 0.324452732 | 2.924826145 | 0.049594957 | 3.29372325 | 0.04961051 | 3.656033 | 0.108287 | 3.90142
Phrozen AquaGray | Rigid | EtOH | 2 | 2 | 4.013999939 | 0.332946773 | 2.99650979 | 0.050893739 | 3.374448 | 0.05090929 | 3.745637 | 0.1111219 | 3.997038
Phrozen AquaGray | Rigid | EtOH | 2 | 2 | 4.113999844 | 0.341644307 | 3.074109316 | 0.052223634 | 3.46183475 | 0.05223919 | 3.842636645 | 0.1140247 | 4.100548
Phrozen AquaGray | Rigid | EtOH | 2 | 2 | 4.214000225 | 0.349171954 | 3.119977236 | 0.053382434 | 3.513488 | 0.05339021 | 3.899971545 | 0.1165371 | 4.161731
Phrozen AquaGray | Rigid | EtOH | 2 | 2 | 4.31400013 | 0.357920333 | 3.198063374 | 0.054712325 | 3.60142275 | 0.05472788 | 3.997579 | 0.1194569 | 4.26589
Phrozen AquaGray | Rigid | EtOH | 2 | 2 | 4.414000034 | 0.366210938 | 3.261572123 | 0.055980004 | 3.6729415 | 0.05599556 | 4.076965 | 0.1222239 | 4.350604
Phrozen AquaGray | Rigid | EtOH | 2 | 2 | 4.513999939 | 0.374145515 | 3.314962626 | 0.057201017 | 3.733066 | 0.05720879 | 4.143703 | 0.1248721 | 4.421822
Phrozen AquaGray | Rigid | EtOH | 2 | 2 | 4.613999844 | 0.383148203 | 3.39275527 | 0.058577575 | 3.82067025 | 0.05858535 | 4.240944 | 0.1278768 | 4.525589
Phrozen AquaGray | Rigid | EtOH | 2 | 2 | 4.714000225 | 0.391184498 | 3.442648649 | 0.059806366 | 3.8768565 | 0.05981414 | 4.303311 | 0.1305589 | 4.592142
Phrozen AquaGray | Rigid | EtOH | 2 | 2 | 4.81400013 | 0.399017357 | 3.492117167 | 0.060996272 | 3.9325645 | 0.06101183 | 4.365146 | 0.1331731 | 4.658128
Phrozen AquaGray | Rigid | EtOH | 2 | 2 | 4.914000034 | 0.407918298 | 3.563939333 | 0.062357277 | 4.01344525 | 0.06237283 | 4.454924 | 0.1361439 | 4.753931
Phrozen AquaGray | Rigid | EtOH | 2 | 2 | 5.013999939 | 0.415802002 | 3.60905695 | 0.063570514 | 4.06425325 | 0.06357829 | 4.511321 | 0.1387751 | 4.814114
Phrozen AquaGray | Rigid | EtOH | 2 | 2 | 5.113999844 | 0.424194353 | 3.665403843 | 0.064845972 | 4.127707 | 0.06486152 | 4.581755 | 0.141576 | 4.889275
Phrozen AquaGray | Rigid | EtOH | 2 | 2 | 5.214000225 | 0.43304445 | 3.73454237 | 0.066199191 | 4.2055655 | 0.06621475 | 4.668178 | 0.1445298 | 4.981498
Phrozen AquaGray | Rigid | EtOH | 2 | 2 | 5.31400013 | 0.440673844 | 3.770597935 | 0.067365766 | 4.246169 | 0.06738132 | 4.713247 | 0.1470761 | 5.029593
Phrozen AquaGray | Rigid | EtOH | 2 | 2 | 5.414000034 | 0.44911704 | 3.827359676 | 0.06865678 | 4.3100895 | 0.06867233 | 4.784199595 | 0.149894 | 5.105307
Phrozen AquaGray | Rigid | EtOH | 2 | 2 | 5.513999939 | 0.457814545 | 3.887457132 | 0.069994442 | 4.377767 | 0.07000222 | 4.859321415 | 0.1527969 | 5.185471
Phrozen AquaGray | Rigid | EtOH | 2 | 2 | 5.613999844 | 0.465494813 | 3.924693346 | 0.071161017 | 4.4196995 | 0.07117658 | 4.905867 | 0.1553602 | 5.23514
Phrozen AquaGray | Rigid | EtOH | 2 | 2 | 5.714000225 | 0.47434491 | 3.989798546 | 0.072514243 | 4.4930165 | 0.0725298 | 4.987248 | 0.1583139 | 5.321984
Phrozen AquaGray | Rigid | EtOH | 2 | 2 | 5.81400013 | 0.482482923 | 4.033403397 | 0.073758595 | 4.542121 | 0.07377415 | 5.041754 | 0.16103 | 5.380149
Phrozen AquaGray | Rigid | EtOH | 2 | 2 | 5.914000034 | 0.490264909 | 4.073794842 | 0.074948497 | 4.587607 | 0.07496405 | 5.092244 | 0.1636273 | 5.434027
Phrozen AquaGray | Rigid | EtOH | 2 | 2 | 6.013999939 | 0.499267597 | 4.137451649 | 0.076325051 | 4.6592925 | 0.07634061 | 5.171815 | 0.1666319 | 5.518938
Phrozen AquaGray | Rigid | EtOH | 2 | 2 | 6.113999844 | 0.507354736 | 4.175554276 | 0.077561624 | 4.702201 | 0.07757718 | 5.219442845 | 0.169331 | 5.569763
Phrozen AquaGray | Rigid | EtOH | 2 | 2 | 6.214000225 | 0.515543623 | 4.221727848 | 0.078813754 | 4.754198 | 0.0788293 | 5.27715981 | 0.1720641 | 5.631354
Phrozen AquaGray | Rigid | EtOH | 2 | 2 | 6.31400013 | 0.524342875 | 4.279894829 | 0.080159195 | 4.8197015 | 0.08017475 | 5.349869 | 0.1750009 | 5.708943
Phrozen AquaGray | Rigid | EtOH | 2 | 2 | 6.414000034 | 0.532124832 | 4.312223911 | 0.081349105 | 4.856108 | 0.08136465 | 5.39028 | 0.1775981 | 5.752067
Phrozen AquaGray | Rigid | EtOH | 2 | 2 | 6.513999939 | 0.540313718 | 4.35727787 | 0.082601227 | 4.9068445 | 0.08261678 | 5.446597 | 0.1803312 | 5.812164
Phrozen AquaGray | Rigid | EtOH | 2 | 2 | 6.613999844 | 0.549062097 | 4.408583641 | 0.083938897 | 4.964621 | 0.08395445 | 5.51073 | 0.183251 | 5.880601
Phrozen AquaGray | Rigid | EtOH | 2 | 2 | 6.714000225 | 0.556742365 | 4.441058159 | 0.085113242 | 5.0011915 | 0.0851288 | 5.551323 | 0.1858143 | 5.923918
Phrozen AquaGray | Rigid | EtOH | 2 | 2 | 6.81400013 | 0.56543987 | 4.494888783 | 0.086443141 | 5.0618115 | 0.0864587 | 5.618611 | 0.1887171 | 5.995723
Phrozen AquaGray | Rigid | EtOH | 2 | 2 | 6.914000034 | 0.573984813 | 4.544165611 | 0.087757483 | 5.1173035 | 0.08776526 | 5.680207 | 0.191569 | 6.061453
Phrozen AquaGray | Rigid | EtOH | 2 | 2 | 7.013999939 | 0.581614207 | 4.572566986 | 0.088924058 | 5.149287 | 0.08893184 | 5.715709 | 0.1941153 | 6.099338
Phrozen AquaGray | Rigid | EtOH | 2 | 2 | 7.113999844 | 0.590362586 | 4.626685619 | 0.090253949 | 5.2102315 | 0.09026951 | 5.783357 | 0.1970351 | 6.171526
Phrozen AquaGray | Rigid | EtOH | 2 | 2 | 7.214000225 | 0.598704035 | 4.666975021 | 0.091529399 | 5.2556025 | 0.09154496 | 5.833719 | 0.1998191 | 6.225268
Phrozen AquaGray | Rigid | EtOH | 2 | 2 | 7.31400013 | 0.606638612 | 4.700250149 | 0.092742637 | 5.2930745 | 0.0927582 | 5.875313 | 0.2024673 | 6.269654
Phrozen AquaGray | Rigid | EtOH | 2 | 2 | 7.414000034 | 0.615590427 | 4.755417824 | 0.09411142 | 5.3552005 | 0.09412698 | 5.94427228 | 0.205455 | 6.343242
Phrozen AquaGray | Rigid | EtOH | 2 | 2 | 7.513999939 | 0.623372383 | 4.784063339 | 0.09530133 | 5.3874585 | 0.09531688 | 5.980079 | 0.2080522 | 6.381452
Phrozen AquaGray | Rigid | EtOH | 2 | 2 | 7.613999844 | 0.631357834 | 4.81699276 | 0.096522346 | 5.4245415 | 0.0965379 | 6.02124095 | 0.2107174 | 6.425377
Phrozen AquaGray | Rigid | EtOH | 2 | 2 | 7.714000225 | 0.640309649 | 4.872587204 | 0.097891122 | 5.487148 | 0.09790667 | 6.090734005 | 0.2137051 | 6.499534
Phrozen AquaGray | Rigid | EtOH | 2 | 2 | 7.81400013 | 0.648345973 | 4.906172276 | 0.099127688 | 5.524969 | 0.09913547 | 6.132715345 | 0.2163873 | 6.544333
Phrozen AquaGray | Rigid | EtOH | 2 | 2 | 7.914000034 | 0.656738295 | 4.945476532 | 0.100403145 | 5.5692305 | 0.1004187 | 6.181845665 | 0.2191882 | 6.596761
Phrozen AquaGray | Rigid | EtOH | 2 | 2 | 8.013999939 | 0.6654358 | 4.990701675 | 0.101740815 | 5.6201595 | 0.1017486 | 6.238377 | 0.222091 | 6.657087
Phrozen AquaGray | Rigid | EtOH | 2 | 2 | 8.11400032 | 0.672963506 | 5.010853291 | 0.102884062 | 5.642853 | 0.1028996 | 6.263567 | 0.2246034 | 6.683967
Phrozen AquaGray | Rigid | EtOH | 2 | 2 | 8.213999748 | 0.6817627 | 5.060188293 | 0.10422951 | 5.69841 | 0.1042451 | 6.325235 | 0.2275402 | 6.749775
Phrozen AquaGray | Rigid | EtOH | 2 | 2 | 8.31400013 | 0.690053334 | 5.09578228 | 0.10550496 | 5.7384935 | 0.1055127 | 6.36972785 | 0.2303072 | 6.797254
Phrozen AquaGray | Rigid | EtOH | 2 | 2 | 8.413999557 | 0.697886164 | 5.119414806 | 0.106694862 | 5.765107 | 0.1067104 | 6.399269 | 0.2329214 | 6.828777
Phrozen AquaGray | Rigid | EtOH | 2 | 2 | 8.513999939 | 0.706736289 | 5.170101166 | 0.108048096 | 5.822186 | 0.1080637 | 6.462626 | 0.2358752 | 6.896387
Phrozen AquaGray | Rigid | EtOH | 2 | 2 | 8.61400032 | 0.714874303 | 5.200106621 | 0.10929244 | 5.855976 | 0.109308 | 6.500133 | 0.2385913 | 6.936412
Phrozen AquaGray | Rigid | EtOH | 2 | 2 | 8.713999748 | 0.722758006 | 5.22642231 | 0.110497899 | 5.8856105 | 0.1105135 | 6.533028 | 0.2412225 | 6.971514
Phrozen AquaGray | Rigid | EtOH | 2 | 2 | 8.81400013 | 0.731811568 | 5.281435013 | 0.111882232 | 5.947562 | 0.1118978 | 6.601794 | 0.2442441 | 7.044895
Phrozen AquaGray | Rigid | EtOH | 2 | 2 | 8.913999557 | 0.739644398 | 5.304299355 | 0.113079913 | 5.97331 | 0.1130955 | 6.630374 | 0.2468584 | 7.075394
Phrozen AquaGray | Rigid | EtOH | 2 | 2 | 9.013999939 | 0.747833285 | 5.335098743 | 0.114332043 | 6.007994 | 0.1143476 | 6.668873 | 0.2495914 | 7.116477
Phrozen AquaGray | Rigid | EtOH | 2 | 2 | 9.11400032 | 0.756683352 | 5.384039879 | 0.115685269 | 6.063108 | 0.1157008 | 6.73005 | 0.2525451 | 7.18176
Phrozen AquaGray | Rigid | EtOH | 2 | 2 | 9.213999748 | 0.764261873 | 5.404017448 | 0.116851844 | 6.085605 | 0.1168596 | 6.75502181 | 0.2550745 | 7.208408
Phrozen AquaGray | Rigid | EtOH | 2 | 2 | 9.31400013 | 0.772705127 | 5.410727024 | 0.118135072 | 6.093161 | 0.1181506 | 6.76340878 | 0.2578925 | 7.217358
Phrozen AquaGray | Rigid | EtOH | 2 | 2 | 9.413999557 | 0.781402632 | 5.461502552 | 0.11947275 | 6.1503405 | 0.1194805 | 6.82687819 | 0.2607953 | 7.285087
Phrozen AquaGray | Rigid | EtOH | 2 | 2 | 9.513999939 | 0.789184589 | 5.48492527 | 0.120662645 | 6.1767175 | 0.1206704 | 6.856157 | 0.2633925 | 7.316331
Phrozen AquaGray | Rigid | EtOH | 2 | 2 | 9.61400032 | 0.79808553 | 5.532081127 | 0.122015879 | 6.229821 | 0.1220314 | 6.915101 | 0.2663632 | 7.379232
Phrozen AquaGray | Rigid | EtOH | 2 | 2 | 9.713999748 | 0.80632529 | 5.560688019 | 0.12328355 | 6.262036 | 0.1232913 | 6.95086 | 0.2691133 | 7.41739
Phrozen AquaGray | Rigid | EtOH | 2 | 2 | 9.81400013 | 0.814107305 | 5.587259293 | 0.124465682 | 6.2919585 | 0.1244812 | 6.984074 | 0.2717106 | 7.452834
Phrozen AquaGray | Rigid | EtOH | 2 | 2 | 9.913999557 | 0.82280481 | 5.629329205 | 0.125795573 | 6.3393345 | 0.1258111 | 7.036662 | 0.2746134 | 7.508951
Phrozen AquaGray | Rigid | EtOH | 2 | 2 | 10.01399994 | 0.830993697 | 5.66054678 | 0.127055481 | 6.3744895 | 0.1270633 | 7.075683475 | 0.2773464 | 7.550592
Phrozen AquaGray | Rigid | EtOH | 2 | 2 | 10.11400032 | 0.839029963 | 5.684110165 | 0.128276497 | 6.401025 | 0.128292 | 7.105138 | 0.2800286 | 7.582023
Phrozen AquaGray | Rigid | EtOH | 2 | 2 | 10.21399975 | 0.847981777 | 5.731496334 | 0.129653037 | 6.454388 | 0.1296608 | 7.16437 | 0.2830162 | 7.645231
Phrozen AquaGray | Rigid | EtOH | 2 | 2 | 10.31400013 | 0.855814666 | 5.751677036 | 0.130842954 | 6.477114 | 0.1308585 | 7.189596295 | 0.2856305 | 7.67215
Phrozen AquaGray | Rigid | EtOH | 2 | 2 | 10.41399956 | 0.863952679 | 5.781842232 | 0.132087305 | 6.5110835 | 0.1321029 | 7.22730279 | 0.2883466 | 7.712388
Phrozen AquaGray | Rigid | EtOH | 2 | 2 | 10.51399994 | 0.872751873 | 5.823336124 | 0.133440524 | 6.557811 | 0.1334483 | 7.279170155 | 0.2912833 | 7.767736
Phrozen AquaGray | Rigid | EtOH | 2 | 2 | 10.61400032 | 0.880533888 | 5.842848301 | 0.134622648 | 6.579784 | 0.1346382 | 7.30356 | 0.2938806 | 7.793763
Phrozen AquaGray | Rigid | EtOH | 2 | 2 | 10.71399975 | 0.889282266 | 5.885322094 | 0.135968104 | 6.627615 | 0.1359759 | 7.356653 | 0.2968004 | 7.850419
Phrozen AquaGray | Rigid | EtOH | 2 | 2 | 10.81400013 | 0.897674588 | 5.91733551 | 0.137243554 | 6.663666 | 0.1372591 | 7.396669 | 0.2996014 | 7.893122
Phrozen AquaGray | Rigid | EtOH | 2 | 2 | 10.91399956 | 0.905202236 | 5.9302845 | 0.138394579 | 6.6782485 | 0.1384101 | 7.412855625 | 0.3021137 | 7.910394
Phrozen AquaGray | Rigid | EtOH | 2 | 2 | 11.01399994 | 0.913950615 | 5.976734638 | 0.139732257 | 6.730557 | 0.1397478 | 7.470918 | 0.3050335 | 7.972354
Phrozen AquaGray | Rigid | EtOH | 2 | 2 | 11.11400032 | 0.922444684 | 6.009130001 | 0.141031027 | 6.7670385 | 0.1410466 | 7.511413 | 0.3078684 | 8.015566
Phrozen AquaGray | Rigid | EtOH | 2 | 2 | 11.21399975 | 0.930277514 | 6.029545784 | 0.142236486 | 6.790029 | 0.1422443 | 7.53693223 | 0.3104827 | 8.042799
Phrozen AquaGray | Rigid | EtOH | 2 | 2 | 11.31400013 | 0.939178513 | 6.073907375 | 0.143597499 | 6.839986 | 0.1436053 | 7.592384 | 0.3134534 | 8.101973
Phrozen AquaGray | Rigid | EtOH | 2 | 2 | 11.41399956 | 0.947163906 | 6.097800255 | 0.144818515 | 6.866892 | 0.1448263 | 7.62225 | 0.3161186 | 8.133843
Phrozen AquaGray | Rigid | EtOH | 2 | 2 | 11.51399994 | 0.955251104 | 6.126323223 | 0.146055087 | 6.8990125 | 0.1460629 | 7.657904 | 0.3188177 | 8.17189
Phrozen AquaGray | Rigid | EtOH | 2 | 2 | 11.61400032 | 0.964152045 | 6.168109417 | 0.147416085 | 6.946069 | 0.1474239 | 7.710137 | 0.3217884 | 8.227629
Phrozen AquaGray | Rigid | EtOH | 2 | 2 | 11.71399975 | 0.971883186 | 6.185709 | 0.148590431 | 6.9658885 | 0.148606 | 7.73213625 | 0.3243687 | 8.251105
Phrozen AquaGray | Rigid | EtOH | 2 | 2 | 11.81400013 | 0.98027545 | 6.215707779 | 0.149873674 | 6.999671 | 0.1498892 | 7.769635 | 0.3271696 | 8.29112
Phrozen AquaGray | Rigid | EtOH | 2 | 2 | 11.91399956 | 0.989023829 | 6.251056671 | 0.151211351 | 7.039478 | 0.1512269 | 7.813821 | 0.3300894 | 8.338272
Phrozen AquaGray | Rigid | EtOH | 2 | 2 | 12.01399994 | 0.99675497 | 6.269634247 | 0.15239346 | 7.060399 | 0.152409 | 7.837043 | 0.3326697 | 8.363052
Phrozen AquaGray | Rigid | EtOH | 2 | 2 | 12.11400032 | 1.005452476 | 6.303740501 | 0.153723359 | 7.098807 | 0.1537389 | 7.879676 | 0.3355725 | 8.408547
Phrozen AquaGray | Rigid | EtOH | 2 | 2 | 12.21399975 | 1.013743109 | 6.333304882 | 0.154991031 | 7.1321 | 0.1550066 | 7.916631 | 0.3383395 | 8.447982
Phrozen AquaGray | Rigid | EtOH | 2 | 2 | 12.31400013 | 1.021525124 | 6.351317406 | 0.156180948 | 7.1523845 | 0.1561965 | 7.939147 | 0.3409368 | 8.472009
Phrozen AquaGray | Rigid | EtOH | 2 | 2 | 12.41399956 | 1.030426007 | 6.39329195 | 0.15754196 | 7.199653 | 0.1575575 | 7.991615 | 0.3439075 | 8.527999
Phrozen AquaGray | Rigid | EtOH | 2 | 2 | 12.51399994 | 1.03856402 | 6.418658257 | 0.158794075 | 7.228219 | 0.1588018 | 8.023323 | 0.3466236 | 8.561835
Phrozen AquaGray | Rigid | EtOH | 2 | 2 | 12.61400032 | 1.046295161 | 6.436637402 | 0.159976184 | 7.2484655 | 0.159984 | 8.045797 | 0.3492039 | 8.585817
Phrozen AquaGray | Rigid | EtOH | 2 | 2 | 12.71399975 | 1.055145287 | 6.480224133 | 0.161329418 | 7.2975495 | 0.1613372 | 8.10028 | 0.3521576 | 8.643958
Phrozen AquaGray | Rigid | EtOH | 2 | 2 | 12.81400013 | 1.063334174 | 6.50158596 | 0.16257377 | 7.321606 | 0.1625893 | 8.12698245 | 0.3548907 | 8.672452
Phrozen AquaGray | Rigid | EtOH | 2 | 2 | 12.91399956 | 1.071624807 | 6.532158852 | 0.16384922 | 7.3560345 | 0.163857 | 8.165198565 | 0.3576577 | 8.713233
Phrozen AquaGray | Rigid | EtOH | 2 | 2 | 13.01399994 | 1.08052569 | 6.5690341 | 0.165202454 | 7.397561 | 0.165218 | 8.211292625 | 0.3606284 | 8.762421
Phrozen AquaGray | Rigid | EtOH | 2 | 2 | 13.11400032 | 1.088053454 | 6.579060555 | 0.166353479 | 7.408852 | 0.166369 | 8.223826 | 0.3631408 | 8.775795
Phrozen AquaGray | Rigid | EtOH | 2 | 2 | 13.21399975 | 1.096547465 | 6.614002705 | 0.167652249 | 7.448201 | 0.1676678 | 8.267503 | 0.3659757 | 8.822405
Phrozen AquaGray | Rigid | EtOH | 2 | 2 | 13.31400013 | 1.105092349 | 6.645204067 | 0.168966591 | 7.483338 | 0.1689744 | 8.306505 | 0.3688276 | 8.864024
Phrozen AquaGray | Rigid | EtOH | 2 | 2 | 13.41399956 | 1.112874364 | 6.662899494 | 0.170148715 | 7.503265 | 0.1701643 | 8.328624 | 0.3714249 | 8.887628
Phrozen AquaGray | Rigid | EtOH | 2 | 2 | 13.51399994 | 1.121520996 | 6.70135498 | 0.171470836 | 7.546571 | 0.1714864 | 8.376693725 | 0.3743107 | 8.938924
Phrozen AquaGray | Rigid | EtOH | 2 | 2 | 13.61400032 | 1.130015124 | 6.728145599 | 0.172777414 | 7.5767405 | 0.1727852 | 8.410182 | 0.3771457 | 8.97466
Phrozen AquaGray | Rigid | EtOH | 2 | 2 | 13.71399975 | 1.137695392 | 6.744327068 | 0.173943982 | 7.594963 | 0.1739595 | 8.430408835 | 0.379709 | 8.996244
Phrozen AquaGray | Rigid | EtOH | 2 | 2 | 13.81400013 | 1.146647148 | 6.790243149 | 0.175320536 | 7.64667 | 0.1753283 | 8.487804 | 0.3826966 | 9.057491
Phrozen AquaGray | Rigid | EtOH | 2 | 2 | 13.91399956 | 1.154785161 | 6.809607029 | 0.176564872 | 7.6684765 | 0.1765727 | 8.512009 | 0.3854127 | 9.083321
Phrozen AquaGray | Rigid | EtOH | 2 | 2 | 14.01399994 | 1.162719796 | 6.830278873 | 0.177778125 | 7.6917555 | 0.1777859 | 8.537849 | 0.3880609 | 9.110895
Phrozen AquaGray | Rigid | EtOH | 2 | 2 | 14.11400032 | 1.171671553 | 6.870928764 | 0.179146886 | 7.7375325 | 0.1791547 | 8.588660955 | 0.3910486 | 9.165118
Phrozen AquaGray | Rigid | EtOH | 2 | 2 | 14.21399975 | 1.179504441 | 6.885469913 | 0.180336803 | 7.7539075 | 0.1803524 | 8.606837 | 0.3936628 | 9.184514
Phrozen AquaGray | Rigid | EtOH | 2 | 2 | 14.31400013 | 1.187591581 | 6.907673359 | 0.181573376 | 7.7789115 | 0.1815889 | 8.634592 | 0.396362 | 9.214131
Phrozen AquaGray | Rigid | EtOH | 2 | 2 | 14.41399956 | 1.196441706 | 6.947634697 | 0.182926595 | 7.823913 | 0.1829422 | 8.684543 | 0.3993157 | 9.267436
Phrozen AquaGray | Rigid | EtOH | 2 | 2 | 14.51399994 | 1.204274478 | 6.961906433 | 0.184124291 | 7.8399845 | 0.1841398 | 8.702383 | 0.4019299 | 9.286473
Phrozen AquaGray | Rigid | EtOH | 2 | 2 | 14.61400032 | 1.212819479 | 6.994840145 | 0.18543084 | 7.877072 | 0.1854464 | 8.74355 | 0.4047818 | 9.330403
Phrozen AquaGray | Rigid | EtOH | 2 | 2 | 14.71399975 | 1.221466111 | 7.025009155 | 0.18675296 | 7.9110465 | 0.1867685 | 8.781261 | 0.4076677 | 9.370645
Phrozen AquaGray | Rigid | EtOH | 2 | 2 | 14.81400013 | 1.229095506 | 7.039173126 | 0.187919542 | 7.926997 | 0.1879351 | 8.798966 | 0.410214 | 9.389539
Phrozen AquaGray | Rigid | EtOH | 2 | 2 | 14.91399956 | 1.237742137 | 7.071592808 | 0.189249426 | 7.9635055 | 0.1892572 | 8.83949101 | 0.4130998 | 9.432783
Phrozen AquaGray | Rigid | EtOH | 2 | 2 | 15.01399994 | 1.246032771 | 7.097358227 | 0.190517113 | 7.9925205 | 0.1905249 | 8.871698 | 0.4158669 | 9.467152
Phrozen AquaGray | Rigid | EtOH | 2 | 2 | 15.11400032 | 1.253916416 | 7.117231369 | 0.191722557 | 8.0149 | 0.1917303 | 8.896539 | 0.4184981 | 9.49366
Phrozen AquaGray | Rigid | EtOH | 2 | 2 | 15.21399975 | 1.262919162 | 7.155944824 | 0.193091348 | 8.0584965 | 0.1931069 | 8.94493103 | 0.4215027 | 9.5453
Phrozen AquaGray | Rigid | EtOH | 2 | 2 | 15.31400013 | 1.270955428 | 7.175505638 | 0.194320127 | 8.0805245 | 0.1943357 | 8.969382 | 0.4241849 | 9.571392
Phrozen AquaGray | Rigid | EtOH | 2 | 2 | 15.41399956 | 1.278890064 | 7.190250397 | 0.19553338 | 8.097129 | 0.1955489 | 8.987813 | 0.4268331 | 9.59106
Phrozen AquaGray | Rigid | EtOH | 2 | 2 | 15.51399994 | 1.287790947 | 7.22724247 | 0.196902156 | 8.1387865 | 0.1969099 | 9.034053 | 0.4298038 | 9.640404
Phrozen AquaGray | Rigid | EtOH | 2 | 2 | 15.61400032 | 1.295674709 | 7.227572441 | 0.198099837 | 8.139158 | 0.1981154 | 9.034466 | 0.432435 | 9.640844
Phrozen AquaGray | Rigid | EtOH | 2 | 2 | 15.71399975 | 1.304016099 | -0.186068431 | 0.199375302 | -0.209536516 | 0.1993908 | -0.2325855 | 0.435219 | -0.2481963
Phrozen AquaGray | Rigid | EtOH | 2 | 2 | 15.81400013 | 1.312764478 | -0.126551688 | 0.200720727 | -0.142513156 | 0.2007285 | -0.15818961 | 0.4381388 | -0.168807
Phrozen AquaGray | Rigid | EtOH | 2 | 2 | 15.91399956 | 1.320393872 | -0.124955758 | 0.20188731 | -0.140715938 | 0.2018951 | -0.1561946975 | 0.4406851 | -0.1666782
Phrozen AquaGray | Rigid | EtOH | 2 | 2 | 16.01399994 | 1.328786253 | -0.13658917 | 0.203170553 | -0.153816625 | 0.2031783 | -0.1707364625 | 0.4434861 | -0.182196
Phrozen AquaGray | Rigid | EtOH | 2 | 2 | 16.11400032 | 1.337483758 | -0.130731717 | 0.204500437 | -0.147220406 | 0.2045082 | -0.1634146 | 0.4463889 | -0.1743828
Phrozen AquaGray | Rigid | EtOH | 2 | 2 | 16.2140007 | 1.34536752 | -0.129671395 | 0.205698133 | -0.146026344 | 0.2057137 | -0.1620892 | 0.4490201 | -0.1729684
Phrozen AquaGray | Rigid | EtOH | 2 | 2 | 16.31399918 | 1.354268403 | -0.133073047 | 0.207066894 | -0.149857031 | 0.2070747 | -0.1663413 | 0.4519908 | -0.1775059
Phrozen AquaGray | Rigid | EtOH | 2 | 2 | 16.41399956 | 1.362304669 | -0.1320187 | 0.208295703 | -0.148669703 | 0.2083035 | -0.165023375 | 0.4546729 | -0.1760995
Phrozen AquaGray | Rigid | EtOH | 2 | 2 | 16.51399994 | 1.370137557 | -0.132218823 | 0.209485605 | -0.148895078 | 0.2095012 | -0.1652735 | 0.4572872 | -0.1763664
Phrozen AquaGray | Rigid | EtOH | 2 | 2 | 16.61400032 | 1.379038556 | -0.132376879 | 0.210854381 | -0.149073063 | 0.2108622 | -0.1654711 | 0.4602579 | -0.1765772
Phrozen AquaGray | Rigid | EtOH | 2 | 2 | 16.7140007 | 1.387074823 | -0.131750137 | 0.212083176 | -0.148367266 | 0.212091 | -0.1646877 | 0.46294 | -0.1757412
Phrozen AquaGray | Rigid | EtOH | 2 | 2 | 16.81399918 | 1.395111089 | -0.132950753 | 0.213304177 | -0.149719313 | 0.2133197 | -0.1661884 | 0.4656222 | -0.1773427
Phrozen AquaGray | Rigid | EtOH | 2 | 2 | 16.91399956 | 1.404062961 | -0.131438941 | 0.214672968 | -0.148016828 | 0.2146885 | -0.1642987 | 0.4686099 | -0.1753261
Phrozen AquaGray | Rigid | EtOH | 2 | 2 | 17.01399994 | 1.411794103 | -0.131477669 | 0.215862885 | -0.148060438 | 0.2158707 | -0.1643471 | 0.4711902 | -0.1753778
Phrozen AquaGray | Rigid | EtOH | 2 | 2 | 17.11400032 | 1.420135493 | -0.132229641 | 0.217130557 | -0.14890725 | 0.2171461 | -0.1652871 | 0.4739741 | -0.1763808
Phrozen AquaGray | Rigid | EtOH | 2 | 2 | 17.2140007 | 1.428883872 | -0.13023518 | 0.218475997 | -0.146661234 | 0.2184838 | -0.162793975 | 0.4768939 | -0.1737204
Phrozen AquaGray | Rigid | EtOH | 2 | 2 | 17.31399918 | 1.436665887 | -0.130410194 | 0.219658121 | -0.146858328 | 0.2196737 | -0.1630127425 | 0.4794912 | -0.1739539
Phrozen AquaGray | Rigid | EtOH | 2 | 2 | 17.41399956 | 1.445210772 | -0.131861478 | 0.220972463 | -0.148492656 | 0.2209802 | -0.1648268475 | 0.4823431 | -0.1758898
Phrozen AquaGray | Rigid | EtOH | 2 | 2 | 17.51399994 | 1.453704899 | -0.130991578 | 0.222263485 | -0.147513031 | 0.222279 | -0.1637394725 | 0.485178 | -0.1747294
Phrozen AquaGray | Rigid | EtOH | 2 | 2 | 17.61400032 | 1.461385167 | -0.129847094 | 0.223445609 | -0.146224203 | 0.2234534 | -0.1623088675 | 0.4877413 | -0.1732028
Phrozen AquaGray | Rigid | EtOH | 2 | 2 | 17.7140007 | 1.47028605 | -0.132315025 | 0.224806607 | -0.149003406 | 0.2248144 | -0.1653938 | 0.490712 | -0.1764947
Phrozen AquaGray | Rigid | EtOH | 2 | 2 | 17.81399918 | 1.478322432 | -0.132745475 | 0.226027623 | -0.149488141 | 0.2260432 | -0.1659318 | 0.4933942 | -0.1770689
Phrozen AquaGray | Rigid | EtOH | 2 | 2 | 17.91399956 | 1.486358698 | -0.131956816 | 0.227256417 | -0.148600016 | 0.227272 | -0.16494602 | 0.4960763 | -0.1760169
Phrozen AquaGray | Rigid | EtOH | 2 | 2 | 18.01399994 | 1.495513949 | -0.132866383 | 0.228664085 | -0.149624313 | 0.2286719 | -0.166083 | 0.4991319 | -0.1772302
Phrozen AquaGray | Rigid | EtOH | 2 | 2 | 18.11400032 | 1.503295964 | -0.133363754 | 0.229846209 | -0.150184406 | 0.2298618 | -0.1667046925 | 0.5017292 | -0.1778936
Phrozen AquaGray | Rigid | EtOH | 2 | 2 | 18.2140007 | 1.511281356 | -0.131742746 | 0.231075004 | -0.148358953 | 0.2310828 | -0.1646784325 | 0.5043943 | -0.1757314
Phrozen AquaGray | Rigid | EtOH | 2 | 2 | 18.31399918 | 1.520080608 | -0.131852567 | 0.232420444 | -0.148482625 | 0.2324282 | -0.1648157 | 0.5073311 | -0.1758779
Phrozen AquaGray | Rigid | EtOH | 2 | 2 | 18.41399956 | 1.528015127 | -0.13132377 | 0.233625919 | -0.147887125 | 0.2336415 | -0.1641547125 | 0.5099792 | -0.1751725
Phrozen AquaGray | Rigid | EtOH | 2 | 2 | 18.51399994 | 1.536611002 | -0.129646167 | 0.234940246 | -0.145997938 | 0.2349558 | -0.1620577 | 0.5128481 | -0.1729348
Phrozen AquaGray | Rigid | EtOH | 2 | 2 | 18.61400032 | 1.545155887 | -0.131430209 | 0.236254588 | -0.148006984 | 0.2362624 | -0.1642878 | 0.5157 | -0.1753145
Phrozen AquaGray | Rigid | EtOH | 2 | 2 | 18.7140007 | 1.552683534 | -0.132132471 | 0.237405598 | -0.148797828 | 0.2374134 | -0.1651656 | 0.5182124 | -0.1762512
Phrozen AquaGray | Rigid | EtOH | 2 | 2 | 18.81399918 | 1.561431913 | -0.131570444 | 0.238735497 | -0.148164906 | 0.2387511 | -0.164463055 | 0.5211322 | -0.1755015
Phrozen AquaGray | Rigid | EtOH | 2 | 2 | 18.91399956 | 1.569976797 | -0.13214317 | 0.240042076 | -0.148809875 | 0.2400576 | -0.1651789625 | 0.5239841 | -0.1762655
Phrozen AquaGray | Rigid | EtOH | 2 | 2 | 19.01399994 | 1.577758812 | -0.130636066 | 0.241231963 | -0.147112688 | 0.2412475 | -0.1632950825 | 0.5265813 | -0.1742552
Phrozen AquaGray | Rigid | EtOH | 2 | 2 | 19.11400032 | 1.586558064 | -0.136414453 | 0.242577419 | -0.153619875 | 0.242593 | -0.1705181 | 0.5295181 | -0.181963
Phrozen AquaGray | Rigid | EtOH | 2 | 2 | 19.2140007 | 1.594645204 | -0.134719297 | 0.243813992 | -0.151710922 | 0.2438295 | -0.1683991 | 0.5322172 | -0.1797018
Phrozen AquaGray | Rigid | EtOH | 2 | 2 | 19.31399918 | 1.602376346 | -0.132440642 | 0.244996116 | -0.149144859 | 0.2450117 | -0.1655508025 | 0.5347975 | -0.1766623
Phrozen AquaGray | Rigid | EtOH | 2 | 2 | 19.41399956 | 1.611378975 | -0.129580468 | 0.246372685 | -0.145923953 | 0.2463882 | -0.161975585 | 0.5378022 | -0.1728471
Phrozen AquaGray | Rigid | EtOH | 2 | 2 | 19.51399994 | 1.619364484 | -0.126413003 | 0.247601464 | -0.142356984 | 0.2476092 | -0.1580163 | 0.5404673 | -0.168622
Phrozen AquaGray | Rigid | EtOH | 2 | 2 | 19.61400032 | 1.627655118 | -0.130185336 | 0.248861372 | -0.146605109 | 0.2488769 | -0.16273167 | 0.5432344 | -0.173654
Phrozen AquaGray | Rigid | EtOH | 2 | 2 | 19.7140007 | 1.636556 | -0.132493719 | 0.250222355 | -0.149204641 | 0.2502379 | -0.1656171 | 0.5462051 | -0.1767331
Phrozen AquaGray | Rigid | EtOH | 2 | 2 | 19.81399918 | 1.644185395 | -0.132940933 | 0.251396716 | -0.149708266 | 0.2514045 | -0.1661762 | 0.5487514 | -0.1773296
Phrozen AquaGray | Rigid | EtOH | 2 | 2 | 19.91399956 | 1.652628649 | -0.133033529 | 0.252679944 | -0.149812531 | 0.2526955 | -0.1662919 | 0.5515694 | -0.1774532
Phrozen AquaGray | Rigid | EtOH | 2 | 2 | 20.01399994 | 1.661275281 | -0.132068664 | 0.254002064 | -0.148725969 | 0.2540176 | -0.16508583 | 0.5544552 | -0.1761661
Phrozen AquaGray | Rigid | EtOH | 2 | 2 | 20.11400032 | 1.668955549 | -0.131187111 | 0.255184203 | -0.147733234 | 0.255192 | -0.1639839 | 0.5570185 | -0.1749902
Phrozen AquaGray | Rigid | EtOH | 2 | 1 | 0.113 | 0.004119873 | 0.003186729 | 0.0005542273 | 0.003793725 | 0.0005682584 | 0.004248972 | 0.001375019 | 0.004250771
Phrozen AquaGray | Rigid | EtOH | 2 | 1 | 0.213 | 0.01505534 | 0.00786134 | 0.002062567 | 0.009358738 | 0.002076598 | 0.01048179 | 0.005024761 | 0.01048623
Phrozen AquaGray | Rigid | EtOH | 2 | 1 | 0.313 | 0.02502441 | 0.009633063 | 0.003437612 | 0.01146793 | 0.003451643 | 0.01284408 | 0.008351967 | 0.01284952
Phrozen AquaGray | Rigid | EtOH | 2 | 1 | 0.413 | 0.03351847 | 0.04640419 | 0.004616222 | 0.05524308 | 0.004623238 | 0.06187225 | 0.01118688 | 0.06189845
Phrozen AquaGray | Rigid | EtOH | 2 | 1 | 0.513 | 0.04231771 | 0.1386199 | 0.005822894 | 0.1650237 | 0.005836925 | 0.1848266 | 0.01412365 | 0.1849048
Phrozen AquaGray | Rigid | EtOH | 2 | 1 | 0.613 | 0.05106608 | 0.2781087 | 0.007029566 | 0.3310818125 | 0.007043598 | 0.3708116 | 0.01704345 | 0.3709686
Phrozen AquaGray | Rigid | EtOH | 2 | 1 | 0.713 | 0.05869548 | 0.4013676 | 0.008088913 | 0.477818625 | 0.008095928 | 0.5351568 | 0.01958978 | 0.5353835
Phrozen AquaGray | Rigid | EtOH | 2 | 1 | 0.813 | 0.0672404 | 0.5260926 | 0.009260506 | 0.62630075 | 0.009274538 | 0.7014569 | 0.02244167 | 0.7017539
Phrozen AquaGray | Rigid | EtOH | 2 | 1 | 0.913 | 0.07563274 | 0.6223741 | 0.01042509 | 0.7409215 | 0.0104321 | 0.8298321 | 0.02524263 | 0.8301835
Phrozen AquaGray | Rigid | EtOH | 2 | 1 | 1.013 | 0.08361816 | 0.7371159 | 0.01151951 | 0.8775189375 | 0.01153354 | 0.9828212 | 0.02790779 | 0.9832374
Phrozen AquaGray | Rigid | EtOH | 2 | 1 | 1.113 | 0.09272258 | 0.8749347 | 0.0127823 | 1.041588875 | 0.01278932 | 1.16658 | 0.03094642 | 1.167074
Phrozen AquaGray | Rigid | EtOH | 2 | 1 | 1.213 | 0.1005554 | 0.9830641 | 0.01385568 | 1.170314375 | 0.01386971 | 1.310752 | 0.03356065 | 1.311307
Phrozen AquaGray | Rigid | EtOH | 2 | 1 | 1.313 | 0.1085409 | 1.09462 | 0.01495712 | 1.303118625 | 0.01497115 | 1.459493 | 0.03622581 | 1.460111
Phrozen AquaGray | Rigid | EtOH | 2 | 1 | 1.413 | 0.117391 | 1.222038 | 0.01618484 | 1.454806875 | 0.01619186 | 1.629384 | 0.03917955 | 1.630074
Phrozen AquaGray | Rigid | EtOH | 2 | 1 | 1.513 | 0.1253764 | 1.325327 | 0.01727926 | 1.57777 | 0.0172933 | 1.767102 | 0.04184472 | 1.767851
Phrozen AquaGray | Rigid | EtOH | 2 | 1 | 1.613 | 0.1338196 | 1.438665 | 0.01844384 | 1.712696625 | 0.01845787 | 1.91822 | 0.04466266 | 1.919033
Phrozen AquaGray | Rigid | EtOH | 2 | 1 | 1.713 | 0.1423645 | 1.551165 | 0.01962245 | 1.8466255 | 0.01963648 | 2.068221 | 0.04751454 | 2.069096
Phrozen AquaGray | Rigid | EtOH | 2 | 1 | 1.813 | 0.1498922 | 1.636655 | 0.02066777 | 1.94839925 | 0.02067478 | 2.182207 | 0.05002693 | 2.183131
Phrozen AquaGray | Rigid | EtOH | 2 | 1 | 1.913 | 0.1585388 | 1.746333 | 0.02185339 | 2.078967875 | 0.02186742 | 2.328444 | 0.05291277 | 2.32943
Phrozen AquaGray | Rigid | EtOH | 2 | 1 | 2.013 | 0.1670838 | 1.850022 | 0.02303902 | 2.2024075 | 0.02304603 | 2.466696 | 0.05576466 | 2.467741
Phrozen AquaGray | Rigid | EtOH | 2 | 1 | 2.113 | 0.1748657 | 1.928872 | 0.02410538 | 2.29627625 | 0.02411941 | 2.571829 | 0.05836192 | 2.572919
Phrozen AquaGray | Rigid | EtOH | 2 | 1 | 2.213 | 0.1837158 | 2.037157 | 0.02532608 | 2.42518675 | 0.02534011 | 2.716209 | 0.06131566 | 2.717359
Phrozen AquaGray | Rigid | EtOH | 2 | 1 | 2.313 | 0.1920064 | 2.12633 | 0.02646961 | 2.53134475 | 0.02648365 | 2.835106 | 0.06408268 | 2.836307
Phrozen AquaGray | Rigid | EtOH | 2 | 1 | 2.413 | 0.1997884 | 2.205232 | 0.02754299 | 2.62527625 | 0.02755702 | 2.94031 | 0.06667993 | 2.941555
Phrozen AquaGray | Rigid | EtOH | 2 | 1 | 2.513 | 0.2086894 | 2.308521 | 0.02877773 | 2.74823875 | 0.02878474 | 3.078027 | 0.06965065 | 3.079331
Phrozen AquaGray | Rigid | EtOH | 2 | 1 | 2.613 | 0.2166239 | 2.38145 | 0.02987215 | 2.8350595 | 0.02987916 | 3.175267 | 0.07229884 | 3.176611
Phrozen AquaGray | Rigid | EtOH | 2 | 1 | 2.713 | 0.224762 | 2.458372 | 0.03098762 | 2.92663375 | 0.03100165 | 3.27783 | 0.07501493 | 3.279218
Phrozen AquaGray | Rigid | EtOH | 2 | 1 | 2.813 | 0.2336629 | 2.556116 | 0.03221534 | 3.04299525 | 0.03222937 | 3.408155 | 0.07798564 | 3.409598
Phrozen AquaGray | Rigid | EtOH | 2 | 1 | 2.913 | 0.2414449 | 2.623524 | 0.03328872 | 3.12324275 | 0.03330275 | 3.498032 | 0.0805829 | 3.499513
Phrozen AquaGray | Rigid | EtOH | 2 | 1 | 3.013 | 0.2498372 | 2.700447 | 0.03444628 | 3.214818 | 0.03446031 | 3.600596 | 0.08338386 | 3.602121
Phrozen AquaGray | Rigid | EtOH | 2 | 1 | 3.113 | 0.2584839 | 2.774508 | 0.03563892 | 3.3029855 | 0.03565295 | 3.699344 | 0.08626971 | 3.70091
Phrozen AquaGray | Rigid | EtOH | 2 | 1 | 3.213 | 0.2661642 | 2.827354 | 0.03670528 | 3.36589825 | 0.0367123 | 3.769806 | 0.08883302 | 3.771402
Phrozen AquaGray | Rigid | EtOH | 2 | 1 | 3.313 | 0.2750143 | 2.912739 | 0.03791897 | 3.4675465 | 0.037933 | 3.883652 | 0.09178677 | 3.885297
Phrozen AquaGray | Rigid | EtOH | 2 | 1 | 3.413 | 0.2833557 | 2.982278 | 0.03906951 | 3.550331 | 0.03908355 | 3.976371 | 0.09457075 | 3.978055
Phrozen AquaGray | Rigid | EtOH | 2 | 1 | 3.513 | 0.2908834 | 3.033027 | 0.04011483 | 3.61074675 | 0.04012185 | 4.044036 | 0.09708313 | 4.045749
Phrozen AquaGray | Rigid | EtOH | 2 | 1 | 3.613 | 0.2997844 | 3.115526 | 0.04133553 | 3.70896 | 0.04134957 | 4.154035 | 0.1000539 | 4.155794
Phrozen AquaGray | Rigid | EtOH | 2 | 1 | 3.713 | 0.3079732 | 3.175274 | 0.04247205 | 3.780088 | 0.04247907 | 4.233699 | 0.1027869 | 4.235491
Phrozen AquaGray | Rigid | EtOH | 2 | 1 | 3.813 | 0.3160604 | 3.235112 | 0.04358051 | 3.851324 | 0.04359454 | 4.313483 | 0.105486 | 4.31531
Phrozen AquaGray | Rigid | EtOH | 2 | 1 | 3.913 | 0.3251139 | 3.313012 | 0.04482927 | 3.944062 | 0.0448433 | 4.417349 | 0.1085077 | 4.41922
Phrozen AquaGray | Rigid | EtOH | 2 | 1 | 4.013 | 0.3328451 | 3.357927 | 0.04589563 | 3.99753225 | 0.04590966 | 4.477236 | 0.111088 | 4.479132
Phrozen AquaGray | Rigid | EtOH | 2 | 1 | 4.113 | 0.3409322 | 3.415386 | 0.0470111 | 4.0659355 | 0.04702513 | 4.553848 | 0.1137871 | 4.555776
Phrozen AquaGray | Rigid | EtOH | 2 | 1 | 4.213 | 0.349884 | 3.487309 | 0.04825285 | 4.1515585 | 0.04825987 | 4.649746 | 0.1167748 | 4.651715
Phrozen AquaGray | Rigid | EtOH | 2 | 1 | 4.313 | 0.3575643 | 3.527985 | 0.0493122 | 4.1999825 | 0.04931921 | 4.70398 | 0.1193381 | 4.705972
Phrozen AquaGray | Rigid | EtOH | 2 | 1 | 4.413 | 0.3661092 | 3.588957 | 0.05048379 | 4.272568 | 0.05049782 | 4.785276 | 0.12219 | 4.787303
Phrozen AquaGray | Rigid | EtOH | 2 | 1 | 4.513 | 0.3746033 | 3.647506 | 0.0516624 | 4.3422695 | 0.05166942 | 4.863342 | 0.1250249 | 4.865401
Phrozen AquaGray | Rigid | EtOH | 2 | 1 | 4.613 | 0.3823853 | 3.688837 | 0.05272876 | 4.391472 | 0.0527428 | 4.918449 | 0.1276221 | 4.920532
Phrozen AquaGray | Rigid | EtOH | 2 | 1 | 4.713 | 0.3912354 | 3.753414 | 0.05394946 | 4.4683505 | 0.0539635 | 5.004553 | 0.1305759 | 5.006672
Phrozen AquaGray | Rigid | EtOH | 2 | 1 | 4.813 | 0.399526 | 3.806039 | 0.05510001 | 4.5309985 | 0.05510703 | 5.074718 | 0.1333429 | 5.076867
Phrozen AquaGray | Rigid | EtOH | 2 | 1 | 4.913 | 0.407308 | 3.84394 | 0.05617339 | 4.576119 | 0.05618041 | 5.125253 | 0.1359402 | 5.127423
Phrozen AquaGray | Rigid | EtOH | 2 | 1 | 5.013 | 0.4162598 | 3.906778 | 0.05740111 | 4.6509255 | 0.05741514 | 5.209037 | 0.1389278 | 5.211243
Phrozen AquaGray | Rigid | EtOH | 2 | 1 | 5.113 | 0.4241435 | 3.938294 | 0.05848852 | 4.6884455 | 0.05850255 | 5.251059 | 0.1415591 | 5.253283
Phrozen AquaGray | Rigid | EtOH | 2 | 1 | 5.213 | 0.4321289 | 3.979822 | 0.05958996 | 4.7378835 | 0.05960399 | 5.30643 | 0.1442242 | 5.308677
Phrozen AquaGray | Rigid | EtOH | 2 | 1 | 5.313 | 0.440979 | 4.042752 | 0.06081768 | 4.8127995 | 0.06082469 | 5.390336 | 0.147178 | 5.392618
Phrozen AquaGray | Rigid | EtOH | 2 | 1 | 5.413 | 0.4488627 | 4.078758 | 0.06190508 | 4.8556645 | 0.0619121 | 5.438344 | 0.1498092 | 5.440647
Phrozen AquaGray | Rigid | EtOH | 2 | 1 | 5.513 | 0.4573059 | 4.120271 | 0.06306265 | 4.905084 | 0.06307668 | 5.493694 | 0.1526271 | 5.496021
Phrozen AquaGray | Rigid | EtOH | 2 | 1 | 5.613 | 0.466156 | 4.179531 | 0.06429037 | 4.9756315 | 0.06429738 | 5.572707 | 0.1555809 | 5.575067
Phrozen AquaGray | Rigid | EtOH | 2 | 1 | 5.713 | 0.4737345 | 4.205603 | 0.06533568 | 5.00667 | 0.0653427 | 5.60747 | 0.1581102 | 5.609845
Phrozen AquaGray | Rigid | EtOH | 2 | 1 | 5.813 | 0.4823303 | 4.259143 | 0.06651429 | 5.070408 | 0.06652832 | 5.678857 | 0.1609791 | 5.681262
Phrozen AquaGray | Rigid | EtOH | 2 | 1 | 5.913 | 0.4907735 | 4.304263 | 0.06767887 | 5.124122 | 0.0676929 | 5.739017 | 0.163797 | 5.741447
Phrozen AquaGray | Rigid | EtOH | 2 | 1 | 6.013 | 0.4984029 | 4.334075 | 0.06873821 | 5.159613 | 0.06874523 | 5.778767 | 0.1663433 | 5.781214
Phrozen AquaGray | Rigid | EtOH | 2 | 1 | 6.113 | 0.5074056 | 4.394924 | 0.06997295 | 5.2320525 | 0.06998698 | 5.859899 | 0.169348 | 5.86238
Phrozen AquaGray | Rigid | EtOH | 2 | 1 | 6.213 | 0.5155945 | 4.429847 | 0.07110245 | 5.2736275 | 0.07111648 | 5.906463 | 0.1720811 | 5.908964
Phrozen AquaGray | Rigid | EtOH | 2 | 1 | 6.313 | 0.5234273 | 4.461402 | 0.07218285 | 5.311193 | 0.07219687 | 5.948536 | 0.1746953 | 5.951055
Phrozen AquaGray | Rigid | EtOH | 2 | 1 | 6.413 | 0.53243 | 4.520203 | 0.0734246 | 5.3811935 | 0.07343862 | 6.026937 | 0.1777 | 6.029489
Phrozen AquaGray | Rigid | EtOH | 2 | 1 | 6.513 | 0.5403646 | 4.550995 | 0.07452603 | 5.4178515 | 0.07453305 | 6.067994 | 0.1803482 | 6.070563
Phrozen AquaGray | Rigid | EtOH | 2 | 1 | 6.613 | 0.5485535 | 4.587629 | 0.07564852 | 5.461463 | 0.07566255 | 6.116838 | 0.1830812 | 6.119429
Phrozen AquaGray | Rigid | EtOH | 2 | 1 | 6.713 | 0.5574036 | 4.636546 | 0.07686922 | 5.519697 | 0.07688326 | 6.182061 | 0.186035 | 6.184679
Phrozen AquaGray | Rigid | EtOH | 2 | 1 | 6.813 | 0.5650838 | 4.663919 | 0.07793558 | 5.5522845 | 0.0779426 | 6.218559 | 0.1885983 | 6.221192
Phrozen AquaGray | Rigid | EtOH | 2 | 1 | 6.913 | 0.5732727 | 4.698812 | 0.07905807 | 5.5938235 | 0.0790721 | 6.265082 | 0.1913313 | 6.267735
Phrozen AquaGray | Rigid | EtOH | 2 | 1 | 7.013 | 0.5820211 | 4.745754 | 0.08027175 | 5.6497075 | 0.08027877 | 6.327672 | 0.1942511 | 6.330352
Phrozen AquaGray | Rigid | EtOH | 2 | 1 | 7.113 | 0.5899557 | 4.774278 | 0.08136617 | 5.683664 | 0.08137319 | 6.365704 | 0.1968993 | 6.368399
Phrozen AquaGray | Rigid | EtOH | 2 | 1 | 7.213 | 0.598704 | 4.821362 | 0.08256583 | 5.739716 | 0.08257987 | 6.428482 | 0.1998191 | 6.431204
Phrozen AquaGray | Rigid | EtOH | 2 | 1 | 7.313 | 0.6071472 | 4.85839 | 0.08373743 | 5.7837975 | 0.08374445 | 6.477853 | 0.2026371 | 6.480596
Phrozen AquaGray | Rigid | EtOH | 2 | 1 | 7.413 | 0.6147258 | 4.880056 | 0.08478274 | 5.8095905 | 0.08478976 | 6.506741 | 0.2051664 | 6.509497
Phrozen AquaGray | Rigid | EtOH | 2 | 1 | 7.513 | 0.6235759 | 4.930031 | 0.08600345 | 5.8690845 | 0.08601047 | 6.573374 | 0.2081202 | 6.576158
Phrozen AquaGray | Rigid | EtOH | 2 | 1 | 7.613 | 0.6318156 | 4.962702 | 0.08713996 | 5.907979 | 0.08714698 | 6.616936 | 0.2108702 | 6.619738
Phrozen AquaGray | Rigid | EtOH | 2 | 1 | 7.713 | 0.6396993 | 4.987597 | 0.08822738 | 5.937615 | 0.08823439 | 6.650129 | 0.2135014 | 6.652945
Phrozen AquaGray | Rigid | EtOH | 2 | 1 | 7.813 | 0.6486003 | 5.037226 | 0.08945509 | 5.996698 | 0.08946211 | 6.716302 | 0.2164721 | 6.719146
Phrozen AquaGray | Rigid | EtOH | 2 | 1 | 7.913 | 0.6565349 | 5.061135 | 0.0905425 | 6.025161 | 0.09055653 | 6.74818 | 0.2191203 | 6.751038
Phrozen AquaGray | Rigid | EtOH | 2 | 1 | 8.013 | 0.6646729 | 5.092871 | 0.09166498 | 6.062942 | 0.09167902 | 6.790495 | 0.2218364 | 6.79337
Phrozen AquaGray | Rigid | EtOH | 2 | 1 | 8.113 | 0.6735738 | 5.139386 | 0.09289271 | 6.118317 | 0.09290673 | 6.852515 | 0.2248071 | 6.855417
Phrozen AquaGray | Rigid | EtOH | 2 | 1 | 8.213 | 0.681305 | 5.158198 | 0.09396608 | 6.140712 | 0.0939731 | 6.877597 | 0.2273874 | 6.88051
Phrozen AquaGray | Rigid | EtOH | 2 | 1 | 8.313 | 0.6897482 | 5.196758 | 0.09512364 | 6.1866165 | 0.09513768 | 6.92901 | 0.2302053 | 6.931945
Phrozen AquaGray | Rigid | EtOH | 2 | 1 | 8.413 | 0.6984457 | 5.238184 | 0.09633031 | 6.2359335 | 0.09633733 | 6.984245 | 0.2331082 | 6.987203
Phrozen AquaGray | Rigid | EtOH | 2 | 1 | 8.513 | 0.7060751 | 5.251795 | 0.09737563 | 6.2521365 | 0.09738966 | 7.002393 | 0.2356545 | 7.005358
Phrozen AquaGray | Rigid | EtOH | 2 | 1 | 8.613 | 0.7146708 | 5.295248 | 0.09856126 | 6.3038665 | 0.09857528 | 7.060331 | 0.2385233 | 7.063321
Phrozen AquaGray | Rigid | EtOH | 2 | 1 | 8.713 | 0.7230632 | 5.326828 | 0.09972584 | 6.3414625 | 0.09973285 | 7.102438 | 0.2413243 | 7.105446
Phrozen AquaGray | Rigid | EtOH | 2 | 1 | 8.813 | 0.7309469 | 5.349371 | 0.1008062 | 6.368299 | 0.1008203 | 7.132495 | 0.2439555 | 7.135515
Phrozen AquaGray | Rigid | EtOH | 2 | 1 | 8.913 | 0.7399496 | 5.394196 | 0.102048 | 6.421662 | 0.102062 | 7.192261 | 0.2469602 | 7.195307
Phrozen AquaGray | Rigid | EtOH | 2 | 1 | 9.013 | 0.7480876 | 5.418552 | 0.1031705 | 6.4506575 | 0.1031845 | 7.224737 | 0.2496763 | 7.227796
Phrozen AquaGray | Rigid | EtOH | 2 | 1 | 9.113 | 0.7559713 | 5.441942 | 0.1042579 | 6.478502 | 0.1042719 | 7.255922 | 0.2523075 | 7.258995
Phrozen AquaGray | Rigid | EtOH | 2 | 1 | 9.213 | 0.7647197 | 5.480792 | 0.1054645 | 6.524752 | 0.1054786 | 7.307722 | 0.2552273 | 7.310817
Phrozen AquaGray | Rigid | EtOH | 2 | 1 | 9.313 | 0.7726034 | 5.503279 | 0.106552 | 6.551523 | 0.106566 | 7.337706 | 0.2578585 | 7.340813
Phrozen AquaGray | Rigid | EtOH | 2 | 1 | 9.413 | 0.7810974 | 5.53621 | 0.1077235 | 6.5907265 | 0.1077376 | 7.381613 | 0.2606934 | 7.384739
Phrozen AquaGray | Rigid | EtOH | 2 | 1 | 9.513 | 0.7897441 | 5.573677 | 0.1089232 | 6.63533 | 0.1089302 | 7.431569 | 0.2635793 | 7.434716
Phrozen AquaGray | Rigid | EtOH | 2 | 1 | 9.613 | 0.7974243 | 5.5889 | 0.1099826 | 6.653452 | 0.1099896 | 7.451866 | 0.2661426 | 7.455022
Phrozen AquaGray | Rigid | EtOH | 2 | 1 | 9.713 | 0.8057658 | 5.618899 | 0.1111261 | 6.6891655 | 0.1111401 | 7.491865 | 0.2689266 | 7.495038
Phrozen AquaGray | Rigid | EtOH | 2 | 1 | 9.813 | 0.814565 | 5.661157 | 0.1123468 | 6.739472 | 0.1123538 | 7.548209 | 0.2718633 | 7.551405
Phrozen AquaGray | Rigid | EtOH | 2 | 1 | 9.913 | 0.8224488 | 5.680097 | 0.1134272 | 6.7620205 | 0.1134412 | 7.573463 | 0.2744945 | 7.57667
Phrozen AquaGray | Rigid | EtOH | 2 | 1 | 10.013 | 0.8310954 | 5.719081 | 0.1146268 | 6.80843 | 0.1146338 | 7.625442 | 0.2773804 | 7.628671
Phrozen AquaGray | Rigid | EtOH | 2 | 1 | 10.113 | 0.8392843 | 5.745144 | 0.1157563 | 6.8394575 | 0.1157633 | 7.660192 | 0.2801134 | 7.663436
Phrozen AquaGray | Rigid | EtOH | 2 | 1 | 10.213 | 0.8470154 | 5.760601 | 0.1168227 | 6.8578585 | 0.1168297 | 7.680801 | 0.2826937 | 7.684054
Phrozen AquaGray | Rigid | EtOH | 2 | 1 | 10.313 | 0.8560181 | 5.806269 | 0.1180644 | 6.9122245 | 0.1180715 | 7.741692 | 0.2856984 | 7.74497
Phrozen AquaGray | Rigid | EtOH | 2 | 1 | 10.413 | 0.8641052 | 5.828241 | 0.1191729 | 6.9383825 | 0.1191869 | 7.770988 | 0.2883975 | 7.774279
Phrozen AquaGray | Rigid | EtOH | 2 | 1 | 10.513 | 0.8721924 | 5.851813 | 0.1202884 | 6.966444 | 0.1203024 | 7.802417 | 0.2910966 | 7.805721
Phrozen AquaGray | Rigid | EtOH | 2 | 1 | 10.613 | 0.8811951 | 5.895183 | 0.1215301 | 7.018075 | 0.1215441 | 7.860244 | 0.2941013 | 7.863573
Phrozen AquaGray | Rigid | EtOH | 2 | 1 | 10.713 | 0.8888753 | 5.908727 | 0.1225965 | 7.034199 | 0.1226035 | 7.878303 | 0.2966646 | 7.881639
Phrozen AquaGray | Rigid | EtOH | 2 | 1 | 10.813 | 0.8971151 | 5.936423 | 0.123726 | 7.06717 | 0.12374 | 7.91523 | 0.2994146 | 7.918582
Phrozen AquaGray | Rigid | EtOH | 2 | 1 | 10.913 | 0.9059143 | 5.973804 | 0.1249397 | 7.111672 | 0.1249537 | 7.965073 | 0.3023514 | 7.968446
Phrozen AquaGray | Rigid | EtOH | 2 | 1 | 11.013 | 0.9136454 | 5.986744 | 0.126006 | 7.127076 | 0.1260201 | 7.982325 | 0.3049317 | 7.985705
Phrozen AquaGray | Rigid | EtOH | 2 | 1 | 11.113 | 0.9221904 | 6.021994 | 0.1271917 | 7.16904 | 0.1271987 | 8.029325 | 0.3077836 | 8.032725
Phrozen AquaGray | Rigid | EtOH | 2 | 1 | 11.213 | 0.9307861 | 6.052567 | 0.1283703 | 7.2054375 | 0.1283843 | 8.07009 | 0.3106524 | 8.073507
Phrozen AquaGray | Rigid | EtOH | 2 | 1 | 11.313 | 0.9384155 | 6.06519 | 0.1294296 | 7.220464 | 0.1294366 | 8.08692 | 0.3131988 | 8.090344
Phrozen AquaGray | Rigid | EtOH | 2 | 1 | 11.413 | 0.9473165 | 6.104741 | 0.1306503 | 7.267549 | 0.1306643 | 8.139655 | 0.3161695 | 8.143102
Phrozen AquaGray | Rigid | EtOH | 2 | 1 | 11.513 | 0.9555054 | 6.127018 | 0.1317868 | 7.294069 | 0.1317939 | 8.169357 | 0.3189026 | 8.172817
Phrozen AquaGray | Rigid | EtOH | 2 | 1 | 11.613 | 0.9633891 | 6.146757 | 0.1328672 | 7.317568 | 0.1328813 | 8.195676 | 0.3215338 | 8.199147
Phrozen AquaGray | Rigid | EtOH | 2 | 1 | 11.713 | 0.9723409 | 6.187655 | 0.134102 | 7.366256 | 0.134116 | 8.250207 | 0.3245215 | 8.2537
Phrozen AquaGray | Rigid | EtOH | 2 | 1 | 11.813 | 0.9802247 | 6.203434 | 0.1351964 | 7.3850405 | 0.1352034 | 8.271245 | 0.3271527 | 8.274748
Phrozen AquaGray | Rigid | EtOH | 2 | 1 | 11.913 | 0.988261 | 6.226671 | 0.1362978 | 7.412704 | 0.1363119 | 8.302228 | 0.3298348 | 8.305744
Phrozen AquaGray | Rigid | EtOH | 2 | 1 | 12.013 | 0.9970602 | 6.262212 | 0.1375185 | 7.455014 | 0.1375255 | 8.349616 | 0.3327716 | 8.353152
Phrozen AquaGray | Rigid | EtOH | 2 | 1 | 12.113 | 1.004995 | 6.279216 | 0.1386059 | 7.475257 | 0.13862 | 8.372288 | 0.3354198 | 8.375833
Phrozen AquaGray | Rigid | EtOH | 2 | 1 | 12.213 | 1.013489 | 6.310751 | 0.1397775 | 7.512799 | 0.1397916 | 8.414335 | 0.3382547 | 8.417898
Phrozen AquaGray | Rigid | EtOH | 2 | 1 | 12.313 | 1.022288 | 6.345919 | 0.1409912 | 7.5546655 | 0.1410052 | 8.461226 | 0.3411914 | 8.464809
Phrozen AquaGray | Rigid | EtOH | 2 | 1 | 12.413 | 1.029917 | 6.35775 | 0.1420435 | 7.56875 | 0.1420576 | 8.477 | 0.3437378 | 8.48059
Phrozen AquaGray | Rigid | EtOH | 2 | 1 | 12.513 | 1.038462 | 6.390536 | 0.1432292 | 7.6077815 | 0.1432362 | 8.520715 | 0.3465897 | 8.524323
Phrozen AquaGray | Rigid | EtOH | 2 | 1 | 12.613 | 1.046906 | 6.418952 | 0.1443867 | 7.641609 | 0.1444008 | 8.558602 | 0.3494076 | 8.562226
Phrozen AquaGray | Rigid | EtOH | 2 | 1 | 12.713 | 1.054688 | 6.433076 | 0.1454601 | 7.6584245 | 0.1454741 | 8.577435 | 0.3520049 | 8.581067
Phrozen AquaGray | Rigid | EtOH | 2 | 1 | 12.813 | 1.06369 | 6.473392 | 0.1467019 | 7.706419 | 0.1467159 | 8.631189 | 0.3550095 | 8.634844
Phrozen AquaGray | Rigid | EtOH | 2 | 1 | 12.913 | 1.071777 | 6.491174 | 0.1478243 | 7.727588 | 0.1478314 | 8.654898 | 0.3577087 | 8.658563
Phrozen AquaGray | Rigid | EtOH | 2 | 1 | 13.013 | 1.079559 | 6.507326 | 0.1488907 | 7.746816 | 0.1489047 | 8.676434 | 0.3603059 | 8.680108
Phrozen AquaGray | Rigid | EtOH | 2 | 1 | 13.113 | 1.088409 | 6.546091 | 0.1501114 | 7.7929655 | 0.1501254 | 8.728121 | 0.3632596 | 8.731818
Phrozen AquaGray | Rigid | EtOH | 2 | 1 | 13.213 | 1.096497 | 6.564557 | 0.1512269 | 7.8149485 | 0.1512409 | 8.752742 | 0.3659588 | 8.756449
Phrozen AquaGray | Rigid | EtOH | 2 | 1 | 13.313 | 1.104635 | 6.585628 | 0.1523494 | 7.8400335 | 0.1523634 | 8.780837 | 0.3686748 | 8.784556
Phrozen AquaGray | Rigid | EtOH | 2 | 1 | 13.413 | 1.113434 | 6.622489 | 0.1535701 | 7.883916 | 0.1535771 | 8.829986 | 0.3716116 | 8.833725
Phrozen AquaGray | Rigid | EtOH | 2 | 1 | 13.513 | 1.121114 | 6.633852 | 0.1546224 | 7.897443 | 0.1546364 | 8.845136 | 0.3741749 | 8.848882
Phrozen AquaGray | Rigid | EtOH | 2 | 1 | 13.613 | 1.129405 | 6.66023 | 0.1557659 | 7.9288455 | 0.15578 | 8.880307 | 0.3769419 | 8.884067
Phrozen AquaGray | Rigid | EtOH | 2 | 1 | 13.713 | 1.138306 | 6.697419 | 0.1569937 | 7.973118 | 0.1570077 | 8.929892 | 0.3799126 | 8.933674
Phrozen AquaGray | Rigid | EtOH | 2 | 1 | 13.813 | 1.145986 | 6.708241 | 0.158053 | 7.9860015 | 0.158067 | 8.944322 | 0.3824759 | 8.94811
Phrozen AquaGray | Rigid | EtOH | 2 | 1 | 13.913 | 1.154734 | 6.743935 | 0.1592667 | 8.028494 | 0.1592737 | 8.991913 | 0.3853957 | 8.995721
Phrozen AquaGray | Rigid | EtOH | 2 | 1 | 14.013 | 1.163178 | 6.770278 | 0.1604313 | 8.0598545 | 0.1604383 | 9.027037 | 0.3882137 | 9.03086
Phrozen AquaGray | Rigid | EtOH | 2 | 1 | 14.113 | 1.170909 | 6.782863 | 0.1614976 | 8.0748365 | 0.1615046 | 9.043817 | 0.390794 | 9.047647
Phrozen AquaGray | Rigid | EtOH | 2 | 1 | 14.213 | 1.179759 | 6.818244 | 0.1627113 | 8.1169565 | 0.1627253 | 9.090991 | 0.3937477 | 9.094841
Phrozen AquaGray | Rigid | EtOH | 2 | 1 | 14.313 | 1.187744 | 6.837281 | 0.1638128 | 8.13962 | 0.1638268 | 9.116374 | 0.3964129 | 9.120235
Phrozen AquaGray | Rigid | EtOH | 2 | 1 | 14.413 | 1.19573 | 6.857811 | 0.1649212 | 8.1640605 | 0.1649282 | 9.143748 | 0.399078 | 9.14762
Phrozen AquaGray | Rigid | EtOH | 2 | 1 | 14.513 | 1.204732 | 6.89821 | 0.1661559 | 8.2121545 | 0.16617 | 9.197613 | 0.4020827 | 9.201508
Phrozen AquaGray | Rigid | EtOH | 2 | 1 | 14.613 | 1.212565 | 6.909492 | 0.1672433 | 8.2255855 | 0.1672504 | 9.212656 | 0.4046969 | 9.216557
Phrozen AquaGray | Rigid | EtOH | 2 | 1 | 14.713 | 1.220856 | 6.935612 | 0.1683869 | 8.2566805 | 0.1683939 | 9.247482 | 0.407464 | 9.251398
Phrozen AquaGray | Rigid | EtOH | 2 | 1 | 14.813 | 1.229655 | 6.968055 | 0.1695936 | 8.295304 | 0.1696076 | 9.29074 | 0.4104007 | 9.294675
Phrozen AquaGray | Rigid | EtOH | 2 | 1 | 14.913 | 1.237386 | 6.981367 | 0.1706599 | 8.311151 | 0.170674 | 9.308489 | 0.412981 | 9.312431
Phrozen AquaGray | Rigid | EtOH | 2 | 1 | 15.013 | 1.24588 | 7.009955 | 0.1718385 | 8.345185 | 0.1718455 | 9.346607 | 0.4158159 | 9.350565
Phrozen AquaGray | Rigid | EtOH | 2 | 1 | 15.113 | 1.254629 | 7.041909 | 0.1730382 | 8.3832245 | 0.1730522 | 9.389212 | 0.4187357 | 9.393188
Phrozen AquaGray | Rigid | EtOH | 2 | 1 | 15.213 | 1.262207 | 7.050435 | 0.1740835 | 8.393375 | 0.1740975 | 9.400579 | 0.4212651 | 9.40456
Phrozen AquaGray | Rigid | EtOH | 2 | 1 | 15.313 | 1.270803 | 7.084459 | 0.1752691 | 8.43388 | 0.1752831 | 9.445945 | 0.4241339 | 9.449945
Phrozen AquaGray | Rigid | EtOH | 2 | 1 | 15.413 | 1.279246 | 7.109184 | 0.1764337 | 8.463315 | 0.1764477 | 9.478912 | 0.4269519 | 9.482926
Phrozen AquaGray | Rigid | EtOH | 2 | 1 | 15.513 | 1.287079 | 7.124746 | 0.1775141 | 8.481841 | 0.1775281 | 9.499662 | 0.4295661 | 9.503685
Phrozen AquaGray | Rigid | EtOH | 2 | 1 | 15.613 | 1.296234 | 7.168903 | 0.1787769 | 8.534408 | 0.1787909 | 9.558537 | 0.4326217 | 9.562585
Phrozen AquaGray | Rigid | EtOH | 2 | 1 | 15.713 | 1.304118 | 7.182637 | 0.1798713 | 8.550759 | 0.1798783 | 9.57685 | 0.4352529 | 9.580905
Phrozen AquaGray | Rigid | EtOH | 2 | 1 | 15.813 | 1.312052 | 7.201498 | 0.1809657 | 8.573212 | 0.1809728 | 9.601997 | 0.4379011 | 9.606064
Phrozen AquaGray | Rigid | EtOH | 2 | 1 | 15.913 | 1.320801 | 7.231215 | 0.1821724 | 8.608589 | 0.1821794 | 9.641619 | 0.4408209 | 9.645702
Phrozen AquaGray | Rigid | EtOH | 2 | 1 | 16.013 | 1.328735 | 7.246531 | 0.1832668 | 8.626823 | 0.1832738 | 9.662041 | 0.4434691 | 9.666133
Phrozen AquaGray | Rigid | EtOH | 2 | 1 | 16.113 | 1.337077 | 7.274093 | 0.1844104 | 8.659634 | 0.1844244 | 9.69879 | 0.4462531 | 9.702897
Phrozen AquaGray | Rigid | EtOH | 2 | 1 | 16.213 | 1.345876 | 7.306974 | 0.1856311 | 8.698778 | 0.1856381 | 9.742632 | 0.4491899 | 9.746758
Phrozen AquaGray | Rigid | EtOH | 2 | 1 | 16.313 | 1.353506 | 7.316416 | 0.1866834 | 8.710019 | 0.1866904 | 9.755222 | 0.4517362 | 9.759353
Phrozen AquaGray | Rigid | EtOH | 2 | 1 | 16.413 | 1.361949 | 7.347434 | 0.187841 | 8.746945 | 0.187855 | 9.796579 | 0.4545541 | 9.800727
Phrozen AquaGray | Rigid | EtOH | 2 | 1 | 16.513 | 1.370697 | 7.381724 | 0.1890546 | 8.787767 | 0.1890617 | 9.842299 | 0.4574739 | 9.846467
Phrozen AquaGray | Rigid | EtOH | 2 | 1 | 16.613 | 1.378428 | 7.392491 | 0.190114 | 8.800584 | 0.190128 | 9.856654 | 0.4600542 | 9.860828
Phrozen AquaGray | Rigid | EtOH | 2 | 1 | 16.713 | 1.387329 | 7.429994 | 0.1913417 | 8.845231 | 0.1913558 | 9.906658 | 0.4630249 | 9.910853
Phrozen AquaGray | Rigid | EtOH | 2 | 1 | 16.813 | 1.395416 | 7.447899 | 0.1924642 | 8.866546 | 0.1924712 | 9.930532 | 0.465724 | 9.934737
Phrozen AquaGray | Rigid | EtOH | 2 | 1 | 16.913 | 1.403097 | 7.456988 | 0.1935165 | 8.877366 | 0.1935306 | 9.94265 | 0.4682873 | 9.946861
Phrozen AquaGray | Rigid | EtOH | 2 | 1 | 17.013 | 1.412099 | 7.499514 | 0.1947653 | 8.927993 | 0.1947723 | 9.999352 | 0.471292 | 10.00359
Phrozen AquaGray | Rigid | EtOH | 2 | 1 | 17.113 | 1.420135 | 7.514048 | 0.1958737 | 8.945295 | 0.1958808 | 10.01873 | 0.4739741 | 10.02297
Phrozen AquaGray | Rigid | EtOH | 2 | 1 | 17.213 | 1.428274 | 7.534612 | 0.1969962 | 8.969776 | 0.1970032 | 10.04615 | 0.4766902 | 10.0504
Phrozen AquaGray | Rigid | EtOH | 2 | 1 | 17.313 | 1.437276 | 7.571636 | 0.198238 | 9.013853 | 0.198245 | 10.09551 | 0.4796949 | 10.09979
Phrozen AquaGray | Rigid | EtOH | 2 | 1 | 17.413 | 1.445007 | 7.580867 | 0.1993043 | 9.024842 | 0.1993114 | 10.10782 | 0.4822752 | 10.1121
Phrozen AquaGray | Rigid | EtOH | 2 | 1 | 17.513 | 1.453298 | 7.605961 | 0.2004409 | 9.054716 | 0.2004549 | 10.14128 | 0.4850422 | 10.14558
Phrozen AquaGray | Rigid | EtOH | 2 | 1 | 17.613 | 1.461894 | 7.636792 | 0.2016335 | 9.091419 | 0.2016405 | 10.18239 | 0.4879111 | 10.1867
Phrozen AquaGray | Rigid | EtOH | 2 | 1 | 17.713 | 1.469727 | 7.650058 | 0.2027139 | 9.107212 | 0.2027209 | 10.20008 | 0.4905253 | 10.2044
Phrozen AquaGray | Rigid | EtOH | 2 | 1 | 17.813 | 1.478475 | 7.686699 | 0.2039136 | 9.150833 | 0.2039276 | 10.24893 | 0.4934451 | 10.25327
Phrozen AquaGray | Rigid | EtOH | 2 | 1 | 17.913 | 1.486867 | 7.708961 | 0.205078125 | 9.177335 | 0.2050851 | 10.27862 | 0.4962461 | 10.28297
Phrozen AquaGray | Rigid | EtOH | 2 | 1 | 18.013 | 1.494548 | 7.722844 | 0.2061375 | 9.193861 | 0.2061445 | 10.29712 | 0.4988094 | 10.30149
Phrozen AquaGray | Rigid | EtOH | 2 | 1 | 18.113 | 1.503347 | 7.756337 | 0.2073512 | 9.233735 | 0.2073582 | 10.34178 | 0.5017461 | 10.34616
Phrozen AquaGray | Rigid | EtOH | 2 | 1 | 18.213 | 1.511536 | 7.778412 | 0.2084807 | 9.260015 | 0.2084877 | 10.37122 | 0.5044792 | 10.37561
Phrozen AquaGray | Rigid | EtOH | 2 | 1 | 18.313 | 1.519572 | 7.796746 | 0.2095891 | 9.28184 | 0.2095961 | 10.39566 | 0.5071613 | 10.40006
Phrozen AquaGray | Rigid | EtOH | 2 | 1 | 18.413 | 1.528422 | 7.83075 | 0.2108098 | 9.322322 | 0.2108168 | 10.441 | 0.5101151 | 10.44542
Phrozen AquaGray | Rigid | EtOH | 2 | 1 | 18.513 | 1.536153 | 7.843567 | 0.2118762 | 9.33758 | 0.2118832 | 10.45809 | 0.5126953 | 10.46252
Phrozen AquaGray | Rigid | EtOH | 2 | 1 | 18.613 | 1.54419 | 7.864119 | 0.2129846 | 9.362046 | 0.2129917 | 10.48549 | 0.5153775 | 10.48993
Phrozen AquaGray | Rigid | EtOH | 2 | 1 | 18.713 | 1.553243 | 7.902666 | 0.2142264 | 9.407936 | 0.2142404 | 10.53689 | 0.5183991 | 10.54135
Phrozen AquaGray | Rigid | EtOH | 2 | 1 | 18.813 | 1.561127 | 7.917109 | 0.2153208 | 9.425129 | 0.2153278 | 10.55614 | 0.5210304 | 10.56061
Phrozen AquaGray | Rigid | EtOH | 2 | 1 | 18.913 | 1.569621 | 7.941932 | 0.2164854 | 9.454681 | 0.2164994 | 10.58924 | 0.5238653 | 10.59373
Phrozen AquaGray | Rigid | EtOH | 2 | 1 | 19.013 | 1.578267 | 7.970131 | 0.217678 | 9.488251 | 0.2176921 | 10.62684 | 0.5267511 | 10.63134
Phrozen AquaGray | Rigid | EtOH | 2 | 1 | 19.113 | 1.585897 | 7.981543 | 0.2187304 | 9.501836 | 0.2187444 | 10.64206 | 0.5292974 | 10.64656
Phrozen AquaGray | Rigid | EtOH | 2 | 1 | 19.213 | 1.594594 | 8.015054 | 0.21993 | 9.541731 | 0.219944 | 10.68674 | 0.5322002 | 10.69126
Phrozen AquaGray | Rigid | EtOH | 2 | 1 | 19.313 | 1.602987 | 8.037085 | 0.2210876 | 9.567958 | 0.2211016 | 10.71611 | 0.5350012 | 10.72065
Phrozen AquaGray | Rigid | EtOH | 2 | 1 | 19.413 | 1.610718 | 8.050088 | 0.2221539 | 9.583438 | 0.222168 | 10.73345 | 0.5375815 | 10.738
Phrozen AquaGray | Rigid | EtOH | 2 | 1 | 19.513 | 1.619619 | 8.088494 | 0.2233817 | 9.62916 | 0.2233957 | 10.78466 | 0.5405522 | 10.78923
Phrozen AquaGray | Rigid | EtOH | 2 | 1 | 19.613 | 1.627808 | 8.109172 | 0.2245112 | 9.653776 | 0.2245252 | 10.81223 | 0.5432853 | 10.81681
Phrozen AquaGray | Rigid | EtOH | 2 | 1 | 19.713 | 1.635742 | 8.125034 | 0.2256056 | 9.67266 | 0.2256196 | 10.83338 | 0.5459335 | 10.83797
Phrozen AquaGray | Rigid | EtOH | 2 | 1 | 19.813 | 1.644643 | 8.162203 | 0.2268403 | 9.716908 | 0.2268473 | 10.88294 | 0.5489042 | 10.88755
Phrozen AquaGray | Rigid | EtOH | 2 | 1 | 19.913 | 1.652425 | 8.175423 | 0.2279067 | 9.732646 | 0.2279207 | 10.90056 | 0.5515014 | 10.90518
Phrozen AquaGray | Rigid | EtOH | 2 | 1 | 20.013 | 1.660767 | 8.20125 | 0.2290572 | 9.763393 | 0.2290713 | 10.935 | 0.5542854 | 10.93963
Phrozen AquaGray | Rigid | EtOH | 2 | 1 | 20.113 | 1.669668 | 8.238175 | 0.230285 | 9.807352 | 0.230299 | 10.98423 | 0.5572562 | 10.98889
Phrozen AquaGray | Rigid | EtOH | 2 | 1 | 20.213 | 1.677297 | 8.245516 | 0.2313373 | 9.81609 | 0.2313513 | 10.99402 | 0.5598025 | 10.99868
Phrozen AquaGray | Rigid | EtOH | 2 | 1 | 20.313 | 1.685588 | 8.273658 | 0.2324808 | 9.849593 | 0.2324948 | 11.03154 | 0.5625695 | 11.03622
Phrozen AquaGray | Rigid | EtOH | 2 | 1 | 20.413 | 1.694234 | 8.304503 | 0.2336805 | 9.886314 | 0.2336875 | 11.07267 | 0.5654553 | 11.07736
Phrozen AquaGray | Rigid | EtOH | 2 | 1 | 20.513 | 1.702067 | 8.319634 | 0.2347538 | 9.904327 | 0.2347679 | 11.09285 | 0.5680696 | 11.09754
Phrozen AquaGray | Rigid | EtOH | 2 | 1 | 20.613 | 1.71107 | 8.360347 | 0.2359956 | 9.952794 | 0.2360096 | 11.14713 | 0.5710743 | 11.15185
Phrozen AquaGray | Rigid | EtOH | 2 | 1 | 20.713 | 1.719309 | 8.378495 | 0.2371321 | 9.974399 | 0.2371461 | 11.17133 | 0.5738243 | 11.17606
Phrozen AquaGray | Rigid | EtOH | 2 | 1 | 20.813 | 1.726939 | 8.388466 | 0.2381845 | 9.986269 | 0.2381985 | 11.18462 | 0.5763706 | 11.18936
Phrozen AquaGray | Rigid | EtOH | 2 | 1 | 20.913 | 1.735789 | 8.425587 | 0.2394051 | 10.03046 | 0.2394192 | 11.23412 | 0.5793244 | 11.23887
Phrozen AquaGray | Rigid | EtOH | 2 | 1 | 21.013 | 1.743825 | 8.443319 | 0.2405206 | 10.051571 | 0.2405276 | 11.25776 | 0.5820065 | 11.26253
Phrozen AquaGray | Rigid | EtOH | 2 | 1 | 21.113 | 1.751963 | 8.461469 | 0.2416361 | 10.073177 | 0.2416501 | 11.28196 | 0.5847226 | 11.28674
Phrozen AquaGray | Rigid | EtOH | 2 | 1 | 21.213 | 1.760915 | 8.498194 | 0.2428778 | 10.116897 | 0.2428848 | 11.33092 | 0.5877103 | 11.33572
Phrozen AquaGray | Rigid | EtOH | 2 | 1 | 21.313 | 1.768595 | 8.506493 | 0.2439372 | 10.126777 | 0.2439442 | 11.34199 | 0.5902736 | 11.34679
Phrozen AquaGray | Rigid | EtOH | 2 | 1 | 21.413 | 1.776988 | 8.538182 | 0.2450877 | 10.164503 | 0.2451018 | 11.38424 | 0.5930746 | 11.38906
Phrozen AquaGray | Rigid | EtOH | 2 | 1 | 21.513 | 1.785685 | 8.567596 | 0.2462874 | 10.19952 | 0.2463014 | 11.42346 | 0.5959774 | 11.4283
Phrozen AquaGray | Rigid | EtOH | 2 | 1 | 21.613 | 1.793467 | 8.579589 | 0.2473678 | 10.213796 | 0.2473748 | 11.43945 | 0.5985746 | 11.4443
Phrozen AquaGray | Rigid | EtOH | 2 | 1 | 21.713 | 1.802114 | 8.614271 | 0.2485604 | 10.255085 | 0.2485674 | 11.48569 | 0.6014605 | 11.49056
Phrozen AquaGray | Rigid | EtOH | 2 | 1 | 21.813 | 1.810557 | 8.640078 | 0.249718 | 10.285807 | 0.249732 | 11.5201 | 0.6042784 | 11.52498
Phrozen AquaGray | Rigid | EtOH | 2 | 1 | 21.913 | 1.818136 | 8.650578 | 0.2507703 | 10.298307 | 0.2507773 | 11.5341 | 0.6068078 | 11.53899
Phrozen AquaGray | Rigid | EtOH | 2 | 1 | 22.013 | 1.826935 | 8.68428 | 0.251977 | 10.338429 | 0.251991 | 11.57904 | 0.6097445 | 11.58394
Phrozen AquaGray | Rigid | EtOH | 2 | 1 | 22.113 | 1.835327 | 8.709268 | 0.2531416 | 10.368176 | 0.2531486 | 11.61236 | 0.6125455 | 11.61727
Phrozen AquaGray | Rigid | EtOH | 2 | 1 | 22.213 | 1.843262 | 8.726196 | 0.254229 | 10.388329 | 0.254243 | 11.63493 | 0.6151937 | 11.63986
Phrozen AquaGray | Rigid | EtOH | 2 | 1 | 22.313 | 1.852265 | 8.7627 | 0.2554707 | 10.431786 | 0.2554848 | 11.6836 | 0.6181984 | 11.68855
Phrozen AquaGray | Rigid | EtOH | 2 | 1 | 22.413 | 1.860046 | 8.774176 | 0.2565441 | 10.445447 | 0.2565581 | 11.6989 | 0.6207956 | 11.70385
Phrozen AquaGray | Rigid | EtOH | 2 | 1 | 22.513 | 1.868032 | 8.795542 | 0.2576526 | 10.470883 | 0.2576596 | 11.72739 | 0.6234608 | 11.73236
Phrozen AquaGray | Rigid | EtOH | 2 | 1 | 22.613 | 1.876984 | 8.833985 | 0.2588873 | 10.516649 | 0.2588943 | 11.77865 | 0.6264485 | 11.78363
Phrozen AquaGray | Rigid | EtOH | 2 | 1 | 22.713 | 1.884867 | 8.846889 | 0.2599677 | 10.53201 | 0.2599817 | 11.79585 | 0.6290797 | 11.80085
Phrozen AquaGray | Rigid | EtOH | 2 | 1 | 22.813 | 1.893209 | 8.873824 | 0.2611182 | 10.564076 | 0.2611323 | 11.83177 | 0.6318637 | 11.83678
Phrozen AquaGray | Rigid | EtOH | 2 | 1 | 22.913 | 1.902008 | 8.904015 | 0.2623319 | 10.600017 | 0.2623459 | 11.87202 | 0.6348004 | 11.87705
Phrozen AquaGray | Rigid | EtOH | 2 | 1 | 23.013 | 1.909587 | 8.914392 | 0.2633772 | 10.612372 | 0.2633913 | 11.88586 | 0.6373298 | 11.89089
Phrozen AquaGray | Rigid | EtOH | 2 | 1 | 23.113 | 1.918284 | 8.948782 | 0.2645769 | 10.653312 | 0.2645909 | 11.93171 | 0.6402326 | 11.93676
Phrozen AquaGray | Rigid | EtOH | 2 | 1 | 23.213 | 1.926676 | 8.973456 | 0.2657415 | 10.682686 | 0.2657485 | 11.96461 | 0.6430336 | 11.96968
Phrozen AquaGray | Rigid | EtOH | 2 | 1 | 23.313 | 1.934509 | 8.985562 | 0.2668219 | 10.697098 | 0.2668289 | 11.98075 | 0.6456478 | 11.98582
Phrozen AquaGray | Rigid | EtOH | 2 | 1 | 23.413 | 1.94341 | 9.022108 | 0.2680426 | 10.740605 | 0.2680566 | 12.02948 | 0.6486185 | 12.03457
Phrozen AquaGray | Rigid | EtOH | 2 | 1 | 23.513 | 1.951447 | 9.038579 | 0.269158 | 10.760213 | 0.2691651 | 12.05144 | 0.6513007 | 12.05654
Phrozen AquaGray | Rigid | EtOH | 2 | 1 | 23.613 | 1.959178 | 9.051961 | 0.2702174 | 10.776144 | 0.2702314 | 12.06928 | 0.6538809 | 12.07439
Phrozen AquaGray | Rigid | EtOH | 2 | 1 | 23.713 | 1.96813 | 9.09272 | 0.2714591 | 10.824667 | 0.2714661 | 12.12363 | 0.6568686 | 12.12876
Phrozen AquaGray | Rigid | EtOH | 2 | 1 | 23.813 | 1.976217 | 9.113305 | 0.2725746 | 10.849173 | 0.2725816 | 12.15107 | 0.6595677 | 12.15622
Phrozen AquaGray | Rigid | EtOH | 2 | 1 | 23.913 | 1.984507 | 9.136213 | 0.2737111 | 10.876444 | 0.2737251 | 12.18162 | 0.6623348 | 12.18678
Phrozen AquaGray | Rigid | EtOH | 2 | 1 | 24.013 | 1.993408 | 9.174404 | 0.2749388 | 10.92191 | 0.2749529 | 12.23254 | 0.6653055 | 12.23772
Phrozen AquaGray | Rigid | EtOH | 2 | 1 | 24.113 | 2.000936 | 9.179304 | 0.2759771 | 10.927743 | 0.2759912 | 12.23907 | 0.6678178 | 12.24426
Phrozen AquaGray | Rigid | EtOH | 2 | 1 | 24.213 | 2.00943 | 9.211404 | 0.2771487 | 10.965957 | 0.2771628 | 12.28187 | 0.6706528 | 12.28707
Phrozen AquaGray | Rigid | EtOH | 2 | 1 | 24.313 | 2.018026 | 9.243935 | 0.2783414 | 11.004684 | 0.2783484 | 12.32525 | 0.6735217 | 12.33047
Phrozen AquaGray | Rigid | EtOH | 2 | 1 | 24.413 | 2.025757 | 9.256471 | 0.2794007 | 11.019608 | 0.2794148 | 12.34196 | 0.676102 | 12.34719
Phrozen AquaGray | Rigid | EtOH | 2 | 1 | 24.513 | 2.034556 | 9.291681 | 0.2806144 | 11.061525 | 0.2806284 | 12.38891 | 0.6790387 | 12.39415
Phrozen AquaGray | Rigid | EtOH | 2 | 1 | 24.613 | 2.042847 | 9.316765 | 0.2817649 | 11.091387 | 0.281772 | 12.42235 | 0.6818057 | 12.42761
Phrozen AquaGray | Rigid | EtOH | 2 | 1 | 24.713 | 2.050629 | 9.330132 | 0.2828313 | 11.107299 | 0.2828453 | 12.44018 | 0.684403 | 12.44544
Phrozen AquaGray | Rigid | EtOH | 2 | 1 | 24.813 | 2.059682 | 9.369611 | 0.2840801 | 11.154299 | 0.2840941 | 12.49281 | 0.6874246 | 12.4981
Phrozen AquaGray | Rigid | EtOH | 2 | 1 | 24.913 | 2.067719 | 9.387342 | 0.2851885 | 11.175408 | 0.2852026 | 12.51646 | 0.6901068 | 12.52176
Phrozen AquaGray | Rigid | EtOH | 2 | 1 | 25.013 | 2.075551 | 9.402864 | 0.286276 | 11.193886 | 0.2862829 | 12.53715 | 0.692721 | 12.54246
Phrozen AquaGray | Rigid | EtOH | 2 | 1 | 25.113 | 2.084554 | 9.441548 | 0.2875107 | 11.239939 | 0.2875247 | 12.58873 | 0.6957257 | 12.59406
Phrozen AquaGray | Rigid | EtOH | 2 | 1 | 25.213 | 2.092387 | 9.450398 | 0.2885911 | 11.250474 | 0.2886051 | 12.60053 | 0.6983399 | 12.60587
Phrozen AquaGray | Rigid | EtOH | 2 | 1 | 25.313 | 2.100576 | 9.476293 | 0.2897206 | 11.281301 | 0.2897346 | 12.63506 | 0.7010729 | 12.64041
Phrozen AquaGray | Rigid | EtOH | 2 | 1 | 25.413 | 2.109375 | 9.508291 | 0.2909343 | 11.319394 | 0.2909483 | 12.67772 | 0.7040097 | 12.68309
Phrozen AquaGray | Rigid | EtOH | 2 | 1 | 25.513 | 2.117106 | 9.522943 | 0.2920076 | 11.336837 | 0.2920147 | 12.69726 | 0.70659 | 12.70263
Phrozen AquaGray | Rigid | EtOH | 2 | 1 | 25.613 | 2.125855 | 9.557285 | 0.2932073 | 11.377721 | 0.2932213 | 12.74305 | 0.7095098 | 12.74844
Phrozen AquaGray | Rigid | EtOH | 2 | 1 | 25.713 | 2.134501 | 9.588442 | 0.2944069 | 11.414812 | 0.294414 | 12.78459 | 0.7123957 | 12.79
Phrozen AquaGray | Rigid | EtOH | 2 | 1 | 25.813 | 2.141978 | 9.594688 | 0.2954382 | 11.422248 | 0.2954452 | 12.79292 | 0.714891 | 12.79834
Phrozen AquaGray | Rigid | EtOH | 2 | 1 | 25.913 | 2.150676 | 9.627289 | 0.2966309 | 11.461058 | 0.2966449 | 12.83639 | 0.7177939 | 12.84182
Phrozen AquaGray | Rigid | EtOH | 2 | 1 | 26.013 | 2.158966 | 9.647462 | 0.2977744 | 11.485074 | 0.2977884 | 12.86328 | 0.7205609 | 12.86873
Phrozen AquaGray | Rigid | EtOH | 2 | 1 | 26.113 | 2.16685 | 9.662592 | 0.2988618 | 11.503086 | 0.2988758 | 12.88346 | 0.7231921 | 12.88891
Phrozen AquaGray | Rigid | EtOH | 2 | 1 | 26.213 | 2.175852 | 9.696201 | 0.3001035 | 11.543097 | 0.3001176 | 12.92827 | 0.7261967 | 12.93374
Phrozen AquaGray | Rigid | EtOH | 2 | 1 | 26.313 | 2.183736 | 9.697846 | 0.301198 | 11.545055 | 0.301205 | 12.93046 | 0.728828 | 12.93594
Phrozen AquaGray | Rigid | EtOH | 2 | 1 | 26.413 | 2.191671 | 9.665025 | 0.3022924 | 11.505982 | 0.3022994 | 12.8867 | 0.7314761 | 12.89216
Phrozen AquaGray | Rigid | EtOH | 2 | 1 | 26.513 | 2.200674 | -0.3299498 | 0.3035342 | -0.3927973 | 0.3035412 | -0.439933 | 0.7344809 | -0.4401193
Phrozen AquaGray | Rigid | EtOH | 2 | 1 | 26.613 | 2.208659 | -0.313432 | 0.3046356 | -0.3731333 | 0.3046426 | -0.4179093 | 0.737146 | -0.4180863
Phrozen AquaGray | Rigid | EtOH | 2 | 1 | 26.713 | 2.217051 | -0.310857 | 0.3057862 | -0.3700678125 | 0.3058002 | -0.414476 | 0.739947 | -0.4146515
Phrozen AquaGray | Rigid | EtOH | 2 | 1 | 26.813 | 2.225698 | -0.3230533 | 0.3069858 | -0.3845873125 | 0.3069928 | -0.4307378 | 0.7428328 | -0.4309202
Phrozen AquaGray | Rigid | EtOH | 2 | 1 | 26.913 | 2.233175 | -0.3104477 | 0.3080171 | -0.3695805625 | 0.3080241 | -0.4139302 | 0.7453282 | -0.4141055
Phrozen AquaGray | Rigid | EtOH | 2 | 1 | 27.013 | 2.241872 | -0.3167358 | 0.3092097 | -0.3770665 | 0.3092238 | -0.4223144 | 0.748231 | -0.4224933
Phrozen AquaGray | Rigid | EtOH | 2 | 1 | 27.113 | 2.250519 | -0.3166336 | 0.3104024 | -0.3769448125 | 0.3104164 | -0.4221782 | 0.7511169 | -0.422357
Phrozen AquaGray | Rigid | EtOH | 2 | 1 | 27.213 | 2.25825 | -0.3128003 | 0.3114757 | -0.37238125 | 0.3114828 | -0.417067 | 0.7536972 | -0.4172436
Phrozen AquaGray | Rigid | EtOH | 2 | 1 | 27.313 | 2.267202 | -0.3170225 | 0.3127105 | -0.3774078 | 0.3127175 | -0.4226967 | 0.7566849 | -0.4228757
Phrozen AquaGray | Rigid | EtOH | 2 | 1 | 27.413 | 2.27534 | -0.3154188 | 0.3138259 | -0.3754985625 | 0.31384 | -0.4205584 | 0.7594009 | -0.4207365
Phrozen AquaGray | Rigid | EtOH | 2 | 1 | 27.513 | 2.283071 | -0.3170918 | 0.3148923 | -0.37749025 | 0.3149063 | -0.4227891 | 0.7619812 | -0.4229681
Phrozen AquaGray | Rigid | EtOH | 2 | 1 | 27.613 | 2.292023 | -0.3187884 | 0.316134 | -0.37951 | 0.3161411 | -0.4250512 | 0.7649689 | -0.4252312
Phrozen AquaGray | Rigid | EtOH | 2 | 1 | 27.713 | 2.299957 | -0.3144608 | 0.3172215 | -0.374358 | 0.3172355 | -0.419281 | 0.7676171 | -0.4194586
Phrozen AquaGray | Rigid | EtOH | 2 | 1 | 27.813 | 2.308095 | -0.3163173 | 0.3183439 | -0.37656825 | 0.318358 | -0.4217564 | 0.7703332 | -0.421935
Phrozen AquaGray | Rigid | EtOH | 2 | 1 | 27.913 | 2.316996 | -0.3177805 | 0.3195717 | -0.3783100625 | 0.3195857 | -0.4237073 | 0.7733039 | -0.4238867
Phrozen AquaGray | Rigid | EtOH | 2 | 1 | 28.013 | 2.324727 | -0.3145857 | 0.320638 | -0.3745067 | 0.3206521 | -0.4194475 | 0.7758841 | -0.4196252
Phrozen AquaGray | Rigid | EtOH | 2 | 1 | 28.113 | 2.333221 | -0.3174868 | 0.3218096 | -0.3779605 | 0.3218237 | -0.4233158 | 0.7787191 | -0.423495
Phrozen AquaGray | Rigid | EtOH | 2 | 1 | 28.213 | 2.341868 | -0.3156245 | 0.3230022 | -0.3757435 | 0.3230163 | -0.4208327 | 0.7816049 | -0.4210109
Phrozen AquaGray | Rigid | EtOH | 2 | 1 | 28.313 | 2.349549 | -0.3153444 | 0.3240686 | -0.37541 | 0.3240757 | -0.4204592 | 0.7841683 | -0.4206372
Phrozen AquaGray | Rigid | EtOH | 2 | 1 | 28.413 | 2.358144 | -0.3154573 | 0.3252472 | -0.3755444 | 0.3252613 | -0.4206098 | 0.7870371 | -0.4207879
Phrozen AquaGray | Rigid | EtOH | 2 | 1 | 28.513 | 2.366689 | -0.3148171 | 0.3264258 | -0.37478225 | 0.3264399 | -0.4197561 | 0.789889 | -0.4199339
Phrozen AquaGray | Rigid | EtOH | 2 | 1 | 28.613 | 2.374268 | -0.3152333 | 0.3274782 | -0.37527775 | 0.3274852 | -0.4203111 | 0.7924184 | -0.4204891
Phrozen AquaGray | Rigid | EtOH | 2 | 1 | 28.713 | 2.383118 | -0.3159788 | 0.3286919 | -0.3761652 | 0.3287059 | -0.4213051 | 0.7953721 | -0.4214835
Phrozen AquaGray | Rigid | EtOH | 2 | 1 | 28.813 | 2.391408 | -0.3159058 | 0.3298354 | -0.3760783 | 0.3298494 | -0.4212077 | 0.7981391 | -0.4213861
Phrozen AquaGray | Rigid | EtOH | 2 | 1 | 28.913 | 2.399292 | -0.3177345 | 0.3309298 | -0.3782553 | 0.3309368 | -0.423646 | 0.8007703 | -0.4238254
Phrozen AquaGray | Rigid | EtOH | 2 | 1 | 29.013 | 2.408396 | -0.3168121 | 0.3321856 | -0.37715725 | 0.3321926 | -0.4224161 | 0.8038089 | -0.422595
Phrozen AquaGray | Rigid | EtOH | 2 | 1 | 29.113 | 2.416229 | -0.3143971 | 0.333259 | -0.37428225 | 0.333273 | -0.4191961 | 0.8064232 | -0.4193736
Phrozen AquaGray | Rigid | EtOH | 2 | 1 | 29.213 | 2.424266 | -0.3145379 | 0.3343675 | -0.3744498125 | 0.3343815 | -0.4193838 | 0.8091054 | -0.4195614
Phrozen AquaGray | Rigid | EtOH | 2 | 1 | 29.313 | 2.433116 | -0.3190431 | 0.3355881 | -0.3798131875 | 0.3356022 | -0.4253908 | 0.812059 | -0.4255709
Phrozen AquaGray | Rigid | EtOH | 2 | 1 | 29.413 | 2.440796 | -0.3201117 | 0.3366545 | -0.3810853 | 0.3366615 | -0.4268156 | 0.8146224 | -0.4269963
Phrozen AquaGray | Rigid | EtOH | 2 | 1 | 29.513 | 2.449443 | -0.3168172 | 0.3378471 | -0.3771633 | 0.3378542 | -0.4224229 | 0.8175082 | -0.4226018
Phrozen AquaGray | Rigid | EtOH | 2 | 1 | 29.613 | 2.457988 | -0.3151982 | 0.3390187 | -0.3752359375 | 0.3390328 | -0.4202642 | 0.8203601 | -0.4204422
Phrozen AquaGray | Rigid | EtOH | 2 | 1 | 29.713 | 2.465566 | -0.3138361 | 0.340064 | -0.373614375 | 0.3400781 | -0.4184481 | 0.8228895 | -0.4186253
Phrozen AquaGray | Rigid | EtOH | 2 | 1 | 29.813 | 2.474315 | -0.3106267 | 0.3412707 | -0.36979375 | 0.3412848 | -0.414169 | 0.8258093 | -0.4143444
Phrozen AquaGray | Rigid | EtOH | 2 | 1 | 29.913 | 2.48291 | -0.3108729 | 0.3424563 | -0.3700867 | 0.3424704 | -0.4144971 | 0.8286781 | -0.4146727
Phrozen AquaGray | Rigid | EtOH | 2 | 1 | 30.013 | 2.490692 | -0.3159478 | 0.3435297 | -0.3761283 | 0.3435438 | -0.4212637 | 0.8312754 | -0.4214421
Phrozen AquaGray | Rigid | EtOH | 2 | 1 | 30.113 | 2.499542 | -0.3185949 | 0.3447574 | -0.379279625 | 0.3447644 | -0.4247932 | 0.8342291 | -0.4249731
Phrozen AquaGray | Rigid | EtOH | 2 | 1 | 30.213 | 2.507426 | -0.3194279 | 0.3458378 | -0.3802713 | 0.3458519 | -0.4259039 | 0.8368603 | -0.4260843
Phrozen AquaGray | Rigid | EtOH | 2 | 1 | 30.313 | 2.515259 | -0.3195266 | 0.3469182 | -0.38038875 | 0.3469323 | -0.4260354 | 0.8394746 | -0.4262158
Phrozen AquaGray | Rigid | EtOH | 2 | 1 | 30.413 | 2.524312 | -0.3155524 | 0.348167 | -0.3756575625 | 0.348181 | -0.4207365 | 0.8424962 | -0.4209146
Phrozen AquaGray | Rigid | EtOH | 2 | 1 | 30.513 | 2.532399 | -0.3174189 | 0.3492824 | -0.3778797 | 0.3492965 | -0.4232252 | 0.8451953 | -0.4234044
Phrozen AquaGray | Rigid | EtOH | 2 | 1 | 30.613 | 2.540639 | -0.314802 | 0.350419 | -0.3747643 | 0.350433 | -0.419736 | 0.8479454 | -0.4199137
Phrozen AquaGray | Rigid | EtOH | 2 | 1 | 30.713 | 2.549439 | -0.3147494 | 0.3516327 | -0.3747017 | 0.3516467 | -0.4196659 | 0.8508821 | -0.4198436
Phrozen AquaGray | Rigid | EtOH | 2 | 1 | 30.813 | 2.557119 | -0.3161244 | 0.352692 | -0.3763386 | 0.3527061 | -0.4214992 | 0.8534455 | -0.4216777
Phrozen AquaGray | Rigid | EtOH | 2 | 1 | 30.913 | 2.565664 | -0.3174519 | 0.3538706 | -0.3779189 | 0.3538847 | -0.4232692 | 0.8562973 | -0.4234484
Phrozen AquaGray | Rigid | EtOH | 2 | 1 | 31.013 | 2.574209 | -0.3166768 | 0.3550562 | -0.3769961875 | 0.3550633 | -0.4222357 | 0.8591492 | -0.4224145
Phrozen AquaGray | Rigid | EtOH | 1 | 2 | 0.112999998 | 0.003763835 | 0.01260944 | 0.000533419 | 0.014199819 | 0.0005559579 | 0.0157618 | 0.00125619 | 0.01681971
Phrozen AquaGray | Rigid | EtOH | 1 | 2 | 0.213 | 0.015106201 | 0.008278429 | 0.002208806 | 0.009322555 | 0.002231344 | 0.01034803625 | 0.005041736 | 0.01104258
Phrozen AquaGray | Rigid | EtOH | 1 | 2 | 0.312999994 | 0.025431316 | 0.014035936 | 0.003748959 | 0.015806233 | 0.003756472 | 0.01754492 | 0.008487772 | 0.01872251
Phrozen AquaGray | Rigid | EtOH | 1 | 2 | 0.412999988 | 0.033620199 | 0.03058582 | 0.00495103 | 0.034443492 | 0.004966056 | 0.038232275 | 0.01122083 | 0.04079836
Phrozen AquaGray | Rigid | EtOH | 1 | 2 | 0.513000011 | 0.042317708 | 0.096496321 | 0.006235743 | 0.108667031 | 0.006250769 | 0.1206204 | 0.01412365 | 0.1287162
Phrozen AquaGray | Rigid | EtOH | 1 | 2 | 0.612999976 | 0.050862633 | 0.19390966 | 0.007497918 | 0.218366734 | 0.007512944 | 0.242387075 | 0.01697554 | 0.2586557
Phrozen AquaGray | Rigid | EtOH | 1 | 2 | 0.713 | 0.058644615 | 0.278626353 | 0.008647399 | 0.313768406 | 0.008662425 | 0.3482829 | 0.0195728 | 0.3716591
Phrozen AquaGray | Rigid | EtOH | 1 | 2 | 0.813000023 | 0.06759644 | 0.428563803 | 0.009969677 | 0.482616906 | 0.009984703 | 0.5357048 | 0.0225605 | 0.5716604
Phrozen AquaGray | Rigid | EtOH | 1 | 2 | 0.912999988 | 0.075734461 | 0.579056263 | 0.011171748 | 0.652090375 | 0.01118677 | 0.7238203 | 0.02527658 | 0.772402
Phrozen AquaGray | Rigid | EtOH | 1 | 2 | 1.013000011 | 0.083516439 | 0.707711637 | 0.012321228 | 0.796972563 | 0.01233625 | 0.8846395 | 0.02787384 | 0.9440151
Phrozen AquaGray | Rigid | EtOH | 1 | 2 | 1.113000035 | 0.092519127 | 0.869259596 | 0.01365102 | 0.978895938 | 0.01366605 | 1.086574495 | 0.03087851 | 1.159504
Phrozen AquaGray | Rigid | EtOH | 1 | 2 | 1.213000059 | 0.100555422 | 1.011022449 | 0.014838065 | 1.13853875 | 0.01485309 | 1.263778 | 0.03356065 | 1.348601
Phrozen AquaGray | Rigid | EtOH | 1 | 2 | 1.312999964 | 0.108591717 | 1.148110986 | 0.016025109 | 1.29291775 | 0.01604014 | 1.435139 | 0.03624278 | 1.531463
Phrozen AquaGray | Rigid | EtOH | 1 | 2 | 1.412999988 | 0.117441814 | 1.301882029 | 0.017339876 | 1.466083375 | 0.01734739 | 1.627353 | 0.03919653 | 1.736578
Phrozen AquaGray | Rigid | EtOH | 1 | 2 | 1.513000011 | 0.125122067 | 1.418477297 | 0.018474329 | 1.597384375 | 0.01848184 | 1.773097 | 0.04175983 | 1.892104
Phrozen AquaGray | Rigid | EtOH | 1 | 2 | 1.613000035 | 0.133514404 | 1.549081922 | 0.019706452 | 1.744461625 | 0.01972148 | 1.936352 | 0.0445608 | 2.066317
Phrozen AquaGray | Rigid | EtOH | 1 | 2 | 1.713000059 | 0.142313642 | 1.679513574 | 0.021006193 | 1.891344125 | 0.02102122 | 2.099392 | 0.04749757 | 2.2403
Phrozen AquaGray | Rigid | EtOH | 1 | 2 | 1.812999964 | 0.150044769 | 1.783288598 | 0.022148158 | 2.008207875 | 0.02216319 | 2.229111 | 0.05007785 | 2.378725
Phrozen AquaGray | Rigid | EtOH | 1 | 2 | 1.912999988 | 0.158742274 | 1.912417412 | 0.023432871 | 2.15362325 | 0.0234479 | 2.390521765 | 0.05298067 | 2.55097
Phrozen AquaGray | Rigid | EtOH | 1 | 2 | 2.013000011 | 0.16718547 | 2.03037405 | 0.024687534 | 2.28645725 | 0.02469505 | 2.537968 | 0.05579861 | 2.708312
Phrozen AquaGray | Rigid | EtOH | 1 | 2 | 2.112999916 | 0.174814864 | 2.123191118 | 0.025814475 | 2.390981 | 0.02582199 | 2.653989 | 0.05834494 | 2.83212
Phrozen AquaGray | Rigid | EtOH | 1 | 2 | 2.213000059 | 0.183664961 | 2.251699209 | 0.027106702 | 2.53569725 | 0.02712924 | 2.814624 | 0.06129869 | 3.003537
Phrozen AquaGray | Rigid | EtOH | 1 | 2 | 2.312999964 | 0.191904706 | 2.360464096 | 0.028338825 | 2.65818025 | 0.02834634 | 2.95058012 | 0.06404872 | 3.148618
Phrozen AquaGray | Rigid | EtOH | 1 | 2 | 2.413000107 | 0.199635833 | 2.447364092 | 0.029473279 | 2.75604075 | 0.02948831 | 3.059205115 | 0.06662901 | 3.264534
Phrozen AquaGray | Rigid | EtOH | 1 | 2 | 2.513000011 | 0.208841971 | 2.575144053 | 0.030833123 | 2.899937 | 0.03084815 | 3.21893 | 0.06970158 | 3.434979
Phrozen AquaGray | Rigid | EtOH | 1 | 2 | 2.612999916 | 0.216674816 | 2.659242153 | 0.031997629 | 2.994642 | 0.03200514 | 3.324053 | 0.07231582 | 3.547158
Phrozen AquaGray | Rigid | EtOH | 1 | 2 | 2.713000059 | 0.224660238 | 2.748713255 | 0.03317716 | 3.09539775 | 0.03318467 | 3.435892 | 0.07498097 | 3.666503
Phrozen AquaGray | Rigid | EtOH | 1 | 2 | 2.812999964 | 0.233612067 | 2.859580994 | 0.034491926 | 3.22024875 | 0.03450695 | 3.574476 | 0.07796867 | 3.814389
Phrozen AquaGray | Rigid | EtOH | 1 | 2 | 2.913000107 | 0.241444912 | 2.93771553 | 0.03564892 | 3.30823825 | 0.03566395 | 3.672144 | 0.0805829 | 3.918613
Phrozen AquaGray | Rigid | EtOH | 1 | 2 | 3.013000011 | 0.249837234 | 3.030023575 | 0.036896069 | 3.41218875 | 0.03690358 | 3.787529 | 0.08338386 | 4.041742
Phrozen AquaGray | Rigid | EtOH | 1 | 2 | 3.112999916 | 0.258585613 | 3.127077341 | 0.038180783 | 3.5214835 | 0.03819581 | 3.908847 | 0.08630366 | 4.171202
Phrozen AquaGray | Rigid | EtOH | 1 | 2 | 3.213000059 | 0.266062416 | 3.189993858 | 0.039285183 | 3.5923355 | 0.03930021 | 3.987492 | 0.08879906 | 4.255126
Phrozen AquaGray | Rigid | EtOH | 1 | 2 | 3.312999964 | 0.274658203 | 3.289029121 | 0.040554874 | 3.7038615 | 0.0405699 | 4.111286 | 0.09166793 | 4.387229
Phrozen AquaGray | Rigid | EtOH | 1 | 2 | 3.413000107 | 0.283304864 | 3.380994081 | 0.041839585 | 3.80742575 | 0.0418471 | 4.226243 | 0.09455378 | 4.509901
Phrozen AquaGray | Rigid | EtOH | 1 | 2 | 3.513000011 | 0.291137694 | 3.448065042 | 0.042989068 | 3.88295625 | 0.04300409 | 4.310081 | 0.09716801 | 4.599367
Phrozen AquaGray | Rigid | EtOH | 1 | 2 | 3.612999916 | 0.300191256 | 3.549464703 | 0.044326372 | 3.997145 | 0.0443414 | 4.436831 | 0.1001897 | 4.734624
Phrozen AquaGray | Rigid | EtOH | 1 | 2 | 3.713000059 | 0.308125833 | 3.613349199 | 0.045505904 | 4.069087 | 0.04551342 | 4.516686 | 0.1028378 | 4.819839
Phrozen AquaGray | Rigid | EtOH | 1 | 2 | 3.812999964 | 0.315958663 | 3.678653955 | 0.046662897 | 4.14262825 | 0.04667041 | 4.598317 | 0.1054521 | 4.906949
Phrozen AquaGray | Rigid | EtOH | 1 | 2 | 3.913000107 | 0.324859633 | 3.767303944 | 0.04797766 | 4.2424595 | 0.04798517 | 4.70912993 | 0.1084228 | 5.025199
Phrozen AquaGray | Rigid | EtOH | 1 | 2 | 4.013000011 | 0.33279421 | 3.820366383 | 0.049142167 | 4.3022145 | 0.04915719 | 4.775458 | 0.111071 | 5.095979
Phrozen AquaGray | Rigid | EtOH | 1 | 2 | 4.112999916 | 0.341033941 | 3.891937017 | 0.050359264 | 4.382812 | 0.05037429 | 4.864921 | 0.113821 | 5.191447
Phrozen AquaGray | Rigid | EtOH | 1 | 2 | 4.212999821 | 0.349833193 | 3.975844145 | 0.051666517 | 4.477302 | 0.05167403 | 4.969805 | 0.1167578 | 5.30337
Phrozen AquaGray | Rigid | EtOH | 1 | 2 | 4.313000202 | 0.35761515 | 4.031348705 | 0.052808482 | 4.539807 | 0.05282351 | 5.039186 | 0.119355 | 5.377408
Phrozen AquaGray | Rigid | EtOH | 1 | 2 | 4.413000107 | 0.36610922 | 4.103388786 | 0.054070655 | 4.6209335 | 0.05407817 | 5.129236 | 0.12219 | 5.473502
Phrozen AquaGray | Rigid | EtOH | 1 | 2 | 4.513000011 | 0.374705007 | 4.173453331 | 0.055332836 | 4.699835 | 0.05534786 | 5.216817 | 0.1250588 | 5.566961
Phrozen AquaGray | Rigid | EtOH | 1 | 2 | 4.612999916 | 0.382436119 | 4.21919632 | 0.056482315 | 4.751347 | 0.05648983 | 5.2739954 | 0.1276391 | 5.627977
Phrozen AquaGray | Rigid | EtOH | 1 | 2 | 4.712999821 | 0.391133624 | 4.29014349 | 0.057759512 | 4.8312425 | 0.05777454 | 5.362679 | 0.1305419 | 5.722614
Phrozen AquaGray | Rigid | EtOH | 1 | 2 | 4.813000202 | 0.399373384 | 4.34667635 | 0.058976613 | 4.894906 | 0.05899164 | 5.433345 | 0.133292 | 5.798023
Phrozen AquaGray | Rigid | EtOH | 1 | 2 | 4.913000107 | 0.407053652 | 4.391759396 | 0.060118578 | 4.945675 | 0.06012609 | 5.489699245 | 0.1358553 | 5.858159
Phrozen AquaGray | Rigid | EtOH | 1 | 2 | 5.013000011 | 0.416005467 | 4.470201969 | 0.061440855 | 5.034011 | 0.06144837 | 5.587752 | 0.138843 | 5.962793
Phrozen AquaGray | Rigid | EtOH | 1 | 2 | 5.112999916 | 0.42414348 | 4.521053314 | 0.062642932 | 5.0912765 | 0.06265044 | 5.651317 | 0.1415591 | 6.030624
Phrozen AquaGray | Rigid | EtOH | 1 | 2 | 5.212999821 | 0.432230649 | 4.568828583 | 0.063829973 | 5.145077 | 0.063845 | 5.711036 | 0.1442582 | 6.094351
Phrozen AquaGray | Rigid | EtOH | 1 | 2 | 5.313000202 | 0.441335054 | 4.644498348 | 0.065174788 | 5.230291 | 0.06518982 | 5.805622935 | 0.1472968 | 6.195287
Phrozen AquaGray | Rigid | EtOH | 1 | 2 | 5.413000107 | 0.449167914 | 4.683546066 | 0.066339299 | 5.2742635 | 0.06634681 | 5.854433 | 0.149911 | 6.247373
Phrozen AquaGray | Rigid | EtOH | 1 | 2 | 5.513000011 | 0.457356771 | 4.731758118 | 0.067541368 | 5.3285565 | 0.06755639 | 5.914698 | 0.1526441 | 6.311682
Phrozen AquaGray | Rigid | EtOH | 1 | 2 | 5.612999916 | 0.465952558 | 4.790634155 | 0.068811052 | 5.3948585 | 0.06882608 | 5.988293 | 0.1555129 | 6.390217
Phrozen AquaGray | Rigid | EtOH | 1 | 2 | 5.712999821 | 0.473734544 | 4.827505112 | 0.069968052 | 5.4363795 | 0.06997556 | 6.03438139 | 0.1581102 | 6.439399
Phrozen AquaGray | Rigid | EtOH | 1 | 2 | 5.813000202 | 0.482330332 | 4.886549473 | 0.071230225 | 5.502871 | 0.07124525 | 6.108187 | 0.1609791 | 6.518158
Phrozen AquaGray | Rigid | EtOH | 1 | 2 | 5.913000107 | 0.490926148 | 4.940709114 | 0.072507426 | 5.5638615 | 0.07251494 | 6.175886 | 0.163848 | 6.590402
Phrozen AquaGray | Rigid | EtOH | 1 | 2 | 6.013000011 | 0.498504669 | 4.968770981 | 0.073626854 | 5.595463 | 0.07363437 | 6.210964 | 0.1663773 | 6.627833
Phrozen AquaGray | Rigid | EtOH | 1 | 2 | 6.112999916 | 0.507253048 | 5.032642365 | 0.074911565 | 5.66739 | 0.07492659 | 6.290803 | 0.1692971 | 6.713031
Phrozen AquaGray | Rigid | EtOH | 1 | 2 | 6.212999821 | 0.515594496 | 5.069694996 | 0.0761512 | 5.709116 | 0.07615871 | 6.337118745 | 0.1720811 | 6.762456
Phrozen AquaGray | Rigid | EtOH | 1 | 2 | 6.313000202 | 0.523529074 | 5.110642433 | 0.077323221 | 5.755228 | 0.07733073 | 6.388303 | 0.1747293 | 6.817076
Phrozen AquaGray | Rigid | EtOH | 1 | 2 | 6.413000107 | 0.532480888 | 5.173653603 | 0.078645498 | 5.8261865 | 0.07865301 | 6.467067 | 0.177717 | 6.901126
Phrozen AquaGray | Rigid | EtOH | 1 | 2 | 6.513000011 | 0.540415465 | 5.208031654 | 0.079817519 | 5.8649005 | 0.07982503 | 6.51004 | 0.1803651 | 6.946983
Phrozen AquaGray | Rigid | EtOH | 1 | 2 | 6.612999916 | 0.548248296 | 5.243454456 | 0.080967002 | 5.904791 | 0.08098202 | 6.55431807 | 0.1829794 | 6.994233
Phrozen AquaGray | Rigid | EtOH | 1 | 2 | 6.712999821 | 0.55720011 | 5.305888176 | 0.082289279 | 5.9750995 | 0.0823043 | 6.63236022 | 0.1859671 | 7.077513
Phrozen AquaGray | Rigid | EtOH | 1 | 2 | 6.813000202 | 0.565083814 | 5.336059093 | 0.0834613 | 6.0090755 | 0.08346881 | 6.670074 | 0.1885983 | 7.117758
Phrozen AquaGray | Rigid | EtOH | 1 | 2 | 6.913000107 | 0.57352701 | 5.37993145 | 0.084693417 | 6.0584815 | 0.08471595 | 6.724914 | 0.1914162 | 7.17628
Phrozen AquaGray | Rigid | EtOH | 1 | 2 | 7.013000011 | 0.582224515 | 5.433796883 | 0.085993163 | 6.1191405 | 0.08600067 | 6.792246 | 0.194319 | 7.248131
Phrozen AquaGray | Rigid | EtOH | 1 | 2 | 7.112999916 | 0.589955656 | 5.461078167 | 0.087127611 | 6.149863 | 0.08714264 | 6.826348 | 0.1968993 | 7.284521
Phrozen AquaGray | Rigid | EtOH | 1 | 2 | 7.212999821 | 0.598602288 | 5.511338711 | 0.088404812 | 6.2064625 | 0.08841984 | 6.889173 | 0.1997852 | 7.351563
Phrozen AquaGray | Rigid | EtOH | 1 | 2 | 7.313000202 | 0.606994668 | 5.55170393 | 0.089651965 | 6.251919 | 0.08965948 | 6.93963 | 0.2025861 | 7.405407
Phrozen AquaGray | Rigid | EtOH | 1 | 2 | 7.413000107 | 0.614776625 | 5.57942915 | 0.090793923 | 6.283141 | 0.09080895 | 6.974286 | 0.2051834 | 7.442389
Phrozen AquaGray | Rigid | EtOH | 1 | 2 | 7.513000011 | 0.623626751 | 5.632015705 | 0.092101179 | 6.34236 | 0.09211621 | 7.04002 | 0.2081371 | 7.512534
Phrozen AquaGray | Rigid | EtOH | 1 | 2 | 7.612999916 | 0.631866453 | 5.667428493 | 0.093318284 | 6.3822395 | 0.0933333 | 7.084286 | 0.2108872 | 7.559771
Phrozen AquaGray | Rigid | EtOH | 1 | 2 | 7.712999821 | 0.639699341 | 5.694888592 | 0.094482787 | 6.413163 | 0.0944903 | 7.11861074 | 0.2135014 | 7.5964
Phrozen AquaGray | Rigid | EtOH | 1 | 2 | 7.813000202 | 0.648600282 | 5.746971607 | 0.095790036 | 6.471815 | 0.09580506 | 7.183715 | 0.2164721 | 7.665874
Phrozen AquaGray | Rigid | EtOH | 1 | 2 | 7.913000107 | 0.656585733 | 5.775537491 | 0.096969567 | 6.5039835 | 0.0969846 | 7.219422 | 0.2191373 | 7.703978
Phrozen AquaGray | Rigid | EtOH | 1 | 2 | 8.012999535 | 0.664672873 | 5.807762146 | 0.098156616 | 6.5402725 | 0.09817915 | 7.259703 | 0.2218364 | 7.746962
Phrozen AquaGray | Rigid | EtOH | 1 | 2 | 8.112999916 | 0.673573813 | 5.858690262 | 0.099478893 | 6.597624 | 0.09949392 | 7.323363 | 0.2248071 | 7.814895
Phrozen AquaGray | Rigid | EtOH | 1 | 2 | 8.213000298 | 0.681254081 | 5.875102997 | 0.100620858 | 6.616107 | 0.1006284 | 7.343879 | 0.2273704 | 7.836788
Phrozen AquaGray | Rigid | EtOH | 1 | 2 | 8.312999725 | 0.689493841 | 5.913593769 | 0.101837955 | 6.6594525 | 0.1018455 | 7.391992 | 0.2301205 | 7.888131
Phrozen AquaGray | Rigid | EtOH | 1 | 2 | 8.413000107 | 0.69824222 | 5.959497452 | 0.103130184 | 6.711146 | 0.1031377 | 7.449371815 | 0.2330403 | 7.949361
Phrozen AquaGray | Rigid | EtOH | 1 | 2 | 8.512999535 | 0.70607505 | 5.981651783 | 0.10427966 | 6.7360945 | 0.1042947 | 7.477065 | 0.2356545 | 7.978913
Phrozen AquaGray | Rigid | EtOH | 1 | 2 | 8.612999916 | 0.714925176 | 6.011922836 | 0.105586916 | 6.7701835 | 0.1056019 | 7.514903545 | 0.2386082 | 8.019292
Phrozen AquaGray | Rigid | EtOH | 1 | 2 | 8.713000298 | 0.723266625 | 6.048398018 | 0.106826551 | 6.811259 | 0.1068341 | 7.560498 | 0.2413922 | 8.067946
Phrozen AquaGray | Rigid | EtOH | 1 | 2 | 8.812999725 | 0.730896019 | 6.063464165 | 0.107945979 | 6.8282255 | 0.107961 | 7.57933 | 0.2439386 | 8.088042
Phrozen AquaGray | Rigid | EtOH | 1 | 2 | 8.913000107 | 0.73979696 | 6.117447853 | 0.109260753 | 6.889018 | 0.1092758 | 7.64681 | 0.2469093 | 8.160051
Phrozen AquaGray | Rigid | EtOH | 1 | 2 | 9.012999535 | 0.747985847 | 6.146269798 | 0.110477842 | 6.921475 | 0.1104854 | 7.682837 | 0.2496423 | 8.198497
Phrozen AquaGray | Rigid | EtOH | 1 | 2 | 9.112999916 | 0.755920424 | 6.172158241 | 0.111642346 | 6.9506285 | 0.1116574 | 7.715198 | 0.2522905 | 8.233029
Phrozen AquaGray | Rigid | EtOH | 1 | 2 | 9.213000298 | 0.764821365 | 6.22053194 | 0.112957112 | 7.0051035 | 0.1129721 | 7.775664925 | 0.2552612 | 8.297555
Phrozen AquaGray | Rigid | EtOH | 1 | 2 | 9.312999725 | 0.772654254 | 6.224573135 | 0.114114106 | 7.0096545 | 0.1141291 | 7.780716 | 0.2578755 | 8.302945
Phrozen AquaGray | Rigid | EtOH | 1 | 2 | 9.413000107 | 0.78084314 | 6.25697279 | 0.115323693 | 7.0461405 | 0.1153387 | 7.821216 | 0.2606085 | 8.346163
Phrozen AquaGray | Rigid | EtOH | 1 | 2 | 9.512999535 | 0.789794954 | 6.302101135 | 0.116645969 | 7.0969605 | 0.116661 | 7.877626 | 0.2635962 | 8.40636
Phrozen AquaGray | Rigid | EtOH | 1 | 2 | 9.612999916 | 0.797576911 | 6.318871498 | 0.117802963 | 7.1158465 | 0.1178105 | 7.898589 | 0.2661935 | 8.42873
Phrozen AquaGray | Rigid | EtOH | 1 | 2 | 9.713000298 | 0.806020107 | 6.355299473 | 0.119042605 | 7.156869 | 0.1190576 | 7.944124 | 0.2690114 | 8.477321
Phrozen AquaGray | Rigid | EtOH | 1 | 2 | 9.812999725 | 0.814615923 | 6.389050007 | 0.120312288 | 7.194876 | 0.1203273 | 7.986313 | 0.2718803 | 8.522341
Phrozen AquaGray | Rigid | EtOH | 1 | 2 | 9.913000107 | 0.822245318 | 6.402985573 | 0.121439226 | 7.2105695 | 0.1214543 | 8.003732 | 0.2744266 | 8.540929
Phrozen AquaGray | Rigid | EtOH | 1 | 2 | 10.01299953 | 0.830790203 | 6.444748402 | 0.122701406 | 7.2575995 | 0.1227164 | 8.055936 | 0.2772785 | 8.596637
Phrozen AquaGray | Rigid | EtOH | 1 | 2 | 10.11299992 | 0.839233398 | 6.478074551 | 0.123948552 | 7.295129 | 0.1239636 | 8.097593 | 0.2800965 | 8.64109
Phrozen AquaGray | Rigid | EtOH | 1 | 2 | 10.2130003 | 0.847218849 | 6.50486517 | 0.125135601 | 7.3252985 | 0.1251431 | 8.131081 | 0.2827616 | 8.676826
Phrozen AquaGray | Rigid | EtOH | 1 | 2 | 10.31299973 | 0.856221537 | 6.552812099 | 0.12646538 | 7.379293 | 0.1264729 | 8.191015 | 0.2857663 | 8.740783
Phrozen AquaGray | Rigid | EtOH | 1 | 2 | 10.41300011 | 0.864257861 | 6.574259758 | 0.127652436 | 7.4034455 | 0.1276599 | 8.217825 | 0.2884484 | 8.769392
Phrozen AquaGray | Rigid | EtOH | 1 | 2 | 10.51299953 | 0.87219238 | 6.598008633 | 0.128816947 | 7.43019 | 0.128832 | 8.247511 | 0.2910966 | 8.80107
Phrozen AquaGray | Rigid | EtOH | 1 | 2 | 10.61299992 | 0.880940759 | 6.638729572 | 0.130109161 | 7.476047 | 0.1301242 | 8.298411965 | 0.2940164 | 8.855388
Phrozen AquaGray | Rigid | EtOH | 1 | 2 | 10.7130003 | 0.888824463 | 6.656345844 | 0.131273672 | 7.495885 | 0.1312887 | 8.320432305 | 0.2966476 | 8.878886
Phrozen AquaGray | Rigid | EtOH | 1 | 2 | 10.81299973 | 0.897115096 | 6.687185287 | 0.132498279 | 7.530614 | 0.1325133 | 8.358982 | 0.2994146 | 8.920023
Phrozen AquaGray | Rigid | EtOH | 1 | 2 | 10.91300011 | 0.905965222 | 6.728932381 | 0.133813053 | 7.5776265 | 0.1338206 | 8.411165 | 0.3023684 | 8.975709
Phrozen AquaGray | Rigid | EtOH | 1 | 2 | 11.01299953 | 0.913696305 | 6.742612362 | 0.134947509 | 7.593032 | 0.1349625 | 8.428265 | 0.3049487 | 8.993957
Phrozen AquaGray | Rigid | EtOH | 1 | 2 | 11.11299992 | 0.922190375 | 6.780575275 | 0.136209682 | 7.635783 | 0.1362172 | 8.475719 | 0.3077836 | 9.044596
Phrozen AquaGray | Rigid | EtOH | 1 | 2 | 11.2130003 | 0.930786133 | 6.812469006 | 0.137471855 | 7.6716995 | 0.1374869 | 8.515586 | 0.3106524 | 9.087138
Phrozen AquaGray | Rigid | EtOH | 1 | 2 | 11.31299973 | 0.938466401 | 6.826950073 | 0.13861382 | 7.688007 | 0.1386213 | 8.533688 | 0.3132157 | 9.106455
Phrozen AquaGray | Rigid | EtOH | 1 | 2 | 11.41300011 | 0.947418215 | 6.871140957 | 0.139936104 | 7.7377715 | 0.1399436 | 8.588926 | 0.3162034 | 9.165401
Phrozen AquaGray | Rigid | EtOH | 1 | 2 | 11.51299953 | 0.955556286 | 6.895726681 | 0.141138166 | 7.765458 | 0.1411457 | 8.619658 | 0.3189195 | 9.198196
Phrozen AquaGray | Rigid | EtOH | 1 | 2 | 11.61299992 | 0.963236496 | 6.906977177 | 0.142265111 | 7.7781275 | 0.1422801 | 8.633721 | 0.3214828 | 9.213203
Phrozen AquaGray | Rigid | EtOH | 1 | 2 | 11.7130003 | 0.972086622 | 6.950810432 | 0.14357236 | 7.827489 | 0.1435874 | 8.68851304 | 0.3244366 | 9.271672
Phrozen AquaGray | Rigid | EtOH | 1 | 2 | 11.81299973 | 0.98027545 | 6.975138664 | 0.144781947 | 7.854886 | 0.144797 | 8.71892333 | 0.3271696 | 9.304123
Phrozen AquaGray | Rigid | EtOH | 1 | 2 | 11.91300011 | 0.988413463 | 6.998675346 | 0.145984024 | 7.881391 | 0.145999 | 8.748344 | 0.3298857 | 9.335519
Phrozen AquaGray | Rigid | EtOH | 1 | 2 | 12.01299953 | 0.997416209 | 7.041239738 | 0.147313803 | 7.929324 | 0.1473288 | 8.80155 | 0.3328904 | 9.392295
Phrozen AquaGray | Rigid | EtOH | 1 | 2 | 12.11299992 | 1.005045604 | 7.050328255 | 0.148448259 | 7.939559 | 0.1484558 | 8.81291 | 0.3354367 | 9.404418
Phrozen AquaGray | Rigid | EtOH | 1 | 2 | 12.2130003 | 1.013234491 | 7.078402042 | 0.149657845 | 7.9711735 | 0.1496654 | 8.848003 | 0.3381698 | 9.441866
Phrozen AquaGray | Rigid | EtOH | 1 | 2 | 12.31299973 | 1.02213549 | 7.117220402 | 0.150965109 | 8.014888 | 0.1509801 | 8.896526 | 0.3411405 | 9.493646
Phrozen AquaGray | Rigid | EtOH | 1 | 2 | 12.41300011 | 1.029866515 | 7.12973547 | 0.152107075 | 8.0289815 | 0.1521221 | 8.912169 | 0.3437208 | 9.51034
Phrozen AquaGray | Rigid | EtOH | 1 | 2 | 12.51299953 | 1.038360642 | 7.161206722 | 0.153361723 | 8.064422 | 0.1533768 | 8.951508 | 0.3465557 | 9.552319
Phrozen AquaGray | Rigid | EtOH | 1 | 2 | 12.61299992 | 1.0469564 | 7.196403027 | 0.154631406 | 8.1040575 | 0.1546464 | 8.995504 | 0.3494246 | 9.599267
Phrozen AquaGray | Rigid | EtOH | 1 | 2 | 12.7130003 | 1.054636668 | 7.205340385 | 0.155773386 | 8.114122 | 0.1557809 | 9.006675 | 0.3519879 | 9.611189
Phrozen AquaGray | Rigid | EtOH | 1 | 2 | 12.81299973 | 1.063486794 | 7.241941929 | 0.157073125 | 8.15534 | 0.1570882 | 9.052427 | 0.3549416 | 9.660012
Phrozen AquaGray | Rigid | EtOH | 1 | 2 | 12.91300011 | 1.071675681 | 7.260160446 | 0.158282712 | 8.1758565 | 0.1582977 | 9.075201 | 0.3576747 | 9.684313
Phrozen AquaGray | Rigid | EtOH | 1 | 2 | 13.01299953 | 1.0796102 | 7.272541046 | 0.159454718 | 8.1897985 | 0.1594697 | 9.090676 | 0.3603229 | 9.700828
Phrozen AquaGray | Rigid | EtOH | 1 | 2 | 13.11299992 | 1.088511199 | 7.302510738 | 0.160769492 | 8.223548 | 0.1607845 | 9.128138 | 0.3632936 | 9.740804
Phrozen AquaGray | Rigid | EtOH | 1 | 2 | 13.2130003 | 1.096445718 | 7.250415802 | 0.161949024 | 8.1648825 | 0.1619565 | 9.06302 | 0.3659418 | 9.671315
Phrozen AquaGray | Rigid | EtOH | 1 | 2 | 13.31299973 | 1.104532857 | -0.339224398 | 0.16313608 | -0.382009469 | 0.1631511 | -0.4240304975 | 0.3686409 | -0.4524907
Phrozen AquaGray | Rigid | EtOH | 1 | 2 | 13.41300011 | 1.113281236 | -0.306011826 | 0.164428309 | -0.344607906 | 0.1644433 | -0.3825147825 | 0.3715607 | -0.4081885
Phrozen AquaGray | Rigid | EtOH | 1 | 2 | 13.51299953 | 1.121215872 | -0.32460472 | 0.165600315 | -0.365545844 | 0.1656153 | -0.4057559 | 0.3742089 | -0.4329896
Phrozen AquaGray | Rigid | EtOH | 1 | 2 | 13.61299992 | 1.129659009 | -0.323955357 | 0.166847467 | -0.364814594 | 0.1668625 | -0.4049442 | 0.3770268 | -0.4321234
Phrozen AquaGray | Rigid | EtOH | 1 | 2 | 13.7130003 | 1.138509135 | -0.314709038 | 0.168154716 | -0.354402063 | 0.1681697 | -0.3933862975 | 0.3799806 | -0.4197897
Phrozen AquaGray | Rigid | EtOH | 1 | 2 | 13.81299973 | 1.146087656 | -0.326295048 | 0.169274136 | -0.367449375 | 0.1692892 | -0.40786881 | 0.3825099 | -0.4352443
Phrozen AquaGray | Rigid | EtOH | 1 | 2 | 13.91300011 | 1.154632657 | -0.320113897 | 0.170536324 | -0.360488625 | 0.1705514 | -0.4001424 | 0.3853618 | -0.4269993
Phrozen AquaGray | Rigid | EtOH | 1 | 2 | 14.01299953 | 1.163024921 | -0.320944279 | 0.171775952 | -0.36142375 | 0.171791 | -0.4011803 | 0.3881628 | -0.4281069
Phrozen AquaGray | Rigid | EtOH | 1 | 2 | 14.11299992 | 1.170857809 | -0.324339092 | 0.172940463 | -0.365246719 | 0.172948 | -0.405423865 | 0.390777 | -0.4326353
Phrozen AquaGray | Rigid | EtOH | 1 | 2 | 14.2130003 | 1.179911313 | -0.321802109 | 0.174277768 | -0.36238975 | 0.1742853 | -0.4022526 | 0.3937986 | -0.4292512
Phrozen AquaGray | Rigid | EtOH | 1 | 2 | 14.31299973 | 1.187845948 | -0.323374122 | 0.175449789 | -0.364160063 | 0.1754573 | -0.4042176525 | 0.3964469 | -0.4313481
Phrozen AquaGray | Rigid | EtOH | 1 | 2 | 14.41300011 | 1.19567872 | -0.321597785 | 0.176599264 | -0.362159656 | 0.1766143 | -0.4019972 | 0.3990611 | -0.4289786
Phrozen AquaGray | Rigid | EtOH | 1 | 2 | 14.51299953 | 1.20473234 | -0.322602957 | 0.177936569 | -0.363291625 | 0.1779516 | -0.4032537 | 0.4020827 | -0.4303194
Phrozen AquaGray | Rigid | EtOH | 1 | 2 | 14.61299992 | 1.212717732 | -0.322228462 | 0.17912361 | -0.362869875 | 0.1791311 | -0.4027855775 | 0.4047479 | -0.4298199
Phrozen AquaGray | Rigid | EtOH | 1 | 2 | 14.7130003 | 1.221008366 | -0.321616232 | 0.180340707 | -0.362180438 | 0.1803557 | -0.40202029 | 0.4075149 | -0.4290032
Phrozen AquaGray | Rigid | EtOH | 1 | 2 | 14.81299973 | 1.229705871 | -0.322057068 | 0.181625426 | -0.362676875 | 0.1816405 | -0.402571335 | 0.4104177 | -0.4295913
Phrozen AquaGray | Rigid | EtOH | 1 | 2 | 14.91300011 | 1.237233519 | -0.32289812 | 0.182744846 | -0.363624 | 0.1827524 | -0.40362265 | 0.4129301 | -0.4307131
Phrozen AquaGray | Rigid | EtOH | 1 | 2 | 15.01299953 | 1.245676656 | -0.321237743 | 0.183984488 | -0.361754219 | 0.1839995 | -0.4015472 | 0.415748 | -0.4284984
Phrozen AquaGray | Rigid | EtOH | 1 | 2 | 15.11299992 | 1.254475908 | -0.320777208 | 0.185284212 | -0.361235594 | 0.1852992 | -0.40097151 | 0.4186848 | -0.4278841
Phrozen AquaGray | Rigid | EtOH | 1 | 2 | 15.2130003 | 1.26220705 | -0.320490807 | 0.186433703 | -0.360913063 | 0.1864412 | -0.4006135 | 0.4212651 | -0.427502
Phrozen AquaGray | Rigid | EtOH | 1 | 2 | 15.31299973 | 1.271108049 | -0.320891947 | 0.187740967 | -0.361364813 | 0.187756 | -0.4011149 | 0.4242358 | -0.4280371
Phrozen AquaGray | Rigid | EtOH | 1 | 2 | 15.41300011 | 1.27944944 | -0.323364437 | 0.188980609 | -0.364149125 | 0.1889881 | -0.4042055 | 0.4270198 | -0.4313352
Phrozen AquaGray | Rigid | EtOH | 1 | 2 | 15.51299953 | 1.287028077 | -0.321727753 | 0.190100029 | -0.362306031 | 0.1901075 | -0.4021597 | 0.4295492 | -0.429152
Phrozen AquaGray | Rigid | EtOH | 1 | 2 | 15.61299992 | 1.295878086 | -0.321964025 | 0.191407263 | -0.362572094 | 0.1914148 | -0.402455 | 0.4325029 | -0.4294672
Phrozen AquaGray | Rigid | EtOH | 1 | 2 | 15.7130003 | 1.304066973 | -0.324390411 | 0.19261685 | -0.365304531 | 0.1926244 | -0.405488 | 0.4352359 | -0.4327037
Phrozen AquaGray | Rigid | EtOH | 1 | 2 | 15.81299973 | 1.312001608 | -0.321619362 | 0.193781361 | -0.362183969 | 0.1937964 | -0.4020242025 | 0.4378841 | -0.4290074
Phrozen AquaGray | Rigid | EtOH | 1 | 2 | 15.91300011 | 1.320902491 | -0.321027666 | 0.19510366 | -0.361517656 | 0.1951112 | -0.4012845825 | 0.4408548 | -0.4282181
Phrozen AquaGray | Rigid | EtOH | 1 | 2 | 16.01300049 | 1.328786253 | -0.321700335 | 0.196260631 | -0.362275156 | 0.1962757 | -0.4021254 | 0.4434861 | -0.4291154
Phrozen AquaGray | Rigid | EtOH | 1 | 2 | 16.11300087 | 1.337026013 | -0.322580338 | 0.197477728 | -0.363266156 | 0.1974928 | -0.4032254225 | 0.4462361 | -0.4302893
Phrozen AquaGray | Rigid | EtOH | 1 | 2 | 16.21299934 | 1.345825265 | -0.320885777 | 0.198777482 | -0.361357844 | 0.1987925 | -0.4011072 | 0.4491729 | -0.4280289
Phrozen AquaGray | Rigid | EtOH | 1 | 2 | 16.31299973 | 1.353556407 | -0.32052207 | 0.199926957 | -0.360948281 | 0.1999345 | -0.4006525875 | 0.4517532 | -0.4275437
Phrozen AquaGray | Rigid | EtOH | 1 | 2 | 16.41300011 | 1.362152165 | -0.321397662 | 0.201189131 | -0.361934313 | 0.2012042 | -0.4017470775 | 0.454622 | -0.4287117
Phrozen AquaGray | Rigid | EtOH | 1 | 2 | 16.51300049 | 1.370646176 | -0.322991729 | 0.202451304 | -0.363729438 | 0.2024588 | -0.4037397 | 0.4574569 | -0.430838
Phrozen AquaGray | Rigid | EtOH | 1 | 2 | 16.61300087 | 1.378326444 | -0.321239412 | 0.203570724 | -0.361756094 | 0.2035933 | -0.401549265 | 0.4600202 | -0.4285006
Phrozen AquaGray | Rigid | EtOH | 1 | 2 | 16.71299934 | 1.387074823 | -0.323836774 | 0.204870462 | -0.364681063 | 0.2048855 | -0.4047959675 | 0.46294 | -0.4319652
Phrozen AquaGray | Rigid | EtOH | 1 | 2 | 16.81299973 | 1.395314583 | -0.322658002 | 0.206087574 | -0.363353594 | 0.2061026 | -0.4033225025 | 0.4656901 | -0.4303928
Phrozen AquaGray | Rigid | EtOH | 1 | 2 | 16.91300011 | 1.403198228 | -0.322529644 | 0.207252085 | -0.363209063 | 0.2072671 | -0.403162055 | 0.4683213 | -0.4302216
Phrozen AquaGray | Rigid | EtOH | 1 | 2 | 17.01300049 | 1.412302721 | -0.322512925 | 0.2085969 | -0.363190219 | 0.2086119 | -0.4031412 | 0.4713599 | -0.4301993
Phrozen AquaGray | Rigid | EtOH | 1 | 2 | 17.11300087 | 1.420288114 | -0.322384566 | 0.209776416 | -0.363045688 | 0.2097914 | -0.4029807075 | 0.4740251 | -0.4300281
Phrozen AquaGray | Rigid | EtOH | 1 | 2 | 17.21299934 | 1.428171876 | -0.321505427 | 0.210940942 | -0.362055656 | 0.210956 | -0.4018818 | 0.4766563 | -0.4288554
Phrozen AquaGray | Rigid | EtOH | 1 | 2 | 17.31299973 | 1.437021885 | -0.322996795 | 0.212255687 | -0.363735125 | 0.2122632 | -0.403746 | 0.47961 | -0.4308448
Phrozen AquaGray | Rigid | EtOH | 1 | 2 | 17.41300011 | 1.4448039 | -0.321463197 | 0.213405177 | -0.362008094 | 0.2134127 | -0.401829 | 0.4822073 | -0.4287991
Phrozen AquaGray | Rigid | EtOH | 1 | 2 | 17.51300049 | 1.453399658 | -0.321635485 | 0.214667365 | -0.362202125 | 0.2146824 | -0.4020444 | 0.4850761 | -0.4290289
Phrozen AquaGray | Rigid | EtOH | 1 | 2 | 17.61300087 | 1.462148037 | -0.323845178 | 0.215959564 | -0.364690531 | 0.2159746 | -0.4048064725 | 0.4879959 | -0.4319764
Phrozen AquaGray | Rigid | EtOH | 1 | 2 | 17.71299934 | 1.469675684 | -0.325338006 | 0.217079014 | -0.366371625 | 0.2170865 | -0.4066725075 | 0.4905083 | -0.4339677
Phrozen AquaGray | Rigid | EtOH | 1 | 2 | 17.81299973 | 1.478220685 | -0.320624381 | 0.218333662 | -0.3610635 | 0.2183487 | -0.4007805 | 0.4933602 | -0.4276802
Phrozen AquaGray | Rigid | EtOH | 1 | 2 | 17.91300011 | 1.486867317 | -0.317536145 | 0.21961087 | -0.35758575 | 0.2196259 | -0.3969202 | 0.4962461 | -0.4235608
Phrozen AquaGray | Rigid | EtOH | 1 | 2 | 18.01300049 | 1.494598459 | -0.314480633 | 0.220760345 | -0.354144844 | 0.2207679 | -0.3931008 | 0.4988263 | -0.4194851
Phrozen AquaGray | Rigid | EtOH | 1 | 2 | 18.11300087 | 1.503397711 | -0.319322139 | 0.222052574 | -0.359597 | 0.2220676 | -0.3991527 | 0.5017631 | -0.4259431
Phrozen AquaGray | Rigid | EtOH | 1 | 2 | 18.21299934 | 1.511586597 | -0.323471874 | 0.223269671 | -0.364270125 | 0.2232772 | -0.4043398425 | 0.5044962 | -0.4314785
Phrozen AquaGray | Rigid | EtOH | 1 | 2 | 18.31299973 | 1.519368496 | -0.32588321 | 0.224411637 | -0.366985594 | 0.2244267 | -0.4073540125 | 0.5070934 | -0.4346949
Phrozen AquaGray | Rigid | EtOH | 1 | 2 | 18.41300011 | 1.528269495 | -0.326059878 | 0.225726396 | -0.367184563 | 0.2257414 | -0.4075748475 | 0.5100641 | -0.4349306
Phrozen AquaGray | Rigid | EtOH | 1 | 2 | 18.51300049 | 1.536407508 | -0.324975699 | 0.226928473 | -0.365963625 | 0.2269435 | -0.4062196 | 0.5127802 | -0.4334844
Phrozen AquaGray | Rigid | EtOH | 1 | 2 | 18.61300087 | 1.544494648 | -0.323746145 | 0.228123024 | -0.364579 | 0.2281381 | -0.4046827 | 0.5154793 | -0.4318443
Phrozen AquaGray | Rigid | EtOH | 1 | 2 | 18.71299934 | 1.553497394 | -0.320742756 | 0.229452834 | -0.361196813 | 0.2294679 | -0.400928445 | 0.518484 | -0.4278381
Phrozen AquaGray | Rigid | EtOH | 1 | 2 | 18.81299973 | 1.561177662 | -0.320134819 | 0.230594799 | -0.360512188 | 0.2306023 | -0.4001685 | 0.5210473 | -0.4270272
Phrozen AquaGray | Rigid | EtOH | 1 | 2 | 18.91300011 | 1.569519052 | -0.317538202 | 0.231819391 | -0.357588063 | 0.2318344 | -0.3969227525 | 0.5238313 | -0.4235636
Phrozen AquaGray | Rigid | EtOH | 1 | 2 | 19.01300049 | 1.578216557 | -0.318442822 | 0.233104125 | -0.358606781 | 0.2331191 | -0.3980535275 | 0.5267341 | -0.4247702
Phrozen AquaGray | Rigid | EtOH | 1 | 2 | 19.11300087 | 1.585845952 | -0.321678489 | 0.23423107 | -0.362250563 | 0.2342461 | -0.4020981 | 0.5292804 | -0.4290863
Phrozen AquaGray | Rigid | EtOH | 1 | 2 | 19.21299934 | 1.594645204 | -0.328712672 | 0.235530794 | -0.370171938 | 0.2355458 | -0.41089084 | 0.5322172 | -0.4384692
Phrozen AquaGray | Rigid | EtOH | 1 | 2 | 19.31299973 | 1.603088458 | -0.327973992 | 0.236785457 | -0.369340094 | 0.236793 | -0.40996749 | 0.5350352 | -0.4374838
Phrozen AquaGray | Rigid | EtOH | 1 | 2 | 19.41300011 | 1.610768726 | -0.324721128 | 0.237912402 | -0.365676938 | 0.2379274 | -0.40590141 | 0.5375985 | -0.4331448
Phrozen AquaGray | Rigid | EtOH | 1 | 2 | 19.51300049 | 1.619669609 | -0.321587801 | 0.239227161 | -0.362148438 | 0.2392422 | -0.4019848 | 0.5405692 | -0.4289653
Phrozen AquaGray | Rigid | EtOH | 1 | 2 | 19.61300087 | 1.627858495 | -0.319295973 | 0.240444258 | -0.359567531 | 0.2404518 | -0.39912 | 0.5433022 | -0.4259082
Phrozen AquaGray | Rigid | EtOH | 1 | 2 | 19.71299934 | 1.635793131 | -0.319738477 | 0.241616279 | -0.360065844 | 0.2416238 | -0.3996731 | 0.5459505 | -0.4264985
Phrozen AquaGray | Rigid | EtOH | 1 | 2 | 19.81299973 | 1.644795761 | -0.32075271 | 0.242938548 | -0.361208 | 0.2429536 | -0.4009408875 | 0.5489551 | -0.4278514
Phrozen AquaGray | Rigid | EtOH | 1 | 2 | 19.91300011 | 1.652526902 | -0.321224481 | 0.244080529 | -0.361739281 | 0.2440956 | -0.4015306 | 0.5515354 | -0.4284807
Phrozen AquaGray | Rigid | EtOH | 1 | 2 | 20.01300049 | 1.660563168 | -0.322450608 | 0.24526757 | -0.363120063 | 0.2452826 | -0.40306326 | 0.5542175 | -0.4301162
Phrozen AquaGray | Rigid | EtOH | 1 | 2 | 20.11300087 | 1.669413294 | -0.3219679 | 0.246582344 | -0.362576469 | 0.2465899 | -0.402459875 | 0.5571713 | -0.4294723
Phrozen AquaGray | Rigid | EtOH | 1 | 2 | 20.21299934 | 1.677347813 | -0.320237964 | 0.247754365 | -0.360628344 | 0.2477619 | -0.400297455 | 0.5598194 | -0.4271648
Phrozen AquaGray | Rigid | EtOH | 1 | 2 | 20.31299973 | 1.685892814 | -0.321068227 | 0.249009013 | -0.361563313 | 0.249024 | -0.4013353 | 0.5626714 | -0.4282723
Phrozen AquaGray | Rigid | EtOH | 1 | 2 | 20.41300011 | 1.694488572 | -0.320522219 | 0.250278711 | -0.360948438 | 0.2502937 | -0.4006528 | 0.5655402 | -0.4275439
Phrozen AquaGray | Rigid | EtOH | 1 | 2 | 20.51300049 | 1.702117966 | -0.320763022 | 0.251405656 | -0.361219625 | 0.2514207 | -0.4009537775 | 0.5680866 | -0.4278651
Phrozen AquaGray | Rigid | EtOH | 1 | 2 | 20.61300087 | 1.710815472 | -0.322693259 | 0.252690345 | -0.363393313 | 0.2527054 | -0.4033666 | 0.5709894 | -0.4304399
Phrozen AquaGray | Rigid | EtOH | 1 | 2 | 20.71299934 | 1.719106105 | -0.321331888 | 0.253922492 | -0.36186025 | 0.25393 | -0.40166486 | 0.5737564 | -0.4286239
Phrozen AquaGray | Rigid | EtOH | 1 | 2 | 20.81299973 | 1.726989751 | -0.322644383 | 0.255079478 | -0.363338281 | 0.2550945 | -0.4033055 | 0.5763876 | -0.4303747
Phrozen AquaGray | Rigid | EtOH | 1 | 2 | 20.91300011 | 1.735941623 | -0.32302326 | 0.256401747 | -0.363764938 | 0.2564168 | -0.403779075 | 0.5793753 | -0.4308801
Phrozen AquaGray | Rigid | EtOH | 1 | 2 | 21.01300049 | 1.743876142 | -0.321495533 | 0.257573783 | -0.362044531 | 0.2575888 | -0.4018694 | 0.5820235 | -0.4288422
Phrozen AquaGray | Rigid | EtOH | 1 | 2 | 21.11300087 | 1.751759904 | -0.321384102 | 0.258738279 | -0.361919031 | 0.2587533 | -0.4017301275 | 0.5846547 | -0.4286936
Phrozen AquaGray | Rigid | EtOH | 1 | 2 | 21.21299934 | 1.760864281 | -0.321305931 | 0.260083079 | -0.361831 | 0.2600981 | -0.4016324 | 0.5876933 | -0.4285893
Phrozen AquaGray | Rigid | EtOH | 1 | 2 | 21.31299973 | 1.76869717 | -0.321769685 | 0.261247605 | -0.36235325 | 0.2612551 | -0.4022121 | 0.5903075 | -0.4292079
Phrozen AquaGray | Rigid | EtOH | 1 | 2 | 21.41300011 | 1.777038677 | -0.320654929 | 0.262472212 | -0.361097906 | 0.2624872 | -0.4008187 | 0.5930915 | -0.427721
Phrozen AquaGray | Rigid | EtOH | 1 | 2 | 21.51300049 | 1.785685308 | -0.321194887 | 0.263756931 | -0.361705969 | 0.2637644 | -0.4014936 | 0.5959774 | -0.4284412
Phrozen AquaGray | Rigid | EtOH | 1 | 2 | 21.61300087 | 1.793365576 | -0.322237134 | 0.264883876 | -0.362879656 | 0.2648989 | -0.4027964175 | 0.5985407 | -0.4298315
Phrozen AquaGray | Rigid | EtOH | 1 | 2 | 21.71299934 | 1.801859587 | -0.321683437 | 0.266138524 | -0.362256125 | 0.2661536 | -0.4021043 | 0.6013756 | -0.4290929
Phrozen AquaGray | Rigid | EtOH | 1 | 2 | 21.81299973 | 1.810506219 | -0.321177691 | 0.267415732 | -0.361686594 | 0.2674308 | -0.4014721 | 0.6042614 | -0.4284183
Phrozen AquaGray | Rigid | EtOH | 1 | 2 | 21.91300011 | 1.818288234 | -0.321275502 | 0.268572718 | -0.36179675 | 0.2685802 | -0.4015943775 | 0.6068587 | -0.4285487
Phrozen AquaGray | Rigid | EtOH | 1 | 2 | 22.01300049 | 1.827189233 | -0.321736217 | 0.269879997 | -0.362315563 | 0.269895 | -0.4021703 | 0.6098294 | -0.4291633
Phrozen AquaGray | Rigid | EtOH | 1 | 2 | 22.11300087 | 1.83547975 | -0.324195445 | 0.271112084 | -0.365084969 | 0.2711196 | -0.4052443 | 0.6125964 | -0.4324436
Phrozen AquaGray | Rigid | EtOH | 1 | 2 | 22.21299934 | 1.843160018 | -0.322398901 | 0.272239029 | -0.363061813 | 0.2722541 | -0.4029986 | 0.6151597 | -0.4300472
Phrozen AquaGray | Rigid | EtOH | 1 | 2 | 22.31299973 | 1.852010144 | -0.323338389 | 0.273553818 | -0.364119813 | 0.2735613 | -0.404173 | 0.6181135 | -0.4313004
Phrozen AquaGray | Rigid | EtOH | 1 | 2 | 22.41300011 | 1.859995537 | -0.322098106 | 0.274733335 | -0.362723094 | 0.2747408 | -0.4026226325 | 0.6207786 | -0.429646
Phrozen AquaGray | Rigid | EtOH | 1 | 2 | 22.51300049 | 1.868082676 | -0.320208728 | 0.275920391 | -0.360595406 | 0.2759354 | -0.40026091 | 0.6234777 | -0.4271258
Phrozen AquaGray | Rigid | EtOH | 1 | 2 | 22.61300087 | 1.877085422 | -0.322005421 | 0.277250171 | -0.362618719 | 0.2772652 | -0.4025068 | 0.6264824 | -0.4295224
Phrozen AquaGray | Rigid | EtOH | 1 | 2 | 22.71299934 | 1.884867437 | -0.322012872 | 0.278407186 | -0.362627094 | 0.2784147 | -0.40251609 | 0.6290797 | -0.4295323
Phrozen AquaGray | Rigid | EtOH | 1 | 2 | 22.81299973 | 1.893107197 | -0.320669889 | 0.279616743 | -0.36111475 | 0.2796318 | -0.4008374 | 0.6318297 | -0.4277409
Phrozen AquaGray | Rigid | EtOH | 1 | 2 | 22.91300011 | 1.901906333 | -0.321508676 | 0.280916512 | -0.362059313 | 0.2809315 | -0.401885845 | 0.6347665 | -0.4288598
Phrozen AquaGray | Rigid | EtOH | 1 | 1 | 0.112999998 | 0.003814697 | -0.018899735 | 0.000532708 | -0.027712221 | 0.0005473023 | -0.03048344 | 0.001273166 | -0.02521032
Phrozen AquaGray | Rigid | EtOH | 1 | 1 | 0.213 | 0.015309652 | 0.171183676 | 0.002181912 | 0.251002453 | 0.002196507 | 0.2761027 | 0.005109638 | 0.2283416
Phrozen AquaGray | Rigid | EtOH | 1 | 1 | 0.312999994 | 0.025024414 | 0.370944798 | 0.003583006 | 0.543907313 | 0.003590303 | 0.5982981 | 0.008351967 | 0.4948025
Phrozen AquaGray | Rigid | EtOH | 1 | 1 | 0.412999988 | 0.034077962 | 0.560398221 | 0.00487464 | 0.82169825 | 0.004889234 | 0.9038681 | 0.01137361 | 0.747514
Phrozen AquaGray | Rigid | EtOH | 1 | 1 | 0.513000011 | 0.041859945 | 0.704582572 | 0.005998434 | 1.03311225 | 0.006005731 | 1.136424 | 0.01397087 | 0.9398413
Phrozen AquaGray | Rigid | EtOH | 1 | 1 | 0.612999976 | 0.050760907 | 0.876390219 | 0.007268175 | 1.285029625 | 0.00728277 | 1.413533 | 0.01694159 | 1.169015
Phrozen AquaGray | Rigid | EtOH | 1 | 1 | 0.713 | 0.059000653 | 1.022367835 | 0.008450348 | 1.499073125 | 0.008464943 | 1.64898 | 0.01969163 | 1.363734
Phrozen AquaGray | Rigid | EtOH | 1 | 1 | 0.813000023 | 0.066935223 | 1.153299689 | 0.009588737 | 1.69105525 | 0.009603332 | 1.860161 | 0.02233981 | 1.538384
Phrozen AquaGray | Rigid | EtOH | 1 | 1 | 0.912999988 | 0.076039636 | 1.313641787 | 0.010902262 | 1.926161 | 0.01090956 | 2.118777 | 0.02537844 | 1.752264
Phrozen AquaGray | Rigid | EtOH | 1 | 1 | 1.013000011 | 0.083821615 | 1.432988405 | 0.01201876 | 2.101156 | 0.01202606 | 2.311272 | 0.02797569 | 1.91146
Phrozen AquaGray | Rigid | EtOH | 1 | 1 | 1.113000035 | 0.092010501 | 1.555490613 | 0.013186338 | 2.280778 | 0.01320093 | 2.508856 | 0.03070876 | 2.074866
Phrozen AquaGray | Rigid | EtOH | 1 | 1 | 1.213000059 | 0.100758873 | 1.692403674 | 0.014448782 | 2.48153025 | 0.01445608 | 2.729683 | 0.03362855 | 2.257494
Phrozen AquaGray | Rigid | EtOH | 1 | 1 | 1.312999964 | 0.108489992 | 1.792026639 | 0.015550684 | 2.627605 | 0.01556528 | 2.890366 | 0.03620883 | 2.390381
Phrozen AquaGray | Rigid | EtOH | 1 | 1 | 1.412999988 | 0.117187505 | 1.913384318 | 0.016798533 | 2.80554875 | 0.01681313 | 3.086104 | 0.03911165 | 2.552259
Phrozen AquaGray | Rigid | EtOH | 1 | 1 | 1.513000011 | 0.125783292 | 2.028726816 | 0.018039085 | 2.97467275 | 0.01804638 | 3.27214 | 0.04198052 | 2.706115
Phrozen AquaGray | Rigid | EtOH | 1 | 1 | 1.613000035 | 0.133361813 | 2.109449148 | 0.019119095 | 3.093034 | 0.01913369 | 3.402337 | 0.04450987 | 2.81379
Phrozen AquaGray | Rigid | EtOH | 1 | 1 | 1.713000059 | 0.142008474 | 2.218214273 | 0.020359647 | 3.2525135 | 0.02037424 | 3.577765 | 0.04739572 | 2.958871
Phrozen AquaGray | Rigid | EtOH | 1 | 1 | 1.812999964 | 0.150451669 | 2.321867704 | 0.021578306 | 3.404498 | 0.02158561 | 3.744948 | 0.05021366 | 3.097135
Phrozen AquaGray | Rigid | EtOH | 1 | 1 | 1.912999988 | 0.158335373 | 2.406157494 | 0.0227021 | 3.52809025 | 0.0227167 | 3.880899 | 0.05284487 | 3.209569
Phrozen AquaGray | Rigid | EtOH | 1 | 1 | 2.013000011 | 0.16718547 | 2.511835575 | 0.023971844 | 3.68304325 | 0.02398644 | 4.051348 | 0.05579861 | 3.350532
Phrozen AquaGray | Rigid | EtOH | 1 | 1 | 2.112999916 | 0.175120047 | 2.593767881 | 0.025110232 | 3.80317875 | 0.02512483 | 4.183497 | 0.0584468 | 3.459822
Phrozen AquaGray | Rigid | EtOH | 1 | 1 | 2.213000059 | 0.183105469 | 2.666595936 | 0.026255919 | 3.90996475 | 0.02627051 | 4.300961 | 0.06111195 | 3.556967
Phrozen AquaGray | Rigid | EtOH | 1 | 1 | 2.312999964 | 0.192108157 | 2.772624254 | 0.027547551 | 4.0654315 | 0.02756215 | 4.471975 | 0.06411663 | 3.698398
Phrozen AquaGray | Rigid | EtOH | 1 | 1 | 2.413000107 | 0.200042734 | 2.829402447 | 0.02868594 | 4.148684 | 0.02870054 | 4.563552 | 0.06676481 | 3.774134
Phrozen AquaGray | Rigid | EtOH | 1 | 1 | 2.513000011 | 0.208282479 | 2.91524601 | 0.029868113 | 4.2745545 | 0.02988271 | 4.70201 | 0.06951485 | 3.888641
Phrozen AquaGray | Rigid | EtOH | 1 | 1 | 2.612999916 | 0.217132576 | 3.013145208 | 0.031137854 | 4.4181015 | 0.03115245 | 4.859912 | 0.07246859 | 4.019228
Phrozen AquaGray | Rigid | EtOH | 1 | 1 | 2.713000059 | 0.224863688 | 3.075799227 | 0.032239757 | 4.5099695 | 0.03226165 | 4.960966 | 0.07504887 | 4.102802
Phrozen AquaGray | Rigid | EtOH | 1 | 1 | 2.812999964 | 0.233306884 | 3.161676407 | 0.033458415 | 4.635889 | 0.03347301 | 5.099478 | 0.07786681 | 4.217354
Phrozen AquaGray | Rigid | EtOH | 1 | 1 | 2.913000107 | 0.241800954 | 3.243083954 | 0.034684375 | 4.755255 | 0.03469167 | 5.230781 | 0.08070173 | 4.325943
Phrozen AquaGray | Rigid | EtOH | 1 | 1 | 3.013000011 | 0.249582925 | 3.302067041 | 0.035800874 | 4.8417405 | 0.03580817 | 5.325915 | 0.08329899 | 4.40462
Phrozen AquaGray | Rigid | EtOH | 1 | 1 | 3.112999916 | 0.258382177 | 3.385704756 | 0.037056014 | 4.9643765 | 0.03707061 | 5.460814 | 0.08623576 | 4.516185
Phrozen AquaGray | Rigid | EtOH | 1 | 1 | 3.213000059 | 0.266774499 | 3.455524445 | 0.038260084 | 5.0667515 | 0.03827468 | 5.573427 | 0.08903672 | 4.609317
Phrozen AquaGray | Rigid | EtOH | 1 | 1 | 3.312999964 | 0.274454767 | 3.509134769 | 0.039361984 | 5.145359 | 0.03937658 | 5.659895 | 0.09160003 | 4.680828
Phrozen AquaGray | Rigid | EtOH | 1 | 1 | 3.413000107 | 0.28325399 | 3.588333368 | 0.040624429 | 5.261486 | 0.04063902 | 5.787634 | 0.0945368 | 4.786471
Phrozen AquaGray | Rigid | EtOH | 1 | 1 | 3.513000011 | 0.291392003 | 3.646651745 | 0.041792005 | 5.3469965 | 0.0418066 | 5.881696 | 0.09725288 | 4.864261
Phrozen AquaGray | Rigid | EtOH | 1 | 1 | 3.612999916 | 0.299530046 | 3.708398342 | 0.042966884 | 5.437534 | 0.04297418 | 5.981288 | 0.09996898 | 4.946625
Phrozen AquaGray | Rigid | EtOH | 1 | 1 | 3.713000059 | 0.30848186 | 3.782092333 | 0.044243924 | 5.54559 | 0.04425852 | 6.100149 | 0.1029567 | 5.044925
Phrozen AquaGray | Rigid | EtOH | 1 | 1 | 3.812999964 | 0.316111255 | 3.820002317 | 0.045338526 | 5.6011765 | 0.04535312 | 6.161294 | 0.105503 | 5.095493
Phrozen AquaGray | Rigid | EtOH | 1 | 1 | 3.913000107 | 0.324351015 | 3.879232407 | 0.046520699 | 5.688024 | 0.0465353 | 6.256826 | 0.108253 | 5.1745
Phrozen AquaGray | Rigid | EtOH | 1 | 1 | 4.013000011 | 0.333150238 | 3.947249413 | 0.047783144 | 5.7877555 | 0.04779774 | 6.366531 | 0.1111898 | 5.265228
Phrozen AquaGray | Rigid | EtOH | 1 | 1 | 4.112999916 | 0.340983068 | 3.993266344 | 0.048914235 | 5.855229 | 0.04892153 | 6.440752 | 0.113804 | 5.32661
Phrozen AquaGray | Rigid | EtOH | 1 | 1 | 4.212999821 | 0.349731446 | 4.05394125 | 0.050162084 | 5.9441955 | 0.05017668 | 6.538615 | 0.1167238 | 5.407544
Phrozen AquaGray | Rigid | EtOH | 1 | 1 | 4.313000202 | 0.358072924 | 4.10478878 | 0.051366147 | 6.018752 | 0.05137345 | 6.620627 | 0.1195078 | 5.475369
Phrozen AquaGray | Rigid | EtOH | 1 | 1 | 4.413000107 | 0.36585491 | 4.14179945 | 0.052475352 | 6.0730195 | 0.05248994 | 6.680322 | 0.1221051 | 5.524738
Phrozen AquaGray | Rigid | EtOH | 1 | 1 | 4.513000011 | 0.374603289 | 4.203577995 | 0.053730495 | 6.163604 | 0.05374509 | 6.779965 | 0.1250249 | 5.607144
Phrozen AquaGray | Rigid | EtOH | 1 | 1 | 4.612999916 | 0.382792176 | 4.24781847 | 0.054912668 | 6.228473 | 0.05491997 | 6.85132 | 0.1277579 | 5.666156
Phrozen AquaGray | Rigid | EtOH | 1 | 1 | 4.712999821 | 0.390574161 | 4.280655384 | 0.056029167 | 6.276621 | 0.05603646 | 6.904283 | 0.1303552 | 5.709957
Phrozen AquaGray | Rigid | EtOH | 1 | 1 | 4.813000202 | 0.399525976 | 4.344731808 | 0.057313502 | 6.3705745 | 0.0573208 | 7.007632 | 0.1333429 | 5.795429
Phrozen AquaGray | Rigid | EtOH | 1 | 1 | 4.913000107 | 0.407562271 | 4.380469322 | 0.058459189 | 6.4229755 | 0.05847378 | 7.0652731 | 0.136025 | 5.843099
Phrozen AquaGray | Rigid | EtOH | 1 | 1 | 5.013000011 | 0.415649411 | 4.421136379 | 0.059619468 | 6.4826045 | 0.05963406 | 7.130865 | 0.1387241 | 5.897345
Phrozen AquaGray | Rigid | EtOH | 1 | 1 | 5.112999916 | 0.424652098 | 4.48345232 | 0.060918402 | 6.573977 | 0.0609257 | 7.231375 | 0.1417288 | 5.980468
Phrozen AquaGray | Rigid | EtOH | 1 | 1 | 5.212999821 | 0.432332366 | 4.50644207 | 0.062020302 | 6.6076865 | 0.0620276 | 7.268455 | 0.1442921 | 6.011134
Phrozen AquaGray | Rigid | EtOH | 1 | 1 | 5.313000202 | 0.440775562 | 4.551152229 | 0.063224368 | 6.6732435 | 0.06323896 | 7.340568 | 0.1471101 | 6.070773
Phrozen AquaGray | Rigid | EtOH | 1 | 1 | 5.413000107 | 0.44937135 | 4.598209858 | 0.064457625 | 6.742243 | 0.06447222 | 7.416468 | 0.1499789 | 6.133543
Phrozen AquaGray | Rigid | EtOH | 1 | 1 | 5.513000011 | 0.457000744 | 4.618462563 | 0.065559521 | 6.771939 | 0.06556682 | 7.449133 | 0.1525253 | 6.160558
Phrozen AquaGray | Rigid | EtOH | 1 | 1 | 5.612999916 | 0.465698249 | 4.669667721 | 0.066800073 | 6.84702 | 0.06681467 | 7.531722 | 0.1554281 | 6.22886
Phrozen AquaGray | Rigid | EtOH | 1 | 1 | 5.712999821 | 0.474090601 | 4.707447052 | 0.06801144 | 6.902415 | 0.06801874 | 7.592657 | 0.158229 | 6.279254
Phrozen AquaGray | Rigid | EtOH | 1 | 1 | 5.813000202 | 0.481974304 | 4.735370159 | 0.069135234 | 6.943358 | 0.06914983 | 7.637694 | 0.1608602 | 6.316501
Phrozen AquaGray | Rigid | EtOH | 1 | 1 | 5.913000107 | 0.490976963 | 4.788024902 | 0.070426866 | 7.0205645 | 0.07044146 | 7.722621 | 0.1638649 | 6.386737
Phrozen AquaGray | Rigid | EtOH | 1 | 1 | 6.013000011 | 0.499114976 | 4.814505577 | 0.071594447 | 7.0593925 | 0.07160904 | 7.765332 | 0.166581 | 6.422059
Phrozen AquaGray | Rigid | EtOH | 1 | 1 | 6.112999916 | 0.506947865 | 4.841561794 | 0.07271824 | 7.099064 | 0.07273284 | 7.808971 | 0.1691952 | 6.458149
Phrozen AquaGray | Rigid | EtOH | 1 | 1 | 6.212999821 | 0.515747059 | 4.888978958 | 0.073987983 | 7.168591 | 0.07399527 | 7.88545 | 0.172132 | 6.521399
Phrozen AquaGray | Rigid | EtOH | 1 | 1 | 6.313000202 | 0.523630821 | 4.909188747 | 0.075119071 | 7.198224 | 0.07512637 | 7.918046 | 0.1747632 | 6.548357
Phrozen AquaGray | Rigid | EtOH | 1 | 1 | 6.413000107 | 0.53197227 | 4.944506645 | 0.076308541 | 7.2500095 | 0.07632314 | 7.975011 | 0.1775472 | 6.595467
Phrozen AquaGray | Rigid | EtOH | 1 | 1 | 6.513000011 | 0.54087321 | 4.985999584 | 0.077585585 | 7.31085 | 0.07760017 | 8.041935 | 0.1805179 | 6.650815
Phrozen AquaGray | Rigid | EtOH | 1 | 1 | 6.612999916 | 0.548451731 | 5.002422333 | 0.078680187 | 7.33493 | 0.07868748 | 8.068423 | 0.1830473 | 6.672721
Phrozen AquaGray | Rigid | EtOH | 1 | 1 | 6.712999821 | 0.556844112 | 5.038762569 | 0.079876952 | 7.388215 | 0.07989155 | 8.127036 | 0.1858483 | 6.721195
Phrozen AquaGray | Rigid | EtOH | 1 | 1 | 6.813000202 | 0.565490744 | 5.076981068 | 0.081117503 | 7.444254 | 0.0811321 | 8.188679 | 0.1887341 | 6.772175
Phrozen AquaGray | Rigid | EtOH | 1 | 1 | 6.913000107 | 0.573425321 | 5.097998142 | 0.082263194 | 7.4750705 | 0.08227049 | 8.222578 | 0.1913823 | 6.800209
Phrozen AquaGray | Rigid | EtOH | 1 | 1 | 7.013000011 | 0.582224515 | 5.14180088 | 0.083518341 | 7.5392975 | 0.08353293 | 8.293227 | 0.194319 | 6.858638
Phrozen AquaGray | Rigid | EtOH | 1 | 1 | 7.112999916 | 0.590362586 | 5.16337347 | 0.084685914 | 7.570929 | 0.08470051 | 8.328022 | 0.1970351 | 6.887413
Phrozen AquaGray | Rigid | EtOH | 1 | 1 | 7.212999821 | 0.597991981 | 5.178180218 | 0.085780524 | 7.5926395 | 0.08579512 | 8.351904 | 0.1995815 | 6.907164
Phrozen AquaGray | Rigid | EtOH | 1 | 1 | 7.313000202 | 0.606943795 | 5.224951744 | 0.087072156 | 7.6612195 | 0.08707945 | 8.427342 | 0.2025692 | 6.969552
Phrozen AquaGray | Rigid | EtOH | 1 | 1 | 7.413000107 | 0.615132682 | 5.250070572 | 0.088239729 | 7.6980505 | 0.08825433 | 8.467856 | 0.2053022 | 7.003058
Phrozen AquaGray | Rigid | EtOH | 1 | 1 | 7.513000011 | 0.623219821 | 5.272034645 | 0.089400008 | 7.730256 | 0.08941461 | 8.503282 | 0.2080013 | 7.032356
Phrozen AquaGray | Rigid | EtOH | 1 | 1 | 7.612999916 | 0.632019073 | 5.30472517 | 0.090669759 | 7.7781895 | 0.09067705 | 8.556008 | 0.2109381 | 7.075962
Phrozen AquaGray | Rigid | EtOH | 1 | 1 | 7.712999821 | 0.639902777 | 5.322292805 | 0.091793545 | 7.8039485 | 0.09180815 | 8.584343 | 0.2135693 | 7.099395
Phrozen AquaGray | Rigid | EtOH | 1 | 1 | 7.813000202 | 0.648142537 | 5.354380131 | 0.092975721 | 7.8509975 | 0.09299032 | 8.636097 | 0.2163194 | 7.142197
Phrozen AquaGray | Rigid | EtOH | 1 | 1 | 7.913000107 | 0.656890857 | 5.390104294 | 0.094238169 | 7.9033785 | 0.09424546 | 8.693717 | 0.2192391 | 7.189849
Phrozen AquaGray | Rigid | EtOH | 1 | 1 | 8.012999535 | 0.664672873 | 5.40346241 | 0.095354661 | 7.9229655 | 0.09536196 | 8.715262 | 0.2218364 | 7.207667
Phrozen AquaGray | Rigid | EtOH | 1 | 1 | 8.112999916 | 0.673166942 | 5.435734749 | 0.096566021 | 7.9702855 | 0.09658062 | 8.767314 | 0.2246713 | 7.250715
Phrozen AquaGray | Rigid | EtOH | 1 | 1 | 8.213000298 | 0.681813573 | 5.468108177 | 0.097813874 | 8.017754 | 0.09782117 | 8.819529 | 0.2275572 | 7.293898
Phrozen AquaGray | Rigid | EtOH | 1 | 1 | 8.312999725 | 0.689493841 | 5.477289677 | 0.098915778 | 8.0312165 | 0.09892308 | 8.834338 | 0.2301205 | 7.306146
Phrozen AquaGray | Rigid | EtOH | 1 | 1 | 8.413000107 | 0.69824222 | 5.516050339 | 0.100163624 | 8.0880505 | 0.1001782 | 8.896855 | 0.2330403 | 7.357848
Phrozen AquaGray | Rigid | EtOH | 1 | 1 | 8.512999535 | 0.70648198 | 5.537054539 | 0.1013458 | 8.1188485 | 0.1013604 | 8.930733 | 0.2357903 | 7.385866
Phrozen AquaGray | Rigid | EtOH | 1 | 1 | 8.612999916 | 0.71431481 | 5.552321434 | 0.102469593 | 8.141234 | 0.1024842 | 8.955357 | 0.2384045 | 7.40623
Phrozen AquaGray | Rigid | EtOH | 1 | 1 | 8.713000298 | 0.723317498 | 5.593799591 | 0.103768528 | 8.202052 | 0.1037758 | 9.022257 | 0.2414092 | 7.461558
Phrozen AquaGray | Rigid | EtOH | 1 | 1 | 8.812999725 | 0.731302891 | 5.606669903 | 0.104906917 | 8.2209235 | 0.1049215 | 9.043016 | 0.2440744 | 7.478726
Phrozen AquaGray | Rigid | EtOH | 1 | 1 | 8.913000107 | 0.739135779 | 5.625368595 | 0.10603071 | 8.248341 | 0.1060453 | 9.073175 | 0.2466886 | 7.503668
Phrozen AquaGray | Rigid | EtOH | 1 | 1 | 9.012999535 | 0.74803672 | 5.66480875 | 0.107307747 | 8.306171 | 0.1073223 | 9.136788 | 0.2496593 | 7.556277
Phrozen AquaGray | Rigid | EtOH | 1 | 1 | 9.112999916 | 0.755971298 | 5.681135178 | 0.10845343 | 8.33011 | 0.1084607 | 9.163121 | 0.2523075 | 7.578055
Phrozen AquaGray | Rigid | EtOH | 1 | 1 | 9.213000298 | 0.76451624 | 5.709594727 | 0.109672092 | 8.37184 | 0.1096867 | 9.209024 | 0.2551594 | 7.616017
Phrozen AquaGray | Rigid | EtOH | 1 | 1 | 9.312999725 | 0.773213746 | 5.741997719 | 0.110919945 | 8.419351 | 0.1109345 | 9.261287 | 0.2580622 | 7.659239
Phrozen AquaGray | Rigid | EtOH | 1 | 1 | 9.413000107 | 0.780792267 | 5.748158455 | 0.112007245 | 8.428385 | 0.1120218 | 9.271223 | 0.2605916 | 7.667457
Phrozen AquaGray | Rigid | EtOH | 1 | 1 | 9.512999535 | 0.789286336 | 5.779456615 | 0.113225907 | 8.474277 | 0.1132405 | 9.321704 | 0.2634265 | 7.709205
Phrozen AquaGray | Rigid | EtOH | 1 | 1 | 9.612999916 | 0.797983841 | 5.808204174 | 0.11447376 | 8.516428 | 0.1144884 | 9.368071 | 0.2663293 | 7.747552
Phrozen AquaGray | Rigid | EtOH | 1 | 1 | 9.713000298 | 0.805664109 | 5.819622993 | 0.115575664 | 8.533172 | 0.1155903 | 9.386489 | 0.2688926 | 7.762783
Phrozen AquaGray | Rigid | EtOH | 1 | 1 | 9.812999725 | 0.814514176 | 5.853384972 | 0.116845399 | 8.582676 | 0.11686 | 9.440944 | 0.2718463 | 7.807818
Phrozen AquaGray | Rigid | EtOH | 1 | 1 | 9.913000107 | 0.822703063 | 5.873668194 | 0.118027575 | 8.612417 | 0.1180349 | 9.473658 | 0.2745794 | 7.834874
Phrozen AquaGray | Rigid | EtOH | 1 | 1 | 10.01299953 | 0.830535893 | 5.888530731 | 0.119151369 | 8.634209 | 0.1191587 | 9.49763 | 0.2771936 | 7.854699
Phrozen AquaGray | Rigid | EtOH | 1 | 1 | 10.11299992 | 0.839538581 | 5.925264359 | 0.120435707 | 8.688071 | 0.1204503 | 9.556878 | 0.2801983 | 7.903698
Phrozen AquaGray | Rigid | EtOH | 1 | 1 | 10.2130003 | 0.84737147 | 5.93462801 | 0.121559501 | 8.701801 | 0.1215741 | 9.571981 | 0.2828126 | 7.916188
Phrozen AquaGray | Rigid | EtOH | 1 | 1 | 10.31299973 | 0.855611172 | 5.956450939 | 0.122741677 | 8.733799 | 0.1227563 | 9.607179 | 0.2855626 | 7.945298
Phrozen AquaGray | Rigid | EtOH | 1 | 1 | 10.41300011 | 0.864512171 | 5.990065575 | 0.124018714 | 8.783087 | 0.1240333 | 9.661396 | 0.2885333 | 7.990136
Phrozen AquaGray | Rigid | EtOH | 1 | 1 | 10.51299953 | 0.872141565 | 5.99738121 | 0.12512061 | 8.793814 | 0.1251279 | 9.6731955 | 0.2910796 | 7.999895
Phrozen AquaGray | Rigid | EtOH | 1 | 1 | 10.61299992 | 0.880483014 | 6.020945072 | 0.12631008 | 8.828365 | 0.1263247 | 9.711202 | 0.2938636 | 8.031326
Phrozen AquaGray | Rigid | EtOH | 1 | 1 | 10.7130003 | 0.88933314 | 6.057285309 | 0.127587125 | 8.88165 | 0.1275944 | 9.769815 | 0.2968174 | 8.0798
Phrozen AquaGray | Rigid | EtOH | 1 | 1 | 10.81299973 | 0.897064223 | 6.063234329 | 0.128689036 | 8.890373 | 0.1287036 | 9.77941 | 0.2993977 | 8.087736
Phrozen AquaGray | Rigid | EtOH | 1 | 1 | 10.91300011 | 0.905812602 | 6.097127914 | 0.129944175 | 8.94007 | 0.1299588 | 9.834077 | 0.3023174 | 8.132946
Phrozen AquaGray | Rigid | EtOH | 1 | 1 | 11.01299953 | 0.91415405 | 6.11608696 | 0.131140947 | 8.967869 | 0.1311555 | 9.864656 | 0.3051014 | 8.158236
Phrozen AquaGray | Rigid | EtOH | 1 | 1 | 11.11299992 | 0.921885192 | 6.125943184 | 0.132257432 | 8.982321 | 0.1322647 | 9.880554 | 0.3076817 | 8.171383
Phrozen AquaGray | Rigid | EtOH | 1 | 1 | 11.2130003 | 0.930684444 | 6.158157349 | 0.133512586 | 9.029556 | 0.1335272 | 9.932512 | 0.3106185 | 8.214354
Phrozen AquaGray | Rigid | EtOH | 1 | 1 | 11.31299973 | 0.938873331 | 6.174745083 | 0.134687454 | 9.053878 | 0.1347021 | 9.959266 | 0.3133516 | 8.23648
Phrozen AquaGray | Rigid | EtOH | 1 | 1 | 11.41300011 | 0.946858723 | 6.192252636 | 0.135840446 | 9.079549 | 0.1358477 | 9.987504 | 0.3160167 | 8.259833
Phrozen AquaGray | Rigid | EtOH | 1 | 1 | 11.51299953 | 0.955810596 | 6.22786665 | 0.137117475 | 9.131769 | 0.1371321 | 10.04495 | 0.3190044 | 8.307339
Phrozen AquaGray | Rigid | EtOH | 1 | 1 | 11.61299992 | 0.963592553 | 6.237455845 | 0.138241276 | 9.14583 | 0.1382486 | 10.06041 | 0.3216017 | 8.32013
Phrozen AquaGray | Rigid | EtOH | 1 | 1 | 11.7130003 | 0.971730566 | 6.256614685 | 0.139408857 | 9.173922 | 0.1394162 | 10.09131 | 0.3243177 | 8.345686
Phrozen AquaGray | Rigid | EtOH | 1 | 1 | 11.81299973 | 0.980580691 | 6.290952682 | 0.140678599 | 9.224271 | 0.1406859 | 10.1467 | 0.3272715 | 8.391489
Phrozen AquaGray | Rigid | EtOH | 1 | 1 | 11.91300011 | 0.988413463 | 6.298359871 | 0.1418024 | 9.235132 | 0.1418097 | 10.15864 | 0.3298857 | 8.401369
Phrozen AquaGray | Rigid | EtOH | 1 | 1 | 12.01299953 | 0.996958464 | 6.329609394 | 0.143021047 | 9.280952 | 0.1430356 | 10.20905 | 0.3327376 | 8.443053
Phrozen AquaGray | Rigid | EtOH | 1 | 1 | 12.11299992 | 1.005503349 | 6.34942627 | 0.144246995 | 9.310009 | 0.1442616 | 10.24101 | 0.3355895 | 8.469487
Phrozen AquaGray | Rigid | EtOH | 1 | 1 | 12.2130003 | 1.01308187 | 6.355864525 | 0.145334303 | 9.319449 | 0.1453489 | 10.25139 | 0.3381189 | 8.478075
Phrozen AquaGray | Rigid | EtOH | 1 | 1 | 12.31299973 | 1.021830249 | 6.389290333 | 0.146589458 | 9.368461 | 0.1466041 | 10.30531 | 0.3410387 | 8.522661
Phrozen AquaGray | Rigid | EtOH | 1 | 1 | 12.41300011 | 1.030171756 | 6.410294533 | 0.147793531 | 9.399259 | 0.1478008 | 10.33918 | 0.3438227 | 8.550679
Phrozen AquaGray | Rigid | EtOH | 1 | 1 | 12.51299953 | 1.038055401 | 6.420939445 | 0.148924604 | 9.414867 | 0.1489319 | 10.35635 | 0.3464538 | 8.564878
Phrozen AquaGray | Rigid | EtOH | 1 | 1 | 12.61299992 | 1.047109021 | 6.456030369 | 0.150216252 | 9.46632 | 0.1502308 | 10.41295 | 0.3494755 | 8.611686
Phrozen AquaGray | Rigid | EtOH | 1 | 1 | 12.7130003 | 1.055094413 | 6.464147091 | 0.151361927 | 9.478222 | 0.1513765 | 10.42604 | 0.3521407 | 8.622513
Phrozen AquaGray | Rigid | EtOH | 1 | 1 | 12.81299973 | 1.062876428 | 6.481247425 | 0.152478427 | 9.503295 | 0.152493 | 10.45362 | 0.3547379 | 8.645323
Phrozen AquaGray | Rigid | EtOH | 1 | 1 | 12.91300011 | 1.071929932 | 6.523844719 | 0.153777361 | 9.565755 | 0.153792 | 10.52233 | 0.3577596 | 8.702143
Phrozen AquaGray | Rigid | EtOH | 1 | 1 | 13.01299953 | 1.079813694 | 6.534533024 | 0.15491575 | 9.581427 | 0.1549231 | 10.53957 | 0.3603908 | 8.7164
Phrozen AquaGray | Rigid | EtOH | 1 | 1 | 13.11299992 | 1.08800258 | 6.554152489 | 0.156083331 | 9.610194 | 0.1560979 | 10.57121 | 0.3631239 | 8.742571
Phrozen AquaGray | Rigid | EtOH | 1 | 1 | 13.2130003 | 1.096801832 | 6.583275795 | 0.157353073 | 9.652897 | 0.1573604 | 10.61819 | 0.3660606 | 8.781418
Phrozen AquaGray | Rigid | EtOH | 1 | 1 | 13.31299973 | 1.104583731 | 6.589561939 | 0.158462286 | 9.662114 | 0.1584769 | 10.62833 | 0.3686579 | 8.789803
Phrozen AquaGray | Rigid | EtOH | 1 | 1 | 13.41300011 | 1.113026985 | 6.613708496 | 0.159673631 | 9.69752 | 0.1596882 | 10.66727 | 0.3714758 | 8.822012
Phrozen AquaGray | Rigid | EtOH | 1 | 1 | 13.51299953 | 1.121622743 | 6.637068748 | 0.160906881 | 9.731772 | 0.1609215 | 10.70495 | 0.3743447 | 8.853172
Phrozen AquaGray | Rigid | EtOH | 1 | 1 | 13.61299992 | 1.129404758 | 6.651389122 | 0.162030682 | 9.75277 | 0.162038 | 10.72805 | 0.3769419 | 8.872274
Phrozen AquaGray | Rigid | EtOH | 1 | 1 | 13.7130003 | 1.138153137 | 6.681542397 | 0.163285837 | 9.796983 | 0.1632931 | 10.77668 | 0.3798617 | 8.912496
Phrozen AquaGray | Rigid | EtOH | 1 | 1 | 13.81299973 | 1.146494527 | 6.702543736 | 0.164482608 | 9.827777 | 0.1644899 | 10.81055 | 0.3826457 | 8.940509
Phrozen AquaGray | Rigid | EtOH | 1 | 1 | 13.91300011 | 1.154174795 | 6.709282398 | 0.165577218 | 9.837657 | 0.1655918 | 10.82142 | 0.385209 | 8.949498
Phrozen AquaGray | Rigid | EtOH | 1 | 1 | 14.01299953 | 1.163126668 | 6.743889809 | 0.166861534 | 9.888401 | 0.1668761 | 10.87724 | 0.3881967 | 8.995661
Phrozen AquaGray | Rigid | EtOH | 1 | 1 | 14.11299992 | 1.171061187 | 6.757064819 | 0.168007225 | 9.90772 | 0.1680145 | 10.89849 | 0.3908449 | 9.013235
Phrozen AquaGray | Rigid | EtOH | 1 | 1 | 14.2130003 | 1.179300947 | 6.774903774 | 0.169182092 | 9.933877 | 0.1691967 | 10.92726 | 0.3935949 | 9.03703
Phrozen AquaGray | Rigid | EtOH | 1 | 1 | 14.31299973 | 1.188303693 | 6.811158657 | 0.170481041 | 9.987036 | 0.1704883 | 10.98574 | 0.3965996 | 9.085391
Phrozen AquaGray | Rigid | EtOH | 1 | 1 | 14.41300011 | 1.196085592 | 6.81557703 | 0.17159754 | 9.993515 | 0.1716048 | 10.99287 | 0.3991969 | 9.091284
Phrozen AquaGray | Rigid | EtOH | 1 | 1 | 14.51299953 | 1.204223721 | 6.8349576 | 0.172765121 | 10.021932 | 0.1727724 | 11.02413 | 0.401913 | 9.117136
Phrozen AquaGray | Rigid | EtOH | 1 | 1 | 14.61299992 | 1.212971983 | 6.863332272 | 0.174020261 | 10.063537 | 0.1740275 | 11.06989 | 0.4048327 | 9.154985
Phrozen AquaGray | Rigid | EtOH | 1 | 1 | 14.7130003 | 1.220652252 | 6.86607933 | 0.17511487 | 10.067565 | 0.1751294 | 11.0743215 | 0.407396 | 9.158649
Phrozen AquaGray | Rigid | EtOH | 1 | 1 | 14.81299973 | 1.229451504 | 6.901772976 | 0.176384598 | 10.119902 | 0.1763919 | 11.13189 | 0.4103328 | 9.206261
Phrozen AquaGray | Rigid | EtOH | 1 | 1 | 14.91300011 | 1.237894758 | 6.918686867 | 0.177588671 | 10.144702 | 0.1776033 | 11.15917 | 0.4131508 | 9.228822
Phrozen AquaGray | Rigid | EtOH | 1 | 1 | 15.01299953 | 1.245575026 | 6.928407669 | 0.178690568 | 10.158956 | 0.1787052 | 11.17485 | 0.4157141 | 9.241789
Phrozen AquaGray | Rigid | EtOH | 1 | 1 | 15.11299992 | 1.254374161 | 6.963191986 | 0.179953024 | 10.209959 | 0.1799676 | 11.23095 | 0.4186508 | 9.288188
Phrozen AquaGray | Rigid | EtOH | 1 | 1 | 15.2130003 | 1.262715668 | 6.982219219 | 0.181149781 | 10.237858 | 0.1811644 | 11.26164 | 0.4214348 | 9.313568
Phrozen AquaGray | Rigid | EtOH | 1 | 1 | 15.31299973 | 1.27059943 | 6.992697239 | 0.182280868 | 10.253222 | 0.1822955 | 11.27854 | 0.4240661 | 9.327545
Phrozen AquaGray | Rigid | EtOH | 1 | 1 | 15.41300011 | 1.279551187 | 7.030717373 | 0.183565199 | 10.30897 | 0.1835798 | 11.33987 | 0.4270537 | 9.37826
Phrozen AquaGray | Rigid | EtOH | 1 | 1 | 15.51299953 | 1.287333202 | 7.037508965 | 0.184681699 | 10.318928 | 0.1846963 | 11.35082 | 0.429651 | 9.387319
Phrozen AquaGray | Rigid | EtOH | 1 | 1 | 15.61299992 | 1.295216964 | 7.049534798 | 0.185820103 | 10.336561 | 0.1858274 | 11.37022 | 0.4322822 | 9.40336
Phrozen AquaGray | Rigid | EtOH | 1 | 1 | 15.7130003 | 1.304219593 | 7.086296558 | 0.187104419 | 10.390464 | 0.187119 | 11.42951 | 0.4352869 | 9.452397
Phrozen AquaGray | Rigid | EtOH | 1 | 1 | 15.81299973 | 1.312204986 | 7.100704193 | 0.188250124 | 10.41159 | 0.1882647 | 11.45275 | 0.437952 | 9.471615
Phrozen AquaGray | Rigid | EtOH | 1 | 1 | 15.91300011 | 1.320699113 | 7.128895283 | 0.189476073 | 10.452926 | 0.1894834 | 11.49822 | 0.440787 | 9.509219
Phrozen AquaGray | Rigid | EtOH | 1 | 1 | 16.01300049 | 1.329345745 | 7.152390957 | 0.190709323 | 10.487377 | 0.1907239 | 11.53611 | 0.4436728 | 9.54056
Phrozen AquaGray | Rigid | EtOH | 1 | 1 | 16.11300087 | 1.336924266 | 7.157540798 | 0.191796631 | 10.494928 | 0.1918112 | 11.54442 | 0.4462021 | 9.547429
Phrozen AquaGray | Rigid | EtOH | 1 | 1 | 16.21299934 | 1.345520024 | 7.186028481 | 0.193029881 | 10.536699 | 0.1930445 | 11.59037 | 0.449071 | 9.585429
Phrozen AquaGray | Rigid | EtOH | 1 | 1 | 16.31299973 | 1.354014152 | 7.208627701 | 0.194255844 | 10.569835 | 0.1942631 | 11.62682 | 0.4519059 | 9.615574
Phrozen AquaGray | Rigid | EtOH | 1 | 1 | 16.41300011 | 1.36179605 | 7.217693806 | 0.195365056 | 10.583129 | 0.1953796 | 11.64144 | 0.4545032 | 9.627667
Phrozen AquaGray | Rigid | EtOH | 1 | 1 | 16.51300049 | 1.370595302 | 7.251690865 | 0.196627483 | 10.632978 | 0.1966421 | 11.69628 | 0.45744 | 9.673016
Phrozen AquaGray | Rigid | EtOH | 1 | 1 | 16.61300087 | 1.378733316 | 7.268655777 | 0.197802365 | 10.657853 | 0.1978097 | 11.72363835 | 0.460156 | 9.695645
Phrozen AquaGray | Rigid | EtOH | 1 | 1 | 16.71299934 | 1.386667951 | 7.281283855 | 0.198933452 | 10.676369 | 0.1989481 | 11.74401 | 0.4628042 | 9.71249
Phrozen AquaGray | Rigid | EtOH | 1 | 1 | 16.81299973 | 1.395619707 | 7.318232059 | 0.200217798 | 10.730546 | 0.2002324 | 11.8036 | 0.4657919 | 9.761775
Phrozen AquaGray | Rigid | EtOH | 1 | 1 | 16.91300011 | 1.403503469 | 7.328076363 | 0.201348886 | 10.74498 | 0.2013635 | 11.81948 | 0.4684231 | 9.774906
Phrozen AquaGray | Rigid | EtOH | 1 | 1 | 17.01300049 | 1.411692356 | 7.34643364 | 0.202523753 | 10.771897 | 0.2025384 | 11.84909 | 0.4711562 | 9.799393
Phrozen AquaGray | Rigid | EtOH | 1 | 1 | 17.11300087 | 1.420542481 | 7.380073071 | 0.203800797 | 10.821222 | 0.2038081 | 11.90334 | 0.47411 | 9.844264
Phrozen AquaGray | Rigid | EtOH | 1 | 1 | 17.21299934 | 1.428171876 | 7.386626244 | 0.204895407 | 10.83083 | 0.2049027 | 11.91391 | 0.4766563 | 9.853006
Phrozen AquaGray | Rigid | EtOH | 1 | 1 | 17.31299973 | 1.436615014 | 7.411358833 | 0.206099465 | 10.867095 | 0.2061141 | 11.9538 | 0.4794742 | 9.885996
Phrozen AquaGray | Rigid | EtOH | 1 | 1 | 17.41300011 | 1.445261645 | 7.439085484 | 0.207340017 | 10.90775 | 0.2073546 | 11.99852 | 0.48236 | 9.922981
Phrozen AquaGray | Rigid | EtOH | 1 | 1 | 17.51300049 | 1.453145407 | 7.451589108 | 0.208471119 | 10.926084 | 0.2084857 | 12.01869 | 0.4849913 | 9.939659
Phrozen AquaGray | Rigid | EtOH | 1 | 1 | 17.61300087 | 1.461893786 | 7.481354713 | 0.209718958 | 10.969728 | 0.2097409 | 12.06670115 | 0.4879111 | 9.979364
Phrozen AquaGray | Rigid | EtOH | 1 | 1 | 17.71299934 | 1.47028605 | 7.503318787 | 0.210930333 | 11.001934 | 0.2109449 | 12.10213 | 0.490712 | 10.00866
Phrozen AquaGray | Rigid | EtOH | 1 | 1 | 17.81299973 | 1.477915444 | 7.513318539 | 0.212032214 | 11.016596 | 0.2120395 | 12.11826 | 0.4932583 | 10.022
Phrozen AquaGray | Rigid | EtOH | 1 | 1 | 17.91300011 | 1.48676557 | 7.546854973 | 0.21329467 | 11.06577 | 0.2133093 | 12.17235 | 0.4962121 | 10.06673
Phrozen AquaGray | Rigid | EtOH | 1 | 1 | 18.01300049 | 1.49485271 | 7.563973904 | 0.214454949 | 11.090871 | 0.2144695 | 12.19996 | 0.4989112 | 10.08957
Phrozen AquaGray | Rigid | EtOH | 1 | 1 | 18.11300087 | 1.502889092 | 7.578351498 | 0.215607941 | 11.111952 | 0.2156225 | 12.22315 | 0.5015934 | 10.10875
Phrozen AquaGray | Rigid | EtOH | 1 | 1 | 18.21299934 | 1.511993469 | 7.617434978 | 0.216914162 | 11.169259 | 0.2169288 | 12.28619 | 0.504632 | 10.16088
Phrozen AquaGray | Rigid | EtOH | 1 | 1 | 18.31299973 | 1.519673737 | 7.621138573 | 0.21802336 | 11.17469 | 0.2180307 | 12.29216 | 0.5071953 | 10.16582
Phrozen AquaGray | Rigid | EtOH | 1 | 1 | 18.41300011 | 1.527862623 | 7.641085625 | 0.21919094 | 11.203938 | 0.2192055 | 12.32433 | 0.5099284 | 10.19243
Phrozen AquaGray | Rigid | EtOH | 1 | 1 | 18.51300049 | 1.536763506 | 7.675572395 | 0.220475271 | 11.254505 | 0.2204826 | 12.37996 | 0.512899 | 10.23843
Phrozen AquaGray | Rigid | EtOH | 1 | 1 | 18.61300087 | 1.544494648 | 7.680588245 | 0.221584469 | 11.26186 | 0.2215918 | 12.38805 | 0.5154793 | 10.24512
Phrozen AquaGray | Rigid | EtOH | 1 | 1 | 18.71299934 | 1.553039649 | 7.707099438 | 0.222803146 | 11.300732 | 0.2228177 | 12.43081 | 0.5183313 | 10.28048
Phrozen AquaGray | Rigid | EtOH | 1 | 1 | 18.81299973 | 1.56153366 | 7.731647491 | 0.224029094 | 11.336727 | 0.2240364 | 12.4704 | 0.5211662 | 10.31323
Phrozen AquaGray | Rigid | EtOH | 1 | 1 | 18.91300011 | 1.569112181 | 7.738751411 | 0.2251091 | 11.347143 | 0.2251237 | 12.48186 | 0.5236955 | 10.3227
Phrozen AquaGray | Rigid | EtOH | 1 | 1 | 19.01300049 | 1.577911433 | 7.773554802 | 0.226378843 | 11.398174 | 0.2263861 | 12.53799 | 0.5266323 | 10.36913
Phrozen AquaGray | Rigid | EtOH | 1 | 1 | 19.11300087 | 1.58635457 | 7.795818329 | 0.227582917 | 11.430819 | 0.2275975 | 12.5739 | 0.5294502 | 10.39883
Phrozen AquaGray | Rigid | EtOH | 1 | 1 | 19.21299934 | 1.594136585 | 7.8064394 | 0.228706703 | 11.446392 | 0.228714 | 12.59103 | 0.5320475 | 10.41299
Phrozen AquaGray | Rigid | EtOH | 1 | 1 | 19.31299973 | 1.603190089 | 7.846639156 | 0.22999835 | 11.505336 | 0.2300129 | 12.65587 | 0.5350691 | 10.46662
Phrozen AquaGray | Rigid | EtOH | 1 | 1 | 19.41300011 | 1.611124724 | 7.855606556 | 0.231144026 | 11.518485 | 0.2311513 | 12.67033 | 0.5377173 | 10.47858
Phrozen AquaGray | Rigid | EtOH | 1 | 1 | 19.51300049 | 1.61916099 | 7.871838093 | 0.232297003 | 11.542285 | 0.2323043 | 12.69651 | 0.5403994 | 10.50023
Phrozen AquaGray | Rigid | EtOH | 1 | 1 | 19.61300087 | 1.628061989 | 7.904962063 | 0.233566746 | 11.590853 | 0.2335813 | 12.74994 | 0.5433702 | 10.54441
Phrozen AquaGray | Rigid | EtOH | 1 | 1 | 19.71299934 | 1.635793131 | 7.913653374 | 0.234675959 | 11.603597 | 0.2346905 | 12.76396 | 0.5459505 | 10.55601
Phrozen AquaGray | Rigid | EtOH | 1 | 1 | 19.81299973 | 1.644236268 | 7.938998222 | 0.235887304 | 11.64076 | 0.2359019 | 12.80484 | 0.5487684 | 10.58981
Phrozen AquaGray | Rigid | EtOH | 1 | 1 | 19.91300011 | 1.653086394 | 7.970010757 | 0.237157047 | 11.686233 | 0.2371716 | 12.85486 | 0.5517221 | 10.63118
Phrozen AquaGray | Rigid | EtOH | 1 | 1 | 20.01300049 | 1.660664915 | 7.972957134 | 0.238251656 | 11.690553 | 0.238259 | 12.85961 | 0.5542515 | 10.63511
Phrozen AquaGray | Rigid | EtOH | 1 | 1 | 20.11300087 | 1.669260673 | 7.989845753 | 0.239477605 | 11.715316 | 0.2394922 | 12.88685 | 0.5571203 | 10.65764
Phrozen AquaGray | Rigid | EtOH | 1 | 1 | 20.21299934 | 1.677754801 | -0.493557036 | 0.240703583 | -0.723690688 | 0.2407109 | -0.7960597 | 0.5599553 | -0.6583547
Phrozen AquaGray | Rigid | EtOH | 1 | 1 | 20.31299973 | 1.685587573 | -0.466568261 | 0.241820082 | -0.684117688 | 0.2418347 | -0.7525295 | 0.5625695 | -0.6223545
Phrozen AquaGray | Rigid | EtOH | 1 | 1 | 20.41300011 | 1.694386825 | -0.472633898 | 0.243082508 | -0.693011563 | 0.2430971 | -0.7623127 | 0.5655063 | -0.6304454
Phrozen AquaGray | Rigid | EtOH | 1 | 1 | 20.51300049 | 1.702524838 | -0.479391277 | 0.24425739 | -0.70291975 | 0.2442647 | -0.7732117 | 0.5682223 | -0.639459
Phrozen AquaGray | Rigid | EtOH | 1 | 1 | 20.61300087 | 1.710306853 | -0.465188652 | 0.24537389 | -0.682094813 | 0.2453812 | -0.7503043 | 0.5708196 | -0.6205142
Phrozen AquaGray | Rigid | EtOH | 1 | 1 | 20.71299934 | 1.719156979 | -0.475319833 | 0.246636331 | -0.696949875 | 0.2466509 | -0.7666449 | 0.5737734 | -0.6340282
Phrozen AquaGray | Rigid | EtOH | 1 | 1 | 20.81299973 | 1.727294992 | -0.4766469 | 0.247811213 | -0.69889575 | 0.2478185 | -0.7687853 | 0.5764895 | -0.6357983
Phrozen AquaGray | Rigid | EtOH | 1 | 1 | 20.91300011 | 1.735534752 | -0.474215776 | 0.24898608 | -0.695331063 | 0.2490007 | -0.7648642 | 0.5792395 | -0.6325555
Phrozen AquaGray | Rigid | EtOH | 1 | 1 | 21.01300049 | 1.744384761 | -0.475796252 | 0.250255823 | -0.697648438 | 0.2502704 | -0.7674133 | 0.5821932 | -0.6346636
Phrozen AquaGray | Rigid | EtOH | 1 | 1 | 21.11300087 | 1.751963398 | -0.47477141 | 0.251343131 | -0.69614575 | 0.2513577 | -0.7657603 | 0.5847226 | -0.6332966
Phrozen AquaGray | Rigid | EtOH | 1 | 1 | 21.21299934 | 1.760304789 | -0.474474788 | 0.252547204 | -0.695710813 | 0.2525545 | -0.7652819 | 0.5875066 | -0.632901
Phrozen AquaGray | Rigid | EtOH | 1 | 1 | 21.31299973 | 1.769053168 | -0.477021784 | 0.253795028 | -0.699445438 | 0.2538096 | -0.76939 | 0.5904264 | -0.6362984
Phrozen AquaGray | Rigid | EtOH | 1 | 1 | 21.41300011 | 1.77693693 | -0.475724459 | 0.254926145 | -0.697543188 | 0.2549407 | -0.7672975 | 0.5930576 | -0.6345679
Phrozen AquaGray | Rigid | EtOH | 1 | 1 | 21.51300049 | 1.785532688 | -0.474840105 | 0.256159395 | -0.6962465 | 0.256174 | -0.7658711 | 0.5959264 | -0.6333882
Phrozen AquaGray | Rigid | EtOH | 1 | 1 | 21.61300087 | 1.793823321 | -0.475930065 | 0.257348865 | -0.697844688 | 0.2573635 | -0.7676291 | 0.5986935 | -0.6348421
Phrozen AquaGray | Rigid | EtOH | 1 | 1 | 21.71299934 | 1.801554463 | -0.474841267 | 0.258458078 | -0.696248188 | 0.2584727 | -0.765873 | 0.6012738 | -0.6333898
Phrozen AquaGray | Rigid | EtOH | 1 | 1 | 21.81299973 | 1.810506219 | -0.474031687 | 0.259749681 | -0.695061125 | 0.259757 | -0.7645672 | 0.6042614 | -0.6323099
Phrozen AquaGray | Rigid | EtOH | 1 | 1 | 21.91300011 | 1.818695106 | -0.475009978 | 0.260924578 | -0.696495563 | 0.2609319 | -0.7661451 | 0.6069945 | -0.6336148
Phrozen AquaGray | Rigid | EtOH | 1 | 1 | 22.01300049 | 1.826680498 | -0.473069817 | 0.262062967 | -0.69365075 | 0.2620775 | -0.7630158 | 0.6096596 | -0.6310269
Phrozen AquaGray | Rigid | EtOH | 1 | 1 | 22.11300087 | 1.835530624 | -0.475851506 | 0.263332695 | -0.6977295 | 0.2633473 | -0.7675024 | 0.6126134 | -0.6347374
Phrozen AquaGray | Rigid | EtOH | 1 | 1 | 22.21299934 | 1.843363512 | -0.475397408 | 0.264463782 | -0.697063625 | 0.2644711 | -0.76677 | 0.6152276 | -0.6341316
Phrozen AquaGray | Rigid | EtOH | 1 | 1 | 22.31299973 | 1.851501525 | -0.475389868 | 0.265624076 | -0.697052563 | 0.2656387 | -0.7667579 | 0.6179437 | -0.6341216
Phrozen AquaGray | Rigid | EtOH | 1 | 1 | 22.41300011 | 1.860249904 | -0.476011693 | 0.266886532 | -0.697964375 | 0.2668938 | -0.7677608 | 0.6208635 | -0.634951
Phrozen AquaGray | Rigid | EtOH | 1 | 1 | 22.51300049 | 1.868235297 | -0.475055635 | 0.268024892 | -0.6965625 | 0.2680395 | -0.7662188 | 0.6235287 | -0.6336757
Phrozen AquaGray | Rigid | EtOH | 1 | 1 | 22.61300087 | 1.876729424 | -0.474795967 | 0.269243568 | -0.69618175 | 0.2692582 | -0.7657999 | 0.6263636 | -0.6333294
Phrozen AquaGray | Rigid | EtOH | 1 | 1 | 22.71299934 | 1.885477803 | -0.474798203 | 0.270498723 | -0.696185063 | 0.2705133 | -0.7658036 | 0.6292834 | -0.6333324
Phrozen AquaGray | Rigid | EtOH | 1 | 1 | 22.81299973 | 1.89300545 | -0.475932509 | 0.271578729 | -0.69784825 | 0.2715933 | -0.7676331 | 0.6317958 | -0.6348454
Phrozen AquaGray | Rigid | EtOH | 1 | 1 | 22.91300011 | 1.901601208 | -0.474176913 | 0.272811979 | -0.695274063 | 0.2728266 | -0.7648015 | 0.6346646 | -0.6325036
Phrozen AquaGray | Rigid | EtOH | 1 | 1 | 23.01300049 | 1.909942715 | -0.476648182 | 0.274016052 | -0.698897625 | 0.2740233 | -0.7687874 | 0.6374486 | -0.6358
Phrozen AquaGray | Rigid | EtOH | 1 | 1 | 23.11300087 | 1.917877235 | -0.47331661 | 0.27514714 | -0.694012625 | 0.2751617 | -0.7634139 | 0.6400968 | -0.6313561
Phrozen AquaGray | Rigid | EtOH | 1 | 1 | 23.21299934 | 1.926930854 | -0.472927779 | 0.276446074 | -0.6934425 | 0.2764607 | -0.7627867 | 0.6431185 | -0.6308374
Phrozen AquaGray | Rigid | EtOH | 1 | 1 | 23.31299973 | 1.934916247 | -0.475799918 | 0.277599037 | -0.697653813 | 0.2776063 | -0.7674192 | 0.6457836 | -0.6346685
Phrozen AquaGray | Rigid | EtOH | 1 | 1 | 23.41300011 | 1.942749019 | -0.474324912 | 0.278715551 | -0.695491063 | 0.2787301 | -0.7650402 | 0.6483978 | -0.632701
Phrozen AquaGray | Rigid | EtOH | 1 | 1 | 23.51300049 | 1.951751765 | -0.474592179 | 0.280007184 | -0.695882938 | 0.2800218 | -0.7654713 | 0.6514025 | -0.6330575
Phrozen AquaGray | Rigid | EtOH | 1 | 1 | 23.61300087 | 1.959533663 | -0.474881232 | 0.281123668 | -0.696306813 | 0.2811383 | -0.7659375 | 0.6539997 | -0.6334431
Phrozen AquaGray | Rigid | EtOH | 1 | 1 | 23.71299934 | 1.967977034 | -0.475921363 | 0.282335043 | -0.697831938 | 0.2823496 | -0.7676151 | 0.6568177 | -0.6348305
Phrozen AquaGray | Rigid | EtOH | 1 | 1 | 23.81299973 | 1.976623666 | -0.476191252 | 0.283575594 | -0.698227625 | 0.2835902 | -0.7680504 | 0.6597036 | -0.6351905
Phrozen AquaGray | Rigid | EtOH | 1 | 1 | 23.91300011 | 1.984151313 | -0.475639045 | 0.284655601 | -0.697417938 | 0.2846702 | -0.76715975 | 0.662216 | -0.634454
Phrozen AquaGray | Rigid | EtOH | 1 | 1 | 24.01300049 | 1.992696198 | -0.475855917 | 0.285881549 | -0.697735938 | 0.2858962 | -0.7675095 | 0.6650678 | -0.6347432
Phrozen AquaGray | Rigid | EtOH | 1 | 1 | 24.11300087 | 2.001444576 | -0.475871444 | 0.287136704 | -0.697758688 | 0.2871513 | -0.7675346 | 0.6679876 | -0.6347639
Phrozen AquaGray | Rigid | EtOH | 1 | 1 | 24.21299934 | 2.009277465 | -0.472876877 | 0.28826052 | -0.693367875 | 0.2882751 | -0.7627046 | 0.6706019 | -0.6307695
Phrozen AquaGray | Rigid | EtOH | 1 | 1 | 24.31299973 | 2.018229105 | -0.473270148 | 0.289544851 | -0.6939445 | 0.2895594 | -0.7633389 | 0.6735895 | -0.6312941
Phrozen AquaGray | Rigid | EtOH | 1 | 1 | 24.41300011 | 2.026265487 | -0.477053374 | 0.290705115 | -0.69949175 | 0.2907124 | -0.7694409 | 0.6762717 | -0.6363405
Phrozen AquaGray | Rigid | EtOH | 1 | 1 | 24.51300049 | 2.034047386 | -0.476161122 | 0.291814327 | -0.698183438 | 0.2918289 | -0.7680018 | 0.6788689 | -0.6351503
Phrozen AquaGray | Rigid | EtOH | 1 | 1 | 24.61300087 | 2.043101005 | -0.476585627 | 0.293113232 | -0.698805875 | 0.2931278 | -0.7686865 | 0.6818906 | -0.6357166
Phrozen AquaGray | Rigid | EtOH | 1 | 1 | 24.71299934 | 2.050933894 | -0.476407051 | 0.294244349 | -0.698544063 | 0.2942516 | -0.7683985 | 0.6845048 | -0.6354784
Phrozen AquaGray | Rigid | EtOH | 1 | 1 | 24.81299973 | 2.058817539 | -0.475334376 | 0.295375437 | -0.69697125 | 0.2953827 | -0.7666683 | 0.687136 | -0.6340476
Phrozen AquaGray | Rigid | EtOH | 1 | 1 | 24.91300011 | 2.067871159 | -0.473915488 | 0.296667069 | -0.69489075 | 0.2966817 | -0.7643798 | 0.6901577 | -0.6321549
Phrozen AquaGray | Rigid | EtOH | 1 | 1 | 25.01300049 | 2.075805794 | -0.475478888 | 0.29781273 | -0.697183125 | 0.2978201 | -0.7669014 | 0.6928059 | -0.6342403
Phrozen AquaGray | Rigid | EtOH | 1 | 1 | 25.11300087 | 2.084045438 | -0.475788832 | 0.298987627 | -0.697637563 | 0.2990022 | -0.7674013 | 0.6955559 | -0.6346538
Phrozen AquaGray | Rigid | EtOH | 1 | 1 | 25.21299934 | 2.092844807 | -0.47570172 | 0.300257355 | -0.697509875 | 0.3002647 | -0.7672608 | 0.6984927 | -0.6345376
Phrozen AquaGray | Rigid | EtOH | 1 | 1 | 25.31299973 | 2.100474201 | -0.476017535 | 0.301344693 | -0.697972938 | 0.3013593 | -0.7677702 | 0.701039 | -0.6349588
Phrozen AquaGray | Rigid | EtOH | 1 | 1 | 25.41300011 | 2.109273337 | -0.475071728 | 0.302614421 | -0.696586125 | 0.3026217 | -0.7662447 | 0.7039758 | -0.6336972
Phrozen AquaGray | Rigid | EtOH | 1 | 1 | 25.51300049 | 2.117614727 | -0.475060612 | 0.303811193 | -0.696569813 | 0.3038185 | -0.7662268 | 0.7067597 | -0.6336824
Phrozen AquaGray | Rigid | EtOH | 1 | 1 | 25.61300087 | 2.125244122 | -0.472287506 | 0.304905802 | -0.692503688 | 0.3049131 | -0.761754 | 0.7093061 | -0.6299833
Phrozen AquaGray | Rigid | EtOH | 1 | 1 | 25.71299934 | 2.134043491 | -0.474268109 | 0.306160927 | -0.695407813 | 0.3061755 | -0.7649486 | 0.7122429 | -0.6326253
Phrozen AquaGray | Rigid | EtOH | 1 | 1 | 25.81299973 | 2.142334124 | -0.475536793 | 0.307357699 | -0.697268 | 0.307365 | -0.7669948 | 0.7150099 | -0.6343176
Phrozen AquaGray | Rigid | EtOH | 1 | 1 | 25.91300011 | 2.150370274 | -0.476276577 | 0.308503389 | -0.69835275 | 0.308518 | -0.768188 | 0.717692 | -0.6353044
Phrozen AquaGray | Rigid | EtOH | 1 | 1 | 26.01300049 | 2.159373136 | -0.476199836 | 0.309795022 | -0.69824025 | 0.3098096 | -0.7680643 | 0.7206967 | -0.635202
Phrozen AquaGray | Rigid | EtOH | 1 | 1 | 26.11300087 | 2.167155035 | -0.473744869 | 0.310911506 | -0.694640563 | 0.3109261 | -0.7641046 | 0.723294 | -0.6319273
Phrozen AquaGray | Rigid | EtOH | 1 | 1 | 26.21299934 | 2.175191417 | -0.474525869 | 0.312064528 | -0.69578575 | 0.3120791 | -0.7653643 | 0.7259761 | -0.6329691
Phrozen AquaGray | Rigid | EtOH | 1 | 1 | 26.31299973 | 2.18404131 | -0.475763828 | 0.313334227 | -0.697600938 | 0.3133488 | -0.767361 | 0.7289298 | -0.6346204
Phrozen AquaGray | Rigid | EtOH | 1 | 1 | 26.41300011 | 2.191975946 | -0.475328416 | 0.314479947 | -0.6969625 | 0.3144872 | -0.7666587 | 0.731578 | -0.6340396
Phrozen AquaGray | Rigid | EtOH | 1 | 1 | 26.51300049 | 2.200470073 | -0.475293636 | 0.315698564 | -0.6969115 | 0.3157059 | -0.7666026 | 0.7344129 | -0.6339932
Phrozen AquaGray | Rigid | EtOH | 1 | 1 | 26.61300087 | 2.209116705 | -0.474302173 | 0.316931844 | -0.69545775 | 0.3169464 | -0.7650035 | 0.7372988 | -0.6326707
Phrozen AquaGray | Rigid | EtOH | 1 | 1 | 26.71299934 | 2.216695109 | -0.473775238 | 0.318019181 | -0.694685125 | 0.3180337 | -0.7641536 | 0.7398281 | -0.6319678
Phrozen AquaGray | Rigid | EtOH | 1 | 1 | 26.81299973 | 2.225392731 | -0.474243909 | 0.319267005 | -0.695372313 | 0.3192816 | -0.7649095 | 0.7427309 | -0.632593
Phrozen AquaGray | Rigid | EtOH | 1 | 1 | 26.91300011 | 2.233785111 | -0.473335236 | 0.32047835 | -0.694039938 | 0.3204857 | -0.7634439 | 0.7455319 | -0.6313809
Phrozen AquaGray | Rigid | EtOH | 1 | 1 | 27.01300049 | 2.241618 | -0.473383307 | 0.321594864 | -0.694110438 | 0.3216095 | -0.7635215 | 0.7481462 | -0.631445
Phrozen AquaGray | Rigid | EtOH | 1 | 1 | 27.11300087 | 2.25062063 | -0.476516187 | 0.322886497 | -0.698704063 | 0.3229011 | -0.7685745 | 0.7511508 | -0.635624
Phrozen AquaGray | Rigid | EtOH | 1 | 1 | 27.21299934 | 2.258453518 | -0.475520164 | 0.324010283 | -0.697243625 | 0.3240249 | -0.766968 | 0.7537651 | -0.6342954
Phrozen AquaGray | Rigid | EtOH | 1 | 1 | 27.31299973 | 2.266286174 | -0.474079013 | 0.325134099 | -0.6951305 | 0.3251487 | -0.7646436 | 0.7563792 | -0.632373
Phrozen AquaGray | Rigid | EtOH | 1 | 1 | 27.41300011 | 2.27544154 | -0.475493044 | 0.326447606 | -0.697203875 | 0.3264622 | -0.7669243 | 0.7594349 | -0.6342592
Phrozen AquaGray | Rigid | EtOH | 1 | 1 | 27.51300049 | 2.283325186 | -0.476685554 | 0.327585995 | -0.698952438 | 0.3275933 | -0.7688477 | 0.7620661 | -0.6358499
Phrozen AquaGray | Rigid | EtOH | 1 | 1 | 27.61300087 | 2.291514073 | -0.476551563 | 0.328760892 | -0.698755938 | 0.3287682 | -0.7686316 | 0.7647991 | -0.6356712
Phrozen AquaGray | Rigid | EtOH | 3 | 2 | 0.113 | 0.004475912 | 0.07345858 | 0.0005680761 | 0.08475664 | 0.0005812872 | 0.09068961 | 0.001493848 | 0.09798625
Phrozen AquaGray | Rigid | EtOH | 3 | 2 | 0.213 | 0.01546224 | 0.32577 | 0.001994872 | 0.375874 | 0.002008083 | 0.4021852 | 0.005160565 | 0.4345439
Phrozen AquaGray | Rigid | EtOH | 3 | 2 | 0.313 | 0.02502441 | 0.5373897 | 0.003236713 | 0.6200411875 | 0.003249924 | 0.6634441 | 0.008351967 | 0.716823
Phrozen AquaGray | Rigid | EtOH | 3 | 2 | 0.413 | 0.03387451 | 0.7089351 | 0.004386076 | 0.817970625 | 0.004399287 | 0.8752286 | 0.01130571 | 0.9456471
Phrozen AquaGray | Rigid | EtOH | 3 | 2 | 0.513 | 0.04180908 | 0.8439897 | 0.00541654 | 0.97379675 | 0.005429751 | 1.041963 | 0.0139539 | 1.125796
Phrozen AquaGray | Rigid | EtOH | 3 | 2 | 0.613 | 0.05081177 | 1.005904 | 0.00658572 | 1.160614 | 0.006598931 | 1.241857 | 0.01695857 | 1.341774
Phrozen AquaGray | Rigid | EtOH | 3 | 2 | 0.713 | 0.05894979 | 1.14043 | 0.007642606 | 1.31582975 | 0.007655817 | 1.407938 | 0.01967465 | 1.521217
Phrozen AquaGray | Rigid | EtOH | 3 | 2 | 0.813 | 0.06703695 | 1.272586 | 0.008692886 | 1.468311375 | 0.008706097 | 1.571093 | 0.02237377 | 1.697499
Phrozen AquaGray | Rigid | EtOH | 3 | 2 | 0.913 | 0.07583619 | 1.420023 | 0.00984225 | 1.638425 | 0.009848855 | 1.753115 | 0.02531054 | 1.894166
Phrozen AquaGray | Rigid | EtOH | 3 | 2 | 1.013 | 0.08382161 | 1.537928 | 0.01087271 | 1.774464 | 0.01088592 | 1.898677 | 0.02797569 | 2.051439
Phrozen AquaGray | Rigid | EtOH | 3 | 2 | 1.113 | 0.09185791 | 1.655686 | 0.01192299 | 1.91033375 | 0.0119296 | 2.044057 | 0.03065783 | 2.208517
Phrozen AquaGray | Rigid | EtOH | 3 | 2 | 1.213 | 0.1006063 | 1.790104 | 0.01305254 | 2.065425125 | 0.01306575 | 2.210005 | 0.03357763 | 2.387816
Phrozen AquaGray | Rigid | EtOH | 3 | 2 | 1.313 | 0.1085409 | 1.89959 | 0.014083 | 2.191751 | 0.01409622 | 2.345173 | 0.03622581 | 2.53386
Phrozen AquaGray | Rigid | EtOH | 3 | 2 | 1.413 | 0.1172384 | 2.027841 | 0.01521255 | 2.33972675 | 0.01522576 | 2.503508 | 0.03912863 | 2.704933
Phrozen AquaGray | Rigid | EtOH | 3 | 2 | 1.513 | 0.1257324 | 2.138402 | 0.01632228 | 2.4672925 | 0.01632889 | 2.640003 | 0.04196354 | 2.852411
Phrozen AquaGray | Rigid | EtOH | 3 | 2 | 1.613 | 0.133311 | 2.229915 | 0.01730651 | 2.57288025 | 0.01731311 | 2.752982 | 0.0444929 | 2.97448
Phrozen AquaGray | Rigid | EtOH | 3 | 2 | 1.713 | 0.1420593 | 2.352681 | 0.01843605 | 2.71452775 | 0.01844926 | 2.904545 | 0.04741269 | 3.138237
Phrozen AquaGray | Rigid | EtOH | 3 | 2 | 1.813 | 0.1504008 | 2.458877 | 0.01952597 | 2.8370565 | 0.01953257 | 3.03565 | 0.05019668 | 3.279891
Phrozen AquaGray | Rigid | EtOH | 3 | 2 | 1.913 | 0.1582336 | 2.544961 | 0.02053661 | 2.9363805 | 0.02054982 | 3.141927 | 0.05281091 | 3.394718
Phrozen AquaGray | Rigid | EtOH | 3 | 2 | 2.013 | 0.1672363 | 2.663993 | 0.02170579 | 3.07371975 | 0.021719 | 3.28888 | 0.05581558 | 3.553495
Phrozen AquaGray | Rigid | EtOH | 3 | 2 | 2.113 | 0.1751709 | 2.752302 | 0.02273626 | 3.1756115 | 0.02274947 | 3.397904 | 0.05846377 | 3.671291
Phrozen AquaGray | Rigid | EtOH | 3 | 2 | 2.213 | 0.1831563 | 2.841391 | 0.02377333 | 3.278402 | 0.02378654 | 3.50789 | 0.06112893 | 3.790126
Phrozen AquaGray | Rigid | EtOH | 3 | 2 | 2.313 | 0.1921082 | 2.954336 | 0.02494251 | 3.408718 | 0.02494911 | 3.647328 | 0.06411663 | 3.940783
Phrozen AquaGray | Rigid | EtOH | 3 | 2 | 2.413 | 0.2000427 | 3.033596 | 0.02597297 | 3.50016875 | 0.02597958 | 3.745181 | 0.06676481 | 4.046508
Phrozen AquaGray | Rigid | EtOH | 3 | 2 | 2.513 | 0.2083333 | 3.125813 | 0.02704307 | 3.60656825 | 0.02705628 | 3.859028 | 0.06953182 | 4.169515
Phrozen AquaGray | Rigid | EtOH | 3 | 2 | 2.613 | 0.2170308 | 3.22242 | 0.02817922 | 3.71803325 | 0.02818582 | 3.978296 | 0.07243464 | 4.298379
Phrozen AquaGray | Rigid | EtOH | 3 | 2 | 2.713 | 0.2246094 | 3.286771 | 0.02915684 | 3.79228225 | 0.02917005 | 4.057742 | 0.074964 | 4.384217
Phrozen AquaGray | Rigid | EtOH | 3 | 2 | 2.813 | 0.2332052 | 3.382686 | 0.03027317 | 3.90294875 | 0.03028639 | 4.176155 | 0.07783287 | 4.512157
Phrozen AquaGray | Rigid | EtOH | 3 | 2 | 2.913 | 0.2417501 | 3.475466 | 0.03138951 | 4.00999925 | 0.03139612 | 4.290699 | 0.08068476 | 4.635917
Phrozen AquaGray | Rigid | EtOH | 3 | 2 | 3.013 | 0.2495829 | 3.53778 | 0.03240016 | 4.08189625 | 0.03241337 | 4.367629 | 0.08329899 | 4.719037
Phrozen AquaGray | Rigid | EtOH | 3 | 2 | 3.113 | 0.2585348 | 3.639432 | 0.03356273 | 4.1991835 | 0.03357594 | 4.493126 | 0.08628669 | 4.854631
Phrozen AquaGray | Rigid | EtOH | 3 | 2 | 3.213 | 0.2666219 | 3.70855 | 0.03461962 | 4.278932 | 0.03462622 | 4.578457 | 0.08898579 | 4.946828
Phrozen AquaGray | Rigid | EtOH | 3 | 2 | 3.313 | 0.2744548 | 3.772973 | 0.03563026 | 4.353263 | 0.03564348 | 4.657991 | 0.09160003 | 5.032761
Phrozen AquaGray | Rigid | EtOH | 3 | 2 | 3.413 | 0.2833049 | 3.861651 | 0.03677963 | 4.45558 | 0.03679284 | 4.767471 | 0.09455378 | 5.151049
Phrozen AquaGray | Rigid | EtOH | 3 | 2 | 3.513 | 0.2912903 | 3.923872 | 0.0378233 | 4.527371 | 0.03782991 | 4.844287 | 0.09721893 | 5.234045
Phrozen AquaGray | Rigid | EtOH | 3 | 2 | 3.613 | 0.2993775 | 3.991765 | 0.03887358 | 4.605705 | 0.03888019 | 4.928104 | 0.09991805 | 5.324607
Phrozen AquaGray | Rigid | EtOH | 3 | 2 | 3.713 | 0.3084819 | 4.084301 | 0.04005597 | 4.7124735 | 0.04006258 | 5.042347 | 0.1029567 | 5.448041
Phrozen AquaGray | Rigid | EtOH | 3 | 2 | 3.813 | 0.3161113 | 4.128684 | 0.0410402 | 4.7636825 | 0.04105341 | 5.09714 | 0.105503 | 5.507243
Phrozen AquaGray | Rigid | EtOH | 3 | 2 | 3.913 | 0.3245545 | 4.204685 | 0.04213672 | 4.8513735 | 0.04214993 | 5.190969 | 0.1083209 | 5.608621
Phrozen AquaGray | Rigid | EtOH | 3 | 2 | 4.013 | 0.3331502 | 4.278356 | 0.04325305 | 4.9363745 | 0.04326626 | 5.28192 | 0.1111898 | 5.70689
Phrozen AquaGray | Rigid | EtOH | 3 | 2 | 4.113 | 0.3409831 | 4.329331 | 0.04427031 | 4.9951895 | 0.04428352 | 5.344853 | 0.113804 | 5.774886
Phrozen AquaGray | Rigid | EtOH | 3 | 2 | 4.213 | 0.3496806 | 4.400237 | 0.04539985 | 5.0770015 | 0.04541307 | 5.432391 | 0.1167069 | 5.869467
Phrozen AquaGray | Rigid | EtOH | 3 | 2 | 4.313 | 0.3580221 | 4.462503 | 0.04648977 | 5.1488445 | 0.04649637 | 5.509263 | 0.1194908 | 5.952524
Phrozen AquaGray | Rigid | EtOH | 3 | 2 | 4.413 | 0.3656514 | 4.504745 | 0.04747399 | 5.197583 | 0.0474872 | 5.561414 | 0.1220372 | 6.00887
Phrozen AquaGray | Rigid | EtOH | 3 | 2 | 4.513 | 0.3743998 | 4.577826 | 0.04861675 | 5.2819045 | 0.04862335 | 5.651638 | 0.124957 | 6.106353
Phrozen AquaGray | Rigid | EtOH | 3 | 2 | 4.613 | 0.3825887 | 4.63051 | 0.04968024 | 5.3426905 | 0.04968685 | 5.716679 | 0.12769 | 6.176628
Phrozen AquaGray | Rigid | EtOH | 3 | 2 | 4.713 | 0.3907267 | 4.662018 | 0.05073052 | 5.379045 | 0.05074373 | 5.755578 | 0.1304061 | 6.218657
Phrozen AquaGray | Rigid | EtOH | 3 | 2 | 4.813 | 0.3998312 | 4.737646 | 0.05191291 | 5.4663045 | 0.05192612 | 5.848946 | 0.1334447 | 6.319536
Phrozen AquaGray | Rigid | EtOH | 3 | 2 | 4.913 | 0.4075114 | 4.778852 | 0.05291696 | 5.5138485 | 0.05292356 | 5.899818 | 0.136008 | 6.374502
Phrozen AquaGray | Rigid | EtOH | 3 | 2 | 5.013 | 0.4156494 | 4.833569 | 0.05396723 | 5.57698 | 0.05398044 | 5.967369 | 0.1387241 | 6.447487
Phrozen AquaGray | Rigid | EtOH | 3 | 2 | 5.113 | 0.4244995 | 4.905578 | 0.0551166 | 5.660065 | 0.05512981 | 6.056269 | 0.1416779 | 6.543541
Phrozen AquaGray | Rigid | EtOH | 3 | 2 | 5.213 | 0.4322306 | 4.939695 | 0.05612064 | 5.6994285 | 0.05613385 | 6.098389 | 0.1442582 | 6.589049
Phrozen AquaGray | Rigid | EtOH | 3 | 2 | 5.313 | 0.4407756 | 4.999856 | 0.05723697 | 5.7688425 | 0.05724358 | 6.172662 | 0.1471101 | 6.669298
Phrozen AquaGray | Rigid | EtOH | 3 | 2 | 5.413 | 0.4494222 | 5.060116 | 0.05835992 | 5.838371 | 0.05836652 | 6.247057 | 0.1499959 | 6.749679
Phrozen AquaGray | Rigid | EtOH | 3 | 2 | 5.513 | 0.4571025 | 5.091725 | 0.05935735 | 5.874842 | 0.05936396 | 6.286081 | 0.1525592 | 6.791842
Phrozen AquaGray | Rigid | EtOH | 3 | 2 | 5.613 | 0.4659526 | 5.156865 | 0.06050011 | 5.9499995 | 0.06051332 | 6.3665 | 0.1555129 | 6.878731
Phrozen AquaGray | Rigid | EtOH | 3 | 2 | 5.713 | 0.4742432 | 5.195592 | 0.06157681 | 5.9946835 | 0.06159002 | 6.414312 | 0.15828 | 6.93039
Phrozen AquaGray | Rigid | EtOH | 3 | 2 | 5.813 | 0.4820251 | 5.229173 | 0.06258745 | 6.033429 | 0.06260067 | 6.455769 | 0.1608772 | 6.975183
Phrozen AquaGray | Rigid | EtOH | 3 | 2 | 5.913 | 0.4908753 | 5.276103 | 0.06373682 | 6.0875765 | 0.06375004 | 6.513707 | 0.163831 | 7.037782
Phrozen AquaGray | Rigid | EtOH | 3 | 2 | 6.013 | 0.4988607 | 5.314508 | 0.0647805 | 6.1318885 | 0.0647871 | 6.561121 | 0.1664961 | 7.089011
Phrozen AquaGray | Rigid | EtOH | 3 | 2 | 6.113 | 0.5067444 | 5.350416 | 0.06580435 | 6.1733195 | 0.06581096 | 6.605452 | 0.1691273 | 7.136909
Phrozen AquaGray | Rigid | EtOH | 3 | 2 | 6.213 | 0.5157979 | 5.412695 | 0.06697354 | 6.2451775 | 0.06698674 | 6.68234 | 0.172149 | 7.219983
Phrozen AquaGray | Rigid | EtOH | 3 | 2 | 6.313 | 0.5236308 | 5.442351 | 0.06799079 | 6.2793945 | 0.068004 | 6.718952 | 0.1747632 | 7.259541
Phrozen AquaGray | Rigid | EtOH | 3 | 2 | 6.413 | 0.5320231 | 5.490799 | 0.0690807 | 6.335294 | 0.06909391 | 6.778765 | 0.1775642 | 7.324166
Phrozen AquaGray | Rigid | EtOH | 3 | 2 | 6.513 | 0.5409241 | 5.547835 | 0.07024328 | 6.4011015 | 0.07024988 | 6.849179 | 0.1805349 | 7.400246
Phrozen AquaGray | Rigid | EtOH | 3 | 2 | 6.613 | 0.5484517 | 5.568738 | 0.0712209 | 6.4252205 | 0.0712275 | 6.874986 | 0.1830473 | 7.428129
Phrozen AquaGray | Rigid | EtOH | 3 | 2 | 6.713 | 0.5568949 | 5.613356 | 0.07231081 | 6.4767005 | 0.07232402 | 6.930069 | 0.1858652 | 7.487644
Phrozen AquaGray | Rigid | EtOH | 3 | 2 | 6.813 | 0.5654907 | 5.664692 | 0.07343375 | 6.5359315 | 0.07344036 | 6.993447 | 0.1887341 | 7.556121
Phrozen AquaGray | Rigid | EtOH | 3 | 2 | 6.913 | 0.5732219 | 5.666768 | 0.07443119 | 6.5383265 | 0.0744444 | 6.996009 | 0.1913144 | 7.55889
Phrozen AquaGray | Rigid | EtOH | 3 | 2 | 7.013 | 0.5822245 | 5.734293 | 0.07559376 | 6.6162375 | 0.07561357 | 7.079374 | 0.194319 | 7.648962
Phrozen AquaGray | Rigid | EtOH | 3 | 2 | 7.113 | 0.5904134 | 5.768997 | 0.07666386 | 6.656279 | 0.07667707 | 7.122219 | 0.1970521 | 7.695254
Phrozen AquaGray | Rigid | EtOH | 3 | 2 | 7.213 | 0.5980937 | 5.794738 | 0.07766789 | 6.6859795 | 0.0776745 | 7.153998 | 0.1996154 | 7.72959
Phrozen AquaGray | Rigid | EtOH | 3 | 2 | 7.313 | 0.6069947 | 5.852216 | 0.07882387 | 6.7522975 | 0.07883048 | 7.224958 | 0.2025861 | 7.806259
Phrozen AquaGray | Rigid | EtOH | 3 | 2 | 7.413 | 0.6151836 | 5.890979 | 0.07988736 | 6.797022 | 0.07989397 | 7.272813 | 0.2053192 | 7.857965
Phrozen AquaGray | Rigid | EtOH | 3 | 2 | 7.513 | 0.6232198 | 5.919991 | 0.08093103 | 6.8304955 | 0.08093764 | 7.30863 | 0.2080013 | 7.896663
Phrozen AquaGray | Rigid | EtOH | 3 | 2 | 7.613 | 0.6320699 | 5.971199 | 0.0820804 | 6.8895795 | 0.08208701 | 7.37185 | 0.2109551 | 7.96497
Phrozen AquaGray | Rigid | EtOH | 3 | 2 | 7.713 | 0.6396993 | 5.994002 | 0.08306462 | 6.9158905 | 0.08307784 | 7.400003 | 0.2135014 | 7.995387
Phrozen AquaGray | Rigid | EtOH | 3 | 2 | 7.813 | 0.6480408 | 6.033953 | 0.08414793 | 6.9619855 | 0.08416114 | 7.449324 | 0.2162854 | 8.048677
Phrozen AquaGray | Rigid | EtOH | 3 | 2 | 7.913 | 0.6567892 | 6.080391 | 0.08529069 | 7.0155665 | 0.08529729 | 7.506656 | 0.2192052 | 8.110622
Phrozen AquaGray | Rigid | EtOH | 3 | 2 | 8.013 | 0.6647237 | 6.106209 | 0.08632115 | 7.0453545 | 0.08632776 | 7.538529 | 0.2218534 | 8.145059
Phrozen AquaGray | Rigid | EtOH | 3 | 2 | 8.113 | 0.6734213 | 6.156078 | 0.08744409 | 7.102894 | 0.08745731 | 7.600097 | 0.2247562 | 8.21158
Phrozen AquaGray | Rigid | EtOH | 3 | 2 | 8.213 | 0.6818136 | 6.187174 | 0.08854061 | 7.138772 | 0.08854722 | 7.638486 | 0.2275572 | 8.253059
Phrozen AquaGray | Rigid | EtOH | 3 | 2 | 8.313 | 0.6893921 | 6.206976 | 0.08952484 | 7.1616205 | 0.08953144 | 7.662934 | 0.2300865 | 8.279473
Phrozen AquaGray | Rigid | EtOH | 3 | 2 | 8.413 | 0.6982422 | 6.254825 | 0.09066759 | 7.2168285 | 0.09068081 | 7.722006 | 0.2330403 | 8.343298
Phrozen AquaGray | Rigid | EtOH | 3 | 2 | 8.513 | 0.706482 | 6.286403 | 0.0917443 | 7.2532625 | 0.09175091 | 7.760991 | 0.2357903 | 8.38542
Phrozen AquaGray | Rigid | EtOH | 3 | 2 | 8.613 | 0.7143657 | 6.308195 | 0.09276155 | 7.2784065 | 0.09277476 | 7.787895 | 0.2384215 | 8.414489
Phrozen AquaGray | Rigid | EtOH | 3 | 2 | 8.713 | 0.7232666 | 6.357018 | 0.09392412 | 7.334739 | 0.09393073 | 7.848171 | 0.2413922 | 8.479614
Phrozen AquaGray | Rigid | EtOH | 3 | 2 | 8.813 | 0.7312012 | 6.378467 | 0.09495459 | 7.359486 | 0.0949612 | 7.87465 | 0.2440404 | 8.508224
Phrozen AquaGray | Rigid | EtOH | 3 | 2 | 8.913 | 0.7393901 | 6.410635 | 0.09601147 | 7.3966025 | 0.09602469 | 7.914365 | 0.2467735 | 8.551134
Phrozen AquaGray | Rigid | EtOH | 3 | 2 | 9.013 | 0.748291 | 6.455285 | 0.09716744 | 7.448119 | 0.09718065 | 7.969487 | 0.2497442 | 8.610691
Phrozen AquaGray | Rigid | EtOH | 3 | 2 | 9.113 | 0.7559713 | 6.47211 | 0.09817148 | 7.467532 | 0.09817809 | 7.990259 | 0.2523075 | 8.633134
Phrozen AquaGray | Rigid | EtOH | 3 | 2 | 9.213 | 0.7643636 | 6.507288 | 0.09925479 | 7.508121 | 0.099268 | 8.033689 | 0.2551085 | 8.680059
Phrozen AquaGray | Rigid | EtOH | 3 | 2 | 9.313 | 0.7730611 | 6.549224 | 0.1003843 | 7.556506 | 0.1003975 | 8.085462 | 0.2580113 | 8.735996
Phrozen AquaGray | Rigid | EtOH | 3 | 2 | 9.413 | 0.7807414 | 6.56349 | 0.1013818 | 7.5729665 | 0.101395 | 8.103074 | 0.2605746 | 8.755026
Phrozen AquaGray | Rigid | EtOH | 3 | 2 | 9.513 | 0.789388 | 6.607571 | 0.1025047 | 7.623827 | 0.1025179 | 8.157495 | 0.2634604 | 8.813825
Phrozen AquaGray | Rigid | EtOH | 3 | 2 | 9.613 | 0.7977295 | 6.637768 | 0.1035946 | 7.6586685 | 0.1036012 | 8.194775 | 0.2662444 | 8.854105
Phrozen AquaGray | Rigid | EtOH | 3 | 2 | 9.713 | 0.8056641 | 6.658828 | 0.1046185 | 7.6829675 | 0.1046317 | 8.220775 | 0.2688926 | 8.882197
Phrozen AquaGray | Rigid | EtOH | 3 | 2 | 9.813 | 0.8147176 | 6.706359 | 0.1057943 | 7.737809 | 0.1058075 | 8.279455 | 0.2719142 | 8.945598
Phrozen AquaGray | Rigid | EtOH | 3 | 2 | 9.913 | 0.8227539 | 6.730037 | 0.1068446 | 7.7651285 | 0.1068512 | 8.308687 | 0.2745964 | 8.977182
Phrozen AquaGray | Rigid | EtOH | 3 | 2 | 10.013 | 0.8306376 | 6.749202 | 0.1078618 | 7.7872415 | 0.107875 | 8.332348 | 0.2772276 | 9.002747
Phrozen AquaGray | Rigid | EtOH | 3 | 2 | 10.113 | 0.8394369 | 6.791448 | 0.1090046 | 7.835985 | 0.1090178 | 8.384504 | 0.2801644 | 9.059099
Phrozen AquaGray | Rigid | EtOH | 3 | 2 | 10.213 | 0.8474223 | 6.810677 | 0.1100416 | 7.8581705 | 0.1100548 | 8.408243 | 0.2828295 | 9.084748
Phrozen AquaGray | Rigid | EtOH | 3 | 2 | 10.313 | 0.855662 | 6.839641 | 0.1111117 | 7.8915895 | 0.1111249 | 8.444001 | 0.2855796 | 9.123383
Phrozen AquaGray | Rigid | EtOH | 3 | 2 | 10.413 | 0.8645122 | 6.880878 | 0.1122611 | 7.93917 | 0.1122743 | 8.494912 | 0.2885333 | 9.17839
Phrozen AquaGray | Rigid | EtOH | 3 | 2 | 10.513 | 0.8720907 | 6.891063 | 0.1132519 | 7.9509205 | 0.1132585 | 8.507485 | 0.2910627 | 9.191975
Phrozen AquaGray | Rigid | EtOH | 3 | 2 | 10.613 | 0.8806356 | 6.92523 | 0.1143551 | 7.990342 | 0.1143683 | 8.549666 | 0.2939145 | 9.23755
Phrozen AquaGray | Rigid | EtOH | 3 | 2 | 10.713 | 0.8892823 | 6.960316 | 0.1154846 | 8.030825 | 0.1154912 | 8.592983 | 0.2968004 | 9.284352
Phrozen AquaGray | Rigid | EtOH | 3 | 2 | 10.813 | 0.8970642 | 6.976648 | 0.1164886 | 8.049669 | 0.1165018 | 8.613146 | 0.2993977 | 9.306137
Phrozen AquaGray | Rigid | EtOH | 3 | 2 | 10.913 | 0.9058635 | 7.017249 | 0.1176314 | 8.096514 | 0.1176446 | 8.66327 | 0.3023344 | 9.360294
Phrozen AquaGray | Rigid | EtOH | 3 | 2 | 11.013 | 0.9140524 | 7.043188 | 0.1186949 | 8.1264425 | 0.1187081 | 8.695293 | 0.3050675 | 9.394894
Phrozen AquaGray | Rigid | EtOH | 3 | 2 | 11.113 | 0.9217834 | 7.058669 | 0.1197055 | 8.144305 | 0.1197121 | 8.714406 | 0.3076478 | 9.415544
Phrozen AquaGray | Rigid | EtOH | 3 | 2 | 11.213 | 0.9306844 | 7.102363 | 0.1208549 | 8.194719 | 0.1208681 | 8.76835 | 0.3106185 | 9.473828
Phrozen AquaGray | Rigid | EtOH | 3 | 2 | 11.313 | 0.9388225 | 7.123815 | 0.1219184 | 8.2194705 | 0.121925 | 8.794833 | 0.3133346 | 9.502442
Phrozen AquaGray | Rigid | EtOH | 3 | 2 | 11.413 | 0.9469096 | 7.148667 | 0.1229621 | 8.2481445 | 0.1229753 | 8.825515 | 0.3160337 | 9.535592
Phrozen AquaGray | Rigid | EtOH | 3 | 2 | 11.513 | 0.9558614 | 7.191387 | 0.1241312 | 8.297435 | 0.1241378 | 8.878255 | 0.3190214 | 9.592576
Phrozen AquaGray | Rigid | EtOH | 3 | 2 | 11.613 | 0.9636434 | 7.204524 | 0.1251353 | 8.312592 | 0.1251485 | 8.894474 | 0.3216186 | 9.610099
Phrozen AquaGray | Rigid | EtOH | 3 | 2 | 11.713 | 0.9718832 | 7.233567 | 0.1262054 | 8.346102 | 0.1262186 | 8.930329 | 0.3243687 | 9.64884
Phrozen AquaGray | Rigid | EtOH | 3 | 2 | 11.813 | 0.9805807 | 7.268754 | 0.1273415 | 8.3867015 | 0.1273481 | 8.97377 | 0.3272715 | 9.695776
Phrozen AquaGray | Rigid | EtOH | 3 | 2 | 11.913 | 0.9883118 | 7.282803 | 0.1283456 | 8.402911 | 0.1283522 | 8.991114 | 0.3298518 | 9.714515
Phrozen AquaGray | Rigid | EtOH | 3 | 2 | 12.013 | 0.9968567 | 7.318357 | 0.1294553 | 8.443933 | 0.1294619 | 9.035009 | 0.3327037 | 9.761941
Phrozen AquaGray | Rigid | EtOH | 3 | 2 | 12.113 | 1.005605 | 7.353015 | 0.1305849 | 8.483922 | 0.1305981 | 9.077797 | 0.3356235 | 9.808172
Phrozen AquaGray | Rigid | EtOH | 3 | 2 | 12.213 | 1.013184 | 7.360809 | 0.1315691 | 8.492914 | 0.1315823 | 9.087418 | 0.3381528 | 9.818568
Phrozen AquaGray | Rigid | EtOH | 3 | 2 | 12.313 | 1.021983 | 7.401098 | 0.1327118 | 8.5394 | 0.132725 | 9.137158 | 0.3410896 | 9.872309
Phrozen AquaGray | Rigid | EtOH | 3 | 2 | 12.413 | 1.030223 | 7.424298 | 0.1337885 | 8.566168 | 0.1337951 | 9.1658 | 0.3438396 | 9.903256
Phrozen AquaGray | Rigid | EtOH | 3 | 2 | 12.513 | 1.038157 | 7.443303 | 0.1348124 | 8.588096 | 0.1348256 | 9.189263 | 0.3464878 | 9.928607
Phrozen AquaGray | Rigid | EtOH | 3 | 2 | 12.613 | 1.047109 | 7.485045 | 0.135975 | 8.636258 | 0.1359882 | 9.240796 | 0.3494755 | 9.984286
Phrozen AquaGray | Rigid | EtOH | 3 | 2 | 12.713 | 1.054942 | 7.497631 | 0.1369922 | 8.65078 | 0.1370054 | 9.256335 | 0.3520897 | 10.00107
Phrozen AquaGray | Rigid | EtOH | 3 | 2 | 12.813 | 1.062927 | 7.521462 | 0.1380293 | 8.678277 | 0.1380425 | 9.285756 | 0.3547549 | 10.03286
Phrozen AquaGray | Rigid | EtOH | 3 | 2 | 12.913 | 1.071727 | 7.56015 | 0.139172 | 8.722915 | 0.1391853 | 9.333519 | 0.3576917 | 10.08447
Phrozen AquaGray | Rigid | EtOH | 3 | 2 | 13.013 | 1.079763 | 7.580728 | 0.1402223 | 8.746657 | 0.1402289 | 9.358923 | 0.3603738 | 10.11192
Phrozen AquaGray | Rigid | EtOH | 3 | 2 | 13.113 | 1.088104 | 7.60949 | 0.141299 | 8.779843 | 0.1413123 | 9.394432 | 0.3631578 | 10.15028
Phrozen AquaGray | Rigid | EtOH | 3 | 2 | 13.213 | 1.096903 | 7.643679 | 0.1424418 | 8.81929 | 0.142455 | 9.43664 | 0.3660945 | 10.19589
Phrozen AquaGray | Rigid | EtOH | 3 | 2 | 13.313 | 1.104533 | 7.654549 | 0.1434326 | 8.831832 | 0.1434458 | 9.450061 | 0.3686409 | 10.21039
Phrozen AquaGray | Rigid | EtOH | 3 | 2 | 13.413 | 1.113078 | 7.687878 | 0.144549 | 8.870287 | 0.1445556 | 9.491207 | 0.3714928 | 10.25484
Phrozen AquaGray | Rigid | EtOH | 3 | 2 | 13.513 | 1.121521 | 7.717161 | 0.1456455 | 8.904074 | 0.1456521 | 9.527359 | 0.3743107 | 10.2939
Phrozen AquaGray | Rigid | EtOH | 3 | 2 | 13.613 | 1.129405 | 7.735149 | 0.1466627 | 8.924829 | 0.1466759 | 9.549567 | 0.3769419 | 10.3179
Phrozen AquaGray | Rigid | EtOH | 3 | 2 | 13.713 | 1.138306 | 7.774849 | 0.1478187 | 8.970635 | 0.1478319 | 9.59858 | 0.3799126 | 10.37086
Phrozen AquaGray | Rigid | EtOH | 3 | 2 | 13.813 | 1.146342 | 7.793483 | 0.148869 | 8.992134 | 0.1488756 | 9.621584 | 0.3825948 | 10.39571
Phrozen AquaGray | Rigid | EtOH | 3 | 2 | 13.913 | 1.154175 | 7.806386 | 0.1498796 | 9.007022 | 0.1498928 | 9.637514 | 0.385209 | 10.41292
Phrozen AquaGray | Rigid | EtOH | 3 | 2 | 14.013 | 1.163178 | 7.852749 | 0.1510488 | 9.060516 | 0.151062 | 9.694752 | 0.3882137 | 10.47477
Phrozen AquaGray | Rigid | EtOH | 3 | 2 | 14.113 | 1.171214 | 7.8727 | 0.1520925 | 9.083535 | 0.1521057 | 9.719383 | 0.3908958 | 10.50138
Phrozen AquaGray | Rigid | EtOH | 3 | 2 | 14.213 | 1.179301 | 7.892162 | 0.1531428 | 9.10599 | 0.153156 | 9.74341 | 0.3935949 | 10.52734
Phrozen AquaGray | Rigid | EtOH | 3 | 2 | 14.313 | 1.1881 | 7.927353 | 0.1542855 | 9.146594 | 0.1542987 | 9.786855 | 0.3965317 | 10.57428
Phrozen AquaGray | Rigid | EtOH | 3 | 2 | 14.413 | 1.195831 | 7.94036 | 0.1552896 | 9.161601 | 0.1553028 | 9.802913 | 0.399112 | 10.59163
Phrozen AquaGray | Rigid | EtOH | 3 | 2 | 14.513 | 1.204173 | 7.965591 | 0.1563729 | 9.190714 | 0.1563861 | 9.834063 | 0.401896 | 10.62529
Phrozen AquaGray | Rigid | EtOH | 3 | 2 | 14.613 | 1.21287 | 8.002694 | 0.1575024 | 9.233523 | 0.1575156 | 9.879869 | 0.4047988 | 10.67478
Phrozen AquaGray | Rigid | EtOH | 3 | 2 | 14.713 | 1.220703125 | 8.015153 | 0.1585197 | 9.247898 | 0.1585329 | 9.895251 | 0.407413 | 10.6914
Phrozen AquaGray | Rigid | EtOH | 3 | 2 | 14.813 | 1.229553 | 8.055885 | 0.159669 | 9.294895 | 0.1596822 | 9.945537 | 0.4103668 | 10.74573
Phrozen AquaGray | Rigid | EtOH | 3 | 2 | 14.913 | 1.237997 | 8.083138 | 0.1607722 | 9.326338 | 0.1607788 | 9.979182 | 0.4131847 | 10.78208
Phrozen AquaGray | Rigid | EtOH | 3 | 2 | 15.013 | 1.245626 | 8.088058 | 0.1617564 | 9.332016 | 0.1617696 | 9.985257 | 0.4157311 | 10.78864
Phrozen AquaGray | Rigid | EtOH | 3 | 2 | 15.113 | 1.254323 | 8.125821 | 0.1628859 | 9.375587 | 0.1628991 | 10.03188 | 0.4186339 | 10.83902
Phrozen AquaGray | Rigid | EtOH | 3 | 2 | 15.213 | 1.262512 | 8.146415 | 0.1639494 | 9.399348 | 0.1639626 | 10.0573 | 0.4213669 | 10.86649
Phrozen AquaGray | Rigid | EtOH | 3 | 2 | 15.313 | 1.270549 | 8.168267 | 0.1649931 | 9.424561 | 0.1650063 | 10.08428 | 0.4240491 | 10.89563
Phrozen AquaGray | Rigid | EtOH | 3 | 2 | 15.413 | 1.279399 | 8.208359 | 0.1661491 | 9.470819 | 0.1661557 | 10.13378 | 0.4270028 | 10.94911
Phrozen AquaGray | Rigid | EtOH | 3 | 2 | 15.513 | 1.287435 | 8.219945 | 0.1671861 | 9.484187 | 0.1671993 | 10.14808 | 0.429685 | 10.96457
Phrozen AquaGray | Rigid | EtOH | 3 | 2 | 15.613 | 1.295471 | 8.243644 | 0.1682298 | 9.511531 | 0.168243 | 10.17734 | 0.4323671 | 10.99618
Phrozen AquaGray | Rigid | EtOH | 3 | 2 | 15.713 | 1.304321 | 8.282915 | 0.1693858 | 9.556842 | 0.1693924 | 10.22582 | 0.4353208 | 11.04856
Phrozen AquaGray | Rigid | EtOH | 3 | 2 | 15.813 | 1.312154 | 8.294635 | 0.1703964 | 9.570364 | 0.1704096 | 10.24029 | 0.437935 | 11.0642
Phrozen AquaGray | Rigid | EtOH | 3 | 2 | 15.913 | 1.320801 | 8.328949 | 0.1715194 | 9.609956 | 0.1715326 | 10.28265 | 0.4408209 | 11.10997
Phrozen AquaGray | Rigid | EtOH | 3 | 2 | 16.013 | 1.329091 | 8.354226 | 0.1725961 | 9.639121 | 0.1726093 | 10.31386 | 0.4435879 | 11.14369
Phrozen AquaGray | Rigid | EtOH | 3 | 2 | 16.113 | 1.336721 | 8.365655 | 0.1735935 | 9.652308 | 0.1736001 | 10.32797 | 0.4461342 | 11.15893
Phrozen AquaGray | Rigid | EtOH | 3 | 2 | 16.213 | 1.345469 | 8.405012 | 0.1747231 | 9.697718 | 0.1747363 | 10.37656 | 0.449054 | 11.21143
Phrozen AquaGray | Rigid | EtOH | 3 | 2 | 16.313 | 1.354014 | 8.430756 | 0.1758328 | 9.727421 | 0.175846 | 10.40834 | 0.4519059 | 11.24577
Phrozen AquaGray | Rigid | EtOH | 3 | 2 | 16.413 | 1.361898 | 8.446951 | 0.1768566 | 9.746107 | 0.1768698 | 10.42833 | 0.4545371 | 11.26737
Phrozen AquaGray | Rigid | EtOH | 3 | 2 | 16.513 | 1.370799 | 8.484897 | 0.1780126 | 9.789889 | 0.1780258 | 10.47518 | 0.4575079 | 11.31799
Phrozen AquaGray | Rigid | EtOH | 3 | 2 | 16.613 | 1.378733 | 8.498923 | 0.1790431 | 9.806073 | 0.1790563 | 10.4925 | 0.460156 | 11.3367
Phrozen AquaGray | Rigid | EtOH | 3 | 2 | 16.713 | 1.38677 | 8.518226 | 0.1800867 | 9.828344 | 0.1801 | 10.51633 | 0.4628382 | 11.36244
Phrozen AquaGray | Rigid | EtOH | 3 | 2 | 16.813 | 1.395569 | 8.552626 | 0.1812361 | 9.868035 | 0.1812427 | 10.5588 | 0.4657749 | 11.40833
Phrozen AquaGray | Rigid | EtOH | 3 | 2 | 16.913 | 1.403503 | 8.567926 | 0.18226 | 9.885689 | 0.1822732 | 10.57769 | 0.4684231 | 11.42874
Phrozen AquaGray | Rigid | EtOH | 3 | 2 | 17.013 | 1.411743 | 8.594085 | 0.1833367 | 9.91587 | 0.1833433 | 10.60998 | 0.4711732 | 11.46363
Phrozen AquaGray | Rigid | EtOH | 3 | 2 | 17.113 | 1.420542 | 8.630306 | 0.1844794 | 9.957663 | 0.184486 | 10.6547 | 0.47411 | 11.51195
Phrozen AquaGray | Rigid | EtOH | 3 | 2 | 17.213 | 1.428223 | 8.641373 | 0.1854769 | 9.970431 | 0.1854835 | 10.66836 | 0.4766733 | 11.52671
Phrozen AquaGray | Rigid | EtOH | 3 | 2 | 17.313 | 1.436768 | 8.673648 | 0.18658 | 10.00767 | 0.1865932 | 10.70821 | 0.4795251 | 11.56976
Phrozen AquaGray | Rigid | EtOH | 3 | 2 | 17.413 | 1.445363 | 8.703506 | 0.1876963 | 10.042121 | 0.1877095 | 10.74507 | 0.482394 | 11.60959
Phrozen AquaGray | Rigid | EtOH | 3 | 2 | 17.513 | 1.452993 | 8.713544 | 0.1886871 | 10.053702 | 0.1887004 | 10.75746 | 0.4849403 | 11.62298
Phrozen AquaGray | Rigid | EtOH | 3 | 2 | 17.613 | 1.461945 | 8.753268 | 0.1898497 | 10.099536 | 0.1898629 | 10.8065 | 0.487928 | 11.67597
Phrozen AquaGray | Rigid | EtOH | 3 | 2 | 17.713 | 1.470134 | 8.771314 | 0.1909198 | 10.120357 | 0.1909264 | 10.82878 | 0.4906611 | 11.70004
Phrozen AquaGray | Rigid | EtOH | 3 | 2 | 17.813 | 1.477814 | 8.783692 | 0.1919173 | 10.13464 | 0.1919239 | 10.84406 | 0.4932244 | 11.71655
Phrozen AquaGray | Rigid | EtOH | 3 | 2 | 17.913 | 1.486766 | 8.826612 | 0.1930732 | 10.184161 | 0.1930864 | 10.89705 | 0.4962121 | 11.7738
Phrozen AquaGray | Rigid | EtOH | 3 | 2 | 18.013 | 1.494751 | 8.839484 | 0.1941169 | 10.199013 | 0.1941235 | 10.91294 | 0.4988772 | 11.79097
Phrozen AquaGray | Rigid | EtOH | 3 | 2 | 18.113 | 1.502991 | 8.865033 | 0.195187 | 10.228491 | 0.1951936 | 10.94449 | 0.5016273 | 11.82505
Phrozen AquaGray | Rigid | EtOH | 3 | 2 | 18.213 | 1.511943 | 8.90038 | 0.1963496 | 10.269274 | 0.1963562 | 10.98812 | 0.504615 | 11.8722
Phrozen AquaGray | Rigid | EtOH | 3 | 2 | 18.313 | 1.519674 | 8.90789 | 0.197347 | 10.27794 | 0.1973602 | 10.9974 | 0.5071953 | 11.88222
Phrozen AquaGray | Rigid | EtOH | 3 | 2 | 18.413 | 1.527913 | 8.930546 | 0.1984237 | 10.30408 | 0.1984303 | 11.02537 | 0.5099453 | 11.91244
Phrozen AquaGray | Rigid | EtOH | 3 | 2 | 18.513 | 1.536662 | 8.962344 | 0.1995533 | 10.340769 | 0.1995665 | 11.06462 | 0.5128651 | 11.95485
Phrozen AquaGray | Rigid | EtOH | 3 | 2 | 18.613 | 1.544444 | 8.972091 | 0.2005705 | 10.352014 | 0.2005771 | 11.07666 | 0.5154624 | 11.96785
Phrozen AquaGray | Rigid | EtOH | 3 | 2 | 18.713 | 1.553192 | 9.00398 | 0.2017 | 10.388808 | 0.2017133 | 11.11602 | 0.5183822 | 12.01039
Phrozen AquaGray | Rigid | EtOH | 3 | 2 | 18.813 | 1.561585 | 9.027928 | 0.2027966 | 10.41644 | 0.2028032 | 11.14559 | 0.5211831 | 12.04234
Phrozen AquaGray | Rigid | EtOH | 3 | 2 | 18.913 | 1.569163 | 9.032564 | 0.2037808 | 10.421789 | 0.2037874 | 11.15131 | 0.5237125 | 12.04852
Phrozen AquaGray | Rigid | EtOH | 3 | 2 | 19.013 | 1.578013 | 9.069825 | 0.2049236 | 10.46478 | 0.2049368 | 11.19732 | 0.5266662 | 12.09822
Phrozen AquaGray | Rigid | EtOH | 3 | 2 | 19.113 | 1.586253 | 9.085536 | 0.2060003 | 10.482908 | 0.2060069 | 11.21671 | 0.5294163 | 12.11918
Phrozen AquaGray | Rigid | EtOH | 3 | 2 | 19.213 | 1.594289 | 9.104176 | 0.2070439 | 10.504414 | 0.2070505 | 11.23972 | 0.5320984 | 12.14404
Phrozen AquaGray | Rigid | EtOH | 3 | 2 | 19.313 | 1.60319 | 9.1369 | 0.2081933 | 10.542171 | 0.2082065 | 11.28012 | 0.5350691 | 12.18769
Phrozen AquaGray | Rigid | EtOH | 3 | 2 | 19.413 | 1.610972 | 9.140406 | 0.2092039 | 10.546216 | 0.2092172 | 11.28445 | 0.5376664 | 12.19237
Phrozen AquaGray | Rigid | EtOH | 3 | 2 | 19.513 | 1.618907 | 9.153904 | 0.2102344 | 10.561791 | 0.2102476 | 11.30112 | 0.5403146 | 12.21037
Phrozen AquaGray | Rigid | EtOH | 3 | 2 | 19.613 | 1.628062 | 9.191279 | 0.2114234 | 10.604915 | 0.2114366 | 11.34726 | 0.5433702 | 12.26023
Phrozen AquaGray | Rigid | EtOH | 3 | 2 | 19.713 | 1.635895 | 9.195981 | 0.2124407 | 10.610339 | 0.2124539 | 11.35306 | 0.5459844 | 12.2665
Phrozen AquaGray | Rigid | EtOH | 3 | 2 | 19.813 | 1.644287 | 9.214184 | 0.2135306 | 10.631342 | 0.2135438 | 11.37554 | 0.5487854 | 12.29078
Phrozen AquaGray | Rigid | EtOH | 3 | 2 | 19.913 | 1.652985 | 9.24274 | 0.2146667 | 10.664289 | 0.2146733 | 11.41079 | 0.5516882 | 12.32887
Phrozen AquaGray | Rigid | EtOH | 3 | 2 | 20.013 | 1.660665 | 9.241642 | 0.2156575 | 10.663023 | 0.2156708 | 11.40943 | 0.5542515 | 12.32741
Phrozen AquaGray | Rigid | EtOH | 3 | 2 | 20.113 | 1.669413 | 9.26728 | 0.2167871 | 10.692604 | 0.2168069 | 11.44109 | 0.5571713 | 12.36161
Phrozen AquaGray | Rigid | EtOH | 3 | 2 | 20.213 | 1.677704 | 9.272161 | 0.2178704 | 10.698235 | 0.2178836 | 11.44711 | 0.5599383 | 12.36812
Phrozen AquaGray | Rigid | EtOH | 3 | 2 | 20.313 | 1.685486 | 9.256422 | 0.2188811 | 10.680076 | 0.2188943 | 11.42768 | 0.5625356 | 12.34712
Phrozen AquaGray | Rigid | EtOH | 3 | 2 | 20.413 | 1.694336 | 9.237644 | 0.2200304 | 10.65841 | 0.2200436 | 11.4045 | 0.5654893 | 12.32207
Phrozen AquaGray | Rigid | EtOH | 3 | 2 | 20.513 | 1.702576 | 9.09488 | 0.2211005 | 10.493689 | 0.2211137 | 11.22825 | 0.5682393 | 12.13164
Phrozen AquaGray | Rigid | EtOH | 3 | 2 | 20.613 | 1.710358 | 8.645399 | 0.2221178 | 9.975077 | 0.2221244 | 10.67333 | 0.5708366 | 11.53208
Phrozen AquaGray | Rigid | EtOH | 3 | 2 | 20.713 | 1.719411 | 0.8553583 | 0.2232869 | 0.9869139375 | 0.2233002 | 1.055998 | 0.5738582 | 1.140961
Phrozen AquaGray | Rigid | EtOH | 3 | 2 | 20.813 | 1.727295 | 0.890385 | 0.2243108 | 1.027328 | 0.224324 | 1.099241 | 0.5764895 | 1.187683
Phrozen AquaGray | Rigid | EtOH | 3 | 2 | 20.913 | 1.735484 | 0.8670162 | 0.2253743 | 1.000365 | 0.2253875 | 1.07039 | 0.5792225 | 1.156511
Phrozen AquaGray | Rigid | EtOH | 3 | 2 | 21.013 | 1.744385 | 0.7776887 | 0.2265303 | 0.897298625 | 0.2265435 | 0.9601096 | 0.5821932 | 1.037357
Phrozen AquaGray | Rigid | EtOH | 3 | 2 | 21.113 | 1.751913 | 0.777188 | 0.2275145 | 0.896720875 | 0.2275211 | 0.9594914 | 0.5847056 | 1.036689
Phrozen AquaGray | Rigid | EtOH | 3 | 2 | 21.213 | 1.760254 | 0.7969351 | 0.2285912 | 0.919505125 | 0.2286044 | 0.9838705 | 0.5874896 | 1.06303
Phrozen AquaGray | Rigid | EtOH | 3 | 2 | 21.313 | 1.768951 | 0.789033 | 0.2297273 | 0.9103876875 | 0.229734 | 0.9741148 | 0.5903924 | 1.05249
Phrozen AquaGray | Rigid | EtOH | 3 | 2 | 21.413 | 1.776937 | 0.7700785 | 0.2307578 | 0.8885179375 | 0.230771 | 0.9507142 | 0.5930576 | 1.027206
Phrozen AquaGray | Rigid | EtOH | 3 | 2 | 21.513 | 1.785685 | 0.7642748 | 0.231894 | 0.881821625 | 0.2319072 | 0.9435491 | 0.5959774 | 1.019465
Phrozen AquaGray | Rigid | EtOH | 3 | 2 | 21.613 | 1.793976 | 0.7169306 | 0.2329707 | 0.82719575 | 0.2329839 | 0.8850995 | 0.5987444 | 0.9563122
Phrozen AquaGray | Rigid | EtOH | 3 | 2 | 21.713 | 1.801605 | 0.6614455 | 0.2339615 | 0.763177 | 0.2339747 | 0.8165994 | 0.6012907 | 0.8823008
Phrozen AquaGray | Rigid | EtOH | 3 | 2 | 21.813 | 1.810506 | 0.6346243 | 0.2351175 | 0.732230625 | 0.2351307 | 0.7834868 | 0.6042614 | 0.8465241
Phrozen AquaGray | Rigid | EtOH | 3 | 2 | 21.913 | 1.818542 | 0.6309189 | 0.2361611 | 0.7279553125 | 0.2361743 | 0.7789122 | 0.6069436 | 0.8415814
Phrozen AquaGray | Rigid | EtOH | 3 | 2 | 22.013 | 1.82663 | 0.6268296 | 0.2372114 | 0.723237125 | 0.2372246 | 0.7738637 | 0.6096427 | 0.8361268
Phrozen AquaGray | Rigid | EtOH | 3 | 2 | 22.113 | 1.835531 | 0.6357589 | 0.2383674 | 0.7335398125 | 0.2383806 | 0.7848876 | 0.6126134 | 0.8480375
Phrozen AquaGray | Rigid | EtOH | 3 | 2 | 22.213 | 1.843262 | 0.6431693 | 0.2393714 | 0.742089875 | 0.2393846 | 0.7940362 | 0.6151937 | 0.8579222
Phrozen AquaGray | Rigid | EtOH | 3 | 2 | 22.313 | 1.851552 | 0.6392467 | 0.2404481 | 0.737564 | 0.2404614 | 0.7891935 | 0.6179607 | 0.8526899
Phrozen AquaGray | Rigid | EtOH | 3 | 2 | 22.413 | 1.860504 | 0.629464 | 0.2416173 | 0.726276625 | 0.2416239 | 0.777116 | 0.6209484 | 0.8396407
Phrozen AquaGray | Rigid | EtOH | 3 | 2 | 22.513 | 1.868184 | 0.6211848 | 0.2426147 | 0.7167240625 | 0.2426214 | 0.7668948 | 0.6235117 | 0.8285971
Phrozen AquaGray | Rigid | EtOH | 3 | 2 | 22.613 | 1.876729 | 0.6110059 | 0.2437179 | 0.7049796875 | 0.2437311 | 0.7543283 | 0.6263636 | 0.8150195
Phrozen AquaGray | Rigid | EtOH | 3 | 2 | 22.713 | 1.885325 | 0.6043484 | 0.2448342 | 0.6972983125 | 0.2448474 | 0.7461092 | 0.6292325 | 0.8061391
Phrozen AquaGray | Rigid | EtOH | 3 | 2 | 22.813 | 1.892904 | 0.5954464 | 0.245825 | 0.687027125 | 0.2458316 | 0.735119 | 0.6317618 | 0.7942647
Phrozen AquaGray | Rigid | EtOH | 3 | 2 | 22.913 | 1.901703 | 0.5906801 | 0.2469612 | 0.68152775 | 0.2469744 | 0.7292347 | 0.6346986 | 0.787907
Phrozen AquaGray | Rigid | EtOH | 3 | 2 | 23.013 | 1.909994 | 0.5525452 | 0.2480379 | 0.6375276875 | 0.2480511 | 0.6821546 | 0.6374656 | 0.737039
Phrozen AquaGray | Rigid | EtOH | 3 | 2 | 23.113 | 1.917877 | 0.5316063 | 0.2490617 | 0.61336825 | 0.249075 | 0.656304 | 0.6400968 | 0.7091085
Phrozen AquaGray | Rigid | EtOH | 3 | 2 | 23.213 | 1.926931 | 0.5041369 | 0.2502441 | 0.581674 | 0.2502508 | 0.6223912 | 0.6431185 | 0.6724671
Phrozen AquaGray | Rigid | EtOH | 3 | 2 | 23.313 | 1.934916 | 0.4798124 | 0.2512746 | 0.5536084375 | 0.2512878 | 0.592361 | 0.6457836 | 0.6400208
Phrozen AquaGray | Rigid | EtOH | 3 | 2 | 23.413 | 1.942749 | 0.4617318 | 0.2522919 | 0.532747 | 0.2523051 | 0.5700393 | 0.6483978 | 0.6159031
Phrozen AquaGray | Rigid | EtOH | 3 | 2 | 23.513 | 1.951599 | 0.4120979 | 0.2534478 | 0.4754793 | 0.2534544 | 0.5087628 | 0.6513516 | 0.5496965
Phrozen AquaGray | Rigid | EtOH | 3 | 2 | 23.613 | 1.959483 | 0.3840465 | 0.2544717 | 0.4431135 | 0.2544783 | 0.4741315 | 0.6539828 | 0.5122788
Phrozen AquaGray | Rigid | EtOH | 3 | 2 | 23.713 | 1.967926 | 0.3563026 | 0.2555616 | 0.4111025 | 0.2555748 | 0.4398797 | 0.6568007 | 0.4752713
Phrozen AquaGray | Rigid | EtOH | 3 | 2 | 23.813 | 1.976725 | 0.3175761 | 0.2567044 | 0.366419875 | 0.2567176 | 0.3920693 | 0.6597375 | 0.4236141
Phrozen AquaGray | Rigid | EtOH | 3 | 2 | 23.913 | 1.984304 | 0.2754255 | 0.2576886 | 0.317786375 | 0.2577018 | 0.3400314 | 0.6622669 | 0.3673895
Phrozen AquaGray | Rigid | EtOH | 3 | 2 | 24.013 | 1.992798 | 0.21345 | 0.2587983 | 0.2462789375 | 0.2588049 | 0.2635185 | 0.6651018 | 0.2847205
Phrozen AquaGray | Rigid | EtOH | 3 | 2 | 24.113 | 2.001445 | 0.1627267 | 0.2599147 | 0.1877543 | 0.2599279 | 0.2008971 | 0.6679876 | 0.2170608
Phrozen AquaGray | Rigid | EtOH | 3 | 2 | 24.213 | 2.009277 | 0.1138522 | 0.2609319 | 0.1313629 | 0.2609451 | 0.1405583 | 0.6706019 | 0.1518673
Phrozen AquaGray | Rigid | EtOH | 3 | 2 | 24.313 | 2.018077 | 0.07268554 | 0.2620746 | 0.0838647 | 0.2620879 | 0.08973523 | 0.6735386 | 0.09695509
Phrozen AquaGray | Rigid | EtOH | 3 | 2 | 24.413 | 2.026164 | 0.01751542 | 0.2631316 | 0.02020933 | 0.2631381 | 0.02162398 | 0.6762377 | 0.02336379
Phrozen AquaGray | Rigid | EtOH | 3 | 2 | 24.513 | 2.033997 | -0.05866034 | 0.2641422 | -0.06768240625 | 0.2641554 | -0.07242018 | 0.678852 | -0.07824691
Phrozen AquaGray | Rigid | EtOH | 3 | 2 | 24.613 | 2.042999 | -0.1110542 | 0.265318 | -0.1281345 | 0.2653246 | -0.1371039 | 0.6818566 | -0.148135
Phrozen AquaGray | Rigid | EtOH | 3 | 2 | 24.713 | 2.050985 | -0.1326172 | 0.266355 | -0.153014 | 0.2663616 | -0.1637249 | 0.6845218 | -0.1768978
Phrozen AquaGray | Rigid | EtOH | 3 | 2 | 24.813 | 2.059275 | -0.1380298 | 0.2674251 | -0.159259 | 0.2674383 | -0.1704071 | 0.6872888 | -0.1841176
Phrozen AquaGray | Rigid | EtOH | 3 | 2 | 24.913 | 2.068075 | -0.1397899 | 0.2685679 | -0.1612898 | 0.2685811 | -0.1725801 | 0.6902256 | -0.1864655
Phrozen AquaGray | Rigid | EtOH | 3 | 2 | 25.013 | 2.075806 | -0.1405808 | 0.2695785 | -0.1622024 | 0.2695852 | -0.1735566 | 0.6928059 | -0.1875205
Phrozen AquaGray | Rigid | EtOH | 3 | 2 | 25.113 | 2.084096 | -0.141523 | 0.2706552 | -0.1632895 | 0.2706619 | -0.1747198 | 0.6955729 | -0.1887773
Phrozen AquaGray | Rigid | EtOH | 3 | 2 | 25.213 | 2.092845 | -0.1419156 | 0.2717848 | -0.1637424 | 0.271798 | -0.1752044 | 0.6984927 | -0.1893009
Phrozen AquaGray | Rigid | EtOH | 3 | 2 | 25.313 | 2.100474 | -0.1390495 | 0.2727822 | -0.1604356 | 0.2727889 | -0.1716661 | 0.701039 | -0.1854779
Phrozen AquaGray | Rigid | EtOH | 3 | 2 | 25.413 | 2.109273 | -0.1372163 | 0.2739184 | -0.1583204 | 0.2739316 | -0.1694029 | 0.7039758 | -0.1830326
Phrozen AquaGray | Rigid | EtOH | 3 | 2 | 25.513 | 2.117615 | -0.1360409 | 0.2750083 | -0.1569642 | 0.2750149 | -0.1679517 | 0.7067597 | -0.1814646
Phrozen AquaGray | Rigid | EtOH | 3 | 2 | 25.613 | 2.125397 | -0.1349949 | 0.2760124 | -0.1557574 | 0.2760256 | -0.1666604 | 0.709357 | -0.1800695
Phrozen AquaGray | Rigid | EtOH | 3 | 2 | 25.713 | 2.134298 | -0.1346186 | 0.2771683 | -0.1553232 | 0.2771815 | -0.1661958 | 0.7123277 | -0.1795675
Phrozen AquaGray | Rigid | EtOH | 3 | 2 | 25.813 | 2.142334 | -0.1368956 | 0.278212 | -0.1579503 | 0.2782252 | -0.1690069 | 0.7150099 | -0.1826047
Phrozen AquaGray | Rigid | EtOH | 3 | 2 | 25.913 | 2.15037 | -0.1378512 | 0.2792557 | -0.159053 | 0.2792689 | -0.1701867 | 0.717692 | -0.1838794
Phrozen AquaGray | Rigid | EtOH | 3 | 2 | 26.013 | 2.159271 | -0.1381247 | 0.2804116 | -0.1593685 | 0.2804249 | -0.1705243 | 0.7206628 | -0.1842443
Phrozen AquaGray | Rigid | EtOH | 3 | 2 | 26.113 | 2.167053 | -0.1370834 | 0.2814289 | -0.1581671 | 0.2814355 | -0.1692388 | 0.72326 | -0.1828553
Phrozen AquaGray | Rigid | EtOH | 3 | 2 | 26.213 | 2.175191 | -0.1371307 | 0.2824858 | -0.158221625 | 0.2824924 | -0.1692971 | 0.7259761 | -0.1829183
Phrozen AquaGray | Rigid | EtOH | 3 | 2 | 26.313 | 2.184041 | -0.1382636 | 0.2836285 | -0.1595288 | 0.2836417 | -0.1706958 | 0.7289298 | -0.1844295
Phrozen AquaGray | Rigid | EtOH | 3 | 2 | 26.413 | 2.191874 | -0.136446 | 0.2846458 | -0.157431625 | 0.284659 | -0.1684518 | 0.731544 | -0.182005
Phrozen AquaGray | Rigid | EtOH | 3 | 2 | 26.513 | 2.200572 | -0.1375304 | 0.2857753 | -0.1586828 | 0.2857885 | -0.1697906 | 0.7344469 | -0.1834515
Phrozen AquaGray | Rigid | EtOH | 3 | 2 | 26.613 | 2.209117 | -0.1384292 | 0.2868916 | -0.1597198 | 0.2868983 | -0.1709002 | 0.7372988 | -0.1846504
Phrozen AquaGray | Rigid | EtOH | 3 | 2 | 26.713 | 2.216695 | -0.1351777 | 0.2878759 | -0.1559683 | 0.2878825 | -0.1668861 | 0.7398281 | -0.1803133
Phrozen AquaGray | Rigid | EtOH | 3 | 2 | 26.813 | 2.225443 | -0.1374149 | 0.2890054 | -0.1585496 | 0.2890186 | -0.1696481 | 0.7427479 | -0.1832975
Phrozen AquaGray | Rigid | EtOH | 3 | 2 | 26.913 | 2.233683 | -0.1387035 | 0.2900755 | -0.160036375 | 0.2900887 | -0.1712389 | 0.745498 | -0.1850163
Phrozen AquaGray | Rigid | EtOH | 3 | 2 | 27.013 | 2.241618 | -0.1411706 | 0.291106 | -0.1628829 | 0.2911192 | -0.1742847 | 0.7481462 | -0.1883071
Phrozen AquaGray | Rigid | EtOH | 3 | 2 | 27.113 | 2.25057 | -0.1493544 | 0.2922685 | -0.1723253125 | 0.2922818 | -0.1843881 | 0.7511338 | -0.1992235
Phrozen AquaGray | Rigid | EtOH | 3 | 2 | 27.213 | 2.258504 | -0.1414274 | 0.293299 | -0.1631792 | 0.2933122 | -0.1746018 | 0.753782 | -0.1886498
Phrozen AquaGray | Rigid | EtOH | 3 | 2 | 27.313 | 2.266439 | -0.1415387 | 0.2943295 | -0.1633075625 | 0.2943427 | -0.1747391 | 0.7564302 | -0.1887981
Phrozen AquaGray | Rigid | EtOH | 3 | 2 | 27.413 | 2.27534 | -0.1344205 | 0.2954921 | -0.1550946 | 0.2954987 | -0.1659513 | 0.7594009 | -0.1793033
Phrozen AquaGray | Rigid | EtOH | 3 | 2 | 27.513 | 2.283376 | -0.1346516 | 0.2965291 | -0.1553612 | 0.2965424 | -0.1662365 | 0.7620831 | -0.1796115
Phrozen AquaGray | Rigid | EtOH | 3 | 2 | 27.613 | 2.291667 | -0.1378689 | 0.2976058 | -0.159073375 | 0.2976191 | -0.1702085 | 0.7648501 | -0.183903
Phrozen AquaGray | Rigid | EtOH | 3 | 2 | 27.713 | 2.300364 | -0.1380871 | 0.2987354 | -0.1593251 | 0.2987486 | -0.1704779 | 0.7677529 | -0.1841941
Phrozen AquaGray | Rigid | EtOH | 3 | 2 | 27.813 | 2.307841 | -0.142543 | 0.299713 | -0.1644664 | 0.2997196 | -0.175979 | 0.7702483 | -0.1901378
Phrozen AquaGray | Rigid | NS | 3 | 1 | 0.113 | 0.004679362 | 0.08551228 | 0.000674631 | 0.09957182 | 0.0006973714 | 0.1125162 | 0.00156175 | 0.1140647
Phrozen AquaGray | Rigid | NS | 3 | 1 | 0.213 | 0.01556396 | 0.1221135 | 0.002304357 | 0.142190875 | 0.002319518 | 0.1606757 | 0.005194516 | 0.162887
Phrozen AquaGray | Rigid | NS | 3 | 1 | 0.313 | 0.02522787 | 0.1429325 | 0.003752162 | 0.166432875 | 0.003759742 | 0.1880691 | 0.00841987 | 0.1906574
Phrozen AquaGray | Rigid | NS | 3 | 1 | 0.413 | 0.03346761 | 0.1613384 | 0.004980141 | 0.1878649 | 0.004987722 | 0.2122873 | 0.01116991 | 0.2152089
Phrozen AquaGray | Rigid | NS | 3 | 1 | 0.513 | 0.04257202 | 0.1669115 | 0.006329403 | 0.1943543125 | 0.006344563 | 0.2196204 | 0.01420853 | 0.2226429
Phrozen AquaGray | Rigid | NS | 3 | 1 | 0.613 | 0.05071004 | 0.1820265 | 0.007542224 | 0.2119544375 | 0.007557384 | 0.2395085 | 0.01692462 | 0.2428047
Phrozen AquaGray | Rigid | NS | 3 | 1 | 0.713 | 0.05869548 | 0.1856436 | 0.008739883 | 0.2161662 | 0.008747463 | 0.2442678 | 0.01958978 | 0.2476296
Phrozen AquaGray | Rigid | NS | 3 | 1 | 0.813 | 0.06754557 | 0.1869752 | 0.01005882 | 0.2177168 | 0.0100664 | 0.24602 | 0.02254352 | 0.2494059
Phrozen AquaGray | Rigid | NS | 3 | 1 | 0.913 | 0.07542929 | 0.1939583 | 0.01123374 | 0.2258481 | 0.01124132 | 0.2552083 | 0.02517473 | 0.2587206
Phrozen AquaGray | Rigid | NS | 3 | 1 | 1.013 | 0.08371989 | 0.195242 | 0.01246172 | 0.22734275 | 0.01247688 | 0.2568973 | 0.02794174 | 0.2604328
Phrozen AquaGray | Rigid | NS | 3 | 1 | 1.113 | 0.09256999 | 0.1964686 | 0.01378066 | 0.228771 | 0.01379583 | 0.2585113 | 0.03089549 | 0.262069
Phrozen AquaGray | Rigid | NS | 3 | 1 | 1.213 | 0.1002502 | 0.1976074 | 0.01493284 | 0.2300972 | 0.01494042 | 0.2600098 | 0.0334588 | 0.2635882
Phrozen AquaGray | Rigid | NS | 3 | 1 | 1.313 | 0.1086934 | 0.2008127 | 0.01618356 | 0.2338294 | 0.01619872 | 0.2642273 | 0.03627674 | 0.2678637
Phrozen AquaGray | Rigid | NS | 3 | 1 | 1.413 | 0.1173401 | 0.1985628 | 0.01747219 | 0.2312096 | 0.01748735 | 0.2612669 | 0.03916258 | 0.2648625
Phrozen AquaGray | Rigid | NS | 3 | 1 | 1.513 | 0.1251221 | 0.2124387 | 0.01863194 | 0.2473669 | 0.0186471 | 0.2795246 | 0.04175983 | 0.2833716
Phrozen AquaGray | Rigid | NS | 3 | 1 | 1.613 | 0.1339213 | 0.2194133 | 0.01994331 | 0.2554882 | 0.01995847 | 0.2887017 | 0.0446966 | 0.2926749
Phrozen AquaGray | Rigid | NS | 3 | 1 | 1.713 | 0.1421611 | 0.2199765 | 0.02117887 | 0.256144 | 0.02118645 | 0.2894427 | 0.04744664 | 0.2934262
Phrozen AquaGray | Rigid | NS | 3 | 1 | 1.813 | 0.1498413 | 0.2213882 | 0.02232346 | 0.257787875 | 0.02233105 | 0.2913003 | 0.05000995 | 0.2953093
Phrozen AquaGray | Rigid | NS | 3 | 1 | 1.913 | 0.1586914 | 0.2243905 | 0.02364241 | 0.2612838125 | 0.02364999 | 0.2952507 | 0.0529637 | 0.2993141
Phrozen AquaGray | Rigid | NS | 3 | 1 | 2.013 | 0.1668294 | 0.2395452 | 0.02485523 | 0.2789301875 | 0.02486281 | 0.3151911 | 0.05567978 | 0.3195289
Phrozen AquaGray | Rigid | NS | 3 | 1 | 2.113 | 0.1749166 | 0.2433192 | 0.02606047 | 0.2833246875 | 0.02606805 | 0.3201569 | 0.0583789 | 0.324563
Phrozen AquaGray | Rigid | NS | 3 | 1 | 2.213 | 0.1839193 | 0.2638132 | 0.02740215 | 0.3071881875 | 0.02740973 | 0.3471227 | 0.06138356 | 0.3518999
Phrozen AquaGray | Rigid | NS | 3 | 1 | 2.313 | 0.1915995 | 0.3018233 | 0.02853917 | 0.35144775 | 0.02855433 | 0.3971359 | 0.06394687 | 0.4026015
Phrozen AquaGray | Rigid | NS | 3 | 1 | 2.413 | 0.1998901 | 0.3467944 | 0.02977473 | 0.40381275 | 0.02978989 | 0.4563084 | 0.06671388 | 0.4625883
Phrozen AquaGray | Rigid | NS | 3 | 1 | 2.513 | 0.2086385 | 0.3671742 | 0.03107851 | 0.4275433 | 0.03109367 | 0.4831239 | 0.06963368 | 0.4897729
Phrozen AquaGray | Rigid | NS | 3 | 1 | 2.613 | 0.2163696 | 0.4202645 | 0.03223827 | 0.4893625 | 0.03224585 | 0.5529796 | 0.07221396 | 0.56059
Phrozen AquaGray | Rigid | NS | 3 | 1 | 2.713 | 0.2250163 | 0.4101935 | 0.03351931 | 0.4776356875 | 0.03353447 | 0.5397283 | 0.0750998 | 0.5471563
Phrozen AquaGray | Rigid | NS | 3 | 1 | 2.813 | 0.2335612 | 0.5067094 | 0.03479277 | 0.59002025 | 0.03480793 | 0.6667229 | 0.0779517 | 0.6758986
Phrozen AquaGray | Rigid | NS | 3 | 1 | 2.913 | 0.2411397 | 0.5385221 | 0.03592979 | 0.6270635 | 0.03593737 | 0.7085817 | 0.08048105 | 0.7183336
Phrozen AquaGray | Rigid | NS | 3 | 1 | 3.013 | 0.2500407 | 0.6421156 | 0.03724873 | 0.7476893125 | 0.03726389 | 0.8448889 | 0.08345177 | 0.8565167
Phrozen AquaGray | Rigid | NS | 3 | 1 | 3.113 | 0.2582804 | 0.7028016 | 0.03847671 | 0.8183530625 | 0.03849187 | 0.9247389 | 0.0862018 | 0.9374656
Phrozen AquaGray | Rigid | NS | 3 | 1 | 3.213 | 0.2661133 | 0.8068348 | 0.03964405 | 0.9394909375 | 0.03965921 | 1.061625 | 0.08881604 | 1.076235
Phrozen AquaGray | Rigid | NS | 3 | 1 | 3.313 | 0.2750651 | 0.8998607 | 0.04097815 | 1.047812 | 0.04099331 | 1.184027 | 0.09180373 | 1.200322
Phrozen AquaGray | Rigid | NS | 3 | 1 | 3.413 | 0.2829997 | 0.9907624 | 0.04216823 | 1.153659 | 0.04217581 | 1.303635 | 0.09445192 | 1.321576
Phrozen AquaGray | Rigid | NS | 3 | 1 | 3.513 | 0.2910868 | 1.122136 | 0.04337347 | 1.30663225 | 0.04338105 | 1.476494 | 0.09715104 | 1.496815
Phrozen AquaGray | Rigid | NS | 3 | 1 | 3.613 | 0.2998861 | 1.297777 | 0.04467725 | 1.511151125 | 0.04469241 | 1.707601 | 0.1000878 | 1.731102
Phrozen AquaGray | Rigid | NS | 3 | 1 | 3.713 | 0.3077189 | 1.472494 | 0.04585217 | 1.71459425 | 0.04585975 | 1.937491 | 0.102702 | 1.964156
Phrozen AquaGray | Rigid | NS | 3 | 1 | 3.813 | 0.3162638 | 1.651979 | 0.04711805 | 1.92359025 | 0.04713321 | 2.173657 | 0.1055539 | 2.203572
Phrozen AquaGray | Rigid | NS | 3 | 1 | 3.913 | 0.3250631 | 1.910291 | 0.04842941 | 2.224372 | 0.04844457 | 2.51354 | 0.1084907 | 2.548133
Phrozen AquaGray | Rigid | NS | 3 | 1 | 4.013 | 0.3327433 | 2.123652 | 0.04958159 | 2.472813 | 0.04958917 | 2.794279 | 0.111054 | 2.832735
Phrozen AquaGray | Rigid | NS | 3 | 1 | 4.113 | 0.3413391 | 2.436186 | 0.05084747 | 2.83673275 | 0.05087021 | 3.205508 | 0.1139229 | 3.249624
Phrozen AquaGray | Rigid | NS | 3 | 1 | 4.213 | 0.3496297 | 2.762246 | 0.05209061 | 3.21640175 | 0.05210577 | 3.634534 | 0.1166899 | 3.684554
Phrozen AquaGray | Rigid | NS | 3 | 1 | 4.313 | 0.3574117 | 3.097766 | 0.05325037 | 3.6070865 | 0.05326553 | 4.076008 | 0.1192871 | 4.132104
Phrozen AquaGray | Rigid | NS | 3 | 1 | 4.413 | 0.3664144 | 3.458338 | 0.05459205 | 4.02694225 | 0.05460721 | 4.550445 | 0.1222918 | 4.61307
Phrozen AquaGray | Rigid | NS | 3 | 1 | 4.513 | 0.3743998 | 3.79846 | 0.05578971 | 4.422986 | 0.05579729 | 4.997974 | 0.124957 | 5.066759
Phrozen AquaGray | Rigid | NS | 3 | 1 | 4.613 | 0.3822835 | 4.137859 | 0.05695705 | 4.818187 | 0.05697221 | 5.444551 | 0.1275882 | 5.519481
Phrozen AquaGray | Rigid | NS | 3 | 1 | 4.713 | 0.3913371 | 4.557316 | 0.05830631 | 5.3066095 | 0.05832147 | 5.996469 | 0.1306098 | 6.078995
Phrozen AquaGray | Rigid | NS | 3 | 1 | 4.813 | 0.3993734 | 4.919548 | 0.05950397 | 5.728397 | 0.05951913 | 6.473089 | 0.133292 | 6.562174
Phrozen AquaGray | Rigid | NS | 3 | 1 | 4.913 | 0.4075623 | 5.275269 | 0.06072437 | 6.142605 | 0.06073953 | 6.941143 | 0.136025 | 7.036671
Phrozen AquaGray | Rigid | NS | 3 | 1 | 5.013 | 0.4163615 | 5.680917 | 0.06203574 | 6.6149475 | 0.06205089 | 7.474891 | 0.1389618 | 7.577763
Phrozen AquaGray | Rigid | NS | 3 | 1 | 5.113 | 0.4238892 | 5.978751 | 0.06316517 | 6.96175 | 0.06317275 | 7.866777 | 0.1414742 | 7.975043
Phrozen AquaGray | Rigid | NS | 3 | 1 | 5.213 | 0.4323324 | 6.359714 | 0.06441589 | 7.405349 | 0.06443105 | 8.368044 | 0.1442921 | 8.483209
Phrozen AquaGray | Rigid | NS | 3 | 1 | 5.313 | 0.440979 | 6.742115 | 0.06570451 | 7.850623 | 0.06571968 | 8.871204 | 0.147178 | 8.993293
Phrozen AquaGray | Rigid | NS | 3 | 1 | 5.413 | 0.448761 | 7.087686 | 0.06686427 | 8.2530105 | 0.06687943 | 9.325902 | 0.1497752 | 9.454249
Phrozen AquaGray | Rigid | NS | 3 | 1 | 5.513 | 0.4576111 | 7.481351 | 0.06818321 | 8.711401 | 0.06819838 | 9.843883 | 0.152729 | 9.979359
Phrozen AquaGray | Rigid | NS | 3 | 1 | 5.613 | 0.4658 | 7.760343 | 0.0694112 | 9.036263 | 0.06941877 | 10.21098 | 0.155462 | 10.35151
Phrozen AquaGray | Rigid | NS | 3 | 1 | 5.713 | 0.473582 | 8.09666 | 0.07057095 | 9.427876 | 0.07057853 | 10.6535 | 0.1580593 | 10.80012
Phrozen AquaGray | Rigid | NS | 3 | 1 | 5.813 | 0.4825338 | 8.459076 | 0.07189748 | 9.849879 | 0.07191264 | 11.13036 | 0.161047 | 11.28354
Phrozen AquaGray | Rigid | NS | 3 | 1 | 5.913 | 0.4905701 | 8.799528 | 0.07310271 | 10.246307 | 0.0731103 | 11.57833 | 0.1637291 | 11.73767
Phrozen AquaGray | Rigid | NS | 3 | 1 | 6.013 | 0.4986064 | 9.029192 | 0.07429279 | 10.513731 | 0.07430795 | 11.88052 | 0.1664112 | 12.04402
Phrozen AquaGray | Rigid | NS | 3 | 1 | 6.113 | 0.5075582 | 9.428874 | 0.07563448 | 10.979127 | 0.07564205 | 12.40641 | 0.1693989 | 12.57716
Phrozen AquaGray | Rigid | NS | 3 | 1 | 6.213 | 0.5154927 | 9.756632 | 0.0768094 | 11.360773 | 0.07682455 | 12.83767 | 0.1720471 | 13.01435
Phrozen AquaGray | Rigid | NS | 3 | 1 | 6.313 | 0.5235799 | 10.07658 | 0.07801463 | 11.733323 | 0.0780298 | 13.25866 | 0.1747462 | 13.44113
Phrozen AquaGray | Rigid | NS | 3 | 1 | 6.413 | 0.53243 | 10.42365 | 0.07933358 | 12.137455 | 0.07934874 | 13.71532 | 0.1777 | 13.90408
Phrozen AquaGray | Rigid | NS | 3 | 1 | 6.513 | 0.5401612 | 10.71271 | 0.08049334 | 12.47404 | 0.08050092 | 14.09567 | 0.1802803 | 14.28966
Phrozen AquaGray | Rigid | NS | 3 | 1 | 6.613 | 0.5486552 | 11.05008 | 0.08175164 | 12.866882 | 0.0817668 | 14.53958 | 0.1831152 | 14.73968
Phrozen AquaGray | Rigid | NS | 3 | 1 | 6.713 | 0.5573527 | 11.40271 | 0.08305542 | 13.277497 | 0.083063 | 15.00357 | 0.186018 | 15.21006
Phrozen AquaGray | Rigid | NS | 3 | 1 | 6.813 | 0.5649313 | 11.68063 | 0.08418486 | 13.601111 | 0.08419244 | 15.36926 | 0.1885474 | 15.58077
Phrozen AquaGray | Rigid | NS | 3 | 1 | 6.913 | 0.5736288 | 12.01553 | 0.08548106 | 13.991064 | 0.08548864 | 15.8099 | 0.1914502 | 16.02749
Phrozen AquaGray | Rigid | NS | 3 | 1 | 7.013 | 0.5819702 | 12.32157 | 0.08671662 | 14.347432 | 0.08673177 | 16.2126 | 0.1942342 | 16.43572
Phrozen AquaGray | Rigid | NS | 3 | 1 | 7.113 | 0.5898539 | 12.59206 | 0.08789912 | 14.662387 | 0.08790669 | 16.5685 | 0.1968654 | 16.79652
Phrozen AquaGray | Rigid | NS | 3 | 1 | 7.213 | 0.5989075 | 12.93216 | 0.08924837 | 15.058412 | 0.08925596 | 17.01601 | 0.199887 | 17.25019
Phrozen AquaGray | Rigid | NS | 3 | 1 | 7.313 | 0.6069438 | 13.20359 | 0.09044604 | 15.374469 | 0.09045362 | 17.37315 | 0.2025692 | 17.61225
Phrozen AquaGray | Rigid | NS | 3 | 1 | 7.413 | 0.6148275 | 13.4522 | 0.09161337 | 15.663955 | 0.09162854 | 17.70027 | 0.2052004 | 17.94387
Phrozen AquaGray | Rigid | NS | 3 | 1 | 7.513 | 0.6236776 | 13.76761 | 0.09293232 | 16.031216 | 0.09294748 | 18.11527 | 0.2081541 | 18.36459
Phrozen AquaGray | Rigid | NS | 3 | 1 | 7.613 | 0.6315105 | 14.0064 | 0.09410724 | 16.309274 | 0.09411482 | 18.42948 | 0.2107684 | 18.68311
Phrozen AquaGray | Rigid | NS | 3 | 1 | 7.713 | 0.6398519 | 14.26782 | 0.09534279 | 16.613667 | 0.09535796 | 18.77344 | 0.2135523 | 19.03181
Phrozen AquaGray | Rigid | NS | 3 | 1 | 7.813 | 0.6486003 | 14.54478 | 0.09665416 | 16.936166 | 0.09666174 | 19.13787 | 0.2164721 | 19.40125
Phrozen AquaGray | Rigid | NS | 3 | 1 | 7.913 | 0.6563314 | 14.75624 | 0.09779876 | 17.18239 | 0.09781392 | 19.4161 | 0.2190524 | 19.68331
Phrozen AquaGray | Rigid | NS | 3 | 1 | 8.013 | 0.6648763 | 15.01834 | 0.09907223 | 17.487582 | 0.09908738 | 19.76097 | 0.2219043 | 20.03293
Phrozen AquaGray | Rigid | NS | 3 | 1 | 8.113 | 0.6734213 | 15.26893 | 0.1003457 | 17.77938 | 0.1003608 | 20.0907 | 0.2247562 | 20.3672
Phrozen AquaGray | Rigid | NS | 3 | 1 | 8.213 | 0.6811523 | 15.46488 | 0.1015054 | 18.007548 | 0.101513 | 20.34853 | 0.2273365 | 20.62858
Phrozen AquaGray | Rigid | NS | 3 | 1 | 8.313 | 0.6899007 | 15.71246 | 0.1028092 | 18.295834 | 0.1028168 | 20.67429 | 0.2302563 | 20.95882
Phrozen AquaGray | Rigid | NS | 3 | 1 | 8.413 | 0.6982422 | 15.93357 | 0.1040448 | 18.553292 | 0.1040599 | 20.96522 | 0.2330403 | 21.25375
Phrozen AquaGray | Rigid | NS | 3 | 1 | 8.513 | 0.7059225 | 16.11178 | 0.1051894 | 18.76081 | 0.1052045 | 21.19972 | 0.2356036 | 21.49148
Phrozen AquaGray | Rigid | NS | 3 | 1 | 8.613 | 0.7149252 | 16.36065 | 0.1065311 | 19.0506 | 0.1065462 | 21.52718 | 0.2386082 | 21.82344
Phrozen AquaGray | Rigid | NS | 3 | 1 | 8.713 | 0.7229106 | 16.5435 | 0.1077211 | 19.263504 | 0.1077363 | 21.76776 | 0.2412734 | 22.06734
Phrozen AquaGray | Rigid | NS | 3 | 1 | 8.813 | 0.7310486 | 16.72704 | 0.1089415 | 19.477226 | 0.1089491 | 22.00926 | 0.2439895 | 22.31217
Phrozen AquaGray | Rigid | NS | 3 | 1 | 8.913 | 0.7400513 | 16.954 | 0.1102756 | 19.741502 | 0.1102908 | 22.3079 | 0.2469941 | 22.61491
Phrozen AquaGray | Rigid | NS | 3 | 1 | 9.013 | 0.7478333 | 17.10026 | 0.111443 | 19.911802 | 0.1114506 | 22.50034 | 0.2495914 | 22.81
Phrozen AquaGray | Rigid | NS | 3 | 1 | 9.113 | 0.7561239 | 17.27075 | 0.112671 | 20.11033 | 0.1126861 | 22.72467 | 0.2523584 | 23.03742
Phrozen AquaGray | Rigid | NS | 3 | 1 | 9.213 | 0.7648214 | 17.45457 | 0.1139672 | 20.324374 | 0.1139823 | 22.96654 | 0.2552612 | 23.28262
Phrozen AquaGray | Rigid | NS | 3 | 1 | 9.313 | 0.7724508 | 17.57548 | 0.1151118 | 20.465158 | 0.1151193 | 23.12563 | 0.2578076 | 23.44389
Phrozen AquaGray | Rigid | NS | 3 | 1 | 9.413 | 0.7811991 | 17.75209 | 0.1164155 | 20.67081 | 0.1164231 | 23.35802 | 0.2607274 | 23.67948
Phrozen AquaGray | Rigid | NS | 3 | 1 | 9.513 | 0.7896932 | 17.9068 | 0.1176738 | 20.850952 | 0.117689 | 23.56158 | 0.2635623 | 23.88584
Phrozen AquaGray | Rigid | NS | 3 | 1 | 9.613 | 0.7973735 | 18.00155 | 0.1188184 | 20.961288 | 0.1188336 | 23.68626 | 0.2661256 | 24.01224
Phrozen AquaGray | Rigid | NS | 3 | 1 | 9.713 | 0.8061727 | 18.16111 | 0.1201298 | 21.147078 | 0.120145 | 23.8962 | 0.2690624 | 24.22507
Phrozen AquaGray | Rigid | NS | 3 | 1 | 9.813 | 0.8144633 | 18.28136 | 0.1213654 | 21.287094 | 0.1213805 | 24.05442 | 0.2718294 | 24.38546
Phrozen AquaGray | Rigid | NS | 3 | 1 | 9.913 | 0.8224488 | 18.38004 | 0.1225554 | 21.402 | 0.1225706 | 24.18426 | 0.2744945 | 24.51709
Phrozen AquaGray | Rigid | NS | 3 | 1 | 10.013 | 0.8313497 | 18.52244 | 0.1238895 | 21.567816 | 0.1238971 | 24.37163 | 0.2774652 | 24.70704
Phrozen AquaGray | Rigid | NS | 3 | 1 | 10.113 | 0.8391317 | 18.59634 | 0.1250493 | 21.65387 | 0.1250569 | 24.46887 | 0.2800625 | 24.80563
Phrozen AquaGray | Rigid | NS | 3 | 1 | 10.213 | 0.8470663 | 18.6663 | 0.1262318 | 21.735328 | 0.1262394 | 24.56092 | 0.2827107 | 24.89894
Phrozen AquaGray | Rigid | NS | 3 | 1 | 10.313 | 0.8559672 | 18.78942 | 0.1275583 | 21.878696 | 0.1275659 | 24.72293 | 0.2856814 | 25.06318
Phrozen AquaGray | Rigid | NS | 3 | 1 | 10.413 | 0.8639018 | 18.85226 | 0.1287332 | 21.951862 | 0.1287484 | 24.8056 | 0.2883296 | 25.14699
Phrozen AquaGray | Rigid | NS | 3 | 1 | 10.513 | 0.8724467 | 18.94154 | 0.1300067 | 22.055824 | 0.1300219 | 24.92308 | 0.2911815 | 25.26608
Phrozen AquaGray | Rigid | NS | 3 | 1 | 10.613 | 0.8810425 | 19.02665 | 0.1312877 | 22.154928 | 0.1313029 | 25.03507 | 0.2940504 | 25.37961
Phrozen AquaGray | Rigid | NS | 3 | 1 | 10.713 | 0.8886719 | 19.05238 | 0.1324323 | 22.184886 | 0.1324399 | 25.06892 | 0.2965967 | 25.41393
Phrozen AquaGray | Rigid | NS | 3 | 1 | 10.813 | 0.8974203 | 19.13404 | 0.1337361 | 22.279974 | 0.1337437 | 25.17637 | 0.2995165 | 25.52286
Phrozen AquaGray | Rigid | NS | 3 | 1 | 10.913 | 0.90566 | 19.18019 | 0.1349641 | 22.333708 | 0.1349717 | 25.23709 | 0.3022665 | 25.58442
Phrozen AquaGray | Rigid | NS | 3 | 1 | 11.013 | 0.9136454 | 19.20804 | 0.1361466 | 22.366142 | 0.1361618 | 25.27374 | 0.3049317 | 25.62157
Phrozen AquaGray | Rigid | NS | 3 | 1 | 11.113 | 0.9225972 | 19.28633 | 0.1374883 | 22.457296 | 0.1374959 | 25.37674 | 0.3079194 | 25.72599
Phrozen AquaGray | Rigid | NS | 3 | 1 | 11.213 | 0.9303284 | 19.291 | 0.1386329 | 22.462744 | 0.138648 | 25.3829 | 0.3104997 | 25.73223
Phrozen AquaGray | Rigid | NS | 3 | 1 | 11.313 | 0.9382121 | 19.29828 | 0.1398078 | 22.471216 | 0.139823 | 25.39247 | 0.3131309 | 25.74194
Phrozen AquaGray | Rigid | NS | 3 | 1 | 11.413 | 0.9473674 | 19.38729 | 0.1411798 | 22.574862 | 0.1411874 | 25.50959 | 0.3161865 | 25.86067
Phrozen AquaGray | Rigid | NS | 3 | 1 | 11.513 | 0.9553528 | 19.39372 | 0.1423699 | 22.582352 | 0.1423775 | 25.51806 | 0.3188516 | 25.86925
Phrozen AquaGray | Rigid | NS | 3 | 1 | 11.613 | 0.9635417 | 19.4094 | 0.1435827 | 22.600612 | 0.1435979 | 25.53869 | 0.3215847 | 25.89017
Phrozen AquaGray | Rigid | NS | 3 | 1 | 11.713 | 0.9722901 | 19.44267 | 0.1448865 | 22.639346 | 0.1449016 | 25.58246 | 0.3245045 | 25.93454
Phrozen AquaGray | Rigid | NS | 3 | 1 | 11.813 | 0.9799703 | 19.42835 | 0.1460311 | 22.622672 | 0.1460462 | 25.56362 | 0.3270678 | 25.91544
Phrozen AquaGray | Rigid | NS | 3 | 1 | 11.913 | 0.9884643 | 19.45226 | 0.147297 | 22.650518 | 0.1473121 | 25.59509 | 0.3299027 | 25.94734
Phrozen AquaGray | Rigid | NS | 3 | 1 | 12.013 | 0.9971111 | 19.48125 | 0.1485856 | 22.684268 | 0.1486008 | 25.63322 | 0.3327886 | 25.986
Phrozen AquaGray | Rigid | NS | 3 | 1 | 12.113 | 1.004893 | 19.45835 | 0.1497529 | 22.657608 | 0.1497605 | 25.6031 | 0.3353858 | 25.95546
Phrozen AquaGray | Rigid | NS | 3 | 1 | 12.213 | 1.013845 | 19.50289 | 0.1510794 | 22.709468 | 0.1510946 | 25.6617 | 0.3383735 | 26.01487
Phrozen AquaGray | Rigid | NS | 3 | 1 | 12.313 | 1.022085 | 19.50347 | 0.152315 | 22.71014 | 0.1523226 | 25.66246 | 0.3411236 | 26.01564
Phrozen AquaGray | Rigid | NS | 3 | 1 | 12.413 | 1.029714 | 19.47149 | 0.1534445 | 22.672906 | 0.1534596 | 25.62038 | 0.3436699 | 25.97298
Phrozen AquaGray | Rigid | NS | 3 | 1 | 12.513 | 1.038564 | 19.5098 | 0.154771 | 22.71751 | 0.1547785 | 25.67079 | 0.3466236 | 26.02408
Phrozen AquaGray | Rigid | NS | 3 | 1 | 12.613 | 1.0466 | 19.50069 | 0.1559611 | 22.706902 | 0.1559762 | 25.6588 | 0.3493058 | 26.01193
Phrozen AquaGray | Rigid | NS | 3 | 1 | 12.713 | 1.054789 | 19.49624 | 0.1571815 | 22.701726 | 0.1571966 | 25.65295 | 0.3520388 | 26.006
Phrozen AquaGray | Rigid | NS | 3 | 1 | 12.813 | 1.06369 | 19.53267 | 0.158508 | 22.74414 | 0.1585231 | 25.70088 | 0.3550095 | 26.05458
Phrozen AquaGray | Rigid | NS | 3 | 1 | 12.913 | 1.071472 | 19.50022 | 0.1596753 | 22.706356 | 0.1596829 | 25.65818 | 0.3576068 | 26.0113
Phrozen AquaGray | Rigid | NS | 3 | 1 | 13.013 | 1.079763 | 19.50532 | 0.1609033 | 22.712298 | 0.1609185 | 25.6649 | 0.3603738 | 26.01811
Phrozen AquaGray | Rigid | NS | 3 | 1 | 13.113 | 1.088511 | 19.52793 | 0.1622071 | 22.738628 | 0.1622222 | 25.69465 | 0.3632936 | 26.04827
Phrozen AquaGray | Rigid | NS | 3 | 1 | 13.213 | 1.096242 | 19.49927 | 0.1633668 | 22.705254 | 0.1633744 | 25.65694 | 0.3658739 | 26.01004
Phrozen AquaGray | Rigid | NS | 3 | 1 | 13.313 | 1.105041 | 19.52981 | 0.1646706 | 22.740818 | 0.1646858 | 25.69712 | 0.3688106 | 26.05078
Phrozen AquaGray | Rigid | NS | 3 | 1 | 13.413 | 1.113281 | 19.52673 | 0.1658986 | 22.737224 | 0.1659137 | 25.69306 | 0.3715607 | 26.04666
Phrozen AquaGray | Rigid | NS | 3 | 1 | 13.513 | 1.120962 | 19.5002 | 0.1670432 | 22.70634 | 0.1670583 | 25.65816 | 0.374124 | 26.01128
Phrozen AquaGray | Rigid | NS | 3 | 1 | 13.613 | 1.129608 | 19.52259 | 0.1683394 | 22.732404 | 0.168347 | 25.68762 | 0.3770098 | 26.04114
Phrozen AquaGray | Rigid | NS | 3 | 1 | 13.713 | 1.138153 | 19.53102 | 0.1696053 | 22.742218 | 0.1696204 | 25.69871 | 0.3798617 | 26.05238
Phrozen AquaGray | Rigid | NS | 3 | 1 | 13.813 | 1.146037 | 19.51049 | 0.1707802 | 22.718314 | 0.1707953 | 25.6717 | 0.3824929 | 26.025
Phrozen AquaGray | Rigid | NS | 3 | 1 | 13.913 | 1.15504 | 19.54567 | 0.1721219 | 22.759278 | 0.172137 | 25.71798 | 0.3854976 | 26.07193
Phrozen AquaGray | Rigid | NS | 3 | 1 | 14.013 | 1.162923 | 19.52227 | 0.1732968 | 22.732036 | 0.1733119 | 25.6872 | 0.3881288 | 26.04072
Phrozen AquaGray | Rigid | NS | 3 | 1 | 14.113 | 1.17096 | 19.50952 | 0.174502 | 22.717188 | 0.1745096 | 25.67042 | 0.390811 | 26.02371
Phrozen AquaGray | Rigid | NS | 3 | 1 | 14.213 | 1.17981 | 19.54191 | 0.175821 | 22.754906 | 0.1758285 | 25.71304 | 0.3937647 | 26.06692
Phrozen AquaGray | Rigid | NS | 3 | 1 | 14.313 | 1.187541 | 19.51898 | 0.1769731 | 22.728198 | 0.1769807 | 25.68286 | 0.396345 | 26.03632
Phrozen AquaGray | Rigid | NS | 3 | 1 | 14.413 | 1.195933 | 19.52805 | 0.1782163 | 22.738768 | 0.1782315 | 25.69481 | 0.399146 | 26.04843
Phrozen AquaGray | Rigid | NS | 3 | 1 | 14.513 | 1.204783 | 19.56754 | 0.1795352 | 22.784744 | 0.1795504 | 25.74676 | 0.4020997 | 26.1011
Phrozen AquaGray | Rigid | NS | 3 | 1 | 14.613 | 1.212412 | 19.53303 | 0.1806798 | 22.744562 | 0.1806874 | 25.70135 | 0.404646 | 26.05507
Phrozen AquaGray | Rigid | NS | 3 | 1 | 14.713 | 1.221161 | 19.55961 | 0.1819685 | 22.775518 | 0.1819912 | 25.73633 | 0.4075658 | 26.09053
Phrozen AquaGray | Rigid | NS | 3 | 1 | 14.813 | 1.229553 | 19.57446 | 0.1832343 | 22.792806 | 0.1832419 | 25.75587 | 0.4103668 | 26.11033
Phrozen AquaGray | Rigid | NS | 3 | 1 | 14.913 | 1.237183 | 19.54564 | 0.1843638 | 22.75924 | 0.1843789 | 25.71794 | 0.4129131 | 26.07188
Phrozen AquaGray | Rigid | NS | 3 | 1 | 15.013 | 1.246236 | 19.5943 | 0.185713 | 22.81591 | 0.1857282 | 25.78198 | 0.4159347 | 26.1368
Phrozen AquaGray | Rigid | NS | 3 | 1 | 15.113 | 1.254273 | 19.59042 | 0.1869183 | 22.811386 | 0.1869259 | 25.77687 | 0.4186169 | 26.13162
Phrozen AquaGray | Rigid | NS | 3 | 1 | 15.213 | 1.262105 | 19.57012 | 0.188078 | 22.78775 | 0.1880932 | 25.75016 | 0.4212311 | 26.10454
Phrozen AquaGray | Rigid | NS | 3 | 1 | 15.313 | 1.271006 | 19.61633 | 0.1894045 | 22.841552 | 0.1894197 | 25.81095 | 0.4242018 | 26.16618
Phrozen AquaGray | Rigid | NS | 3 | 1 | 15.413 | 1.278941 | 19.60715 | 0.1905871 | 22.830874 | 0.1906022 | 25.79889 | 0.42685 | 26.15394
Phrozen AquaGray | Rigid | NS | 3 | 1 | 15.513 | 1.287282 | 19.6182 | 0.1918378 | 22.843732 | 0.1918454 | 25.81342 | 0.429634 | 26.16867
Phrozen AquaGray | Rigid | NS | 3 | 1 | 15.613 | 1.296234 | 19.66033 | 0.1931719 | 22.892792 | 0.1931795 | 25.86886 | 0.4326217 | 26.22487
Phrozen AquaGray | Rigid | NS | 3 | 1 | 15.713 | 1.303762 | 19.63162 | 0.1942937 | 22.859362 | 0.1943013 | 25.83108 | 0.4351341 | 26.18658
Phrozen AquaGray | Rigid | NS | 3 | 1 | 15.813 | 1.312154 | 19.64299 | 0.1955369 | 22.8726 | 0.195552 | 25.84604 | 0.437935 | 26.20174
Phrozen AquaGray | Rigid | NS | 3 | 1 | 15.913 | 1.320801 | 19.67193 | 0.1968255 | 22.906304 | 0.1968407 | 25.88412 | 0.4408209 | 26.24035
Phrozen AquaGray | Rigid | NS | 3 | 1 | 16.013 | 1.328685 | 19.65431 | 0.198008 | 22.885784 | 0.1980156 | 25.86094 | 0.4434521 | 26.21685
Phrozen AquaGray | Rigid | NS | 3 | 1 | 16.113 | 1.337331 | 19.68153 | 0.199289 | 22.917474 | 0.1993042 | 25.89674 | 0.4463379 | 26.25315
Phrozen AquaGray | Rigid | NS | 3 | 1 | 16.213 | 1.345673 | 19.69719 | 0.2005398 | 22.935714 | 0.2005473 | 25.91736 | 0.4491219 | 26.27404
Phrozen AquaGray | Rigid | NS | 3 | 1 | 16.313 | 1.353353 | 19.67875 | 0.2016844 | 22.914242 | 0.2016919 | 25.89309 | 0.4516853 | 26.24945
Phrozen AquaGray | Rigid | NS | 3 | 1 | 16.413 | 1.362305 | 19.73043 | 0.2030109 | 22.974418 | 0.203026 | 25.96109 | 0.4546729 | 26.31838
Phrozen AquaGray | Rigid | NS | 3 | 1 | 16.513 | 1.370443 | 19.73142 | 0.2042313 | 22.975568 | 0.2042389 | 25.96239 | 0.4573891 | 26.3197
Phrozen AquaGray | Rigid | NS | 3 | 1 | 16.613 | 1.378428 | 19.72582 | 0.2054214 | 22.969048 | 0.2054289 | 25.95502 | 0.4600542 | 26.31223
Phrozen AquaGray | Rigid | NS | 3 | 1 | 16.713 | 1.387329 | 19.77219 | 0.2067403 | 23.023048 | 0.2067555 | 26.01604 | 0.4630249 | 26.37409
Phrozen AquaGray | Rigid | NS | 3 | 1 | 16.813 | 1.39506 | 19.76463 | 0.2079 | 23.014244 | 0.2079076 | 26.0061 | 0.4656052 | 26.364
Phrozen AquaGray | Rigid | NS | 3 | 1 | 16.913 | 1.403198 | 19.76939 | 0.2091129 | 23.019788 | 0.2091205 | 26.01236 | 0.4683213 | 26.37035
Phrozen AquaGray | Rigid | NS | 3 | 1 | 17.013 | 1.412201 | 19.82319 | 0.210447 | 23.082426 | 0.2104621 | 26.08314 | 0.471326 | 26.44211
Phrozen AquaGray | Rigid | NS | 3 | 1 | 17.113 | 1.420034 | 19.80984 | 0.2116143 | 23.066888 | 0.2116295 | 26.06558 | 0.4739402 | 26.42431
Phrozen AquaGray | Rigid | NS | 3 | 1 | 17.213 | 1.428579 | 19.84104 | 0.2128878 | 23.103212 | 0.2129029 | 26.10663 | 0.4767921 | 26.46592
Phrozen AquaGray | Rigid | NS | 3 | 1 | 17.313 | 1.437124 | 19.86975 | 0.2141612 | 23.13665 | 0.2141764 | 26.14441 | 0.479644 | 26.50423
Phrozen AquaGray | Rigid | NS | 3 | 1 | 17.413 | 1.444753 | 19.85636 | 0.2152983 | 23.121056 | 0.2153134 | 26.12679 | 0.4821903 | 26.48636
Phrozen AquaGray | Rigid | NS | 3 | 1 | 17.513 | 1.453654 | 19.90032 | 0.2166248 | 23.172236 | 0.2166399 | 26.18463 | 0.485161 | 26.54499
Phrozen AquaGray | Rigid | NS | 3 | 1 | 17.613 | 1.461843 | 19.90337 | 0.2178452 | 23.175794 | 0.2178603 | 26.18865 | 0.4878941 | 26.54907
Phrozen AquaGray | Rigid | NS | 3 | 1 | 17.713 | 1.469625 | 19.85813 | 0.2190049 | 23.123116 | 0.2190201 | 26.12912 | 0.4904914 | 26.48872
Phrozen AquaGray | Rigid | NS | 3 | 1 | 17.813 | 1.478729 | -0.09426603 | 0.2203618 | -0.1097648 | 0.2203769 | -0.1240343 | 0.49353 | -0.1257413
Phrozen AquaGray | Rigid | NS | 3 | 1 | 17.913 | 1.486715 | -0.120914 | 0.2215594 | -0.1407941 | 0.221567 | -0.1590974 | 0.4961951 | -0.1612869
Phrozen AquaGray | Rigid | NS | 3 | 1 | 18.013 | 1.494598 | -0.1128414 | 0.2227268 | -0.1313943 | 0.2227419 | -0.1484755 | 0.4988263 | -0.1505189
Phrozen AquaGray | Rigid | NS | 3 | 1 | 18.113 | 1.503652 | -0.1180354 | 0.224076 | -0.1374423 | 0.2240912 | -0.1553098 | 0.501848 | -0.1574472
Phrozen AquaGray | Rigid | NS | 3 | 1 | 18.213 | 1.511332 | -0.1116255 | 0.2252282 | -0.1299785 | 0.2252358 | -0.1468757 | 0.5044113 | -0.148897
Phrozen AquaGray | Rigid | NS | 3 | 1 | 18.313 | 1.519775 | -0.1162695 | 0.2264789 | -0.135386 | 0.2264941 | -0.1529861 | 0.5072292 | -0.1550916
Phrozen AquaGray | Rigid | NS | 3 | 1 | 18.413 | 1.528524 | -0.1146517 | 0.2277903 | -0.1335022 | 0.2277979 | -0.1508575 | 0.510149 | -0.1529336
Phrozen AquaGray | Rigid | NS | 3 | 1 | 18.513 | 1.536102 | -0.1146425 | 0.2289122 | -0.1334915 | 0.2289273 | -0.1508454 | 0.5126784 | -0.1529214
Phrozen AquaGray | Rigid | NS | 3 | 1 | 18.613 | 1.544495 | -0.1168429 | 0.2301705 | -0.1360537 | 0.230178 | -0.1537407 | 0.5154793 | -0.1558566
Phrozen AquaGray | Rigid | NS | 3 | 1 | 18.713 | 1.553192 | -0.1165127 | 0.2314591 | -0.1356692 | 0.2314742 | -0.1533062 | 0.5183822 | -0.1554161
Phrozen AquaGray | Rigid | NS | 3 | 1 | 18.813 | 1.561127 | -0.1157816 | 0.2326416 | -0.134817875 | 0.2326567 | -0.1523442 | 0.5210304 | -0.1544408
Phrozen AquaGray | Rigid | NS | 3 | 1 | 18.913 | 1.570028 | -0.1154487 | 0.2339681 | -0.1344303 | 0.2339833 | -0.1519062 | 0.5240011 | -0.1539968
Phrozen AquaGray | Rigid | NS | 3 | 1 | 19.013 | 1.578064 | -0.1160297 | 0.2351733 | -0.13510675 | 0.2351809 | -0.1526706 | 0.5266832 | -0.1547717
Phrozen AquaGray | Rigid | NS | 3 | 1 | 19.113 | 1.585846 | -0.1153791 | 0.2363255 | -0.1343492 | 0.2363407 | -0.1518146 | 0.5292804 | -0.1539039
Phrozen AquaGray | Rigid | NS | 3 | 1 | 19.213 | 1.594696 | -0.1147316 | 0.237652 | -0.1335952 | 0.2376596 | -0.1509626 | 0.5322342 | -0.1530402
Phrozen AquaGray | Rigid | NS | 3 | 1 | 19.313 | 1.602681 | -0.1153919 | 0.2388345 | -0.1343640625 | 0.2388497 | -0.1518314 | 0.5348993 | -0.153921
Phrozen AquaGray | Rigid | NS | 3 | 1 | 19.413 | 1.61087 | -0.1142991 | 0.240055 | -0.133091625 | 0.2400701 | -0.1503935 | 0.5376324 | -0.1524633
Phrozen AquaGray | Rigid | NS | 3 | 1 | 19.513 | 1.61972 | -0.1154567 | 0.2413739 | -0.1344395625 | 0.241389 | -0.1519167 | 0.5405862 | -0.1540074
Phrozen AquaGray | Rigid | NS | 3 | 1 | 19.613 | 1.627452 | -0.1141128 | 0.2425336 | -0.1328747 | 0.2425412 | -0.1501484 | 0.5431665 | -0.1522148
Phrozen AquaGray | Rigid | NS | 3 | 1 | 19.713 | 1.635946 | -0.1142506 | 0.243792 | -0.1330351875 | 0.2438071 | -0.1503298 | 0.5460014 | -0.1523987
Phrozen AquaGray | Rigid | NS | 3 | 1 | 19.813 | 1.644745 | -0.1129572 | 0.2451033 | -0.1315290625 | 0.2451185 | -0.1486278 | 0.5489381 | -0.1506733
Phrozen AquaGray | Rigid | NS | 3 | 1 | 19.913 | 1.652425 | -0.1133839 | 0.2462479 | -0.1320259375 | 0.2462631 | -0.1491893 | 0.5515014 | -0.1512425
Phrozen AquaGray | Rigid | NS | 3 | 1 | 20.013 | 1.66097 | -0.1150262 | 0.247529 | -0.1339383 | 0.2475365 | -0.1513503 | 0.5543533 | -0.1534332
Phrozen AquaGray | Rigid | NS | 3 | 1 | 20.113 | 1.669464 | -0.1158626 | 0.2487872 | -0.13491225 | 0.2488024 | -0.1524508 | 0.5571883 | -0.1545489
Phrozen AquaGray | Rigid | NS | 3 | 1 | 20.213 | 1.677094 | -0.1159287 | 0.2499318 | -0.1349891875 | 0.2499394 | -0.1525378 | 0.5597346 | -0.1546371
Phrozen AquaGray | Rigid | NS | 3 | 1 | 20.313 | 1.685842 | -0.1156087 | 0.2512356 | -0.1346166 | 0.2512432 | -0.1521168 | 0.5626544 | -0.1542103
Phrozen AquaGray | Rigid | NS | 3 | 1 | 20.413 | 1.694082 | -0.1182958 | 0.2524636 | -0.1377455 | 0.2524712 | -0.1556524 | 0.5654044 | -0.1577946
Phrozen AquaGray | Rigid | NS | 3 | 1 | 20.513 | 1.702118 | -0.1167348 | 0.2536537 | -0.1359278125 | 0.2536688 | -0.1535984 | 0.5680866 | -0.1557123
Phrozen AquaGray | Rigid | NS | 3 | 1 | 20.613 | 1.711273 | -0.1148094 | 0.2550257 | -0.1336858125 | 0.2550333 | -0.151065 | 0.5711421 | -0.153144
Phrozen AquaGray | Rigid | NS | 2 | 1 | 0.113 | 0.004119873 | 0.03317853 | 0.0005871588 | 0.04807786 | 0.0005944983 | 0.04952019 | 0.001375019 | 0.04425677
Phrozen AquaGray | Rigid | NS | 2 | 1 | 0.213 | 0.01586914 | 0.2024964 | 0.00228258 | 0.2934305 | 0.002289919 | 0.3022334 | 0.00529637 | 0.2701095
Phrozen AquaGray | Rigid | NS | 2 | 1 | 0.313 | 0.02512614 | 0.2974006 | 0.003611027 | 0.4309529375 | 0.003625706 | 0.4438815 | 0.008385919 | 0.3967021
Phrozen AquaGray | Rigid | NS | 2 | 1 | 0.413 | 0.0336202 | 0.2947418 | 0.00484406 | 0.4271002 | 0.0048514 | 0.4399131 | 0.01122083 | 0.3931555
Phrozen AquaGray | Rigid | NS | 2 | 1 | 0.513 | 0.04262288 | 0.3668726 | 0.006143149 | 0.5316223125 | 0.006150488 | 0.547571 | 0.0142255 | 0.4893706
Phrozen AquaGray | Rigid | NS | 2 | 1 | 0.613 | 0.05040487 | 0.4413149 | 0.007258751 | 0.639494125 | 0.00727343 | 0.6586789 | 0.01682276 | 0.588669
Phrozen AquaGray | Rigid | NS | 2 | 1 | 0.713 | 0.05874634 | 0.4785589 | 0.008462426 | 0.693463125 | 0.008477105 | 0.714267 | 0.01960675 | 0.6383487
Phrozen AquaGray | Rigid | NS | 2 | 1 | 0.813 | 0.06744385 | 0.5491922 | 0.009717478 | 0.7958154375 | 0.009732157 | 0.8196899 | 0.02250957 | 0.7325664
Phrozen AquaGray | Rigid | NS | 2 | 1 | 0.913 | 0.07532756 | 0.5650766 | 0.01086244 | 0.818833 | 0.01086978 | 0.843398 | 0.02514078 | 0.7537546
Phrozen AquaGray | Rigid | NS | 2 | 1 | 1.013 | 0.08407593 | 0.6979671 | 0.01211749 | 1.011399875 | 0.01213217 | 1.041742 | 0.02806057 | 0.9310168
Phrozen AquaGray | Rigid | NS | 2 | 1 | 1.113 | 0.09236654 | 0.7655965 | 0.01332117 | 1.109399375 | 0.0133285 | 1.142681 | 0.03082759 | 1.021228
Phrozen AquaGray | Rigid | NS | 2 | 1 | 1.213 | 0.09999593 | 0.8619665 | 0.01441475 | 1.24904575 | 0.01442943 | 1.286517 | 0.03337392 | 1.149775
Phrozen AquaGray | Rigid | NS | 2 | 1 | 1.313 | 0.1089986 | 0.9924974 | 0.01571384 | 1.438193625 | 0.01572852 | 1.481339 | 0.03637859 | 1.32389
Phrozen AquaGray | Rigid | NS | 2 | 1 | 1.413 | 0.1171366 | 1.136117 | 0.01688815 | 1.6463085 | 0.01690283 | 1.695698 | 0.03909468 | 1.515465
Phrozen AquaGray | Rigid | NS | 2 | 1 | 1.513 | 0.1249695 | 1.278071 | 0.01801844 | 1.852008625 | 0.01803312 | 1.907569 | 0.04170891 | 1.704817
Phrozen AquaGray | Rigid | NS | 2 | 1 | 1.613 | 0.1340739 | 1.489296 | 0.01933954 | 2.1580875 | 0.01934688 | 2.22283 | 0.04474753 | 1.986569
Phrozen AquaGray | Rigid | NS | 2 | 1 | 1.713 | 0.1418559 | 1.697837 | 0.02046249 | 2.4602775 | 0.02046982 | 2.534086 | 0.04734479 | 2.264742
Phrozen AquaGray | Rigid | NS | 2 | 1 | 1.813 | 0.1500956 | 1.948001 | 0.02165148 | 2.822781 | 0.02165882 | 2.907464 | 0.05009483 | 2.598435
Phrozen AquaGray | Rigid | NS | 2 | 1 | 1.913 | 0.1589457 | 2.249511 | 0.02292855 | 3.2596885 | 0.02293589 | 3.357479 | 0.05304857 | 3.000618
Phrozen AquaGray | Rigid | NS | 2 | 1 | 2.013 | 0.1666768 | 2.524206 | 0.02404415 | 3.65773925 | 0.02405149 | 3.767472 | 0.05562885 | 3.367033
Phrozen AquaGray | Rigid | NS | 2 | 1 | 2.113 | 0.17512 | 2.847755 | 0.02526251 | 4.1265835 | 0.02526985 | 4.250381 | 0.0584468 | 3.798615
Phrozen AquaGray | Rigid | NS | 2 | 1 | 2.213 | 0.1838176 | 3.217801 | 0.02651022 | 4.662804 | 0.0265249 | 4.802688 | 0.06134961 | 4.292218
Phrozen AquaGray | Rigid | NS | 2 | 1 | 2.313 | 0.1914469 | 3.527495 | 0.02761114 | 5.1115705 | 0.02762582 | 5.264918 | 0.06389594 | 4.705318
Phrozen AquaGray | Rigid | NS | 2 | 1 | 2.413 | 0.2000936 | 3.894226 | 0.02885151 | 5.6429875 | 0.02887353 | 5.812277 | 0.06678179 | 5.1945
Phrozen AquaGray | Rigid | NS | 2 | 1 | 2.513 | 0.2085368 | 4.26151 | 0.03008455 | 6.1752065 | 0.03009189 | 6.360463 | 0.06959973 | 5.684419
Phrozen AquaGray | Rigid | NS | 2 | 1 | 2.613 | 0.2163696 | 4.595568 | 0.03120749 | 6.6592785 | 0.03122217 | 6.859057 | 0.07221396 | 6.130019
Phrozen AquaGray | Rigid | NS | 2 | 1 | 2.713 | 0.2255249 | 5.001316 | 0.0325286 | 7.247233 | 0.03254328 | 7.46465 | 0.07526956 | 6.671245
Phrozen AquaGray | Rigid | NS | 2 | 1 | 2.813 | 0.2334086 | 5.304148 | 0.03366622 | 7.6860565 | 0.0336809 | 7.916638 | 0.07790077 | 7.075192
Phrozen AquaGray | Rigid | NS | 2 | 1 | 2.913 | 0.2412415 | 5.647671 | 0.03480384 | 8.1838445 | 0.03481118 | 8.42936 | 0.080515 | 7.533417
Phrozen AquaGray | Rigid | NS | 2 | 1 | 3.013 | 0.2500916 | 6.021728 | 0.03608091 | 8.725877 | 0.03608825 | 8.987654 | 0.08346875 | 8.032371
Phrozen AquaGray | Rigid | NS | 2 | 1 | 3.113 | 0.2579753 | 6.357519 | 0.03721853 | 9.21246 | 0.03722587 | 9.488834 | 0.08609996 | 8.480281
Phrozen AquaGray | Rigid | NS | 2 | 1 | 3.213 | 0.2664185 | 6.725739 | 0.03842954 | 9.746035 | 0.03844422 | 10.03842 | 0.0889179 | 8.971449
Phrozen AquaGray | Rigid | NS | 2 | 1 | 3.313 | 0.2752686 | 7.120574 | 0.03971395 | 10.318176 | 0.03972129 | 10.62772 | 0.09187164 | 9.498118
Phrozen AquaGray | Rigid | NS | 2 | 1 | 3.413 | 0.2827962 | 7.428881 | 0.0408002 | 10.764934 | 0.04080754 | 11.08788 | 0.09438402 | 9.909369
Phrozen AquaGray | Rigid | NS | 2 | 1 | 3.513 | 0.2912903 | 7.788904 | 0.04201855 | 11.286631 | 0.04203323 | 11.62523 | 0.09721893 | 10.3896
Phrozen AquaGray | Rigid | NS | 2 | 1 | 3.613 | 0.2999878 | 8.170435 | 0.04327361 | 11.839494 | 0.04328828 | 12.19468 | 0.1001217 | 10.89853
Phrozen AquaGray | Rigid | NS | 2 | 1 | 3.713 | 0.3077698 | 8.480406 | 0.04439655 | 12.288662 | 0.04441122 | 12.65732 | 0.102719 | 11.312
Phrozen AquaGray | Rigid | NS | 2 | 1 | 3.813 | 0.3165182 | 8.853882 | 0.04565894 | 12.829853 | 0.04567362 | 13.21475 | 0.1056388 | 11.81017
Phrozen AquaGray | Rigid | NS | 2 | 1 | 3.913 | 0.324707 | 9.188502 | 0.04684793 | 13.31474 | 0.04685527 | 13.71418 | 0.1083719 | 12.25652
Phrozen AquaGray | Rigid | NS | 2 | 1 | 4.013 | 0.3323873 | 9.372025 | 0.04795619 | 13.580676 | 0.04796354 | 13.9881 | 0.1109352 | 12.50132
Phrozen AquaGray | Rigid | NS | 2 | 1 | 4.113 | 0.3413391 | 9.663806 | 0.04924794 | 14.003486 | 0.04925528 | 14.42359 | 0.1139229 | 12.89053
Phrozen AquaGray | Rigid | NS | 2 | 1 | 4.213 | 0.3494771 | 10.00147 | 0.05042227 | 14.492782 | 0.0504296 | 14.92757 | 0.116639 | 13.34094
Phrozen AquaGray | Rigid | NS | 2 | 1 | 4.313 | 0.3575134 | 10.30437 | 0.0515819 | 14.93171 | 0.05158924 | 15.37966 | 0.1193211 | 13.74498
Phrozen AquaGray | Rigid | NS | 2 | 1 | 4.413 | 0.3665161 | 10.68122 | 0.05288099 | 15.47778 | 0.05288833 | 15.94211 | 0.1223258 | 14.24765
Phrozen AquaGray | Rigid | NS | 2 | 1 | 4.513 | 0.3742472 | 10.96652 | 0.05398925 | 15.891205 | 0.05400393 | 16.36794 | 0.124906 | 14.62822
Phrozen AquaGray | Rigid | NS | 2 | 1 | 4.613 | 0.3825887 | 11.28651 | 0.05520027 | 16.354895 | 0.05520761 | 16.84554 | 0.12769 | 15.05506
Phrozen AquaGray | Rigid | NS | 2 | 1 | 4.713 | 0.3912354 | 11.62161 | 0.05644798 | 16.84047 | 0.05645532 | 17.34568 | 0.1305759 | 15.50204
Phrozen AquaGray | Rigid | NS | 2 | 1 | 4.813 | 0.3989665 | 11.88012 | 0.05756358 | 17.215066 | 0.05757092 | 17.73152 | 0.1331562 | 15.84686
Phrozen AquaGray | Rigid | NS | 2 | 1 | 4.913 | 0.407664 | 12.19595 | 0.0588113 | 17.67273 | 0.05882597 | 18.20291 | 0.136059 | 16.26815
Phrozen AquaGray | Rigid | NS | 2 | 1 | 5.013 | 0.4162089 | 12.51118 | 0.06005167 | 18.12952 | 0.060059 | 18.67341 | 0.1389109 | 16.68864
Phrozen AquaGray | Rigid | NS | 2 | 1 | 5.113 | 0.42394 | 12.75435 | 0.06115993 | 18.481884 | 0.06117461 | 19.03634 | 0.1414912 | 17.013
Phrozen AquaGray | Rigid | NS | 2 | 1 | 5.213 | 0.4326375 | 13.05778 | 0.06241498 | 18.921572 | 0.06242966 | 19.48922 | 0.144394 | 17.41774
Phrozen AquaGray | Rigid | NS | 2 | 1 | 5.313 | 0.4408264 | 13.32237 | 0.06360397 | 19.30498 | 0.06361132 | 19.88413 | 0.147127 | 17.77068
Phrozen AquaGray | Rigid | NS | 2 | 1 | 5.413 | 0.448761 | 13.56023 | 0.0647416 | 19.649662 | 0.06475627 | 20.23915 | 0.1497752 | 18.08796
Phrozen AquaGray | Rigid | NS | 2 | 1 | 5.513 | 0.4577128 | 13.85273 | 0.06603335 | 20.073506 | 0.06604803 | 20.67571 | 0.1527629 | 18.47812
Phrozen AquaGray | Rigid | NS | 2 | 1 | 5.613 | 0.4656474 | 14.08639 | 0.06718565 | 20.4121 | 0.06719299 | 21.02446 | 0.1554111 | 18.78981
Phrozen AquaGray | Rigid | NS | 2 | 1 | 5.713 | 0.4735311 | 14.30498 | 0.06831592 | 20.728848 | 0.06833061 | 21.35071 | 0.1580423 | 19.08138
Phrozen AquaGray | Rigid | NS | 2 | 1 | 5.813 | 0.482432 | 14.58524 | 0.06960034 | 21.13496 | 0.06961501 | 21.76901 | 0.161013 | 19.45522
Phrozen AquaGray | Rigid | NS | 2 | 1 | 5.913 | 0.4904683 | 14.80129 | 0.07075998 | 21.448042 | 0.07077465 | 22.09148 | 0.1636952 | 19.74342
Phrozen AquaGray | Rigid | NS | 2 | 1 | 6.013 | 0.4990133 | 15.03788 | 0.07199301 | 21.790874 | 0.07200769 | 22.4446 | 0.1665471 | 20.059
Phrozen AquaGray | Rigid | NS | 2 | 1 | 6.113 | 0.5076599 | 15.28879 | 0.07324072 | 22.15445 | 0.0732554 | 22.81908 | 0.1694329 | 20.39368
Phrozen AquaGray | Rigid | NS | 2 | 1 | 6.213 | 0.5151876 | 15.45164 | 0.07433431 | 22.390436 | 0.07434164 | 23.06215 | 0.1719453 | 20.61091
Phrozen AquaGray | Rigid | NS | 2 | 1 | 6.313 | 0.5239359 | 15.68834 | 0.07558936 | 22.73343 | 0.07560403 | 23.41543 | 0.1748651 | 20.92664
Phrozen AquaGray | Rigid | NS | 2 | 1 | 6.413 | 0.5322775 | 15.88971 | 0.07680037 | 23.025222 | 0.07680771 | 23.71598 | 0.1776491 | 21.19525
Phrozen AquaGray | Rigid | NS | 2 | 1 | 6.513 | 0.5400085 | 16.04959 | 0.07790864 | 23.256898 | 0.07792331 | 23.9546 | 0.1802293 | 21.40851
Phrozen AquaGray | Rigid | NS | 2 | 1 | 6.613 | 0.5490112 | 16.27922 | 0.07920773 | 23.589652 | 0.0792224 | 24.29734 | 0.183234 | 21.71482
Phrozen AquaGray | Rigid | NS | 2 | 1 | 6.713 | 0.5570475 | 16.44583 | 0.0803747 | 23.831084 | 0.08038204 | 24.54602 | 0.1859162 | 21.93706
Phrozen AquaGray | Rigid | NS | 2 | 1 | 6.813 | 0.5649313 | 16.58449 | 0.08150498 | 24.032016 | 0.08151966 | 24.75298 | 0.1885474 | 22.12202
Phrozen AquaGray | Rigid | NS | 2 | 1 | 6.913 | 0.5738831 | 16.79281 | 0.08280407 | 24.333878 | 0.08281141 | 25.06389 | 0.1915351 | 22.39989
Phrozen AquaGray | Rigid | NS | 2 | 1 | 7.013 | 0.5819194 | 16.92945 | 0.08395637 | 24.53188 | 0.08397105 | 25.26784 | 0.1942172 | 22.58216
Phrozen AquaGray | Rigid | NS | 2 | 1 | 7.113 | 0.5901083 | 17.07947 | 0.08513803 | 24.749262 | 0.08515271 | 25.49174 | 0.1969503 | 22.78226
Phrozen AquaGray | Rigid | NS | 2 | 1 | 7.213 | 0.5988566 | 17.25447 | 0.08640042 | 25.002848 | 0.08641509 | 25.75293 | 0.19987 | 23.0157
Phrozen AquaGray | Rigid | NS | 2 | 1 | 7.313 | 0.606486 | 17.3516 | 0.08750869 | 25.143606 | 0.08751602 | 25.89791 | 0.2024164 | 23.14527
Phrozen AquaGray | Rigid | NS | 2 | 1 | 7.413 | 0.6148784 | 17.4849 | 0.08871236 | 25.336762 | 0.08872704 | 26.09686 | 0.2052173 | 23.32307
Phrozen AquaGray | Rigid | NS | 2 | 1 | 7.513 | 0.6236268 | 17.63692 | 0.08998209 | 25.557052 | 0.08998943 | 26.32376 | 0.2081371 | 23.52585
Phrozen AquaGray | Rigid | NS | 2 | 1 | 7.613 | 0.6313578 | 17.72158 | 0.09109035 | 25.679722 | 0.09110503 | 26.45011 | 0.2107174 | 23.63877
Phrozen AquaGray | Rigid | NS | 2 | 1 | 7.713 | 0.6400553 | 17.85767 | 0.09235274 | 25.876934 | 0.09236008 | 26.65324 | 0.2136202 | 23.82031
Phrozen AquaGray | Rigid | NS | 2 | 1 | 7.813 | 0.6485494 | 17.97024 | 0.09357109 | 26.040046 | 0.09358577 | 26.82125 | 0.2164551 | 23.97046
Phrozen AquaGray | Rigid | NS | 2 | 1 | 7.913 | 0.6563314 | 18.04417 | 0.09469404 | 26.147188 | 0.09470872 | 26.9316 | 0.2190524 | 24.06909
Phrozen AquaGray | Rigid | NS | 2 | 1 | 8.013 | 0.6650797 | 18.15775 | 0.09595643 | 26.31177 | 0.0959711 | 27.10112 | 0.2219722 | 24.22059
Phrozen AquaGray | Rigid | NS | 2 | 1 | 8.113 | 0.6731669 | 18.23586 | 0.09713075 | 26.424954 | 0.09713809 | 27.2177 | 0.2246713 | 24.32478
Phrozen AquaGray | Rigid | NS | 2 | 1 | 8.213 | 0.6812032 | 18.29964 | 0.09829038 | 26.517376 | 0.09829772 | 27.3129 | 0.2273534 | 24.40985
Phrozen AquaGray | Rigid | NS | 2 | 1 | 8.313 | 0.6902568 | 18.4099 | 0.09958947 | 26.677154 | 0.09960415 | 27.47747 | 0.2303751 | 24.55693
Phrozen AquaGray | Rigid | NS | 2 | 1 | 8.413 | 0.6979879 | 18.44455 | 0.1007051 | 26.727354 | 0.1007198 | 27.52918 | 0.2329554 | 24.60314
Phrozen AquaGray | Rigid | NS | 2 | 1 | 8.513 | 0.7061259 | 18.4982 | 0.1018794 | 26.805106 | 0.1018941 | 27.60926 | 0.2356715 | 24.67472
Phrozen AquaGray | Rigid | NS | 2 | 1 | 8.613 | 0.714976 | 18.58331 | 0.1031565 | 26.928434 | 0.1031711 | 27.73629 | 0.2386252 | 24.78824
Phrozen AquaGray | Rigid | NS | 2 | 1 | 8.713 | 0.7228089 | 18.60328 | 0.1042941 | 26.957368 | 0.1043014 | 27.76609 | 0.2412395 | 24.81488
Phrozen AquaGray | Rigid | NS | 2 | 1 | 8.813 | 0.7315064 | 18.67133 | 0.1055418 | 27.055982 | 0.1055565 | 27.86766 | 0.2441423 | 24.90565
Phrozen AquaGray | Rigid | NS | 2 | 1 | 8.913 | 0.739797 | 18.70804 | 0.1067381 | 27.109172 | 0.1067528 | 27.92245 | 0.2469093 | 24.95462
Phrozen AquaGray | Rigid | NS | 2 | 1 | 9.013 | 0.7474264 | 18.71319 | 0.1078391 | 27.116638 | 0.1078537 | 27.93014 | 0.2494556 | 24.96149
Phrozen AquaGray | Rigid | NS | 2 | 1 | 9.113 | 0.7561747 | 18.77067 | 0.1091015 | 27.19993 | 0.1091161 | 28.01593 | 0.2523754 | 25.03816
Phrozen AquaGray | Rigid | NS | 2 | 1 | 9.213 | 0.7645671 | 18.80798 | 0.1103198 | 27.253992 | 0.1103271 | 28.07161 | 0.2551764 | 25.08793
Phrozen AquaGray | Rigid | NS | 2 | 1 | 9.313 | 0.7725016 | 18.7993 | 0.1114648 | 27.241422 | 0.1114721 | 28.05866 | 0.2578245 | 25.07635
Phrozen AquaGray | Rigid | NS | 2 | 1 | 9.413 | 0.7815043 | 18.86113 | 0.1127638 | 27.33101 | 0.1127712 | 28.15094 | 0.2608292 | 25.15882
Phrozen AquaGray | Rigid | NS | 2 | 1 | 9.513 | 0.789388 | 18.849 | 0.1139015 | 27.313432 | 0.1139088 | 28.13283 | 0.2634604 | 25.14264
Phrozen AquaGray | Rigid | NS | 2 | 1 | 9.613 | 0.7974752 | 18.85169 | 0.1150611 | 27.317332 | 0.1150758 | 28.13685 | 0.2661595 | 25.14623
Phrozen AquaGray | Rigid | NS | 2 | 1 | 9.713 | 0.8062236 | 18.88652 | 0.1163308 | 27.367796 | 0.1163382 | 28.18883 | 0.2690793 | 25.19269
Phrozen AquaGray | Rigid | NS | 2 | 1 | 9.813 | 0.8141073 | 18.87096 | 0.1174685 | 27.345252 | 0.1174758 | 28.16561 | 0.2717106 | 25.17193
Phrozen AquaGray | Rigid | NS | 2 | 1 | 9.913 | 0.8223979 | 18.87677 | 0.1186648 | 27.353674 | 0.1186721 | 28.17428 | 0.2744776 | 25.17968
Phrozen AquaGray | Rigid | NS | 2 | 1 | 10.013 | 0.8311971 | 18.9127 | 0.1199345 | 27.40574 | 0.1199419 | 28.22791 | 0.2774143 | 25.22761
Phrozen AquaGray | Rigid | NS | 2 | 1 | 10.113 | 0.8389791 | 18.88715 | 0.1210575 | 27.368712 | 0.1210648 | 28.18977 | 0.2800116 | 25.19353
Phrozen AquaGray | Rigid | NS | 2 | 1 | 10.213 | 0.8475749 | 18.91085 | 0.1222905 | 27.403052 | 0.1223052 | 28.22514 | 0.2828805 | 25.22514
Phrozen AquaGray | Rigid | NS | 2 | 1 | 10.313 | 0.856069 | 18.91972 | 0.1235162 | 27.41591 | 0.1235309 | 28.23839 | 0.2857154 | 25.23698
Phrozen AquaGray | Rigid | NS | 2 | 1 | 10.413 | 0.8637492 | 18.89401 | 0.1246318 | 27.378658 | 0.1246391 | 28.20002 | 0.2882787 | 25.20268
Phrozen AquaGray | Rigid | NS | 2 | 1 | 10.513 | 0.8726502 | 18.92354 | 0.1259162 | 27.421452 | 0.1259235 | 28.2441 | 0.2912494 | 25.24208
Phrozen AquaGray | Rigid | NS | 2 | 1 | 10.613 | 0.8807882 | 18.91426 | 0.1270905 | 27.407994 | 0.1270979 | 28.23023 | 0.2939655 | 25.22969
Phrozen AquaGray | Rigid | NS | 2 | 1 | 10.713 | 0.888621 | 18.8878 | 0.1282135 | 27.369656 | 0.1282281 | 28.19075 | 0.2965797 | 25.1944
Phrozen AquaGray | Rigid | NS | 2 | 1 | 10.813 | 0.8974203 | 18.92044 | 0.1294832 | 27.41696 | 0.1294979 | 28.23947 | 0.2995165 | 25.23794
Phrozen AquaGray | Rigid | NS | 2 | 1 | 10.913 | 0.9055074 | 18.90682 | 0.1306502 | 27.397212 | 0.1306649 | 28.21913 | 0.3022156 | 25.21976
Phrozen AquaGray | Rigid | NS | 2 | 1 | 11.013 | 0.9137472 | 18.89705 | 0.1318392 | 27.383068 | 0.1318538 | 28.20456 | 0.3049656 | 25.20674
Phrozen AquaGray | Rigid | NS | 2 | 1 | 11.113 | 0.922699 | 18.93344 | 0.1331309 | 27.4358 | 0.1331456 | 28.25887 | 0.3079533 | 25.25528
Phrozen AquaGray | Rigid | NS | 2 | 1 | 11.213 | 0.9303793 | 18.88668 | 0.1342392 | 27.36804 | 0.1342539 | 28.18908 | 0.3105166 | 25.19291
Phrozen AquaGray | Rigid | NS | 2 | 1 | 11.313 | 0.938619 | 18.8806 | 0.1354282 | 27.359224 | 0.1354429 | 28.18 | 0.3132667 | 25.18479
Phrozen AquaGray | Rigid | NS | 2 | 1 | 11.413 | 0.9473674 | 18.90439 | 0.1366906 | 27.393694 | 0.1367053 | 28.21551 | 0.3161865 | 25.21653
Phrozen AquaGray | Rigid | NS | 2 | 1 | 11.513 | 0.9551494 | 18.87597 | 0.1378135 | 27.35251 | 0.1378282 | 28.17309 | 0.3187837 | 25.17861
Phrozen AquaGray | Rigid | NS | 2 | 1 | 11.613 | 0.9638977 | 18.89579 | 0.1390832 | 27.381238 | 0.1390906 | 28.20267 | 0.3217035 | 25.20506
Phrozen AquaGray | Rigid | NS | 2 | 1 | 11.713 | 0.9723409 | 18.90261 | 0.1402943 | 27.391122 | 0.1403089 | 28.21285 | 0.3245215 | 25.21416
Phrozen AquaGray | Rigid | NS | 2 | 1 | 11.813 | 0.9799195 | 18.85821 | 0.1413878 | 27.326784 | 0.1414025 | 28.14659 | 0.3270508 | 25.15493
Phrozen AquaGray | Rigid | NS | 2 | 1 | 11.913 | 0.9888205 | 18.89928 | 0.1426723 | 27.38629 | 0.1426869 | 28.20788 | 0.3300215 | 25.20971
Phrozen AquaGray | Rigid | NS | 2 | 1 | 12.013 | 0.9970602 | 18.89397 | 0.1438686 | 27.378598 | 0.1438759 | 28.19996 | 0.3327716 | 25.20263
Phrozen AquaGray | Rigid | NS | 2 | 1 | 12.113 | 1.004944 | 18.87734 | 0.1449989 | 27.3545 | 0.1450135 | 28.17513 | 0.3354028 | 25.18045
Phrozen AquaGray | Rigid | NS | 2 | 1 | 12.213 | 1.013794 | 18.91299 | 0.1462759 | 27.406162 | 0.1462906 | 28.22835 | 0.3383565 | 25.228
Phrozen AquaGray | Rigid | NS | 2 | 1 | 12.313 | 1.021678 | 18.88787 | 0.1474136 | 27.369764 | 0.1474282 | 28.19086 | 0.3409877 | 25.1945
Phrozen AquaGray | Rigid | NS | 2 | 1 | 12.413 | 1.029765 | 18.8798 | 0.1485805 | 27.358068 | 0.1485952 | 28.17881 | 0.3436869 | 25.18373
Phrozen AquaGray | Rigid | NS | 2 | 1 | 12.513 | 1.038666 | 18.91441 | 0.1498649 | 27.408222 | 0.1498796 | 28.23047 | 0.3466576 | 25.2299
Phrozen AquaGray | Rigid | NS | 2 | 1 | 12.613 | 1.046499 | 18.89306 | 0.1509952 | 27.377286 | 0.1510099 | 28.1986 | 0.3492718 | 25.20142
Phrozen AquaGray | Rigid | NS | 2 | 1 | 12.713 | 1.055044 | 18.90368 | 0.1522283 | 27.392664 | 0.1522429 | 28.21444 | 0.3521237 | 25.21558
Phrozen AquaGray | Rigid | NS | 2 | 1 | 12.813 | 1.063741 | 5.648738 | 0.1534833 | 8.1853905 | 0.153498 | 8.430952 | 0.3550265 | 7.53484
Phrozen AquaGray | Rigid | NS | 2 | 1 | 12.913 | 1.071269 | -0.3460774 | 0.1545769 | -0.50148875 | 0.1545842 | -0.5165334 | 0.3575389 | -0.4616319
Phrozen AquaGray | Rigid | NS | 2 | 1 | 13.013 | 1.080017 | -0.3435369 | 0.1558319 | -0.4978075 | 0.1558466 | -0.5127417 | 0.3604587 | -0.4582432
Phrozen AquaGray | Rigid | NS | 2 | 1 | 13.113 | 1.088409 | -0.353142 | 0.157043 | -0.5117258125 | 0.1570576 | -0.5270776 | 0.3632596 | -0.4710554
Phrozen AquaGray | Rigid | NS | 2 | 1 | 13.213 | 1.096141 | -0.3495724 | 0.1581586 | -0.5065533125 | 0.1581732 | -0.5217499 | 0.3658399 | -0.466294
Phrozen AquaGray | Rigid | NS | 2 | 1 | 13.313 | 1.105092 | -0.3448632 | 0.1594503 | -0.4997293 | 0.159465 | -0.5147212 | 0.3688276 | -0.4600123
Phrozen AquaGray | Rigid | NS | 2 | 1 | 13.413 | 1.113129 | -0.3522469 | 0.16061 | -0.51042875 | 0.1606246 | -0.5257416 | 0.3715098 | -0.4698614
Phrozen AquaGray | Rigid | NS | 2 | 1 | 13.513 | 1.121063 | -0.3483096 | 0.1617623 | -0.504723375 | 0.1617696 | -0.5198651 | 0.3741579 | -0.4646095
Phrozen AquaGray | Rigid | NS | 2 | 1 | 13.613 | 1.130066 | -0.3488325 | 0.163054 | -0.505481 | 0.1630687 | -0.5206455 | 0.3771626 | -0.4653069
Phrozen AquaGray | Rigid | NS | 2 | 1 | 13.713 | 1.137899 | -0.3498198 | 0.1641916 | -0.5069117 | 0.164199 | -0.5221191 | 0.3797768 | -0.4666239
Phrozen AquaGray | Rigid | NS | 2 | 1 | 13.813 | 1.146189 | -0.3494226 | 0.165388 | -0.5063361875 | 0.1653953 | -0.5215263 | 0.3825439 | -0.4660941
Phrozen AquaGray | Rigid | NS | 2 | 1 | 13.913 | 1.15504 | -0.3497473 | 0.1666577 | -0.50680675 | 0.1666724 | -0.5220109 | 0.3854976 | -0.4665272
Phrozen AquaGray | Rigid | NS | 2 | 1 | 14.013 | 1.162567 | -0.350187 | 0.1677513 | -0.5074438 | 0.1677586 | -0.5226672 | 0.38801 | -0.4671137
Phrozen AquaGray | Rigid | NS | 2 | 1 | 14.113 | 1.17096 | -0.3467569 | 0.168955 | -0.502473375 | 0.1689696 | -0.5175476 | 0.390811 | -0.4625383
Phrozen AquaGray | Rigid | NS | 2 | 1 | 14.213 | 1.179708 | -0.3479098 | 0.1702174 | -0.5041440625 | 0.170232 | -0.5192684 | 0.3937307 | -0.4640762
Phrozen AquaGray | Rigid | NS | 2 | 1 | 14.313 | 1.187541 | -0.3500871 | 0.1713549 | -0.507299125 | 0.1713623 | -0.5225181 | 0.396345 | -0.4669805
Phrozen AquaGray | Rigid | NS | 2 | 1 | 14.413 | 1.196493 | -0.3485718 | 0.1726394 | -0.5051033 | 0.1726541 | -0.5202564 | 0.3993327 | -0.4649592
Phrozen AquaGray | Rigid | NS | 2 | 1 | 14.513 | 1.204631 | -0.3486544 | 0.173821 | -0.5052231 | 0.1738284 | -0.5203798 | 0.4020488 | -0.4650695
Phrozen AquaGray | Rigid | NS | 2 | 1 | 14.613 | 1.212311 | -0.3485792 | 0.1749219 | -0.5051141 | 0.1749366 | -0.5202675 | 0.4046121 | -0.4649691
Phrozen AquaGray | Rigid | NS | 2 | 1 | 14.713 | 1.221161 | -0.3470996 | 0.176199 | -0.50297 | 0.1762137 | -0.5180591 | 0.4075658 | -0.4629954
Phrozen AquaGray | Rigid | NS | 2 | 1 | 14.813 | 1.229197 | -0.349497 | 0.177366 | -0.506444 | 0.1773733 | -0.5216373 | 0.410248 | -0.4661933
Phrozen AquaGray | Rigid | NS | 2 | 1 | 14.913 | 1.237386 | -0.3493263 | 0.1785403 | -0.5061965625 | 0.178555 | -0.5213825 | 0.412981 | -0.4659656
Phrozen AquaGray | Rigid | NS | 2 | 1 | 15.013 | 1.246236 | -0.3501027 | 0.1798174 | -0.507321625 | 0.1798321 | -0.5225413 | 0.4159347 | -0.4670012
Phrozen AquaGray | Rigid | NS | 2 | 1 | 15.113 | 1.254018 | -0.3504857 | 0.1809477 | -0.50787675 | 0.180955 | -0.523113 | 0.418532 | -0.4675122
Phrozen AquaGray | Rigid | NS | 2 | 1 | 15.213 | 1.262411 | -0.3493612 | 0.1821587 | -0.5062471875 | 0.182166 | -0.5214346 | 0.421333 | -0.4660122
Phrozen AquaGray | Rigid | NS | 2 | 1 | 15.313 | 1.271159 | -0.350358 | 0.1834137 | -0.5076916 | 0.1834284 | -0.5229224 | 0.4242528 | -0.4673418
Phrozen AquaGray | Rigid | NS | 2 | 1 | 15.413 | 1.27889 | -0.3486788 | 0.1845367 | -0.505258375 | 0.184544 | -0.5204161 | 0.4268331 | -0.4651019
Phrozen AquaGray | Rigid | NS | 2 | 1 | 15.513 | 1.287435 | -0.3492092 | 0.1857624 | -0.5060269 | 0.185777 | -0.5212077 | 0.429685 | -0.4658094
Phrozen AquaGray | Rigid | NS | 2 | 1 | 15.613 | 1.29598 | -0.3492992 | 0.1870027 | -0.5061573125 | 0.1870101 | -0.521342 | 0.4325368 | -0.4659294
Phrozen AquaGray | Rigid | NS | 2 | 1 | 15.713 | 1.30366 | -0.3479861 | 0.1881037 | -0.5042547 | 0.1881183 | -0.5193823 | 0.4351001 | -0.464178
Phrozen AquaGray | Rigid | NS | 2 | 1 | 15.813 | 1.312307 | -0.3485594 | 0.1893514 | -0.505085375 | 0.1893661 | -0.5202379 | 0.437986 | -0.4649427
Phrozen AquaGray | Rigid | NS | 2 | 1 | 15.913 | 1.320648 | -0.3498606 | 0.1905551 | -0.5069708 | 0.1905697 | -0.52218 | 0.44077 | -0.4666783
Phrozen AquaGray | Rigid | NS | 2 | 1 | 16.013 | 1.328634 | -0.3479707 | 0.1917073 | -0.5042323 | 0.191722 | -0.5193592 | 0.4434351 | -0.4641574
Phrozen AquaGray | Rigid | NS | 2 | 1 | 16.113 | 1.337789 | -0.3498042 | 0.1930285 | -0.5068891 | 0.1930431 | -0.5220958 | 0.4464907 | -0.4666031
Phrozen AquaGray | Rigid | NS | 2 | 1 | 16.213 | 1.34552 | -0.3500715 | 0.1941441 | -0.5072765 | 0.1941587 | -0.5224948 | 0.449071 | -0.4669596
Phrozen AquaGray | Rigid | NS | 2 | 1 | 16.313 | 1.353556 | -0.3494818 | 0.1953037 | -0.506422 | 0.1953184 | -0.5216146 | 0.4517532 | -0.466173
Phrozen AquaGray | Rigid | NS | 2 | 1 | 16.413 | 1.362254 | -0.3517472 | 0.1965588 | -0.509704625 | 0.1965734 | -0.5249958 | 0.454656 | -0.4691948
Phrozen AquaGray | Rigid | NS | 2 | 1 | 16.513 | 1.370087 | -0.3487968 | 0.1976964 | -0.5054293 | 0.1977037 | -0.5205922 | 0.4572702 | -0.4652593
Phrozen AquaGray | Rigid | NS | 2 | 1 | 16.613 | 1.378733 | -0.3478398 | 0.1989367 | -0.5040426 | 0.1989514 | -0.5191639 | 0.460156 | -0.4639828
Phrozen AquaGray | Rigid | NS | 2 | 1 | 16.713 | 1.387431 | -0.3508127 | 0.2001918 | -0.5083505 | 0.2002065 | -0.523601 | 0.4630589 | -0.4679483
Phrozen AquaGray | Rigid | NS | 2 | 1 | 16.813 | 1.394959 | -0.3501463 | 0.201278 | -0.5073849 | 0.2012927 | -0.5226065 | 0.4655713 | -0.4670595
Phrozen AquaGray | Rigid | NS | 2 | 1 | 16.913 | 1.403605 | -0.3498859 | 0.2025257 | -0.5070076 | 0.2025404 | -0.5222178 | 0.4684571 | -0.4667121
Phrozen AquaGray | Rigid | NS | 1 | 2 | 0.115 | 0.003611247 | 0.04124258 | 0.0005145926 | 0.05084145 | 0.0005295083 | 0.05287511 | 0.001205264 | 0.0550134
Phrozen AquaGray | Rigid | NS | 1 | 2 | 0.215 | 0.01612345 | 0.1712124 | 0.002349227 | 0.211060625 | 0.002364143 | 0.219503 | 0.005381247 | 0.2283798
Phrozen AquaGray | Rigid | NS | 1 | 2 | 0.315 | 0.02492269 | 0.242077 | 0.003646895 | 0.298418375 | 0.003654353 | 0.3103551 | 0.008318016 | 0.322906
Phrozen AquaGray | Rigid | NS | 1 | 2 | 0.415 | 0.03397624 | 0.4008578 | 0.004966937 | 0.494154125 | 0.004981853 | 0.5139203 | 0.01133966 | 0.5347034
Phrozen AquaGray | Rigid | NS | 1 | 2 | 0.515 | 0.04267375 | 0.4703394 | 0.006249689 | 0.579807 | 0.006257148 | 0.6029993 | 0.01424248 | 0.6273848
Phrozen AquaGray | Rigid | NS | 1 | 2 | 0.615 | 0.05055746 | 0.5928962 | 0.007398201 | 0.73088775 | 0.007413117 | 0.7601233 | 0.01687369 | 0.790863
Phrozen AquaGray | Rigid | NS | 1 | 2 | 0.715 | 0.05935669 | 0.7686328 | 0.008688412 | 0.947525625 | 0.008703327 | 0.9854266 | 0.01981046 | 1.025278
Phrozen AquaGray | Rigid | NS | 1 | 2 | 0.815 | 0.0676473 | 0.9233676 | 0.009904043 | 1.138273625 | 0.009918959 | 1.183805 | 0.02257747 | 1.231678
Phrozen AquaGray | Rigid | NS | 1 | 2 | 0.915 | 0.07532756 | 1.069237 | 0.01103018 | 1.318092625 | 0.0110451 | 1.370816 | 0.02514078 | 1.426253
Phrozen AquaGray | Rigid | NS | 1 | 2 | 1.015 | 0.08422852 | 1.276389 | 0.01233531 | 1.573457875 | 0.01235022 | 1.636396 | 0.0281115 | 1.702573
Phrozen AquaGray | Rigid | NS | 1 | 2 | 1.115 | 0.09231568 | 1.510527 | 0.01352856 | 1.862090125 | 0.01353602 | 1.936574 | 0.03081061 | 2.01489
Phrozen AquaGray | Rigid | NS | 1 | 2 | 1.215 | 0.1004537 | 1.74568 | 0.01472182 | 2.1519725 | 0.01472928 | 2.238051 | 0.0335267 | 2.328559
Phrozen AquaGray | Rigid | NS | 1 | 2 | 1.315 | 0.1094055 | 2.030674 | 0.01602695 | 2.50329575 | 0.01604186 | 2.603428 | 0.03651439 | 2.708711
Phrozen AquaGray | Rigid | NS | 1 | 2 | 1.415 | 0.1172384 | 2.308894 | 0.01718292 | 2.8462695 | 0.01719038 | 2.96012 | 0.03912863 | 3.079829
Phrozen AquaGray | Rigid | NS | 1 | 2 | 1.515 | 0.125529 | 2.610653 | 0.01839109 | 3.21826025 | 0.01840601 | 3.346991 | 0.04189564 | 3.482344
Phrozen AquaGray | Rigid | NS | 1 | 2 | 1.615 | 0.1340739 | 2.930491 | 0.01965147 | 3.61253825 | 0.01965893 | 3.75704 | 0.04474753 | 3.908976
Phrozen AquaGray | Rigid | NS | 1 | 2 | 1.715 | 0.141805 | 3.241087 | 0.02078507 | 3.99542325 | 0.02079253 | 4.15524 | 0.04732782 | 4.32328
Phrozen AquaGray | Rigid | NS | 1 | 2 | 1.815 | 0.1505534 | 3.623941 | 0.02206036 | 4.467383 | 0.02207528 | 4.646078 | 0.05024761 | 4.833968
Phrozen AquaGray | Rigid | NS | 1 | 2 | 1.915 | 0.1589966 | 3.985071 | 0.02329837 | 4.9125625 | 0.02331328 | 5.109065 | 0.05306555 | 5.315678
Phrozen AquaGray | Rigid | NS | 1 | 2 | 2.015 | 0.1666768 | 4.326593 | 0.0244245 | 5.333571 | 0.02443942 | 5.546914 | 0.05562885 | 5.771233
Phrozen AquaGray | Rigid | NS | 1 | 2 | 2.115 | 0.1754252 | 4.674335 | 0.02570726 | 5.7622465 | 0.02572217 | 5.992737 | 0.05854865 | 6.235085
Phrozen AquaGray | Rigid | NS | 1 | 2 | 2.215 | 0.1838176 | 5.024821 | 0.0269378 | 6.1943055 | 0.02695272 | 6.442078 | 0.06134961 | 6.702598
Phrozen AquaGray | Rigid | NS | 1 | 2 | 2.315 | 0.1917013 | 5.364883 | 0.02810123 | 6.613515 | 0.02810869 | 6.878056 | 0.06398082 | 7.156207
Phrozen AquaGray | Rigid | NS | 1 | 2 | 2.415 | 0.2006531 | 5.75823 | 0.02940636 | 7.0984095 | 0.02942127 | 7.382346 | 0.06696852 | 7.680891
Phrozen AquaGray | Rigid | NS | 1 | 2 | 2.515 | 0.2085368 | 6.08568 | 0.03056233 | 7.502071 | 0.03057724 | 7.802154 | 0.06959973 | 8.117676
Phrozen AquaGray | Rigid | NS | 1 | 2 | 2.615 | 0.2163696 | 6.403688 | 0.03171084 | 7.894093 | 0.03172575 | 8.209857 | 0.07221396 | 8.541867
Phrozen AquaGray | Rigid | NS | 1 | 2 | 2.715 | 0.2253723 | 6.790126 | 0.03303088 | 8.3704705 | 0.03304579 | 8.70529 | 0.07521863 | 9.057335
Phrozen AquaGray | Rigid | NS | 1 | 2 | 2.815 | 0.2333069 | 6.976619 | 0.03420176 | 8.600369 | 0.03420922 | 8.944384 | 0.07786681 | 9.306098
Phrozen AquaGray | Rigid | NS | 1 | 2 | 2.915 | 0.2418518 | 7.276498 | 0.03544723 | 8.970042 | 0.03546214 | 9.328844 | 0.08071871 | 9.706106
Phrozen AquaGray | Rigid | NS | 1 | 2 | 3.015 | 0.2504985 | 7.663701 | 0.03671506 | 9.447363 | 0.03672998 | 9.825258 | 0.08360455 | 10.2226
Phrozen AquaGray | Rigid | NS | 1 | 2 | 3.115 | 0.2581279 | 7.937778 | 0.03783374 | 9.78523 | 0.03784866 | 10.17664 | 0.08615089 | 10.58819
Phrozen AquaGray | Rigid | NS | 1 | 2 | 3.215 | 0.2667236 | 8.300295 | 0.03910158 | 10.232119 | 0.03910904 | 10.6414 | 0.08901974 | 11.07175
Phrozen AquaGray | Rigid | NS | 1 | 2 | 3.315 | 0.275116 | 8.640678 | 0.04033213 | 10.651724 | 0.04033959 | 11.07779 | 0.09182071 | 11.52578
Phrozen AquaGray | Rigid | NS | 1 | 2 | 3.415 | 0.2828471 | 8.93325 | 0.04145826 | 11.01239 | 0.04147318 | 11.45289 | 0.09440099 | 11.91604
Phrozen AquaGray | Rigid | NS | 1 | 2 | 3.515 | 0.2917989 | 9.298278 | 0.04277085 | 11.462374 | 0.04278576 | 11.92087 | 0.09738869 | 12.40295
Phrozen AquaGray | Rigid | NS | 1 | 2 | 3.615 | 0.2999369 | 9.603749 | 0.04396411 | 11.838941 | 0.04397902 | 12.3125 | 0.1001048 | 12.81042
Phrozen AquaGray | Rigid | NS | 1 | 2 | 3.715 | 0.3077698 | 9.881948 | 0.04511262 | 12.181888 | 0.04512753 | 12.66916 | 0.102719 | 13.18151
Phrozen AquaGray | Rigid | NS | 1 | 2 | 3.815 | 0.3167725 | 10.23342 | 0.04644012 | 12.615167 | 0.04644758 | 13.11977 | 0.1057237 | 13.65034
Phrozen AquaGray | Rigid | NS | 1 | 2 | 3.915 | 0.324707 | 10.50924 | 0.04759609 | 12.955182 | 0.047611 | 13.47339 | 0.1083719 | 14.01826
Phrozen AquaGray | Rigid | NS | 1 | 2 | 4.015 | 0.3329468 | 10.81458 | 0.04881172 | 13.331584 | 0.04881917 | 13.86485 | 0.1111219 | 14.42555
Phrozen AquaGray | Rigid | NS | 1 | 2 | 4.115 | 0.3417969 | 11.13966 | 0.05010193 | 13.732327 | 0.05011685 | 14.28162 | 0.1140757 | 14.85917
Phrozen AquaGray | Rigid | NS | 1 | 2 | 4.215 | 0.3494771 | 11.39936 | 0.05122807 | 14.052467 | 0.05124298 | 14.61457 | 0.116639 | 15.20559
Phrozen AquaGray | Rigid | NS | 1 | 2 | 4.315 | 0.3579203 | 11.68613 | 0.05246607 | 14.405983 | 0.05248099 | 14.98222 | 0.1194569 | 15.58811
Phrozen AquaGray | Rigid | NS | 1 | 2 | 4.415 | 0.3664652 | 11.98639 | 0.05371899 | 14.776127 | 0.05373391 | 15.36717 | 0.1223088 | 15.98863
Phrozen AquaGray | Rigid | NS | 1 | 2 | 4.515 | 0.3742472 | 12.22545 | 0.05486005 | 15.070826 | 0.05487496 | 15.67366 | 0.124906 | 16.30751
Phrozen AquaGray | Rigid | NS | 1 | 2 | 4.615 | 0.3830973 | 12.52878 | 0.05615772 | 15.444745 | 0.05617263 | 16.06253 | 0.1278598 | 16.71211
Phrozen AquaGray | Rigid | NS | 1 | 2 | 4.715 | 0.3914388 | 12.79132 | 0.05738081 | 15.768397 | 0.05739572 | 16.39913 | 0.1306438 | 17.06232
Phrozen AquaGray | Rigid | NS | 1 | 2 | 4.815 | 0.3991191 | 13.0177 | 0.05850694 | 16.047463 | 0.05852186 | 16.68936 | 0.1332071 | 17.36429
Phrozen AquaGray | Rigid | NS | 1 | 2 | 4.915 | 0.4079692 | 13.29917 | 0.05981207 | 16.394437 | 0.05981953 | 17.05021 | 0.1361608 | 17.73973
Phrozen AquaGray | Rigid | NS | 1 | 2 | 5.015 | 0.4160563 | 13.52867 | 0.06099041 | 16.677358 | 0.06100533 | 17.34445 | 0.1388599 | 18.04587
Phrozen AquaGray | Rigid | NS | 1 | 2 | 5.115 | 0.4241435 | 13.7511 | 0.06217621 | 16.95155 | 0.06219113 | 17.62961 | 0.1415591 | 18.34256
Phrozen AquaGray | Rigid | NS | 1 | 2 | 5.215 | 0.4330953 | 14.02539 | 0.06349625 | 17.289684 | 0.06350371 | 17.98127 | 0.1445467 | 18.70844
Phrozen AquaGray | Rigid | NS | 1 | 2 | 5.315 | 0.4407756 | 14.21254 | 0.06461494 | 17.52039 | 0.06462985 | 18.2212 | 0.1471101 | 18.95808
Phrozen AquaGray | Rigid | NS | 1 | 2 | 5.415 | 0.4490153 | 14.43029 | 0.06582311 | 17.78882 | 0.06583802 | 18.50037 | 0.1498601 | 19.24854
Phrozen AquaGray | Rigid | NS | 1 | 2 | 5.515 | 0.4578654 | 14.67746 | 0.06712823 | 18.09352 | 0.06713569 | 18.81726 | 0.1528138 | 19.57824
Phrozen AquaGray | Rigid | NS | 1 | 2 | 5.615 | 0.4656982 | 14.85643 | 0.06827675 | 18.31414 | 0.0682842 | 19.04671 | 0.1554281 | 19.81696
Phrozen AquaGray | Rigid | NS | 1 | 2 | 5.715 | 0.4741414 | 15.06254 | 0.06950729 | 18.56822 | 0.06952221 | 19.31095 | 0.158246 | 20.09189
Phrozen AquaGray | Rigid | NS | 1 | 2 | 5.815 | 0.4827372 | 15.26689 | 0.07076767 | 18.820136 | 0.07078259 | 19.57294 | 0.1611149 | 20.36448
Phrozen AquaGray | Rigid | NS | 1 | 2 | 5.915 | 0.4903158 | 15.41889 | 0.07187889 | 19.00751 | 0.07189381 | 19.76781 | 0.1636442 | 20.56723
Phrozen AquaGray | Rigid | NS | 1 | 2 | 6.015 | 0.499115 | 15.63155 | 0.0731691 | 19.269664 | 0.07318401 | 20.04045 | 0.166581 | 20.85089
Phrozen AquaGray | Rigid | NS | 1 | 2 | 6.115 | 0.5074565 | 15.8132 | 0.07439965 | 19.493592 | 0.07440711 | 20.27334 | 0.169365 | 21.0932
Phrozen AquaGray | Rigid | NS | 1 | 2 | 6.215 | 0.5153402 | 15.95298 | 0.07554816 | 19.665898 | 0.07556308 | 20.45253 | 0.1719962 | 21.27964
Phrozen AquaGray | Rigid | NS | 1 | 2 | 6.315 | 0.5243937 | 16.16188 | 0.07687566 | 19.923428 | 0.07689058 | 20.72036 | 0.1750179 | 21.5583
Phrozen AquaGray | Rigid | NS | 1 | 2 | 6.415 | 0.5323791 | 16.30095 | 0.07804655 | 20.094858 | 0.07806146 | 20.89865 | 0.177683 | 21.7438
Phrozen AquaGray | Rigid | NS | 1 | 2 | 6.515 | 0.5403646 | 16.43167 | 0.07921743 | 20.25601 | 0.07923234 | 21.06625 | 0.1803482 | 21.91818
Phrozen AquaGray | Rigid | NS | 1 | 2 | 6.615 | 0.5492147 | 16.61495 | 0.0805151 | 20.481938 | 0.08053002 | 21.30122 | 0.1833019 | 22.16265
Phrozen AquaGray | Rigid | NS | 1 | 2 | 6.715 | 0.5569458 | 16.72132 | 0.08165615 | 20.613062 | 0.08166361 | 21.43758 | 0.1858822 | 22.30453
Phrozen AquaGray | Rigid | NS | 1 | 2 | 6.815 | 0.5653381 | 16.85595 | 0.08287925 | 20.779026 | 0.08289415 | 21.61019 | 0.1886832 | 22.48411
Phrozen AquaGray | Rigid | NS | 1 | 2 | 6.915 | 0.5742391 | 17.01431 | 0.08418436 | 20.974246 | 0.08419928 | 21.81322 | 0.1916539 | 22.69535
Phrozen AquaGray | Rigid | NS | 1 | 2 | 7.015 | 0.5818176 | 17.08945 | 0.08530305 | 21.06688 | 0.0853105 | 21.90955 | 0.1941832 | 22.79559
Phrozen AquaGray | Rigid | NS | 1 | 2 | 7.115 | 0.5903117 | 17.20715 | 0.08654105 | 21.211964 | 0.08655597 | 22.06044 | 0.1970182 | 22.95258
Phrozen AquaGray | Rigid | NS | 1 | 2 | 7.215 | 0.5989075 | 17.33587 | 0.08780143 | 21.370654 | 0.08781634 | 22.22548 | 0.199887 | 23.12429
Phrozen AquaGray | Rigid | NS | 1 | 2 | 7.315 | 0.6066895 | 17.4074 | 0.08894994 | 21.458832 | 0.0889574 | 22.31718 | 0.2024843 | 23.2197
Phrozen AquaGray | Rigid | NS | 1 | 2 | 7.415 | 0.6156413 | 17.53444 | 0.09026252 | 21.61543 | 0.09026999 | 22.48005 | 0.205472 | 23.38915
Phrozen AquaGray | Rigid | NS | 1 | 2 | 7.515 | 0.6236776 | 17.60022 | 0.09144087 | 21.696518 | 0.09144832 | 22.56438 | 0.2081541 | 23.47689
Phrozen AquaGray | Rigid | NS | 1 | 2 | 7.615 | 0.6314596 | 17.65211 | 0.09257446 | 21.760494 | 0.09258938 | 22.63091 | 0.2107514 | 23.54612
Phrozen AquaGray | Rigid | NS | 1 | 2 | 7.715 | 0.6403605 | 17.7624 | 0.0938796 | 21.896446 | 0.0938945 | 22.7723 | 0.2137221 | 23.69323
Phrozen AquaGray | Rigid | NS | 1 | 2 | 7.815 | 0.648346 | 17.81173 | 0.09505793 | 21.957258 | 0.09506539 | 22.83555 | 0.2163873 | 23.75903
Phrozen AquaGray | Rigid | NS | 1 | 2 | 7.915 | 0.6566365 | 17.87057 | 0.09626611 | 22.029792 | 0.09628102 | 22.91098 | 0.2191543 | 23.83751
Phrozen AquaGray | Rigid | NS | 1 | 2 | 8.015 | 0.6654867 | 17.96303 | 0.09756377 | 22.143772 | 0.09757869 | 23.02952 | 0.222108 | 23.96085
Phrozen AquaGray | Rigid | NS | 1 | 2 | 8.115 | 0.6731669 | 17.98408 | 0.09869737 | 22.169728 | 0.09870483 | 23.05652 | 0.2246713 | 23.98893
Phrozen AquaGray | Rigid | NS | 1 | 2 | 8.215 | 0.6815084 | 18.03269 | 0.09992046 | 22.229652 | 0.09992792 | 23.11884 | 0.2274553 | 24.05377
Phrozen AquaGray | Rigid | NS | 1 | 2 | 8.315 | 0.6902568 | 18.0985 | 0.1011958 | 22.310768 | 0.1012107 | 23.2032 | 0.2303751 | 24.14155
Phrozen AquaGray | Rigid | NS | 1 | 2 | 8.415 | 0.6979879 | 18.10656 | 0.1023294 | 22.320714 | 0.1023443 | 23.21354 | 0.2329554 | 24.15231
Phrozen AquaGray | Rigid | NS | 1 | 2 | 8.515 | 0.7067363 | 18.16518 | 0.1036196 | 22.392972 | 0.103627 | 23.28869 | 0.2358752 | 24.23049
Phrozen AquaGray | Rigid | NS | 1 | 2 | 8.615 | 0.7150777 | 18.19815 | 0.1048352 | 22.433622 | 0.1048501 | 23.33097 | 0.2386592 | 24.27448
Phrozen AquaGray | Rigid | NS | 1 | 2 | 8.715 | 0.722758 | 18.18487 | 0.1059613 | 22.417246 | 0.1059762 | 23.31394 | 0.2412225 | 24.25676
Phrozen AquaGray | Rigid | NS | 1 | 2 | 8.815 | 0.7316589 | 18.24212 | 0.1072665 | 22.48782 | 0.1072814 | 23.38733 | 0.2441932 | 24.33313
Phrozen AquaGray | Rigid | NS | 1 | 2 | 8.915 | 0.739797 | 18.25594 | 0.1084672 | 22.504858 | 0.1084746 | 23.40505 | 0.2469093 | 24.35156
Phrozen AquaGray | Rigid | NS | 1 | 2 | 9.015 | 0.7477824 | 18.25655 | 0.1096306 | 22.505606 | 0.1096455 | 23.40583 | 0.2495744 | 24.35237
Phrozen AquaGray | Rigid | NS | 1 | 2 | 9.115 | 0.7567342 | 18.30762 | 0.1109432 | 22.568564 | 0.1109581 | 23.47131 | 0.2525621 | 24.4205
Phrozen AquaGray | Rigid | NS | 1 | 2 | 9.215 | 0.7645162 | 18.28887 | 0.1120842 | 22.545456 | 0.1120992 | 23.44727 | 0.2551594 | 24.39549
Phrozen AquaGray | Rigid | NS | 1 | 2 | 9.315 | 0.7725525 | 18.28435 | 0.11327 | 22.539876 | 0.1132775 | 23.44147 | 0.2578415 | 24.38945
Phrozen AquaGray | Rigid | NS | 1 | 2 | 9.415 | 0.7815043 | 18.3272 | 0.1145752 | 22.592702 | 0.1145901 | 23.49641 | 0.2608292 | 24.44661
Phrozen AquaGray | Rigid | NS | 1 | 2 | 9.515 | 0.7893372 | 18.30881 | 0.1157237 | 22.570026 | 0.1157386 | 23.47283 | 0.2634434 | 24.42208
Phrozen AquaGray | Rigid | NS | 1 | 2 | 9.615 | 0.7978312 | 18.32321 | 0.1169691 | 22.587788 | 0.116984 | 23.4913 | 0.2662784 | 24.4413
Phrozen AquaGray | Rigid | NS | 1 | 2 | 9.715 | 0.8066305 | 18.35587 | 0.1182593 | 22.628048 | 0.1182743 | 23.53317 | 0.2692151 | 24.48486
Phrozen AquaGray | Rigid | NS | 1 | 2 | 9.815 | 0.8141581 | 18.31677 | 0.1193706 | 22.579844 | 0.119378 | 23.48304 | 0.2717275 | 24.4327
Phrozen AquaGray | Rigid | NS | 1 | 2 | 9.915 | 0.8228048 | 18.33607 | 0.1206309 | 22.603636 | 0.1206459 | 23.50778 | 0.2746134 | 24.45845
Phrozen AquaGray | Rigid | NS | 1 | 2 | 10.015 | 0.8310954 | 18.33909 | 0.1218466 | 22.60736 | 0.1218615 | 23.51165 | 0.2773804 | 24.46248
Phrozen AquaGray | Rigid | NS | 1 | 2 | 10.115 | 0.83903 | 18.32802 | 0.1230175 | 22.593708 | 0.1230249 | 23.49746 | 0.2800286 | 24.4477
Phrozen AquaGray | Rigid | NS | 1 | 2 | 10.215 | 0.8480327 | 18.36362 | 0.12433 | 22.637598 | 0.124345 | 23.5431 | 0.2830332 | 24.49519
Phrozen AquaGray | Rigid | NS | 1 | 2 | 10.315 | 0.8561198 | 18.35219 | 0.1255158 | 22.623514 | 0.1255308 | 23.52845 | 0.2857323 | 24.47995
Phrozen AquaGray | Rigid | NS | 1 | 2 | 10.415 | 0.8639018 | 18.32751 | 0.1266569 | 22.59308 | 0.1266718 | 23.4968 | 0.2883296 | 24.44702
Phrozen AquaGray | Rigid | NS | 1 | 2 | 10.515 | 0.8728536 | 18.3591 | 0.1279695 | 22.63203 | 0.1279844 | 23.53731 | 0.2913173 | 24.48917
Phrozen AquaGray | Rigid | NS | 1 | 2 | 10.615 | 0.8808391 | 18.34539 | 0.1291404 | 22.615128 | 0.1291553 | 23.51973 | 0.2939825 | 24.47088
Phrozen AquaGray | Rigid | NS | 1 | 2 | 10.715 | 0.8891296 | 18.34775 | 0.130356 | 22.618034 | 0.1303709 | 23.52276 | 0.2967495 | 24.47403
Phrozen AquaGray | Rigid | NS | 1 | 2 | 10.815 | 0.8977763 | 18.3676 | 0.1316313 | 22.64251 | 0.1316388 | 23.54821 | 0.2996353 | 24.50051
Phrozen AquaGray | Rigid | NS | 1 | 2 | 10.915 | 0.9054057 | 18.33846 | 0.1327425 | 22.606576 | 0.1327574 | 23.51084 | 0.3021817 | 24.46163
Phrozen AquaGray | Rigid | NS | 1 | 2 | 11.015 | 0.9138489 | 18.35081 | 0.1339805 | 22.621802 | 0.1339954 | 23.52667 | 0.3049996 | 24.4781
Phrozen AquaGray | Rigid | NS | 1 | 2 | 11.115 | 0.9226481 | 18.37931 | 0.1352707 | 22.656946 | 0.1352856 | 23.56322 | 0.3079363 | 24.51613
Phrozen AquaGray | Rigid | NS | 1 | 2 | 11.215 | 0.9304301 | 18.34806 | 0.1364118 | 22.61842 | 0.1364267 | 23.52316 | 0.3105336 | 24.47444
Phrozen AquaGray | Rigid | NS | 1 | 2 | 11.315 | 0.9393311 | 18.37595 | 0.1377169 | 22.652802 | 0.1377318 | 23.55891 | 0.3135043 | 24.51165
Phrozen AquaGray | Rigid | NS | 1 | 2 | 11.415 | 0.9474182 | 18.37006 | 0.1389102 | 22.645536 | 0.1389176 | 23.55136 | 0.3162034 | 24.50378
Phrozen AquaGray | Rigid | NS | 1 | 2 | 11.515 | 0.9553019 | 18.34818 | 0.1400587 | 22.61857 | 0.1400736 | 23.52331 | 0.3188346 | 24.47461
Phrozen AquaGray | Rigid | NS | 1 | 2 | 11.615 | 0.964152 | 18.38202 | 0.1413563 | 22.660282 | 0.1413713 | 23.56669 | 0.3217884 | 24.51974
Phrozen AquaGray | Rigid | NS | 1 | 2 | 11.715 | 0.9721375 | 18.36906 | 0.1425347 | 22.6443 | 0.1425422 | 23.55007 | 0.3244536 | 24.50245
Phrozen AquaGray | Rigid | NS | 1 | 2 | 11.815 | 0.9802247 | 18.36402 | 0.143713 | 22.638088 | 0.143728 | 23.54361 | 0.3271527 | 24.49573
Phrozen AquaGray | Rigid | NS | 1 | 2 | 11.915 | 0.9891256 | 18.40659 | 0.1450256 | 22.690574 | 0.1450331 | 23.5982 | 0.3301234 | 24.55252
Phrozen AquaGray | Rigid | NS | 1 | 2 | 12.015 | 0.9969585 | 18.38732 | 0.1461741 | 22.666814 | 0.1461816 | 23.57349 | 0.3327376 | 24.52681
Phrozen AquaGray | Rigid | NS | 1 | 2 | 12.115 | 1.0053 | 18.392 | 0.1473898 | 22.67258 | 0.1474047 | 23.57948 | 0.3355216 | 24.53305
Phrozen AquaGray | Rigid | NS | 1 | 2 | 12.215 | 1.013997 | 18.42101 | 0.1486725 | 22.708352 | 0.14868 | 23.61669 | 0.3384244 | 24.57175
Phrozen AquaGray | Rigid | NS | 1 | 2 | 12.315 | 1.021627 | 18.39353 | 0.1497837 | 22.674468 | 0.1497987 | 23.58145 | 0.3409708 | 24.53509
Phrozen AquaGray | Rigid | NS | 1 | 2 | 12.415 | 1.030426 | 18.42548 | 0.151074 | 22.713852 | 0.1510889 | 23.62241 | 0.3439075 | 24.5777
Phrozen AquaGray | Rigid | NS | 1 | 2 | 12.515 | 1.038818 | 18.4466 | 0.152312 | 22.739886 | 0.1523194 | 23.64948 | 0.3467085 | 24.60588
Phrozen AquaGray | Rigid | NS | 1 | 2 | 12.615 | 1.046448 | 18.41742 | 0.1534306 | 22.703918 | 0.1534381 | 23.61207 | 0.3492548 | 24.56696
Phrozen AquaGray | Rigid | NS | 1 | 2 | 12.715 | 1.055298 | 18.46089 | 0.1547208 | 22.757512 | 0.1547358 | 23.66781 | 0.3522086 | 24.62495
Phrozen AquaGray | Rigid | NS | 1 | 2 | 12.815 | 1.063436 | 18.46349 | 0.1559216 | 22.760716 | 0.155929 | 23.67115 | 0.3549247 | 24.62842
Phrozen AquaGray | Rigid | NS | 1 | 2 | 12.915 | 1.071574 | 18.46166 | 0.1571074 | 22.75846 | 0.1571223 | 23.6688 | 0.3576407 | 24.62597
Phrozen AquaGray | Rigid | NS | 1 | 2 | 13.015 | 1.080475 | 18.49776 | 0.1584125 | 22.802962 | 0.1584274 | 23.71508 | 0.3606115 | 24.67413
Phrozen AquaGray | Rigid | NS | 1 | 2 | 13.115 | 1.088308 | 18.48122 | 0.1595684 | 22.78257 | 0.1595759 | 23.69387 | 0.3632257 | 24.65206
Phrozen AquaGray | Rigid | NS | 1 | 2 | 13.215 | 1.096293 | 18.47012 | 0.1607319 | 22.768884 | 0.1607468 | 23.67964 | 0.3658909 | 24.63725
Phrozen AquaGray | Rigid | NS | 1 | 2 | 13.315 | 1.105245 | 18.51725 | 0.1620445 | 22.826984 | 0.1620594 | 23.74006 | 0.3688785 | 24.70012
Phrozen AquaGray | Rigid | NS | 1 | 2 | 13.415 | 1.113078 | 18.50142 | 0.163193 | 22.807476 | 0.1632079 | 23.71978 | 0.3714928 | 24.67901
Phrozen AquaGray | Rigid | NS | 1 | 2 | 13.515 | 1.121623 | 18.51942 | 0.1644459 | 22.829662 | 0.1644608 | 23.74285 | 0.3743447 | 24.70302
Phrozen AquaGray | Rigid | NS | 1 | 2 | 13.615 | 1.130269 | 18.55171 | 0.1657137 | 22.86946 | 0.1657286 | 23.78424 | 0.3772305 | 24.74608
Phrozen AquaGray | Rigid | NS | 1 | 2 | 13.715 | 1.137848 | 18.51886 | 0.166825 | 22.828966 | 0.1668399 | 23.74213 | 0.3797599 | 24.70227
Phrozen AquaGray | Rigid | NS | 1 | 2 | 13.815 | 1.146545 | 18.55496 | 0.1681003 | 22.873474 | 0.1681152 | 23.78841 | 0.3826627 | 24.75043
Phrozen AquaGray | Rigid | NS | 1 | 2 | 13.915 | 1.154989 | 18.5735 | 0.1693383 | 22.896326 | 0.1693532 | 23.81218 | 0.3854806 | 24.77515
Phrozen AquaGray | Rigid | NS | 1 | 2 | 14.015 | 1.162771 | 18.56291 | 0.1704793 | 22.88327 | 0.1704942 | 23.7986 | 0.3880779 | 24.76103
Phrozen AquaGray | Rigid | NS | 1 | 2 | 14.115 | 1.171519 | 18.60037 | 0.1717695 | 22.929456 | 0.171777 | 23.84663 | 0.3909977 | 24.811
Phrozen AquaGray | Rigid | NS | 1 | 2 | 14.215 | 1.179606 | 18.59132 | 0.1729553 | 22.918298 | 0.1729628 | 23.83503 | 0.3936968 | 24.79893
Phrozen AquaGray | Rigid | NS | 1 | 2 | 14.315 | 1.187439 | 18.56511 | 0.1740964 | 22.88598 | 0.1741113 | 23.80142 | 0.396311 | 24.76396
Phrozen AquaGray | Rigid | NS | 1 | 2 | 14.415 | 1.196594 | -0.3139752 | 0.1754388 | -0.3870503 | 0.1754537 | -0.4025323 | 0.3993666 | -0.4188109
Phrozen AquaGray | Rigid | NS | 1 | 2 | 14.515 | 1.20458 | -0.328508 | 0.1766171 | -0.4049655 | 0.1766246 | -0.4211641 | 0.4020318 | -0.4381961
Phrozen AquaGray | Rigid | NS | 1 | 2 | 14.615 | 1.212819 | -0.3292331 | 0.1778179 | -0.4058594 | 0.1778328 | -0.4220938 | 0.4047818 | -0.4391634
Phrozen AquaGray | Rigid | NS | 1 | 2 | 14.715 | 1.22167 | -0.3274127 | 0.1791155 | -0.4036152 | 0.1791304 | -0.4197598 | 0.4077356 | -0.4367351
Phrozen AquaGray | Rigid | NS | 1 | 2 | 14.815 | 1.229299 | -0.3289609 | 0.1802417 | -0.4055238 | 0.1802491 | -0.4217447 | 0.4102819 | -0.4388003
Phrozen AquaGray | Rigid | NS | 1 | 2 | 14.915 | 1.237691 | -0.3273122 | 0.1814647 | -0.4034914 | 0.1814797 | -0.4196311 | 0.4130829 | -0.4366011
Phrozen AquaGray | Rigid | NS | 1 | 2 | 15.015 | 1.246236 | -0.3312689 | 0.1827251 | -0.408369 | 0.1827326 | -0.4247038 | 0.4159347 | -0.441879
Phrozen AquaGray | Rigid | NS | 1 | 2 | 15.115 | 1.254018 | -0.3302907 | 0.1838587 | -0.4071631 | 0.1838736 | -0.4234496 | 0.418532 | -0.4405741
Phrozen AquaGray | Rigid | NS | 1 | 2 | 15.215 | 1.262716 | -0.3303686 | 0.1851415 | -0.4072592 | 0.1851489 | -0.4235495 | 0.4214348 | -0.4406781
Phrozen AquaGray | Rigid | NS | 1 | 2 | 15.315 | 1.271311 | -0.328885 | 0.1863944 | -0.4054302 | 0.1864093 | -0.4216474 | 0.4243037 | -0.438699
Phrozen AquaGray | Rigid | NS | 1 | 2 | 15.415 | 1.27889 | -0.3279108 | 0.1875131 | -0.4042293 | 0.1875205 | -0.4203984 | 0.4268331 | -0.4373995
Phrozen AquaGray | Rigid | NS | 1 | 2 | 15.515 | 1.287893 | -0.3287836 | 0.1888331 | -0.4053051875 | 0.1888406 | -0.4215174 | 0.4298377 | -0.4385637
Phrozen AquaGray | Rigid | NS | 1 | 2 | 15.615 | 1.295929 | -0.331605 | 0.1900115 | -0.4087833 | 0.1900189 | -0.4251346 | 0.4325199 | -0.4423272
Phrozen AquaGray | Rigid | NS | 1 | 2 | 15.715 | 1.303965 | -0.3307751 | 0.1911898 | -0.4077603 | 0.1911973 | -0.4240707 | 0.435202 | -0.4412203
Phrozen AquaGray | Rigid | NS | 1 | 2 | 15.815 | 1.313019 | -0.3306943 | 0.1925098 | -0.4076607 | 0.1925248 | -0.4239671 | 0.4382236 | -0.4411125
Phrozen AquaGray | Rigid | NS | 1 | 2 | 15.915 | 1.320597 | -0.3312013 | 0.1936285 | -0.4082855625 | 0.193636 | -0.424617 | 0.440753 | -0.4417887
Phrozen AquaGray | Rigid | NS | 1 | 2 | 16.015 | 1.328634 | -0.3311946 | 0.1948069 | -0.4082774 | 0.1948143 | -0.4246085 | 0.4434351 | -0.4417799
Phrozen AquaGray | Rigid | NS | 1 | 2 | 16.115 | 1.337586 | -0.3304819 | 0.196112 | -0.4073988 | 0.1961269 | -0.4236948 | 0.4464228 | -0.4408292
Phrozen AquaGray | Rigid | NS | 1 | 2 | 16.215 | 1.345469 | -0.330375 | 0.1972754 | -0.407267 | 0.1972829 | -0.4235577 | 0.449054 | -0.4406866
Phrozen AquaGray | Rigid | NS | 1 | 2 | 16.315 | 1.354167 | -0.3311814 | 0.1985433 | -0.408261125 | 0.1985582 | -0.4245916 | 0.4519568 | -0.4417622
Phrozen AquaGray | Rigid | NS | 1 | 1 | 0.113 | 0.003560384 | 0.02621286 | 0.0004254193 | 0.03391933 | 0.0004379316 | 0.03798965 | 0.001188288 | 0.03496528
Phrozen AquaGray | Rigid | NS | 1 | 1 | 0.213 | 0.01561483 | 0.0956878 | 0.001901874 | 0.1238196 | 0.001920643 | 0.138678 | 0.005211491 | 0.1276378
Phrozen AquaGray | Rigid | NS | 1 | 1 | 0.313 | 0.02502441 | 0.1392872 | 0.003065521 | 0.1802371 | 0.003078034 | 0.2018655 | 0.008351967 | 0.1857949
Phrozen AquaGray | Rigid | NS | 1 | 1 | 0.413 | 0.0336202 | 0.1299271 | 0.004122814 | 0.1681250625 | 0.004135326 | 0.1883001 | 0.01122083 | 0.1733094
Phrozen AquaGray | Rigid | NS | 1 | 1 | 0.513 | 0.04272461 | 0.1932946 | 0.005248923 | 0.2501224 | 0.00525518 | 0.2801371 | 0.01425946 | 0.2578353
Phrozen AquaGray | Rigid | NS | 1 | 1 | 0.613 | 0.05045573 | 0.2642807 | 0.006199861 | 0.3419781875 | 0.006206117 | 0.3830156 | 0.01683974 | 0.3525235
Phrozen AquaGray | Rigid | NS | 1 | 1 | 0.713 | 0.05889893 | 0.3274368 | 0.007232128 | 0.4237019 | 0.007244641 | 0.4745461 | 0.01965768 | 0.4367673
Phrozen AquaGray | Rigid | NS | 1 | 1 | 0.813 | 0.06749472 | 0.4037591 | 0.008295677 | 0.5224625625 | 0.008301933 | 0.5851581 | 0.02252655 | 0.5385734
Phrozen AquaGray | Rigid | NS | 1 | 1 | 0.913 | 0.07527669 | 0.5015172 | 0.009246614 | 0.64896125 | 0.009259126 | 0.7268366 | 0.0251238 | 0.6689728
Phrozen AquaGray | Rigid | NS | 1 | 1 | 1.013 | 0.08407593 | 0.5945616 | 0.01032893 | 0.7693603125 | 0.01034144 | 0.8616835 | 0.02806057 | 0.7930846
Phrozen AquaGray | Rigid | NS | 1 | 1 | 1.113 | 0.0924174 | 0.7149202 | 0.0113612 | 0.9251038125 | 0.01136745 | 1.036116 | 0.03084456 | 0.9536306
Phrozen AquaGray | Rigid | NS | 1 | 1 | 1.213 | 0.1001485 | 0.8652012 | 0.01230588 | 1.11956675 | 0.01231839 | 1.253915 | 0.03342484 | 1.15409
Phrozen AquaGray | Rigid | NS | 1 | 1 | 1.313 | 0.1089478 | 1.011149 | 0.01338194 | 1.30842225 | 0.01340071 | 1.465433 | 0.03636161 | 1.348769
Phrozen AquaGray | Rigid | NS | 1 | 1 | 1.413 | 0.1171875 | 1.186432 | 0.01440169 | 1.535238375 | 0.01441421 | 1.719467 | 0.03911165 | 1.58258
Phrozen AquaGray | Rigid | NS | 1 | 1 | 1.513 | 0.1250203 | 1.410259 | 0.01536514 | 1.824869625 | 0.01537766 | 2.043854 | 0.04172589 | 1.881142
Phrozen AquaGray | Rigid | NS | 1 | 1 | 1.613 | 0.134023 | 1.67045 | 0.01647874 | 2.16155575 | 0.016485 | 2.420943 | 0.04473056 | 2.22821
Phrozen AquaGray | Rigid | NS | 1 | 1 | 1.713 | 0.1418559 | 1.927174 | 0.01743593 | 2.49375475 | 0.01744845 | 2.793005 | 0.04734479 | 2.570653
Phrozen AquaGray | Rigid | NS | 1 | 1 | 1.813 | 0.1498922 | 2.210927 | 0.01843067 | 2.860931 | 0.01843692 | 3.204243 | 0.05002693 | 2.949152
Phrozen AquaGray | Rigid | NS | 1 | 1 | 1.913 | 0.1588949 | 2.511048 | 0.01953175 | 3.2492855 | 0.01954426 | 3.6392 | 0.0530316 | 3.349482
Phrozen AquaGray | Rigid | NS | 1 | 1 | 2.013 | 0.1666768 | 2.779789 | 0.02048894 | 3.59703575 | 0.02050146 | 4.02868 | 0.05562885 | 3.707955
Phrozen AquaGray | Rigid | NS | 1 | 1 | 2.113 | 0.1753235 | 3.115102 | 0.02155875 | 4.0309285 | 0.02156501 | 4.51464 | 0.0585147 | 4.155228
Phrozen AquaGray | Rigid | NS | 1 | 1 | 2.213 | 0.1839193 | 3.435175 | 0.02260979 | 4.445102 | 0.0226223 | 4.978514 | 0.06138356 | 4.582173
Phrozen AquaGray | Rigid | NS | 1 | 1 | 2.313 | 0.1914978 | 3.740476 | 0.02354821 | 4.8401605 | 0.02355447 | 5.42098 | 0.06391292 | 4.989413
Phrozen AquaGray | Rigid | NS | 1 | 1 | 2.413 | 0.2001445 | 4.093838 | 0.0246055 | 5.2974095 | 0.02461801 | 5.933099 | 0.06679876 | 5.460762
Phrozen AquaGray | Rigid | NS | 1 | 1 | 2.513 | 0.2085368 | 4.424152 | 0.02563777 | 5.724834 | 0.02565028 | 6.411814 | 0.06959973 | 5.901367
Phrozen AquaGray | Rigid | NS | 1 | 1 | 2.613 | 0.2163696 | 4.722094 | 0.02660122 | 6.11037 | 0.02661373 | 6.843615 | 0.07221396 | 6.298792
Phrozen AquaGray | Rigid | NS | 1 | 1 | 2.713 | 0.2252197 | 5.087519 | 0.02768979 | 6.5832285 | 0.0277023 | 7.373216 | 0.0751677 | 6.786231
Phrozen AquaGray | Rigid | NS | 1 | 1 | 2.813 | 0.2332052 | 5.398634 | 0.02867201 | 6.98581 | 0.02868452 | 7.824107 | 0.07783287 | 7.201227
Phrozen AquaGray | Rigid | NS | 1 | 1 | 2.913 | 0.2412923 | 5.717588 | 0.02966674 | 7.3985355 | 0.02967925 | 8.28636 | 0.08053198 | 7.62668
Phrozen AquaGray | Rigid | NS | 1 | 1 | 3.013 | 0.250295 | 6.096596 | 0.03077408 | 7.8889695 | 0.03078659 | 8.835646 | 0.08353665 | 8.132237
Phrozen AquaGray | Rigid | NS | 1 | 1 | 3.113 | 0.2580261 | 6.378356 | 0.03172502 | 8.2535655 | 0.03173753 | 9.243993 | 0.08611693 | 8.508075
Phrozen AquaGray | Rigid | NS | 1 | 1 | 3.213 | 0.2663676 | 6.702838 | 0.03275729 | 8.673445 | 0.03276354 | 9.714259 | 0.08890092 | 8.940902
Phrozen AquaGray | Rigid | NS | 1 | 1 | 3.313 | 0.275116 | 6.960318 | 0.03383335 | 9.006622 | 0.0338396 | 10.08742 | 0.09182071 | 9.284353
Phrozen AquaGray | Rigid | NS | 1 | 1 | 3.413 | 0.2827454 | 7.24866 | 0.03476552 | 9.379736 | 0.03477803 | 10.5053 | 0.09436705 | 9.668973
Phrozen AquaGray | Rigid | NS | 1 | 1 | 3.513 | 0.2913412 | 7.577101 | 0.03582281 | 9.804738 | 0.03583532 | 10.98131 | 0.09723591 | 10.10708
Phrozen AquaGray | Rigid | NS | 1 | 1 | 3.613 | 0.2998352 | 7.902163 | 0.03686759 | 10.225366 | 0.0368801 | 11.45241 | 0.1000708 | 10.54068
Phrozen AquaGray | Rigid | NS | 1 | 1 | 3.713 | 0.3076172 | 8.13044 | 0.03782478 | 10.520755 | 0.03783729 | 11.78325 | 0.1026681 | 10.84518
Phrozen AquaGray | Rigid | NS | 1 | 1 | 3.813 | 0.3166707 | 8.422145 | 0.03893838 | 10.898221 | 0.03895089 | 12.20601 | 0.1056897 | 11.23428
Phrozen AquaGray | Rigid | NS | 1 | 1 | 3.913 | 0.3248596 | 8.715767 | 0.03995188 | 11.278166 | 0.03995813 | 12.63155 | 0.1084228 | 11.62594
Phrozen AquaGray | Rigid | NS | 1 | 1 | 4.013 | 0.3326416 | 8.975492 | 0.04090281 | 11.61425 | 0.04091533 | 13.00796 | 0.1110201 | 11.97239
Phrozen AquaGray | Rigid | NS | 1 | 1 | 4.113 | 0.3413391 | 9.241419 | 0.04197262 | 11.958358 | 0.04198513 | 13.39336 | 0.1139229 | 12.32711
Phrozen AquaGray | Rigid | NS | 1 | 1 | 4.213 | 0.3493754 | 9.514448 | 0.04296735 | 12.311657 | 0.04297361 | 13.78906 | 0.116605 | 12.6913
Phrozen AquaGray | Rigid | NS | 1 | 1 | 4.313 | 0.3575134 | 9.781103 | 0.04396208 | 12.656707 | 0.04397459 | 14.17551 | 0.1193211 | 13.04699
Phrozen AquaGray | Rigid | NS | 1 | 1 | 4.413 | 0.3665161 | 10.09283 | 0.04507568 | 13.060077 | 0.04508193 | 14.62729 | 0.1223258 | 13.4628
Phrozen AquaGray | Rigid | NS | 1 | 1 | 4.513 | 0.3742981 | 10.29458 | 0.04602662 | 13.321143 | 0.04603913 | 14.91968 | 0.124923 | 13.73192
Phrozen AquaGray | Rigid | NS | 1 | 1 | 4.613 | 0.3826904 | 10.56331 | 0.04705888 | 13.668883 | 0.04707139 | 15.30915 | 0.127724 | 14.09038
Phrozen AquaGray | Rigid | NS | 1 | 1 | 4.713 | 0.3913371 | 10.8394 | 0.04812243 | 14.026133 | 0.04813494 | 15.70927 | 0.1306098 | 14.45865
Phrozen AquaGray | Rigid | NS | 1 | 1 | 4.813 | 0.3990682 | 11.05685 | 0.04907963 | 14.307515 | 0.04908588 | 16.02442 | 0.1331901 | 14.74871
Phrozen AquaGray | Rigid | NS | 1 | 1 | 4.913 | 0.4078166 | 11.31955 | 0.05015568 | 14.647455 | 0.05016194 | 16.40515 | 0.1361099 | 15.09913
Phrozen AquaGray | Rigid | NS | 1 | 1 | 5.013 | 0.4161072 | 11.54979 | 0.05116918 | 14.945385 | 0.0511817 | 16.73883 | 0.1388769 | 15.40625
Phrozen AquaGray | Rigid | NS | 1 | 1 | 5.113 | 0.4237366 | 11.73133 | 0.05210761 | 15.180297 | 0.05212012 | 17.00193 | 0.1414232 | 15.6484
Phrozen AquaGray | Rigid | NS | 1 | 1 | 5.213 | 0.4325867 | 11.97975 | 0.05319618 | 15.501742 | 0.05320869 | 17.36195 | 0.144377 | 15.97976
Phrozen AquaGray | Rigid | NS | 1 | 1 | 5.313 | 0.4408773 | 12.18695 | 0.05421594 | 15.76986 | 0.05422845 | 17.66224 | 0.147144 | 16.25614
Phrozen AquaGray | Rigid | NS | 1 | 1 | 5.413 | 0.4488119 | 12.37066 | 0.05519815 | 16.007576 | 0.05520441 | 17.92849 | 0.1497922 | 16.50119
Phrozen AquaGray | Rigid | NS | 1 | 1 | 5.513 | 0.4578654 | 12.61378 | 0.05631175 | 16.322178 | 0.05631801 | 18.28084 | 0.1528138 | 16.82549
Phrozen AquaGray | Rigid | NS | 1 | 1 | 5.613 | 0.4655965 | 12.76027 | 0.05725643 | 16.51174 | 0.05726895 | 18.49315 | 0.1553941 | 17.0209
Phrozen AquaGray | Rigid | NS | 1 | 1 | 5.713 | 0.4737854 | 12.93055 | 0.05826993 | 16.732083 | 0.05827619 | 18.73993 | 0.1581272 | 17.24804
Phrozen AquaGray | Rigid | NS | 1 | 1 | 5.813 | 0.4826864 | 13.09703 | 0.0593585 | 16.947504 | 0.05937102 | 18.9812 | 0.1610979 | 17.4701
Phrozen AquaGray | Rigid | NS | 1 | 1 | 5.913 | 0.4903667 | 13.25295 | 0.06030944 | 17.149264 | 0.0603157 | 19.20718 | 0.1636612 | 17.67809
Phrozen AquaGray | Rigid | NS | 1 | 1 | 6.013 | 0.4988607 | 13.43376 | 0.06134797 | 17.383234 | 0.06136048 | 19.46922 | 0.1664961 | 17.91927
Phrozen AquaGray | Rigid | NS | 1 | 1 | 6.113 | 0.5074565 | 13.62147 | 0.06240526 | 17.626122 | 0.06241777 | 19.74126 | 0.169365 | 18.16965
Phrozen AquaGray | Rigid | NS | 1 | 1 | 6.213 | 0.5151876 | 13.75051 | 0.0633562 | 17.793098 | 0.0633687 | 19.92827 | 0.1719453 | 18.34177
Phrozen AquaGray | Rigid | NS | 1 | 1 | 6.313 | 0.5238343 | 13.91907 | 0.06441975 | 18.01122 | 0.06443226 | 20.17257 | 0.1748311 | 18.56662
Phrozen AquaGray | Rigid | NS | 1 | 1 | 6.413 | 0.5322775 | 14.07274 | 0.06546453 | 18.210072 | 0.06547078 | 20.39528 | 0.1776491 | 18.7716
Phrozen AquaGray | Rigid | NS | 1 | 1 | 6.513 | 0.5400085 | 14.17818 | 0.06641547 | 18.346508 | 0.06642171 | 20.54809 | 0.1802293 | 18.91225
Phrozen AquaGray | Rigid | NS | 1 | 1 | 6.613 | 0.5489095 | 14.33463 | 0.06750403 | 18.548952 | 0.06751655 | 20.77483 | 0.1832001 | 19.12093
Phrozen AquaGray | Rigid | NS | 1 | 1 | 6.713 | 0.5570984 | 14.46126 | 0.06851754 | 18.71281 | 0.06852379 | 20.95835 | 0.1859331 | 19.28984
Phrozen AquaGray | Rigid | NS | 1 | 1 | 6.813 | 0.5649313 | 14.54848 | 0.06947473 | 18.82567 | 0.06948724 | 21.08475 | 0.1885474 | 19.40619
Phrozen AquaGray | Rigid | NS | 1 | 1 | 6.913 | 0.5738322 | 14.69666 | 0.07056956 | 19.017414 | 0.07058207 | 21.2995 | 0.1915181 | 19.60384
Phrozen AquaGray | Rigid | NS | 1 | 1 | 7.013 | 0.5816651 | 14.77933 | 0.071533 | 19.124394 | 0.07154552 | 21.41932 | 0.1941323 | 19.71412
Phrozen AquaGray | Rigid | NS | 1 | 1 | 7.113 | 0.5901083 | 14.8805 | 0.07257153 | 19.255312 | 0.07258404 | 21.56595 | 0.1969503 | 19.84907
Phrozen AquaGray | Rigid | NS | 1 | 1 | 7.213 | 0.5990092 | 15.01099 | 0.07367261 | 19.424152 | 0.07367887 | 21.75505 | 0.199921 | 20.02312
Phrozen AquaGray | Rigid | NS | 1 | 1 | 7.313 | 0.6065877 | 15.06289 | 0.07460478 | 19.491316 | 0.07461104 | 21.83027 | 0.2024503 | 20.09236
Phrozen AquaGray | Rigid | NS | 1 | 1 | 7.413 | 0.6149801 | 15.15326 | 0.07563705 | 19.608254 | 0.0756433 | 21.96124 | 0.2052513 | 20.2129
Phrozen AquaGray | Rigid | NS | 1 | 1 | 7.513 | 0.6236268 | 15.24766 | 0.07669434 | 19.730404 | 0.07670686 | 22.09805 | 0.2081371 | 20.33882
Phrozen AquaGray | Rigid | NS | 1 | 1 | 7.613 | 0.6313578 | 15.28601 | 0.07764528 | 19.780036 | 0.07765779 | 22.15364 | 0.2107174 | 20.38998
Phrozen AquaGray | Rigid | NS | 1 | 1 | 7.713 | 0.6401571 | 15.376 | 0.0787276 | 19.896486 | 0.07874011 | 22.28406 | 0.2136542 | 20.51002
Phrozen AquaGray | Rigid | NS | 1 | 1 | 7.813 | 0.6484985 | 15.44031 | 0.07975361 | 19.979696 | 0.07976612 | 22.37726 | 0.2164382 | 20.5958
Phrozen AquaGray | Rigid | NS | 1 | 1 | 7.913 | 0.6561788 | 15.46711 | 0.08069828 | 20.01438 | 0.0807108 | 22.41611 | 0.2190015 | 20.63155
Phrozen AquaGray | Rigid | NS | 1 | 1 | 8.013 | 0.6651306 | 15.55725 | 0.08180562 | 20.13102 | 0.08181188 | 22.54674 | 0.2219892 | 20.75179
Phrozen AquaGray | Rigid | NS | 1 | 1 | 8.113 | 0.6732686 | 15.59708 | 0.08280662 | 20.182558 | 0.08281287 | 22.60447 | 0.2247053 | 20.80491
Phrozen AquaGray | Rigid | NS | 1 | 1 | 8.213 | 0.6813558 | 15.63141 | 0.08379509 | 20.226982 | 0.0838076 | 22.65422 | 0.2274044 | 20.85071
Phrozen AquaGray | Rigid | NS | 1 | 1 | 8.313 | 0.6902059 | 15.70686 | 0.08488367 | 20.324614 | 0.08489617 | 22.76357 | 0.2303581 | 20.95135
Phrozen AquaGray | Rigid | NS | 1 | 1 | 8.413 | 0.6977844 | 15.71049 | 0.08582209 | 20.329314 | 0.08582834 | 22.76883 | 0.2328875 | 20.95619
Phrozen AquaGray | Rigid | NS | 1 | 1 | 8.513 | 0.7060751 | 15.75012 | 0.08683559 | 20.380584 | 0.0868481 | 22.82625 | 0.2356545 | 21.00905
Phrozen AquaGray | Rigid | NS | 1 | 1 | 8.613 | 0.7148743 | 15.81688 | 0.08792416 | 20.466978 | 0.08793042 | 22.92301 | 0.2385913 | 21.0981
Phrozen AquaGray | Rigid | NS | 1 | 1 | 8.713 | 0.722758 | 15.83189 | 0.08889387 | 20.486398 | 0.08890012 | 22.94477 | 0.2412225 | 21.11812
Phrozen AquaGray | Rigid | NS | 1 | 1 | 8.813 | 0.7315064 | 15.88417 | 0.08995742 | 20.554052 | 0.08997619 | 23.02054 | 0.2441423 | 21.18786
Phrozen AquaGray | Rigid | NS | 1 | 1 | 8.913 | 0.7398987 | 15.90869 | 0.09099594 | 20.585774 | 0.09100845 | 23.05607 | 0.2469432 | 21.22056
Phrozen AquaGray | Rigid | NS | 1 | 1 | 9.013 | 0.7476298 | 15.90643 | 0.09195314 | 20.582852 | 0.09195939 | 23.05279 | 0.2495235 | 21.21755
Phrozen AquaGray | Rigid | NS | 1 | 1 | 9.113 | 0.756429 | 15.95239 | 0.09302919 | 20.642332 | 0.0930417 | 23.11941 | 0.2524603 | 21.27887
Phrozen AquaGray | Rigid | NS | 1 | 1 | 9.213 | 0.7645671 | 15.95684 | 0.09403018 | 20.64808 | 0.09404269 | 23.12585 | 0.2551764 | 21.28479
Phrozen AquaGray | Rigid | NS | 1 | 1 | 9.313 | 0.7723999 | 15.94763 | 0.09499989 | 20.63617 | 0.09500614 | 23.11251 | 0.2577906 | 21.27251
Phrozen AquaGray | Rigid | NS | 1 | 1 | 9.413 | 0.7815043 | 16.00455 | 0.09611349 | 20.709816 | 0.09612599 | 23.19499 | 0.2608292 | 21.34843
Phrozen AquaGray | Rigid | NS | 1 | 1 | 9.513 | 0.7894389 | 15.99739 | 0.0970957 | 20.700552 | 0.09710196 | 23.18462 | 0.2634774 | 21.33888
Phrozen AquaGray | Rigid | NS | 1 | 1 | 9.613 | 0.7974243 | 15.99238 | 0.09807166 | 20.694078 | 0.09808418 | 23.17737 | 0.2661426 | 21.33221
Phrozen AquaGray | Rigid | NS | 1 | 1 | 9.713 | 0.8062236 | 16.03056 | 0.09915398 | 20.743482 | 0.09916649 | 23.2327 | 0.2690793 | 21.38314
Phrozen AquaGray | Rigid | NS | 1 | 1 | 9.813 | 0.8141073 | 16.02529 | 0.1001237 | 20.736656 | 0.1001362 | 23.22505 | 0.2717106 | 21.3761
Phrozen AquaGray | Rigid | NS | 1 | 1 | 9.913 | 0.8227031 | 16.05499 | 0.1011747 | 20.775084 | 0.1011935 | 23.26809 | 0.2745794 | 21.41571
Phrozen AquaGray | Rigid | NS | 1 | 1 | 10.013 | 0.831248 | 16.07965 | 0.1022383 | 20.806994 | 0.1022445 | 23.30383 | 0.2774313 | 21.44861
Phrozen AquaGray | Rigid | NS | 1 | 1 | 10.113 | 0.8387757 | 16.05188 | 0.1031579 | 20.771062 | 0.1031704 | 23.26359 | 0.2799437 | 21.41156
Phrozen AquaGray | Rigid | NS | 1 | 1 | 10.213 | 0.8473206 | 16.07505 | 0.1042152 | 20.801044 | 0.1042215 | 23.29717 | 0.2827956 | 21.44247
Phrozen AquaGray | Rigid | NS | 1 | 1 | 10.313 | 0.856069 | 16.11272 | 0.105285 | 20.849798 | 0.1052975 | 23.35177 | 0.2857154 | 21.49273
Phrozen AquaGray | Rigid | NS | 1 | 1 | 10.413 | 0.8638001 | 16.09575 | 0.106236 | 20.82783 | 0.1062485 | 23.32717 | 0.2882956 | 21.47008
Phrozen AquaGray | Rigid | NS | 1 | 1 | 10.513 | 0.8727519 | 16.13724 | 0.1073433 | 20.881516 | 0.1073496 | 23.3873 | 0.2912833 | 21.52543
Phrozen AquaGray | Rigid | NS | 1 | 1 | 10.613 | 0.8807882 | 16.12783 | 0.1083318 | 20.86935 | 0.108338 | 23.37367 | 0.2939655 | 21.51289
Phrozen AquaGray | Rigid | NS | 1 | 1 | 10.713 | 0.8885702 | 16.11372 | 0.1092827 | 20.851092 | 0.1092952 | 23.35322 | 0.2965627 | 21.49406
Phrozen AquaGray | Rigid | NS | 1 | 1 | 10.813 | 0.8975728 | 16.15769 | 0.1103901 | 20.907982 | 0.1104026 | 23.41694 | 0.2995674 | 21.55271
Phrozen AquaGray | Rigid | NS | 1 | 1 | 10.913 | 0.9054565 | 16.14465 | 0.111366 | 20.891114 | 0.1113723 | 23.39805 | 0.3021986 | 21.53532
Phrozen AquaGray | Rigid | NS | 1 | 1 | 11.013 | 0.9136963 | 16.15066 | 0.1123733 | 20.898884 | 0.1123858 | 23.40675 | 0.3049487 | 21.54333
Phrozen AquaGray | Rigid | NS | 1 | 1 | 11.113 | 0.9225972 | 16.19091 | 0.1134681 | 20.950976 | 0.1134806 | 23.46509 | 0.3079194 | 21.59703
Phrozen AquaGray | Rigid | NS | 1 | 1 | 11.213 | 0.9302266 | 16.16474 | 0.1144128 | 20.917104 | 0.114419 | 23.42716 | 0.3104657 | 21.56211
Phrozen AquaGray | Rigid | NS | 1 | 1 | 11.313 | 0.938619 | 16.17618 | 0.115445 | 20.931912 | 0.1154513 | 23.44374 | 0.3132667 | 21.57738
Phrozen AquaGray | Rigid | NS | 1 | 1 | 11.413 | 0.9473674 | 16.20257 | 0.1165148 | 20.966058 | 0.1165274 | 23.48199 | 0.3161865 | 21.61257
Phrozen AquaGray | Rigid | NS | 1 | 1 | 11.513 | 0.9550476 | 16.18688 | 0.1174658 | 20.94575 | 0.117472 | 23.45924 | 0.3187498 | 21.59164
Phrozen AquaGray | Rigid | NS | 1 | 1 | 11.613 | 0.963796 | 16.21758 | 0.1185418 | 20.985482 | 0.1185481 | 23.50374 | 0.3216696 | 21.6326
Phrozen AquaGray | Rigid | NS | 1 | 1 | 11.713 | 0.9721375 | 16.22995 | 0.1195678 | 21.001488 | 0.1195741 | 23.52167 | 0.3244536 | 21.6491
Phrozen AquaGray | Rigid | NS | 1 | 1 | 11.813 | 0.9798686 | 16.21125 | 0.1205188 | 20.97729 | 0.120525 | 23.49457 | 0.3270338 | 21.62415
Phrozen AquaGray | Rigid | NS | 1 | 1 | 11.913 | 0.9888205 | 16.25992 | 0.1216199 | 21.040274 | 0.1216261 | 23.56511 | 0.3300215 | 21.68908
Phrozen AquaGray | Rigid | NS | 1 | 1 | 12.013 | 0.9969076 | 16.25691 | 0.1226083 | 21.03637 | 0.1226209 | 23.56073 | 0.3327206 | 21.68505
Phrozen AquaGray | Rigid | NS | 1 | 1 | 12.113 | 1.004842 | 16.25039 | 0.1235906 | 21.027932 | 0.1235968 | 23.55128 | 0.3353688 | 21.67636
Phrozen AquaGray | Rigid | NS | 1 | 1 | 12.213 | 1.014048 | 16.29625 | 0.1247167 | 21.08728 | 0.1247292 | 23.61775 | 0.3384414 | 21.73753
Phrozen AquaGray | Rigid | NS | 1 | 1 | 12.313 | 1.021779 | 16.28373 | 0.1256676 | 21.071084 | 0.1256801 | 23.59961 | 0.3410217 | 21.72084
Phrozen AquaGray | Rigid | NS | 1 | 1 | 12.413 | 1.029816 | 16.28332 | 0.1266623 | 21.07055 | 0.1266686 | 23.59902 | 0.3437038 | 21.72029
Phrozen AquaGray | Rigid | NS | 1 | 1 | 12.513 | 1.038666 | 16.32542 | 0.1277509 | 21.125028 | 0.1277572 | 23.66003 | 0.3466576 | 21.77645
Phrozen AquaGray | Rigid | NS | 1 | 1 | 12.613 | 1.046346 | 16.3061 | 0.1286893 | 21.100024 | 0.1287018 | 23.63203 | 0.3492209 | 21.75067
Phrozen AquaGray | Rigid | NS | 1 | 1 | 12.713 | 1.055094 | 16.34329 | 0.1297654 | 21.148148 | 0.1297779 | 23.68593 | 0.3521407 | 21.80028
Phrozen AquaGray | Rigid | NS | 1 | 1 | 12.813 | 1.06369 | 16.37021 | 0.1308227 | 21.182984 | 0.1308352 | 23.72494 | 0.3550095 | 21.83619
Phrozen AquaGray | Rigid | NS | 1 | 1 | 12.913 | 1.071218 | 16.34824 | 0.1317549 | 21.154554 | 0.1317611 | 23.6931 | 0.3575219 | 21.80688
Phrozen AquaGray | Rigid | NS | 1 | 1 | 13.013 | 1.079966 | 16.38371 | 0.1328247 | 21.200458 | 0.1328372 | 23.74451 | 0.3604417 | 21.8542
Phrozen AquaGray | Rigid | NS | 1 | 1 | 13.113 | 1.088359 | 16.4004 | 0.1338632 | 21.222044 | 0.1338694 | 23.76869 | 0.3632427 | 21.87646
Phrozen AquaGray | Rigid | NS | 1 | 1 | 13.213 | 1.096242 | 16.38696 | 0.1348329 | 21.204662 | 0.1348392 | 23.74922 | 0.3658739 | 21.85854
Phrozen AquaGray | Rigid | NS | 1 | 1 | 13.313 | 1.105245 | 16.43414 | 0.135934 | 21.265716 | 0.1359465 | 23.8176 | 0.3688785 | 21.92147
Phrozen AquaGray | Rigid | NS | 1 | 1 | 13.413 | 1.113027 | 16.41839 | 0.1368912 | 21.245332 | 0.1369037 | 23.79477 | 0.3714758 | 21.90046
Phrozen AquaGray | Rigid | NS | 1 | 1 | 13.513 | 1.120911 | 16.41473 | 0.1378609 | 21.240588 | 0.1378734 | 23.78946 | 0.374107 | 21.89557
Phrozen AquaGray | Rigid | NS | 1 | 1 | 13.613 | 1.130015 | 16.46848 | 0.1389807 | 21.310146 | 0.1389933 | 23.86736 | 0.3771457 | 21.96727
Phrozen AquaGray | Rigid | NS | 1 | 1 | 13.713 | 1.13795 | 16.46464 | 0.1399629 | 21.305174 | 0.1399692 | 23.86179 | 0.3797938 | 21.96215
Phrozen AquaGray | Rigid | NS | 1 | 1 | 13.813 | 1.14624 | 16.47629 | 0.1409827 | 21.320256 | 0.140989 | 23.87869 | 0.3825608 | 21.97769
Phrozen AquaGray | Rigid | NS | 1 | 1 | 13.913 | 1.15509 | 16.51545 | 0.142065 | 21.370928 | 0.1420775 | 23.93544 | 0.3855146 | 22.02993
Phrozen AquaGray | Rigid | NS | 1 | 1 | 14.013 | 1.162618 | 16.49367 | 0.1429972 | 21.34274 | 0.1430035 | 23.90387 | 0.388027 | 22.00087
Phrozen AquaGray | Rigid | NS | 1 | 1 | 14.113 | 1.171265 | 16.53297 | 0.1440545 | 21.393596 | 0.144067 | 23.96083 | 0.3909128 | 22.0533
Phrozen AquaGray | Rigid | NS | 1 | 1 | 14.213 | 1.179911 | 16.56722 | 0.145118 | 21.43792 | 0.1451305 | 24.01047 | 0.3937986 | 22.09899
Phrozen AquaGray | Rigid | NS | 1 | 1 | 14.313 | 1.187541 | 16.55639 | 0.1460627 | 21.423902 | 0.146069 | 23.99477 | 0.396345 | 22.08454
Phrozen AquaGray | Rigid | NS | 1 | 1 | 14.413 | 1.19634 | 16.59295 | 0.1471388 | 21.471214 | 0.1471513 | 24.04776 | 0.3992818 | 22.13331
Phrozen AquaGray | Rigid | NS | 1 | 1 | 14.513 | 1.204529 | 16.61185 | 0.148146 | 21.495658 | 0.1481585 | 24.07514 | 0.4020148 | 22.15851
Phrozen AquaGray | Rigid | NS | 1 | 1 | 14.613 | 1.212362 | 16.61412 | 0.1491095 | 21.4986 | 0.149122 | 24.07843 | 0.4046291 | 22.16154
Phrozen AquaGray | Rigid | NS | 1 | 1 | 14.713 | 1.221364 | 16.6736 | 0.1502168 | 21.57557 | 0.1502293 | 24.16464 | 0.4076337 | 22.24088
Phrozen AquaGray | Rigid | NS | 1 | 1 | 14.813 | 1.229299 | 16.67072 | 0.1511928 | 21.571846 | 0.1512053 | 24.16047 | 0.4102819 | 22.23704
Phrozen AquaGray | Rigid | NS | 1 | 1 | 14.913 | 1.237335 | 16.6784 | 0.1521812 | 21.581776 | 0.1521938 | 24.17159 | 0.412964 | 22.24728
Phrozen AquaGray | Rigid | NS | 1 | 1 | 15.013 | 1.246338 | 16.72812 | 0.1532886 | 21.646122 | 0.1533011 | 24.24366 | 0.4159687 | 22.31361
Phrozen AquaGray | Rigid | NS | 1 | 1 | 15.113 | 1.254069 | 16.71384 | 0.1542395 | 21.627646 | 0.154252 | 24.22296 | 0.418549 | 22.29456
Phrozen AquaGray | Rigid | NS | 1 | 1 | 15.213 | 1.262258 | 16.72607 | 0.1552468 | 21.643466 | 0.1552593 | 24.24068 | 0.4212821 | 22.31087
Phrozen AquaGray | Rigid | NS | 1 | 1 | 15.313 | 1.271108 | 16.77645 | 0.1563353 | 21.708654 | 0.1563479 | 24.31369 | 0.4242358 | 22.37807
Phrozen AquaGray | Rigid | NS | 1 | 1 | 15.413 | 1.278839 | 16.76838 | 0.1572925 | 21.69821 | 0.1572988 | 24.302 | 0.4268161 | 22.3673
Phrozen AquaGray | Rigid | NS | 1 | 1 | 15.513 | 1.287638 | 16.80881 | 0.1583749 | 21.750524 | 0.1583811 | 24.36059 | 0.4297528 | 22.42123
Phrozen AquaGray | Rigid | NS | 1 | 1 | 15.613 | 1.296082 | 16.83532 | 0.1594134 | 21.784836 | 0.1594196 | 24.39902 | 0.4325708 | 22.4566
Phrozen AquaGray | Rigid | NS | 1 | 1 | 15.713 | 1.303609 | 16.81345 | 0.160333 | 21.75654 | 0.1603455 | 24.36732 | 0.4350832 | 22.42743
Phrozen AquaGray | Rigid | NS | 1 | 1 | 15.813 | 1.312459 | 16.86363 | 0.1614216 | 21.821466 | 0.1614341 | 24.44004 | 0.4380369 | 22.49436
Phrozen AquaGray | Rigid | NS | 1 | 1 | 15.913 | 1.320648 | 16.88754 | 0.1624288 | 21.852406 | 0.1624414 | 24.47469 | 0.44077 | 22.52625
Phrozen AquaGray | Rigid | NS | 1 | 1 | 16.013 | 1.328634 | 16.89247 | 0.1634111 | 21.858782 | 0.1634236 | 24.48184 | 0.4434351 | 22.53283
Phrozen AquaGray | Rigid | NS | 1 | 1 | 16.113 | 1.337535 | 16.94998 | 0.1645121 | 21.933206 | 0.1645184 | 24.56519 | 0.4464059 | 22.60955
Phrozen AquaGray | Rigid | NS | 1 | 1 | 16.213 | 1.345368 | 16.95096 | 0.1654756 | 21.934474 | 0.1654819 | 24.56661 | 0.4490201 | 22.61085
Phrozen AquaGray | Rigid | NS | 1 | 1 | 16.313 | 1.353607 | 16.96775 | 0.1664829 | 21.956194 | 0.1664953 | 24.59094 | 0.4517701 | 22.63324
Phrozen AquaGray | Rigid | NS | 1 | 1 | 16.413 | 1.362406 | 17.021 | 0.1675652 | 22.025106 | 0.1675777 | 24.66812 | 0.4547069 | 22.70428
Phrozen AquaGray | Rigid | NS | 1 | 1 | 16.513 | 1.370188 | 17.01775 | 0.1685223 | 22.020898 | 0.1685349 | 24.66341 | 0.4573042 | 22.69994
Phrozen AquaGray | Rigid | NS | 1 | 1 | 16.613 | 1.378733 | 17.05283 | 0.1695734 | 22.066296 | 0.1695859 | 24.71425 | 0.460156 | 22.74674
Phrozen AquaGray | Rigid | NS | 1 | 1 | 16.713 | 1.387227 | 17.08504 | 0.1706182 | 22.107968 | 0.1706307 | 24.76092 | 0.462991 | 22.7897
Phrozen AquaGray | Rigid | NS | 1 | 1 | 16.813 | 1.394908 | 17.0804 | 0.1715629 | 22.10197 | 0.1715754 | 24.75421 | 0.4655543 | 22.78351
Phrozen AquaGray | Rigid | NS | 1 | 1 | 16.913 | 1.403554 | 17.11766 | 0.1726264 | 22.150182 | 0.1726389 | 24.8082 | 0.4684401 | 22.83321
Phrozen AquaGray | Rigid | NS | 1 | 1 | 17.013 | 1.412099 | 17.14295 | 0.1736837 | 22.182908 | 0.1736899 | 24.84486 | 0.471292 | 22.86695
Phrozen AquaGray | Rigid | NS | 1 | 1 | 17.113 | 1.419881 | -0.3730778 | 0.1746346 | -0.4827611 | 0.1746471 | -0.5406924 | 0.4738893 | -0.4976477
Phrozen AquaGray | Rigid | NS | 1 | 1 | 17.213 | 1.428884 | -0.3809345 | 0.175742 | -0.4929276875 | 0.1757545 | -0.552079 | 0.4768939 | -0.5081278
Phrozen AquaGray | Rigid | NS | 1 | 1 | 17.313 | 1.436869 | -0.3688538 | 0.1767242 | -0.4772953 | 0.1767367 | -0.5345708 | 0.4795591 | -0.4920134
Phrozen AquaGray | Rigid | NS | 1 | 1 | 17.413 | 1.444804 | -0.3768116 | 0.1777064 | -0.4875927 | 0.1777127 | -0.5461038 | 0.4822073 | -0.5026282
Phrozen AquaGray | Rigid | NS | 1 | 1 | 17.513 | 1.453705 | -0.3773497 | 0.1788012 | -0.4882889 | 0.1788075 | -0.5468836 | 0.485178 | -0.503346
Phrozen AquaGray | Rigid | NS | 1 | 1 | 17.613 | 1.461589 | -0.3729967 | 0.1797647 | -0.482656125 | 0.1797772 | -0.5405749 | 0.4878092 | -0.4975395
Phrozen AquaGray | Rigid | NS | 1 | 1 | 17.713 | 1.469879 | -0.379308 | 0.1807844 | -0.4908229375 | 0.1807969 | -0.5497217 | 0.4905762 | -0.5059581
Phrozen AquaGray | Rigid | NS | 1 | 1 | 17.813 | 1.478678 | -0.377734 | 0.181873 | -0.4887861875 | 0.1818793 | -0.5474405 | 0.493513 | -0.5038586
Phrozen AquaGray | Rigid | NS | 1 | 1 | 17.913 | 1.48646 | -0.3766485 | 0.1828239 | -0.487381625 | 0.1828365 | -0.5458674 | 0.4961103 | -0.5024107
Phrozen AquaGray | Rigid | NS | 1 | 1 | 18.013 | 1.494853 | -0.3775037 | 0.1838562 | -0.4884881875 | 0.1838687 | -0.5471068 | 0.4989112 | -0.5035514
Phrozen AquaGray | Rigid | NS | 1 | 1 | 18.113 | 1.503499 | -0.3754087 | 0.1849198 | -0.4857773 | 0.1849323 | -0.5440706 | 0.501797 | -0.5007569
Phrozen AquaGray | Rigid | NS | 1 | 1 | 18.213 | 1.51118 | -0.3759116 | 0.1858644 | -0.4864281 | 0.185877 | -0.5447995 | 0.5043603 | -0.5014277
Phrozen AquaGray | Rigid | NS | 1 | 1 | 18.313 | 1.520081 | -0.3778445 | 0.1869593 | -0.4889292 | 0.1869718 | -0.5476007 | 0.5073311 | -0.5040059
Phrozen AquaGray | Rigid | NS | 1 | 1 | 18.413 | 1.52832 | -0.3771297 | 0.187979 | -0.4880043125 | 0.1879853 | -0.5465648 | 0.5100811 | -0.5030526
Phrozen AquaGray | Rigid | NS | 1 | 1 | 18.513 | 1.53595 | -0.3778154 | 0.1889112 | -0.4888915625 | 0.1889237 | -0.5475585 | 0.5126275 | -0.5039672
Phrozen AquaGray | Rigid | NS | 1 | 1 | 18.613 | 1.544902 | -0.3774835 | 0.1900185 | -0.4884621 | 0.1900248 | -0.5470776 | 0.5156151 | -0.5035245
Phrozen AquaGray | Rigid | NS | 1 | 1 | 18.713 | 1.552938 | -0.3764115 | 0.191007 | -0.487075 | 0.1910133 | -0.545524 | 0.5182973 | -0.5020946
Phrozen AquaGray | Rigid | NS | 1 | 1 | 18.813 | 1.561127 | -0.3782014 | 0.192008 | -0.4893910625 | 0.1920205 | -0.548118 | 0.5210304 | -0.5044821
Phrozen AquaGray | Rigid | NS | 1 | 1 | 18.913 | 1.570129 | -0.3772053 | 0.1931216 | -0.488102 | 0.1931278 | -0.5466743 | 0.524035 | -0.5031533
Phrozen AquaGray | Rigid | NS | 1 | 1 | 19.013 | 1.577759 | -0.376256 | 0.19406 | -0.4868737 | 0.1940663 | -0.5452985 | 0.5265813 | -0.5018871
Phrozen AquaGray | Rigid | NS | 1 | 1 | 19.113 | 1.585897 | -0.3778464 | 0.195061 | -0.48893175 | 0.1950673 | -0.5476036 | 0.5292974 | -0.5040086
Phrozen AquaGray | Rigid | NS | 1 | 1 | 19.213 | 1.594747 | -0.37769 | 0.1961433 | -0.4887293 | 0.1961558 | -0.5473768 | 0.5322512 | -0.5037999
Phrozen AquaGray | Rigid | NS | 1 | 1 | 19.313 | 1.60258 | -0.3771536 | 0.197113 | -0.48803525 | 0.1971193 | -0.5465995 | 0.5348654 | -0.5030845
Phrozen AquaGray | Rigid | NS | 1 | 1 | 19.413 | 1.611277 | -0.3791645 | 0.1981703 | -0.4906373 | 0.1981891 | -0.5495138 | 0.5377682 | -0.5057668
Phrozen AquaGray | Rigid | NS | 1 | 1 | 19.513 | 1.61972 | -0.3782078 | 0.1992214 | -0.489399375 | 0.1992276 | -0.5481273 | 0.5405862 | -0.5044907
Phrozen AquaGray | Rigid | NS | 1 | 1 | 19.613 | 1.627299 | -0.3785051 | 0.2001535 | -0.489784 | 0.2001598 | -0.5485581 | 0.5431155 | -0.5048872
Phrozen AquaGray | Rigid | NS | 1 | 1 | 19.713 | 1.6362 | -0.3767349 | 0.2012421 | -0.4874934 | 0.2012546 | -0.5459926 | 0.5460862 | -0.5025259
Phrozen AquaGray | Rigid | NS | 1 | 1 | 19.813 | 1.644491 | -0.376983 | 0.2022619 | -0.4878145 | 0.2022744 | -0.5463522 | 0.5488533 | -0.5028569
Phrozen AquaGray | Rigid | NS | 1 | 1 | 19.913 | 1.652323 | -0.3752472 | 0.2032253 | -0.4855683125 | 0.2032378 | -0.5438365 | 0.5514675 | -0.5005414
Phrozen AquaGray | Rigid | NS | 3 | 2 | 0.113 | 0.003763835 | 0.01940253 | 0.0005211034 | 0.02397149 | 0.0005431219 | 0.0273275 | 0.00125619 | 0.02588099
Phrozen AquaGray | Rigid | NS | 3 | 2 | 0.213 | 0.01592 | 0.04148139 | 0.00228258 | 0.05124955 | 0.002297259 | 0.05842449 | 0.005313345 | 0.05533194
Phrozen AquaGray | Rigid | NS | 3 | 2 | 0.313 | 0.02461751 | 0.04933147 | 0.003537632 | 0.06094819 | 0.003552311 | 0.06948094 | 0.008216163 | 0.06580314
Phrozen AquaGray | Rigid | NS | 3 | 2 | 0.413 | 0.03433228 | 0.06881472 | 0.004932134 | 0.08501943 | 0.004954152 | 0.09692215 | 0.01145849 | 0.09179182
Phrozen AquaGray | Rigid | NS | 3 | 2 | 0.513 | 0.04231771 | 0.0817982 | 0.006099112 | 0.1010603 | 0.006106451 | 0.1152087 | 0.01412365 | 0.1091104
Phrozen AquaGray | Rigid | NS | 3 | 2 | 0.613 | 0.05040487 | 0.09834653 | 0.007258751 | 0.1215055 | 0.00727343 | 0.1385162 | 0.01682276 | 0.1311842
Phrozen AquaGray | Rigid | NS | 3 | 2 | 0.713 | 0.0592041 | 0.1360709 | 0.008528481 | 0.1681133 | 0.008543161 | 0.1916491 | 0.01975953 | 0.1815047
Phrozen AquaGray | Rigid | NS | 3 | 2 | 0.813 | 0.06698609 | 0.1835843 | 0.009651423 | 0.22681525 | 0.009666102 | 0.2585694 | 0.02235679 | 0.2448827
Phrozen AquaGray | Rigid | NS | 3 | 2 | 0.913 | 0.07568359 | 0.2218298 | 0.01090647 | 0.2740669 | 0.01092115 | 0.3124363 | 0.02525961 | 0.2958983
Phrozen AquaGray | Rigid | NS | 3 | 2 | 1.013 | 0.08422852 | 0.2681768 | 0.01214685 | 0.3313279375 | 0.01215419 | 0.3777138 | 0.0281115 | 0.3577205
Phrozen AquaGray | Rigid | NS | 3 | 2 | 1.113 | 0.09175618 | 0.312704 | 0.01323309 | 0.3863405 | 0.01324043 | 0.4404282 | 0.03062388 | 0.4171153
Phrozen AquaGray | Rigid | NS | 3 | 2 | 1.213 | 0.1006063 | 0.3586461 | 0.01450282 | 0.4431012 | 0.0145175 | 0.5051353 | 0.03357763 | 0.4783973
Phrozen AquaGray | Rigid | NS | 3 | 2 | 1.313 | 0.1089986 | 0.4144509 | 0.01571384 | 0.512047125 | 0.01572852 | 0.5837337 | 0.03637859 | 0.5528353
Phrozen AquaGray | Rigid | NS | 3 | 2 | 1.413 | 0.1168315 | 0.4769326 | 0.01684412 | 0.5892421875 | 0.0168588 | 0.6717361 | 0.03899282 | 0.6361795
Phrozen AquaGray | Rigid | NS | 3 | 2 | 1.513 | 0.1257833 | 0.5706993 | 0.01813587 | 0.7050893125 | 0.01815055 | 0.8038018 | 0.04198052 | 0.7612546
Phrozen AquaGray | Rigid | NS | 3 | 2 | 1.613 | 0.133667 | 0.6541929 | 0.01928083 | 0.8082443125 | 0.01928817 | 0.9213985 | 0.04461173 | 0.8726266
Phrozen AquaGray | Rigid | NS | 3 | 2 | 1.713 | 0.1414998 | 0.7852654 | 0.02040377 | 0.9701821875 | 0.02041845 | 1.106008 | 0.04722596 | 1.047464
Phrozen AquaGray | Rigid | NS | 3 | 2 | 1.813 | 0.1504517 | 0.9062973 | 0.02170286 | 1.119715 | 0.0217102 | 1.276475 | 0.05021366 | 1.208908
Phrozen AquaGray | Rigid | NS | 3 | 2 | 1.913 | 0.1584371 | 1.049166 | 0.02285516 | 1.296227125 | 0.0228625 | 1.477699 | 0.05287881 | 1.399481
Phrozen AquaGray | Rigid | NS | 3 | 2 | 2.013 | 0.1667786 | 1.212101 | 0.02405149 | 1.4975305 | 0.02406617 | 1.707185 | 0.05566281 | 1.616819
Phrozen AquaGray | Rigid | NS | 3 | 2 | 2.113 | 0.1755778 | 1.393683 | 0.02532856 | 1.72187175 | 0.0253359 | 1.962934 | 0.05859958 | 1.859031
Phrozen AquaGray | Rigid | NS | 3 | 2 | 2.213 | 0.1832581 | 1.59212 | 0.02642949 | 1.967037875 | 0.02644416 | 2.242423 | 0.06116288 | 2.123726
Phrozen AquaGray | Rigid | NS | 3 | 2 | 2.313 | 0.191803 | 1.858522 | 0.02766252 | 2.29617275 | 0.0276772 | 2.617637 | 0.06401477 | 2.479079
Phrozen AquaGray | Rigid | NS | 3 | 2 | 2.413 | 0.2002462 | 2.122718 | 0.02888087 | 2.622582 | 0.02889555 | 2.989743 | 0.06683271 | 2.831489
Phrozen AquaGray | Rigid | NS | 3 | 2 | 2.513 | 0.2080282 | 2.421238 | 0.03001115 | 2.99139825 | 0.03001849 | 3.410194 | 0.06942997 | 3.229684
Phrozen AquaGray | Rigid | NS | 3 | 2 | 2.613 | 0.2169291 | 2.762109 | 0.03128823 | 3.412539 | 0.0313029 | 3.890294 | 0.07240069 | 3.684372
Phrozen AquaGray | Rigid | NS | 3 | 2 | 2.713 | 0.2251689 | 3.09597 | 0.03247722 | 3.82501825 | 0.0324919 | 4.360521 | 0.07515073 | 4.129708
Phrozen AquaGray | Rigid | NS | 3 | 2 | 2.813 | 0.2329 | 3.410889 | 0.03360016 | 4.2140955 | 0.0336075 | 4.804069 | 0.07773101 | 4.549778
Phrozen AquaGray | Rigid | NS | 3 | 2 | 2.913 | 0.241801 | 3.802351 | 0.03487723 | 4.6977395 | 0.03489191 | 5.355423 | 0.08070173 | 5.071948
Phrozen AquaGray | Rigid | NS | 3 | 2 | 3.013 | 0.2498881 | 4.141251 | 0.03604421 | 5.116445 | 0.03605889 | 5.832747 | 0.08340084 | 5.524006
Phrozen AquaGray | Rigid | NS | 3 | 2 | 3.113 | 0.2578735 | 4.479996 | 0.03719651 | 5.534959 | 0.03721119 | 6.309853 | 0.086066 | 5.975857
Phrozen AquaGray | Rigid | NS | 3 | 2 | 3.213 | 0.2668254 | 4.886446 | 0.03848826 | 6.037122 | 0.03850294 | 6.882319 | 0.0890537 | 6.518021
Phrozen AquaGray | Rigid | NS | 3 | 2 | 3.313 | 0.2746582 | 5.227997 | 0.03962588 | 6.4591015 | 0.03963322 | 7.363376 | 0.09166793 | 6.973614
Phrozen AquaGray | Rigid | NS | 3 | 2 | 3.413 | 0.2828471 | 5.587154 | 0.0408002 | 6.9028345 | 0.04081488 | 7.869232 | 0.09440099 | 7.452694
Phrozen AquaGray | Rigid | NS | 3 | 2 | 3.513 | 0.2915446 | 5.936625 | 0.04206259 | 7.334599 | 0.04206993 | 8.361443 | 0.09730381 | 7.918851
Phrozen AquaGray | Rigid | NS | 3 | 2 | 3.613 | 0.2994283 | 6.275882 | 0.04319287 | 7.7537465 | 0.04320755 | 8.839271 | 0.09993502 | 8.371387
Phrozen AquaGray | Rigid | NS | 3 | 2 | 3.713 | 0.308075 | 6.60362 | 0.04444058 | 8.158661 | 0.04445526 | 9.300873 | 0.1028209 | 8.808555
Phrozen AquaGray | Rigid | NS | 3 | 2 | 3.813 | 0.3166707 | 6.98669 | 0.04568829 | 8.631937 | 0.04569563 | 9.840409 | 0.1056897 | 9.319532
Phrozen AquaGray | Rigid | NS | 3 | 2 | 3.913 | 0.3243001 | 7.308031 | 0.04678188 | 9.028949 | 0.04679656 | 10.293 | 0.1082361 | 9.748168
Phrozen AquaGray | Rigid | NS | 3 | 2 | 4.013 | 0.3331502 | 7.694175 | 0.04805895 | 9.506023 | 0.04807363 | 10.83687 | 0.1111898 | 10.26324
Phrozen AquaGray | Rigid | NS | 3 | 2 | 4.113 | 0.3412883 | 8.030151 | 0.04924061 | 9.921116 | 0.04924794 | 11.31007 | 0.1139059 | 10.7114
Phrozen AquaGray | Rigid | NS | 3 | 2 | 4.213 | 0.3492228 | 8.349977 | 0.05037823 | 10.316256 | 0.0503929 | 11.76053 | 0.1165541 | 11.13802
Phrozen AquaGray | Rigid | NS | 3 | 2 | 4.313 | 0.3582255 | 8.732503 | 0.05167732 | 10.78886 | 0.05169199 | 12.2993 | 0.1195588 | 11.64827
Phrozen AquaGray | Rigid | NS | 3 | 2 | 4.413 | 0.3660583 | 9.03727 | 0.0528076 | 11.165394 | 0.05282227 | 12.72855 | 0.122173 | 12.0548
Phrozen AquaGray | Rigid | NS | 3 | 2 | 4.513 | 0.3740946 | 9.246125 | 0.05396723 | 11.423431 | 0.05398191 | 13.02271 | 0.1248551 | 12.33339
Phrozen AquaGray | Rigid | NS | 3 | 2 | 4.613 | 0.3829956 | 9.549846 | 0.05525899 | 11.798673 | 0.05526632 | 13.45049 | 0.1278258 | 12.73852
Phrozen AquaGray | Rigid | NS | 3 | 2 | 4.713 | 0.3908793 | 9.862499 | 0.05638926 | 12.184951 | 0.05640394 | 13.89084 | 0.130457 | 13.15557
Phrozen AquaGray | Rigid | NS | 3 | 2 | 4.813 | 0.3992208 | 10.18449 | 0.05759294 | 12.582765 | 0.05760762 | 14.34435 | 0.133241 | 13.58507
Phrozen AquaGray | Rigid | NS | 3 | 2 | 4.913 | 0.40802 | 10.54554 | 0.05886267 | 13.028841 | 0.05887735 | 14.85288 | 0.1361778 | 14.06668
Phrozen AquaGray | Rigid | NS | 3 | 2 | 5.013 | 0.4154968 | 10.80984 | 0.05994891 | 13.355376 | 0.05995626 | 15.22513 | 0.1386732 | 14.41923
Phrozen AquaGray | Rigid | NS | 3 | 2 | 5.113 | 0.4240418 | 11.1238 | 0.06117461 | 13.743265 | 0.06118929 | 15.66732 | 0.1415251 | 14.83801
Phrozen AquaGray | Rigid | NS | 3 | 2 | 5.213 | 0.4326884 | 11.45283 | 0.06242966 | 14.149774 | 0.062437 | 16.13074 | 0.1444109 | 15.2769
Phrozen AquaGray | Rigid | NS | 3 | 2 | 5.313 | 0.4404195 | 11.70375 | 0.06354526 | 14.45978 | 0.0635526 | 16.48415 | 0.1469912 | 15.6116
Phrozen AquaGray | Rigid | NS | 3 | 2 | 5.413 | 0.4493713 | 12.02821 | 0.06482967 | 14.860651 | 0.06484435 | 16.94114 | 0.1499789 | 16.04441
Phrozen AquaGray | Rigid | NS | 3 | 2 | 5.513 | 0.4576111 | 12.31236 | 0.06602601 | 15.211716 | 0.06603335 | 17.34136 | 0.152729 | 16.42344
Phrozen AquaGray | Rigid | NS | 3 | 2 | 5.613 | 0.4653931 | 12.55435 | 0.06714895 | 15.510681 | 0.06715629 | 17.68218 | 0.1553262 | 16.74622
Phrozen AquaGray | Rigid | NS | 3 | 2 | 5.713 | 0.474294 | 12.85685 | 0.06843336 | 15.88442 | 0.0684407 | 18.10824 | 0.1582969 | 17.14973
Phrozen AquaGray | Rigid | NS | 3 | 2 | 5.813 | 0.4821777 | 13.09717 | 0.06956364 | 16.181336 | 0.06957832 | 18.44672 | 0.1609281 | 17.47029
Phrozen AquaGray | Rigid | NS | 3 | 2 | 5.913 | 0.4903158 | 13.34157 | 0.0707453 | 16.483289 | 0.07075264 | 18.79095 | 0.1636442 | 17.7963
Phrozen AquaGray | Rigid | NS | 3 | 2 | 6.013 | 0.4993693 | 13.63118 | 0.07204439 | 16.84109 | 0.07205907 | 19.19884 | 0.1666659 | 18.1826
Phrozen AquaGray | Rigid | NS | 3 | 2 | 6.113 | 0.5069987 | 13.83869 | 0.07314531 | 17.097466 | 0.07315999 | 19.49111 | 0.1692122 | 18.4594
Phrozen AquaGray | Rigid | NS | 3 | 2 | 6.213 | 0.5154419 | 14.07842 | 0.074371 | 17.39365 | 0.07437835 | 19.82876 | 0.1720302 | 18.77918
Phrozen AquaGray | Rigid | NS | 3 | 2 | 6.313 | 0.5241394 | 14.33143 | 0.07561871 | 17.70624 | 0.0756334 | 20.18511 | 0.174933 | 19.11667
Phrozen AquaGray | Rigid | NS | 3 | 2 | 6.413 | 0.5318196 | 14.5158 | 0.07673432 | 17.934026 | 0.07674165 | 20.44479 | 0.1774963 | 19.3626
Phrozen AquaGray | Rigid | NS | 3 | 2 | 6.513 | 0.5406698 | 14.75885 | 0.07800405 | 18.234304 | 0.07801873 | 20.78711 | 0.18045 | 19.68679
Phrozen AquaGray | Rigid | NS | 3 | 2 | 6.613 | 0.5488587 | 14.96186 | 0.07919304 | 18.485126 | 0.07920038 | 21.07304 | 0.1831831 | 19.9576
Phrozen AquaGray | Rigid | NS | 3 | 2 | 6.713 | 0.5564881 | 15.12444 | 0.08029397 | 18.685992 | 0.08030131 | 21.30203 | 0.1857294 | 20.17446
Phrozen AquaGray | Rigid | NS | 3 | 2 | 6.813 | 0.565389 | 15.35498 | 0.08157104 | 18.970824 | 0.08158571 | 21.62674 | 0.1887001 | 20.48198
Phrozen AquaGray | Rigid | NS | 3 | 2 | 6.913 | 0.5736288 | 15.54085 | 0.08276737 | 19.200454 | 0.08277471 | 21.88852 | 0.1914502 | 20.7299
Phrozen AquaGray | Rigid | NS | 3 | 2 | 7.013 | 0.5816142 | 15.70413 | 0.08391234 | 19.40219 | 0.08392701 | 22.1185 | 0.1941153 | 20.94771
Phrozen AquaGray | Rigid | NS | 3 | 2 | 7.113 | 0.5906678 | 15.93362 | 0.0852261 | 19.685718 | 0.08523344 | 22.44172 | 0.197137 | 21.25382
Phrozen AquaGray | Rigid | NS | 3 | 2 | 7.213 | 0.5984497 | 16.06948 | 0.08634904 | 19.853572 | 0.08635638 | 22.63307 | 0.1997342 | 21.43505
Phrozen AquaGray | Rigid | NS | 3 | 2 | 7.313 | 0.6065877 | 16.22473 | 0.08751602 | 20.045376 | 0.0875307 | 22.85173 | 0.2024503 | 21.64213
Phrozen AquaGray | Rigid | NS | 3 | 2 | 7.413 | 0.6153361 | 16.40708 | 0.08877841 | 20.270666 | 0.08879309 | 23.10856 | 0.2053701 | 21.88537
Phrozen AquaGray | Rigid | NS | 3 | 2 | 7.513 | 0.6231689 | 16.52463 | 0.0899087 | 20.415902 | 0.08992337 | 23.27413 | 0.2079843 | 22.04217
Phrozen AquaGray | Rigid | NS | 3 | 2 | 7.613 | 0.6318156 | 16.67945 | 0.09115641 | 20.607174 | 0.09117109 | 23.49218 | 0.2108702 | 22.24868
Phrozen AquaGray | Rigid | NS | 3 | 2 | 7.713 | 0.6402588 | 16.82182 | 0.09237476 | 20.783078 | 0.09238944 | 23.69271 | 0.2136881 | 22.4386
Phrozen AquaGray | Rigid | NS | 3 | 2 | 7.813 | 0.6478374 | 16.90275 | 0.09346834 | 20.883064 | 0.09348302 | 23.80669 | 0.2162175 | 22.54655
Phrozen AquaGray | Rigid | NS | 3 | 2 | 7.913 | 0.6565857 | 17.03634 | 0.09473073 | 21.04811 | 0.09474542 | 23.99485 | 0.2191373 | 22.72474
Phrozen AquaGray | Rigid | NS | 3 | 2 | 8.013 | 0.6651306 | 17.15415 | 0.09596377 | 21.193658 | 0.09597844 | 24.16077 | 0.2219892 | 22.88188
Phrozen AquaGray | Rigid | NS | 3 | 2 | 8.113 | 0.6729126 | 17.22087 | 0.09709405 | 21.27609 | 0.09710139 | 24.25474 | 0.2245864 | 22.97088
Phrozen AquaGray | Rigid | NS | 3 | 2 | 8.213 | 0.6818644 | 17.17392 | 0.09837846 | 21.218084 | 0.09839314 | 24.18862 | 0.2275741 | 22.90825
Phrozen AquaGray | Rigid | NS | 3 | 2 | 8.313 | 0.6897482 | -0.3304273 | 0.09951608 | -0.4082373125 | 0.09953076 | -0.4653905 | 0.2302053 | -0.4407563
Phrozen AquaGray | Rigid | NS | 3 | 2 | 8.413 | 0.6976827 | -0.3396475 | 0.100661 | -0.41962875 | 0.1006757 | -0.4783768 | 0.2328535 | -0.4530551
Phrozen AquaGray | Rigid | NS | 3 | 2 | 8.513 | 0.7066854 | -0.3317214 | 0.1019601 | -0.4098362 | 0.1019748 | -0.4672132 | 0.2358582 | -0.4424825
Phrozen AquaGray | Rigid | NS | 3 | 2 | 8.613 | 0.7145691 | -0.3347535 | 0.1031051 | -0.4135823 | 0.1031124 | -0.4714839 | 0.2384894 | -0.4465271
Phrozen AquaGray | Rigid | NS | 3 | 2 | 8.713 | 0.7229614 | -0.3349724 | 0.1043088 | -0.41385275 | 0.1043234 | -0.4717921 | 0.2412904 | -0.446819
Phrozen AquaGray | Rigid | NS | 3 | 2 | 8.813 | 0.7317607 | -0.3303424 | 0.1055858 | -0.4081324 | 0.1055932 | -0.465271 | 0.2442271 | -0.440643
Phrozen AquaGray | Rigid | NS | 3 | 2 | 8.913 | 0.739441 | -0.3345266 | 0.1066868 | -0.4133019375 | 0.1067014 | -0.4711642 | 0.2467905 | -0.4462243
Phrozen AquaGray | Rigid | NS | 3 | 2 | 9.013 | 0.7477824 | -0.3350765 | 0.1078978 | -0.4139813 | 0.1079051 | -0.4719387 | 0.2495744 | -0.4469578
Phrozen AquaGray | Rigid | NS | 3 | 2 | 9.113 | 0.7563274 | -0.3331888 | 0.1091235 | -0.4116491 | 0.1091381 | -0.46928 | 0.2524263 | -0.4444398
Phrozen AquaGray | Rigid | NS | 3 | 2 | 9.213 | 0.7641093 | -0.3351206 | 0.1102537 | -0.414035875 | 0.1102611 | -0.4720009 | 0.2550236 | -0.4470167
Phrozen AquaGray | Rigid | NS | 3 | 2 | 9.313 | 0.7731629 | -0.3346096 | 0.1115528 | -0.4134045 | 0.1115675 | -0.4712811 | 0.2580452 | -0.4463351
Phrozen AquaGray | Rigid | NS | 3 | 2 | 9.413 | 0.7811991 | -0.3335333 | 0.1127198 | -0.4120748125 | 0.1127271 | -0.4697653 | 0.2607274 | -0.4448994
Phrozen AquaGray | Rigid | NS | 3 | 2 | 9.513 | 0.7889812 | -0.3319168 | 0.1138354 | -0.4100776 | 0.1138501 | -0.4674885 | 0.2633246 | -0.4427432
Phrozen AquaGray | Rigid | NS | 3 | 2 | 9.613 | 0.797933 | -0.3312528 | 0.1151345 | -0.4092573 | 0.1151418 | -0.4665533 | 0.2663123 | -0.4418575
Phrozen AquaGray | Rigid | NS | 3 | 2 | 9.713 | 0.8060201 | -0.3317027 | 0.1163015 | -0.4098131 | 0.1163088 | -0.4671869 | 0.2690114 | -0.4424576
Phrozen AquaGray | Rigid | NS | 3 | 2 | 9.813 | 0.8142599 | -0.3336927 | 0.1174831 | -0.4122717 | 0.1174978 | -0.4699897 | 0.2717615 | -0.445112
Phrozen AquaGray | Rigid | NS | 3 | 2 | 9.913 | 0.8229574 | -0.3341141 | 0.1187455 | -0.4127923 | 0.1187529 | -0.4705832 | 0.2746643 | -0.4456741
Phrozen AquaGray | Rigid | NS | 3 | 2 | 10.013 | 0.8305359 | -0.3341119 | 0.1198391 | -0.412789625 | 0.1198464 | -0.4705802 | 0.2771936 | -0.4456712
Phrozen AquaGray | Rigid | NS | 3 | 2 | 10.113 | 0.8388774 | -0.3337623 | 0.1210354 | -0.4123577 | 0.1210501 | -0.4700877 | 0.2799776 | -0.4452048
Phrozen AquaGray | Rigid | NS | 3 | 2 | 10.213 | 0.8476766 | -0.3345416 | 0.1223125 | -0.4133205 | 0.1223199 | -0.4711854 | 0.2829144 | -0.4462444
Phrozen AquaGray | Rigid | NS | 3 | 2 | 10.313 | 0.8555603 | -0.3335854 | 0.1234428 | -0.4121391 | 0.1234575 | -0.4698386 | 0.2855456 | -0.4449689
Phrozen AquaGray | Rigid | NS | 3 | 2 | 10.413 | 0.8643596 | -0.3326158 | 0.1247125 | -0.4109412 | 0.1247272 | -0.468473 | 0.2884824 | -0.4436756
Phrozen AquaGray | Rigid | NS | 3 | 2 | 10.513 | 0.8726502 | -0.3358318 | 0.1259162 | -0.4149145 | 0.1259235 | -0.4730025 | 0.2912494 | -0.4479653
Phrozen AquaGray | Rigid | NS | 3 | 2 | 10.613 | 0.8803305 | -0.3345434 | 0.1270245 | -0.4133226875 | 0.1270318 | -0.4711879 | 0.2938127 | -0.4462467
Phrozen AquaGray | Rigid | NS | 3 | 2 | 10.713 | 0.8893331 | -0.3341954 | 0.1283162 | -0.4128928125 | 0.1283309 | -0.4706978 | 0.2968174 | -0.4457826
Phrozen AquaGray | Rigid | NS | 3 | 2 | 10.813 | 0.8973694 | -0.3341783 | 0.1294832 | -0.412871625 | 0.1294905 | -0.4706737 | 0.2994995 | -0.4457597
Phrozen AquaGray | Rigid | NS | 3 | 2 | 10.913 | 0.9052531 | -0.3339123 | 0.1306208 | -0.412543 | 0.1306282 | -0.470299 | 0.3021307 | -0.445405
Asiga DentaGuide | Rigid | Autoclave | 1 | 2 | 0.113 | 0.003712972 | 0.01098521 | 0.0004834333 | 0.01541136 | 0.0004970512 | 0.01664426 | 0.001239215 | 0.01465315
Asiga DentaGuide | Rigid | Autoclave | 1 | 2 | 0.213 | 0.01566569 | 0.02211824 | 0.002083529 | 0.03103008 | 0.002097147 | 0.03351249 | 0.005228467 | 0.02950348
Asiga DentaGuide | Rigid | Autoclave | 1 | 2 | 0.313 | 0.02497355 | 0.02513015 | 0.003329562 | 0.03525554 | 0.00334318 | 0.03807598 | 0.008334991 | 0.03352105
Asiga DentaGuide | Rigid | Autoclave | 1 | 2 | 0.413 | 0.03433228 | 0.02277152 | 0.004582403 | 0.03194658 | 0.004596021 | 0.0345023 | 0.01145849 | 0.03037488
Asiga DentaGuide | Rigid | Autoclave | 1 | 2 | 0.513 | 0.0420634 | 0.02192844 | 0.005617359 | 0.0307638 | 0.005630977 | 0.0332249 | 0.01403877 | 0.0292503
Asiga DentaGuide | Rigid | Autoclave | 1 | 2 | 0.613 | 0.05086263 | 0.02080037 | 0.006795302 | 0.02918121 | 0.00680892 | 0.03151571 | 0.01697554 | 0.02774557
Asiga DentaGuide | Rigid | Autoclave | 1 | 2 | 0.713 | 0.05915324 | 0.02163964 | 0.007905156 | 0.03035864 | 0.007918774 | 0.03278733 | 0.01974256 | 0.02886507
Asiga DentaGuide | Rigid | Autoclave | 1 | 2 | 0.813 | 0.06688436 | 0.02457794 | 0.008933303 | 0.03448084 | 0.00895373 | 0.0372393 | 0.02232284 | 0.03278446
Asiga DentaGuide | Rigid | Autoclave | 1 | 2 | 0.913 | 0.07603964 | 0.02659514 | 0.01016572 | 0.0373108 | 0.01017934 | 0.04029567 | 0.02537844 | 0.0354752
Asiga DentaGuide | Rigid | Autoclave | 1 | 2 | 1.013 | 0.08402507 | 0.032407 | 0.01123472 | 0.04546436 | 0.01124834 | 0.04910151 | 0.0280436 | 0.04322763
Asiga DentaGuide | Rigid | Autoclave | 1 | 2 | 1.113 | 0.09185791 | 0.03935801 | 0.01228329 | 0.05521607 | 0.01229691 | 0.05963335 | 0.03065783 | 0.05249957
Asiga DentaGuide | Rigid | Autoclave | 1 | 2 | 1.213 | 0.1007589 | 0.04066389 | 0.01348166 | 0.05704811 | 0.01348847 | 0.06161196 | 0.03362855 | 0.05424149
Asiga DentaGuide | Rigid | Autoclave | 1 | 2 | 1.313 | 0.1086934 | 0.0438348 | 0.01453704 | 0.06149663 | 0.01455066 | 0.06641636 | 0.03627674 | 0.05847115
Asiga DentaGuide | Rigid | Autoclave | 1 | 2 | 1.413 | 0.1170349 | 0.0693031 | 0.01565371 | 0.0972265625 | 0.01566732 | 0.1050047 | 0.03906072 | 0.09244326
Asiga DentaGuide | Rigid | Autoclave | 1 | 2 | 1.513 | 0.1257833 | 0.103965 | 0.01682484 | 0.1458544 | 0.01683846 | 0.1575228 | 0.04198052 | 0.1386787
Asiga DentaGuide | Rigid | Autoclave | 1 | 2 | 1.613 | 0.1332601 | 0.161632 | 0.01783256 | 0.2267565 | 0.01783937 | 0.244897 | 0.04447592 | 0.2156006
Asiga DentaGuide | Rigid | Autoclave | 1 | 2 | 1.713 | 0.1418559 | 0.2735129 | 0.01897646 | 0.3837162 | 0.01899008 | 0.4144135 | 0.04734479 | 0.3648383
Asiga DentaGuide | Rigid | Autoclave | 1 | 2 | 1.813 | 0.1504517 | 0.3913324 | 0.02013398 | 0.54900725 | 0.02014079 | 0.5929278 | 0.05021366 | 0.5219974
Asiga DentaGuide | Rigid | Autoclave | 1 | 2 | 1.913 | 0.1583354 | 0.5752774 | 0.02118255 | 0.8070670625 | 0.02119617 | 0.8716324 | 0.05284487 | 0.7673613
Asiga DentaGuide | Rigid | Autoclave | 1 | 2 | 2.013 | 0.1672363 | 0.8943695 | 0.02237411 | 1.25472725 | 0.02238773 | 1.355105 | 0.05581558 | 1.192998
Asiga DentaGuide | Rigid | Autoclave | 1 | 2 | 2.113 | 0.1753744 | 1.268232 | 0.02346354 | 1.779225625 | 0.02347716 | 1.921564 | 0.05853167 | 1.691692
Asiga DentaGuide | Rigid | Autoclave | 1 | 2 | 2.213 | 0.1832072 | 1.614373 | 0.02451211 | 2.26483275 | 0.02452573 | 2.446019 | 0.06114591 | 2.153409
Asiga DentaGuide | Rigid | Autoclave | 1 | 2 | 2.313 | 0.192159 | 1.93696 | 0.02571048 | 2.71739625 | 0.0257241 | 2.934788 | 0.0641336 | 2.583707
Asiga DentaGuide | Rigid | Autoclave | 1 | 2 | 2.413 | 0.1999919 | 2.51739 | 0.02675905 | 3.531692 | 0.02677267 | 3.814227 | 0.06674783 | 3.357941
Asiga DentaGuide | Rigid | Autoclave | 1 | 2 | 2.513 | 0.2081299 | 2.958131 | 0.02785529 | 4.1500155 | 0.0278621 | 4.482017 | 0.06946392 | 3.945845
Asiga DentaGuide | Rigid | Autoclave | 1 | 2 | 2.613 | 0.21698 | 3.496189 | 0.02904004 | 4.904867 | 0.02904685 | 5.297256 | 0.07241767 | 4.66356
Asiga DentaGuide | Rigid | Autoclave | 1 | 2 | 2.713 | 0.2248128 | 4.014173 | 0.03008181 | 5.631555 | 0.03009543 | 6.08208 | 0.0750319 | 5.354497
Asiga DentaGuide | Rigid | Autoclave | 1 | 2 | 2.813 | 0.2332052 | 4.542393 | 0.03120528 | 6.3726055 | 0.0312189 | 6.882414 | 0.07783287 | 6.059089
Asiga DentaGuide | Rigid | Autoclave | 1 | 2 | 2.913 | 0.2420044 | 5.115789 | 0.03238322 | 7.1770335 | 0.03239684 | 7.751196 | 0.08076964 | 6.823941
Asiga DentaGuide | Rigid | Autoclave | 1 | 2 | 3.013 | 0.2496338 | 5.63455 | 0.03341137 | 7.904812 | 0.03341818 | 8.537197 | 0.08331597 | 7.515915
Asiga DentaGuide | Rigid | Autoclave | 1 | 2 | 3.113 | 0.2583313 | 6.23414 | 0.03456889 | 8.745988 | 0.0345825 | 9.445667 | 0.08621878 | 8.315707
Asiga DentaGuide | Rigid | Autoclave | 1 | 2 | 3.213 | 0.2666728 | 6.787518 | 0.03569236 | 9.522331 | 0.03569917 | 10.28412 | 0.08900277 | 9.053856
Asiga DentaGuide | Rigid | Autoclave | 1 | 2 | 3.313 | 0.2744039 | 7.220126 | 0.03672051 | 10.129245 | 0.03673412 | 10.93959 | 0.09158305 | 9.630912
Asiga DentaGuide | Rigid | Autoclave | 1 | 2 | 3.413 | 0.2832031 | 7.816098 | 0.03789845 | 10.965345 | 0.03791207 | 11.84257 | 0.09451983 | 10.42588
Asiga DentaGuide | Rigid | Autoclave | 1 | 2 | 3.513 | 0.2914429 | 8.320099 | 0.03900149 | 11.672417 | 0.03901511 | 12.60621 | 0.09726986 | 11.09816
Asiga DentaGuide | Rigid | Autoclave | 1 | 2 | 3.613 | 0.2993775 | 8.80005 | 0.04006369 | 12.345749 | 0.0400773 | 13.33341 | 0.09991805 | 11.73837
Asiga DentaGuide | Rigid | Autoclave | 1 | 2 | 3.713 | 0.3084819 | 9.388595 | 0.04128248 | 13.171429 | 0.0412961 | 14.22514 | 0.1029567 | 12.52343
Asiga DentaGuide | Rigid | Autoclave | 1 | 2 | 3.813 | 0.3163147 | 9.89251 | 0.04233105 | 13.878382 | 0.04234467 | 14.98865 | 0.1055709 | 13.1956
Asiga DentaGuide | Rigid | Autoclave | 1 | 2 | 3.913 | 0.324351 | 10.39747 | 0.04340686 | 14.586799 | 0.04342048 | 15.75374 | 0.108253 | 13.86916
Asiga DentaGuide | Rigid | Autoclave | 1 | 2 | 4.013 | 0.3332011 | 10.98578 | 0.04459843 | 15.412146 | 0.04460524 | 16.64512 | 0.1112068 | 14.65391
Asiga DentaGuide | Rigid | Autoclave | 1 | 2 | 4.113 | 0.3409322 | 11.4656 | 0.04563338 | 16.085296 | 0.04564019 | 17.37212 | 0.1137871 | 15.29394
Asiga DentaGuide | Rigid | Autoclave | 1 | 2 | 4.213 | 0.3494771 | 11.99915 | 0.04677047 | 16.833828 | 0.04678409 | 18.18053 | 0.116639 | 16.00564
Asiga DentaGuide | Rigid | Autoclave | 1 | 2 | 4.313 | 0.3581746 | 12.5232 | 0.0479348 | 17.569024 | 0.04794841 | 18.97455 | 0.1195418 | 16.70467
Asiga DentaGuide | Rigid | Autoclave | 1 | 2 | 4.413 | 0.365804 | 12.98733 | 0.04896294 | 18.220164 | 0.04896975 | 19.67778 | 0.1220881 | 17.32378
Asiga DentaGuide | Rigid | Autoclave | 1 | 2 | 4.513 | 0.3744507 | 13.52568 | 0.05010684 | 18.97542 | 0.05012727 | 20.49345 | 0.1249739 | 18.04188
Asiga DentaGuide | Rigid | Autoclave | 1 | 2 | 4.613 | 0.3827922 | 14.07526 | 0.05123712 | 19.746432 | 0.05124393 | 21.32615 | 0.1277579 | 18.77496
Asiga DentaGuide | Rigid | Autoclave | 1 | 2 | 4.713 | 0.3907267 | 14.56259 | 0.0522925 | 20.430122 | 0.05230612 | 22.06453 | 0.1304061 | 19.42501
Asiga DentaGuide | Rigid | Autoclave | 1 | 2 | 4.813 | 0.3996786 | 15.12109375 | 0.05349087 | 21.213656 | 0.05350449 | 22.91075 | 0.1333938 | 20.17
Asiga DentaGuide | Rigid | Autoclave | 1 | 2 | 4.913 | 0.4075623 | 15.49281 | 0.05454626 | 21.735142 | 0.05455988 | 23.47395 | 0.136025 | 20.66583
Asiga DentaGuide | Rigid | Autoclave | 1 | 2 | 5.013 | 0.415446 | 15.9881 | 0.05560845 | 22.43 | 0.05561526 | 24.2244 | 0.1386562 | 21.3265
Asiga DentaGuide | Rigid | Autoclave | 1 | 2 | 5.113 | 0.4243978 | 16.51509 | 0.05680001 | 23.169322 | 0.05681363 | 25.02287 | 0.1416439 | 22.02945
Asiga DentaGuide | Rigid | Autoclave | 1 | 2 | 5.213 | 0.4323832 | 16.98717 | 0.05787582 | 23.831612 | 0.05788263 | 25.73814 | 0.1443091 | 22.65916
Asiga DentaGuide | Rigid | Autoclave | 1 | 2 | 5.313 | 0.4406738 | 17.50488 | 0.05897887 | 24.55792 | 0.05899248 | 26.52255 | 0.1470761 | 23.34973
Asiga DentaGuide | Rigid | Autoclave | 1 | 2 | 5.413 | 0.4495239 | 18.10101 | 0.06017042 | 25.394238 | 0.06017723 | 27.42578 | 0.1500299 | 24.1449
Asiga DentaGuide | Rigid | Autoclave | 1 | 2 | 5.513 | 0.4571533 | 18.52145 | 0.06119176 | 25.98408 | 0.06119857 | 28.06281 | 0.1525762 | 24.70573
Asiga DentaGuide | Rigid | Autoclave | 1 | 2 | 5.613 | 0.4656982 | 19.01477 | 0.06232885 | 26.676162 | 0.06234247 | 28.81026 | 0.1554281 | 25.36376
Asiga DentaGuide | Rigid | Autoclave | 1 | 2 | 5.713 | 0.4741414 | 19.52367 | 0.06346595 | 27.390104 | 0.06347275 | 29.58131 | 0.158246 | 26.04258
Asiga DentaGuide | Rigid | Autoclave | 1 | 2 | 5.813 | 0.4819743 | 19.95354 | 0.06450771 | 27.993182 | 0.06452133 | 30.23264 | 0.1608602 | 26.61599
Asiga DentaGuide | Rigid | Autoclave | 1 | 2 | 5.913 | 0.4906718 | 20.46941 | 0.06567203 | 28.716906 | 0.06568565 | 31.01426 | 0.1637631 | 27.3041
Asiga DentaGuide | Rigid | Autoclave | 1 | 2 | 6.013 | 0.4990642 | 20.94476 | 0.06680232 | 29.383782 | 0.06680912 | 31.73448 | 0.166564 | 27.93817
Asiga DentaGuide | Rigid | Autoclave | 1 | 2 | 6.113 | 0.506897 | 21.3725 | 0.06784408 | 29.983868 | 0.0678577 | 32.38258 | 0.1691783 | 28.50874
Asiga DentaGuide | Rigid | Autoclave | 1 | 2 | 6.213 | 0.5156962 | 21.84475 | 0.06902883 | 30.6464 | 0.06903564 | 33.09811 | 0.172115 | 29.13867
Asiga DentaGuide | Rigid | Autoclave | 1 | 2 | 6.313 | 0.5237325 | 22.27296 | 0.07010464 | 31.247134 | 0.07011145 | 33.7469 | 0.1747972 | 29.70985
Asiga DentaGuide | Rigid | Autoclave | 1 | 2 | 6.413 | 0.5318196 | 22.70129 | 0.07118045 | 31.848056 | 0.07119406 | 34.3959 | 0.1774963 | 30.28121
Asiga DentaGuide | Rigid | Autoclave | 1 | 2 | 6.513 | 0.5407206 | 23.19426 | 0.07237882 | 32.539644 | 0.07238563 | 35.14281 | 0.180467 | 30.93877
Asiga DentaGuide | Rigid | Autoclave | 1 | 2 | 6.613 | 0.5484517 | 23.6053 | 0.07341377 | 33.1163 | 0.07342058 | 35.7656 | 0.1830473 | 31.48706
Asiga DentaGuide | Rigid | Autoclave | 1 | 2 | 6.713 | 0.5566915 | 24.03063 | 0.07451002 | 33.713004 | 0.07452363 | 36.41004 | 0.1857973 | 32.05441
Asiga DentaGuide | Rigid | Autoclave | 1 | 2 | 6.813 | 0.5654399 | 24.49083 | 0.07568114 | 34.358628 | 0.07569476 | 37.10732 | 0.1887171 | 32.66827
Asiga DentaGuide | Rigid | Autoclave | 1 | 2 | 6.913 | 0.5732727 | 24.84993 | 0.07672972 | 34.862412 | 0.07674333 | 37.6514 | 0.1913313 | 33.14727
Asiga DentaGuide | Rigid | Autoclave | 1 | 2 | 7.013 | 0.582072 | 25.29213 | 0.07790766 | 35.482784 | 0.07792128 | 38.32141 | 0.1942681 | 33.73712
Asiga DentaGuide | Rigid | Autoclave | 1 | 2 | 7.113 | 0.5905151 | 25.72135 | 0.07903794 | 36.084948 | 0.07905156 | 38.97174 | 0.1970861 | 34.30966
Asiga DentaGuide | Rigid | Autoclave | 1 | 2 | 7.213 | 0.5980937 | 26.07034 | 0.08005928 | 36.574544 | 0.08006609 | 39.50051 | 0.1996154 | 34.77517
Asiga DentaGuide | Rigid | Autoclave | 1 | 2 | 7.313 | 0.6069947 | 26.49858 | 0.08124403 | 37.17534 | 0.08125765 | 40.14937 | 0.2025861 | 35.34641
Asiga DentaGuide | Rigid | Autoclave | 1 | 2 | 7.413 | 0.6153361 | 26.90008 | 0.08236069 | 37.738604 | 0.08237431 | 40.75769 | 0.2053701 | 35.88196
Asiga DentaGuide | Rigid | Autoclave | 1 | 2 | 7.513 | 0.6231181 | 27.24673 | 0.08340246 | 38.224932 | 0.08341607 | 41.28293 | 0.2079674 | 36.34436
Asiga DentaGuide | Rigid | Autoclave | 1 | 2 | 7.613 | 0.6320191 | 27.66533 | 0.08460083 | 38.812196 | 0.08460764 | 41.91717 | 0.2109381 | 36.90273
Asiga DentaGuide | Rigid | Autoclave | 1 | 2 | 7.713 | 0.6399537 | 27.98868 | 0.08565621 | 39.265824 | 0.08566983 | 42.40709 | 0.2135863 | 37.33404
Asiga DentaGuide | Rigid | Autoclave | 1 | 2 | 7.813 | 0.6480408 | 28.31309 | 0.08673882 | 39.72094 | 0.08675245 | 42.89861 | 0.2162854 | 37.76677
Asiga DentaGuide | Rigid | Autoclave | 1 | 2 | 7.913 | 0.6569417 | 28.69442 | 0.0879304 | 40.255916 | 0.08794401 | 43.47639 | 0.2192561 | 38.27543
Asiga DentaGuide | Rigid | Autoclave | 1 | 2 | 8.013 | 0.6647237 | 28.98937 | 0.08897897 | 40.669708 | 0.08898578 | 43.92328 | 0.2218534 | 38.66886
Asiga DentaGuide | Rigid | Autoclave | 1 | 2 | 8.113 | 0.6732686 | 29.3203125 | 0.09011605 | 41.133996 | 0.09012967 | 44.42472 | 0.2247053 | 39.1103
Asiga DentaGuide | Rigid | Autoclave | 1 | 2 | 8.213 | 0.6818644 | 29.66372 | 0.09126676 | 41.615772 | 0.09128038 | 44.94503 | 0.2275741 | 39.56838
Asiga DentaGuide | Rigid | Autoclave | 1 | 2 | 8.313 | 0.6894938 | 29.90282 | 0.0922881 | 41.951208 | 0.09230172 | 45.3073 | 0.2301205 | 39.88731
Asiga DentaGuide | Rigid | Autoclave | 1 | 2 | 8.413 | 0.6980388 | 30.20481 | 0.093432 | 42.374868 | 0.09344562 | 45.76486 | 0.2329724 | 40.29013
Asiga DentaGuide | Rigid | Autoclave | 1 | 2 | 8.513 | 0.7065328 | 30.49278 | 0.09456909 | 42.778872 | 0.0945827 | 46.20118 | 0.2358073 | 40.67426
Asiga DentaGuide | Rigid | Autoclave | 1 | 2 | 8.613 | 0.7143657 | 30.71245 | 0.09561766 | 43.087044 | 0.09563128 | 46.53401 | 0.2384215 | 40.96727
Asiga DentaGuide | Rigid | Autoclave | 1 | 2 | 8.713 | 0.7232666 | 31.00073 | 0.09680922 | 43.491488 | 0.09682284 | 46.97081 | 0.2413922 | 41.35181
Asiga DentaGuide | Rigid | Autoclave | 1 | 2 | 8.813 | 0.7314555 | 31.2302 | 0.09790546 | 43.813416 | 0.09791908 | 47.31849 | 0.2441253 | 41.6579
Asiga DentaGuide | Rigid | Autoclave | 1 | 2 | 8.913 | 0.7393392 | 31.437 | 0.09896084 | 44.10354 | 0.09897446 | 47.63182 | 0.2467565 | 41.93376
Asiga DentaGuide | Rigid | Autoclave | 1 | 2 | 9.013 | 0.7481893 | 31.7138 | 0.1001456 | 44.49186 | 0.1001592 | 48.05121 | 0.2497102 | 42.30297
Asiga DentaGuide | Rigid | Autoclave | 1 | 2 | 9.113 | 0.7561239 | 31.85863 | 0.1012078 | 44.69504 | 0.1012214 | 48.27064 | 0.2523584 | 42.49616
Asiga DentaGuide | Rigid | Autoclave | 1 | 2 | 9.213 | 0.7643127 | 32.0622 | 0.102304 | 44.980636 | 0.1023176 | 48.57909 | 0.2550915 | 42.7677
Asiga DentaGuide | Rigid | Autoclave | 1 | 2 | 9.313 | 0.773112 | 32.30067 | 0.103482 | 45.3152 | 0.1034956 | 48.94042 | 0.2580283 | 43.0858
Asiga DentaGuide | Rigid | Autoclave | 1 | 2 | 9.413 | 0.780894 | 32.44429 | 0.1045305 | 45.516676 | 0.1045373 | 49.15801 | 0.2606255 | 43.27737
Asiga DentaGuide | Rigid | Autoclave | 1 | 2 | 9.513 | 0.7892863 | 32.61047 | 0.1056472 | 45.749824 | 0.1056608 | 49.40981 | 0.2634265 | 43.49904
Asiga DentaGuide | Rigid | Autoclave | 1 | 2 | 9.613 | 0.797933 | 32.7684 | 0.1068047 | 45.971384 | 0.1068183 | 49.64909 | 0.2663123 | 43.7097
Asiga DentaGuide | Rigid | Autoclave | 1 | 2 | 9.713 | 0.8056641 | 32.84455 | 0.1078465 | 46.078216 | 0.1078533 | 49.76447 | 0.2688926 | 43.81128
Asiga DentaGuide | Rigid | Autoclave | 1 | 2 | 9.813 | 0.8145142 | 32.99192 | 0.1090244 | 46.284956 | 0.109038 | 49.98775 | 0.2718463 | 44.00785
Asiga DentaGuide | Rigid | Autoclave | 1 | 2 | 9.913 | 0.8227539 | 33.09068 | 0.1101343 | 46.423516 | 0.1101411 | 50.1374 | 0.2745964 | 44.13959
Asiga DentaGuide | Rigid | Autoclave | 1 | 2 | 10.013 | 0.8304342 | 33.14323 | 0.1111624 | 46.497244 | 0.1111692 | 50.21702 | 0.2771597 | 44.20969
Asiga DentaGuide | Rigid | Autoclave | 1 | 2 | 10.113 | 0.8392843 | 33.26727 | 0.1123404 | 46.67126 | 0.112354 | 50.40496 | 0.2801134 | 44.37515
Asiga DentaGuide | Rigid | Autoclave | 1 | 2 | 10.213 | 0.8474732 | 33.34084 | 0.1134366 | 46.774468 | 0.1134502 | 50.51642 | 0.2828465 | 44.47328
Asiga DentaGuide | Rigid | Autoclave | 1 | 2 | 10.313 | 0.855662 | 33.4162 | 0.1145328 | 46.880196 | 0.1145465 | 50.63061 | 0.2855796 | 44.5738
Asiga DentaGuide | Rigid | Autoclave | 1 | 2 | 10.413 | 0.8646139 | 33.53561 | 0.1157312 | 47.047708 | 0.1157448 | 50.81152 | 0.2885673 | 44.73308
Asiga DentaGuide | Rigid | Autoclave | 1 | 2 | 10.513 | 0.8722433 | 33.57244 | 0.1167594 | 47.09938 | 0.1167662 | 50.86733 | 0.2911136 | 44.78221
Asiga DentaGuide | Rigid | Autoclave | 1 | 2 | 10.613 | 0.8804321 | 33.64189 | 0.1178488 | 47.196812 | 0.1178624 | 50.97256 | 0.2938466 | 44.87485
Asiga DentaGuide | Rigid | Autoclave | 1 | 2 | 10.713 | 0.8892823 | 33.75016 | 0.1190335 | 47.348704 | 0.1190472 | 51.1366 | 0.2968004 | 45.01926
Asiga DentaGuide | Rigid | Autoclave | 1 | 2 | 10.813 | 0.8970642 | 33.78204 | 0.1200821 | 47.393428 | 0.1200889 | 51.1849 | 0.2993977 | 45.06179
Asiga DentaGuide | Rigid | Autoclave | 1 | 2 | 10.913 | 0.9055583 | 33.86884 | 0.1212124 | 47.515208 | 0.121226 | 51.31642 | 0.3022326 | 45.17758
Asiga DentaGuide | Rigid | Autoclave | 1 | 2 | 11.013 | 0.9141541 | 33.94753 | 0.1223699 | 47.6256 | 0.1223767 | 51.43565 | 0.3051014 | 45.28254
Asiga DentaGuide | Rigid | Autoclave | 1 | 2 | 11.113 | 0.9218343 | 33.96079 | 0.1233981 | 47.644208 | 0.1234049 | 51.45575 | 0.3076647 | 45.30023
Asiga DentaGuide | Rigid | Autoclave | 1 | 2 | 11.213 | 0.9306336 | 34.05564 | 0.124576 | 47.777276 | 0.1245828 | 51.59946 | 0.3106015 | 45.42675
Asiga DentaGuide | Rigid | Autoclave | 1 | 2 | 11.313 | 0.938975 | 34.10974 | 0.1256859 | 47.853172 | 0.1256995 | 51.68143 | 0.3133855 | 45.49891
Asiga DentaGuide | Rigid | Autoclave | 1 | 2 | 11.413 | 0.946757 | 34.11434 | 0.1267344 | 47.85962 | 0.1267412 | 51.68839 | 0.3159828 | 45.50505
Asiga DentaGuide | Rigid | Autoclave | 1 | 2 | 11.513 | 0.955658 | 34.19831 | 0.1279192 | 47.977428 | 0.1279328 | 51.81562 | 0.3189535 | 45.61706
Asiga DentaGuide | Rigid | Autoclave | 1 | 2 | 11.613 | 0.9637451 | 34.23148 | 0.1290018 | 48.023956 | 0.1290154 | 51.86587 | 0.3216526 | 45.6613
Asiga DentaGuide | Rigid | Autoclave | 1 | 2 | 11.713 | 0.971578 | 34.2295 | 0.1300504 | 48.021184 | 0.130064 | 51.86288 | 0.3242668 | 45.65866
Asiga DentaGuide | Rigid | Autoclave | 1 | 2 | 11.813 | 0.9805807 | 34.32133 | 0.1312556 | 48.15002 | 0.1312692 | 52.00202 | 0.3272715 | 45.78116
Asiga DentaGuide | Rigid | Autoclave | 1 | 2 | 11.913 | 0.9884135 | 34.32143 | 0.1323109 | 48.150148 | 0.1323177 | 52.00216 | 0.3298857 | 45.78128
Asiga DentaGuide | Rigid | Autoclave | 1 | 2 | 12.013 | 0.9968058 | 34.35577 | 0.1334276 | 48.198324 | 0.1334412 | 52.05419 | 0.3326867 | 45.82709
Asiga DentaGuide | Rigid | Autoclave | 1 | 2 | 12.113 | 1.005656 | 34.41586 | 0.1346192 | 48.282636 | 0.134626 | 52.14525 | 0.3356404 | 45.90725
Asiga DentaGuide | Rigid | Autoclave | 1 | 2 | 12.213 | 1.013387 | 34.39322 | 0.1356473 | 48.250864 | 0.1356609 | 52.11093 | 0.3382207 | 45.87704
Asiga DentaGuide | Rigid | Autoclave | 1 | 2 | 12.313 | 1.021881 | 34.41052 | 0.1367912 | 48.27514 | 0.136798 | 52.13715 | 0.3410556 | 45.90012
Asiga DentaGuide | Rigid | Autoclave | 1 | 2 | 12.413 | 1.030223 | 34.44587 | 0.1379079 | 48.324728 | 0.1379147 | 52.19071 | 0.3438396 | 45.94727
Asiga DentaGuide | Rigid | Autoclave | 1 | 2 | 12.513 | 1.038055 | 34.43947 | 0.1389564 | 48.315756 | 0.1389632 | 52.18102 | 0.3464538 | 45.93874
Asiga DentaGuide | Rigid | Autoclave | 1 | 2 | 12.613 | 1.047007 | 34.49387 | 0.140148 | 48.392072 | 0.1401616 | 52.26344 | 0.3494416 | 46.0113
Asiga DentaGuide | Rigid | Autoclave | 1 | 2 | 12.713 | 1.055145 | 34.49306 | 0.1412442 | 48.390944 | 0.141251 | 52.26222 | 0.3521576 | 46.01023
Asiga DentaGuide | Rigid | Autoclave | 1 | 2 | 12.813 | 1.063029 | 11.19276 | 0.1422928 | 15.702529 | 0.1423064 | 16.95873 | 0.3547889 | 14.93
Asiga DentaGuide | Rigid | Autoclave | 1 | 2 | 12.823 | 1.063945 | -2.794236 | 0.1424222 | -3.92008475 | 0.142429 | -4.233692 | 0.3550944 | -3.727226

## Compression_Rem
Resin | Type | Sterilization | Plate ID | Specimen ID | Time (sec) | Crosshead (mm) | Load (N) | Strain (mm/mm) | Stress (N/mm²) | Specific Manual Strain (mm/mm) | Specific Manual Stress (N/mm2) | Manual Calc Strain (mm/mm) | Manual Calc Stress (N/mm2) | Diff | FL Silicone IPA NS 1-1 Strain 1 | FL Silicone IPA NS 1-1 Stress 1 | FL Silicone IPA NS 1-1 Strain 2 | FL Silicone IPA NS 1-1 Stress 2
3DResyn Bioflex IPA | Soft | Autoclave | 1 | 1 | 30.402 | 0.07069906 | 1.249402 | 0.01409912 | 6.575801e-08 | 0.01413981 | 0.109309 | 0.01413981 | 0.01198692
3DResyn Bioflex IPA | Soft | Autoclave | 1 | 1 | 30.502 | 0.09353638 | 1.7072 | 0.01867676 | 8.985263e-08 | 0.01870728 | 0.1493613 | 0.01870728 | 0.01637908 | 0.004392168
3DResyn Bioflex IPA | Soft | Autoclave | 1 | 1 | 30.602 | 0.1148478 | 2.133084 | 0.02292887 | 1.122676e-07 | 0.02296956 | 0.1866215 | 0.02296956 | 0.02046507 | 0.004085985
3DResyn Bioflex IPA | Soft | Autoclave | 1 | 1 | 30.702 | 0.1358541 | 2.562971 | 0.0271403 | 1.348932e-07 | 0.02717082 | 0.224232 | 0.02717082 | 0.02458946 | 0.004124388
3DResyn Bioflex IPA | Soft | Autoclave | 1 | 1 | 30.802 | 0.155894 | 2.98122 | 0.0311381 | 1.569063e-07 | 0.03117879 | 0.2608242 | 0.03117879 | 0.02860219 | 0.00401273
3DResyn Bioflex IPA | Soft | Autoclave | 1 | 1 | 30.902 | 0.1761373 | 3.406041 | 0.03517659 | 1.792653e-07 | 0.03522746 | 0.2979914 | 0.03522746 | 0.03267797 | 0.004075785
3DResyn Bioflex IPA | Soft | Autoclave | 1 | 1 | 31.002 | 0.1956685 | 3.838897 | 0.03909302 | 2.020472e-07 | 0.03913371 | 0.3358615 | 0.03913371 | 0.03683084 | 0.004152864
3DResyn Bioflex IPA | Soft | Autoclave | 1 | 1 | 31.102 | 0.2154541 | 4.280579 | 0.04305013 | 2.252936e-07 | 0.04309082 | 0.3745038 | 0.04309082 | 0.04106839 | 0.004237551
3DResyn Bioflex IPA | Soft | Autoclave | 1 | 1 | 31.202 | 0.2355957 | 4.734954 | 0.04707845 | 2.492081e-07 | 0.04711914 | 0.4142567 | 0.04711914 | 0.04542772 | 0.004359331
3DResyn Bioflex IPA | Soft | Autoclave | 1 | 1 | 31.302 | 0.255839 | 5.201705 | 0.05112712 | 2.737739e-07 | 0.05116781 | 0.4550923 | 0.05116781 | 0.04990578 | 0.004478062
3DResyn Bioflex IPA | Soft | Autoclave | 1 | 1 | 31.402 | 0.2761332 | 5.669779 | 0.05518596 | 2.984094e-07 | 0.05522664 | 0.4960437 | 0.05522664 | 0.05439655 | 0.004490766
3DResyn Bioflex IPA | Soft | Autoclave | 1 | 1 | 31.502 | 0.2961222 | 6.138486 | 0.05919393 | 3.230782e-07 | 0.05922445 | 0.5370504 | 0.05922445 | 0.05889338 | 0.004496832
3DResyn Bioflex IPA | Soft | Autoclave | 1 | 1 | 31.602 | 0.3163147 | 6.61416 | 0.06322225 | 3.481137e-07 | 0.06326294 | 0.5786666 | 0.06326294 | 0.06345705 | 0.004563666
3DResyn Bioflex IPA | Soft | Autoclave | 1 | 1 | 31.702 | 0.3358968 | 7.082222 | 0.06713867 | 3.727486e-07 | 0.06717936 | 0.619617 | 0.06717936 | 0.0679477 | 0.004490652
3DResyn Bioflex IPA | Soft | Autoclave | 1 | 1 | 31.802 | 0.3554281 | 7.554643 | 0.07104492 | 3.976128e-07 | 0.07108561 | 0.6609486 | 0.07108561 | 0.07248015 | 0.004532457
3DResyn Bioflex IPA | Soft | Autoclave | 1 | 1 | 31.902 | 0.3755697 | 8.060719 | 0.07507324 | 4.242483e-07 | 0.07511394 | 0.7052247 | 0.07511394 | 0.07733551 | 0.004855353
3DResyn Bioflex IPA | Soft | Autoclave | 1 | 1 | 32.002 | 0.3957113 | 8.556885 | 0.0791015625 | 4.503624e-07 | 0.07914226 | 0.7486338 | 0.07914226 | 0.08209579 | 0.004760279
3DResyn Bioflex IPA | Soft | Autoclave | 1 | 1 | 32.102 | 0.4160055 | 9.071429 | 0.08317058 | 4.774436e-07 | 0.08320109 | 0.7936509 | 0.08320109 | 0.08703239 | 0.004936602
3DResyn Bioflex IPA | Soft | Autoclave | 1 | 1 | 32.202 | 0.4360962 | 9.579798 | 0.08717855 | 5.041999e-07 | 0.08721924 | 0.8381275 | 0.08721924 | 0.09190974 | 0.004877349
3DResyn Bioflex IPA | Soft | Autoclave | 1 | 1 | 32.302 | 0.4563395 | 10.09975 | 0.09122721 | 5.315659e-07 | 0.09126791 | 0.8836179 | 0.09126791 | 0.09689824 | 0.004988508
3DResyn Bioflex IPA | Soft | Autoclave | 1 | 1 | 32.402 | 0.4759725 | 10.60841 | 0.09515381 | 5.583372e-07 | 0.0951945 | 0.9281195 | 0.0951945 | 0.1017783 | 0.004880084
3DResyn Bioflex IPA | Soft | Autoclave | 1 | 1 | 32.502 | 0.4957072 | 11.13254 | 0.09910075 | 5.859233e-07 | 0.09914144 | 0.9739757 | 0.09914144 | 0.106807 | 0.005028629
3DResyn Bioflex IPA | Soft | Autoclave | 1 | 1 | 32.602 | 0.5155945 | 11.66418 | 0.1030782 | 6.139042e-07 | 0.1031189 | 1.020488 | 0.1031189 | 0.1119075 | 0.005100591
3DResyn Bioflex IPA | Soft | Autoclave | 1 | 1 | 32.702 | 0.5356852 | 12.20698 | 0.1070964 | 6.424724e-07 | 0.107137 | 1.067977 | 0.107137 | 0.1171152 | 0.005207661
3DResyn Bioflex IPA | Soft | Autoclave | 1 | 1 | 32.802 | 0.5560303 | 12.76744 | 0.1111654 | 6.719708e-07 | 0.1112061 | 1.117012 | 0.1112061 | 0.1224924 | 0.005377195
3DResyn Bioflex IPA | Soft | Autoclave | 1 | 1 | 32.902 | 0.5760702 | 13.32093 | 0.1151835 | 7.011018e-07 | 0.115214 | 1.165436 | 0.115214 | 0.1278026 | 0.005310238
3DResyn Bioflex IPA | Soft | Autoclave | 1 | 1 | 33.002 | 0.5964152 | 13.88422 | 0.1192424 | 7.307484e-07 | 0.119283 | 1.214717 | 0.119283 | 0.1332069 | 0.005404241
3DResyn Bioflex IPA | Soft | Autoclave | 1 | 1 | 33.102 | 0.6159974 | 14.42839 | 0.1231588 | 7.593891e-07 | 0.1231995 | 1.262327 | 0.1231995 | 0.1384277 | 0.005220864
3DResyn Bioflex IPA | Soft | Autoclave | 1 | 1 | 33.202 | 0.6357829 | 14.99557 | 0.1271159 | 7.892404e-07 | 0.1271566 | 1.311948 | 0.1271566 | 0.1438693 | 0.005441526
3DResyn Bioflex IPA | Soft | Autoclave | 1 | 1 | 33.302 | 0.6555684 | 15.56359 | 0.1310628 | 8.191366e-07 | 0.1311137 | 1.361644 | 0.1311137 | 0.149319 | 0.005449734
3DResyn Bioflex IPA | Soft | Autoclave | 1 | 1 | 33.402 | 0.6756592 | 16.15372 | 0.1350911 | 8.501959e-07 | 0.1351318 | 1.413274 | 0.1351318 | 0.1549808 | 0.005661759
3DResyn Bioflex IPA | Soft | Autoclave | 1 | 1 | 33.502 | 0.6958517 | 16.75214 | 0.1391296 | 8.816914e-07 | 0.1391703 | 1.465629 | 0.1391703 | 0.160722 | 0.005741251
3DResyn Bioflex IPA | Soft | Autoclave | 1 | 1 | 33.602 | 0.7159424 | 17.34905 | 0.143158 | 9.131079e-07 | 0.1431885 | 1.517852 | 0.1431885 | 0.1664489 | 0.005726868
3DResyn Bioflex IPA | Soft | Autoclave | 1 | 1 | 33.702 | 0.7363892 | 17.96506 | 0.1472473 | 9.455292e-07 | 0.1472778 | 1.571746 | 0.1472778 | 0.1723589 | 0.005910026
3DResyn Bioflex IPA | Soft | Autoclave | 1 | 1 | 33.802 | 0.756073 | 18.5519 | 0.1511739 | 9.764158e-07 | 0.1512146 | 1.623088 | 0.1512146 | 0.1779892 | 0.005630247
3DResyn Bioflex IPA | Soft | Autoclave | 1 | 1 | 33.902 | 0.7759095 | 19.15225 | 0.155131 | 1.008013e-06 | 0.1551819 | 1.675613 | 0.1551819 | 0.183749 | 0.00575988
3DResyn Bioflex IPA | Soft | Autoclave | 1 | 1 | 34.002 | 0.7954916 | 19.75735 | 0.1590576 | 1.03986e-06 | 0.1590983 | 1.728552 | 0.1590983 | 0.1895544 | 0.005805317
3DResyn Bioflex IPA | Soft | Autoclave | 1 | 1 | 34.102 | 0.8155823 | 20.38006 | 0.1630758 | 1.072635e-06 | 0.1631165 | 1.783032 | 0.1631165 | 0.1955287 | 0.005974366
3DResyn Bioflex IPA | Soft | Autoclave | 1 | 1 | 34.202 | 0.8357748 | 21.01581 | 0.1671244 | 1.106095e-06 | 0.167155 | 1.838653 | 0.167155 | 0.2016282 | 0.00609946
3DResyn Bioflex IPA | Soft | Autoclave | 1 | 1 | 34.302 | 0.8558655 | 21.64329 | 0.1711426 | 1.139121e-06 | 0.1711731 | 1.893551 | 0.1711731 | 0.2076484 | 0.006020188
3DResyn Bioflex IPA | Soft | Autoclave | 1 | 1 | 34.402 | 0.876414 | 22.29935 | 0.1752523 | 1.17365e-06 | 0.1752828 | 1.950949 | 0.1752828 | 0.2139426 | 0.006294239
3DResyn Bioflex IPA | Soft | Autoclave | 1 | 1 | 34.502 | 0.896047 | 22.91755 | 0.1791687 | 1.206187e-06 | 0.1792094 | 2.005035 | 0.1792094 | 0.2198737 | 0.005931107
3DResyn Bioflex IPA | Soft | Autoclave | 1 | 1 | 34.602 | 0.9159851 | 23.55136 | 0.1831462 | 1.239545e-06 | 0.183197 | 2.060486 | 0.183197 | 0.2259546 | 0.00608085
3DResyn Bioflex IPA | Soft | Autoclave | 1 | 1 | 34.702 | 0.9356181 | 24.18876 | 0.1870829 | 1.273093e-06 | 0.1871236 | 2.116252 | 0.1871236 | 0.2320699 | 0.006115326
3DResyn Bioflex IPA | Soft | Autoclave | 1 | 1 | 34.802 | 0.9556071 | 24.84176 | 0.1910807 | 1.307461e-06 | 0.1911214 | 2.173382 | 0.1911214 | 0.2383348 | 0.006264941
3DResyn Bioflex IPA | Soft | Autoclave | 1 | 1 | 34.902 | 0.9756979 | 25.50762 | 0.1950989 | 1.342506e-06 | 0.1951396 | 2.231638 | 0.1951396 | 0.2447232 | 0.00638837
3DResyn Bioflex IPA | Soft | Autoclave | 1 | 1 | 35.002 | 0.9958904 | 26.17333 | 0.1991476 | 1.377544e-06 | 0.1991781 | 2.28988 | 0.1991781 | 0.2511101 | 0.00638687
3DResyn Bioflex IPA | Soft | Autoclave | 1 | 1 | 35.102 | 1.016388 | 26.85338 | 0.2032471 | 1.413336e-06 | 0.2032776 | 2.349377 | 0.2032776 | 0.2576345 | 0.006524463
3DResyn Bioflex IPA | Soft | Autoclave | 1 | 1 | 35.202 | 1.036224 | 27.51632 | 0.2072042 | 1.448227e-06 | 0.2072449 | 2.407377 | 0.2072449 | 0.2639949 | 0.006360372
3DResyn Bioflex IPA | Soft | Autoclave | 1 | 1 | 35.302 | 1.056112 | 28.18151 | 0.2111817 | 1.483238e-06 | 0.2112223 | 2.465574 | 0.2112223 | 0.2703769 | 0.006381947
3DResyn Bioflex IPA | Soft | Autoclave | 1 | 1 | 35.402 | 1.075846 | 28.84542 | 0.2151286 | 1.51818e-06 | 0.2151693 | 2.523659 | 0.2151693 | 0.2767464 | 0.006369559
3DResyn Bioflex IPA | Soft | Autoclave | 1 | 1 | 35.502 | 1.095784 | 29.52608 | 0.219106 | 1.554004e-06 | 0.2191569 | 2.583209 | 0.2191569 | 0.2832768 | 0.006530355
3DResyn Bioflex IPA | Soft | Autoclave | 1 | 1 | 35.602 | 1.115621 | 30.21271 | 0.2230835 | 1.590142e-06 | 0.2231242 | 2.643281 | 0.2231242 | 0.2898644 | 0.006587595
3DResyn Bioflex IPA | Soft | Autoclave | 1 | 1 | 35.702 | 1.135763 | 30.91638 | 0.227122 | 1.627178e-06 | 0.2271525 | 2.704845 | 0.2271525 | 0.2966155 | 0.006751136
3DResyn Bioflex IPA | Soft | Autoclave | 1 | 1 | 35.802 | 1.156209 | 31.63469 | 0.2312113 | 1.664984e-06 | 0.2312419 | 2.767689 | 0.2312419 | 0.303507 | 0.006891529
3DResyn Bioflex IPA | Soft | Autoclave | 1 | 1 | 35.902 | 1.176046 | 32.326 | 0.2351685 | 1.701368e-06 | 0.2352091 | 2.828171 | 0.2352091 | 0.3101395 | 0.00663252
3DResyn Bioflex IPA | Soft | Autoclave | 1 | 1 | 36.002 | 1.196187 | 33.03865 | 0.2391968 | 1.738876e-06 | 0.2392375 | 2.89052 | 0.2392375 | 0.3169768 | 0.006837216
3DResyn Bioflex IPA | Soft | Autoclave | 1 | 1 | 36.102 | 1.215769 | 33.7368 | 0.2431132 | 1.775621e-06 | 0.2431539 | 2.951601 | 0.2431539 | 0.3236749 | 0.006698178
3DResyn Bioflex IPA | Soft | Autoclave | 1 | 1 | 36.202 | 1.235809 | 34.45953 | 0.247111 | 1.813659e-06 | 0.2471619 | 3.014832 | 0.2471619 | 0.3306089 | 0.006933947
3DResyn Bioflex IPA | Soft | Autoclave | 1 | 1 | 36.302 | 1.255544 | 35.18218 | 0.2510783 | 1.851694e-06 | 0.2511088 | 3.078056 | 0.2511088 | 0.3375421 | 0.006933178
3DResyn Bioflex IPA | Soft | Autoclave | 1 | 1 | 36.402 | 1.275686 | 35.9213 | 0.2550964 | 1.890595e-06 | 0.2551371 | 3.142721 | 0.2551371 | 0.3446333 | 0.007091211
3DResyn Bioflex IPA | Soft | Autoclave | 1 | 1 | 36.502 | 1.296132 | 36.68539 | 0.2591858 | 1.93081e-06 | 0.2592265 | 3.20957 | 0.2592265 | 0.351964 | 0.007330749
3DResyn Bioflex IPA | Soft | Autoclave | 1 | 1 | 36.602 | 1.315969 | 37.42188 | 0.2631531 | 1.969573e-06 | 0.2631938 | 3.274005 | 0.2631938 | 0.35903 | 0.007065995
3DResyn Bioflex IPA | Soft | Autoclave | 1 | 1 | 36.702 | 1.336212 | 38.17753 | 0.2672119 | 2.009344e-06 | 0.2672424 | 3.340116 | 0.2672424 | 0.3662798 | 0.007249793
3DResyn Bioflex IPA | Soft | Autoclave | 1 | 1 | 36.802 | 1.355794 | 38.9015 | 0.2711182 | 2.047448e-06 | 0.2711589 | 3.403456 | 0.2711589 | 0.3732257 | 0.006945914
3DResyn Bioflex IPA | Soft | Autoclave | 1 | 1 | 36.902 | 1.375834 | 39.66282 | 0.2751262 | 2.087517e-06 | 0.2751668 | 3.470063 | 0.2751668 | 0.3805298 | 0.007304106
3DResyn Bioflex IPA | Soft | Autoclave | 1 | 1 | 37.002 | 1.386464 | 40.06784 | 0.2772929 | 2.108834e-06 | 0.2772929 | 3.505498 | 0.2772929 | 0.3844157 | 0.003885863
3DResyn Bioflex IPA | Soft | Autoclave | 1 | 2 | 30.399 | 0.07120769 | 1.251183 | 0.01420085 | 7.819896e-08 | 0.01424154 | 0.1082339 | 0.01424154 | 0.012004 | -0.361097
3DResyn Bioflex IPA | Soft | Autoclave | 1 | 2 | 30.499 | 0.0946045 | 1.703053 | 0.01888021 | 1.064408e-07 | 0.0189209 | 0.1473229 | 0.0189209 | 0.01633929 | 0.004335288
3DResyn Bioflex IPA | Soft | Autoclave | 1 | 2 | 30.599 | 0.1157634 | 2.12907 | 0.02312215 | 1.330669e-07 | 0.02315267 | 0.1841756 | 0.02315267 | 0.02042656 | 0.004087265
3DResyn Bioflex IPA | Soft | Autoclave | 1 | 2 | 30.699 | 0.1365153 | 2.550016 | 0.02726237 | 1.59376e-07 | 0.02730306 | 0.2205896 | 0.02730306 | 0.02446516 | 0.004038603
3DResyn Bioflex IPA | Soft | Autoclave | 1 | 2 | 30.799 | 0.1568604 | 2.969992 | 0.03133138 | 1.856245e-07 | 0.03137207 | 0.2569197 | 0.03137207 | 0.02849446 | 0.004029303
3DResyn Bioflex IPA | Soft | Autoclave | 1 | 2 | 30.899 | 0.177002 | 3.39059 | 0.0353597 | 2.119119e-07 | 0.03540039 | 0.2933036 | 0.03540039 | 0.03252973 | 0.004035266
3DResyn Bioflex IPA | Soft | Autoclave | 1 | 2 | 30.999 | 0.1965332 | 3.810342 | 0.03926595 | 2.381463e-07 | 0.03930664 | 0.3296143 | 0.03930664 | 0.03655688 | 0.004027148
3DResyn Bioflex IPA | Soft | Autoclave | 1 | 2 | 31.099 | 0.2165222 | 4.247487 | 0.04326376 | 2.654679e-07 | 0.04330444 | 0.3674297 | 0.04330444 | 0.0407509 | 0.004194026
3DResyn Bioflex IPA | Soft | Autoclave | 1 | 2 | 31.199 | 0.2366638 | 4.696463 | 0.04729208 | 2.935289e-07 | 0.04733276 | 0.4062684 | 0.04733276 | 0.04505843 | 0.004307526
3DResyn Bioflex IPA | Soft | Autoclave | 1 | 2 | 31.299 | 0.2567037 | 5.148648 | 0.05130005 | 3.217905e-07 | 0.05134074 | 0.4453848 | 0.05134074 | 0.04939675 | 0.004338319
3DResyn Bioflex IPA | Soft | Autoclave | 1 | 2 | 31.399 | 0.2769979 | 5.610545 | 0.05536906 | 3.506591e-07 | 0.05539958 | 0.4853413 | 0.05539958 | 0.05382825 | 0.004431499
3DResyn Bioflex IPA | Soft | Autoclave | 1 | 2 | 31.499 | 0.2969869 | 6.069275 | 0.05935669 | 3.793297e-07 | 0.05939738 | 0.5250238 | 0.05939738 | 0.05822936 | 0.004401109
3DResyn Bioflex IPA | Soft | Autoclave | 1 | 2 | 31.599 | 0.3171285 | 6.539076 | 0.06338501 | 4.086922e-07 | 0.0634257 | 0.565664 | 0.0634257 | 0.06273668 | 0.004507327
3DResyn Bioflex IPA | Soft | Autoclave | 1 | 2 | 31.699 | 0.336558 | 6.997714 | 0.06727091 | 4.373571e-07 | 0.06731161 | 0.6053386 | 0.06731161 | 0.06713691 | 0.00440023
3DResyn Bioflex IPA | Soft | Autoclave | 1 | 2 | 31.799 | 0.3564962 | 7.475898 | 0.07125854 | 4.672436e-07 | 0.07129924 | 0.646704 | 0.07129924 | 0.07172467 | 0.004587757
3DResyn Bioflex IPA | Soft | Autoclave | 1 | 2 | 31.899 | 0.3766378 | 7.968098 | 0.07528687 | 4.980061e-07 | 0.07532756 | 0.6892818 | 0.07532756 | 0.0764469 | 0.004722225
3DResyn Bioflex IPA | Soft | Autoclave | 1 | 2 | 31.999 | 0.3965251 | 8.452546 | 0.0792745 | 5.282841e-07 | 0.07930502 | 0.7311891 | 0.07930502 | 0.08109475 | 0.004647852
3DResyn Bioflex IPA | Soft | Autoclave | 1 | 2 | 32.099 | 0.4169719 | 8.96137 | 0.08336385 | 5.600856e-07 | 0.08339437 | 0.775205 | 0.08339437 | 0.08597646 | 0.004881713
3DResyn Bioflex IPA | Soft | Autoclave | 1 | 2 | 32.199 | 0.4370626 | 9.457365 | 0.08737183 | 5.910853e-07 | 0.08741252 | 0.8181112 | 0.08741252 | 0.0907351 | 0.004758641
3DResyn Bioflex IPA | Soft | Autoclave | 1 | 2 | 32.299 | 0.4572042 | 9.969167 | 0.09140015 | 6.230729e-07 | 0.09144084 | 0.8623847 | 0.09144084 | 0.09564539 | 0.004910287
3DResyn Bioflex IPA | Soft | Autoclave | 1 | 2 | 32.399 | 0.4766337 | 10.45584 | 0.09528605 | 6.5349e-07 | 0.09532674 | 0.9044844 | 0.09532674 | 0.1003146 | 0.004669203
3DResyn Bioflex IPA | Soft | Autoclave | 1 | 2 | 32.499 | 0.4966736 | 10.97597 | 0.09929403 | 6.859978e-07 | 0.09933471 | 0.949478 | 0.09933471 | 0.1053047 | 0.004990146
3DResyn Bioflex IPA | Soft | Autoclave | 1 | 2 | 32.599 | 0.51651 | 11.49829 | 0.1032613 | 7.186431e-07 | 0.103302 | 0.9946618 | 0.103302 | 0.110316 | 0.005011245
3DResyn Bioflex IPA | Soft | Autoclave | 1 | 2 | 32.699 | 0.5365499 | 12.03048 | 0.1072795 | 7.519051e-07 | 0.10731 | 1.040699 | 0.10731 | 0.1154219 | 0.005105917
3DResyn Bioflex IPA | Soft | Autoclave | 1 | 2 | 32.799 | 0.5569458 | 12.5805 | 0.1113587 | 7.862813e-07 | 0.1113892 | 1.088279 | 0.1113892 | 0.1206989 | 0.005276951
3DResyn Bioflex IPA | Soft | Autoclave | 1 | 2 | 32.899 | 0.5770874 | 13.1212 | 0.115387 | 8.20075e-07 | 0.1154175 | 1.135052 | 0.1154175 | 0.1258864 | 0.005187532
3DResyn Bioflex IPA | Soft | Autoclave | 1 | 2 | 32.999 | 0.5973307 | 13.67392 | 0.1194153 | 8.546201e-07 | 0.1194661 | 1.182865 | 0.1194661 | 0.1311893 | 0.005302872
3DResyn Bioflex IPA | Soft | Autoclave | 1 | 2 | 33.099 | 0.6168112 | 14.2097 | 0.1233215 | 8.88106e-07 | 0.1233622 | 1.229213 | 0.1233622 | 0.1363295 | 0.005140292
3DResyn Bioflex IPA | Soft | Autoclave | 1 | 2 | 33.199 | 0.6367493 | 14.76537 | 0.1273092 | 9.228359e-07 | 0.1273499 | 1.277282 | 0.1273499 | 0.1416608 | 0.005331236
3DResyn Bioflex IPA | Soft | Autoclave | 1 | 2 | 33.299 | 0.656484 | 15.3187 | 0.1312663 | 9.57419e-07 | 0.1312968 | 1.325147 | 0.1312968 | 0.1469695 | 0.005308719
3DResyn Bioflex IPA | Soft | Autoclave | 1 | 2 | 33.399 | 0.6765238 | 15.88889 | 0.1352641 | 9.930557e-07 | 0.1353048 | 1.374472 | 0.1353048 | 0.1524399 | 0.005470439
3DResyn Bioflex IPA | Soft | Autoclave | 1 | 2 | 33.499 | 0.6967672 | 16.471 | 0.1393127 | 1.029438e-06 | 0.1393534 | 1.424827 | 0.1393534 | 0.1580248 | 0.005584865
3DResyn Bioflex IPA | Soft | Autoclave | 1 | 2 | 33.599 | 0.7169088 | 17.04945 | 0.1433309 | 1.065591e-06 | 0.1433818 | 1.474866 | 0.1433818 | 0.1635745 | 0.005549712
3DResyn Bioflex IPA | Soft | Autoclave | 1 | 2 | 33.699 | 0.7372539 | 17.64271 | 0.1474101 | 1.10267e-06 | 0.1474508 | 1.526186 | 0.1474508 | 0.1692663 | 0.005691806
3DResyn Bioflex IPA | Soft | Autoclave | 1 | 2 | 33.799 | 0.7569377 | 18.21574 | 0.1513367 | 1.138484e-06 | 0.1513875 | 1.575756 | 0.1513875 | 0.174764 | 0.005497705
3DResyn Bioflex IPA | Soft | Autoclave | 1 | 2 | 33.899 | 0.7768249 | 18.81126 | 0.1553243 | 1.175704e-06 | 0.155365 | 1.627272 | 0.155365 | 0.1804775 | 0.005713509
3DResyn Bioflex IPA | Soft | Autoclave | 1 | 2 | 33.999 | 0.7965088 | 19.40119 | 0.1592611 | 1.212575e-06 | 0.1593018 | 1.678304 | 0.1593018 | 0.1861374 | 0.005659856
3DResyn Bioflex IPA | Soft | Autoclave | 1 | 2 | 34.099 | 0.8164978 | 20.00497 | 0.1632589 | 1.250311e-06 | 0.1632996 | 1.730534 | 0.1632996 | 0.1919301 | 0.005792745
3DResyn Bioflex IPA | Soft | Autoclave | 1 | 2 | 34.199 | 0.8366903 | 20.62044 | 0.1672974 | 1.288777e-06 | 0.1673381 | 1.783775 | 0.1673381 | 0.197835 | 0.005904847
3DResyn Bioflex IPA | Soft | Autoclave | 1 | 2 | 34.299 | 0.856781 | 21.23721 | 0.1713155 | 1.327326e-06 | 0.1713562 | 1.837129 | 0.1713562 | 0.2037524 | 0.005917382
3DResyn Bioflex IPA | Soft | Autoclave | 1 | 2 | 34.399 | 0.8772278 | 21.87094 | 0.1753947 | 1.366934e-06 | 0.1754456 | 1.89195 | 0.1754456 | 0.2098324 | 0.006080045
3DResyn Bioflex IPA | Soft | Autoclave | 1 | 2 | 34.499 | 0.8970133 | 22.48468 | 0.179362 | 1.405293e-06 | 0.1794027 | 1.945042 | 0.1794027 | 0.2157208 | 0.005888341
3DResyn Bioflex IPA | Soft | Autoclave | 1 | 2 | 34.599 | 0.9170533 | 23.11198 | 0.1833598 | 1.444499e-06 | 0.1834107 | 1.999306 | 0.1834107 | 0.2217391 | 0.006018376
3DResyn Bioflex IPA | Soft | Autoclave | 1 | 2 | 34.699 | 0.9364828 | 23.72878 | 0.1872559 | 1.483049e-06 | 0.1872966 | 2.052663 | 0.1872966 | 0.2276568 | 0.005917675
3DResyn Bioflex IPA | Soft | Autoclave | 1 | 2 | 34.799 | 0.9564718 | 24.37095 | 0.1912537 | 1.523184e-06 | 0.1912944 | 2.108214 | 0.1912944 | 0.2338178 | 0.006161019
3DResyn Bioflex IPA | Soft | Autoclave | 1 | 2 | 34.899 | 0.9765625 | 25.02577 | 0.1952718 | 1.564111e-06 | 0.1953125 | 2.164859 | 0.1953125 | 0.2401003 | 0.006282472
3DResyn Bioflex IPA | Soft | Autoclave | 1 | 2 | 34.999 | 0.9968567 | 25.68899 | 0.1993306 | 1.605562e-06 | 0.1993713 | 2.222231 | 0.1993713 | 0.2464633 | 0.006362971
3DResyn Bioflex IPA | Soft | Autoclave | 1 | 2 | 35.099 | 1.017202 | 26.36441 | 0.2033997 | 1.647776e-06 | 0.2034404 | 2.280658 | 0.2034404 | 0.2529433 | 0.00648005
3DResyn Bioflex IPA | Soft | Autoclave | 1 | 2 | 35.199 | 1.037038 | 27.02293 | 0.2073771 | 1.688933e-06 | 0.2074076 | 2.337624 | 0.2074076 | 0.2592613 | 0.006317936
3DResyn Bioflex IPA | Soft | Autoclave | 1 | 2 | 35.299 | 1.057078 | 27.6861 | 0.2113647 | 1.730381e-06 | 0.2114156 | 2.394992 | 0.2114156 | 0.2656238 | 0.00636255
3DResyn Bioflex IPA | Soft | Autoclave | 1 | 2 | 35.399 | 1.076609 | 28.34126 | 0.2152812 | 1.771329e-06 | 0.2153219 | 2.451666 | 0.2153219 | 0.2719095 | 0.006285656
3DResyn Bioflex IPA | Soft | Autoclave | 1 | 2 | 35.499 | 1.096395 | 29.01815 | 0.2192383 | 1.813635e-06 | 0.219279 | 2.510221 | 0.219279 | 0.2784037 | 0.006494214
3DResyn Bioflex IPA | Soft | Autoclave | 1 | 2 | 35.599 | 1.116536 | 29.71743 | 0.2232666 | 1.857339e-06 | 0.2233073 | 2.570712 | 0.2233073 | 0.2851126 | 0.00670892
3DResyn Bioflex IPA | Soft | Autoclave | 1 | 2 | 35.699 | 1.13678 | 30.41504 | 0.2273153 | 1.90094e-06 | 0.227356 | 2.631059 | 0.227356 | 0.2918056 | 0.006692963
3DResyn Bioflex IPA | Soft | Autoclave | 1 | 2 | 35.799 | 1.157125 | 31.127 | 0.2313843 | 1.945438e-06 | 0.231425 | 2.692647 | 0.231425 | 0.2986362 | 0.006830647
3DResyn Bioflex IPA | Soft | Autoclave | 1 | 2 | 35.899 | 1.176961 | 31.83095 | 0.2353516 | 1.989434e-06 | 0.2353923 | 2.753542 | 0.2353923 | 0.30539 | 0.006753753
3DResyn Bioflex IPA | Soft | Autoclave | 1 | 2 | 35.999 | 1.197154 | 32.54807 | 0.2393901 | 2.034255e-06 | 0.2394307 | 2.815577 | 0.2394307 | 0.3122701 | 0.006880183
3DResyn Bioflex IPA | Soft | Autoclave | 1 | 2 | 36.099 | 1.216583 | 33.23597 | 0.243276 | 2.077248e-06 | 0.2433167 | 2.875084 | 0.2433167 | 0.3188699 | 0.006599764
3DResyn Bioflex IPA | Soft | Autoclave | 1 | 2 | 36.199 | 1.23642 | 33.94765 | 0.2472433 | 2.121728e-06 | 0.2472839 | 2.936648 | 0.2472839 | 0.3256978 | 0.00682792
3DResyn Bioflex IPA | Soft | Autoclave | 1 | 2 | 36.299 | 1.25651 | 34.67819 | 0.2512614 | 2.167387e-06 | 0.2513021 | 2.999844 | 0.2513021 | 0.3327068 | 0.007008937
3DResyn Bioflex IPA | Soft | Autoclave | 1 | 2 | 36.399 | 1.276754 | 35.41771 | 0.2553101 | 2.213607e-06 | 0.2553507 | 3.063816 | 0.2553507 | 0.3398018 | 0.007095017
3DResyn Bioflex IPA | Soft | Autoclave | 1 | 2 | 36.499 | 1.297048 | 36.17237 | 0.2593689 | 2.260773e-06 | 0.2594096 | 3.129097 | 0.2594096 | 0.3470421 | 0.007240278
3DResyn Bioflex IPA | Soft | Autoclave | 1 | 2 | 36.599 | 1.317088 | 36.91282 | 0.2633769 | 2.307051e-06 | 0.2634176 | 3.193151 | 0.2634176 | 0.3541461 | 0.007104021
3DResyn Bioflex IPA | Soft | Autoclave | 1 | 2 | 36.699 | 1.337331 | 37.66795 | 0.2674255 | 2.354247e-06 | 0.2674662 | 3.258473 | 0.2674662 | 0.3613908 | 0.007244743
3DResyn Bioflex IPA | Soft | Autoclave | 1 | 2 | 36.799 | 1.356812 | 38.39959 | 0.2713216 | 2.399974e-06 | 0.2713623 | 3.321764 | 0.2713623 | 0.3684103 | 0.007019478
3DResyn Bioflex IPA | Soft | Autoclave | 1 | 2 | 36.899 | 1.376495 | 39.15295 | 0.2752584 | 2.447059e-06 | 0.2752991 | 3.386933 | 0.2752991 | 0.3756381 | 0.007227834
3DResyn Bioflex IPA | Soft | Autoclave | 1 | 2 | 36.999 | 1.396383 | 39.91359 | 0.2792358 | 2.494599e-06 | 0.2792765 | 3.452732 | 0.2792765 | 0.3829358 | 0.007297628
3DResyn Bioflex IPA | Soft | Autoclave | 1 | 2 | 37.099 | 1.401316 | 40.08532 | 0.2802633 | 2.505332e-06 | 0.2802633 | 3.467588 | 0.2802633 | 0.3845834 | 0.001647599
3DResyn Bioflex IPA | Soft | Autoclave | 2 | 1 | 30.63 | 0.1158651 | 1.132846 | 0.02312215 | 7.080289e-08 | 0.02317302 | 0.09876602 | 0.02317302 | 0.01086866 | -0.36465
3DResyn Bioflex IPA | Soft | Autoclave | 2 | 1 | 30.73 | 0.1397196 | 1.46156 | 0.02789307 | 9.134747e-08 | 0.02794393 | 0.1274245 | 0.02794393 | 0.01402238 | 0.003153715
3DResyn Bioflex IPA | Soft | Autoclave | 2 | 1 | 30.83 | 0.1614889 | 1.77485 | 0.03224691 | 1.109281e-07 | 0.03229777 | 0.1547385 | 0.03229777 | 0.01702813 | 0.003005749
3DResyn Bioflex IPA | Soft | Autoclave | 2 | 1 | 30.93 | 0.1823934 | 2.091594 | 0.03643799 | 1.307247e-07 | 0.03647868 | 0.1823535 | 0.03647868 | 0.02006701 | 0.003038882
3DResyn Bioflex IPA | Soft | Autoclave | 2 | 1 | 31.03 | 0.2030436 | 2.403624 | 0.04055786 | 1.502265e-07 | 0.04060873 | 0.2095575 | 0.04060873 | 0.02306066 | 0.00299365
3DResyn Bioflex IPA | Soft | Autoclave | 2 | 1 | 31.13 | 0.2231852 | 2.728892 | 0.04459636 | 1.705557e-07 | 0.04463705 | 0.2379156 | 0.04463705 | 0.02618132 | 0.003120658
3DResyn Bioflex IPA | Soft | Autoclave | 2 | 1 | 31.23 | 0.243276 | 3.061765 | 0.0486145 | 1.913603e-07 | 0.04865519 | 0.2669368 | 0.04865519 | 0.02937495 | 0.003193629
3DResyn Bioflex IPA | Soft | Autoclave | 2 | 1 | 31.33 | 0.2629089 | 3.396125 | 0.0525411 | 2.122578e-07 | 0.05258179 | 0.2960876 | 0.05258179 | 0.03258283 | 0.003207887
3DResyn Bioflex IPA | Soft | Autoclave | 2 | 1 | 31.43 | 0.2826437 | 3.755551 | 0.05648804 | 2.347219e-07 | 0.05652873 | 0.3274238 | 0.05652873 | 0.03603121 | 0.003448374
3DResyn Bioflex IPA | Soft | Autoclave | 2 | 1 | 31.53 | 0.3026327 | 4.114536 | 0.06049601 | 2.571585e-07 | 0.06052653 | 0.3587215 | 0.06052653 | 0.03947535 | 0.003444145
3DResyn Bioflex IPA | Soft | Autoclave | 2 | 1 | 31.63 | 0.322876 | 4.491815 | 0.06453451 | 2.807384e-07 | 0.06457519 | 0.3916142 | 0.06457519 | 0.04309501 | 0.003619658
3DResyn Bioflex IPA | Soft | Autoclave | 2 | 1 | 31.73 | 0.343221 | 4.886989 | 0.06861369 | 3.054368e-07 | 0.06864421 | 0.426067 | 0.06864421 | 0.04688636 | 0.003791347
3DResyn Bioflex IPA | Soft | Autoclave | 2 | 1 | 31.83 | 0.3633118 | 5.279874 | 0.07262167 | 3.299921e-07 | 0.07266236 | 0.4603203 | 0.07266236 | 0.05065575 | 0.003769393
3DResyn Bioflex IPA | Soft | Autoclave | 2 | 1 | 31.93 | 0.383606 | 5.622239 | 0.0766805 | 3.513899e-07 | 0.0767212 | 0.4901691 | 0.0767212 | 0.05394044 | 0.003284689
3DResyn Bioflex IPA | Soft | Autoclave | 2 | 1 | 32.03 | 0.4031372 | 6.015541 | 0.08057658 | 3.759713e-07 | 0.08062744 | 0.5244586 | 0.08062744 | 0.05771382 | 0.003773382
3DResyn Bioflex IPA | Soft | Autoclave | 2 | 1 | 32.13 | 0.4228719 | 6.427241 | 0.08453369 | 4.017026e-07 | 0.08457438 | 0.5603523 | 0.08457438 | 0.06166372 | 0.003949902
3DResyn Bioflex IPA | Soft | Autoclave | 2 | 1 | 32.23 | 0.4426575 | 6.84762 | 0.08850098 | 4.279763e-07 | 0.08853149 | 0.5970027 | 0.08853149 | 0.0656969 | 0.004033173
3DResyn Bioflex IPA | Soft | Autoclave | 2 | 1 | 32.33 | 0.4628499 | 7.278887 | 0.0925293 | 4.549304e-07 | 0.09256999 | 0.6346022 | 0.09256999 | 0.06983452 | 0.004137621
3DResyn Bioflex IPA | Soft | Autoclave | 2 | 1 | 32.43 | 0.4830424 | 7.706921 | 0.09656779 | 4.816825e-07 | 0.09660848 | 0.6719198 | 0.09660848 | 0.07394113 | 0.004106608
3DResyn Bioflex IPA | Soft | Autoclave | 2 | 1 | 32.53 | 0.5032349 | 8.149818 | 0.1006063 | 5.093637e-07 | 0.100647 | 0.7105334 | 0.100647 | 0.07819034 | 0.004249215
3DResyn Bioflex IPA | Soft | Autoclave | 2 | 1 | 32.63 | 0.5235799 | 8.599972 | 0.1046753 | 5.374982e-07 | 0.104716 | 0.7497796 | 0.104716 | 0.08250917 | 0.004318826
3DResyn Bioflex IPA | Soft | Autoclave | 2 | 1 | 32.73 | 0.5433655 | 9.043319 | 0.1086222 | 5.652074e-07 | 0.1086731 | 0.7884323 | 0.1086731 | 0.08676269 | 0.004253524
3DResyn Bioflex IPA | Soft | Autoclave | 2 | 1 | 32.83 | 0.5630493 | 9.48877 | 0.1125793 | 5.930481e-07 | 0.1126099 | 0.8272685 | 0.1126099 | 0.0910364 | 0.004273709
3DResyn Bioflex IPA | Soft | Autoclave | 2 | 1 | 32.93 | 0.5827332 | 9.94351 | 0.1165059 | 6.214694e-07 | 0.1165466 | 0.8669146 | 0.1165466 | 0.09539924 | 0.004362835
3DResyn Bioflex IPA | Soft | Autoclave | 2 | 1 | 33.03 | 0.6027222 | 10.40844 | 0.1205037 | 6.505275e-07 | 0.1205444 | 0.907449 | 0.1205444 | 0.09985984 | 0.0044606
3DResyn Bioflex IPA | Soft | Autoclave | 2 | 1 | 33.13 | 0.6230673 | 10.88974 | 0.1245728 | 6.806088e-07 | 0.1246135 | 0.9494107 | 0.1246135 | 0.1044775 | 0.004617654
3DResyn Bioflex IPA | Soft | Autoclave | 2 | 1 | 33.23 | 0.643158 | 11.36477 | 0.1285909 | 7.102984e-07 | 0.1286316 | 0.990826 | 0.1286316 | 0.109035 | 0.004557522
3DResyn Bioflex IPA | Soft | Autoclave | 2 | 1 | 33.33 | 0.6635539 | 11.85922 | 0.1326701 | 7.412013e-07 | 0.1327108 | 1.033934 | 0.1327108 | 0.1137788 | 0.004743782
3DResyn Bioflex IPA | Soft | Autoclave | 2 | 1 | 33.43 | 0.6833903 | 12.34108 | 0.1366374 | 7.713176e-07 | 0.1366781 | 1.075944 | 0.1366781 | 0.1184018 | 0.004623034
3DResyn Bioflex IPA | Soft | Autoclave | 2 | 1 | 33.53 | 0.7030742 | 12.82724 | 0.1405741 | 8.017028e-07 | 0.1406148 | 1.11833 | 0.1406148 | 0.1230661 | 0.004664308
3DResyn Bioflex IPA | Soft | Autoclave | 2 | 1 | 33.63 | 0.7227071 | 13.3183 | 0.1445007 | 8.323938e-07 | 0.1445414 | 1.161142 | 0.1445414 | 0.1277774 | 0.004711246
3DResyn Bioflex IPA | Soft | Autoclave | 2 | 1 | 33.73 | 0.7426962 | 13.82574 | 0.1484985 | 8.641089e-07 | 0.1485392 | 1.205383 | 0.1485392 | 0.1326458 | 0.004868455
3DResyn Bioflex IPA | Soft | Autoclave | 2 | 1 | 33.83 | 0.7630412 | 14.352 | 0.1525676 | 8.970002e-07 | 0.1526082 | 1.251264 | 0.1526082 | 0.1376949 | 0.005049015
3DResyn Bioflex IPA | Soft | Autoclave | 2 | 1 | 33.93 | 0.7829794 | 14.86893 | 0.1565552 | 9.293081e-07 | 0.1565959 | 1.296332 | 0.1565959 | 0.1426543 | 0.004959449
3DResyn Bioflex IPA | Soft | Autoclave | 2 | 1 | 34.03 | 0.8035278 | 15.40678 | 0.1606649 | 9.629238e-07 | 0.1607056 | 1.343224 | 0.1607056 | 0.1478145 | 0.005160211
3DResyn Bioflex IPA | Soft | Autoclave | 2 | 1 | 34.13 | 0.8234151 | 15.92754 | 0.1646423 | 9.954711e-07 | 0.164683 | 1.388626 | 0.164683 | 0.1528107 | 0.004996203
3DResyn Bioflex IPA | Soft | Autoclave | 2 | 1 | 34.23 | 0.8432516 | 16.45758 | 0.1686096 | 1.028599e-06 | 0.1686503 | 1.434837 | 0.1686503 | 0.157896 | 0.005085302
3DResyn Bioflex IPA | Soft | Autoclave | 2 | 1 | 34.33 | 0.8627828 | 16.98206 | 0.1725159 | 1.061379e-06 | 0.1725566 | 1.480563 | 0.1725566 | 0.1629279 | 0.005031914
3DResyn Bioflex IPA | Soft | Autoclave | 2 | 1 | 34.43 | 0.8828735 | 17.52903 | 0.176534 | 1.095564e-06 | 0.1765747 | 1.52825 | 0.1765747 | 0.1681756 | 0.005247718
3DResyn Bioflex IPA | Soft | Autoclave | 2 | 1 | 34.53 | 0.9028117 | 18.08137 | 0.1805115 | 1.130085e-06 | 0.1805623 | 1.576405 | 0.1805623 | 0.1734748 | 0.005299176
3DResyn Bioflex IPA | Soft | Autoclave | 2 | 1 | 34.63 | 0.9230042 | 18.65051 | 0.1845601 | 1.165657e-06 | 0.1846008 | 1.626025 | 0.1846008 | 0.1789352 | 0.005460393
3DResyn Bioflex IPA | Soft | Autoclave | 2 | 1 | 34.73 | 0.9435018 | 19.22455 | 0.1886597 | 1.201534e-06 | 0.1887004 | 1.676072 | 0.1887004 | 0.1844427 | 0.00550744
3DResyn Bioflex IPA | Soft | Autoclave | 2 | 1 | 34.83 | 0.9633891 | 19.78872 | 0.1926371 | 1.236795e-06 | 0.1926778 | 1.725259 | 0.1926778 | 0.1898554 | 0.005412741
3DResyn Bioflex IPA | Soft | Autoclave | 2 | 1 | 34.93 | 0.9834799 | 20.35969 | 0.1966451 | 1.272481e-06 | 0.196696 | 1.775039 | 0.196696 | 0.1953334 | 0.00547796
3DResyn Bioflex IPA | Soft | Autoclave | 2 | 1 | 35.03 | 1.00296 | 20.92248 | 0.2005513 | 1.307655e-06 | 0.2005921 | 1.824105 | 0.2005921 | 0.2007328 | 0.005399474
3DResyn Bioflex IPA | Soft | Autoclave | 2 | 1 | 35.13 | 1.022949 | 21.51278 | 0.2045491 | 1.344549e-06 | 0.2045898 | 1.875569 | 0.2045898 | 0.2063962 | 0.005663369
3DResyn Bioflex IPA | Soft | Autoclave | 2 | 1 | 35.23 | 1.042786 | 22.10182 | 0.2085164 | 1.381364e-06 | 0.2085571 | 1.926924 | 0.2085571 | 0.2120475 | 0.00565131
3DResyn Bioflex IPA | Soft | Autoclave | 2 | 1 | 35.33 | 1.062927 | 22.70615 | 0.2125448 | 1.419134e-06 | 0.2125855 | 1.979612 | 0.2125855 | 0.2178455 | 0.005798016
3DResyn Bioflex IPA | Soft | Autoclave | 2 | 1 | 35.43 | 1.083374 | 23.32755 | 0.2166341 | 1.457972e-06 | 0.2166748 | 2.033788 | 0.2166748 | 0.2238073 | 0.005961758
3DResyn Bioflex IPA | Soft | Autoclave | 2 | 1 | 35.53 | 1.103312 | 23.93042 | 0.2206217 | 1.495651e-06 | 0.2206624 | 2.086349 | 0.2206624 | 0.2295913 | 0.005784053
3DResyn Bioflex IPA | Soft | Autoclave | 2 | 1 | 35.63 | 1.123454 | 24.55329 | 0.2246399 | 1.534581e-06 | 0.2246908 | 2.140653 | 0.2246908 | 0.2355672 | 0.005975903
3DResyn Bioflex IPA | Soft | Autoclave | 2 | 1 | 35.73 | 1.143138 | 25.15843 | 0.2285868 | 1.572402e-06 | 0.2286275 | 2.193411 | 0.2286275 | 0.241373 | 0.005805756
3DResyn Bioflex IPA | Soft | Autoclave | 2 | 1 | 35.83 | 1.162923 | 25.78509 | 0.232544 | 1.611568e-06 | 0.2325846 | 2.248046 | 0.2325846 | 0.2473853 | 0.006012264
3DResyn Bioflex IPA | Soft | Autoclave | 2 | 1 | 35.93 | 1.182709 | 26.41438 | 0.2365011 | 1.650899e-06 | 0.2365418 | 2.30291 | 0.2365418 | 0.2534228 | 0.006037499
3DResyn Bioflex IPA | Soft | Autoclave | 2 | 1 | 36.03 | 1.20285 | 27.05763 | 0.2405396 | 1.691102e-06 | 0.2405701 | 2.358991 | 0.2405701 | 0.2595941 | 0.006171377
3DResyn Bioflex IPA | Soft | Autoclave | 2 | 1 | 36.13 | 1.223246 | 27.71488 | 0.2446187 | 1.73218e-06 | 0.2446493 | 2.416293 | 0.2446493 | 0.2658999 | 0.006305749
3DResyn Bioflex IPA | Soft | Autoclave | 2 | 1 | 36.23 | 1.243286 | 28.35491 | 0.2486165 | 1.772182e-06 | 0.2486572 | 2.472094 | 0.2486572 | 0.2720405 | 0.006140579
3DResyn Bioflex IPA | Soft | Autoclave | 2 | 1 | 36.33 | 1.26358 | 29.00989 | 0.2526754 | 1.813118e-06 | 0.2527161 | 2.529197 | 0.2527161 | 0.2783243 | 0.006283881
3DResyn Bioflex IPA | Soft | Autoclave | 2 | 1 | 36.43 | 1.283213 | 29.6452 | 0.256602 | 1.852825e-06 | 0.2566427 | 2.584586 | 0.2566427 | 0.2844196 | 0.00609527
3DResyn Bioflex IPA | Soft | Autoclave | 2 | 1 | 36.53 | 1.303202 | 30.29904 | 0.2605896 | 1.89369e-06 | 0.2606405 | 2.64159 | 0.2606405 | 0.2906927 | 0.006273048
3DResyn Bioflex IPA | Soft | Autoclave | 2 | 1 | 36.63 | 1.322683 | 30.94857 | 0.2644959 | 1.934286e-06 | 0.2645365 | 2.698219 | 0.2645365 | 0.2969244 | 0.006231691
3DResyn Bioflex IPA | Soft | Autoclave | 2 | 1 | 36.73 | 1.342773 | 31.62463 | 0.2685242 | 1.976539e-06 | 0.2685546875 | 2.75716 | 0.2685546875 | 0.3034105 | 0.006486162
3DResyn Bioflex IPA | Soft | Autoclave | 2 | 1 | 36.83 | 1.363119 | 32.30855 | 0.272583 | 2.019284e-06 | 0.2726237 | 2.816787 | 0.2726237 | 0.3099721 | 0.006561628
3DResyn Bioflex IPA | Soft | Autoclave | 2 | 1 | 36.93 | 1.383158 | 32.97895 | 0.2766012 | 2.061185e-06 | 0.2766317 | 2.875236 | 0.2766317 | 0.3164041 | 0.006431923
3DResyn Bioflex IPA | Soft | Autoclave | 2 | 1 | 37.03 | 1.403351 | 33.66677 | 0.2806295 | 2.104173e-06 | 0.2806702 | 2.935202 | 0.2806702 | 0.3230031 | 0.006598996
3DResyn Bioflex IPA | Soft | Autoclave | 2 | 1 | 37.13 | 1.423289 | 34.34677 | 0.2846171 | 2.146673e-06 | 0.2846578 | 2.994487 | 0.2846578 | 0.329527 | 0.006523968
3DResyn Bioflex IPA | Soft | Autoclave | 2 | 1 | 37.23 | 1.443075 | 35.02719 | 0.2885742 | 2.189199e-06 | 0.2886149 | 3.053809 | 0.2886149 | 0.3360551 | 0.006528031
3DResyn Bioflex IPA | Soft | Autoclave | 2 | 1 | 37.33 | 1.462657 | 35.70328 | 0.2924805 | 2.231455e-06 | 0.2925313 | 3.112753 | 0.2925313 | 0.3425416 | 0.006486528
3DResyn Bioflex IPA | Soft | Autoclave | 2 | 1 | 37.43 | 1.482747 | 36.40855 | 0.296519 | 2.275534e-06 | 0.2965495 | 3.174241 | 0.2965495 | 0.349308 | 0.006766398
3DResyn Bioflex IPA | Soft | Autoclave | 2 | 1 | 37.53 | 1.503042 | 37.13165 | 0.3005778 | 2.320728e-06 | 0.3006083 | 3.237284 | 0.3006083 | 0.3562455 | 0.006937533
3DResyn Bioflex IPA | Soft | Autoclave | 2 | 1 | 37.63 | 1.523031 | 37.84843 | 0.3045654 | 2.365527e-06 | 0.3046061 | 3.299776 | 0.3046061 | 0.3631224 | 0.006876853
3DResyn Bioflex IPA | Soft | Autoclave | 2 | 1 | 37.73 | 1.543376 | 38.57471 | 0.3086243 | 2.410919e-06 | 0.3086751 | 3.363096 | 0.3086751 | 0.3700904 | 0.006968057
3DResyn Bioflex IPA | Soft | Autoclave | 2 | 1 | 37.83 | 1.563263 | 39.28698 | 0.3126119 | 2.455436e-06 | 0.3126526 | 3.425194 | 0.3126526 | 0.376924 | 0.006833557
3DResyn Bioflex IPA | Soft | Autoclave | 2 | 1 | 37.93 | 1.583405 | 40.02399 | 0.3166402 | 2.5015e-06 | 0.3166809 | 3.48945 | 0.3166809 | 0.383995 | 0.007071045
3DResyn Bioflex IPA | Soft | Autoclave | 2 | 1 | 38.03 | 1.585134 | 40.04649 | 0.3170268 | 2.502906e-06 | 0.3170268 | 3.491412 | 0.3170268 | 0.3842109 | 0.0002158589
3DResyn Bioflex IPA | Soft | Autoclave | 2 | 2 | 30.574 | 0.1042175 | 1.127493 | 0.02101295 | 0.01081735 | 0.02105405 | 0.09787265 | 0.02084351 | 0.0108173 | -0.3627298
3DResyn Bioflex IPA | Soft | Autoclave | 2 | 2 | 30.674 | 0.1283264 | 1.482587 | 0.02587315 | 0.01422419 | 0.02592453 | 0.1286968 | 0.02566528 | 0.01422412 | 0.00340682
3DResyn Bioflex IPA | Soft | Autoclave | 2 | 2 | 30.774 | 0.1505534 | 1.82551 | 0.03037372 | 0.01751425 | 0.03041483 | 0.1584644 | 0.03011068 | 0.01751416 | 0.003290039
3DResyn Bioflex IPA | Soft | Autoclave | 2 | 2 | 30.874 | 0.1714579 | 2.161788 | 0.03458659 | 0.02074055 | 0.03463796 | 0.1876552 | 0.03429159 | 0.02074045 | 0.003226293
3DResyn Bioflex IPA | Soft | Autoclave | 2 | 2 | 30.974 | 0.1920573 | 2.505002 | 0.03875835 | 0.0240334 | 0.03879945 | 0.2174481 | 0.03841146 | 0.02403329 | 0.003292832
3DResyn Bioflex IPA | Soft | Autoclave | 2 | 2 | 31.074 | 0.2118429 | 2.846342 | 0.04275544 | 0.02730828 | 0.04279654 | 0.2470783 | 0.04236857 | 0.02730815 | 0.003274865
3DResyn Bioflex IPA | Soft | Autoclave | 2 | 2 | 31.174 | 0.2318319 | 3.204476 | 0.04679362 | 0.03074428125 | 0.04683472 | 0.2781664 | 0.04636637 | 0.03074413 | 0.003435981
3DResyn Bioflex IPA | Soft | Autoclave | 2 | 2 | 31.274 | 0.2514648 | 3.565778 | 0.05075988 | 0.03421067 | 0.05080098 | 0.3095294 | 0.05029297 | 0.03421051 | 0.003466374
3DResyn Bioflex IPA | Soft | Autoclave | 2 | 2 | 31.374 | 0.2714539 | 3.932412 | 0.05479806 | 0.03772821875 | 0.05483917 | 0.3413552 | 0.05429077 | 0.03772804 | 0.003517532
3DResyn Bioflex IPA | Soft | Autoclave | 2 | 2 | 31.474 | 0.2915955 | 4.315717 | 0.05887735 | 0.04140571 | 0.05890818 | 0.3746282 | 0.05831909 | 0.04140551 | 0.003677468
3DResyn Bioflex IPA | Soft | Autoclave | 2 | 2 | 31.574 | 0.3118897 | 4.719071 | 0.06296691 | 0.04527555 | 0.06300801 | 0.4096416 | 0.06237793 | 0.04527534 | 0.003869829
3DResyn Bioflex IPA | Soft | Autoclave | 2 | 2 | 31.674 | 0.332133 | 5.127715 | 0.06706675 | 0.04919615 | 0.06709757 | 0.4451142 | 0.06642659 | 0.04919592 | 0.003920582
3DResyn Bioflex IPA | Soft | Autoclave | 2 | 2 | 31.774 | 0.3518677 | 5.525717 | 0.071033 | 0.05301465 | 0.07108438 | 0.4796629 | 0.07037354 | 0.05301439 | 0.003818476
3DResyn Bioflex IPA | Soft | Autoclave | 2 | 2 | 31.874 | 0.3719584 | 5.949103 | 0.07510202 | 0.05707668 | 0.07514312 | 0.5164152 | 0.07439168 | 0.05707641 | 0.004062017
3DResyn Bioflex IPA | Soft | Autoclave | 2 | 2 | 31.974 | 0.3914388 | 6.366618 | 0.07903745 | 0.06108239 | 0.07907855 | 0.5526578 | 0.07828776 | 0.0610821 | 0.004005692
3DResyn Bioflex IPA | Soft | Autoclave | 2 | 2 | 32.074 | 0.411377 | 6.794661 | 0.08306535 | 0.06518911 | 0.08310646 | 0.5898143 | 0.08227539 | 0.0651888 | 0.004106695
3DResyn Bioflex IPA | Soft | Autoclave | 2 | 2 | 32.174 | 0.4315186 | 7.23948 | 0.08713437 | 0.06945677 | 0.08717547 | 0.628427 | 0.08630371 | 0.06945644 | 0.004267642
3DResyn Bioflex IPA | Soft | Autoclave | 2 | 2 | 32.274 | 0.4518636 | 7.691031 | 0.09124447 | 0.07378903125 | 0.09128558 | 0.6676242 | 0.09037273 | 0.07378868 | 0.004332234
3DResyn Bioflex IPA | Soft | Autoclave | 2 | 2 | 32.374 | 0.4721578 | 8.144521 | 0.09534431 | 0.07813989 | 0.09538542 | 0.7069896 | 0.09443156 | 0.07813952 | 0.00435084
3DResyn Bioflex IPA | Soft | Autoclave | 2 | 2 | 32.474 | 0.4920451 | 8.594913 | 0.09936195 | 0.08246103125 | 0.09940305 | 0.7460862 | 0.09840901 | 0.08246064 | 0.004321122
3DResyn Bioflex IPA | Soft | Autoclave | 2 | 2 | 32.574 | 0.5121867 | 9.056664 | 0.103431 | 0.08689114 | 0.1034721 | 0.7861687 | 0.1024373 | 0.08689072 | 0.004430086
3DResyn Bioflex IPA | Soft | Autoclave | 2 | 2 | 32.674 | 0.5317688 | 9.520906 | 0.1073869 | 0.09134516 | 0.107428 | 0.8264676 | 0.1063538 | 0.09134473 | 0.004454003
3DResyn Bioflex IPA | Soft | Autoclave | 2 | 2 | 32.774 | 0.5515035 | 9.985478 | 0.1113635 | 0.09580234375 | 0.1114148 | 0.866795 | 0.1103007 | 0.09580189 | 0.004457159
3DResyn Bioflex IPA | Soft | Autoclave | 2 | 2 | 32.874 | 0.5715434 | 10.46971 | 0.1154222 | 0.100448125 | 0.1154633 | 0.9088289 | 0.1143087 | 0.1004476 | 0.004645761
3DResyn Bioflex IPA | Soft | Autoclave | 2 | 2 | 32.974 | 0.5917359 | 10.96297 | 0.1195118 | 0.1051805625 | 0.1195426 | 0.9516467 | 0.1183472 | 0.1051801 | 0.004732409
3DResyn Bioflex IPA | Soft | Autoclave | 2 | 2 | 33.074 | 0.6121318 | 11.4618 | 0.1236322 | 0.1099665 | 0.123663 | 0.9949482 | 0.1224264 | 0.1099659 | 0.00478587
3DResyn Bioflex IPA | Soft | Autoclave | 2 | 2 | 33.174 | 0.6320191 | 11.94944 | 0.1276395 | 0.114645 | 0.1276806 | 1.037278 | 0.1264038 | 0.1146444 | 0.00467849
3DResyn Bioflex IPA | Soft | Autoclave | 2 | 2 | 33.274 | 0.6523132 | 12.45882 | 0.1317291 | 0.119532 | 0.1317805 | 1.081495 | 0.1304626 | 0.1195315 | 0.004887038
3DResyn Bioflex IPA | Soft | Autoclave | 2 | 2 | 33.374 | 0.6717428 | 12.95576 | 0.1356542 | 0.1242998 | 0.1357056 | 1.124632 | 0.1343486 | 0.1242992 | 0.004767717
3DResyn Bioflex IPA | Soft | Autoclave | 2 | 2 | 33.474 | 0.6915792 | 13.46536 | 0.1396616 | 0.1291889 | 0.139713 | 1.168868 | 0.1383158 | 0.1291883 | 0.004889097
3DResyn Bioflex IPA | Soft | Autoclave | 2 | 2 | 33.574 | 0.7113648 | 13.98116 | 0.1436689 | 0.1341376 | 0.1437101 | 1.213643 | 0.142273 | 0.134137 | 0.004948698
3DResyn Bioflex IPA | Soft | Autoclave | 2 | 2 | 33.674 | 0.7316081 | 14.5126 | 0.1477585 | 0.1392363 | 0.1477996 | 1.259774 | 0.1463216 | 0.1392356 | 0.005098643
3DResyn Bioflex IPA | Soft | Autoclave | 2 | 2 | 33.774 | 0.752004 | 15.06008 | 0.1518892 | 0.1444889 | 0.15192 | 1.307299 | 0.1504008 | 0.1444882 | 0.005252622
3DResyn Bioflex IPA | Soft | Autoclave | 2 | 2 | 33.874 | 0.7720439 | 15.59946 | 0.1559274 | 0.1496638 | 0.1559685 | 1.35412 | 0.1544088 | 0.1496631 | 0.005174887
3DResyn Bioflex IPA | Soft | Autoclave | 2 | 2 | 33.974 | 0.792338 | 16.14398 | 0.1600169 | 0.1548881 | 0.1600683 | 1.401387 | 0.1584676 | 0.1548873 | 0.005224213
3DResyn Bioflex IPA | Soft | Autoclave | 2 | 2 | 34.074 | 0.8117676 | 16.67136 | 0.1639421 | 0.1599478 | 0.1639935 | 1.447167 | 0.1623535 | 0.1599471 | 0.005059747
3DResyn Bioflex IPA | Soft | Autoclave | 2 | 2 | 34.174 | 0.8315532 | 17.21873 | 0.1679392 | 0.1651994 | 0.1679905 | 1.494681 | 0.1663106 | 0.1651986 | 0.005251488
3DResyn Bioflex IPA | Soft | Autoclave | 2 | 2 | 34.274 | 0.8514405 | 17.78179 | 0.1719773 | 0.1706014 | 0.1720082 | 1.543558 | 0.1702881 | 0.1706006 | 0.005402036
3DResyn Bioflex IPA | Soft | Autoclave | 2 | 2 | 34.374 | 0.8716838 | 18.35316 | 0.1760669 | 0.1760833 | 0.1760977 | 1.593157 | 0.1743368 | 0.1760825 | 0.005481876
3DResyn Bioflex IPA | Soft | Autoclave | 2 | 2 | 34.474 | 0.8918762 | 18.92701 | 0.1801462 | 0.1815889 | 0.180177 | 1.64297 | 0.1783752 | 0.181588 | 0.005505537
3DResyn Bioflex IPA | Soft | Autoclave | 2 | 2 | 34.574 | 0.9120178 | 19.50431 | 0.1842049 | 0.1871276 | 0.184246 | 1.693083 | 0.1824036 | 0.1871267 | 0.005538732
3DResyn Bioflex IPA | Soft | Autoclave | 2 | 2 | 34.674 | 0.9322612 | 20.09262 | 0.1882842 | 0.1927719375 | 0.1883356 | 1.744151 | 0.1864522 | 0.192771 | 0.005644265
3DResyn Bioflex IPA | Soft | Autoclave | 2 | 2 | 34.774 | 0.951945 | 20.66388 | 0.1922608 | 0.1982527 | 0.1923121 | 1.79374 | 0.190389 | 0.1982518 | 0.005480742
3DResyn Bioflex IPA | Soft | Autoclave | 2 | 2 | 34.874 | 0.9716289 | 21.24118 | 0.1962373 | 0.2037914 | 0.1962887 | 1.843852 | 0.1943258 | 0.2037904 | 0.005538696
3DResyn Bioflex IPA | Soft | Autoclave | 2 | 2 | 34.974 | 0.9913635 | 21.83822 | 0.2002344 | 0.2095195 | 0.2002755 | 1.895679 | 0.1982727 | 0.2095185 | 0.005728094
3DResyn Bioflex IPA | Soft | Autoclave | 2 | 2 | 35.074 | 1.011505 | 22.45287 | 0.2043034 | 0.2154165625 | 0.2043445 | 1.949034 | 0.202301 | 0.2154155 | 0.005896978
3DResyn Bioflex IPA | Soft | Autoclave | 2 | 2 | 35.174 | 1.03185 | 23.07857 | 0.2084135 | 0.2214196875 | 0.2084546 | 2.003348 | 0.20637 | 0.2214186 | 0.006003096
3DResyn Bioflex IPA | Soft | Autoclave | 2 | 2 | 35.274 | 1.051941 | 23.6988 | 0.2124722 | 0.2273701875 | 0.2125133 | 2.057187 | 0.2103882 | 0.2273691 | 0.005950486
3DResyn Bioflex IPA | Soft | Autoclave | 2 | 2 | 35.374 | 1.072286 | 24.33556 | 0.2165823 | 0.2334794375 | 0.2166234 | 2.112462 | 0.2144572 | 0.2334783 | 0.006109214
3DResyn Bioflex IPA | Soft | Autoclave | 2 | 2 | 35.474 | 1.09197 | 24.95011 | 0.2205486 | 0.2393755 | 0.2206 | 2.165808 | 0.218394 | 0.2393744 | 0.005896082
3DResyn Bioflex IPA | Soft | Autoclave | 2 | 2 | 35.574 | 1.111755 | 25.57663 | 0.224556 | 0.2453865 | 0.224597 | 2.220194 | 0.2223511 | 0.2453853 | 0.006010873
3DResyn Bioflex IPA | Soft | Autoclave | 2 | 2 | 35.674 | 1.131439 | 26.21319 | 0.2285325 | 0.2514937 | 0.2285736 | 2.275451 | 0.2262878 | 0.2514925 | 0.006107256
3DResyn Bioflex IPA | Soft | Autoclave | 2 | 2 | 35.774 | 1.15153 | 26.86535 | 0.2325912 | 0.2577507 | 0.2326323 | 2.332062 | 0.230306 | 0.2577494 | 0.00625689
3DResyn Bioflex IPA | Soft | Autoclave | 2 | 2 | 35.874 | 1.171621 | 27.52559 | 0.23665 | 0.2640852 | 0.236691 | 2.389375 | 0.2343241 | 0.2640839 | 0.006334461
3DResyn Bioflex IPA | Soft | Autoclave | 2 | 2 | 35.974 | 1.191915 | 28.19699 | 0.2407498 | 0.2705267 | 0.2407909 | 2.447656 | 0.238383 | 0.2705254 | 0.006441493
3DResyn Bioflex IPA | Soft | Autoclave | 2 | 2 | 36.074 | 1.21226 | 28.86822 | 0.2448599 | 0.2769665625 | 0.244901 | 2.505922 | 0.242452 | 0.2769652 | 0.006439846
3DResyn Bioflex IPA | Soft | Autoclave | 2 | 2 | 36.174 | 1.231995 | 29.52757 | 0.2488467 | 0.2832924 | 0.2488878 | 2.563157 | 0.2463989 | 0.2832911 | 0.006325842
3DResyn Bioflex IPA | Soft | Autoclave | 2 | 2 | 36.274 | 1.25178 | 30.19465 | 0.2528541 | 0.2896925 | 0.2528849 | 2.621064 | 0.250356 | 0.2896911 | 0.006400082
3DResyn Bioflex IPA | Soft | Autoclave | 2 | 2 | 36.374 | 1.271617 | 30.87129 | 0.2568409 | 0.2961843125 | 0.2568923 | 2.6798 | 0.2543233 | 0.2961829 | 0.006491762
3DResyn Bioflex IPA | Soft | Autoclave | 2 | 2 | 36.474 | 1.291606 | 31.56122 | 0.2608894 | 0.3028036 | 0.2609304 | 2.739689 | 0.2583211 | 0.3028021 | 0.006619235
3DResyn Bioflex IPA | Soft | Autoclave | 2 | 2 | 36.574 | 1.311595 | 32.25825 | 0.2649275 | 0.309491 | 0.2649686 | 2.800195 | 0.2623189 | 0.3094895 | 0.006687381
3DResyn Bioflex IPA | Soft | Autoclave | 2 | 2 | 36.674 | 1.331736 | 32.97143 | 0.2689965 | 0.3163334 | 0.2690376 | 2.862103 | 0.2663473 | 0.3163319 | 0.006842377
3DResyn Bioflex IPA | Soft | Autoclave | 2 | 2 | 36.774 | 1.352183 | 33.69961 | 0.2731272 | 0.3233196875 | 0.2731683 | 2.925314 | 0.2704366 | 0.3233181 | 0.006986246
3DResyn Bioflex IPA | Soft | Autoclave | 2 | 2 | 36.874 | 1.371969 | 34.40068 | 0.2771345 | 0.3300458 | 0.2771654 | 2.98617 | 0.2743937 | 0.3300442 | 0.006726103
3DResyn Bioflex IPA | Soft | Autoclave | 2 | 2 | 36.974 | 1.391907 | 35.11005 | 0.2811522 | 0.336851625 | 0.2811933 | 3.047747 | 0.2783814 | 0.33685 | 0.006805778
3DResyn Bioflex IPA | Soft | Autoclave | 2 | 2 | 37.074 | 1.411591 | 35.83453 | 0.2851185 | 0.3438025 | 0.2851698 | 3.110636 | 0.2823181 | 0.3438008 | 0.006950782
3DResyn Bioflex IPA | Soft | Autoclave | 2 | 2 | 37.174 | 1.43158 | 36.57455 | 0.2891772 | 0.3509023 | 0.289208 | 3.174874 | 0.2863159 | 0.3509007 | 0.007099848
3DResyn Bioflex IPA | Soft | Autoclave | 2 | 2 | 37.274 | 1.45162 | 37.32296 | 0.2932154 | 0.3580826875 | 0.2932565 | 3.23984 | 0.2903239 | 0.358081 | 0.007180329
3DResyn Bioflex IPA | Soft | Autoclave | 2 | 2 | 37.374 | 1.471609 | 38.0787 | 0.2972535 | 0.3653334375 | 0.2972947 | 3.305443 | 0.2943217 | 0.3653317 | 0.007250708
3DResyn Bioflex IPA | Soft | Autoclave | 2 | 2 | 37.474 | 1.492208 | 38.87142 | 0.301415 | 0.372938875 | 0.3014561 | 3.374255 | 0.2984416 | 0.3729371 | 0.007605386
3DResyn Bioflex IPA | Soft | Autoclave | 2 | 2 | 37.574 | 1.511943 | 39.62415 | 0.3054018 | 0.3801607 | 0.3054429 | 3.439596 | 0.3023885 | 0.3801588 | 0.007221759
3DResyn Bioflex IPA | Soft | Autoclave | 2 | 2 | 37.674 | 1.523794 | 40.11345 | 0.3078371 | 0.3848551 | 0.3078371 | 3.48207 | 0.3047587 | 0.3848532 | 0.004694401
3DResyn Bioflex IPA | Soft | Autoclave | 3 | 1 | 30.746 | 0.1386515 | 1.134387 | 0.02755903 | 0.01088349 | 0.02761983 | 0.09847105 | 0.02773031 | 0.01088344 | -0.3677712
3DResyn Bioflex IPA | Soft | Autoclave | 3 | 1 | 30.846 | 0.1631165 | 1.486344 | 0.03245279 | 0.01426023 | 0.03249332 | 0.1290229 | 0.03262329 | 0.01426016 | 0.00337672
3DResyn Bioflex IPA | Soft | Autoclave | 3 | 1 | 30.946 | 0.1846822 | 1.78686 | 0.03675889 | 0.01714343 | 0.03678929 | 0.1551094 | 0.03693644 | 0.01714335 | 0.00288319
3DResyn Bioflex IPA | Soft | Autoclave | 3 | 1 | 31.046 | 0.2059428 | 2.102629 | 0.04098393 | 0.02017297 | 0.04102446 | 0.1825199 | 0.04118856 | 0.02017288 | 0.003029524
3DResyn Bioflex IPA | Soft | Autoclave | 3 | 1 | 31.146 | 0.2259827 | 2.41432 | 0.04497594 | 0.02316338 | 0.04501647 | 0.2095763 | 0.04519653 | 0.02316327 | 0.002990397
3DResyn Bioflex IPA | Soft | Autoclave | 3 | 1 | 31.246 | 0.2460225 | 2.734776 | 0.04895781 | 0.02623789 | 0.04900847 | 0.2373937 | 0.04920451 | 0.02623777 | 0.003074496
3DResyn Bioflex IPA | Soft | Autoclave | 3 | 1 | 31.346 | 0.2656555 | 3.069408 | 0.05286876 | 0.02944842 | 0.05291943 | 0.2664417 | 0.0531311 | 0.02944827 | 0.003210506
3DResyn Bioflex IPA | Soft | Autoclave | 3 | 1 | 31.446 | 0.285848 | 3.422151 | 0.05690131 | 0.0328326875 | 0.05694183 | 0.2970617 | 0.0571696 | 0.03283253 | 0.003384253
3DResyn Bioflex IPA | Soft | Autoclave | 3 | 1 | 31.546 | 0.3057353 | 3.776337 | 0.06087304 | 0.0362308125 | 0.06090344 | 0.3278071 | 0.06114705 | 0.03623064 | 0.003398108
3DResyn Bioflex IPA | Soft | Autoclave | 3 | 1 | 31.646 | 0.3260295 | 4.149699 | 0.06490558 | 0.03981290625 | 0.06494611 | 0.3602169 | 0.06520589 | 0.03981272 | 0.003582078
3DResyn Bioflex IPA | Soft | Autoclave | 3 | 1 | 31.746 | 0.3465271 | 4.534643 | 0.06899891 | 0.04350612 | 0.06902931 | 0.3936322 | 0.06930542 | 0.04350591 | 0.003693194
3DResyn Bioflex IPA | Soft | Autoclave | 3 | 1 | 31.846 | 0.3663127 | 4.91057 | 0.07293012 | 0.04711283 | 0.07297065 | 0.4262648 | 0.07326254 | 0.0471126 | 0.003606693
3DResyn Bioflex IPA | Soft | Autoclave | 3 | 1 | 31.946 | 0.3861491 | 5.297025 | 0.0768816 | 0.05082054 | 0.07692213 | 0.4598112 | 0.07722982 | 0.05082029 | 0.003707692
3DResyn Bioflex IPA | Soft | Autoclave | 3 | 1 | 32.046 | 0.405833 | 5.686155 | 0.08079255 | 0.05455392 | 0.08084322 | 0.4935898 | 0.08116659 | 0.05455366 | 0.003733361
3DResyn Bioflex IPA | Soft | Autoclave | 3 | 1 | 32.146 | 0.4256694 | 6.094749 | 0.08475416 | 0.05847404 | 0.08479469 | 0.5290581 | 0.08513387 | 0.05847376 | 0.003920101
3DResyn Bioflex IPA | Soft | Autoclave | 3 | 1 | 32.246 | 0.4456075 | 6.512369 | 0.08873604 | 0.06248075 | 0.08876644 | 0.5653098 | 0.08912151 | 0.06248045 | 0.004006694
3DResyn Bioflex IPA | Soft | Autoclave | 3 | 1 | 32.346 | 0.4659017 | 6.942506 | 0.09276857 | 0.0666075625 | 0.09280911 | 0.6026481 | 0.09318034 | 0.06660724 | 0.004126792
3DResyn Bioflex IPA | Soft | Autoclave | 3 | 1 | 32.446 | 0.4862467 | 7.372293 | 0.09683151 | 0.07073101 | 0.0968619 | 0.639956 | 0.09724935 | 0.07073067 | 0.004123425
3DResyn Bioflex IPA | Soft | Autoclave | 3 | 1 | 32.546 | 0.5061341 | 7.804513 | 0.1007931 | 0.0748778 | 0.1008235 | 0.6774751 | 0.1012268 | 0.07487744 | 0.004146775
3DResyn Bioflex IPA | Soft | Autoclave | 3 | 1 | 32.646 | 0.5261739 | 8.237138 | 0.104775 | 0.07902848 | 0.1048155 | 0.7150293 | 0.1052348 | 0.07902809 | 0.00415065
3DResyn Bioflex IPA | Soft | Autoclave | 3 | 1 | 32.746 | 0.5458069 | 8.673953 | 0.1086859 | 0.08321935 | 0.1087265 | 0.7529473 | 0.1091614 | 0.08321895 | 0.004190858
3DResyn Bioflex IPA | Soft | Autoclave | 3 | 1 | 32.846 | 0.5657451 | 9.120402 | 0.1126476 | 0.08750266 | 0.1126982 | 0.7917016 | 0.113149 | 0.08750224 | 0.004283288
3DResyn Bioflex IPA | Soft | Autoclave | 3 | 1 | 32.946 | 0.5855306 | 9.570096 | 0.116599 | 0.09181709375 | 0.1166396 | 0.8307375 | 0.1171061 | 0.09181666 | 0.004314415
3DResyn Bioflex IPA | Soft | Autoclave | 3 | 1 | 33.046 | 0.6058248 | 10.04624 | 0.1206417 | 0.0963853 | 0.1206822 | 0.8720694 | 0.121165 | 0.09638484 | 0.004568181
3DResyn Bioflex IPA | Soft | Autoclave | 3 | 1 | 33.146 | 0.6262716 | 10.53509 | 0.1247249 | 0.1010754 | 0.1247553 | 0.9145045 | 0.1252543 | 0.1010749 | 0.00469011
3DResyn Bioflex IPA | Soft | Autoclave | 3 | 1 | 33.246 | 0.6462098 | 11.0119 | 0.1286865 | 0.10565 | 0.128727 | 0.9558943 | 0.129242 | 0.1056495 | 0.004574568
3DResyn Bioflex IPA | Soft | Autoclave | 3 | 1 | 33.346 | 0.666453 | 11.49256 | 0.132719 | 0.1102615625 | 0.1327596 | 0.9976183 | 0.1332906 | 0.110261 | 0.004611514
3DResyn Bioflex IPA | Soft | Autoclave | 3 | 1 | 33.446 | 0.6860352 | 11.96115 | 0.1366097 | 0.1147573 | 0.1366604 | 1.038294 | 0.137207 | 0.1147567 | 0.004495698
3DResyn Bioflex IPA | Soft | Autoclave | 3 | 1 | 33.546 | 0.7060242 | 12.45241 | 0.1405916 | 0.1194705 | 0.1406423 | 1.080938 | 0.1412048 | 0.1194699 | 0.004713204
3DResyn Bioflex IPA | Soft | Autoclave | 3 | 1 | 33.646 | 0.7256572 | 12.9473 | 0.1445228 | 0.1242185 | 0.1445532 | 1.123897 | 0.1451314 | 0.1242179 | 0.004747991
3DResyn Bioflex IPA | Soft | Autoclave | 3 | 1 | 33.746 | 0.7457988 | 13.45 | 0.1485351 | 0.1290415 | 0.1485655 | 1.167534 | 0.1491598 | 0.1290409 | 0.004822963
3DResyn Bioflex IPA | Soft | Autoclave | 3 | 1 | 33.846 | 0.7661947 | 13.97384 | 0.1525879 | 0.1340674 | 0.1526284 | 1.213007 | 0.1532389 | 0.1340668 | 0.005025866
3DResyn Bioflex IPA | Soft | Autoclave | 3 | 1 | 33.946 | 0.7862346 | 14.49508 | 0.1565799 | 0.1390682 | 0.1566204 | 1.258254 | 0.1572469 | 0.1390676 | 0.005000823
3DResyn Bioflex IPA | Soft | Autoclave | 3 | 1 | 34.046 | 0.8063253 | 15.01168 | 0.160582 | 0.1440245625 | 0.1606226 | 1.303097 | 0.1612651 | 0.1440239 | 0.004956292
3DResyn Bioflex IPA | Soft | Autoclave | 3 | 1 | 34.146 | 0.8259583 | 15.51994 | 0.164493 | 0.1489009 | 0.1645335 | 1.347217 | 0.1651917 | 0.1489002 | 0.004876333
3DResyn Bioflex IPA | Soft | Autoclave | 3 | 1 | 34.246 | 0.8458964 | 16.04708 | 0.1684546 | 0.1539583125 | 0.1685053 | 1.392975 | 0.1691793 | 0.1539576 | 0.005057378
3DResyn Bioflex IPA | Soft | Autoclave | 3 | 1 | 34.346 | 0.8655803 | 16.57577 | 0.1723858 | 0.1590307 | 0.1724264 | 1.438869 | 0.1731161 | 0.15903 | 0.005072374
3DResyn Bioflex IPA | Soft | Autoclave | 3 | 1 | 34.446 | 0.8857219 | 17.1199 | 0.1763981 | 0.1642511875 | 0.1764386 | 1.486103 | 0.1771444 | 0.1642504 | 0.005220452
3DResyn Bioflex IPA | Soft | Autoclave | 3 | 1 | 34.546 | 0.9061178 | 17.67589 | 0.1804712 | 0.1695855 | 0.1805016 | 1.534366 | 0.1812236 | 0.1695846 | 0.005334237
3DResyn Bioflex IPA | Soft | Autoclave | 3 | 1 | 34.646 | 0.9260051 | 18.22491 | 0.1844226 | 0.174852875 | 0.1844632 | 1.582024 | 0.185201 | 0.174852 | 0.00526739
3DResyn Bioflex IPA | Soft | Autoclave | 3 | 1 | 34.746 | 0.9462992 | 18.79278 | 0.1884754 | 0.1803011 | 0.1885058 | 1.631318 | 0.1892598 | 0.1803002 | 0.005448206
3DResyn Bioflex IPA | Soft | Autoclave | 3 | 1 | 34.846 | 0.9660848 | 19.34494 | 0.1924067 | 0.1855986 | 0.1924472 | 1.679248 | 0.193217 | 0.1855977 | 0.005297456
3DResyn Bioflex IPA | Soft | Autoclave | 3 | 1 | 34.946 | 0.9861247 | 19.91093 | 0.1963987 | 0.1910288 | 0.1964392 | 1.72838 | 0.1972249 | 0.1910279 | 0.005430217
3DResyn Bioflex IPA | Soft | Autoclave | 3 | 1 | 35.046 | 1.005656 | 20.47486 | 0.2002893 | 0.1964392 | 0.2003299 | 1.777332 | 0.2011312 | 0.1964383 | 0.005410381
3DResyn Bioflex IPA | Soft | Autoclave | 3 | 1 | 35.146 | 1.025747 | 21.05658 | 0.2042813 | 0.2020203 | 0.204332 | 1.827828 | 0.2051493 | 0.2020194 | 0.005581077
3DResyn Bioflex IPA | Soft | Autoclave | 3 | 1 | 35.246 | 1.04599 | 21.65082 | 0.208324 | 0.2077215625 | 0.2083645 | 1.879411 | 0.209198 | 0.2077206 | 0.005701194
3DResyn Bioflex IPA | Soft | Autoclave | 3 | 1 | 35.346 | 1.066081 | 22.24481 | 0.2123262 | 0.2134204 | 0.2123667 | 1.930973 | 0.2132162 | 0.2134194 | 0.005698833
3DResyn Bioflex IPA | Soft | Autoclave | 3 | 1 | 35.446 | 1.086375 | 22.84954 | 0.2163688 | 0.2192223 | 0.2164094 | 1.983467 | 0.217275 | 0.2192213 | 0.005801895
3DResyn Bioflex IPA | Soft | Autoclave | 3 | 1 | 35.546 | 1.106313 | 23.44777 | 0.2203406 | 0.2249618 | 0.2203811 | 2.035397 | 0.2212626 | 0.2249607 | 0.005739458
3DResyn Bioflex IPA | Soft | Autoclave | 3 | 1 | 35.646 | 1.126251 | 24.05826 | 0.2243123 | 0.2308189 | 0.2243528 | 2.08839 | 0.2252503 | 0.2308178 | 0.005857068
3DResyn Bioflex IPA | Soft | Autoclave | 3 | 1 | 35.746 | 1.145783 | 24.65475 | 0.228203 | 0.2365418 | 0.2282435 | 2.14017 | 0.2291565 | 0.2365407 | 0.005722879
3DResyn Bioflex IPA | Soft | Autoclave | 3 | 1 | 35.846 | 1.165822 | 25.27508 | 0.232195 | 0.2424933125 | 0.2322355 | 2.194017 | 0.2331645 | 0.2424921 | 0.005951455
3DResyn Bioflex IPA | Soft | Autoclave | 3 | 1 | 35.946 | 1.185913 | 25.90878 | 0.236187 | 0.248573125 | 0.2362377 | 2.249026 | 0.2371826 | 0.2485719 | 0.006079789
3DResyn Bioflex IPA | Soft | Autoclave | 3 | 1 | 36.046 | 1.205953 | 26.53898 | 0.2401993 | 0.254619375 | 0.2402297 | 2.303731 | 0.2411906 | 0.2546181 | 0.006046209
3DResyn Bioflex IPA | Soft | Autoclave | 3 | 1 | 36.146 | 1.226247 | 27.18602 | 0.2442419 | 0.2608272 | 0.2442723 | 2.359898 | 0.2452494 | 0.260826 | 0.006207829
3DResyn Bioflex IPA | Soft | Autoclave | 3 | 1 | 36.246 | 1.246236 | 27.81985 | 0.2482036 | 0.26690825 | 0.2482542 | 2.414917 | 0.2492472 | 0.266907 | 0.006080996
3DResyn Bioflex IPA | Soft | Autoclave | 3 | 1 | 36.346 | 1.266123 | 28.46645 | 0.2521854 | 0.2731119 | 0.2522158 | 2.471046 | 0.2532247 | 0.2731106 | 0.00620362
3DResyn Bioflex IPA | Soft | Autoclave | 3 | 1 | 36.446 | 1.285756 | 29.10692 | 0.2560863 | 0.2792567 | 0.2561268 | 2.526642 | 0.2571513 | 0.2792553 | 0.006144715
3DResyn Bioflex IPA | Soft | Autoclave | 3 | 1 | 36.546 | 1.305695 | 29.7588 | 0.2600479 | 0.2855109 | 0.2600985 | 2.583229 | 0.2611389 | 0.2855095 | 0.006254236
3DResyn Bioflex IPA | Soft | Autoclave | 3 | 1 | 36.646 | 1.325684 | 30.42276 | 0.26405 | 0.2918810625 | 0.2640804 | 2.640865 | 0.2651367 | 0.2918797 | 0.006370126
3DResyn Bioflex IPA | Soft | Autoclave | 3 | 1 | 36.746 | 1.345774 | 31.09123 | 0.2680521 | 0.2982944 | 0.2680825 | 2.698891 | 0.2691549 | 0.298293 | 0.006413312
3DResyn Bioflex IPA | Soft | Autoclave | 3 | 1 | 36.846 | 1.366221 | 31.7796 | 0.2721252 | 0.30489875 | 0.2721556 | 2.758646 | 0.2732442 | 0.3048973 | 0.006604321
3DResyn Bioflex IPA | Soft | Autoclave | 3 | 1 | 36.946 | 1.386312 | 32.4567 | 0.2761172 | 0.3113949375 | 0.2761577 | 2.817421 | 0.2772624 | 0.3113935 | 0.006496153
3DResyn Bioflex IPA | Soft | Autoclave | 3 | 1 | 37.046 | 1.406403 | 33.13707 | 0.2801092 | 0.3179225 | 0.2801599 | 2.876481 | 0.2812805 | 0.317921 | 0.006527555
3DResyn Bioflex IPA | Soft | Autoclave | 3 | 1 | 37.146 | 1.425832 | 33.80516 | 0.2839898 | 0.3243323 | 0.2840303 | 2.934476 | 0.2851664 | 0.3243308 | 0.006409781
3DResyn Bioflex IPA | Soft | Autoclave | 3 | 1 | 37.246 | 1.445821 | 34.50784 | 0.2879717 | 0.331074 | 0.2880122 | 2.995472 | 0.2891642 | 0.3310724 | 0.006741584
3DResyn Bioflex IPA | Soft | Autoclave | 3 | 1 | 37.346 | 1.465708 | 35.21027 | 0.2919333 | 0.3378131875 | 0.2919738 | 3.056447 | 0.2931417 | 0.3378116 | 0.006739205
3DResyn Bioflex IPA | Soft | Autoclave | 3 | 1 | 37.446 | 1.485748 | 35.92088 | 0.2959354 | 0.3446309375 | 0.2959658 | 3.118132 | 0.2971497 | 0.3446293 | 0.006817709
3DResyn Bioflex IPA | Soft | Autoclave | 3 | 1 | 37.546 | 1.506144 | 36.65019 | 0.2999983 | 0.351628 | 0.3000287 | 3.18144 | 0.3012289 | 0.3516263 | 0.006997043
3DResyn Bioflex IPA | Soft | Autoclave | 3 | 1 | 37.646 | 1.526286 | 37.36488 | 0.3039903 | 0.358484875 | 0.304041 | 3.243479 | 0.3052572 | 0.3584832 | 0.006856833
3DResyn Bioflex IPA | Soft | Autoclave | 3 | 1 | 37.746 | 1.546377 | 38.09219 | 0.3079925 | 0.3654628 | 0.3080432 | 3.306613 | 0.3092753 | 0.365461 | 0.006977865
3DResyn Bioflex IPA | Soft | Autoclave | 3 | 1 | 37.846 | 1.56601 | 38.80602 | 0.3119034 | 0.372311375 | 0.3119541 | 3.368578 | 0.3132019 | 0.3723096 | 0.006848562
3DResyn Bioflex IPA | Soft | Autoclave | 3 | 1 | 37.946 | 1.585897 | 39.54709 | 0.3158752 | 0.3794214 | 0.3159157 | 3.432907 | 0.3171794 | 0.3794196 | 0.007109986
3DResyn Bioflex IPA | Soft | Autoclave | 3 | 1 | 38.046 | 1.599579 | 40.0922 | 0.3186412 | 0.3846512 | 0.3186412 | 3.480225 | 0.3199158 | 0.3846494 | 0.005229803
3DResyn Bioflex IPA | Soft | Autoclave | 3 | 2 | 30.781 | 0.147349 | 1.121518 | 0.0293986 | 0.01070457 | 0.02946981 | 0.09710114 | 0.02946981 | 0.01075998 | -0.3664287
3DResyn Bioflex IPA | Soft | Autoclave | 3 | 2 | 30.881 | 0.1710002 | 1.423221 | 0.03415934 | 0.01358424 | 0.03420003 | 0.1232226 | 0.03420003 | 0.01365455 | 0.002894572
3DResyn Bioflex IPA | Soft | Autoclave | 3 | 2 | 30.981 | 0.192922 | 1.723983 | 0.03853353 | 0.01645493 | 0.03858439 | 0.1492626 | 0.03858439 | 0.0165401 | 0.002885552
3DResyn Bioflex IPA | Soft | Autoclave | 3 | 2 | 31.081 | 0.2130127 | 2.016136 | 0.04255168 | 0.01924345 | 0.04260254 | 0.1745573 | 0.04260254 | 0.01934306 | 0.002802951
3DResyn Bioflex IPA | Soft | Autoclave | 3 | 2 | 31.181 | 0.2333578 | 2.334058 | 0.04662069 | 0.02227792 | 0.04667155 | 0.2020829 | 0.04667155 | 0.02239323 | 0.003050179
3DResyn Bioflex IPA | Soft | Autoclave | 3 | 2 | 31.281 | 0.2531433 | 2.658475 | 0.05058797 | 0.02537439 | 0.05062866 | 0.230171 | 0.05062866 | 0.02550573 | 0.003112499
3DResyn Bioflex IPA | Soft | Autoclave | 3 | 2 | 31.381 | 0.2734375 | 2.989007 | 0.05464681 | 0.02852922 | 0.0546875 | 0.2587885 | 0.0546875 | 0.02867689 | 0.003171158
3DResyn Bioflex IPA | Soft | Autoclave | 3 | 2 | 31.481 | 0.2934265 | 3.34555 | 0.05865479 | 0.03193233 | 0.05868531 | 0.289658 | 0.05868531 | 0.03209761 | 0.003420717
3DResyn Bioflex IPA | Soft | Autoclave | 3 | 2 | 31.581 | 0.3135681 | 3.718627 | 0.06268311 | 0.03549324 | 0.06271363 | 0.321959 | 0.06271363 | 0.03567696 | 0.003579347
3DResyn Bioflex IPA | Soft | Autoclave | 3 | 2 | 31.681 | 0.3339132 | 4.093405 | 0.06675211 | 0.03907039 | 0.06678263 | 0.3544073 | 0.06678263 | 0.03927262 | 0.003595663
3DResyn Bioflex IPA | Soft | Autoclave | 3 | 2 | 31.781 | 0.3536479 | 4.474166 | 0.07067871 | 0.04270465 | 0.07072958 | 0.3873737 | 0.07072958 | 0.04292569 | 0.003653073
3DResyn Bioflex IPA | Soft | Autoclave | 3 | 2 | 31.881 | 0.3733826 | 4.866301 | 0.07462566 | 0.04644746 | 0.07467652 | 0.4213247 | 0.07467652 | 0.04668788 | 0.003762183
3DResyn Bioflex IPA | Soft | Autoclave | 3 | 2 | 31.981 | 0.3931173 | 5.267609 | 0.07858276 | 0.05027783 | 0.07862346 | 0.45607 | 0.07862346 | 0.05053807 | 0.003850198
3DResyn Bioflex IPA | Soft | Autoclave | 3 | 2 | 32.081 | 0.4131572 | 5.676377 | 0.08259074 | 0.05417941 | 0.08263143 | 0.4914612 | 0.08263143 | 0.05445984 | 0.003921771
3DResyn Bioflex IPA | Soft | Autoclave | 3 | 2 | 32.181 | 0.4334005 | 6.113666 | 0.08664957 | 0.05835321 | 0.0866801 | 0.5293217 | 0.0866801 | 0.05865525 | 0.004195406
3DResyn Bioflex IPA | Soft | Autoclave | 3 | 2 | 32.281 | 0.4536947 | 6.551712 | 0.09069824 | 0.06253423 | 0.09073893 | 0.5672478 | 0.09073893 | 0.06285791 | 0.004202661
3DResyn Bioflex IPA | Soft | Autoclave | 3 | 2 | 32.381 | 0.4741414 | 7.001599 | 0.09478761 | 0.06682828125 | 0.09482829 | 0.606199 | 0.09482829 | 0.06717418 | 0.004316273
3DResyn Bioflex IPA | Soft | Autoclave | 3 | 2 | 32.481 | 0.4936727 | 7.437401 | 0.09869385 | 0.07098788 | 0.09873454 | 0.6439308 | 0.09873454 | 0.07135532 | 0.004181137
3DResyn Bioflex IPA | Soft | Autoclave | 3 | 2 | 32.581 | 0.5136108 | 7.886292 | 0.1026713 | 0.07527242 | 0.1027222 | 0.6827958 | 0.1027222 | 0.07566204 | 0.004306716
3DResyn Bioflex IPA | Soft | Autoclave | 3 | 2 | 32.681 | 0.5331929 | 8.336635 | 0.1066081 | 0.07957082 | 0.1066386 | 0.7217865 | 0.1066386 | 0.07998268 | 0.004320642
3DResyn Bioflex IPA | Soft | Autoclave | 3 | 2 | 32.781 | 0.5533346 | 8.806263 | 0.1106262 | 0.08405329 | 0.1106669 | 0.762447 | 0.1106669 | 0.08448835 | 0.004505671
3DResyn Bioflex IPA | Soft | Autoclave | 3 | 2 | 32.881 | 0.5732219 | 9.274137 | 0.1146139 | 0.08851902 | 0.1146444 | 0.8029556 | 0.1146444 | 0.08897719 | 0.004488845
3DResyn Bioflex IPA | Soft | Autoclave | 3 | 2 | 32.981 | 0.5935669 | 9.76468 | 0.1186829 | 0.09320111 | 0.1187134 | 0.8454268 | 0.1187134 | 0.09368352 | 0.004706323
3DResyn Bioflex IPA | Soft | Autoclave | 3 | 2 | 33.081 | 0.613912 | 10.258 | 0.1227519 | 0.09790968 | 0.1227824 | 0.8881383 | 0.1227824 | 0.09841647 | 0.004732949
3DResyn Bioflex IPA | Soft | Autoclave | 3 | 2 | 33.181 | 0.6337992 | 10.73636 | 0.126709 | 0.1024755 | 0.1267598 | 0.9295548 | 0.1267598 | 0.1030059 | 0.004589445
3DResyn Bioflex IPA | Soft | Autoclave | 3 | 2 | 33.281 | 0.6535848 | 11.22753 | 0.1306763 | 0.1071635625 | 0.130717 | 0.9720802 | 0.130717 | 0.1077182 | 0.004712334
3DResyn Bioflex IPA | Soft | Autoclave | 3 | 2 | 33.381 | 0.6732686 | 11.7195 | 0.134613 | 0.1118594 | 0.1346537 | 1.014676 | 0.1346537 | 0.1124383 | 0.004720093
3DResyn Bioflex IPA | Soft | Autoclave | 3 | 2 | 33.481 | 0.6932577 | 12.22723 | 0.1386007 | 0.1167055 | 0.1386515 | 1.058635 | 0.1386515 | 0.1173096 | 0.004871228
3DResyn Bioflex IPA | Soft | Autoclave | 3 | 2 | 33.581 | 0.7131958 | 12.74035 | 0.1426086 | 0.1216031 | 0.1426392 | 1.103061 | 0.1426392 | 0.1222325 | 0.004922905
3DResyn Bioflex IPA | Soft | Autoclave | 3 | 2 | 33.681 | 0.7333883 | 13.26411 | 0.146637 | 0.1266022 | 0.1466777 | 1.148408 | 0.1466777 | 0.1272575 | 0.005025043
3DResyn Bioflex IPA | Soft | Autoclave | 3 | 2 | 33.781 | 0.7538859 | 13.80583 | 0.1507467 | 0.1317726875 | 0.1507772 | 1.19531 | 0.1507772 | 0.1324548 | 0.005197239
3DResyn Bioflex IPA | Soft | Autoclave | 3 | 2 | 33.881 | 0.7738241 | 14.33355 | 0.1547241 | 0.1368096875 | 0.1547648 | 1.241 | 0.1547648 | 0.1375178 | 0.005063069
3DResyn Bioflex IPA | Soft | Autoclave | 3 | 2 | 33.981 | 0.7937622 | 14.86023 | 0.1587118 | 0.1418366875 | 0.1587524 | 1.2866 | 0.1587524 | 0.1425708 | 0.005053013
3DResyn Bioflex IPA | Soft | Autoclave | 3 | 2 | 34.081 | 0.8132935 | 15.38085 | 0.162618 | 0.1468058125 | 0.1626587 | 1.331675 | 0.1626587 | 0.1475657 | 0.004994849
3DResyn Bioflex IPA | Soft | Autoclave | 3 | 2 | 34.181 | 0.8332825 | 15.93567 | 0.1666158 | 0.1521015 | 0.1666565 | 1.379712 | 0.1666565 | 0.1528888 | 0.005323102
3DResyn Bioflex IPA | Soft | Autoclave | 3 | 2 | 34.281 | 0.8531698 | 16.49353 | 0.1706034 | 0.1574261 | 0.170634 | 1.428011 | 0.170634 | 0.1582409 | 0.005352134
3DResyn Bioflex IPA | Soft | Autoclave | 3 | 2 | 34.381 | 0.8734131 | 17.06307 | 0.1746521 | 0.1628622 | 0.1746826 | 1.477322 | 0.1746826 | 0.1637051 | 0.005464217
3DResyn Bioflex IPA | Soft | Autoclave | 3 | 2 | 34.481 | 0.893809 | 17.63985 | 0.1787211 | 0.1683674 | 0.1787618 | 1.52726 | 0.1787618 | 0.1692389 | 0.005533737
3DResyn Bioflex IPA | Soft | Autoclave | 3 | 2 | 34.581 | 0.9137472 | 18.20667 | 0.1827088 | 0.1737775 | 0.1827494 | 1.576335 | 0.1827494 | 0.1746769 | 0.005438068
3DResyn Bioflex IPA | Soft | Autoclave | 3 | 2 | 34.681 | 0.933787 | 18.78575 | 0.1867167 | 0.1793047 | 0.1867574 | 1.626472 | 0.1867574 | 0.1802327 | 0.005555806
3DResyn Bioflex IPA | Soft | Autoclave | 3 | 2 | 34.781 | 0.9535218 | 19.35156 | 0.1906535 | 0.1847052 | 0.1907044 | 1.67546 | 0.1907044 | 0.1856612 | 0.005428442
3DResyn Bioflex IPA | Soft | Autoclave | 3 | 2 | 34.881 | 0.9734599 | 19.93978 | 0.1946513 | 0.1903195 | 0.194692 | 1.726387 | 0.194692 | 0.1913046 | 0.005643423
3DResyn Bioflex IPA | Soft | Autoclave | 3 | 2 | 34.981 | 0.9931438 | 20.53011 | 0.1985881 | 0.195954 | 0.1986288 | 1.777498 | 0.1986288 | 0.1969683 | 0.005663698
3DResyn Bioflex IPA | Soft | Autoclave | 3 | 2 | 35.081 | 1.013285 | 21.13529 | 0.2026266 | 0.2017304 | 0.2026571 | 1.829896 | 0.2026571 | 0.2027746 | 0.00580625
3DResyn Bioflex IPA | Soft | Autoclave | 3 | 2 | 35.181 | 1.03363 | 21.75622 | 0.2066956 | 0.2076569 | 0.2067261 | 1.883655 | 0.2067261 | 0.2087318 | 0.005957201
3DResyn Bioflex IPA | Soft | Autoclave | 3 | 2 | 35.281 | 1.053772 | 22.36148 | 0.2107035 | 0.213434 | 0.2107544 | 1.936059 | 0.2107544 | 0.2145388 | 0.005807019
3DResyn Bioflex IPA | Soft | Autoclave | 3 | 2 | 35.381 | 1.074015 | 22.98523 | 0.2147522 | 0.2193875 | 0.2148031 | 1.990063 | 0.2148031 | 0.220523 | 0.005984248
3DResyn Bioflex IPA | Soft | Autoclave | 3 | 2 | 35.481 | 1.093699 | 23.59226 | 0.218689 | 0.2251815 | 0.2187398 | 2.04262 | 0.2187398 | 0.226347 | 0.005823982
3DResyn Bioflex IPA | Soft | Autoclave | 3 | 2 | 35.581 | 1.113536 | 24.22136 | 0.2226766 | 0.231186 | 0.2227071 | 2.097087 | 0.2227071 | 0.2323826 | 0.006035596
3DResyn Bioflex IPA | Soft | Autoclave | 3 | 2 | 35.681 | 1.133118 | 24.84287 | 0.226593 | 0.2371182 | 0.2266235 | 2.150898 | 0.2266235 | 0.2383455 | 0.005962874
3DResyn Bioflex IPA | Soft | Autoclave | 3 | 2 | 35.781 | 1.153259 | 25.48679 | 0.2306112 | 0.2432642 | 0.2306519 | 2.206649 | 0.2306519 | 0.2445234 | 0.006177873
3DResyn Bioflex IPA | Soft | Autoclave | 3 | 2 | 35.881 | 1.173554 | 26.14566 | 0.2346802 | 0.2495529 | 0.2347107 | 2.263694 | 0.2347107 | 0.2508446 | 0.006321267
3DResyn Bioflex IPA | Soft | Autoclave | 3 | 2 | 35.981 | 1.193644 | 26.80164 | 0.2386882 | 0.255814 | 0.2387288 | 2.320488 | 0.2387288 | 0.2571381 | 0.006293525
3DResyn Bioflex IPA | Soft | Autoclave | 3 | 2 | 36.081 | 1.213786 | 27.46355 | 0.2427266 | 0.2621318 | 0.2427572 | 2.377797 | 0.2427572 | 0.2634886 | 0.006350491
3DResyn Bioflex IPA | Soft | Autoclave | 3 | 2 | 36.181 | 1.233724 | 28.11793 | 0.2467041 | 0.2683776875 | 0.2467448 | 2.434453 | 0.2467448 | 0.2697668 | 0.00627819
3DResyn Bioflex IPA | Soft | Autoclave | 3 | 2 | 36.281 | 1.25351 | 28.7839 | 0.2506612 | 0.2747341875 | 0.2507019 | 2.492113 | 0.2507019 | 0.2761562 | 0.006389395
3DResyn Bioflex IPA | Soft | Autoclave | 3 | 2 | 36.381 | 1.273143 | 29.45686 | 0.2545878 | 0.2811573 | 0.2546285 | 2.550377 | 0.2546285 | 0.2826126 | 0.006456407
3DResyn Bioflex IPA | Soft | Autoclave | 3 | 2 | 36.481 | 1.293335 | 30.14332 | 0.2586263 | 0.2877094375 | 0.258667 | 2.609811 | 0.258667 | 0.2891986 | 0.006586003
3DResyn Bioflex IPA | Soft | Autoclave | 3 | 2 | 36.581 | 1.313578 | 30.83921 | 0.262675 | 0.2943515 | 0.2627157 | 2.670061 | 0.2627157 | 0.2958751 | 0.006676438
3DResyn Bioflex IPA | Soft | Autoclave | 3 | 2 | 36.681 | 1.333567 | 31.53277 | 0.2666728 | 0.3009713 | 0.2667135 | 2.73011 | 0.2667135 | 0.3025292 | 0.006654095
3DResyn Bioflex IPA | Soft | Autoclave | 3 | 2 | 36.781 | 1.353862 | 32.24564 | 0.2707316 | 0.3077755 | 0.2707723 | 2.79183 | 0.2707723 | 0.3093685 | 0.006839357
3DResyn Bioflex IPA | Soft | Autoclave | 3 | 2 | 36.881 | 1.3738 | 32.94637 | 0.2747192 | 0.3144637 | 0.2747599 | 2.852499 | 0.2747599 | 0.3160914 | 0.006722882
3DResyn Bioflex IPA | Soft | Autoclave | 3 | 2 | 36.981 | 1.393789 | 33.65336 | 0.2787069 | 0.3212118 | 0.2787577 | 2.913711 | 0.2787577 | 0.3228744 | 0.006782977
3DResyn Bioflex IPA | Soft | Autoclave | 3 | 2 | 37.081 | 1.413066 | 34.34864 | 0.2825826 | 0.327848 | 0.2826131 | 2.973908 | 0.2826131 | 0.329545 | 0.006670583
3DResyn Bioflex IPA | Soft | Autoclave | 3 | 2 | 37.181 | 1.433207 | 35.08346 | 0.2866008 | 0.3348617 | 0.2866414 | 3.037529 | 0.2866414 | 0.336595 | 0.007050001
3DResyn Bioflex IPA | Soft | Autoclave | 3 | 2 | 37.281 | 1.453451 | 35.8349 | 0.2906494 | 0.342034 | 0.2906901 | 3.102589 | 0.2906901 | 0.3438044 | 0.007209425
3DResyn Bioflex IPA | Soft | Autoclave | 3 | 2 | 37.381 | 1.473338 | 36.57146 | 0.2946371 | 0.3490643 | 0.2946676 | 3.166361 | 0.2946676 | 0.350871 | 0.007066653
3DResyn Bioflex IPA | Soft | Autoclave | 3 | 2 | 37.481 | 1.493734 | 37.32887 | 0.2987061 | 0.3562935 | 0.2987467 | 3.231937 | 0.2987467 | 0.3581377 | 0.007266629
3DResyn Bioflex IPA | Soft | Autoclave | 3 | 2 | 37.581 | 1.513723 | 38.08163 | 0.302714 | 0.3634784375 | 0.3027446 | 3.297111 | 0.3027446 | 0.3653598 | 0.007222125
3DResyn Bioflex IPA | Soft | Autoclave | 3 | 2 | 37.681 | 1.533712 | 38.83719 | 0.3067017 | 0.37069 | 0.3067424 | 3.362527 | 0.3067424 | 0.3726087 | 0.007248915
3DResyn Bioflex IPA | Soft | Autoclave | 3 | 2 | 37.781 | 1.553192 | 39.57795 | 0.3105977 | 0.3777603125 | 0.3106384 | 3.426662 | 0.3106384 | 0.3797156 | 0.007106912
3DResyn Bioflex IPA | Soft | Autoclave | 3 | 2 | 37.881 | 1.565857 | 40.10307 | 0.3131714 | 0.3827725 | 0.3131714 | 3.472128 | 0.3131714 | 0.3847537 | 0.005038099
3DResyn Bioflex IPA | Soft | EtOH | 1 | 1 | 30.719 | 0.1330566 | 1.120477 | 0.0271129 | 7.002982e-08 | 0.02715442 | 0.09692708 | 0.02661133 | 0.01074999 | -0.3677874
3DResyn Bioflex IPA | Soft | EtOH | 1 | 1 | 30.819 | 0.1574707 | 1.460778 | 0.03209536 | 9.129862e-08 | 0.03213688 | 0.1263649 | 0.03149414 | 0.01401488 | 0.003264887
3DResyn Bioflex IPA | Soft | EtOH | 1 | 1 | 30.919 | 0.1792399 | 1.775402 | 0.03654843 | 1.109626e-07 | 0.03657957 | 0.1535815 | 0.03584798 | 0.01703342 | 0.003018539
3DResyn Bioflex IPA | Soft | EtOH | 1 | 1 | 31.019 | 0.2002462 | 2.0939 | 0.04081466 | 1.308687e-07 | 0.04086657 | 0.1811332 | 0.04004924 | 0.02008913 | 0.003055711
3DResyn Bioflex IPA | Soft | EtOH | 1 | 1 | 31.119 | 0.220693 | 2.418416 | 0.04499786 | 1.51151e-07 | 0.04503938 | 0.2092055 | 0.04413859 | 0.02320258 | 0.003113446
3DResyn Bioflex IPA | Soft | EtOH | 1 | 1 | 31.219 | 0.2410889 | 2.753037 | 0.04916029 | 1.720648e-07 | 0.04920181 | 0.238152 | 0.04821777 | 0.02641297 | 0.003210392
3DResyn Bioflex IPA | Soft | EtOH | 1 | 1 | 31.319 | 0.2611796 | 3.101063 | 0.05326044 | 1.938165e-07 | 0.05330196 | 0.2682581 | 0.05223592 | 0.02975198 | 0.003339011
3DResyn Bioflex IPA | Soft | EtOH | 1 | 1 | 31.419 | 0.2813721 | 3.45884 | 0.05738135 | 2.161775e-07 | 0.05742287 | 0.2992076 | 0.05627442 | 0.03318453 | 0.003432548
3DResyn Bioflex IPA | Soft | EtOH | 1 | 1 | 31.519 | 0.3006999 | 3.808705 | 0.0613258 | 2.38044e-07 | 0.06136732 | 0.3294727 | 0.06013997 | 0.03654117 | 0.003356647
3DResyn Bioflex IPA | Soft | EtOH | 1 | 1 | 31.619 | 0.3207906 | 4.189595 | 0.06542595 | 2.618497e-07 | 0.06546747 | 0.3624217 | 0.06415813 | 0.04019548 | 0.00365431
3DResyn Bioflex IPA | Soft | EtOH | 1 | 1 | 31.719 | 0.340627 | 4.574285 | 0.06948458 | 2.858928e-07 | 0.06951572 | 0.3956994 | 0.06812541 | 0.04388624 | 0.00369076
3DResyn Bioflex IPA | Soft | EtOH | 1 | 1 | 31.819 | 0.3607178 | 4.967167 | 0.07358474 | 3.10448e-07 | 0.07361588 | 0.4296858 | 0.07214356 | 0.0476556 | 0.003769361
3DResyn Bioflex IPA | Soft | EtOH | 1 | 1 | 31.919 | 0.3811137 | 5.375801 | 0.07774717 | 3.359876e-07 | 0.07777831 | 0.4650347 | 0.07622274 | 0.05157608 | 0.003920481
3DResyn Bioflex IPA | Soft | EtOH | 1 | 1 | 32.019 | 0.4012553 | 5.777297 | 0.08183694 | 3.61081e-07 | 0.08188884 | 0.4997661 | 0.08025106 | 0.05542808 | 0.003851996
3DResyn Bioflex IPA | Soft | EtOH | 1 | 1 | 32.119 | 0.4212952 | 6.195138 | 0.08593709 | 3.871961e-07 | 0.08597861 | 0.5359116 | 0.08425904 | 0.0594369 | 0.004008821
3DResyn Bioflex IPA | Soft | EtOH | 1 | 1 | 32.219 | 0.4407756 | 6.607824 | 0.08991268 | 4.12989e-07 | 0.0899542 | 0.5716111 | 0.08815511 | 0.06339626 | 0.003959363
3DResyn Bioflex IPA | Soft | EtOH | 1 | 1 | 32.319 | 0.460612 | 7.031429 | 0.09395055 | 4.394643e-07 | 0.09400245 | 0.6082551 | 0.0921224 | 0.06746038 | 0.004064113
3DResyn Bioflex IPA | Soft | EtOH | 1 | 1 | 32.419 | 0.4807536 | 7.473065 | 0.09807146 | 4.670666e-07 | 0.09811298 | 0.6464589 | 0.09615072 | 0.07169749 | 0.00423711
3DResyn Bioflex IPA | Soft | EtOH | 1 | 1 | 32.519 | 0.5008443 | 7.915319 | 0.1021716 | 4.947075e-07 | 0.1022131 | 0.6847162 | 0.1001689 | 0.07594053 | 0.004243043
3DResyn Bioflex IPA | Soft | EtOH | 1 | 1 | 32.619 | 0.5210368 | 8.370666 | 0.1063029 | 5.231666e-07 | 0.106334 | 0.724106 | 0.1042074 | 0.08030918 | 0.004368646
3DResyn Bioflex IPA | Soft | EtOH | 1 | 1 | 32.719 | 0.5413818 | 8.832191 | 0.1104446 | 5.520119e-07 | 0.1104861 | 0.7640303 | 0.1082764 | 0.0847371 | 0.004427926
3DResyn Bioflex IPA | Soft | EtOH | 1 | 1 | 32.819 | 0.5615234 | 9.294943 | 0.1145447 | 5.809339e-07 | 0.1145966 | 0.8040608 | 0.1123047 | 0.0891768 | 0.004439702
3DResyn Bioflex IPA | Soft | EtOH | 1 | 1 | 32.919 | 0.5811056 | 9.750895 | 0.1185411 | 6.094309e-07 | 0.118593 | 0.843503 | 0.1162211 | 0.09355126 | 0.004374456
3DResyn Bioflex IPA | Soft | EtOH | 1 | 1 | 33.019 | 0.6010946 | 10.22745 | 0.1226308 | 6.392155e-07 | 0.1226724 | 0.8847274 | 0.1202189 | 0.09812338 | 0.004572116
3DResyn Bioflex IPA | Soft | EtOH | 1 | 1 | 33.119 | 0.6208802 | 10.70545 | 0.1266687 | 6.690904e-07 | 0.1267102 | 0.9260767 | 0.124176 | 0.1027093 | 0.004585968
3DResyn Bioflex IPA | Soft | EtOH | 1 | 1 | 33.219 | 0.6408691 | 11.19043 | 0.1307585 | 6.994019e-07 | 0.1307896 | 0.9680302 | 0.1281738 | 0.1073623 | 0.00465299
3DResyn Bioflex IPA | Soft | EtOH | 1 | 1 | 33.319 | 0.6611634 | 11.69799 | 0.1349002 | 7.311241e-07 | 0.1349313 | 1.011936 | 0.1322327 | 0.1122319 | 0.004869553
3DResyn Bioflex IPA | Soft | EtOH | 1 | 1 | 33.419 | 0.681305 | 12.20065 | 0.1390003 | 7.625407e-07 | 0.1390418 | 1.05542 | 0.136261 | 0.1170545 | 0.004822634
3DResyn Bioflex IPA | Soft | EtOH | 1 | 1 | 33.519 | 0.7015991 | 12.72067 | 0.1431316 | 7.950416e-07 | 0.1431835 | 1.100404 | 0.1403198 | 0.1220436 | 0.004989084
3DResyn Bioflex IPA | Soft | EtOH | 1 | 1 | 33.619 | 0.7210795 | 13.21073 | 0.1471072 | 8.256708e-07 | 0.1471591 | 1.142797 | 0.1442159 | 0.1267454 | 0.004701757
3DResyn Bioflex IPA | Soft | EtOH | 1 | 1 | 33.719 | 0.7411703 | 13.73799 | 0.1512073 | 8.586242e-07 | 0.1512592 | 1.188407 | 0.1482341 | 0.1318039 | 0.005058549
3DResyn Bioflex IPA | Soft | EtOH | 1 | 1 | 33.819 | 0.7607524 | 14.2599 | 0.1552141 | 8.912438e-07 | 0.1552556 | 1.233555 | 0.1521505 | 0.1368112 | 0.005007301
3DResyn Bioflex IPA | Soft | EtOH | 1 | 1 | 33.919 | 0.7806396 | 14.79155 | 0.1592727 | 9.244718e-07 | 0.1593142 | 1.279546 | 0.1561279 | 0.1419119 | 0.005100692
3DResyn Bioflex IPA | Soft | EtOH | 1 | 1 | 34.019 | 0.8008321 | 15.33599 | 0.1633936 | 9.584993e-07 | 0.1634351 | 1.326643 | 0.1601664 | 0.1471353 | 0.005223417
3DResyn Bioflex IPA | Soft | EtOH | 1 | 1 | 34.119 | 0.8211772 | 15.89243 | 0.1675457 | 9.932766e-07 | 0.1675872 | 1.374777 | 0.1642354 | 0.1524738 | 0.005338528
3DResyn Bioflex IPA | Soft | EtOH | 1 | 1 | 34.219 | 0.8415731 | 16.46006 | 0.1717081 | 1.028754e-06 | 0.1717496 | 1.423881 | 0.1683146 | 0.1579198 | 0.005445991
3DResyn Bioflex IPA | Soft | EtOH | 1 | 1 | 34.319 | 0.8612061 | 17.00003 | 0.1757148 | 1.062502e-06 | 0.1757563 | 1.470591 | 0.1722412 | 0.1631004 | 0.005180541
3DResyn Bioflex IPA | Soft | EtOH | 1 | 1 | 34.419 | 0.8813986 | 17.56447 | 0.1798254 | 1.097779e-06 | 0.1798773 | 1.519418 | 0.1762797 | 0.1685156 | 0.005415248
3DResyn Bioflex IPA | Soft | EtOH | 1 | 1 | 34.519 | 0.9006246 | 18.11222 | 0.1837594 | 1.132014e-06 | 0.1838009 | 1.566801 | 0.1801249 | 0.1737709 | 0.005255221
3DResyn Bioflex IPA | Soft | EtOH | 1 | 1 | 34.619 | 0.9206136 | 18.6882 | 0.1878388 | 1.168012e-06 | 0.1878803 | 1.616626 | 0.1841227 | 0.1792968 | 0.005525996
3DResyn Bioflex IPA | Soft | EtOH | 1 | 1 | 34.719 | 0.9408569 | 19.27973 | 0.1919701 | 1.204983e-06 | 0.1920116 | 1.667797 | 0.1881714 | 0.1849721 | 0.005675245
3DResyn Bioflex IPA | Soft | EtOH | 1 | 1 | 34.819 | 0.9613546 | 19.88648 | 0.1961533 | 1.242905e-06 | 0.1961948 | 1.720284 | 0.1922709 | 0.1907933 | 0.005821201
3DResyn Bioflex IPA | Soft | EtOH | 1 | 1 | 34.919 | 0.9815979 | 20.48692 | 0.2002846 | 1.280432e-06 | 0.2003261 | 1.772225 | 0.1963196 | 0.196554 | 0.005760685
3DResyn Bioflex IPA | Soft | EtOH | 1 | 1 | 35.019 | 1.001333 | 21.07762 | 0.2043225 | 1.317351e-06 | 0.2043536 | 1.823324 | 0.2002665 | 0.2022212 | 0.005667267
3DResyn Bioflex IPA | Soft | EtOH | 1 | 1 | 35.119 | 1.021576 | 21.69097 | 0.2084434 | 1.355685e-06 | 0.2084849 | 1.876381 | 0.2043152 | 0.2081058 | 0.005884517
3DResyn Bioflex IPA | Soft | EtOH | 1 | 1 | 35.219 | 1.041056 | 22.2868 | 0.212419 | 1.392925e-06 | 0.2124605 | 1.927924 | 0.2082113 | 0.2138223 | 0.005716492
3DResyn Bioflex IPA | Soft | EtOH | 1 | 1 | 35.319 | 1.060842 | 22.90119 | 0.2164568 | 1.431324e-06 | 0.2164984 | 1.981072 | 0.2121684 | 0.2197168 | 0.005894545
3DResyn Bioflex IPA | Soft | EtOH | 1 | 1 | 35.419 | 1.080831 | 23.53452 | 0.2205466 | 1.470908e-06 | 0.2205777 | 2.035858 | 0.2161662 | 0.2257931 | 0.006076257
3DResyn Bioflex IPA | Soft | EtOH | 1 | 1 | 35.519 | 1.100973 | 24.17275 | 0.2246467 | 1.510797e-06 | 0.2246883 | 2.091069 | 0.2201945 | 0.2319163 | 0.00612325
3DResyn Bioflex IPA | Soft | EtOH | 1 | 1 | 35.619 | 1.121368 | 24.82627 | 0.2288092 | 1.551642e-06 | 0.2288507 | 2.147601 | 0.2242737 | 0.2381862 | 0.006269882
3DResyn Bioflex IPA | Soft | EtOH | 1 | 1 | 35.719 | 1.141357 | 25.46826 | 0.2328886 | 1.591766e-06 | 0.2329301 | 2.203136 | 0.2282715 | 0.2443455 | 0.006159354
3DResyn Bioflex IPA | Soft | EtOH | 1 | 1 | 35.819 | 1.161499 | 26.12127 | 0.2369991 | 1.632579e-06 | 0.2370406 | 2.259626 | 0.2322998 | 0.2506106 | 0.006265088
3DResyn Bioflex IPA | Soft | EtOH | 1 | 1 | 35.919 | 1.180929 | 26.75342 | 0.2409539 | 1.672089e-06 | 0.2410058 | 2.31431 | 0.2361857 | 0.2566756 | 0.00606493
3DResyn Bioflex IPA | Soft | EtOH | 1 | 1 | 36.019 | 1.200663 | 27.40639 | 0.2449918 | 1.7129e-06 | 0.2450333 | 2.370795 | 0.2401327 | 0.2629403 | 0.006264703
3DResyn Bioflex IPA | Soft | EtOH | 1 | 1 | 36.119 | 1.220703125 | 28.07949 | 0.2490816 | 1.754968e-06 | 0.2491231 | 2.429022 | 0.244140625 | 0.269398 | 0.006457743
3DResyn Bioflex IPA | Soft | EtOH | 1 | 1 | 36.219 | 1.240946 | 28.7654 | 0.2532129 | 1.797838e-06 | 0.2532544 | 2.488357 | 0.2481893 | 0.2759787 | 0.006580733
3DResyn Bioflex IPA | Soft | EtOH | 1 | 1 | 36.319 | 1.26119 | 29.46501 | 0.2573545 | 1.841563e-06 | 0.2573857 | 2.548876 | 0.252238 | 0.2826908 | 0.006712086
3DResyn Bioflex IPA | Soft | EtOH | 1 | 1 | 36.419 | 1.28123 | 30.14894 | 0.2614443 | 1.884309e-06 | 0.2614754 | 2.60804 | 0.2562459 | 0.2892526 | 0.006561775
3DResyn Bioflex IPA | Soft | EtOH | 1 | 1 | 36.519 | 1.301524 | 30.84282 | 0.2655756 | 1.927676e-06 | 0.2656171 | 2.668064 | 0.2603048 | 0.2959097 | 0.006657096
3DResyn Bioflex IPA | Soft | EtOH | 1 | 1 | 36.619 | 1.321004 | 31.51141 | 0.2695512 | 1.969463e-06 | 0.2695927 | 2.725901 | 0.2642008 | 0.3023243 | 0.006414612
3DResyn Bioflex IPA | Soft | EtOH | 1 | 1 | 36.719 | 1.340739 | 32.20256 | 0.2735787 | 2.01266e-06 | 0.2736202 | 2.785689 | 0.2681478 | 0.3089553 | 0.006630983
3DResyn Bioflex IPA | Soft | EtOH | 1 | 1 | 36.819 | 1.360779 | 32.91558 | 0.2776581 | 2.057224e-06 | 0.27771 | 2.847368 | 0.2721558 | 0.315796 | 0.00684073
3DResyn Bioflex IPA | Soft | EtOH | 1 | 1 | 36.919 | 1.381175 | 33.64703 | 0.2818205 | 2.102939e-06 | 0.2818724 | 2.910642 | 0.276235 | 0.3228136 | 0.007017611
3DResyn Bioflex IPA | Soft | EtOH | 1 | 1 | 37.019 | 1.401367 | 34.37571 | 0.2859518 | 2.148482e-06 | 0.2859933 | 2.973678 | 0.2802734 | 0.3298047 | 0.006991114
3DResyn Bioflex IPA | Soft | EtOH | 1 | 1 | 37.119 | 1.421305 | 35.09921 | 0.2900208 | 2.193701e-06 | 0.2900623 | 3.036264 | 0.2842611 | 0.3367461 | 0.00694134
3DResyn Bioflex IPA | Soft | EtOH | 1 | 1 | 37.219 | 1.441701 | 35.84619 | 0.2941936 | 2.240387e-06 | 0.2942248 | 3.100882 | 0.2883403 | 0.3439127 | 0.007166604
3DResyn Bioflex IPA | Soft | EtOH | 1 | 1 | 37.319 | 1.461131 | 36.54995 | 0.2981485 | 2.284372e-06 | 0.29819 | 3.161761 | 0.2922262 | 0.3506647 | 0.006751978
3DResyn Bioflex IPA | Soft | EtOH | 1 | 1 | 37.419 | 1.48112 | 37.28408 | 0.3022175 | 2.330255e-06 | 0.3022693 | 3.225267 | 0.296224 | 0.357708 | 0.00704334
3DResyn Bioflex IPA | Soft | EtOH | 1 | 1 | 37.519 | 1.500753 | 38.01406 | 0.3062242 | 2.375879e-06 | 0.3062761 | 3.288413 | 0.3001506 | 0.3647115 | 0.007003448
3DResyn Bioflex IPA | Soft | EtOH | 1 | 1 | 37.619 | 1.520793 | 38.77493 | 0.3103347 | 2.423433e-06 | 0.3103659 | 3.354232 | 0.3041585 | 0.3720113 | 0.00729986
3DResyn Bioflex IPA | Soft | EtOH | 1 | 1 | 37.719 | 1.541036 | 39.54204 | 0.314466 | 2.471377e-06 | 0.3144972 | 3.420592 | 0.3082072 | 0.3793711 | 0.007359772
3DResyn Bioflex IPA | Soft | EtOH | 1 | 1 | 37.819 | 1.555837 | 40.12345 | 0.3175178 | 2.507715e-06 | 0.3175178 | 3.470886 | 0.3111674 | 0.3849492 | 0.005578112
3DResyn Bioflex IPA | Soft | EtOH | 1 | 2 | 30.71 | 0.1332601 | 1.14325 | 0.02713365 | 6.017105e-08 | 0.02719594 | 0.09984716 | 0.02665202 | 0.01096848 | -0.3652768
3DResyn Bioflex IPA | Soft | EtOH | 1 | 2 | 30.81 | 0.1569621 | 1.464054 | 0.03199156 | 7.705545e-08 | 0.03203308 | 0.1278649 | 0.03139242 | 0.01404631 | 0.003077828
3DResyn Bioflex IPA | Soft | EtOH | 1 | 2 | 30.91 | 0.1780192 | 1.765174 | 0.03628893 | 9.29039e-08 | 0.03633045 | 0.1541637 | 0.03560384 | 0.01693529 | 0.002888988
3DResyn Bioflex IPA | Soft | EtOH | 1 | 2 | 31.01 | 0.1986186 | 2.063485 | 0.0404825 | 1.086045e-07 | 0.0405344 | 0.180217 | 0.03972372 | 0.01979733 | 0.002862032
3DResyn Bioflex IPA | Soft | EtOH | 1 | 2 | 31.11 | 0.2183533 | 2.378473 | 0.04450999 | 1.251828e-07 | 0.04456189 | 0.2077269 | 0.04367066 | 0.02281936 | 0.003022034
3DResyn Bioflex IPA | Soft | EtOH | 1 | 2 | 31.21 | 0.2384949 | 2.705412 | 0.0486309 | 1.423901e-07 | 0.04867242 | 0.2362805 | 0.04769897 | 0.02595605 | 0.003136689
3DResyn Bioflex IPA | Soft | EtOH | 1 | 2 | 31.31 | 0.2586365 | 3.055109 | 0.05275182 | 1.607952e-07 | 0.05278296 | 0.2668218 | 0.0517273 | 0.02931109 | 0.003355039
3DResyn Bioflex IPA | Soft | EtOH | 1 | 2 | 31.41 | 0.2789815 | 3.417622 | 0.05690387 | 1.798749e-07 | 0.05693501 | 0.2984823 | 0.05579631 | 0.03278908 | 0.003477992
3DResyn Bioflex IPA | Soft | EtOH | 1 | 2 | 31.51 | 0.2993266 | 3.785437 | 0.06105592 | 1.992335e-07 | 0.06108706 | 0.3306059 | 0.05986532 | 0.03631794 | 0.003528862
3DResyn Bioflex IPA | Soft | EtOH | 1 | 2 | 31.61 | 0.3190613 | 4.149355 | 0.06506265 | 2.183871e-07 | 0.06511455 | 0.3623891 | 0.06381226 | 0.03980942 | 0.003491476
3DResyn Bioflex IPA | Soft | EtOH | 1 | 2 | 31.71 | 0.3391012 | 4.528628 | 0.0691628 | 2.383488e-07 | 0.06920432 | 0.3955134 | 0.06782023 | 0.0434482 | 0.003638786
3DResyn Bioflex IPA | Soft | EtOH | 1 | 2 | 31.81 | 0.3585307 | 4.909219 | 0.07312801 | 2.583799e-07 | 0.07316953 | 0.4287527 | 0.07170614 | 0.04709964 | 0.003651435
3DResyn Bioflex IPA | Soft | EtOH | 1 | 2 | 31.91 | 0.3783162 | 5.3036 | 0.07716588 | 2.791368e-07 | 0.0772074 | 0.4631965 | 0.07566325 | 0.05088338 | 0.003783739
3DResyn Bioflex IPA | Soft | EtOH | 1 | 2 | 32.01 | 0.3985596 | 5.716796 | 0.08130755 | 3.00884e-07 | 0.08133869 | 0.4992835 | 0.07971192 | 0.05484763 | 0.003964253
3DResyn Bioflex IPA | Soft | EtOH | 1 | 2 | 32.11 | 0.4187521 | 6.127841 | 0.08542846 | 3.22518e-07 | 0.0854596 | 0.5351827 | 0.08375041 | 0.05879125 | 0.003943621
3DResyn Bioflex IPA | Soft | EtOH | 1 | 2 | 32.21 | 0.439148 | 6.556682 | 0.08958051 | 3.450885e-07 | 0.08962203 | 0.572636 | 0.08782959 | 0.0629056 | 0.004114344
3DResyn Bioflex IPA | Soft | EtOH | 1 | 2 | 32.31 | 0.4588827 | 6.971437 | 0.09360801 | 3.669178e-07 | 0.09364952 | 0.6088592 | 0.09177653 | 0.06688481 | 0.003979217
3DResyn Bioflex IPA | Soft | EtOH | 1 | 2 | 32.41 | 0.4791768 | 7.410817 | 0.09774967 | 3.90043e-07 | 0.09779119 | 0.6472329 | 0.09583537 | 0.07110027 | 0.004215462
3DResyn Bioflex IPA | Soft | EtOH | 1 | 2 | 32.51 | 0.4987081 | 7.842444 | 0.1017356 | 4.127602e-07 | 0.1017772 | 0.6849296 | 0.09974162 | 0.07524136 | 0.004141084
3DResyn Bioflex IPA | Soft | EtOH | 1 | 2 | 32.61 | 0.5184428 | 8.283456 | 0.1057631 | 4.359713e-07 | 0.1058047 | 0.7234459 | 0.1036886 | 0.07947248 | 0.004231117
3DResyn Bioflex IPA | Soft | EtOH | 1 | 2 | 32.71 | 0.5384318 | 8.740342 | 0.1098529 | 4.60018e-07 | 0.109884 | 0.7633487 | 0.1076864 | 0.0838559 | 0.004383422
3DResyn Bioflex IPA | Soft | EtOH | 1 | 2 | 32.81 | 0.558726 | 9.18961 | 0.1139946 | 4.836636e-07 | 0.1140257 | 0.802586 | 0.1117452 | 0.08816622 | 0.004310326
3DResyn Bioflex IPA | Soft | EtOH | 1 | 2 | 32.91 | 0.5793254 | 9.66564 | 0.1181985 | 5.087179e-07 | 0.1182297 | 0.8441607 | 0.1158651 | 0.09273332 | 0.004567093
3DResyn Bioflex IPA | Soft | EtOH | 1 | 2 | 33.01 | 0.5992635 | 10.13113 | 0.1222675 | 5.332174e-07 | 0.1222987 | 0.8848149 | 0.1198527 | 0.0971993 | 0.00446598
3DResyn Bioflex IPA | Soft | EtOH | 1 | 2 | 33.11 | 0.6193543 | 10.60601 | 0.1263573 | 5.582109e-07 | 0.1263988 | 0.9262889 | 0.1238709 | 0.1017553 | 0.004556022
3DResyn Bioflex IPA | Soft | EtOH | 1 | 2 | 33.21 | 0.6389364 | 11.07079 | 0.1303433 | 5.826731e-07 | 0.1303952 | 0.9668811 | 0.1277873 | 0.1062145 | 0.004459163
3DResyn Bioflex IPA | Soft | EtOH | 1 | 2 | 33.31 | 0.6587728 | 11.5601 | 0.1344019 | 6.084264e-07 | 0.1344434 | 1.009616 | 0.1317546 | 0.110909 | 0.004694529
3DResyn Bioflex IPA | Soft | EtOH | 1 | 2 | 33.41 | 0.6787109 | 12.05768 | 0.1384709 | 6.346148e-07 | 0.1385124 | 1.053073 | 0.1357422 | 0.1156828 | 0.004773829
3DResyn Bioflex IPA | Soft | EtOH | 1 | 2 | 33.51 | 0.6988526 | 12.56051 | 0.1425814 | 6.610794e-07 | 0.142623 | 1.096988 | 0.1397705 | 0.120507 | 0.004824198
3DResyn Bioflex IPA | Soft | EtOH | 1 | 2 | 33.61 | 0.7190959 | 13.07459 | 0.1467231 | 6.881363e-07 | 0.1467543 | 1.141886 | 0.1438192 | 0.1254392 | 0.004932155
3DResyn Bioflex IPA | Soft | EtOH | 1 | 2 | 33.71 | 0.7390849 | 13.58375 | 0.1507921 | 7.149342e-07 | 0.1508337 | 1.186354 | 0.147817 | 0.1303241 | 0.004884952
3DResyn Bioflex IPA | Soft | EtOH | 1 | 2 | 33.81 | 0.7592265 | 14.1072 | 0.1549027 | 7.42484e-07 | 0.1549442 | 1.23207 | 0.1518453 | 0.1353461 | 0.005021996
3DResyn Bioflex IPA | Soft | EtOH | 1 | 2 | 33.91 | 0.7787577 | 14.62088 | 0.1588886 | 7.695203e-07 | 0.1589301 | 1.276933 | 0.1557515 | 0.1402745 | 0.004928395
3DResyn Bioflex IPA | Soft | EtOH | 1 | 2 | 34.01 | 0.7985942 | 15.14826 | 0.1629265 | 7.97277e-07 | 0.1629784 | 1.322992 | 0.1597188 | 0.1453343 | 0.005059738
3DResyn Bioflex IPA | Soft | EtOH | 1 | 2 | 34.11 | 0.8184306 | 15.68337 | 0.1669851 | 8.254407e-07 | 0.1670267 | 1.369727 | 0.1636861 | 0.1504682 | 0.005133905
3DResyn Bioflex IPA | Soft | EtOH | 1 | 2 | 34.21 | 0.8386739 | 16.24035 | 0.1711164 | 8.547551e-07 | 0.1711579 | 1.418371 | 0.1677348 | 0.1558118 | 0.005343671
3DResyn Bioflex IPA | Soft | EtOH | 1 | 2 | 34.31 | 0.8588664 | 16.80107 | 0.1752477 | 8.842666e-07 | 0.1752789 | 1.467342 | 0.1717733 | 0.1611915 | 0.005379601
3DResyn Bioflex IPA | Soft | EtOH | 1 | 2 | 34.41 | 0.8789063 | 17.35946 | 0.1793271 | 9.136561e-07 | 0.1793686 | 1.51611 | 0.1757813 | 0.1665488 | 0.005357349
3DResyn Bioflex IPA | Soft | EtOH | 1 | 2 | 34.51 | 0.8993022 | 17.9278 | 0.1834895 | 9.435685e-07 | 0.1835311 | 1.565747 | 0.1798604 | 0.1720015 | 0.005452689
3DResyn Bioflex IPA | Soft | EtOH | 1 | 2 | 34.61 | 0.918986 | 18.48455 | 0.1874963 | 9.728712e-07 | 0.1875482 | 1.614371 | 0.1837972 | 0.177343 | 0.005341539
3DResyn Bioflex IPA | Soft | EtOH | 1 | 2 | 34.71 | 0.9388733 | 19.05563 | 0.1915653 | 1.002928e-06 | 0.1916068 | 1.664247 | 0.1877747 | 0.182822 | 0.005479022
3DResyn Bioflex IPA | Soft | EtOH | 1 | 2 | 34.81 | 0.958608 | 19.63408 | 0.1955928 | 1.033373e-06 | 0.1956343 | 1.714767 | 0.1917216 | 0.1883717 | 0.005549675
3DResyn Bioflex IPA | Soft | EtOH | 1 | 2 | 34.91 | 0.9789022 | 20.23145 | 0.1997448 | 1.064813e-06 | 0.199776 | 1.766939 | 0.1957804 | 0.194103 | 0.005731241
3DResyn Bioflex IPA | Soft | EtOH | 1 | 2 | 35.01 | 0.9989929 | 20.82165 | 0.203845 | 1.095876e-06 | 0.2038761 | 1.818485 | 0.1997986 | 0.1997654 | 0.005662472
3DResyn Bioflex IPA | Soft | EtOH | 1 | 2 | 35.11 | 1.019236 | 21.42382 | 0.2079659 | 1.12757e-06 | 0.2080074 | 1.871076 | 0.2038473 | 0.2055427 | 0.005777282
3DResyn Bioflex IPA | Soft | EtOH | 1 | 2 | 35.21 | 1.039429 | 22.02688 | 0.2120764 | 1.15931e-06 | 0.2121283 | 1.923745 | 0.2078858 | 0.2113286 | 0.005785847
3DResyn Bioflex IPA | Soft | EtOH | 1 | 2 | 35.31 | 1.059265 | 22.63132 | 0.2161454 | 1.191122e-06 | 0.2161766 | 1.976535 | 0.211853 | 0.2171276 | 0.005799059
3DResyn Bioflex IPA | Soft | EtOH | 1 | 2 | 35.41 | 1.078898 | 23.22199 | 0.2201522 | 1.22221e-06 | 0.2201833 | 2.028121 | 0.2157796 | 0.2227946 | 0.005666937
3DResyn Bioflex IPA | Soft | EtOH | 1 | 2 | 35.51 | 1.098582 | 23.83673 | 0.2241589 | 1.254565e-06 | 0.2242004 | 2.081811 | 0.2197164 | 0.2286925 | 0.00589793
3DResyn Bioflex IPA | Soft | EtOH | 1 | 2 | 35.61 | 1.118622 | 24.46148 | 0.2282487 | 1.287446e-06 | 0.2282902 | 2.136374 | 0.2237244 | 0.2346864 | 0.005993928
3DResyn Bioflex IPA | Soft | EtOH | 1 | 2 | 35.71 | 1.138764 | 25.09683 | 0.2323592 | 1.320886e-06 | 0.2324007 | 2.191863 | 0.2277527 | 0.2407821 | 0.006095636
3DResyn Bioflex IPA | Soft | EtOH | 1 | 2 | 35.81 | 1.158905 | 25.73468 | 0.2364697 | 1.354457e-06 | 0.2365112 | 2.24757 | 0.231781 | 0.2469016 | 0.006119571
3DResyn Bioflex IPA | Soft | EtOH | 1 | 2 | 35.91 | 1.179301 | 26.37915 | 0.2406322 | 1.388376e-06 | 0.2406737 | 2.303856 | 0.2358602 | 0.2530848 | 0.006183125
3DResyn Bioflex IPA | Soft | EtOH | 1 | 2 | 36.01 | 1.198934 | 27.00577 | 0.2446389 | 1.421356e-06 | 0.2446804 | 2.358583 | 0.2397868 | 0.2590966 | 0.00601188
3DResyn Bioflex IPA | Soft | EtOH | 1 | 2 | 36.11 | 1.218821 | 27.64567 | 0.2486975 | 1.455035e-06 | 0.248739 | 2.414469 | 0.2437643 | 0.2652359 | 0.006139298
3DResyn Bioflex IPA | Soft | EtOH | 1 | 2 | 36.21 | 1.238454 | 28.29036 | 0.2527146 | 1.488966e-06 | 0.2527458 | 2.470773 | 0.2476908 | 0.2714211 | 0.006185156
3DResyn Bioflex IPA | Soft | EtOH | 1 | 2 | 36.31 | 1.258494 | 28.95314 | 0.2567836 | 1.52385e-06 | 0.2568355 | 2.528659 | 0.2516988 | 0.27778 | 0.006358872
3DResyn Bioflex IPA | Soft | EtOH | 1 | 2 | 36.41 | 1.278636 | 29.6315 | 0.2609045 | 1.559552e-06 | 0.2609461 | 2.587904 | 0.2557271 | 0.2842882 | 0.006508194
3DResyn Bioflex IPA | Soft | EtOH | 1 | 2 | 36.51 | 1.298879 | 30.30971 | 0.2650358 | 1.595248e-06 | 0.2650774 | 2.647136 | 0.2597758 | 0.290795 | 0.00650684
3DResyn Bioflex IPA | Soft | EtOH | 1 | 2 | 36.61 | 1.319377 | 31.00426 | 0.269219 | 1.631803e-06 | 0.2692605 | 2.707796 | 0.2638753 | 0.2974586 | 0.006663629
3DResyn Bioflex IPA | Soft | EtOH | 1 | 2 | 36.71 | 1.339162 | 31.67413 | 0.2732569 | 1.66706e-06 | 0.2732984 | 2.7663 | 0.2678324 | 0.3038854 | 0.006426817
3DResyn Bioflex IPA | Soft | EtOH | 1 | 2 | 36.81 | 1.359355 | 32.36178 | 0.2773674 | 1.703252e-06 | 0.2774193 | 2.826357 | 0.2718709 | 0.3104828 | 0.006597404
3DResyn Bioflex IPA | Soft | EtOH | 1 | 2 | 36.91 | 1.379039 | 33.03872 | 0.2813845 | 1.73888e-06 | 0.2814364 | 2.885477 | 0.2758077 | 0.3169774 | 0.00649458
3DResyn Bioflex IPA | Soft | EtOH | 1 | 2 | 37.01 | 1.398926 | 33.73554 | 0.2854536 | 1.775555e-06 | 0.2854951 | 2.946336 | 0.2797852 | 0.3236629 | 0.006685442
3DResyn Bioflex IPA | Soft | EtOH | 1 | 2 | 37.11 | 1.418762 | 34.43229 | 0.2895018 | 1.812226e-06 | 0.2895433 | 3.007186 | 0.2837525 | 0.3303475 | 0.006684637
3DResyn Bioflex IPA | Soft | EtOH | 1 | 2 | 37.21 | 1.438751 | 35.14423 | 0.2935916 | 1.849696e-06 | 0.2936227 | 3.069365 | 0.2877502 | 0.337178 | 0.006830482
3DResyn Bioflex IPA | Soft | EtOH | 1 | 2 | 37.31 | 1.459351 | 35.88561 | 0.2977851 | 1.888716e-06 | 0.2978266 | 3.134114 | 0.2918701 | 0.3442909 | 0.007112878
3DResyn Bioflex IPA | Soft | EtOH | 1 | 2 | 37.41 | 1.479187 | 36.59154 | 0.3018334 | 1.925871e-06 | 0.3018749 | 3.195768 | 0.2958374 | 0.3510637 | 0.006772803
3DResyn Bioflex IPA | Soft | EtOH | 1 | 2 | 37.51 | 1.499278 | 37.31532 | 0.3059335 | 1.963964e-06 | 0.3059751 | 3.25898 | 0.2998556 | 0.3580077 | 0.006944011
3DResyn Bioflex IPA | Soft | EtOH | 1 | 2 | 37.61 | 1.518758 | 38.01828 | 0.3098988 | 2.000962e-06 | 0.3099506 | 3.320374 | 0.3037516 | 0.364752 | 0.006744292
3DResyn Bioflex IPA | Soft | EtOH | 1 | 2 | 37.71 | 1.538645 | 38.75717 | 0.3139678 | 2.039851e-06 | 0.3140093 | 3.384905 | 0.3077291 | 0.3718409 | 0.007088979
3DResyn Bioflex IPA | Soft | EtOH | 1 | 2 | 37.81 | 1.558533 | 39.51031 | 0.3180264 | 2.07949e-06 | 0.3180679 | 3.450682 | 0.3117065 | 0.3790667 | 0.007225748
3DResyn Bioflex IPA | Soft | EtOH | 1 | 2 | 37.91 | 1.574046 | 40.11129 | 0.3212338 | 2.11112e-06 | 0.3212338 | 3.503169 | 0.3148092 | 0.3848325 | 0.005765827
3DResyn Bioflex IPA | Soft | EtOH | 2 | 1 | 30.668 | 0.1235453 | 1.132525 | 0.02430772 | 7.078279e-08 | 0.02436792 | 0.09865197 | 0.02470907 | 0.01086558 | -0.3664
3DResyn Bioflex IPA | Soft | EtOH | 2 | 1 | 30.768 | 0.1479085 | 1.47323 | 0.02912312 | 9.207688e-08 | 0.02917328 | 0.1283302 | 0.02958171 | 0.01413435 | 0.00326877
3DResyn Bioflex IPA | Soft | EtOH | 2 | 1 | 30.868 | 0.1694743 | 1.785813 | 0.03338675 | 1.116133e-07 | 0.03342688 | 0.1555586 | 0.03389486 | 0.01713331 | 0.002998958
3DResyn Bioflex IPA | Soft | EtOH | 2 | 1 | 30.968 | 0.1905314 | 2.10477 | 0.03755007 | 1.315481e-07 | 0.03758016 | 0.1833424 | 0.03810628 | 0.02019342 | 0.003060114
3DResyn Bioflex IPA | Soft | EtOH | 2 | 1 | 31.068 | 0.2108765 | 2.427717 | 0.0415629 | 1.517323e-07 | 0.04159299 | 0.2114736 | 0.04217529 | 0.02329181 | 0.00309839
3DResyn Bioflex IPA | Soft | EtOH | 2 | 1 | 31.168 | 0.2312724 | 2.76138 | 0.04557573 | 1.725862e-07 | 0.04561585 | 0.2405383 | 0.04625448 | 0.02649301 | 0.003201201
3DResyn Bioflex IPA | Soft | EtOH | 2 | 1 | 31.268 | 0.2513123 | 3.1034 | 0.04951833 | 1.939625e-07 | 0.0495685 | 0.270331 | 0.05026245 | 0.02977439 | 0.003281379
3DResyn Bioflex IPA | Soft | EtOH | 2 | 1 | 31.368 | 0.2712504 | 3.455792 | 0.05346094 | 2.15987e-07 | 0.05350107 | 0.3010272 | 0.05425008 | 0.03315529 | 0.0033809
3DResyn Bioflex IPA | Soft | EtOH | 2 | 1 | 31.468 | 0.2906799 | 3.808065 | 0.05729319 | 2.380041e-07 | 0.05733332 | 0.331713 | 0.05813599 | 0.03653504 | 0.00337975
3DResyn Bioflex IPA | Soft | EtOH | 2 | 1 | 31.568 | 0.3108215 | 4.182121 | 0.06126589 | 2.613826e-07 | 0.06130602 | 0.3642962 | 0.06216431 | 0.04012377 | 0.003588733
3DResyn Bioflex IPA | Soft | EtOH | 2 | 1 | 31.668 | 0.331014 | 4.569454 | 0.06524863 | 2.855909e-07 | 0.06528876 | 0.3980361 | 0.0662028 | 0.0438399 | 0.003716123
3DResyn Bioflex IPA | Soft | EtOH | 2 | 1 | 31.768 | 0.351003 | 4.961398 | 0.06919123 | 3.100874e-07 | 0.06923137 | 0.4321775 | 0.0702006 | 0.04760025 | 0.003760357
3DResyn Bioflex IPA | Soft | EtOH | 2 | 1 | 31.868 | 0.3712972 | 5.367522 | 0.07320407 | 3.354701e-07 | 0.07323416 | 0.4675542 | 0.07425944 | 0.05149666 | 0.003896404
3DResyn Bioflex IPA | Soft | EtOH | 2 | 1 | 31.968 | 0.3911845 | 5.769984 | 0.07711658 | 3.60624e-07 | 0.07715671 | 0.5026118 | 0.0782369 | 0.05535792 | 0.003861264
3DResyn Bioflex IPA | Soft | EtOH | 2 | 1 | 32.068 | 0.4112244 | 6.185246 | 0.08106922 | 3.865778e-07 | 0.08110934 | 0.5387845 | 0.08224488 | 0.05934199 | 0.003984071
3DResyn Bioflex IPA | Soft | EtOH | 2 | 1 | 32.168 | 0.4306539 | 6.598534 | 0.0849115 | 4.124084e-07 | 0.0849416 | 0.5747852 | 0.08613078 | 0.06330713 | 0.003965141
3DResyn Bioflex IPA | Soft | EtOH | 2 | 1 | 32.268 | 0.4506938 | 7.029333 | 0.08885411 | 4.393333e-07 | 0.08889423 | 0.6123112 | 0.09013875 | 0.06744027 | 0.004133138
3DResyn Bioflex IPA | Soft | EtOH | 2 | 1 | 32.368 | 0.4708862 | 7.468198 | 0.09283684 | 4.667624e-07 | 0.09287697 | 0.6505399 | 0.09417725 | 0.0716508 | 0.004210526
3DResyn Bioflex IPA | Soft | EtOH | 2 | 1 | 32.468 | 0.4908753 | 7.916105 | 0.09678948 | 4.947566e-07 | 0.09681958 | 0.6895562 | 0.09817505 | 0.07594807 | 0.004297274
3DResyn Bioflex IPA | Soft | EtOH | 2 | 1 | 32.568 | 0.5112203 | 8.377182 | 0.1008023 | 5.235739e-07 | 0.1008324 | 0.7297197 | 0.1022441 | 0.0803717 | 0.004423626
3DResyn Bioflex IPA | Soft | EtOH | 2 | 1 | 32.668 | 0.530955 | 8.81751 | 0.1046847 | 5.510944e-07 | 0.1047249 | 0.7680758 | 0.106191 | 0.08459625 | 0.004224557
3DResyn Bioflex IPA | Soft | EtOH | 2 | 1 | 32.768 | 0.5511475 | 9.27829 | 0.1086775 | 5.798931e-07 | 0.1087076 | 0.8082134 | 0.1102295 | 0.08901703 | 0.00442078
3DResyn Bioflex IPA | Soft | EtOH | 2 | 1 | 32.868 | 0.5708822 | 9.741725 | 0.1125599 | 6.088578e-07 | 0.1126 | 0.8485823 | 0.1141764 | 0.09346329 | 0.004446253
3DResyn Bioflex IPA | Soft | EtOH | 2 | 1 | 32.968 | 0.5908712 | 10.21816 | 0.1165025 | 6.386349e-07 | 0.1165426 | 0.8900834 | 0.1181742 | 0.09803424 | 0.004570954
3DResyn Bioflex IPA | Soft | EtOH | 2 | 1 | 33.068 | 0.6109111 | 10.69965 | 0.1204451 | 6.687278e-07 | 0.1204953 | 0.9320248 | 0.1221822 | 0.1026537 | 0.004619447
3DResyn Bioflex IPA | Soft | EtOH | 2 | 1 | 33.168 | 0.6309001 | 11.18553 | 0.1244078 | 6.990957e-07 | 0.1244379 | 0.9743494 | 0.12618 | 0.1073153 | 0.004661645
3DResyn Bioflex IPA | Soft | EtOH | 2 | 1 | 33.268 | 0.6512451 | 11.68439 | 0.1284206 | 7.302745e-07 | 0.1284507 | 1.017804 | 0.130249 | 0.1121015 | 0.004786136
3DResyn Bioflex IPA | Soft | EtOH | 2 | 1 | 33.368 | 0.6713358 | 12.17877 | 0.1323733 | 7.611731e-07 | 0.1324134 | 1.060868 | 0.1342672 | 0.1168446 | 0.004743123
3DResyn Bioflex IPA | Soft | EtOH | 2 | 1 | 33.468 | 0.6914775 | 12.6807 | 0.136346 | 7.925435e-07 | 0.1363861 | 1.10459 | 0.1382955 | 0.1216601 | 0.004815543
3DResyn Bioflex IPA | Soft | EtOH | 2 | 1 | 33.568 | 0.7108561 | 13.16961 | 0.1401682 | 8.231004e-07 | 0.1402083 | 1.147178 | 0.1421712 | 0.1263508 | 0.004690668
3DResyn Bioflex IPA | Soft | EtOH | 2 | 1 | 33.668 | 0.7307434 | 13.68047 | 0.1440907 | 8.550296e-07 | 0.1441308 | 1.191679 | 0.1461487 | 0.1312521 | 0.004901312
3DResyn Bioflex IPA | Soft | EtOH | 2 | 1 | 33.768 | 0.7507833 | 14.21033 | 0.1480434 | 8.881455e-07 | 0.1480835 | 1.237833 | 0.1501567 | 0.1363356 | 0.005083491
3DResyn Bioflex IPA | Soft | EtOH | 2 | 1 | 33.868 | 0.770874 | 14.7475 | 0.1520161 | 9.217185e-07 | 0.1520462 | 1.284625 | 0.1541748 | 0.1414893 | 0.00515365
3DResyn Bioflex IPA | Soft | EtOH | 2 | 1 | 33.968 | 0.7910665 | 15.28455 | 0.1559888 | 9.552844e-07 | 0.1560289 | 1.331407 | 0.1582133 | 0.1466418 | 0.005152562
3DResyn Bioflex IPA | Soft | EtOH | 2 | 1 | 34.068 | 0.8110047 | 15.82315 | 0.1599213 | 9.889472e-07 | 0.1599615 | 1.378324 | 0.1622009 | 0.1518093 | 0.005167439
3DResyn Bioflex IPA | Soft | EtOH | 2 | 1 | 34.168 | 0.8311463 | 16.37441 | 0.1639041 | 1.023401e-06 | 0.1639342 | 1.426342 | 0.1662293 | 0.1570981 | 0.005288818
3DResyn Bioflex IPA | Soft | EtOH | 2 | 1 | 34.268 | 0.8509318 | 16.91732 | 0.1677965 | 1.057333e-06 | 0.1678366 | 1.473634 | 0.1701864 | 0.1623068 | 0.005208759
3DResyn Bioflex IPA | Soft | EtOH | 2 | 1 | 34.368 | 0.8710226 | 17.4811 | 0.1717592 | 1.092569e-06 | 0.1717993 | 1.522744 | 0.1742045 | 0.1677158 | 0.00540899
3DResyn Bioflex IPA | Soft | EtOH | 2 | 1 | 34.468 | 0.8909099 | 18.04531 | 0.1756717 | 1.127832e-06 | 0.1757219 | 1.571891 | 0.178182 | 0.1731289 | 0.005413089
3DResyn Bioflex IPA | Soft | EtOH | 2 | 1 | 34.568 | 0.9106954 | 18.61126 | 0.1795842 | 1.163204e-06 | 0.1796243 | 1.62119 | 0.1821391 | 0.1785587 | 0.005429796
3DResyn Bioflex IPA | Soft | EtOH | 2 | 1 | 34.668 | 0.9309388 | 19.19927 | 0.183587 | 1.199954e-06 | 0.1836171 | 1.67241 | 0.1861878 | 0.1842001 | 0.005641392
3DResyn Bioflex IPA | Soft | EtOH | 2 | 1 | 34.768 | 0.9512329 | 19.7876 | 0.1875798 | 1.236725e-06 | 0.1876199 | 1.723658 | 0.1902466 | 0.1898446 | 0.005644484
3DResyn Bioflex IPA | Soft | EtOH | 2 | 1 | 34.868 | 0.9714254 | 20.3769 | 0.1915625 | 1.273556e-06 | 0.1916026 | 1.774991 | 0.1942851 | 0.1954984 | 0.005653835
3DResyn Bioflex IPA | Soft | EtOH | 2 | 1 | 34.968 | 0.9910075 | 20.95053 | 0.1954148 | 1.309408e-06 | 0.195465 | 1.824959 | 0.1982015 | 0.2010019 | 0.005503451
3DResyn Bioflex IPA | Soft | EtOH | 2 | 1 | 35.068 | 1.010844 | 21.54418 | 0.1993374 | 1.346511e-06 | 0.1993775 | 1.87667 | 0.2021688 | 0.2066974 | 0.005695558
3DResyn Bioflex IPA | Soft | EtOH | 2 | 1 | 35.168 | 1.030579 | 22.14071 | 0.2032298 | 1.383794e-06 | 0.2032699 | 1.928633 | 0.2061157 | 0.2124207 | 0.005723226
3DResyn Bioflex IPA | Soft | EtOH | 2 | 1 | 35.268 | 1.050618 | 22.75095 | 0.2071825 | 1.421934e-06 | 0.2072226 | 1.98179 | 0.2101237 | 0.2182754 | 0.005854707
3DResyn Bioflex IPA | Soft | EtOH | 2 | 1 | 35.368 | 1.070811 | 23.38036 | 0.2111652 | 1.461272e-06 | 0.2112053 | 2.036617 | 0.2141622 | 0.224314 | 0.006038615
3DResyn Bioflex IPA | Soft | EtOH | 2 | 1 | 35.468 | 1.090953 | 24.00672 | 0.2151379 | 1.50042e-06 | 0.215178 | 2.091178 | 0.2181905 | 0.2303234 | 0.006009391
3DResyn Bioflex IPA | Soft | EtOH | 2 | 1 | 35.568 | 1.111298 | 24.64689 | 0.2191507 | 1.54043e-06 | 0.2191909 | 2.146941 | 0.2222595 | 0.2364652 | 0.006141842
3DResyn Bioflex IPA | Soft | EtOH | 2 | 1 | 35.668 | 1.131083 | 25.26902 | 0.2230432 | 1.579314e-06 | 0.2230933 | 2.201134 | 0.2262166 | 0.242434 | 0.005968803
3DResyn Bioflex IPA | Soft | EtOH | 2 | 1 | 35.768 | 1.151225 | 25.91557 | 0.2270159 | 1.619723e-06 | 0.227066 | 2.257453 | 0.230245 | 0.2486371 | 0.006203053
3DResyn Bioflex IPA | Soft | EtOH | 2 | 1 | 35.868 | 1.170807 | 26.55281 | 0.2308882 | 1.659551e-06 | 0.2309284 | 2.312963 | 0.2341614 | 0.2547509 | 0.006113807
3DResyn Bioflex IPA | Soft | EtOH | 2 | 1 | 35.968 | 1.190796 | 27.21522 | 0.2348309 | 1.700951e-06 | 0.234871 | 2.370664 | 0.2381592 | 0.2611061 | 0.006355212
3DResyn Bioflex IPA | Soft | EtOH | 2 | 1 | 36.068 | 1.210988 | 27.88523 | 0.2388136 | 1.742827e-06 | 0.2388537 | 2.429027 | 0.2421977 | 0.2675343 | 0.00642819
3DResyn Bioflex IPA | Soft | EtOH | 2 | 1 | 36.168 | 1.231232 | 28.56685 | 0.2427963 | 1.785428e-06 | 0.2428465 | 2.488402 | 0.2462463 | 0.2740739 | 0.006539578
3DResyn Bioflex IPA | Soft | EtOH | 2 | 1 | 36.268 | 1.251475 | 29.25392 | 0.2467891 | 1.82837e-06 | 0.2468393 | 2.548251 | 0.250295 | 0.2806657 | 0.006591822
3DResyn Bioflex IPA | Soft | EtOH | 2 | 1 | 36.368 | 1.271413 | 29.93614 | 0.2507317 | 1.871009e-06 | 0.2507718 | 2.607677 | 0.2542826 | 0.2872109 | 0.006545232
3DResyn Bioflex IPA | Soft | EtOH | 2 | 1 | 36.468 | 1.291606 | 30.62681 | 0.2547145 | 1.914176e-06 | 0.2547546 | 2.66784 | 0.2583211 | 0.2938373 | 0.00662639
3DResyn Bioflex IPA | Soft | EtOH | 2 | 1 | 36.568 | 1.311035 | 31.29823 | 0.2585467 | 1.956139e-06 | 0.2585868 | 2.726327 | 0.262207 | 0.300279 | 0.006441695
3DResyn Bioflex IPA | Soft | EtOH | 2 | 1 | 36.668 | 1.330617 | 31.97923 | 0.262409 | 1.998702e-06 | 0.2624492 | 2.785647 | 0.2661235 | 0.3068126 | 0.00653363
3DResyn Bioflex IPA | Soft | EtOH | 2 | 1 | 36.768 | 1.350861 | 32.69384 | 0.2664018 | 2.043365e-06 | 0.2664419 | 2.847895 | 0.2701721 | 0.3136686 | 0.006856028
3DResyn Bioflex IPA | Soft | EtOH | 2 | 1 | 36.868 | 1.371206 | 33.41711 | 0.2704147 | 2.088569e-06 | 0.2704548 | 2.910898 | 0.2742411 | 0.3206078 | 0.006939144
3DResyn Bioflex IPA | Soft | EtOH | 2 | 1 | 36.968 | 1.391347 | 34.13719 | 0.2743874 | 2.133574e-06 | 0.2744275 | 2.973623 | 0.2782695 | 0.3275163 | 0.006908511
3DResyn Bioflex IPA | Soft | EtOH | 2 | 1 | 37.068 | 1.411082 | 34.85265 | 0.2782798 | 2.178291e-06 | 0.2783199 | 3.035945 | 0.2822164 | 0.3343806 | 0.006864263
3DResyn Bioflex IPA | Soft | EtOH | 2 | 1 | 37.168 | 1.431478 | 35.59715 | 0.2823026 | 2.224822e-06 | 0.2823428 | 3.100797 | 0.2862956 | 0.3415233 | 0.007142779
3DResyn Bioflex IPA | Soft | EtOH | 2 | 1 | 37.268 | 1.450806 | 36.30406 | 0.2861148 | 2.269004e-06 | 0.286155 | 3.162375 | 0.2901611 | 0.3483056 | 0.006782209
3DResyn Bioflex IPA | Soft | EtOH | 2 | 1 | 37.368 | 1.470693 | 37.03808 | 0.2900374 | 2.31488e-06 | 0.2900775 | 3.226313 | 0.2941386 | 0.3553478 | 0.007042242
3DResyn Bioflex IPA | Soft | EtOH | 2 | 1 | 37.468 | 1.490631 | 37.78343 | 0.29397 | 2.361464e-06 | 0.2940101 | 3.291239 | 0.2981262 | 0.3624988 | 0.007150977
3DResyn Bioflex IPA | Soft | EtOH | 2 | 1 | 37.568 | 1.511027 | 38.55494 | 0.2979928 | 2.409683e-06 | 0.298033 | 3.358444 | 0.3022054 | 0.3699007 | 0.007401934
3DResyn Bioflex IPA | Soft | EtOH | 2 | 1 | 37.668 | 1.53122 | 39.3224 | 0.3019755 | 2.45765e-06 | 0.3020157 | 3.425296 | 0.3062439 | 0.3772639 | 0.007363176
3DResyn Bioflex IPA | Soft | EtOH | 2 | 1 | 37.768 | 1.551107 | 40.09238 | 0.3059182 | 2.505774e-06 | 0.3059382 | 3.492368 | 0.3102214 | 0.3846511 | 0.007387258
3DResyn Bioflex IPA | Soft | EtOH | 2 | 2 | 30.855 | 0.1619466 | 1.164217 | 0.0321557 | 7.276358e-08 | 0.03219615 | 0.1015896 | 0.03238932 | 0.01116964 | -0.366319
3DResyn Bioflex IPA | Soft | EtOH | 2 | 2 | 30.955 | 0.185496 | 1.480529 | 0.03683749 | 9.253304e-08 | 0.03687794 | 0.129191 | 0.0370992 | 0.01420437 | 0.003034731
3DResyn Bioflex IPA | Soft | EtOH | 2 | 2 | 31.055 | 0.206604 | 1.774576 | 0.04103391 | 1.10911e-07 | 0.04107435 | 0.1548496 | 0.0413208 | 0.0170255 | 0.002821127
3DResyn Bioflex IPA | Soft | EtOH | 2 | 2 | 31.155 | 0.2281189 | 2.096659 | 0.04531122 | 1.310412e-07 | 0.04535167 | 0.1829545 | 0.04562378 | 0.0201156 | 0.003090099
3DResyn Bioflex IPA | Soft | EtOH | 2 | 2 | 31.255 | 0.2478027 | 2.401277 | 0.0492144 | 1.500798e-07 | 0.04926496 | 0.2095355 | 0.04956055 | 0.02303814 | 0.002922543
3DResyn Bioflex IPA | Soft | EtOH | 2 | 2 | 31.355 | 0.26769 | 2.700219 | 0.05317825 | 1.687637e-07 | 0.05321869 | 0.2356212 | 0.053538 | 0.02590623 | 0.002868089
3DResyn Bioflex IPA | Soft | EtOH | 2 | 2 | 31.455 | 0.2872722 | 3.041278 | 0.05708142 | 1.900799e-07 | 0.05711176 | 0.265382 | 0.05745443 | 0.02917838 | 0.003272156
3DResyn Bioflex IPA | Soft | EtOH | 2 | 2 | 31.555 | 0.3077189 | 3.408219 | 0.06113628 | 2.130137e-07 | 0.06117673 | 0.2974013 | 0.06154379 | 0.03269886 | 0.003520476
3DResyn Bioflex IPA | Soft | EtOH | 2 | 2 | 31.655 | 0.3277079 | 3.770477 | 0.06512035 | 2.356548e-07 | 0.06515068 | 0.329012 | 0.06554159 | 0.03617441 | 0.003475551
3DResyn Bioflex IPA | Soft | EtOH | 2 | 2 | 31.755 | 0.3480021 | 4.154455 | 0.06914486 | 2.596534e-07 | 0.06918531 | 0.3625179 | 0.06960043 | 0.03985834 | 0.003683933
3DResyn Bioflex IPA | Soft | EtOH | 2 | 2 | 31.855 | 0.3682963 | 4.546923 | 0.0731795 | 2.841827e-07 | 0.07321994 | 0.3967647 | 0.07365926 | 0.04362373 | 0.003765385
3DResyn Bioflex IPA | Soft | EtOH | 2 | 2 | 31.955 | 0.3880819 | 4.934003 | 0.077113 | 3.083752e-07 | 0.07715346 | 0.4305413 | 0.07761638 | 0.04733742 | 0.003713694
3DResyn Bioflex IPA | Soft | EtOH | 2 | 2 | 32.055 | 0.4079183 | 5.333301 | 0.08105663 | 3.333313e-07 | 0.08109708 | 0.465384 | 0.08158366 | 0.05116833 | 0.00383091
3DResyn Bioflex IPA | Soft | EtOH | 2 | 2 | 32.155 | 0.4277547 | 5.741271 | 0.08500025 | 3.588294e-07 | 0.0850407 | 0.5009835 | 0.08555095 | 0.05508245 | 0.003914113
3DResyn Bioflex IPA | Soft | EtOH | 2 | 2 | 32.255 | 0.4475912 | 6.157313 | 0.08895399 | 3.848321e-07 | 0.08898433 | 0.5372873 | 0.08951823 | 0.059074 | 0.003991556
3DResyn Bioflex IPA | Soft | EtOH | 2 | 2 | 32.355 | 0.4678853 | 6.592973 | 0.09298862 | 4.120608e-07 | 0.09301896 | 0.575303 | 0.09357707 | 0.06325378 | 0.004179774
3DResyn Bioflex IPA | Soft | EtOH | 2 | 2 | 32.455 | 0.4881795 | 7.037546 | 0.09702325 | 4.398466e-07 | 0.09705358 | 0.6140965 | 0.09763591 | 0.06751906 | 0.004265286
3DResyn Bioflex IPA | Soft | EtOH | 2 | 2 | 32.555 | 0.5086263 | 7.494223 | 0.1010882 | 4.683889e-07 | 0.1011186 | 0.6539461 | 0.1017253 | 0.07190048 | 0.004381414
3DResyn Bioflex IPA | Soft | EtOH | 2 | 2 | 32.655 | 0.5281576 | 7.933049 | 0.1049712 | 4.958155e-07 | 0.1050015 | 0.6922381 | 0.1056315 | 0.07611063 | 0.00421015
3DResyn Bioflex IPA | Soft | EtOH | 2 | 2 | 32.755 | 0.5480449 | 8.387673 | 0.1089047 | 5.242296e-07 | 0.1089552 | 0.7319087 | 0.109609 | 0.08047235 | 0.004361724
3DResyn Bioflex IPA | Soft | EtOH | 2 | 2 | 32.855 | 0.567627 | 8.837667 | 0.1127977 | 5.523542e-07 | 0.1128483 | 0.7711751 | 0.1135254 | 0.08478964 | 0.004317288
3DResyn Bioflex IPA | Soft | EtOH | 2 | 2 | 32.955 | 0.5876669 | 9.304961 | 0.1167919 | 5.815601e-07 | 0.1168324 | 0.8119512 | 0.1175334 | 0.08927292 | 0.004483282
3DResyn Bioflex IPA | Soft | EtOH | 2 | 2 | 33.055 | 0.6077067 | 9.783404 | 0.1207861 | 6.114628e-07 | 0.1208164 | 0.8537002 | 0.1215413 | 0.09386316 | 0.004590241
3DResyn Bioflex IPA | Soft | EtOH | 2 | 2 | 33.155 | 0.6279501 | 10.27295 | 0.1248005 | 6.420596e-07 | 0.124841 | 0.8964183 | 0.12559 | 0.09855996 | 0.004696798
3DResyn Bioflex IPA | Soft | EtOH | 2 | 2 | 33.255 | 0.6483968 | 10.76998 | 0.1288756 | 6.731235e-07 | 0.1289059 | 0.9397885 | 0.1296794 | 0.1033285 | 0.004768495
3DResyn Bioflex IPA | Soft | EtOH | 2 | 2 | 33.355 | 0.6680806 | 11.25297 | 0.1327788 | 7.033106e-07 | 0.1328192 | 0.9819345 | 0.1336161 | 0.1079624 | 0.004633894
3DResyn Bioflex IPA | Soft | EtOH | 2 | 2 | 33.455 | 0.6881205 | 11.74723 | 0.1367527 | 7.342021e-07 | 0.1368033 | 1.025064 | 0.1376241 | 0.1127044 | 0.004742034
3DResyn Bioflex IPA | Soft | EtOH | 2 | 2 | 33.555 | 0.7077027 | 12.24384 | 0.1406458 | 7.6524e-07 | 0.1406964 | 1.068398 | 0.1415405 | 0.1174689 | 0.004764488
3DResyn Bioflex IPA | Soft | EtOH | 2 | 2 | 33.655 | 0.7275899 | 12.75229 | 0.1446198 | 7.970182e-07 | 0.1446501 | 1.112765 | 0.145518 | 0.122347 | 0.004878154
3DResyn Bioflex IPA | Soft | EtOH | 2 | 2 | 33.755 | 0.7476298 | 13.2671 | 0.1485937 | 8.291939e-07 | 0.1486342 | 1.157688 | 0.149526 | 0.1272862 | 0.004939155
3DResyn Bioflex IPA | Soft | EtOH | 2 | 2 | 33.855 | 0.7678731 | 13.7949 | 0.1526182 | 8.621815e-07 | 0.1526587 | 1.203744 | 0.1535746 | 0.13235 | 0.005063791
3DResyn Bioflex IPA | Soft | EtOH | 2 | 2 | 33.955 | 0.7883708 | 14.34324 | 0.1566933 | 8.964526e-07 | 0.1567338 | 1.251592 | 0.1576742 | 0.1376108 | 0.00526082
3DResyn Bioflex IPA | Soft | EtOH | 2 | 2 | 34.055 | 0.8082581 | 14.88165 | 0.160647 | 9.301034e-07 | 0.1606875 | 1.298574 | 0.1616516 | 0.1427764 | 0.0051656
3DResyn Bioflex IPA | Soft | EtOH | 2 | 2 | 34.155 | 0.8283997 | 15.42841 | 0.1646615 | 9.642758e-07 | 0.1646918 | 1.346284 | 0.1656799 | 0.1480221 | 0.005245669
3DResyn Bioflex IPA | Soft | EtOH | 2 | 2 | 34.255 | 0.8478292 | 15.95891 | 0.1685141 | 9.974322e-07 | 0.1685545 | 1.392575 | 0.1695658 | 0.1531118 | 0.005089694
3DResyn Bioflex IPA | Soft | EtOH | 2 | 2 | 34.355 | 0.8678182 | 16.51377 | 0.1724779 | 1.032111e-06 | 0.1725285 | 1.440992 | 0.1735636 | 0.1584351 | 0.005323358
3DResyn Bioflex IPA | Soft | EtOH | 2 | 2 | 34.455 | 0.8878581 | 17.08976 | 0.1764822 | 1.06811e-06 | 0.1765125 | 1.491253 | 0.1775716 | 0.1639612 | 0.005526106
3DResyn Bioflex IPA | Soft | EtOH | 2 | 2 | 34.555 | 0.9079997 | 17.66602 | 0.1804764 | 1.104126e-06 | 0.1805168 | 1.541538 | 0.1815999 | 0.16949 | 0.005528741
3DResyn Bioflex IPA | Soft | EtOH | 2 | 2 | 34.655 | 0.9283956 | 18.25642 | 0.1845414 | 1.141026e-06 | 0.1845717 | 1.593056 | 0.1856791 | 0.1751543 | 0.005664357
3DResyn Bioflex IPA | Soft | EtOH | 2 | 2 | 34.755 | 0.9481812 | 18.83116 | 0.1884749 | 1.176948e-06 | 0.1885052 | 1.643208 | 0.1896362 | 0.1806685 | 0.005514138
3DResyn Bioflex IPA | Soft | EtOH | 2 | 2 | 34.855 | 0.9683228 | 19.42499 | 0.1924792 | 1.214062e-06 | 0.1925095 | 1.695025 | 0.1936646 | 0.1863657 | 0.005697241
3DResyn Bioflex IPA | Soft | EtOH | 2 | 2 | 34.955 | 0.9877523 | 19.9911 | 0.1963318 | 1.249444e-06 | 0.1963722 | 1.744424 | 0.1975505 | 0.191797 | 0.005431315
3DResyn Bioflex IPA | Soft | EtOH | 2 | 2 | 35.055 | 1.007996 | 20.59218 | 0.2003563 | 1.287011e-06 | 0.2003968 | 1.796874 | 0.2015991 | 0.1975638 | 0.005766834
3DResyn Bioflex IPA | Soft | EtOH | 2 | 2 | 35.155 | 1.027476 | 21.17928 | 0.2042291 | 1.323705e-06 | 0.2042696 | 1.848104 | 0.2054952 | 0.2031965 | 0.005632681
3DResyn Bioflex IPA | Soft | EtOH | 2 | 2 | 35.255 | 1.047618 | 21.79761 | 0.2082334 | 1.362351e-06 | 0.2082739 | 1.90206 | 0.2095235 | 0.2091289 | 0.005932388
3DResyn Bioflex IPA | Soft | EtOH | 2 | 2 | 35.355 | 1.067963 | 22.4234 | 0.2122782 | 1.401462e-06 | 0.2123186 | 1.956666 | 0.2135925 | 0.2151328 | 0.006003865
3DResyn Bioflex IPA | Soft | EtOH | 2 | 2 | 35.455 | 1.088003 | 23.04291 | 0.2162724 | 1.440182e-06 | 0.2163027 | 2.010725 | 0.2176005 | 0.2210765 | 0.005943678
3DResyn Bioflex IPA | Soft | EtOH | 2 | 2 | 35.555 | 1.108246 | 23.67388 | 0.2202868 | 1.479617e-06 | 0.2203272 | 2.065784 | 0.2216492 | 0.2271301 | 0.006053602
3DResyn Bioflex IPA | Soft | EtOH | 2 | 2 | 35.655 | 1.128031 | 24.30122 | 0.2242203 | 1.518826e-06 | 0.2242607 | 2.120525 | 0.2256063 | 0.2331488 | 0.006018779
3DResyn Bioflex IPA | Soft | EtOH | 2 | 2 | 35.755 | 1.147919 | 24.93543 | 0.2281639 | 1.558464e-06 | 0.2282145 | 2.175866 | 0.2295838 | 0.2392335 | 0.006084656
3DResyn Bioflex IPA | Soft | EtOH | 2 | 2 | 35.855 | 1.167552 | 25.57366 | 0.2320772 | 1.598354e-06 | 0.2321176 | 2.231559 | 0.2335103 | 0.2453568 | 0.006123305
3DResyn Bioflex IPA | Soft | EtOH | 2 | 2 | 35.955 | 1.187897 | 26.23617 | 0.2361219 | 1.63976e-06 | 0.2361624 | 2.289369 | 0.2375793 | 0.251713 | 0.006356164
3DResyn Bioflex IPA | Soft | EtOH | 2 | 2 | 36.055 | 1.208191 | 26.91188 | 0.2401566 | 1.681992e-06 | 0.240197 | 2.348331 | 0.2416382 | 0.2581958 | 0.006482832
3DResyn Bioflex IPA | Soft | EtOH | 2 | 2 | 36.155 | 1.228231 | 27.57493 | 0.2441406 | 1.723433e-06 | 0.2441811 | 2.406189 | 0.2456462 | 0.2645572 | 0.006361397
3DResyn Bioflex IPA | Soft | EtOH | 2 | 2 | 36.255 | 1.248322 | 28.24287 | 0.2481348 | 1.765179e-06 | 0.2481753 | 2.464474 | 0.2496643 | 0.2709655 | 0.00640828
3DResyn Bioflex IPA | Soft | EtOH | 2 | 2 | 36.355 | 1.268361 | 28.92286 | 0.2521088 | 1.807679e-06 | 0.2521593 | 2.52381 | 0.2536723 | 0.2774894 | 0.006523968
3DResyn Bioflex IPA | Soft | EtOH | 2 | 2 | 36.455 | 1.288045 | 29.592 | 0.2560322 | 1.8495e-06 | 0.2560726 | 2.582199 | 0.2576091 | 0.2839092 | 0.006419735
3DResyn Bioflex IPA | Soft | EtOH | 2 | 2 | 36.555 | 1.307526 | 30.27082 | 0.259905 | 1.891926e-06 | 0.2599455 | 2.641433 | 0.2615051 | 0.2904219 | 0.006512733
3DResyn Bioflex IPA | Soft | EtOH | 2 | 2 | 36.655 | 1.328227 | 31.00256 | 0.2640205 | 1.93766e-06 | 0.264061 | 2.705284 | 0.2656454 | 0.2974423 | 0.007020393
3DResyn Bioflex IPA | Soft | EtOH | 2 | 2 | 36.755 | 1.348114 | 31.69945 | 0.2679743 | 1.981215e-06 | 0.2680147 | 2.766095 | 0.2696228 | 0.3041283 | 0.006686009
3DResyn Bioflex IPA | Soft | EtOH | 2 | 2 | 36.855 | 1.368001 | 32.40435 | 0.2719381 | 2.025272e-06 | 0.2719685 | 2.827605 | 0.2736003 | 0.3108912 | 0.006762939
3DResyn Bioflex IPA | Soft | EtOH | 2 | 2 | 36.955 | 1.388245 | 33.12546 | 0.2759627 | 2.070341e-06 | 0.275993 | 2.890529 | 0.2776489 | 0.3178096 | 0.006918392
3DResyn Bioflex IPA | Soft | EtOH | 2 | 2 | 37.055 | 1.408183 | 33.83529 | 0.2799164 | 2.114706e-06 | 0.2799568 | 2.952468 | 0.2816366 | 0.3246198 | 0.006810207
3DResyn Bioflex IPA | Soft | EtOH | 2 | 2 | 37.155 | 1.428426 | 34.5708 | 0.2839409 | 2.160675e-06 | 0.2839813 | 3.01665 | 0.2856852 | 0.3316765 | 0.007056625
3DResyn Bioflex IPA | Soft | EtOH | 2 | 2 | 37.255 | 1.44755 | 35.26835 | 0.2877429 | 2.204272e-06 | 0.2877834 | 3.077518 | 0.2895101 | 0.3383688 | 0.006692359
3DResyn Bioflex IPA | Soft | EtOH | 2 | 2 | 37.355 | 1.467692 | 36.01704 | 0.2917371 | 2.251065e-06 | 0.2917877 | 3.142848 | 0.2935384 | 0.3455518 | 0.007182964
3DResyn Bioflex IPA | Soft | EtOH | 2 | 2 | 37.455 | 1.487834 | 36.77983 | 0.2957616 | 2.29874e-06 | 0.295792 | 3.20941 | 0.2975667 | 0.3528702 | 0.007318379
3DResyn Bioflex IPA | Soft | EtOH | 2 | 2 | 37.555 | 1.507874 | 37.5345 | 0.2997457 | 2.345906e-06 | 0.299776 | 3.275262 | 0.3015747 | 0.3601105 | 0.007240351
3DResyn Bioflex IPA | Soft | EtOH | 2 | 2 | 37.655 | 1.528219 | 38.30566 | 0.3037905 | 2.394104e-06 | 0.3038208 | 3.342553 | 0.3056437 | 0.3675091 | 0.007398603
3DResyn Bioflex IPA | Soft | EtOH | 2 | 2 | 37.755 | 1.548208 | 39.06676 | 0.3077543 | 2.441673e-06 | 0.3077948 | 3.408967 | 0.3096415 | 0.3748113 | 0.007302129
3DResyn Bioflex IPA | Soft | EtOH | 2 | 2 | 37.855 | 1.568298 | 39.84245 | 0.3117485 | 2.490153e-06 | 0.311789 | 3.476654 | 0.3136597 | 0.3822533 | 0.007442009
3DResyn Bioflex IPA | Soft | EtOH | 2 | 2 | 37.955 | 1.5743 | 40.08953 | 0.3129821 | 2.505596e-06 | 0.3129822 | 3.498214 | 0.31486 | 0.3846238 | 0.002370532
3DResyn Bioflex IPA | Soft | EtOH | 3 | 1 | 30.656 | 0.1202393 | 1.110814 | 0.02384375 | 6.942589e-08 | 0.02390443 | 0.09692969 | 0.02404785 | 0.01065729 | -0.3684959
3DResyn Bioflex IPA | Soft | EtOH | 3 | 1 | 30.756 | 0.1450602 | 1.457702 | 0.02878845 | 9.110639e-08 | 0.02883901 | 0.1271992 | 0.02901205 | 0.01398537 | 0.003328086
3DResyn Bioflex IPA | Soft | EtOH | 3 | 1 | 30.856 | 0.1667277 | 1.772485 | 0.0330961 | 1.107803e-07 | 0.03314666 | 0.1546671 | 0.03334554 | 0.01700544 | 0.003020064
3DResyn Bioflex IPA | Soft | EtOH | 3 | 1 | 30.956 | 0.1872762 | 2.079587 | 0.0371914 | 1.299742e-07 | 0.03723185 | 0.1814649 | 0.03745524 | 0.01995181 | 0.002946376
3DResyn Bioflex IPA | Soft | EtOH | 3 | 1 | 31.056 | 0.2075704 | 2.404903 | 0.04123614 | 1.503064e-07 | 0.04126648 | 0.2098519 | 0.04151408 | 0.02307293 | 0.003121118
3DResyn Bioflex IPA | Soft | EtOH | 3 | 1 | 31.156 | 0.2281189 | 2.748554 | 0.04531122 | 1.717846e-07 | 0.04535167 | 0.2398389 | 0.04562378 | 0.02636996 | 0.003297027
3DResyn Bioflex IPA | Soft | EtOH | 3 | 1 | 31.256 | 0.2485657 | 3.099048 | 0.04937619 | 1.936905e-07 | 0.04941664 | 0.270423 | 0.04971314 | 0.02973264 | 0.003362685
3DResyn Bioflex IPA | Soft | EtOH | 3 | 1 | 31.356 | 0.2684021 | 3.446515 | 0.05331982 | 2.154072e-07 | 0.05336026 | 0.300743 | 0.05368042 | 0.03306628 | 0.003333642
3DResyn Bioflex IPA | Soft | EtOH | 3 | 1 | 31.456 | 0.2886454 | 3.811696 | 0.05734433 | 2.38231e-07 | 0.05738478 | 0.3326087 | 0.05772909 | 0.03656987 | 0.003503583
3DResyn Bioflex IPA | Soft | EtOH | 3 | 1 | 31.556 | 0.3081258 | 4.172574 | 0.06120706 | 2.607858e-07 | 0.06125762 | 0.3640989 | 0.06162517 | 0.04003217 | 0.003462307
3DResyn Bioflex IPA | Soft | EtOH | 3 | 1 | 31.656 | 0.3278605 | 4.547294 | 0.06515069 | 2.842059e-07 | 0.06518102 | 0.396797 | 0.06557211 | 0.04362729 | 0.003595114
3DResyn Bioflex IPA | Soft | EtOH | 3 | 1 | 31.756 | 0.3480021 | 4.940095 | 0.06914486 | 3.087559e-07 | 0.06918531 | 0.4310729 | 0.06960043 | 0.04739587 | 0.003768578
3DResyn Bioflex IPA | Soft | EtOH | 3 | 1 | 31.856 | 0.3681946 | 5.34475 | 0.07315927 | 3.340469e-07 | 0.07319972 | 0.4663831 | 0.07363892 | 0.05127818 | 0.003882313
3DResyn Bioflex IPA | Soft | EtOH | 3 | 1 | 31.956 | 0.3884888 | 5.762582 | 0.0771939 | 3.601614e-07 | 0.07723435 | 0.5028431 | 0.07769776 | 0.05528691 | 0.00400873
3DResyn Bioflex IPA | Soft | EtOH | 3 | 1 | 32.056 | 0.4084778 | 6.172692 | 0.08116786 | 3.857933e-07 | 0.08120831 | 0.5386293 | 0.08169556 | 0.05922156 | 0.003934645
3DResyn Bioflex IPA | Soft | EtOH | 3 | 1 | 32.156 | 0.4288229 | 6.60468 | 0.08522271 | 4.127925e-07 | 0.08525305 | 0.5763246 | 0.08576457 | 0.0633661 | 0.004144543
3DResyn Bioflex IPA | Soft | EtOH | 3 | 1 | 32.256 | 0.4483541 | 7.01477 | 0.08909556 | 4.384231e-07 | 0.089136 | 0.6121091 | 0.08967082 | 0.06730055 | 0.003934453
3DResyn Bioflex IPA | Soft | EtOH | 3 | 1 | 32.356 | 0.4679871 | 7.442423 | 0.09299874 | 4.651515e-07 | 0.09303918 | 0.6494261 | 0.09359741 | 0.07140351 | 0.004102958
3DResyn Bioflex IPA | Soft | EtOH | 3 | 1 | 32.456 | 0.4877218 | 7.879896 | 0.09692213 | 4.924935e-07 | 0.09696258 | 0.6876 | 0.09754436 | 0.07560067 | 0.004197162
3DResyn Bioflex IPA | Soft | EtOH | 3 | 1 | 32.556 | 0.5079651 | 8.329141 | 0.1009568 | 5.205713e-07 | 0.1009871 | 0.7268011 | 0.101593 | 0.07991078 | 0.004310111
3DResyn Bioflex IPA | Soft | EtOH | 3 | 1 | 32.656 | 0.5282084 | 8.786504 | 0.1049813 | 5.491565e-07 | 0.1050116 | 0.7667106 | 0.1056417 | 0.08429878 | 0.004387997
3DResyn Bioflex IPA | Soft | EtOH | 3 | 1 | 32.756 | 0.5486044 | 9.266502 | 0.1090361 | 5.791564e-07 | 0.1090665 | 0.8085953 | 0.1097209 | 0.08890394 | 0.004605164
3DResyn Bioflex IPA | Soft | EtOH | 3 | 1 | 32.856 | 0.5687968 | 9.739578 | 0.1130404 | 6.087236e-07 | 0.1130809 | 0.8498759 | 0.1137594 | 0.09344269 | 0.004538747
3DResyn Bioflex IPA | Soft | EtOH | 3 | 1 | 32.956 | 0.5883789 | 10.20051 | 0.1169335 | 6.375318e-07 | 0.1169739 | 0.8900968 | 0.1176758 | 0.09786492 | 0.004422226
3DResyn Bioflex IPA | Soft | EtOH | 3 | 1 | 33.056 | 0.6080119 | 10.67095 | 0.1208367 | 6.669344e-07 | 0.1208771 | 0.9311475 | 0.1216024 | 0.1023784 | 0.004513466
3DResyn Bioflex IPA | Soft | EtOH | 3 | 1 | 33.156 | 0.6278483 | 11.15615 | 0.1247702 | 6.972591e-07 | 0.1248207 | 0.9734857 | 0.1255697 | 0.1070334 | 0.00465503
3DResyn Bioflex IPA | Soft | EtOH | 3 | 1 | 33.256 | 0.6480917 | 11.66115 | 0.1288048 | 7.288219e-07 | 0.1288453 | 1.017552 | 0.1296183 | 0.1118785 | 0.004845078
3DResyn Bioflex IPA | Soft | EtOH | 3 | 1 | 33.356 | 0.6682841 | 12.16604 | 0.1328192 | 7.603775e-07 | 0.1328597 | 1.061609 | 0.1336568 | 0.1167225 | 0.004843962
3DResyn Bioflex IPA | Soft | EtOH | 3 | 1 | 33.456 | 0.6884766 | 12.67665 | 0.1368336 | 7.922904e-07 | 0.1368741 | 1.106165 | 0.1376953 | 0.1216213 | 0.004898823
3DResyn Bioflex IPA | Soft | EtOH | 3 | 1 | 33.556 | 0.7088216 | 13.20315 | 0.1408784 | 8.25197e-07 | 0.1409188 | 1.152108 | 0.1417643 | 0.1266726 | 0.005051366
3DResyn Bioflex IPA | Soft | EtOH | 3 | 1 | 33.656 | 0.728302 | 13.70877 | 0.1447613 | 8.567984e-07 | 0.1447916 | 1.196228 | 0.1456604 | 0.1315236 | 0.004850988
3DResyn Bioflex IPA | Soft | EtOH | 3 | 1 | 33.756 | 0.7481385 | 14.22822 | 0.1486948 | 8.892638e-07 | 0.1487353 | 1.241555 | 0.1496277 | 0.1365073 | 0.00498364
3DResyn Bioflex IPA | Soft | EtOH | 3 | 1 | 33.856 | 0.7680766 | 14.76049 | 0.1526587 | 9.225305e-07 | 0.1526991 | 1.288001 | 0.1536153 | 0.1416139 | 0.00510663
3DResyn Bioflex IPA | Soft | EtOH | 3 | 1 | 33.956 | 0.7881674 | 15.30792 | 0.1566427 | 9.567447e-07 | 0.1566933 | 1.335769 | 0.1576335 | 0.146866 | 0.005252092
3DResyn Bioflex IPA | Soft | EtOH | 3 | 1 | 34.056 | 0.8082581 | 15.86177 | 0.1606572 | 9.913607e-07 | 0.1606875 | 1.384099 | 0.1616516 | 0.1521798 | 0.00531376
3DResyn Bioflex IPA | Soft | EtOH | 3 | 1 | 34.156 | 0.8285523 | 16.42567 | 0.1646817 | 1.026604e-06 | 0.1647221 | 1.433305 | 0.1657105 | 0.1575899 | 0.005410115
3DResyn Bioflex IPA | Soft | EtOH | 3 | 1 | 34.256 | 0.8488973 | 16.99223 | 0.1687264 | 1.062014e-06 | 0.1687669 | 1.482743 | 0.1697795 | 0.1630255 | 0.005435652
3DResyn Bioflex IPA | Soft | EtOH | 3 | 1 | 34.356 | 0.8684286 | 17.54149 | 0.1726094 | 1.096343e-06 | 0.1726498 | 1.530671 | 0.1736857 | 0.1682951 | 0.005269622
3DResyn Bioflex IPA | Soft | EtOH | 3 | 1 | 34.456 | 0.888265 | 18.10909 | 0.1765429 | 1.131818e-06 | 0.1765934 | 1.5802 | 0.177653 | 0.1737408 | 0.00544568
3DResyn Bioflex IPA | Soft | EtOH | 3 | 1 | 34.556 | 0.9077454 | 18.67732 | 0.1804157 | 1.167333e-06 | 0.1804663 | 1.629784 | 0.1815491 | 0.1791925 | 0.005451664
3DResyn Bioflex IPA | Soft | EtOH | 3 | 1 | 34.656 | 0.9279379 | 19.2672 | 0.1844402 | 1.2042e-06 | 0.1844807 | 1.681257 | 0.1855876 | 0.1848519 | 0.00565938
3DResyn Bioflex IPA | Soft | EtOH | 3 | 1 | 34.756 | 0.9479777 | 19.85999 | 0.1884344 | 1.241249e-06 | 0.1884648 | 1.732983 | 0.1895955 | 0.1905391 | 0.00568725
3DResyn Bioflex IPA | Soft | EtOH | 3 | 1 | 34.856 | 0.9682719 | 20.46933 | 0.1924589 | 1.279333e-06 | 0.1924994 | 1.786154 | 0.1936544 | 0.1963852 | 0.005846106
3DResyn Bioflex IPA | Soft | EtOH | 3 | 1 | 34.956 | 0.9887187 | 21.09231 | 0.196534 | 1.318269e-06 | 0.1965644 | 1.840516 | 0.1977437 | 0.2023621 | 0.005976928
3DResyn Bioflex IPA | Soft | EtOH | 3 | 1 | 35.056 | 1.008555 | 21.6898 | 0.2004675 | 1.355613e-06 | 0.200508 | 1.892653 | 0.201711 | 0.2080946 | 0.005732431
3DResyn Bioflex IPA | Soft | EtOH | 3 | 1 | 35.156 | 1.028544 | 22.30311 | 0.2044415 | 1.393944e-06 | 0.2044819 | 1.94617 | 0.2057088 | 0.2139787 | 0.005884114
3DResyn Bioflex IPA | Soft | EtOH | 3 | 1 | 35.256 | 1.048075 | 22.91131 | 0.2083244 | 1.431957e-06 | 0.2083649 | 1.999242 | 0.2096151 | 0.2198139 | 0.0058352
3DResyn Bioflex IPA | Soft | EtOH | 3 | 1 | 35.356 | 1.067963 | 23.5374 | 0.2122782 | 1.471088e-06 | 0.2123186 | 2.053874 | 0.2135925 | 0.2258207 | 0.006006774
3DResyn Bioflex IPA | Soft | EtOH | 3 | 1 | 35.456 | 1.087952 | 24.17727 | 0.2162623 | 1.511079e-06 | 0.2162926 | 2.109709 | 0.2175903 | 0.2319596 | 0.00613895
3DResyn Bioflex IPA | Soft | EtOH | 3 | 1 | 35.556 | 1.108297 | 24.82756 | 0.2202969 | 1.551723e-06 | 0.2203373 | 2.166454 | 0.2216594 | 0.2381986 | 0.006238993
3DResyn Bioflex IPA | Soft | EtOH | 3 | 1 | 35.656 | 1.12854 | 25.47953 | 0.2243214 | 1.592471e-06 | 0.2243618 | 2.223345 | 0.225708 | 0.2444537 | 0.006255096
3DResyn Bioflex IPA | Soft | EtOH | 3 | 1 | 35.756 | 1.148427 | 26.12567 | 0.2282751 | 1.632854e-06 | 0.2283156 | 2.279727 | 0.2296855 | 0.2506528 | 0.006199137
3DResyn Bioflex IPA | Soft | EtOH | 3 | 1 | 35.856 | 1.168569 | 26.78665 | 0.2322794 | 1.674166e-06 | 0.2323199 | 2.337404 | 0.2337138 | 0.2569944 | 0.006341524
3DResyn Bioflex IPA | Soft | EtOH | 3 | 1 | 35.956 | 1.188151 | 27.43496 | 0.2361725 | 1.714685e-06 | 0.2362129 | 2.393975 | 0.2376302 | 0.2632143 | 0.006219907
3DResyn Bioflex IPA | Soft | EtOH | 3 | 1 | 36.056 | 1.208293 | 28.1248 | 0.2401667 | 1.7578e-06 | 0.2402172 | 2.454171 | 0.2416585 | 0.2698327 | 0.006618466
3DResyn Bioflex IPA | Soft | EtOH | 3 | 1 | 36.156 | 1.228027 | 28.80192 | 0.2441103 | 1.80012e-06 | 0.2441406 | 2.513257 | 0.2456055 | 0.2763291 | 0.006496355
3DResyn Bioflex IPA | Soft | EtOH | 3 | 1 | 36.256 | 1.248271 | 29.49542 | 0.2481247 | 1.843464e-06 | 0.2481652 | 2.573772 | 0.2496541 | 0.2829827 | 0.006653564
3DResyn Bioflex IPA | Soft | EtOH | 3 | 1 | 36.356 | 1.268565 | 30.19886 | 0.2521593 | 1.887429e-06 | 0.2521998 | 2.635153 | 0.253713 | 0.2897315 | 0.006748812
3DResyn Bioflex IPA | Soft | EtOH | 3 | 1 | 36.456 | 1.288401 | 30.89049 | 0.2561029 | 1.930656e-06 | 0.2561434 | 2.695505 | 0.2576803 | 0.2963671 | 0.006635631
3DResyn Bioflex IPA | Soft | EtOH | 3 | 1 | 36.556 | 1.308543 | 31.59659 | 0.2601174 | 1.974787e-06 | 0.2601477 | 2.75712 | 0.2617086 | 0.3031415 | 0.006774413
3DResyn Bioflex IPA | Soft | EtOH | 3 | 1 | 36.656 | 1.328278 | 32.29232 | 0.2640306 | 2.01827e-06 | 0.2640711 | 2.817829 | 0.2656555 | 0.3098164 | 0.006674865
3DResyn Bioflex IPA | Soft | EtOH | 3 | 1 | 36.756 | 1.34847 | 33.01925 | 0.268045 | 2.063703e-06 | 0.2680855 | 2.881261 | 0.269694 | 0.3167907 | 0.006974315
3DResyn Bioflex IPA | Soft | EtOH | 3 | 1 | 36.856 | 1.36795 | 33.72928 | 0.271928 | 2.10808e-06 | 0.2719583 | 2.943218 | 0.2735901 | 0.3236028 | 0.006812073
3DResyn Bioflex IPA | Soft | EtOH | 3 | 1 | 36.956 | 1.388143 | 34.47551 | 0.2759323 | 2.15472e-06 | 0.2759728 | 3.008335 | 0.2776286 | 0.3307622 | 0.007159468
3DResyn Bioflex IPA | Soft | EtOH | 3 | 1 | 37.056 | 1.40859 | 35.23852 | 0.2799973 | 2.202408e-06 | 0.2800377 | 3.074915 | 0.281718 | 0.3380826 | 0.007320392
3DResyn Bioflex IPA | Soft | EtOH | 3 | 1 | 37.156 | 1.428426 | 35.9753 | 0.283951 | 2.248456e-06 | 0.2839813 | 3.139206 | 0.2856852 | 0.3451513 | 0.007068703
3DResyn Bioflex IPA | Soft | EtOH | 3 | 1 | 37.256 | 1.448669 | 36.73125 | 0.2879755 | 2.295703e-06 | 0.2880059 | 3.20517 | 0.2897339 | 0.3524041 | 0.007252721
3DResyn Bioflex IPA | Soft | EtOH | 3 | 1 | 37.356 | 1.468353 | 37.47007 | 0.2918787 | 2.341879e-06 | 0.2919191 | 3.269639 | 0.2936707 | 0.3594923 | 0.007088283
3DResyn Bioflex IPA | Soft | EtOH | 3 | 1 | 37.456 | 1.488291 | 38.23233 | 0.2958426 | 2.38952e-06 | 0.295883 | 3.336154 | 0.2976583 | 0.3668056 | 0.007313219
3DResyn Bioflex IPA | Soft | EtOH | 3 | 1 | 37.556 | 1.507975 | 38.99455 | 0.2997558 | 2.43716e-06 | 0.2997963 | 3.402666 | 0.3015951 | 0.3741184 | 0.007312889
3DResyn Bioflex IPA | Soft | EtOH | 3 | 1 | 37.656 | 1.527964 | 39.77532 | 0.3037298 | 2.485958e-06 | 0.3037703 | 3.470796 | 0.3055929 | 0.3816092 | 0.007490795
3DResyn Bioflex IPA | Soft | EtOH | 3 | 1 | 37.756 | 1.536306 | 40.1188 | 0.3054286 | 2.507425e-06 | 0.3054286 | 3.500768 | 0.3072612 | 0.3849046 | 0.003295344
3DResyn Bioflex IPA | Soft | EtOH | 3 | 2 | 30.679 | 0.1269023 | 1.158008 | 0.0251583 | 7.237547e-08 | 0.02522908 | 0.1002604 | 0.02538045 | 0.01111006 | -0.3683235
3DResyn Bioflex IPA | Soft | EtOH | 3 | 2 | 30.779 | 0.1506551 | 1.498481 | 0.02990075 | 9.365504e-08 | 0.02995132 | 0.1297386 | 0.03013102 | 0.0143766 | 0.003266541
3DResyn Bioflex IPA | Soft | EtOH | 3 | 2 | 30.879 | 0.17217 | 1.825009 | 0.03418818 | 1.14063e-07 | 0.03422863 | 0.1580094 | 0.034434 | 0.01750935 | 0.00313275
3DResyn Bioflex IPA | Soft | EtOH | 3 | 2 | 30.979 | 0.1924642 | 2.147756 | 0.03823292 | 1.342348e-07 | 0.03826326 | 0.1859529 | 0.03849284 | 0.02060583 | 0.003096479
3DResyn Bioflex IPA | Soft | EtOH | 3 | 2 | 31.079 | 0.2127075 | 2.484129 | 0.04225744 | 1.552581e-07 | 0.04228778 | 0.2150761 | 0.04254151 | 0.02383304 | 0.003227204
3DResyn Bioflex IPA | Soft | EtOH | 3 | 2 | 31.179 | 0.2329 | 2.836863 | 0.04626174 | 1.773039e-07 | 0.04630218 | 0.2456158 | 0.04658 | 0.02721721 | 0.003384169
3DResyn Bioflex IPA | Soft | EtOH | 3 | 2 | 31.279 | 0.2532959 | 3.208506 | 0.0503267 | 2.005316e-07 | 0.05035704 | 0.2777927 | 0.05065918 | 0.03078279 | 0.003565584
3DResyn Bioflex IPA | Soft | EtOH | 3 | 2 | 31.379 | 0.2735901 | 3.585007 | 0.05436133 | 2.240629e-07 | 0.05439167 | 0.3103902 | 0.05471802 | 0.03439499 | 0.003612201
3DResyn Bioflex IPA | Soft | EtOH | 3 | 2 | 31.479 | 0.2934774 | 3.961346 | 0.05830496 | 2.475841e-07 | 0.0583454 | 0.3429737 | 0.05869548 | 0.03800563 | 0.003610637
3DResyn Bioflex IPA | Soft | EtOH | 3 | 2 | 31.579 | 0.3135681 | 4.353991 | 0.06229914 | 2.721244e-07 | 0.06233959 | 0.3769689 | 0.06271363 | 0.04177271 | 0.003767082
3DResyn Bioflex IPA | Soft | EtOH | 3 | 2 | 31.679 | 0.3329976 | 4.742559 | 0.06616187 | 2.9641e-07 | 0.06620232 | 0.4106112 | 0.06659953 | 0.04550069 | 0.003727977
3DResyn Bioflex IPA | Soft | EtOH | 3 | 2 | 31.779 | 0.3528341 | 5.149914 | 0.0701156 | 3.218696e-07 | 0.07014594 | 0.44588 | 0.07056682 | 0.0494089 | 0.003908211
3DResyn Bioflex IPA | Soft | EtOH | 3 | 2 | 31.879 | 0.3729757 | 5.569865 | 0.0741199 | 3.481166e-07 | 0.07415024 | 0.4822394 | 0.07459514 | 0.05343796 | 0.00402906
3DResyn Bioflex IPA | Soft | EtOH | 3 | 2 | 31.979 | 0.393219 | 6.000821 | 0.07813431 | 3.750513e-07 | 0.07817475 | 0.5195516 | 0.0786438 | 0.0575726 | 0.004134643
3DResyn Bioflex IPA | Soft | EtOH | 3 | 2 | 32.079 | 0.4133606 | 6.437011 | 0.0821386 | 4.023132e-07 | 0.08217905 | 0.5573169 | 0.08267212 | 0.06175746 | 0.004184856
3DResyn Bioflex IPA | Soft | EtOH | 3 | 2 | 32.179 | 0.4333496 | 6.872476 | 0.08612267 | 4.295298e-07 | 0.08615301 | 0.5950196 | 0.08666993 | 0.06593537 | 0.004177907
3DResyn Bioflex IPA | Soft | EtOH | 3 | 2 | 32.279 | 0.4536947 | 7.325779 | 0.0901573 | 4.578612e-07 | 0.09019775 | 0.6342666 | 0.09073893 | 0.07028441 | 0.004349047
3DResyn Bioflex IPA | Soft | EtOH | 3 | 2 | 32.379 | 0.4730733 | 7.766608 | 0.09400992 | 4.85413e-07 | 0.09405036 | 0.6724336 | 0.09461467 | 0.07451378 | 0.004229365
3DResyn Bioflex IPA | Soft | EtOH | 3 | 2 | 32.479 | 0.4930115 | 8.231651 | 0.09797377 | 5.144782e-07 | 0.09801421 | 0.7126971 | 0.0986023 | 0.07897546 | 0.004461679
3DResyn Bioflex IPA | Soft | EtOH | 3 | 2 | 32.579 | 0.5129497 | 8.699489 | 0.1019376 | 5.43718e-07 | 0.1019781 | 0.7532025 | 0.1025899 | 0.08346394 | 0.004488488
3DResyn Bioflex IPA | Soft | EtOH | 3 | 2 | 32.679 | 0.5332438 | 9.183259 | 0.1059824 | 5.739537e-07 | 0.1060127 | 0.7950874 | 0.1066488 | 0.0881053 | 0.004641351
3DResyn Bioflex IPA | Soft | EtOH | 3 | 2 | 32.779 | 0.5534872 | 9.663002 | 0.1099968 | 6.039376e-07 | 0.1100372 | 0.8366236 | 0.1106974 | 0.09270801 | 0.004602712
3DResyn Bioflex IPA | Soft | EtOH | 3 | 2 | 32.879 | 0.5734762 | 10.15534 | 0.1139707 | 6.347089e-07 | 0.1140112 | 0.8792504 | 0.1146952 | 0.09743158 | 0.00472357
3DResyn Bioflex IPA | Soft | EtOH | 3 | 2 | 32.979 | 0.5937195 | 10.65583 | 0.1179952 | 6.659893e-07 | 0.1180357 | 0.9225826 | 0.1187439 | 0.1022333 | 0.004801736
3DResyn Bioflex IPA | Soft | EtOH | 3 | 2 | 33.079 | 0.6133525 | 11.14783 | 0.1218984 | 6.967395e-07 | 0.1219389 | 0.9651803 | 0.1226705 | 0.1069536 | 0.004720331
3DResyn Bioflex IPA | Soft | EtOH | 3 | 2 | 33.179 | 0.6330363 | 11.64024 | 0.1258016 | 7.275149e-07 | 0.1258521 | 1.007813 | 0.1266073 | 0.1116778 | 0.004724202
3DResyn Bioflex IPA | Soft | EtOH | 3 | 2 | 33.279 | 0.6530253 | 12.15934 | 0.1297857 | 7.599585e-07 | 0.1298261 | 1.052756 | 0.1306051 | 0.1166581 | 0.004980292
3DResyn Bioflex IPA | Soft | EtOH | 3 | 2 | 33.379 | 0.6732178 | 12.68423 | 0.1338001 | 7.927646e-07 | 0.1338405 | 1.098202 | 0.1346436 | 0.1216941 | 0.005035931
3DResyn Bioflex IPA | Soft | EtOH | 3 | 2 | 33.479 | 0.6934611 | 13.21432 | 0.1378246 | 8.258948e-07 | 0.137865 | 1.144097 | 0.1386922 | 0.1267797 | 0.005085677
3DResyn Bioflex IPA | Soft | EtOH | 3 | 2 | 33.579 | 0.7133993 | 13.74258 | 0.1417986 | 8.58911e-07 | 0.1418289 | 1.189833 | 0.1426799 | 0.1318479 | 0.005068192
3DResyn Bioflex IPA | Soft | EtOH | 3 | 2 | 33.679 | 0.7336935 | 14.28644 | 0.1458332 | 8.929026e-07 | 0.1458635 | 1.236921 | 0.1467387 | 0.1370658 | 0.005217908
3DResyn Bioflex IPA | Soft | EtOH | 3 | 2 | 33.779 | 0.7533265 | 14.81671 | 0.1497262 | 9.260446e-07 | 0.1497667 | 1.282832 | 0.1506653 | 0.1421533 | 0.005087498
3DResyn Bioflex IPA | Soft | EtOH | 3 | 2 | 33.879 | 0.7731629 | 15.3599 | 0.1536598 | 9.599938e-07 | 0.1537103 | 1.329862 | 0.1546326 | 0.1473647 | 0.005211394
3DResyn Bioflex IPA | Soft | EtOH | 3 | 2 | 33.979 | 0.7928467 | 15.90616 | 0.1575831 | 9.941351e-07 | 0.1576236 | 1.377157 | 0.1585693 | 0.1526056 | 0.005240892
3DResyn Bioflex IPA | Soft | EtOH | 3 | 2 | 34.079 | 0.8129883 | 16.47134 | 0.1615773 | 1.029459e-06 | 0.1616279 | 1.42609 | 0.1625977 | 0.158028 | 0.005422376
3DResyn Bioflex IPA | Soft | EtOH | 3 | 2 | 34.179 | 0.8331808 | 17.04546 | 0.1656018 | 1.065341e-06 | 0.1656423 | 1.475798 | 0.1666362 | 0.1635362 | 0.005508209
3DResyn Bioflex IPA | Soft | EtOH | 3 | 2 | 34.279 | 0.8532715 | 17.62246 | 0.1696061 | 1.101404e-06 | 0.1696365 | 1.525754 | 0.1706543 | 0.169072 | 0.005535768
3DResyn Bioflex IPA | Soft | EtOH | 3 | 2 | 34.379 | 0.8736674 | 18.20839 | 0.1736509 | 1.138025e-06 | 0.1736913 | 1.576484 | 0.1747335 | 0.1746935 | 0.005621537
3DResyn Bioflex IPA | Soft | EtOH | 3 | 2 | 34.479 | 0.8931987 | 18.77259 | 0.1775338 | 1.173287e-06 | 0.1775743 | 1.625332 | 0.1786397 | 0.1801065 | 0.005412943
3DResyn Bioflex IPA | Soft | EtOH | 3 | 2 | 34.579 | 0.9131368 | 19.36149 | 0.1814876 | 1.210093e-06 | 0.1815381 | 1.676319 | 0.1826274 | 0.1857565 | 0.005649992
3DResyn Bioflex IPA | Soft | EtOH | 3 | 2 | 34.679 | 0.9328715 | 19.95406 | 0.1854211 | 1.247129e-06 | 0.1854615 | 1.727624 | 0.1865743 | 0.1914417 | 0.0056852
3DResyn Bioflex IPA | Soft | EtOH | 3 | 2 | 34.779 | 0.9531148 | 20.56408 | 0.1894456 | 1.285255e-06 | 0.189486 | 1.78044 | 0.190623 | 0.1972943 | 0.005852621
3DResyn Bioflex IPA | Soft | EtOH | 3 | 2 | 34.879 | 0.9732565 | 21.17884 | 0.1934499 | 1.323677e-06 | 0.1934904 | 1.833666 | 0.1946513 | 0.2031923 | 0.005898058
3DResyn Bioflex IPA | Soft | EtOH | 3 | 2 | 34.979 | 0.9936015 | 21.80592 | 0.1974845 | 1.36287e-06 | 0.1975351 | 1.887958 | 0.1987203 | 0.2092086 | 0.00601629
3DResyn Bioflex IPA | Soft | EtOH | 3 | 2 | 35.079 | 1.013845 | 22.43729 | 0.2015192 | 1.402331e-06 | 0.2015596 | 1.942623 | 0.202769 | 0.2152661 | 0.006057482
3DResyn Bioflex IPA | Soft | EtOH | 3 | 2 | 35.179 | 1.03363 | 23.05286 | 0.2054426 | 1.440804e-06 | 0.2054931 | 1.995919 | 0.2067261 | 0.221172 | 0.005905854
3DResyn Bioflex IPA | Soft | EtOH | 3 | 2 | 35.279 | 1.053365 | 23.66982 | 0.2093761 | 1.479364e-06 | 0.2094165 | 2.049335 | 0.210673 | 0.2270911 | 0.005919157
3DResyn Bioflex IPA | Soft | EtOH | 3 | 2 | 35.379 | 1.072947 | 24.29971 | 0.2132691 | 1.518732e-06 | 0.2133096 | 2.103871 | 0.2145894 | 0.2331344 | 0.006043263
3DResyn Bioflex IPA | Soft | EtOH | 3 | 2 | 35.479 | 1.092987 | 24.9518 | 0.2172431 | 1.559487e-06 | 0.2172937 | 2.160329 | 0.2185974 | 0.2393906 | 0.006256194
3DResyn Bioflex IPA | Soft | EtOH | 3 | 2 | 35.579 | 1.11318 | 25.61225 | 0.2212676 | 1.600766e-06 | 0.2213081 | 2.217511 | 0.2226359 | 0.245727 | 0.006336473
3DResyn Bioflex IPA | Soft | EtOH | 3 | 2 | 35.679 | 1.133219 | 26.26622 | 0.2252618 | 1.641639e-06 | 0.2252921 | 2.274131 | 0.2266439 | 0.2520013 | 0.006274219
3DResyn Bioflex IPA | Soft | EtOH | 3 | 2 | 35.779 | 1.15387 | 26.95321 | 0.229347 | 1.684576e-06 | 0.2293975 | 2.333611 | 0.2307739 | 0.2585923 | 0.006591072
3DResyn Bioflex IPA | Soft | EtOH | 3 | 2 | 35.879 | 1.173299 | 27.59942 | 0.2332198 | 1.724964e-06 | 0.2332603 | 2.38956 | 0.2346598 | 0.2647922 | 0.006199814
3DResyn Bioflex IPA | Soft | EtOH | 3 | 2 | 35.979 | 1.193288 | 28.2681 | 0.2371938 | 1.766756e-06 | 0.2372342 | 2.447454 | 0.2386576 | 0.2712076 | 0.006415398
3DResyn Bioflex IPA | Soft | EtOH | 3 | 2 | 36.079 | 1.212921 | 28.93796 | 0.241097 | 1.808623e-06 | 0.2411374 | 2.505451 | 0.2425842 | 0.2776343 | 0.006426744
3DResyn Bioflex IPA | Soft | EtOH | 3 | 2 | 36.179 | 1.232707 | 29.62503 | 0.2450305 | 1.851565e-06 | 0.2450709 | 2.564938 | 0.2465413 | 0.2842261 | 0.006591841
3DResyn Bioflex IPA | Soft | EtOH | 3 | 2 | 36.279 | 1.252848 | 30.33382 | 0.2490449 | 1.895864e-06 | 0.2490752 | 2.626305 | 0.2505697 | 0.2910263 | 0.006800179
3DResyn Bioflex IPA | Soft | EtOH | 3 | 2 | 36.379 | 1.273143 | 31.05036 | 0.2530795 | 1.940647e-06 | 0.2531098 | 2.688343 | 0.2546285 | 0.2979009 | 0.006874584
3DResyn Bioflex IPA | Soft | EtOH | 3 | 2 | 36.479 | 1.29364 | 31.7772 | 0.2571445 | 1.986075e-06 | 0.2571849 | 2.751273 | 0.258728 | 0.3048743 | 0.006973382
3DResyn Bioflex IPA | Soft | EtOH | 3 | 2 | 36.579 | 1.313527 | 32.48721 | 0.2610982 | 2.030451e-06 | 0.2611387 | 2.812746 | 0.2627055 | 0.3116862 | 0.006811963
3DResyn Bioflex IPA | Soft | EtOH | 3 | 2 | 36.679 | 1.333771 | 33.21926 | 0.2651126 | 2.076204e-06 | 0.2651632 | 2.876127 | 0.2667542 | 0.3187096 | 0.007023394
3DResyn Bioflex IPA | Soft | EtOH | 3 | 2 | 36.779 | 1.353302 | 33.9253 | 0.2689956 | 2.120332e-06 | 0.2690461 | 2.937256 | 0.2706604 | 0.3254835 | 0.006773828
3DResyn Bioflex IPA | Soft | EtOH | 3 | 2 | 36.879 | 1.37324 | 34.65661 | 0.2729695 | 2.166038e-06 | 0.27301 | 3.000573 | 0.274648 | 0.3324997 | 0.007016257
3DResyn Bioflex IPA | Soft | EtOH | 3 | 2 | 36.979 | 1.392975 | 35.40024 | 0.2768929 | 2.212515e-06 | 0.2769334 | 3.064956 | 0.278595 | 0.3396342 | 0.007134434
3DResyn Bioflex IPA | Soft | EtOH | 3 | 2 | 37.079 | 1.413167 | 36.17121 | 0.2809174 | 2.2607e-06 | 0.2809478 | 3.131706 | 0.2826335 | 0.3470309 | 0.007396773
3DResyn Bioflex IPA | Soft | EtOH | 3 | 2 | 37.179 | 1.433614 | 36.95521 | 0.2849723 | 2.309701e-06 | 0.2850128 | 3.199585 | 0.2867228 | 0.3545528 | 0.007521831
3DResyn Bioflex IPA | Soft | EtOH | 3 | 2 | 37.279 | 1.453603 | 37.71458 | 0.2889462 | 2.357161e-06 | 0.2889867 | 3.265331 | 0.2907206 | 0.3618382 | 0.00728544
3DResyn Bioflex IPA | Soft | EtOH | 3 | 2 | 37.379 | 1.473541 | 38.47927 | 0.2929101 | 2.404954e-06 | 0.2929505 | 3.331539 | 0.2947083 | 0.3691748 | 0.007336569
3DResyn Bioflex IPA | Soft | EtOH | 3 | 2 | 37.479 | 1.493225 | 39.24139 | 0.2968133 | 2.452587e-06 | 0.2968638 | 3.397523 | 0.298645 | 0.3764867 | 0.007311901
3DResyn Bioflex IPA | Soft | EtOH | 3 | 2 | 37.579 | 1.513214 | 40.02591 | 0.3007973 | 2.50162e-06 | 0.3008378 | 3.465447 | 0.3026428 | 0.3840134 | 0.007526772
3DResyn Bioflex IPA | Soft | EtOH | 3 | 2 | 37.679 | 1.514994 | 40.10162 | 0.3011917 | 2.506351e-06 | 0.3011917 | 3.472002 | 0.3029989 | 0.3847398 | 0.0007263737
3DResyn Bioflex IPA | Soft | NS | 1 | 1 | 30.48399925 | 0.087839762 | 1.191824675 | 0.017694032 | 0.011375629 | 0.01774541 | 0.1031883 | 0.0175679524 | 0.01143451 | -0.368411
3DResyn Bioflex IPA | Soft | NS | 1 | 1 | 30.58399963 | 0.111592613 | 1.575994134 | 0.022502862 | 0.015042418 | 0.02254396 | 0.1364497 | 0.0223185226 | 0.01512028 | 0.003685768
3DResyn Bioflex IPA | Soft | NS | 1 | 1 | 30.68400002 | 0.132954912 | 1.93123126 | 0.026818477 | 0.018433057 | 0.02685958 | 0.1672062 | 0.0265909824 | 0.01852847 | 0.003408188
3DResyn Bioflex IPA | Soft | NS | 1 | 1 | 30.7840004 | 0.153910325 | 2.287727594 | 0.031051895 | 0.021835713 | 0.03109299 | 0.1980717 | 0.030782065 | 0.02194873 | 0.003420269
3DResyn Bioflex IPA | Soft | NS | 1 | 1 | 30.88400078 | 0.173899331 | 2.636782408 | 0.035079803 | 0.025167342 | 0.03513118 | 0.2282928 | 0.0347798662 | 0.02529761 | 0.003348874
3DResyn Bioflex IPA | Soft | NS | 1 | 1 | 30.98399925 | 0.194091801 | 3.001491785 | 0.039169364 | 0.028648391 | 0.03921046 | 0.2598694 | 0.0388183602 | 0.02879667 | 0.003499066
3DResyn Bioflex IPA | Soft | NS | 1 | 1 | 31.08399963 | 0.21367392 | 3.357242346 | 0.043115068 | 0.032043928 | 0.04316645 | 0.2906703 | 0.042734784 | 0.03220979 | 0.003413114
3DResyn Bioflex IPA | Soft | NS | 1 | 1 | 31.18400002 | 0.233561208 | 3.739648342 | 0.047142982 | 0.035693887 | 0.04718408 | 0.3237791 | 0.0467122416 | 0.03587864 | 0.003668849
3DResyn Bioflex IPA | Soft | NS | 1 | 1 | 31.2840004 | 0.253804523 | 4.129836082 | 0.051232543 | 0.039418117 | 0.05127364 | 0.3575616 | 0.0507609046 | 0.03962215 | 0.003743508
3DResyn Bioflex IPA | Soft | NS | 1 | 1 | 31.38400078 | 0.274098711 | 4.518363953 | 0.055332378 | 0.043126504 | 0.05537348 | 0.3912003 | 0.0548197422 | 0.04334973 | 0.003727583
3DResyn Bioflex IPA | Soft | NS | 1 | 1 | 31.48399925 | 0.294443773 | 4.93855381 | 0.059442494 | 0.047137098 | 0.05948359 | 0.4275804 | 0.0588887546 | 0.04738108 | 0.004031352
3DResyn Bioflex IPA | Soft | NS | 1 | 1 | 31.58399963 | 0.314127625 | 5.340137005 | 0.063419022 | 0.050970098 | 0.06346013 | 0.4623495 | 0.062825525 | 0.05123392 | 0.003852838
3DResyn Bioflex IPA | Soft | NS | 1 | 1 | 31.68400002 | 0.334421813 | 5.766863823 | 0.06751886 | 0.055043082 | 0.06755996 | 0.4992956 | 0.0668843626 | 0.05532799 | 0.004094069
3DResyn Bioflex IPA | Soft | NS | 1 | 1 | 31.7840004 | 0.353749609 | 6.160847187 | 0.071413189 | 0.058803543 | 0.07146457 | 0.5334067 | 0.0707499218 | 0.05910791 | 0.003779924
3DResyn Bioflex IPA | Soft | NS | 1 | 1 | 31.88400078 | 0.373636896 | 6.59676075 | 0.075451374 | 0.062964215 | 0.0754822 | 0.5711481 | 0.0747273792 | 0.06329012 | 0.004182207
3DResyn Bioflex IPA | Soft | NS | 1 | 1 | 31.98399925 | 0.393676775 | 7.038828373 | 0.079489559 | 0.067183625 | 0.07953066 | 0.6094224 | 0.078735355 | 0.06753137 | 0.00424125
3DResyn Bioflex IPA | Soft | NS | 1 | 1 | 32.08399963 | 0.414072681 | 7.491816044 | 0.083609946 | 0.071507266 | 0.08365105 | 0.6486421 | 0.0828145362 | 0.07187739 | 0.004346018
3DResyn Bioflex IPA | Soft | NS | 1 | 1 | 32.18399811 | 0.434265152 | 7.945364952 | 0.087689228 | 0.075836258 | 0.08773033 | 0.6879104 | 0.0868530304 | 0.07622879 | 0.004351403
3DResyn Bioflex IPA | Soft | NS | 1 | 1 | 32.2840004 | 0.454355875 | 8.394005775 | 0.091747969 | 0.080118406 | 0.09178907 | 0.7267537 | 0.090871175 | 0.0805331 | 0.004304314
3DResyn Bioflex IPA | Soft | NS | 1 | 1 | 32.38399887 | 0.474395754 | 8.860554695 | 0.095796429 | 0.084571484 | 0.09583753 | 0.7671476 | 0.0948791508 | 0.08500923 | 0.004476127
3DResyn Bioflex IPA | Soft | NS | 1 | 1 | 32.48400116 | 0.49387617 | 9.316158295 | 0.099731855 | 0.088920094 | 0.09977296 | 0.8065938 | 0.098775234 | 0.08938035 | 0.004371116
3DResyn Bioflex IPA | Soft | NS | 1 | 1 | 32.58399963 | 0.513610838 | 9.787582397 | 0.103728943 | 0.093419703 | 0.1037598 | 0.8474097 | 0.1027221676 | 0.09390325 | 0.0045229
3DResyn Bioflex IPA | Soft | NS | 1 | 1 | 32.68399811 | 0.533752434 | 10.27169323 | 0.107787676 | 0.098040406 | 0.1078288 | 0.8893241 | 0.1067504868 | 0.09854786 | 0.004644618
3DResyn Bioflex IPA | Soft | NS | 1 | 1 | 32.7840004 | 0.553944905 | 10.76945114 | 0.111866966 | 0.102791367 | 0.1119081 | 0.93242 | 0.110788981 | 0.1033234 | 0.004775549
3DResyn Bioflex IPA | Soft | NS | 1 | 1 | 32.88399887 | 0.574289996 | 11.26853848 | 0.115977071 | 0.107555008 | 0.1160182 | 0.975631 | 0.1148579992 | 0.1081117 | 0.004788304
3DResyn Bioflex IPA | Soft | NS | 1 | 1 | 32.98400116 | 0.594177283 | 11.76007652 | 0.120004982 | 0.112246602 | 0.1200358 | 1.018188 | 0.1188354566 | 0.1128276 | 0.004715875
3DResyn Bioflex IPA | Soft | NS | 1 | 1 | 33.08399963 | 0.614522316 | 12.27769756 | 0.124115102 | 0.117187148 | 0.1241459 | 1.063004 | 0.1229044632 | 0.1177937 | 0.004966119
3DResyn Bioflex IPA | Soft | NS | 1 | 1 | 33.18399811 | 0.634002674 | 12.76315594 | 0.128040254 | 0.121820711 | 0.1280813 | 1.105035 | 0.1268005348 | 0.1224513 | 0.004657546
3DResyn Bioflex IPA | Soft | NS | 1 | 1 | 33.2840004 | 0.653737399 | 13.27141953 | 0.13202706 | 0.126671945 | 0.1320682 | 1.149041 | 0.1307474798 | 0.1273276 | 0.004876342
3DResyn Bioflex IPA | Soft | NS | 1 | 1 | 33.38399887 | 0.673624687 | 13.78923702 | 0.136034414 | 0.131614359 | 0.1360858 | 1.193873 | 0.1347249374 | 0.1322956 | 0.004968004
3DResyn Bioflex IPA | Soft | NS | 1 | 1 | 33.48400116 | 0.693868031 | 14.32194138 | 0.140123978 | 0.136698875 | 0.1401754 | 1.239995 | 0.1387736062 | 0.1374064 | 0.00511083
3DResyn Bioflex IPA | Soft | NS | 1 | 1 | 33.58399963 | 0.713958754 | 14.86030102 | 0.144203275 | 0.141837375 | 0.1442341 | 1.286606 | 0.1427917508 | 0.1425715 | 0.005165087
3DResyn Bioflex IPA | Soft | NS | 1 | 1 | 33.68399811 | 0.734151225 | 15.40547562 | 0.148272276 | 0.147040906 | 0.1483134 | 1.333807 | 0.146830245 | 0.147802 | 0.005230471
3DResyn Bioflex IPA | Soft | NS | 1 | 1 | 33.7840004 | 0.754496257 | 15.95829487 | 0.152382389 | 0.152317406 | 0.1524235 | 1.381671 | 0.1508992514 | 0.1531058 | 0.005303815
3DResyn Bioflex IPA | Soft | NS | 1 | 1 | 33.88399887 | 0.773976673 | 16.49233246 | 0.156328097 | 0.157414641 | 0.1563589 | 1.427908 | 0.1547953346 | 0.1582294 | 0.005123621
3DResyn Bioflex IPA | Soft | NS | 1 | 1 | 33.98400116 | 0.793711341 | 17.0390873 | 0.160304621 | 0.162633266 | 0.1603457 | 1.475246 | 0.1587422682 | 0.1634751 | 0.005245632
3DResyn Bioflex IPA | Soft | NS | 1 | 1 | 34.08399963 | 0.813598628 | 17.59410667 | 0.164332539 | 0.167930766 | 0.1643634 | 1.523299 | 0.1627197256 | 0.1688 | 0.005324923
3DResyn Bioflex IPA | Soft | NS | 1 | 1 | 34.18399811 | 0.833943719 | 18.17567635 | 0.168422103 | 0.173481688 | 0.1684735 | 1.573652 | 0.1667887438 | 0.1743796 | 0.00557965
3DResyn Bioflex IPA | Soft | NS | 1 | 1 | 34.2840004 | 0.854187063 | 18.7543869 | 0.172521934 | 0.179005313 | 0.172563 | 1.623756 | 0.1708374126 | 0.1799319 | 0.005552219
3DResyn Bioflex IPA | Soft | NS | 1 | 1 | 34.38399887 | 0.874125166 | 19.33236885 | 0.176549852 | 0.184521984 | 0.1765909 | 1.673798 | 0.1748250332 | 0.1854771 | 0.005545229
3DResyn Bioflex IPA | Soft | NS | 1 | 1 | 34.48400116 | 0.894419383 | 19.9318943 | 0.18065995 | 0.190244297 | 0.1806908 | 1.725705 | 0.1788838766 | 0.191229 | 0.00575192
3DResyn Bioflex IPA | Soft | NS | 1 | 1 | 34.58399963 | 0.91415405 | 20.52121162 | 0.184636489 | 0.195869156 | 0.1846776 | 1.776728 | 0.18283081 | 0.196883 | 0.005653982
3DResyn Bioflex IPA | Soft | NS | 1 | 1 | 34.68399811 | 0.933888776 | 21.11521721 | 0.188613027 | 0.201538766 | 0.1886644 | 1.828157 | 0.1867777552 | 0.2025819 | 0.005698961
3DResyn Bioflex IPA | Soft | NS | 1 | 1 | 34.7840004 | 0.953572628 | 21.7118721 | 0.192599833 | 0.207233672 | 0.1926409 | 1.879816 | 0.1907145256 | 0.2083063 | 0.005724379
3DResyn Bioflex IPA | Soft | NS | 1 | 1 | 34.88399887 | 0.973612478 | 22.33128166 | 0.196648285 | 0.213145766 | 0.1966894 | 1.933444 | 0.1947224956 | 0.214249 | 0.00594269
3DResyn Bioflex IPA | Soft | NS | 1 | 1 | 34.98400116 | 0.993855763 | 22.96090889 | 0.200737849 | 0.219155375 | 0.2007789 | 1.987957 | 0.1987711526 | 0.2202897 | 0.00604072
3DResyn Bioflex IPA | Soft | NS | 1 | 1 | 35.08399963 | 1.014048234 | 23.5962429 | 0.204817146 | 0.225219453 | 0.2048582 | 2.042965 | 0.2028096468 | 0.2263852 | 0.006095471
3DResyn Bioflex IPA | Soft | NS | 1 | 1 | 35.18399811 | 1.034495072 | 24.25124359 | 0.208958074 | 0.23147125 | 0.2089889 | 2.099675 | 0.2068990144 | 0.2326694 | 0.006284156
3DResyn Bioflex IPA | Soft | NS | 1 | 1 | 35.2840004 | 1.05412805 | 24.88314247 | 0.21291405 | 0.237502547 | 0.2129552 | 2.154385 | 0.21082561 | 0.2387319 | 0.006062514
3DResyn Bioflex IPA | Soft | NS | 1 | 1 | 35.38399887 | 1.074117026 | 25.53409767 | 0.216941968 | 0.243715734 | 0.2169933 | 2.210744 | 0.2148234052 | 0.2449772 | 0.006245343
3DResyn Bioflex IPA | Soft | NS | 1 | 1 | 35.48400116 | 1.093699131 | 26.17839432 | 0.220908239 | 0.249865359 | 0.2209493 | 2.266528 | 0.2187398262 | 0.2511587 | 0.00618146
3DResyn Bioflex IPA | Soft | NS | 1 | 1 | 35.58399963 | 1.113891602 | 26.84888077 | 0.22497724 | 0.256264969 | 0.2250286 | 2.324578 | 0.2227783204 | 0.2575914 | 0.006432728
3DResyn Bioflex IPA | Soft | NS | 1 | 1 | 35.68399811 | 1.133778947 | 27.5090065 | 0.229015425 | 0.262565688 | 0.2290463 | 2.381732 | 0.2267557894 | 0.2639247 | 0.006333326
3DResyn Bioflex IPA | Soft | NS | 1 | 1 | 35.7840004 | 1.153971418 | 28.19256783 | 0.233094707 | 0.269090094 | 0.2331255 | 2.440915 | 0.2307942836 | 0.2704829 | 0.00655817
3DResyn Bioflex IPA | Soft | NS | 1 | 1 | 35.88399887 | 1.174316392 | 28.89051628 | 0.23720482 | 0.275751813 | 0.2372356 | 2.501343 | 0.2348632784 | 0.2771791 | 0.006696202
3DResyn Bioflex IPA | Soft | NS | 1 | 1 | 35.98400116 | 1.194152865 | 29.57323837 | 0.241201892 | 0.282268188 | 0.241243 | 2.560454 | 0.238830573 | 0.2837292 | 0.006550118
3DResyn Bioflex IPA | Soft | NS | 1 | 1 | 36.08399963 | 1.214090968 | 30.2638588 | 0.24522981 | 0.288859969 | 0.2452709 | 2.620248 | 0.2428181936 | 0.2903551 | 0.006625896
3DResyn Bioflex IPA | Soft | NS | 1 | 1 | 36.18399811 | 1.233825693 | 30.96481133 | 0.249216631 | 0.295550375 | 0.2492577 | 2.680936 | 0.2467651386 | 0.2970801 | 0.006725023
3DResyn Bioflex IPA | Soft | NS | 1 | 1 | 36.2840004 | 1.253916416 | 31.68924141 | 0.253275365 | 0.302464844 | 0.2533164 | 2.743657 | 0.2507832832 | 0.3040304 | 0.00695027
3DResyn Bioflex IPA | Soft | NS | 1 | 1 | 36.38399887 | 1.273651142 | 32.39337158 | 0.257272422 | 0.309185563 | 0.2573033 | 2.804621 | 0.2547302284 | 0.3107859 | 0.00675551
3DResyn Bioflex IPA | Soft | NS | 1 | 1 | 36.48400116 | 1.293894486 | 33.13032532 | 0.261361986 | 0.316219594 | 0.2613928 | 2.868426 | 0.2587788972 | 0.3178563 | 0.007070423
3DResyn Bioflex IPA | Soft | NS | 1 | 1 | 36.58399963 | 1.314341207 | 33.88298798 | 0.265492678 | 0.323403531 | 0.2655235 | 2.933592 | 0.2628682414 | 0.3250775 | 0.007221136
3DResyn Bioflex IPA | Soft | NS | 1 | 1 | 36.68399811 | 1.334279426 | 34.62680817 | 0.269510299 | 0.330503094 | 0.2695514 | 2.997992 | 0.2668558852 | 0.3322138 | 0.007136301
3DResyn Bioflex IPA | Soft | NS | 1 | 1 | 36.7840004 | 1.354217529 | 35.37350082 | 0.273548484 | 0.337630063 | 0.2735793 | 3.062641 | 0.2708435058 | 0.3393776 | 0.007163859
3DResyn Bioflex IPA | Soft | NS | 1 | 1 | 36.88399887 | 1.373952255 | 36.1219635 | 0.277514756 | 0.344773906 | 0.2775661 | 3.127443 | 0.274790451 | 0.3465585 | 0.007180841
3DResyn Bioflex IPA | Soft | NS | 1 | 1 | 36.98400116 | 1.393788727 | 36.89632416 | 0.281522095 | 0.352164969 | 0.2815735 | 3.194487 | 0.2787577454 | 0.3539878 | 0.00742931
3DResyn Bioflex IPA | Soft | NS | 1 | 1 | 37.08399963 | 1.413675956 | 37.67274475 | 0.285550028 | 0.359575688 | 0.2855911 | 3.26171 | 0.2827351912 | 0.3614369 | 0.007449073
3DResyn Bioflex IPA | Soft | NS | 1 | 1 | 37.18399811 | 1.43376668 | 38.47008514 | 0.289619029 | 0.367186063 | 0.2896498 | 3.330743 | 0.286753336 | 0.3690866 | 0.00764978
3DResyn Bioflex IPA | Soft | NS | 1 | 1 | 37.2840004 | 1.454315265 | 39.29349899 | 0.293770224 | 0.375045313 | 0.2938011 | 3.402035 | 0.290863053 | 0.3769866 | 0.007899932
3DResyn Bioflex IPA | Soft | NS | 1 | 1 | 37.38399887 | 1.47389737 | 40.08052826 | 0.297726214 | 0.382557313 | 0.297757 | 3.470176 | 0.294779474 | 0.3845374 | 0.007550854
3DResyn Bioflex IPA | Soft | NS | 1 | 2 | 30.751 | 0.1420085 | 1.148074 | 0.0289398 | 0.01134718 | 0.02898132 | 0.1011519 | 0.02840169 | 0.01101476 | -0.3696588
3DResyn Bioflex IPA | Soft | NS | 1 | 2 | 30.851 | 0.1650492 | 1.430473 | 0.033642 | 0.01413832 | 0.03368352 | 0.1260329 | 0.03300985 | 0.01372413 | 0.002709373
3DResyn Bioflex IPA | Soft | NS | 1 | 2 | 30.951 | 0.186615 | 1.707716 | 0.03805355 | 0.0168785 | 0.03808469 | 0.1504596 | 0.037323 | 0.01638404 | 0.002659908
3DResyn Bioflex IPA | Soft | NS | 1 | 2 | 31.051 | 0.20696 | 1.980885 | 0.04219522 | 0.01957841 | 0.04223674 | 0.1745273 | 0.04139201 | 0.01900485 | 0.002620814
3DResyn Bioflex IPA | Soft | NS | 1 | 2 | 31.151 | 0.2271017 | 2.266466 | 0.04629537 | 0.022401 | 0.04634728 | 0.1996886 | 0.04542033 | 0.02174475 | 0.002739895
3DResyn Bioflex IPA | Soft | NS | 1 | 2 | 31.251 | 0.2467346 | 2.559329 | 0.05031249 | 0.0252955625 | 0.050354 | 0.2254915 | 0.04934692 | 0.02455451 | 0.002809764
3DResyn Bioflex IPA | Soft | NS | 1 | 2 | 31.351 | 0.2669271 | 2.872257 | 0.05443339 | 0.02838844 | 0.05447492 | 0.2530623 | 0.05338542 | 0.02755678 | 0.003002273
3DResyn Bioflex IPA | Soft | NS | 1 | 2 | 31.451 | 0.2870687 | 3.194875 | 0.05854393 | 0.03157709 | 0.05858545 | 0.2814868 | 0.05741374 | 0.03065202 | 0.003095234
3DResyn Bioflex IPA | Soft | NS | 1 | 2 | 31.551 | 0.3072103 | 3.526782 | 0.06265446 | 0.03485755 | 0.06269598 | 0.3107297 | 0.06144206 | 0.03383637 | 0.003184356
3DResyn Bioflex IPA | Soft | NS | 1 | 2 | 31.651 | 0.3275553 | 3.872191 | 0.06681689 | 0.03827145 | 0.06684803 | 0.3411622 | 0.06551107 | 0.03715027 | 0.00331389
3DResyn Bioflex IPA | Soft | NS | 1 | 2 | 31.751 | 0.3474935 | 4.217543 | 0.07087552 | 0.0416848 | 0.07091704 | 0.3715897 | 0.0694987 | 0.04046361 | 0.003313348
3DResyn Bioflex IPA | Soft | NS | 1 | 2 | 31.851 | 0.367279 | 4.567354 | 0.07491339 | 0.04514221 | 0.07495491 | 0.40241 | 0.07345581 | 0.04381974 | 0.00335613
3DResyn Bioflex IPA | Soft | NS | 1 | 2 | 31.951 | 0.3868612 | 4.923667 | 0.07892012 | 0.0486639 | 0.07895126 | 0.4338033 | 0.07737224 | 0.04723826 | 0.003418517
3DResyn Bioflex IPA | Soft | NS | 1 | 2 | 32.051 | 0.4067993 | 5.294551 | 0.08296837 | 0.05232959 | 0.08302027 | 0.4664803 | 0.08135986 | 0.05079656 | 0.003558301
3DResyn Bioflex IPA | Soft | NS | 1 | 2 | 32.151 | 0.4270427 | 5.681722 | 0.08711004 | 0.05615626 | 0.08715156 | 0.5005922 | 0.08540853 | 0.05451112 | 0.003714563
3DResyn Bioflex IPA | Soft | NS | 1 | 2 | 32.251 | 0.4470825 | 6.067432 | 0.09121019 | 0.0599685 | 0.09124133 | 0.5345755 | 0.08941651 | 0.05821168 | 0.003700555
3DResyn Bioflex IPA | Soft | NS | 1 | 2 | 32.351 | 0.4676819 | 6.474657 | 0.09540376 | 0.06399337 | 0.09544529 | 0.5704544 | 0.09353638 | 0.06211864 | 0.003906963
3DResyn Bioflex IPA | Soft | NS | 1 | 2 | 32.451 | 0.4873657 | 6.867342 | 0.09942088 | 0.06787453125 | 0.09946239 | 0.6050521 | 0.09747315 | 0.0658861 | 0.003767462
3DResyn Bioflex IPA | Soft | NS | 1 | 2 | 32.551 | 0.5075074 | 7.273877 | 0.1035314 | 0.07189259375 | 0.1035729 | 0.6408702 | 0.1015015 | 0.06978645 | 0.003900347
3DResyn Bioflex IPA | Soft | NS | 1 | 2 | 32.651 | 0.5270895 | 7.673766 | 0.1075278 | 0.07584496 | 0.1075693 | 0.6761027 | 0.1054179 | 0.07362303 | 0.003836583
3DResyn Bioflex IPA | Soft | NS | 1 | 2 | 32.751 | 0.5470276 | 8.093394 | 0.1115968 | 0.07999243 | 0.1116383 | 0.7130744 | 0.1094055 | 0.077649 | 0.004025968
3DResyn Bioflex IPA | Soft | NS | 1 | 2 | 32.851 | 0.5668132 | 8.512255 | 0.115645 | 0.0841323125 | 0.1156762 | 0.7499784 | 0.1133626 | 0.0816676 | 0.004018598
3DResyn Bioflex IPA | Soft | NS | 1 | 2 | 32.951 | 0.5871582 | 8.950506 | 0.1197867 | 0.08846384375 | 0.1198282 | 0.7885909 | 0.1174316 | 0.08587224 | 0.004204638
3DResyn Bioflex IPA | Soft | NS | 1 | 2 | 33.051 | 0.6074015 | 9.391974 | 0.1239284 | 0.09282717 | 0.1239595 | 0.8274867 | 0.1214803 | 0.09010774 | 0.0042355
3DResyn Bioflex IPA | Soft | NS | 1 | 2 | 33.151 | 0.6273906 | 9.831377 | 0.1279974 | 0.09717008 | 0.1280389 | 0.8662006 | 0.1254781 | 0.09432342 | 0.004215681
3DResyn Bioflex IPA | Soft | NS | 1 | 2 | 33.251 | 0.6474304 | 10.27518 | 0.1320871 | 0.1015565 | 0.1321287 | 0.9053024 | 0.1294861 | 0.09858134 | 0.004257925
3DResyn Bioflex IPA | Soft | NS | 1 | 2 | 33.351 | 0.6670125 | 10.71261 | 0.1360835 | 0.1058799 | 0.136125 | 0.9438421 | 0.1334025 | 0.102778 | 0.004196705
3DResyn Bioflex IPA | Soft | NS | 1 | 2 | 33.451 | 0.6871033 | 11.17357 | 0.1401836 | 0.1104359 | 0.1402252 | 0.9844558 | 0.1374207 | 0.1072006 | 0.004422565
3DResyn Bioflex IPA | Soft | NS | 1 | 2 | 33.551 | 0.7069397 | 11.63439 | 0.1442319 | 0.1149904 | 0.1442734 | 1.025056 | 0.1413879 | 0.1116217 | 0.00442111
3DResyn Bioflex IPA | Soft | NS | 1 | 2 | 33.651 | 0.7269796 | 12.10307 | 0.148332 | 0.1196227 | 0.1483632 | 1.06635 | 0.1453959 | 0.1161183 | 0.004496585
3DResyn Bioflex IPA | Soft | NS | 1 | 2 | 33.751 | 0.7473247 | 12.58161 | 0.1524841 | 0.1243525 | 0.1525152 | 1.108512 | 0.1494649 | 0.1207095 | 0.004591156
3DResyn Bioflex IPA | Soft | NS | 1 | 2 | 33.851 | 0.7674154 | 13.05899 | 0.1565739 | 0.1290707 | 0.1566154 | 1.150572 | 0.1534831 | 0.1252895 | 0.004580039
3DResyn Bioflex IPA | Soft | NS | 1 | 2 | 33.951 | 0.787557 | 13.54235 | 0.1606844 | 0.1338481 | 0.1607259 | 1.193158 | 0.1575114 | 0.1299269 | 0.004637417
3DResyn Bioflex IPA | Soft | NS | 1 | 2 | 34.051 | 0.8072408 | 14.01425 | 0.1646911 | 0.1385121875 | 0.164743 | 1.234735 | 0.1614482 | 0.1344544 | 0.004527456
3DResyn Bioflex IPA | Soft | NS | 1 | 2 | 34.151 | 0.8270264 | 14.50054 | 0.1687394 | 0.1433185 | 0.1687809 | 1.277581 | 0.1654053 | 0.1391199 | 0.004665543
3DResyn Bioflex IPA | Soft | NS | 1 | 2 | 34.251 | 0.8466594 | 14.98849 | 0.1727461 | 0.1481412 | 0.1727876 | 1.320571 | 0.1693319 | 0.1438013 | 0.004681427
3DResyn Bioflex IPA | Soft | NS | 1 | 2 | 34.351 | 0.8669027 | 15.50438 | 0.1768878 | 0.1532402 | 0.1769189 | 1.366025 | 0.1733805 | 0.1487509 | 0.004949549
3DResyn Bioflex IPA | Soft | NS | 1 | 2 | 34.451 | 0.8872477 | 16.02335 | 0.1810398 | 0.1583695 | 0.181071 | 1.411749 | 0.1774495 | 0.1537299 | 0.00497902
3DResyn Bioflex IPA | Soft | NS | 1 | 2 | 34.551 | 0.9072876 | 16.5441 | 0.1851192 | 0.1635164 | 0.1851607 | 1.45763 | 0.1814575 | 0.1587261 | 0.004996175
3DResyn Bioflex IPA | Soft | NS | 1 | 2 | 34.651 | 0.9275309 | 17.069 | 0.1892505 | 0.168704375 | 0.189292 | 1.503877 | 0.1855062 | 0.1637621 | 0.005035976
3DResyn Bioflex IPA | Soft | NS | 1 | 2 | 34.751 | 0.9473674 | 17.58905 | 0.1932988 | 0.173844375 | 0.1933403 | 1.549696 | 0.1894735 | 0.1687515 | 0.004989423
3DResyn Bioflex IPA | Soft | NS | 1 | 2 | 34.851 | 0.9673564 | 18.12452 | 0.1973782 | 0.1791368 | 0.1974197 | 1.596874 | 0.1934713 | 0.1738889 | 0.005137373
3DResyn Bioflex IPA | Soft | NS | 1 | 2 | 34.951 | 0.9866842 | 18.6407 | 0.201333 | 0.1842385 | 0.2013641 | 1.642352 | 0.1973368 | 0.1788411 | 0.004952257
3DResyn Bioflex IPA | Soft | NS | 1 | 2 | 35.051 | 1.006877 | 19.19243 | 0.2054435 | 0.1896916 | 0.205485 | 1.690963 | 0.2013753 | 0.1841345 | 0.005293338
3DResyn Bioflex IPA | Soft | NS | 1 | 2 | 35.151 | 1.02712 | 19.75779 | 0.2095748 | 0.1952795 | 0.2096163 | 1.740774 | 0.205424 | 0.1895586 | 0.00542416
3DResyn Bioflex IPA | Soft | NS | 1 | 2 | 35.251 | 1.047211 | 20.31869 | 0.2136749 | 0.2008232 | 0.2137165 | 1.790193 | 0.2094422 | 0.1949399 | 0.005381303
3DResyn Bioflex IPA | Soft | NS | 1 | 2 | 35.351 | 1.067556 | 20.89462 | 0.217827 | 0.2065155 | 0.2178685 | 1.840935 | 0.2135111 | 0.2004655 | 0.005525557
3DResyn Bioflex IPA | Soft | NS | 1 | 2 | 35.451 | 1.087443 | 21.45894 | 0.2218856 | 0.212093 | 0.2219272 | 1.890655 | 0.2174886 | 0.2058796 | 0.005414169
3DResyn Bioflex IPA | Soft | NS | 1 | 2 | 35.551 | 1.107432 | 22.03078 | 0.2259547 | 0.217745 | 0.2260065 | 1.941038 | 0.2214864 | 0.211366 | 0.005486323
3DResyn Bioflex IPA | Soft | NS | 1 | 2 | 35.651 | 1.126912 | 22.59642 | 0.2299302 | 0.2233355625 | 0.2299821 | 1.990874 | 0.2253825 | 0.2167928 | 0.005426832
3DResyn Bioflex IPA | Soft | NS | 1 | 2 | 35.751 | 1.146902 | 23.18124 | 0.2340304 | 0.22911575 | 0.2340615 | 2.0424 | 0.2293803 | 0.2224037 | 0.00561085
3DResyn Bioflex IPA | Soft | NS | 1 | 2 | 35.851 | 1.167145 | 23.78415 | 0.2381513 | 0.2350746 | 0.2381928 | 2.09552 | 0.233429 | 0.228188 | 0.005784328
3DResyn Bioflex IPA | Soft | NS | 1 | 2 | 35.951 | 1.187134 | 24.38527 | 0.2422307 | 0.2410159 | 0.2422722 | 2.148482 | 0.2374268 | 0.2339552 | 0.005767218
3DResyn Bioflex IPA | Soft | NS | 1 | 2 | 36.051 | 1.207581 | 25.01424 | 0.2464035 | 0.2472325 | 0.246445 | 2.203898 | 0.2415161 | 0.2399896 | 0.006034425
3DResyn Bioflex IPA | Soft | NS | 1 | 2 | 36.151 | 1.227519 | 25.6181 | 0.2504725 | 0.2532008 | 0.250514 | 2.257101 | 0.2455038 | 0.2457832 | 0.005793532
3DResyn Bioflex IPA | Soft | NS | 1 | 2 | 36.251 | 1.247508 | 26.23407 | 0.2545415 | 0.2592889 | 0.2545934 | 2.311372 | 0.2495016 | 0.2516929 | 0.005909696
3DResyn Bioflex IPA | Soft | NS | 1 | 2 | 36.351 | 1.266836 | 26.83301 | 0.2584963 | 0.2652085625 | 0.2585379 | 2.364141 | 0.2533671 | 0.2574391 | 0.005746247
3DResyn Bioflex IPA | Soft | NS | 1 | 2 | 36.451 | 1.286926 | 27.46711 | 0.2626069 | 0.2714758125 | 0.262638 | 2.42001 | 0.2573853 | 0.2635228 | 0.006083668
3DResyn Bioflex IPA | Soft | NS | 1 | 2 | 36.551 | 1.307017 | 28.10406 | 0.2666966 | 0.27777125 | 0.2667382 | 2.476129 | 0.2614034 | 0.2696338 | 0.006110989
3DResyn Bioflex IPA | Soft | NS | 1 | 2 | 36.651 | 1.327057 | 28.75037 | 0.2707968 | 0.284159125 | 0.2708279 | 2.533072 | 0.2654114 | 0.2758345 | 0.006200747
3DResyn Bioflex IPA | Soft | NS | 1 | 2 | 36.751 | 1.347351 | 29.41446 | 0.2749385 | 0.29072275 | 0.2749696 | 2.591582 | 0.2694702 | 0.2822058 | 0.006371334
3DResyn Bioflex IPA | Soft | NS | 1 | 2 | 36.851 | 1.367442 | 30.07851 | 0.2790282 | 0.2972860625 | 0.2790698 | 2.650089 | 0.2734884 | 0.2885769 | 0.006371041
3DResyn Bioflex IPA | Soft | NS | 1 | 2 | 36.951 | 1.387685 | 30.75512 | 0.2831595 | 0.3039734375 | 0.2832011 | 2.709702 | 0.277537 | 0.2950683 | 0.006491469
3DResyn Bioflex IPA | Soft | NS | 1 | 2 | 37.051 | 1.407064 | 31.39986 | 0.2871144 | 0.3103458 | 0.2871559 | 2.766508 | 0.2814128 | 0.3012541 | 0.006185724
3DResyn Bioflex IPA | Soft | NS | 1 | 2 | 37.151 | 1.427053 | 32.07523 | 0.2911938 | 0.317021 | 0.2912353 | 2.826011 | 0.2854106 | 0.3077336 | 0.006479556
3DResyn Bioflex IPA | Soft | NS | 1 | 2 | 37.251 | 1.44694 | 32.74941 | 0.2952524 | 0.3236843125 | 0.2952939 | 2.88541 | 0.289388 | 0.3142018 | 0.006468155
3DResyn Bioflex IPA | Soft | NS | 1 | 2 | 37.351 | 1.46698 | 33.44841 | 0.2993422 | 0.330593 | 0.2993837 | 2.946996 | 0.293396 | 0.320908 | 0.006706266
3DResyn Bioflex IPA | Soft | NS | 1 | 2 | 37.451 | 1.487376 | 34.16198 | 0.3035046 | 0.33764575 | 0.3035461 | 3.009866 | 0.2974752 | 0.3277542 | 0.006846146
3DResyn Bioflex IPA | Soft | NS | 1 | 2 | 37.551 | 1.507568 | 34.88524 | 0.3076255 | 0.3447942 | 0.307667 | 3.073589 | 0.3015137 | 0.3346932 | 0.006938997
3DResyn Bioflex IPA | Soft | NS | 1 | 2 | 37.651 | 1.527608 | 35.60338 | 0.3117049 | 0.351892 | 0.3117568 | 3.136862 | 0.3055217 | 0.3415831 | 0.006889918
3DResyn Bioflex IPA | Soft | NS | 1 | 2 | 37.751 | 1.547089 | 36.30592 | 0.3156909 | 0.3588357 | 0.3157324 | 3.198759 | 0.3094177 | 0.3483233 | 0.00674023
3DResyn Bioflex IPA | Soft | NS | 1 | 2 | 37.851 | 1.566976 | 37.02232 | 0.3197495 | 0.3659164 | 0.319791 | 3.261879 | 0.3133952 | 0.3551966 | 0.006873303
3DResyn Bioflex IPA | Soft | NS | 1 | 2 | 37.951 | 1.586863 | 37.75533 | 0.3238081 | 0.3731612 | 0.3238496 | 3.326461 | 0.3173726 | 0.3622292 | 0.00703258
3DResyn Bioflex IPA | Soft | NS | 1 | 2 | 38.051 | 1.606801 | 38.49752 | 0.3278875 | 0.3804967 | 0.3279187 | 3.391852 | 0.3213603 | 0.3693498 | 0.0071206
3DResyn Bioflex IPA | Soft | NS | 1 | 2 | 38.151 | 1.627197 | 39.26478 | 0.3320396 | 0.3880801 | 0.3320811 | 3.459452 | 0.3254395 | 0.376711 | 0.0073612
3DResyn Bioflex IPA | Soft | NS | 1 | 2 | 38.251 | 1.647339 | 40.02641 | 0.3361501 | 0.3956078 | 0.3361916 | 3.526556 | 0.3294678 | 0.3840182 | 0.00730718
3DResyn Bioflex IPA | Soft | NS | 1 | 2 | 38.351 | 1.648712 | 40.04156 | 0.3364719 | 0.3957575 | 0.3364719 | 3.527891 | 0.3297424 | 0.3841635 | 0.0001453333
3DResyn Bioflex IPA | Soft | NS | 2 | 1 | 30.794 | 0.1496379 | 1.121858 | 0.02987671 | 0.01087598 | 0.02992757 | 0.09789333 | 0.02992757 | 0.01076324 | -0.3693413
3DResyn Bioflex IPA | Soft | NS | 2 | 1 | 30.894 | 0.1737976 | 1.420124 | 0.03470866 | 0.01376756 | 0.03475952 | 0.1239201 | 0.03475952 | 0.01362484 | 0.002861604
3DResyn Bioflex IPA | Soft | NS | 2 | 1 | 30.994 | 0.1951091 | 1.694208 | 0.03898112 | 0.0164247 | 0.03902181 | 0.1478366 | 0.03902181 | 0.01625443 | 0.002629594
3DResyn Bioflex IPA | Soft | NS | 2 | 1 | 31.094 | 0.2157593 | 1.979488 | 0.04311117 | 0.01919038 | 0.04315186 | 0.1727302 | 0.04315186 | 0.01899145 | 0.002737013
3DResyn Bioflex IPA | Soft | NS | 2 | 1 | 31.194 | 0.2356466 | 2.264977 | 0.04707845 | 0.02195809 | 0.04712931 | 0.197642 | 0.04712931 | 0.02173046 | 0.002739016
3DResyn Bioflex IPA | Soft | NS | 2 | 1 | 31.294 | 0.2559408 | 2.572803 | 0.05113729 | 0.02494234 | 0.05118815 | 0.2245028 | 0.05118815 | 0.02468378 | 0.002953316
3DResyn Bioflex IPA | Soft | NS | 2 | 1 | 31.394 | 0.2760824 | 2.894954 | 0.05517578125 | 0.02806548 | 0.05521647 | 0.2526138 | 0.05521647 | 0.02777454 | 0.003090762
3DResyn Bioflex IPA | Soft | NS | 2 | 1 | 31.494 | 0.2960714 | 3.217105 | 0.05917359 | 0.03118861 | 0.05921428 | 0.2807247 | 0.05921428 | 0.03086529 | 0.00309075
3DResyn Bioflex IPA | Soft | NS | 2 | 1 | 31.594 | 0.3164673 | 3.566069 | 0.06326295 | 0.03457168 | 0.06329346 | 0.3111753 | 0.06329346 | 0.03421329 | 0.003348003
3DResyn Bioflex IPA | Soft | NS | 2 | 1 | 31.694 | 0.3364563 | 3.915401 | 0.06725057 | 0.03795832 | 0.06729126 | 0.341658 | 0.06729126 | 0.03756483 | 0.003351539
3DResyn Bioflex IPA | Soft | NS | 2 | 1 | 31.794 | 0.3565979 | 4.281514 | 0.07127889 | 0.04150764 | 0.07131958 | 0.373605 | 0.07131958 | 0.04107736 | 0.003512527
3DResyn Bioflex IPA | Soft | NS | 2 | 1 | 31.894 | 0.3760274 | 4.639277 | 0.07516479 | 0.04497602 | 0.07520549 | 0.4048234 | 0.07520549 | 0.04450978 | 0.00343242
3DResyn Bioflex IPA | Soft | NS | 2 | 1 | 31.994 | 0.3959656 | 5.015308 | 0.07914226 | 0.04862151 | 0.07919312 | 0.437636 | 0.07919312 | 0.04811747 | 0.003607695
3DResyn Bioflex IPA | Soft | NS | 2 | 1 | 32.094 | 0.4159037 | 5.401114 | 0.08315023 | 0.05236174 | 0.08318075 | 0.4713014 | 0.08318075 | 0.05181894 | 0.003701461
3DResyn Bioflex IPA | Soft | NS | 2 | 1 | 32.194 | 0.4360453 | 5.799067 | 0.08716837 | 0.05621975 | 0.08720907 | 0.5060268 | 0.08720907 | 0.05563695 | 0.003818019
3DResyn Bioflex IPA | Soft | NS | 2 | 1 | 32.294 | 0.4563395 | 6.20897 | 0.09123739 | 0.0601936 | 0.09126791 | 0.5417949 | 0.09126791 | 0.05956961 | 0.003932655
3DResyn Bioflex IPA | Soft | NS | 2 | 1 | 32.394 | 0.4764811 | 6.622088 | 0.09525554 | 0.06419863 | 0.09529623 | 0.5778437 | 0.09529623 | 0.06353312 | 0.003963507
3DResyn Bioflex IPA | Soft | NS | 2 | 1 | 32.494 | 0.4967753 | 7.047913 | 0.0993042 | 0.06832684 | 0.09935506 | 0.6150011 | 0.09935506 | 0.06761853 | 0.004085413
3DResyn Bioflex IPA | Soft | NS | 2 | 1 | 32.594 | 0.5160522 | 7.454044 | 0.1031698 | 0.07226412 | 0.1032104 | 0.6504401 | 0.1032104 | 0.071515 | 0.003896468
3DResyn Bioflex IPA | Soft | NS | 2 | 1 | 32.694 | 0.536143 | 7.882304 | 0.1071879 | 0.0764159375 | 0.1072286 | 0.6878101 | 0.1072286 | 0.07562377 | 0.004108777
3DResyn Bioflex IPA | Soft | NS | 2 | 1 | 32.794 | 0.5559286 | 8.319438 | 0.1111552 | 0.08065379 | 0.1111857 | 0.7259544 | 0.1111857 | 0.07981769 | 0.004193919
3DResyn Bioflex IPA | Soft | NS | 2 | 1 | 32.894 | 0.5760702 | 8.765055 | 0.1151733 | 0.08497387 | 0.115214 | 0.764839 | 0.115214 | 0.08409299 | 0.004275301
3DResyn Bioflex IPA | Soft | NS | 2 | 1 | 32.994 | 0.5963644 | 9.223803 | 0.1192424 | 0.08942126 | 0.1192729 | 0.8048693 | 0.1192729 | 0.08849428 | 0.004401282
3DResyn Bioflex IPA | Soft | NS | 2 | 1 | 33.094 | 0.6165568 | 9.686979 | 0.1232808 | 0.09391158 | 0.1233114 | 0.8452862 | 0.1233114 | 0.09293805 | 0.004443773
3DResyn Bioflex IPA | Soft | NS | 2 | 1 | 33.194 | 0.6366984 | 10.15143 | 0.1272888 | 0.09841421875 | 0.1273397 | 0.8858138 | 0.1273397 | 0.09739401 | 0.004455961
3DResyn Bioflex IPA | Soft | NS | 2 | 1 | 33.294 | 0.6564331 | 10.61424 | 0.1312459 | 0.102901 | 0.1312866 | 0.9261992 | 0.1312866 | 0.1018343 | 0.004440315
3DResyn Bioflex IPA | Soft | NS | 2 | 1 | 33.394 | 0.6762187 | 11.07905 | 0.135203 | 0.1074072 | 0.1352437 | 0.9667585 | 0.1352437 | 0.1062938 | 0.004459447
3DResyn Bioflex IPA | Soft | NS | 2 | 1 | 33.494 | 0.6959025 | 11.55403 | 0.13915 | 0.1120119 | 0.1391805 | 1.008205 | 0.1391805 | 0.1108508 | 0.00455701
3DResyn Bioflex IPA | Soft | NS | 2 | 1 | 33.594 | 0.7159424 | 12.0369 | 0.143158 | 0.1166932 | 0.1431885 | 1.050341 | 0.1431885 | 0.1154835 | 0.004632732
3DResyn Bioflex IPA | Soft | NS | 2 | 1 | 33.694 | 0.7362366 | 12.53489 | 0.1472168 | 0.1215209 | 0.1472473 | 1.093795 | 0.1472473 | 0.1202612 | 0.004777691
3DResyn Bioflex IPA | Soft | NS | 2 | 1 | 33.794 | 0.7566325 | 13.04775 | 0.1512858 | 0.126493 | 0.1513265 | 1.138547 | 0.1513265 | 0.1251817 | 0.004920499
3DResyn Bioflex IPA | Soft | NS | 2 | 1 | 33.894 | 0.7769267 | 13.56149 | 0.1553447 | 0.1314735 | 0.1553853 | 1.183376 | 0.1553853 | 0.1301106 | 0.004928852
3DResyn Bioflex IPA | Soft | NS | 2 | 1 | 33.994 | 0.7965088 | 14.05788 | 0.1592611 | 0.1362858 | 0.1593018 | 1.226691 | 0.1593018 | 0.134873 | 0.004762438
3DResyn Bioflex IPA | Soft | NS | 2 | 1 | 34.094 | 0.8162944 | 14.56082 | 0.1632182 | 0.1411616 | 0.1632589 | 1.270578 | 0.1632589 | 0.1396983 | 0.00482526
3DResyn Bioflex IPA | Soft | NS | 2 | 1 | 34.194 | 0.8357239 | 15.05988 | 0.1671041 | 0.1459998125 | 0.1671448 | 1.314126 | 0.1671448 | 0.1444863 | 0.004788057
3DResyn Bioflex IPA | Soft | NS | 2 | 1 | 34.294 | 0.855662 | 15.5804 | 0.1710815 | 0.151046 | 0.1711324 | 1.359546 | 0.1711324 | 0.1494802 | 0.004993897
3DResyn Bioflex IPA | Soft | NS | 2 | 1 | 34.394 | 0.8759563 | 16.11314 | 0.1751404 | 0.1562108 | 0.1751913 | 1.406033 | 0.1751913 | 0.1545914 | 0.005111205
3DResyn Bioflex IPA | Soft | NS | 2 | 1 | 34.494 | 0.8960979 | 16.65032 | 0.179189 | 0.1614185 | 0.1792196 | 1.452907 | 0.1792196 | 0.1597451 | 0.005153733
3DResyn Bioflex IPA | Soft | NS | 2 | 1 | 34.594 | 0.9163411 | 17.19839 | 0.1832275 | 0.166731875 | 0.1832682 | 1.500732 | 0.1832682 | 0.1650035 | 0.005258313
3DResyn Bioflex IPA | Soft | NS | 2 | 1 | 34.694 | 0.9362284 | 17.7441 | 0.187205 | 0.1720223 | 0.1872457 | 1.548351 | 0.1872457 | 0.1702391 | 0.005235622
3DResyn Bioflex IPA | Soft | NS | 2 | 1 | 34.794 | 0.9564718 | 18.30399 | 0.1912435 | 0.1774501875 | 0.1912944 | 1.597207 | 0.1912944 | 0.1756107 | 0.005371586
3DResyn Bioflex IPA | Soft | NS | 2 | 1 | 34.894 | 0.9761556 | 18.85556 | 0.1951803 | 0.1827975 | 0.1952311 | 1.645337 | 0.1952311 | 0.1809025 | 0.005291874
3DResyn Bioflex IPA | Soft | NS | 2 | 1 | 34.994 | 0.9959412 | 19.41497 | 0.1991476 | 0.1882207 | 0.1991882 | 1.694151 | 0.1991882 | 0.1862696 | 0.005367011
3DResyn Bioflex IPA | Soft | NS | 2 | 1 | 35.094 | 1.016083 | 19.98638 | 0.2031759 | 0.1937604 | 0.2032166 | 1.744012 | 0.2032166 | 0.1917518 | 0.005482206
3DResyn Bioflex IPA | Soft | NS | 2 | 1 | 35.194 | 1.036224 | 20.56855 | 0.2072042 | 0.1994043 | 0.2072449 | 1.794813 | 0.2072449 | 0.1973372 | 0.005585432
3DResyn Bioflex IPA | Soft | NS | 2 | 1 | 35.294 | 1.056722 | 21.16496 | 0.2113037 | 0.2051862 | 0.2113444 | 1.846855 | 0.2113444 | 0.2030592 | 0.005721964
3DResyn Bioflex IPA | Soft | NS | 2 | 1 | 35.394 | 1.076406 | 21.74733 | 0.2152405 | 0.2108321 | 0.2152812 | 1.897673 | 0.2152812 | 0.2086465 | 0.005587372
3DResyn Bioflex IPA | Soft | NS | 2 | 1 | 35.494 | 1.096649 | 22.35372 | 0.219279 | 0.2167108 | 0.2193298 | 1.950586 | 0.2193298 | 0.2144642 | 0.005817724
3DResyn Bioflex IPA | Soft | NS | 2 | 1 | 35.594 | 1.116231 | 22.94719 | 0.2232056 | 0.2224642 | 0.2232463 | 2.002372 | 0.2232463 | 0.2201581 | 0.005693819
3DResyn Bioflex IPA | Soft | NS | 2 | 1 | 35.694 | 1.136017 | 23.55346 | 0.2271627 | 0.2283418 | 0.2272034 | 2.055276 | 0.2272034 | 0.2259747 | 0.005816681
3DResyn Bioflex IPA | Soft | NS | 2 | 1 | 35.794 | 1.156108 | 24.17087 | 0.2311808 | 0.2343274 | 0.2312215 | 2.109151 | 0.2312215 | 0.2318982 | 0.005923494
3DResyn Bioflex IPA | Soft | NS | 2 | 1 | 35.894 | 1.176147 | 24.79328 | 0.2351888 | 0.2403614 | 0.2352295 | 2.163462 | 0.2352295 | 0.2378697 | 0.005971457
3DResyn Bioflex IPA | Soft | NS | 2 | 1 | 35.994 | 1.196442 | 25.43705 | 0.2392578125 | 0.2466025 | 0.2392883 | 2.219638 | 0.2392883 | 0.2440461 | 0.006176409
3DResyn Bioflex IPA | Soft | NS | 2 | 1 | 36.094 | 1.216431 | 26.06965 | 0.2432454 | 0.2527353 | 0.2432861 | 2.274838 | 0.2432861 | 0.2501154 | 0.006069248
3DResyn Bioflex IPA | Soft | NS | 2 | 1 | 36.194 | 1.236725 | 26.7245 | 0.2473043 | 0.2590838 | 0.247345 | 2.331981 | 0.247345 | 0.2563981 | 0.00628271
3DResyn Bioflex IPA | Soft | NS | 2 | 1 | 36.294 | 1.256104 | 27.35347 | 0.2511699 | 0.2651815 | 0.2512207 | 2.386865 | 0.2512207 | 0.2624325 | 0.006034406
3DResyn Bioflex IPA | Soft | NS | 2 | 1 | 36.394 | 1.275787 | 27.99887 | 0.2551168 | 0.2714383 | 0.2551575 | 2.443182 | 0.2551575 | 0.2686245 | 0.006192019
3DResyn Bioflex IPA | Soft | NS | 2 | 1 | 36.494 | 1.295929 | 28.66561 | 0.2591349 | 0.2779022 | 0.2591858 | 2.501362 | 0.2591858 | 0.2750214 | 0.006396861
3DResyn Bioflex IPA | Soft | NS | 2 | 1 | 36.594 | 1.316274 | 29.35352 | 0.2632141 | 0.28457125 | 0.2632548 | 2.561389 | 0.2632548 | 0.2816212 | 0.006599892
3DResyn Bioflex IPA | Soft | NS | 2 | 1 | 36.694 | 1.336365 | 30.03476 | 0.2672424 | 0.2911755 | 0.267273 | 2.620834 | 0.267273 | 0.2881571 | 0.006535845
3DResyn Bioflex IPA | Soft | NS | 2 | 1 | 36.794 | 1.356354 | 30.71904 | 0.2712402 | 0.2978094375 | 0.2712708 | 2.680545 | 0.2712708 | 0.2947222 | 0.006565124
3DResyn Bioflex IPA | Soft | NS | 2 | 1 | 36.894 | 1.376546 | 31.41343 | 0.2752584 | 0.3045412 | 0.2753092 | 2.741137 | 0.2753092 | 0.3013842 | 0.006661982
3DResyn Bioflex IPA | Soft | NS | 2 | 1 | 36.994 | 1.39623 | 32.0974 | 0.2792054 | 0.3111721 | 0.279246 | 2.80082 | 0.279246 | 0.3079463 | 0.006562141
3DResyn Bioflex IPA | Soft | NS | 2 | 1 | 37.094 | 1.415863 | 32.78884 | 0.2831421 | 0.3178753 | 0.2831726 | 2.861155 | 0.2831726 | 0.3145801 | 0.006633764
3DResyn Bioflex IPA | Soft | NS | 2 | 1 | 37.194 | 1.435903 | 33.50532 | 0.2871399 | 0.3248213125 | 0.2871806 | 2.923675 | 0.2871806 | 0.3214541 | 0.006873961
3DResyn Bioflex IPA | Soft | NS | 2 | 1 | 37.294 | 1.455994 | 34.23267 | 0.2911682 | 0.3318727 | 0.2911987 | 2.987144 | 0.2911987 | 0.3284323 | 0.006978268
3DResyn Bioflex IPA | Soft | NS | 2 | 1 | 37.394 | 1.476288 | 34.97948 | 0.2952271 | 0.33911275 | 0.2952576 | 3.052311 | 0.2952576 | 0.3355974 | 0.007165031
3DResyn Bioflex IPA | Soft | NS | 2 | 1 | 37.494 | 1.496328 | 35.71007 | 0.299235 | 0.3461955625 | 0.2992656 | 3.116062 | 0.2992656 | 0.3426067 | 0.007009377
3DResyn Bioflex IPA | Soft | NS | 2 | 1 | 37.594 | 1.516673 | 36.46563 | 0.3032939 | 0.3535204375 | 0.3033346 | 3.181992 | 0.3033346 | 0.3498557 | 0.007248951
3DResyn Bioflex IPA | Soft | NS | 2 | 1 | 37.694 | 1.536204 | 37.18842 | 0.3072001 | 0.3605275625 | 0.3072408 | 3.245063 | 0.3072408 | 0.3567902 | 0.006934496
3DResyn Bioflex IPA | Soft | NS | 2 | 1 | 37.794 | 1.555939 | 37.92796 | 0.3111471 | 0.3676971 | 0.3111877 | 3.309595 | 0.3111877 | 0.3638854 | 0.0070952
3DResyn Bioflex IPA | Soft | NS | 2 | 1 | 37.894 | 1.575623 | 38.68204 | 0.3150838 | 0.3750077 | 0.3151245 | 3.375397 | 0.3151245 | 0.3711202 | 0.007234824
3DResyn Bioflex IPA | Soft | NS | 2 | 1 | 37.994 | 1.596019 | 39.4877 | 0.319163 | 0.38281825 | 0.3192037 | 3.445698 | 0.3192037 | 0.3788498 | 0.007729565
3DResyn Bioflex IPA | Soft | NS | 2 | 1 | 38.094 | 1.61087 | 40.08549 | 0.3221741 | 0.3886136 | 0.3221741 | 3.497861 | 0.3221741 | 0.384585 | 0.005735267
3DResyn Bioflex IPA | Soft | NS | 2 | 2 | 30.93099976 | 0.173238121 | 1.051854372 | 0.034596764 | 0.010022434 | 0.03478677 | 0.09099086 | 0.0346476242 | 0.01009162 | -0.3707611
3DResyn Bioflex IPA | Soft | NS | 2 | 2 | 31.03100014 | 0.198415131 | 1.346128225 | 0.039642338 | 0.012826377 | 0.0398424 | 0.1164471 | 0.0396830262 | 0.01291492 | 0.002823299
3DResyn Bioflex IPA | Soft | NS | 2 | 2 | 31.13100052 | 0.220794682 | 1.620700836 | 0.044108074 | 0.0154426 | 0.04433628 | 0.140199 | 0.0441589364 | 0.0155492 | 0.002634283
3DResyn Bioflex IPA | Soft | NS | 2 | 2 | 31.2310009 | 0.242106122 | 1.898437977 | 0.048380535 | 0.018088975 | 0.04861569 | 0.1642247 | 0.0484212244 | 0.01821384 | 0.002664644
3DResyn Bioflex IPA | Soft | NS | 2 | 2 | 31.33099937 | 0.262807211 | 2.183458328 | 0.052520756 | 0.020804748 | 0.05277253 | 0.1888805 | 0.0525614422 | 0.02094836 | 0.00273452
3DResyn Bioflex IPA | Soft | NS | 2 | 2 | 31.43099976 | 0.283152272 | 2.475733995 | 0.05658976 | 0.023589652 | 0.05685789 | 0.2141638 | 0.0566304544 | 0.02375249 | 0.002804128
3DResyn Bioflex IPA | Soft | NS | 2 | 2 | 31.53100014 | 0.303497334 | 2.78540659 | 0.060668949 | 0.02654032 | 0.06094324 | 0.2409521 | 0.0606994668 | 0.02672353 | 0.002971036
3DResyn Bioflex IPA | Soft | NS | 2 | 2 | 31.63100052 | 0.323028566 | 3.095784664 | 0.064565025 | 0.029497711 | 0.06486517 | 0.2678014 | 0.0646057132 | 0.02970133 | 0.002977805
3DResyn Bioflex IPA | Soft | NS | 2 | 2 | 31.7310009 | 0.342865009 | 3.419913054 | 0.06852214 | 0.032586117 | 0.0688484 | 0.2958402 | 0.0685730018 | 0.03281106 | 0.003109727
3DResyn Bioflex IPA | Soft | NS | 2 | 2 | 31.83099937 | 0.362497987 | 3.754379749 | 0.072458908 | 0.035773031 | 0.07279076 | 0.3247733 | 0.0724995974 | 0.03601997 | 0.003208914
3DResyn Bioflex IPA | Soft | NS | 2 | 2 | 31.93099976 | 0.382995611 | 4.124087811 | 0.076568604 | 0.039295738 | 0.07690675 | 0.356755 | 0.0765991222 | 0.039567 | 0.003547024
3DResyn Bioflex IPA | Soft | NS | 2 | 2 | 32.03099823 | 0.40303549 | 4.485167027 | 0.080566414 | 0.042736227 | 0.08093082 | 0.3879902 | 0.080607098 | 0.04303123 | 0.003464238
3DResyn Bioflex IPA | Soft | NS | 2 | 2 | 32.13100052 | 0.423126243 | 4.859384537 | 0.084594727 | 0.046301902 | 0.08496511 | 0.420362 | 0.0846252486 | 0.04662152 | 0.003590288
3DResyn Bioflex IPA | Soft | NS | 2 | 2 | 32.23099899 | 0.443369558 | 5.2441082 | 0.088633224 | 0.049967684 | 0.08903003 | 0.4536426 | 0.0886739116 | 0.05031261 | 0.003691085
3DResyn Bioflex IPA | Soft | NS | 2 | 2 | 32.33100128 | 0.463053409 | 5.619794369 | 0.092569992 | 0.053547352 | 0.09298261 | 0.4861414 | 0.0926106818 | 0.05391699 | 0.003604378
3DResyn Bioflex IPA | Soft | NS | 2 | 2 | 32.43099976 | 0.482788106 | 6.008147717 | 0.09650676 | 0.057247715 | 0.0969454 | 0.519736 | 0.0965576212 | 0.05764289 | 0.003725909
3DResyn Bioflex IPA | Soft | NS | 2 | 2 | 32.53099823 | 0.502675364 | 6.413408279 | 0.100494385 | 0.06110918 | 0.1009388 | 0.5547931 | 0.1005350728 | 0.06153101 | 0.003888119
3DResyn Bioflex IPA | Soft | NS | 2 | 2 | 32.63100052 | 0.522562652 | 6.822284698 | 0.10447184 | 0.065005094 | 0.1049323 | 0.590163 | 0.1045125304 | 0.06545382 | 0.00392281
3DResyn Bioflex IPA | Soft | NS | 2 | 2 | 32.73099899 | 0.542907743 | 7.252850533 | 0.108540863 | 0.069107672 | 0.1090176 | 0.6274092 | 0.1085815486 | 0.06958472 | 0.004130901
3DResyn Bioflex IPA | Soft | NS | 2 | 2 | 32.83100128 | 0.563100213 | 7.681652546 | 0.112579346 | 0.073193453 | 0.1130723 | 0.6645028 | 0.1126200426 | 0.0736987 | 0.004113978
3DResyn Bioflex IPA | Soft | NS | 2 | 2 | 32.93099976 | 0.583902991 | 8.134731293 | 0.116750084 | 0.077510539 | 0.1172496 | 0.7036965 | 0.1167805982 | 0.07804559 | 0.004346892
3DResyn Bioflex IPA | Soft | NS | 2 | 2 | 33.03099823 | 0.603332534 | 8.551954269 | 0.120615646 | 0.081485984 | 0.1211511 | 0.7397884 | 0.1206665068 | 0.08204848 | 0.004002888
3DResyn Bioflex IPA | Soft | NS | 2 | 2 | 33.13100052 | 0.623626751 | 9.008595467 | 0.124674477 | 0.085837023 | 0.1252263 | 0.7792903 | 0.1247253502 | 0.08642955 | 0.004381071
3DResyn Bioflex IPA | Soft | NS | 2 | 2 | 33.23099899 | 0.642751053 | 9.439279556 | 0.128509521 | 0.089940727 | 0.1290665 | 0.8165467 | 0.1285502106 | 0.09056159 | 0.004132035
3DResyn Bioflex IPA | Soft | NS | 2 | 2 | 33.33100128 | 0.662841834 | 9.901924133 | 0.132527664 | 0.094348969 | 0.1331008 | 0.8565678 | 0.1325683668 | 0.09500026 | 0.004438668
3DResyn Bioflex IPA | Soft | NS | 2 | 2 | 33.43099976 | 0.682779937 | 10.36667156 | 0.136525482 | 0.098777242 | 0.1371044 | 0.8967709 | 0.1365559874 | 0.0994591 | 0.004458843
3DResyn Bioflex IPA | Soft | NS | 2 | 2 | 33.53099823 | 0.703074154 | 10.8408699 | 0.140574142 | 0.10329557 | 0.1411795 | 0.9377915 | 0.1406148308 | 0.1040086 | 0.004549516
3DResyn Bioflex IPA | Soft | NS | 2 | 2 | 33.63100052 | 0.723317498 | 11.3244791 | 0.14463298 | 0.107903563 | 0.1452445 | 0.9796262 | 0.1446634996 | 0.1086484 | 0.004639805
3DResyn Bioflex IPA | Soft | NS | 2 | 2 | 33.73099899 | 0.743103039 | 11.7933588 | 0.148579925 | 0.112371211 | 0.1492175 | 1.020187 | 0.1486206078 | 0.1131469 | 0.004498488
3DResyn Bioflex IPA | Soft | NS | 2 | 2 | 33.83100128 | 0.763142947 | 12.27708912 | 0.152587891 | 0.116980359 | 0.1532416 | 1.062032 | 0.1526285894 | 0.1177879 | 0.004640967
3DResyn Bioflex IPA | Soft | NS | 2 | 2 | 33.93099976 | 0.782623305 | 12.75401497 | 0.156494156 | 0.12152468 | 0.1571533 | 1.103288 | 0.156524661 | 0.1223636 | 0.004575684
3DResyn Bioflex IPA | Soft | NS | 2 | 2 | 34.03099823 | 0.802561466 | 13.25326538 | 0.160461426 | 0.126281711 | 0.1611569 | 1.146476 | 0.1605122932 | 0.1271534 | 0.004789869
3DResyn Bioflex IPA | Soft | NS | 2 | 2 | 34.13100052 | 0.822499627 | 13.75396061 | 0.164469406 | 0.131052508 | 0.1651606 | 1.189789 | 0.1644999254 | 0.1319572 | 0.00480373
3DResyn Bioflex IPA | Soft | NS | 2 | 2 | 34.23099899 | 0.842946407 | 14.28097439 | 0.168558761 | 0.136074078 | 0.1692663 | 1.235378 | 0.1685892814 | 0.1370134 | 0.005056234
3DResyn Bioflex IPA | Soft | NS | 2 | 2 | 34.33100128 | 0.863240566 | 14.80068684 | 0.172617599 | 0.141026078 | 0.1733415 | 1.280336 | 0.1726481132 | 0.1419996 | 0.004986184
3DResyn Bioflex IPA | Soft | NS | 2 | 2 | 34.43099976 | 0.883178727 | 15.31246662 | 0.176584885 | 0.1459025 | 0.1773451 | 1.324608 | 0.1766357454 | 0.1469097 | 0.004910077
3DResyn Bioflex IPA | Soft | NS | 2 | 2 | 34.53099823 | 0.903015141 | 15.82793045 | 0.18057251 | 0.150814016 | 0.1813283 | 1.369198 | 0.1806030282 | 0.1518551 | 0.004945422
3DResyn Bioflex IPA | Soft | NS | 2 | 2 | 34.63100052 | 0.92264812 | 16.34754372 | 0.184499115 | 0.155765063 | 0.1852707 | 1.414147 | 0.184529624 | 0.1568403 | 0.004985232
3DResyn Bioflex IPA | Soft | NS | 2 | 2 | 34.73099899 | 0.942789717 | 16.88876534 | 0.188517258 | 0.160922016 | 0.1893152 | 1.460966 | 0.1885579434 | 0.1620329 | 0.005192546
3DResyn Bioflex IPA | Soft | NS | 2 | 2 | 34.83100128 | 0.962982187 | 17.44254684 | 0.192545578 | 0.166198641 | 0.1933699 | 1.508871 | 0.1925964374 | 0.1673459 | 0.005313047
3DResyn Bioflex IPA | Soft | NS | 2 | 2 | 34.93099976 | 0.983123784 | 18.0060997 | 0.196584076 | 0.171568359 | 0.1974144 | 1.557621 | 0.1966247568 | 0.1727527 | 0.005406794
3DResyn Bioflex IPA | Soft | NS | 2 | 2 | 35.03099823 | 1.003519748 | 18.57181549 | 0.200663254 | 0.176958703 | 0.20151 | 1.606558 | 0.2007039496 | 0.1781802 | 0.005427546
3DResyn Bioflex IPA | Soft | NS | 2 | 2 | 35.13100052 | 1.023406978 | 19.12796974 | 0.204640716 | 0.182257938 | 0.2055034 | 1.654669 | 0.2046813956 | 0.1835161 | 0.005335811
3DResyn Bioflex IPA | Soft | NS | 2 | 2 | 35.23099899 | 1.043497701 | 19.70159531 | 0.208658859 | 0.187723641 | 0.2095377 | 1.70429 | 0.2086995402 | 0.1890195 | 0.005503433
3DResyn Bioflex IPA | Soft | NS | 2 | 2 | 35.33100128 | 1.063029049 | 20.2510891 | 0.212554932 | 0.192959406 | 0.2134596 | 1.751824 | 0.2126058098 | 0.1942914 | 0.00527191
3DResyn Bioflex IPA | Soft | NS | 2 | 2 | 35.43099976 | 1.082916278 | 20.83201981 | 0.216542557 | 0.198494703 | 0.2174531 | 1.802078 | 0.2165832556 | 0.1998649 | 0.005573519
3DResyn Bioflex IPA | Soft | NS | 2 | 2 | 35.53099823 | 1.102854498 | 21.42301559 | 0.220530197 | 0.204125922 | 0.2214567 | 1.853202 | 0.2205708996 | 0.205535 | 0.005670085
3DResyn Bioflex IPA | Soft | NS | 2 | 2 | 35.63100052 | 1.122894348 | 22.0252037 | 0.22454834 | 0.209863781 | 0.2254808 | 1.905294 | 0.2245788696 | 0.2113125 | 0.005777465
3DResyn Bioflex IPA | Soft | NS | 2 | 2 | 35.73099899 | 1.143086818 | 22.63661194 | 0.228586838 | 0.215689484 | 0.2295355 | 1.958184 | 0.2286173636 | 0.2171784 | 0.005865924
3DResyn Bioflex IPA | Soft | NS | 2 | 2 | 35.83100128 | 1.163177541 | 23.24462509 | 0.232594803 | 0.221482844 | 0.2335698 | 2.010781 | 0.2326355082 | 0.2230117 | 0.005833352
3DResyn Bioflex IPA | Soft | NS | 2 | 2 | 35.93099976 | 1.183268265 | 23.86263657 | 0.236612961 | 0.227371484 | 0.2376041 | 2.064242 | 0.236653653 | 0.228941 | 0.005929277
3DResyn Bioflex IPA | Soft | NS | 2 | 2 | 36.03099823 | 1.203206368 | 24.47974777 | 0.240600601 | 0.233251531 | 0.2416077 | 2.117625 | 0.2406412736 | 0.2348617 | 0.005920639
3DResyn Bioflex IPA | Soft | NS | 2 | 2 | 36.13100052 | 1.223347965 | 25.10994339 | 0.244618744 | 0.23925625 | 0.2456522 | 2.17214 | 0.244669593 | 0.2409078 | 0.006046173
3DResyn Bioflex IPA | Soft | NS | 2 | 2 | 36.23099899 | 1.242777565 | 25.72792816 | 0.248514816 | 0.245144625 | 0.2495537 | 2.225599 | 0.248555513 | 0.2468368 | 0.00592902
3DResyn Bioflex IPA | Soft | NS | 2 | 2 | 36.33100128 | 1.262868289 | 26.38093948 | 0.252543122 | 0.251366734 | 0.253588 | 2.282088 | 0.2525736578 | 0.2531019 | 0.006265069
3DResyn Bioflex IPA | Soft | NS | 2 | 2 | 36.43099976 | 1.283264137 | 27.04386902 | 0.256612152 | 0.257683359 | 0.2576836 | 2.339435 | 0.2566528274 | 0.2594621 | 0.006360226
3DResyn Bioflex IPA | Soft | NS | 2 | 2 | 36.53099823 | 1.303151483 | 27.70074463 | 0.2605896 | 0.263942313 | 0.261677 | 2.396258 | 0.2606302966 | 0.2657643 | 0.006302144
3DResyn Bioflex IPA | Soft | NS | 2 | 2 | 36.63100052 | 1.323394827 | 28.37079239 | 0.264638275 | 0.27032675 | 0.2657419 | 2.454221 | 0.2646789654 | 0.2721928 | 0.006428519
3DResyn Bioflex IPA | Soft | NS | 2 | 2 | 36.73099899 | 1.343282056 | 29.0365963 | 0.268615723 | 0.27667075 | 0.2697354 | 2.511816 | 0.2686564112 | 0.2785806 | 0.006387803
3DResyn Bioflex IPA | Soft | NS | 2 | 2 | 36.83100128 | 1.363016781 | 29.70072174 | 0.272562683 | 0.282998781 | 0.2736981 | 2.569267 | 0.2726033562 | 0.2849523 | 0.0063717
3DResyn Bioflex IPA | Soft | NS | 2 | 2 | 36.93099976 | 1.382293762 | 30.35392761 | 0.27641806 | 0.28922275 | 0.277569 | 2.625772 | 0.2764587524 | 0.2912192 | 0.006266936
3DResyn Bioflex IPA | Soft | NS | 2 | 2 | 37.03099823 | 1.402384485 | 31.04139137 | 0.280426025 | 0.295773156 | 0.2816033 | 2.685241 | 0.280476897 | 0.2978149 | 0.00659561
3DResyn Bioflex IPA | Soft | NS | 2 | 2 | 37.13100052 | 1.42278045 | 31.7503109 | 0.284515381 | 0.302527969 | 0.2856989 | 2.746567 | 0.28455609 | 0.3046163 | 0.00680146
3DResyn Bioflex IPA | Soft | NS | 2 | 2 | 37.23099899 | 1.442718552 | 32.44485092 | 0.288513184 | 0.309145781 | 0.2897025 | 2.806648 | 0.2885437104 | 0.3112798 | 0.006663501
3DResyn Bioflex IPA | Soft | NS | 2 | 2 | 37.33100128 | 1.463216147 | 33.18039703 | 0.292602539 | 0.316154344 | 0.2938185 | 2.870277 | 0.2926432294 | 0.3183367 | 0.007056918
3DResyn Bioflex IPA | Soft | NS | 2 | 2 | 37.43099976 | 1.483154367 | 33.90103531 | 0.296590179 | 0.323020813 | 0.2978222 | 2.932616 | 0.2966308734 | 0.3252506 | 0.006913891
3DResyn Bioflex IPA | Soft | NS | 2 | 2 | 37.53099823 | 1.503397711 | 34.62741089 | 0.300628662 | 0.329941969 | 0.3018871 | 2.995451 | 0.3006795422 | 0.3322196 | 0.006968935
3DResyn Bioflex IPA | Soft | NS | 2 | 2 | 37.63100052 | 1.522674575 | 35.33089447 | 0.304484069 | 0.336645031 | 0.3057579 | 3.05630575 | 0.304534915 | 0.3389689 | 0.006749306
3DResyn Bioflex IPA | Soft | NS | 2 | 2 | 37.73099899 | 1.542765298 | 36.06946945 | 0.30851239 | 0.343682406 | 0.3097922 | 3.120196 | 0.3085530596 | 0.3460548 | 0.007085978
3DResyn Bioflex IPA | Soft | NS | 2 | 2 | 37.83100128 | 1.562957768 | 36.81380844 | 0.312550873 | 0.35077475 | 0.3138469 | 3.184586 | 0.3125915536 | 0.3531961 | 0.007141278
3DResyn Bioflex IPA | Soft | NS | 2 | 2 | 37.93099976 | 1.583201112 | 37.57991409 | 0.316599548 | 0.358074469 | 0.3179119 | 3.250858 | 0.3166402224 | 0.3605462 | 0.00735011
3DResyn Bioflex IPA | Soft | NS | 2 | 2 | 38.03099823 | 1.603444456 | 38.35888672 | 0.320648193 | 0.365496781 | 0.3219768 | 3.318243 | 0.3206888912 | 0.3680198 | 0.007473557
3DResyn Bioflex IPA | Soft | NS | 2 | 2 | 38.13100052 | 1.623230055 | 39.12440491 | 0.324605316 | 0.372790906 | 0.3259498 | 3.384464 | 0.324646011 | 0.3753643 | 0.007344474
3DResyn Bioflex IPA | Soft | NS | 2 | 2 | 38.23099899 | 1.643117284 | 39.90809631 | 0.328572601 | 0.380258188 | 0.3299432 | 3.452257 | 0.3286234568 | 0.3828831 | 0.00751883
3DResyn Bioflex IPA | Soft | NS | 2 | 2 | 38.33100128 | 1.647847588 | 40.05972672 | 0.329569519 | 0.381702969 | 0.3308931 | 3.465374 | 0.3295695176 | 0.3843379 | 0.00145476
3DResyn Bioflex IPA | Soft | NS | 3 | 1 | 30.821 | 0.1536051 | 1.076434 | 0.03097997 | 0.01040033 | 0.03103134 | 0.09376603 | 0.03072103 | 0.01032744 | -0.3705259
3DResyn Bioflex IPA | Soft | NS | 3 | 1 | 30.921 | 0.1779684 | 1.36543 | 0.03590182 | 0.0131925625 | 0.0359532 | 0.1189399 | 0.03559367 | 0.0131001 | 0.002772665
3DResyn Bioflex IPA | Soft | NS | 3 | 1 | 31.021 | 0.1997376 | 1.638181 | 0.04030992 | 0.01582784 | 0.04035102 | 0.1426987 | 0.03994751 | 0.01571691 | 0.002616805
3DResyn Bioflex IPA | Soft | NS | 3 | 1 | 31.121 | 0.2204895 | 1.916548 | 0.04450224 | 0.018517375 | 0.04454334 | 0.1669467 | 0.0440979 | 0.0183876 | 0.002670688
3DResyn Bioflex IPA | Soft | NS | 3 | 1 | 31.221 | 0.2412923 | 2.214612 | 0.0487151 | 0.02139721 | 0.04874592 | 0.1929104 | 0.04825846 | 0.02124725 | 0.002859655
3DResyn Bioflex IPA | Soft | NS | 3 | 1 | 31.321 | 0.2613322 | 2.511063 | 0.05275328 | 0.02426148 | 0.05279438 | 0.2187337 | 0.05226644 | 0.02409144 | 0.002844194
3DResyn Bioflex IPA | Soft | NS | 3 | 1 | 31.421 | 0.2816773 | 2.827054 | 0.05686339 | 0.02731453 | 0.0569045 | 0.246259 | 0.05633545 | 0.02712309 | 0.003031648
3DResyn Bioflex IPA | Soft | NS | 3 | 1 | 31.521 | 0.301412 | 3.14303 | 0.0608502 | 0.03036744 | 0.0608913 | 0.2737831 | 0.06028239 | 0.03015461 | 0.00303152
3DResyn Bioflex IPA | Soft | NS | 3 | 1 | 31.621 | 0.3214518 | 3.478518 | 0.06488839 | 0.033608875 | 0.06493976 | 0.3030068 | 0.06429037 | 0.03337333 | 0.003218713
3DResyn Bioflex IPA | Soft | NS | 3 | 1 | 31.721 | 0.3410848 | 3.816477 | 0.06886492 | 0.03687417 | 0.06890602 | 0.3324457 | 0.06821696 | 0.03661574 | 0.003242411
3DResyn Bioflex IPA | Soft | NS | 3 | 1 | 31.821 | 0.3611755 | 4.176463 | 0.07291338 | 0.0403523 | 0.07296476 | 0.3638034 | 0.07223511 | 0.04006949 | 0.003453754
3DResyn Bioflex IPA | Soft | NS | 3 | 1 | 31.921 | 0.381368 | 4.54817 | 0.07700294 | 0.04394367 | 0.07704404 | 0.3961821 | 0.0762736 | 0.04363569 | 0.003566201
3DResyn Bioflex IPA | Soft | NS | 3 | 1 | 32.021 | 0.4014079 | 4.927193 | 0.08106168 | 0.04760573 | 0.0810925 | 0.429198 | 0.08028158 | 0.04727208 | 0.003636389
3DResyn Bioflex IPA | Soft | NS | 3 | 1 | 32.121 | 0.4216512 | 5.321153 | 0.08514097 | 0.05141211 | 0.08518206 | 0.4635151 | 0.08433024 | 0.05105179 | 0.003779704
3DResyn Bioflex IPA | Soft | NS | 3 | 1 | 32.221 | 0.4413859 | 5.708767 | 0.08913805 | 0.05515717 | 0.08916887 | 0.4972794 | 0.08827719 | 0.0547706 | 0.003718818
3DResyn Bioflex IPA | Soft | NS | 3 | 1 | 32.321 | 0.4613749 | 6.107364 | 0.09315568 | 0.05900835 | 0.09320706 | 0.5320004 | 0.09227499 | 0.05859479 | 0.003824185
3DResyn Bioflex IPA | Soft | NS | 3 | 1 | 32.421 | 0.4810079 | 6.508089 | 0.09713221 | 0.06288008 | 0.09717332 | 0.5669067 | 0.09620158 | 0.06243939 | 0.003844598
3DResyn Bioflex IPA | Soft | NS | 3 | 1 | 32.521 | 0.5010986 | 6.926152 | 0.1011807 | 0.06691934375 | 0.101232 | 0.6033234 | 0.1002197 | 0.06645034 | 0.004010953
3DResyn Bioflex IPA | Soft | NS | 3 | 1 | 32.621 | 0.521342 | 7.362274 | 0.1052805 | 0.07113308 | 0.1053216 | 0.641313 | 0.1042684 | 0.07063454 | 0.004184202
3DResyn Bioflex IPA | Soft | NS | 3 | 1 | 32.721 | 0.541331 | 7.78919 | 0.1093187 | 0.075257875 | 0.1093598 | 0.6785009 | 0.1082662 | 0.07473043 | 0.004095889
3DResyn Bioflex IPA | Soft | NS | 3 | 1 | 32.821 | 0.5615234 | 8.238653 | 0.1134083 | 0.07960052 | 0.1134391 | 0.7176527 | 0.1123047 | 0.07904263 | 0.004312201
3DResyn Bioflex IPA | Soft | NS | 3 | 1 | 32.921 | 0.5815125 | 8.683906 | 0.1174362 | 0.08390246875 | 0.1174773 | 0.7564378 | 0.1163025 | 0.08331444 | 0.004271805
3DResyn Bioflex IPA | Soft | NS | 3 | 1 | 33.021 | 0.6014506 | 9.127295 | 0.1214641 | 0.08818642 | 0.1215052 | 0.7950605 | 0.1202901 | 0.08756837 | 0.004253927
3DResyn Bioflex IPA | Soft | NS | 3 | 1 | 33.121 | 0.6210836 | 9.575218 | 0.1254201 | 0.0925141875 | 0.1254714 | 0.8340782 | 0.1242167 | 0.0918658 | 0.004297434
3DResyn Bioflex IPA | Soft | NS | 3 | 1 | 33.221 | 0.6411234 | 10.03917 | 0.1294788 | 0.0969968 | 0.1295199 | 0.874492 | 0.1282247 | 0.09631699 | 0.004451194
3DResyn Bioflex IPA | Soft | NS | 3 | 1 | 33.321 | 0.6611634 | 10.51313 | 0.1335375 | 0.1015762 | 0.1335684 | 0.9157782 | 0.1322327 | 0.1008643 | 0.004547284
3DResyn Bioflex IPA | Soft | NS | 3 | 1 | 33.421 | 0.6811523 | 10.98651 | 0.1375757 | 0.1061499 | 0.1376065 | 0.957013 | 0.1362305 | 0.1054059 | 0.00454162
3DResyn Bioflex IPA | Soft | NS | 3 | 1 | 33.521 | 0.7015991 | 11.48148 | 0.1416961 | 0.1109322 | 0.1417372 | 1.000129 | 0.1403198 | 0.1101547 | 0.004748814
3DResyn Bioflex IPA | Soft | NS | 3 | 1 | 33.621 | 0.7217916 | 11.97288 | 0.1457651 | 0.11568 | 0.1458165 | 1.042934 | 0.1443583 | 0.1148692 | 0.00471453
3DResyn Bioflex IPA | Soft | NS | 3 | 1 | 33.721 | 0.7416789 | 12.46196 | 0.149793 | 0.1204054 | 0.1498341 | 1.085537 | 0.1483358 | 0.1195616 | 0.004692324
3DResyn Bioflex IPA | Soft | NS | 3 | 1 | 33.821 | 0.7610067 | 12.94097 | 0.1536976 | 0.1250336 | 0.1537387 | 1.127263 | 0.1522013 | 0.1241573 | 0.004595704
3DResyn Bioflex IPA | Soft | NS | 3 | 1 | 33.921 | 0.7810974 | 13.44753 | 0.1577564 | 0.1299278 | 0.1577975 | 1.171387 | 0.1562195 | 0.1290172 | 0.004859928
3DResyn Bioflex IPA | Soft | NS | 3 | 1 | 34.021 | 0.8011882 | 13.96067 | 0.1618151 | 0.1348857 | 0.1618562 | 1.216086 | 0.1602376 | 0.1339403 | 0.004923134
3DResyn Bioflex IPA | Soft | NS | 3 | 1 | 34.121 | 0.821228 | 14.47342 | 0.1658738 | 0.1398398 | 0.1659047 | 1.260751 | 0.1642456 | 0.1388598 | 0.004919437
3DResyn Bioflex IPA | Soft | NS | 3 | 1 | 34.221 | 0.8414714 | 15.004 | 0.1699634 | 0.1449662 | 0.1699942 | 1.306968 | 0.1682943 | 0.1439502 | 0.00509039
3DResyn Bioflex IPA | Soft | NS | 3 | 1 | 34.321 | 0.8614095 | 15.52705 | 0.1739913 | 0.1500198 | 0.1740221 | 1.352531 | 0.1722819 | 0.1489684 | 0.005018263
3DResyn Bioflex IPA | Soft | NS | 3 | 1 | 34.421 | 0.8814494 | 16.05859 | 0.1780192 | 0.1551554375 | 0.1780706 | 1.398832 | 0.1762899 | 0.154068 | 0.005099612
3DResyn Bioflex IPA | Soft | NS | 3 | 1 | 34.521 | 0.9010824 | 16.5867 | 0.1819957 | 0.1602579375 | 0.1820368 | 1.444834 | 0.1802165 | 0.1591348 | 0.005066738
3DResyn Bioflex IPA | Soft | NS | 3 | 1 | 34.621 | 0.9210205 | 17.13446 | 0.1860134 | 0.1655503 | 0.1860648 | 1.492549 | 0.1842041 | 0.1643901 | 0.005255312
3DResyn Bioflex IPA | Soft | NS | 3 | 1 | 34.721 | 0.9411113 | 17.69693 | 0.1900824 | 0.1709848 | 0.1901235 | 1.541544 | 0.1882223 | 0.1697865 | 0.0053964
3DResyn Bioflex IPA | Soft | NS | 3 | 1 | 34.821 | 0.9611511 | 18.25888 | 0.1941309 | 0.1764143 | 0.1941719 | 1.590494 | 0.1922302 | 0.1751779 | 0.005391386
3DResyn Bioflex IPA | Soft | NS | 3 | 1 | 34.921 | 0.9816488 | 18.84258 | 0.1982821 | 0.1820539 | 0.1983129 | 1.641339 | 0.1963298 | 0.1807779 | 0.005600072
3DResyn Bioflex IPA | Soft | NS | 3 | 1 | 35.021 | 1.001536 | 19.40964 | 0.2022997 | 0.1875327 | 0.2023305 | 1.690735 | 0.2003072 | 0.1862184 | 0.005440465
3DResyn Bioflex IPA | Soft | NS | 3 | 1 | 35.121 | 1.021881 | 19.99274 | 0.2063995 | 0.1931665 | 0.2064406 | 1.741528 | 0.2043762 | 0.1918127 | 0.005594326
3DResyn Bioflex IPA | Soft | NS | 3 | 1 | 35.221 | 1.041158 | 20.54756 | 0.2102939 | 0.1985271 | 0.210335 | 1.789857 | 0.2082316 | 0.1971358 | 0.005323038
3DResyn Bioflex IPA | Soft | NS | 3 | 1 | 35.321 | 1.061401 | 21.15234 | 0.2143834 | 0.2043704 | 0.2144245 | 1.842538 | 0.2122803 | 0.2029381 | 0.005802298
3DResyn Bioflex IPA | Soft | NS | 3 | 1 | 35.421 | 1.080984 | 21.74563 | 0.2183497 | 0.2101027 | 0.2183805 | 1.894219 | 0.2161967 | 0.2086302 | 0.005692154
3DResyn Bioflex IPA | Soft | NS | 3 | 1 | 35.521 | 1.100922 | 22.3563 | 0.2223673 | 0.2160029 | 0.2224084 | 1.947413 | 0.2201843 | 0.214489 | 0.005858824
3DResyn Bioflex IPA | Soft | NS | 3 | 1 | 35.621 | 1.121267 | 22.97718 | 0.2264774 | 0.2220018 | 0.2265185 | 2.001497 | 0.2242533 | 0.2204459 | 0.005956835
3DResyn Bioflex IPA | Soft | NS | 3 | 1 | 35.721 | 1.14151 | 23.60369 | 0.230567 | 0.228055 | 0.2306081 | 2.05607 | 0.228302 | 0.2264566 | 0.006010764
3DResyn Bioflex IPA | Soft | NS | 3 | 1 | 35.821 | 1.161703 | 24.22773 | 0.2346463 | 0.2340843125 | 0.2346874 | 2.110429 | 0.2323405 | 0.2324437 | 0.005987084
3DResyn Bioflex IPA | Soft | NS | 3 | 1 | 35.921 | 1.181285 | 24.8386 | 0.2386023 | 0.2399865 | 0.2386434 | 2.163641 | 0.2362569 | 0.2383045 | 0.005860819
3DResyn Bioflex IPA | Soft | NS | 3 | 1 | 36.021 | 1.201325 | 25.47625 | 0.2426507 | 0.2461473 | 0.2426918 | 2.219185 | 0.2402649 | 0.2444222 | 0.00611765
3DResyn Bioflex IPA | Soft | NS | 3 | 1 | 36.121 | 1.221008 | 26.11856 | 0.2466272 | 0.2523532 | 0.2466684 | 2.275136 | 0.2442017 | 0.2505846 | 0.006162392
3DResyn Bioflex IPA | Soft | NS | 3 | 1 | 36.221 | 1.240946 | 26.76396 | 0.2506449 | 0.258589 | 0.2506963 | 2.331356 | 0.2481893 | 0.2567767 | 0.00619211
3DResyn Bioflex IPA | Soft | NS | 3 | 1 | 36.321 | 1.261241 | 27.43909 | 0.254755 | 0.265112 | 0.2547961 | 2.390165 | 0.2522481 | 0.263254 | 0.006477269
3DResyn Bioflex IPA | Soft | NS | 3 | 1 | 36.421 | 1.281484 | 28.11293 | 0.2588548 | 0.2716225625 | 0.2588857 | 2.448862 | 0.2562968 | 0.2697189 | 0.006464916
3DResyn Bioflex IPA | Soft | NS | 3 | 1 | 36.521 | 1.301727 | 28.77573 | 0.2629341 | 0.278026375 | 0.2629752 | 2.506597 | 0.2603455 | 0.2760778 | 0.006358945
3DResyn Bioflex IPA | Soft | NS | 3 | 1 | 36.621 | 1.32136 | 29.43264 | 0.2669004 | 0.2843733125 | 0.2669415 | 2.563819 | 0.2642721 | 0.2823803 | 0.006302455
3DResyn Bioflex IPA | Soft | NS | 3 | 1 | 36.721 | 1.341553 | 30.12022 | 0.2709797 | 0.2910166 | 0.2710208 | 2.623712 | 0.2683106 | 0.288977 | 0.006596708
3DResyn Bioflex IPA | Soft | NS | 3 | 1 | 36.821 | 1.361237 | 30.7942 | 0.2749562 | 0.2975285625 | 0.2749973 | 2.682422 | 0.2722473 | 0.2954433 | 0.006466326
3DResyn Bioflex IPA | Soft | NS | 3 | 1 | 36.921 | 1.381022 | 31.48854 | 0.278943 | 0.3042371 | 0.2789944 | 2.742904 | 0.2762044 | 0.3021048 | 0.006661525
3DResyn Bioflex IPA | Soft | NS | 3 | 1 | 37.021 | 1.401164 | 32.20219 | 0.2830223 | 0.3111323 | 0.2830634 | 2.805069 | 0.2802328 | 0.3089517 | 0.00684686
3DResyn Bioflex IPA | Soft | NS | 3 | 1 | 37.121 | 1.421305 | 32.92031 | 0.2871016 | 0.3180706875 | 0.2871324 | 2.867623 | 0.2842611 | 0.3158415 | 0.006889772
3DResyn Bioflex IPA | Soft | NS | 3 | 1 | 37.221 | 1.441854 | 33.66077 | 0.2912425 | 0.3252248 | 0.2912836 | 2.932123 | 0.2883708 | 0.3229455 | 0.007104021
3DResyn Bioflex IPA | Soft | NS | 3 | 1 | 37.321 | 1.461538 | 34.35412 | 0.2952191 | 0.3319238 | 0.2952601 | 2.992519 | 0.2923075 | 0.3295976 | 0.006652064
3DResyn Bioflex IPA | Soft | NS | 3 | 1 | 37.421 | 1.481425 | 35.07066 | 0.2992367 | 0.3388469375 | 0.2992778 | 3.054936 | 0.296285 | 0.3364721 | 0.006874584
3DResyn Bioflex IPA | Soft | NS | 3 | 1 | 37.521 | 1.500905 | 35.78819 | 0.3031824 | 0.345779625 | 0.3032132 | 3.117438 | 0.3001811 | 0.3433562 | 0.006884099
3DResyn Bioflex IPA | Soft | NS | 3 | 1 | 37.621 | 1.520945 | 36.52647 | 0.3072103 | 0.3529127 | 0.3072617 | 3.181748 | 0.304189 | 0.3504393 | 0.007083086
3DResyn Bioflex IPA | Soft | NS | 3 | 1 | 37.721 | 1.541036 | 37.2931 | 0.3112793 | 0.3603198 | 0.3113204 | 3.248528 | 0.3082072 | 0.3577945 | 0.007355161
3DResyn Bioflex IPA | Soft | NS | 3 | 1 | 37.821 | 1.56133 | 38.06568 | 0.3153894 | 0.3677843125 | 0.3154202 | 3.315826 | 0.312266 | 0.3652067 | 0.007412218
3DResyn Bioflex IPA | Soft | NS | 3 | 1 | 37.921 | 1.581675 | 38.85991 | 0.3194995 | 0.3754580625 | 0.3195304 | 3.385009 | 0.3163351 | 0.3728267 | 0.007619952
3DResyn Bioflex IPA | Soft | NS | 3 | 1 | 38.021 | 1.601562 | 39.63073 | 0.3235069 | 0.382905625 | 0.323548 | 3.452154 | 0.3203125 | 0.380222 | 0.007395383
3DResyn Bioflex IPA | Soft | NS | 3 | 1 | 38.121 | 1.613464 | 40.09162 | 0.3259524 | 0.387358625 | 0.3259524 | 3.492301 | 0.3226929 | 0.3846438 | 0.004421778
3DResyn Bioflex IPA | Soft | NS | 3 | 2 | 31.041 | 0.1972961 | 1.091667 | 0.03956663 | 0.01060179 | 0.0396177 | 0.09534208 | 0.03945923 | 0.01047358 | -0.3702254
3DResyn Bioflex IPA | Soft | NS | 3 | 2 | 31.141 | 0.2213033 | 1.357119 | 0.04439756 | 0.01317975 | 0.04443842 | 0.1185257 | 0.04426066 | 0.01302036 | 0.00254678
3DResyn Bioflex IPA | Soft | NS | 3 | 2 | 31.241 | 0.2435303 | 1.617135 | 0.0488506 | 0.01570491 | 0.04890166 | 0.1412345 | 0.04870605 | 0.01551499 | 0.002494625
3DResyn Bioflex IPA | Soft | NS | 3 | 2 | 31.341 | 0.2646891 | 1.880838 | 0.05309936 | 0.01826588 | 0.05315043 | 0.1642653 | 0.05293782 | 0.01804498 | 0.002529996
3DResyn Bioflex IPA | Soft | NS | 3 | 2 | 31.441 | 0.2853902 | 2.153691 | 0.05727664 | 0.02091571 | 0.05730727 | 0.1880952 | 0.05707804 | 0.02066277 | 0.002617784
3DResyn Bioflex IPA | Soft | NS | 3 | 2 | 31.541 | 0.305481 | 2.433145 | 0.06130071 | 0.02362965 | 0.06134156 | 0.2125017 | 0.06109619 | 0.02334389 | 0.002681118
3DResyn Bioflex IPA | Soft | NS | 3 | 2 | 31.641 | 0.3257243 | 2.674898 | 0.06535541 | 0.02597745 | 0.06540648 | 0.2336156 | 0.06514486 | 0.0256633 | 0.002319413
3DResyn Bioflex IPA | Soft | NS | 3 | 2 | 31.741 | 0.3453573 | 2.976104 | 0.069308 | 0.02890263 | 0.06934885 | 0.2599217 | 0.06907145 | 0.0285531 | 0.002889799
3DResyn Bioflex IPA | Soft | NS | 3 | 2 | 31.841 | 0.365092 | 3.296083 | 0.07328101 | 0.03201013 | 0.07331164 | 0.2878675 | 0.0730184 | 0.03162302 | 0.003069924
3DResyn Bioflex IPA | Soft | NS | 3 | 2 | 31.941 | 0.3851318 | 3.629039 | 0.07729486 | 0.03524365 | 0.07733571 | 0.3169466 | 0.07702637 | 0.03481743 | 0.003194414
3DResyn Bioflex IPA | Soft | NS | 3 | 2 | 32.041 | 0.405426 | 3.975814 | 0.08137 | 0.03861138 | 0.08141085 | 0.3472327 | 0.08108521 | 0.03814444 | 0.003327004
3DResyn Bioflex IPA | Soft | NS | 3 | 2 | 32.141 | 0.4256185 | 4.331553 | 0.08542471 | 0.04206616 | 0.08546556 | 0.3783016 | 0.0851237 | 0.04155744 | 0.003413004
3DResyn Bioflex IPA | Soft | NS | 3 | 2 | 32.241 | 0.4456584 | 4.69434 | 0.08944878 | 0.04558939 | 0.08948963 | 0.409986 | 0.08913167 | 0.04503806 | 0.00348062
3DResyn Bioflex IPA | Soft | NS | 3 | 2 | 32.341 | 0.4658 | 5.071507 | 0.09348306 | 0.04925228125 | 0.09353413 | 0.4429264 | 0.09315999 | 0.04865665 | 0.003618592
3DResyn Bioflex IPA | Soft | NS | 3 | 2 | 32.441 | 0.4853821 | 5.437258 | 0.09742543 | 0.05280429 | 0.09746629 | 0.4748697 | 0.09707642 | 0.05216571 | 0.003509053
3DResyn Bioflex IPA | Soft | NS | 3 | 2 | 32.541 | 0.5052185 | 5.821888 | 0.1014087 | 0.05653965625 | 0.1014495 | 0.5084619 | 0.1010437 | 0.0558559 | 0.003690193
3DResyn Bioflex IPA | Soft | NS | 3 | 2 | 32.641 | 0.5252075 | 6.216019 | 0.1054225 | 0.06036728 | 0.1054634 | 0.5428837 | 0.1050415 | 0.05963723 | 0.003781333
3DResyn Bioflex IPA | Soft | NS | 3 | 2 | 32.741 | 0.5451965 | 6.623799 | 0.1094364 | 0.06432746875 | 0.1094772 | 0.5784978 | 0.1090393 | 0.06354953 | 0.003912297
3DResyn Bioflex IPA | Soft | NS | 3 | 2 | 32.841 | 0.5657451 | 7.051148 | 0.1135626 | 0.0684777 | 0.1136034 | 0.6158208 | 0.113149 | 0.06764957 | 0.004100039
3DResyn Bioflex IPA | Soft | NS | 3 | 2 | 32.941 | 0.5855815 | 7.465364 | 0.1175458 | 0.072500375 | 0.1175866 | 0.6519968 | 0.1171163 | 0.0716236 | 0.00397403
3DResyn Bioflex IPA | Soft | NS | 3 | 2 | 33.041 | 0.6060282 | 7.906644 | 0.1216516 | 0.0767859 | 0.1216924 | 0.6905366 | 0.1212056 | 0.0758573 | 0.004233697
3DResyn Bioflex IPA | Soft | NS | 3 | 2 | 33.141 | 0.6255087 | 8.319077 | 0.1255735 | 0.08079127 | 0.1256041 | 0.7265569 | 0.1251017 | 0.07981422 | 0.003956929
3DResyn Bioflex IPA | Soft | NS | 3 | 2 | 33.241 | 0.6454468 | 8.755649 | 0.1295567 | 0.0850310625 | 0.1296078 | 0.7646855 | 0.1290894 | 0.08400275 | 0.004188525
3DResyn Bioflex IPA | Soft | NS | 3 | 2 | 33.341 | 0.6651306 | 9.1915 | 0.1335093 | 0.08926386 | 0.1335604 | 0.8027511 | 0.1330261 | 0.08818436 | 0.004181608
3DResyn Bioflex IPA | Soft | NS | 3 | 2 | 33.441 | 0.6853231 | 9.65009 | 0.137564 | 0.09371749 | 0.1376151 | 0.8428026 | 0.1370646 | 0.09258413 | 0.004399773
3DResyn Bioflex IPA | Soft | NS | 3 | 2 | 33.541 | 0.7054647 | 10.11079 | 0.1416289 | 0.09819161 | 0.1416596 | 0.8830385 | 0.1410929 | 0.09700414 | 0.004420012
3DResyn Bioflex IPA | Soft | NS | 3 | 2 | 33.641 | 0.7256572 | 10.57978 | 0.1456734 | 0.1027462 | 0.1457143 | 0.9239979 | 0.1451314 | 0.1015036 | 0.004499504
3DResyn Bioflex IPA | Soft | NS | 3 | 2 | 33.741 | 0.7459514 | 11.05903 | 0.1497588 | 0.1074005 | 0.1497894 | 0.9658544 | 0.1491903 | 0.1061017 | 0.004598055
3DResyn Bioflex IPA | Soft | NS | 3 | 2 | 33.841 | 0.7654826 | 11.51059 | 0.1536807 | 0.1117859 | 0.1537114 | 1.005292 | 0.1530965 | 0.110434 | 0.00433233
3DResyn Bioflex IPA | Soft | NS | 3 | 2 | 33.941 | 0.7855733 | 11.99287 | 0.1576946 | 0.1164695 | 0.1577456 | 1.047412 | 0.1571147 | 0.115061 | 0.004627005
3DResyn Bioflex IPA | Soft | NS | 3 | 2 | 34.041 | 0.8052572 | 12.46771 | 0.1616574 | 0.121081 | 0.1616982 | 1.088883 | 0.1610514 | 0.1196167 | 0.004555683
3DResyn Bioflex IPA | Soft | NS | 3 | 2 | 34.141 | 0.8253479 | 12.9625 | 0.1656917 | 0.1258862 | 0.1657325 | 1.132096 | 0.1650696 | 0.1243638 | 0.004747057
3DResyn Bioflex IPA | Soft | NS | 3 | 2 | 34.241 | 0.8455404 | 13.47383 | 0.1697464 | 0.130852 | 0.1697872 | 1.176753 | 0.1691081 | 0.1292695 | 0.00490574
3DResyn Bioflex IPA | Soft | NS | 3 | 2 | 34.341 | 0.8656312 | 13.97376 | 0.1737909 | 0.1357071 | 0.1738215 | 1.220416 | 0.1731262 | 0.1340659 | 0.004796411
3DResyn Bioflex IPA | Soft | NS | 3 | 2 | 34.441 | 0.8861287 | 14.49545 | 0.1779069 | 0.1407735 | 0.1779375 | 1.265978 | 0.1772257 | 0.1390711 | 0.005005179
3DResyn Bioflex IPA | Soft | NS | 3 | 2 | 34.541 | 0.9058635 | 14.99613 | 0.1818492 | 0.1456359 | 0.1819003 | 1.309705 | 0.1811727 | 0.1438746 | 0.004803529
3DResyn Bioflex IPA | Soft | NS | 3 | 2 | 34.641 | 0.9254456 | 15.49862 | 0.1857814 | 0.150515875 | 0.1858324 | 1.353591 | 0.1850891 | 0.1486956 | 0.004820987
3DResyn Bioflex IPA | Soft | NS | 3 | 2 | 34.741 | 0.9449768 | 16.00849 | 0.1897033 | 0.1554675 | 0.1897544 | 1.398121 | 0.1889954 | 0.1535874 | 0.004891759
3DResyn Bioflex IPA | Soft | NS | 3 | 2 | 34.841 | 0.9651693 | 16.54153 | 0.1937682 | 0.1606442 | 0.1938091 | 1.444675 | 0.1930339 | 0.1587014 | 0.00511406
3DResyn Bioflex IPA | Soft | NS | 3 | 2 | 34.941 | 0.98526 | 17.08703 | 0.1978128 | 0.1659418 | 0.1978434 | 1.492317 | 0.197052 | 0.163935 | 0.005233554
3DResyn Bioflex IPA | Soft | NS | 3 | 2 | 35.041 | 1.005452 | 17.63721 | 0.2018573 | 0.171285 | 0.2018981 | 1.540368 | 0.2010905 | 0.1692136 | 0.005278571
3DResyn Bioflex IPA | Soft | NS | 3 | 2 | 35.141 | 1.02595 | 18.19317 | 0.2059732 | 0.1766841 | 0.2060141 | 1.588923 | 0.20519 | 0.1745474 | 0.005333871
3DResyn Bioflex IPA | Soft | NS | 3 | 2 | 35.241 | 1.045685 | 18.74424 | 0.209936 | 0.1820359375 | 0.2099769 | 1.637052 | 0.209137 | 0.1798345 | 0.005287062
3DResyn Bioflex IPA | Soft | NS | 3 | 2 | 35.341 | 1.065623 | 19.30093 | 0.2139397 | 0.18744225 | 0.2139805 | 1.685671 | 0.2131246 | 0.1851754 | 0.005340935
3DResyn Bioflex IPA | Soft | NS | 3 | 2 | 35.441 | 1.085154 | 19.85281 | 0.2178514 | 0.1928019 | 0.2179025 | 1.73387 | 0.2170308 | 0.1904702 | 0.005294802
3DResyn Bioflex IPA | Soft | NS | 3 | 2 | 35.541 | 1.105194 | 20.43301 | 0.2218755 | 0.1984365 | 0.2219265 | 1.784542 | 0.2210388 | 0.1960368 | 0.005566529
3DResyn Bioflex IPA | Soft | NS | 3 | 2 | 35.641 | 1.125285 | 21.0215 | 0.2259302 | 0.2041516875 | 0.2259608 | 1.835939 | 0.225057 | 0.2016828 | 0.00564604
3DResyn Bioflex IPA | Soft | NS | 3 | 2 | 35.741 | 1.145426 | 21.61445 | 0.2299747 | 0.2099101 | 0.2300053 | 1.887725 | 0.2290853 | 0.2073716 | 0.005688805
3DResyn Bioflex IPA | Soft | NS | 3 | 2 | 35.841 | 1.165721 | 22.21782 | 0.2340498 | 0.2157699 | 0.2340804 | 1.940421 | 0.2331441 | 0.2131605 | 0.005788884
3DResyn Bioflex IPA | Soft | NS | 3 | 2 | 35.941 | 1.185608 | 22.8144 | 0.238033 | 0.2215635 | 0.2380739 | 1.992524 | 0.2371216 | 0.2188841 | 0.005723574
3DResyn Bioflex IPA | Soft | NS | 3 | 2 | 36.041 | 1.205699 | 23.42587 | 0.2420673 | 0.2275019 | 0.2421082 | 2.045927 | 0.2411397 | 0.2247506 | 0.005866547
3DResyn Bioflex IPA | Soft | NS | 3 | 2 | 36.141 | 1.225281 | 24.0204 | 0.2459995 | 0.2332757 | 0.2460403 | 2.097851 | 0.2450562 | 0.2304546 | 0.005703957
3DResyn Bioflex IPA | Soft | NS | 3 | 2 | 36.241 | 1.245168 | 24.63243 | 0.2499929 | 0.2392194375 | 0.2500337 | 2.151304 | 0.2490336 | 0.2363265 | 0.00587189
3DResyn Bioflex IPA | Soft | NS | 3 | 2 | 36.341 | 1.265208 | 25.26048 | 0.2540272 | 0.2453188 | 0.2540578 | 2.206156 | 0.2530416 | 0.2423521 | 0.006025641
3DResyn Bioflex IPA | Soft | NS | 3 | 2 | 36.441 | 1.2854 | 25.89768 | 0.2580717 | 0.251507 | 0.2581125 | 2.261806 | 0.2570801 | 0.2484655 | 0.00611335
3DResyn Bioflex IPA | Soft | NS | 3 | 2 | 36.541 | 1.305796 | 26.55023 | 0.2621774 | 0.2578444 | 0.2622081 | 2.318798 | 0.2611593 | 0.2547261 | 0.006260696
3DResyn Bioflex IPA | Soft | NS | 3 | 2 | 36.641 | 1.325531 | 27.18773 | 0.26613 | 0.2640354 | 0.2661709 | 2.374474 | 0.2651062 | 0.2608423 | 0.006116168
3DResyn Bioflex IPA | Soft | NS | 3 | 2 | 36.741 | 1.345774 | 27.85448 | 0.2702052 | 0.270510625 | 0.2702358 | 2.432706 | 0.2691549 | 0.2672392 | 0.006396916
3DResyn Bioflex IPA | Soft | NS | 3 | 2 | 36.841 | 1.365611 | 28.50318 | 0.274168 | 0.2768105 | 0.274219 | 2.48936 | 0.2731221 | 0.2734629 | 0.006223676
3DResyn Bioflex IPA | Soft | NS | 3 | 2 | 36.941 | 1.3856 | 29.16873 | 0.2782023 | 0.2832741 | 0.2782329 | 2.547488 | 0.27712 | 0.2798484 | 0.006385442
3DResyn Bioflex IPA | Soft | NS | 3 | 2 | 37.041 | 1.40508 | 29.81493 | 0.2821037 | 0.2895497 | 0.2821446 | 2.603924 | 0.281016 | 0.286048 | 0.006199668
3DResyn Bioflex IPA | Soft | NS | 3 | 2 | 37.141 | 1.425273 | 30.50472 | 0.2861585 | 0.2962486 | 0.2861993 | 2.664168 | 0.2850545 | 0.292666 | 0.006617935
3DResyn Bioflex IPA | Soft | NS | 3 | 2 | 37.241 | 1.445516 | 31.20042 | 0.2902132 | 0.3030049 | 0.2902643 | 2.724927 | 0.2891032 | 0.2993406 | 0.006674609
3DResyn Bioflex IPA | Soft | NS | 3 | 2 | 37.341 | 1.465607 | 31.90285 | 0.2942577 | 0.3098267 | 0.2942985 | 2.786275 | 0.2931213 | 0.3060798 | 0.006739223
3DResyn Bioflex IPA | Soft | NS | 3 | 2 | 37.441 | 1.48585 | 32.62582 | 0.2983328 | 0.3168478125 | 0.2983635 | 2.849417 | 0.29717 | 0.3130161 | 0.006936271
3DResyn Bioflex IPA | Soft | NS | 3 | 2 | 37.541 | 1.505483 | 33.32056 | 0.302265 | 0.3235948125 | 0.3023058 | 2.910092 | 0.3010966 | 0.3196814 | 0.006665386
3DResyn Bioflex IPA | Soft | NS | 3 | 2 | 37.641 | 1.525523 | 34.03903 | 0.306289 | 0.3305723125 | 0.3063299 | 2.972841 | 0.3051046 | 0.3265746 | 0.006893139
3DResyn Bioflex IPA | Soft | NS | 3 | 2 | 37.741 | 1.545105 | 34.73566 | 0.3102212 | 0.3373377 | 0.3102621 | 3.033682 | 0.309021 | 0.3332582 | 0.006683575
3DResyn Bioflex IPA | Soft | NS | 3 | 2 | 37.841 | 1.565196 | 35.46458 | 0.3142453 | 0.3444167 | 0.3142963 | 3.097344 | 0.3130391 | 0.3402515 | 0.006993346
3DResyn Bioflex IPA | Soft | NS | 3 | 2 | 37.941 | 1.585541 | 36.21874 | 0.3183408 | 0.3517407 | 0.3183817 | 3.163209 | 0.3171082 | 0.347487 | 0.007235483
3DResyn Bioflex IPA | Soft | NS | 3 | 2 | 38.041 | 1.605581 | 36.96764 | 0.3223649 | 0.3590136875 | 0.3224058 | 3.228615 | 0.3211161 | 0.354672 | 0.007185014
3DResyn Bioflex IPA | Soft | NS | 3 | 2 | 38.141 | 1.625722 | 37.73091 | 0.3264196 | 0.36642625 | 0.3264503 | 3.295276 | 0.3251445 | 0.3619949 | 0.007322917
3DResyn Bioflex IPA | Soft | NS | 3 | 2 | 38.241 | 1.645559 | 38.48048 | 0.3303824 | 0.3737057 | 0.3304335 | 3.36074 | 0.3291117 | 0.3691863 | 0.007191418
3DResyn Bioflex IPA | Soft | NS | 3 | 2 | 38.341 | 1.665446 | 39.25189 | 0.3343759 | 0.3811973 | 0.3344269 | 3.428113 | 0.3330892 | 0.3765874 | 0.007401055
3DResyn Bioflex IPA | Soft | NS | 3 | 2 | 38.441 | 1.684977 | 40.00386 | 0.3383182 | 0.388500125 | 0.3383488 | 3.493787 | 0.3369954 | 0.3838018 | 0.007214439
3DResyn Bioflex IPA | Soft | NS | 3 | 2 | 38.541 | 1.68747 | 40.05814 | 0.3388493 | 0.38902725 | 0.3388493 | 3.498527 | 0.3374939 | 0.3843226 | 0.0005207624
3DResyn Bioflex UNW2 | Soft | Autoclave | 1 | 1 | 31.094 | 0.2085876 | 1.011338 | 0.04166667 | 0.009247881 | 0.04171753 | 0.08570657 | 0.04171753 | 0.009702894 | -0.3713283
3DResyn Bioflex UNW2 | Soft | Autoclave | 1 | 1 | 31.194 | 0.2323914 | 1.240403 | 0.04643758 | 0.0113425 | 0.04647827 | 0.1051189 | 0.04647827 | 0.01190057 | 0.002197679
3DResyn Bioflex UNW2 | Soft | Autoclave | 1 | 1 | 31.294 | 0.2544149 | 1.398127 | 0.05085246 | 0.01278476 | 0.05088298 | 0.1184853 | 0.05088298 | 0.0134138 | 0.001513226
3DResyn Bioflex UNW2 | Soft | Autoclave | 1 | 1 | 31.394 | 0.275116 | 1.653453 | 0.0549825 | 0.01511952 | 0.0550232 | 0.1401232 | 0.0550232 | 0.01586343 | 0.002449631
3DResyn Bioflex UNW2 | Soft | Autoclave | 1 | 1 | 31.494 | 0.2953593 | 1.824433 | 0.059021 | 0.016683 | 0.05907186 | 0.154613 | 0.05907186 | 0.01750383 | 0.001640404
3DResyn Bioflex UNW2 | Soft | Autoclave | 1 | 1 | 31.594 | 0.315094 | 2.083579 | 0.06296793 | 0.01905268 | 0.0630188 | 0.1765745 | 0.0630188 | 0.01999011 | 0.002486278
3DResyn Bioflex UNW2 | Soft | Autoclave | 1 | 1 | 31.694 | 0.3354391 | 2.347241 | 0.06703695 | 0.02146366 | 0.06708781 | 0.1989187 | 0.06708781 | 0.02251972 | 0.002529604
3DResyn Bioflex UNW2 | Soft | Autoclave | 1 | 1 | 31.794 | 0.3551229 | 2.593739 | 0.07098389 | 0.02371769 | 0.07102458 | 0.2198084 | 0.07102458 | 0.02488465 | 0.002364933
3DResyn Bioflex UNW2 | Soft | Autoclave | 1 | 1 | 31.894 | 0.3754171 | 2.907648 | 0.0750529 | 0.02658814 | 0.07508342 | 0.2464108 | 0.07508342 | 0.02789632 | 0.003011677
3DResyn Bioflex UNW2 | Soft | Autoclave | 1 | 1 | 31.994 | 0.3957621 | 3.192899 | 0.07911174 | 0.02919653125 | 0.07915242 | 0.2705846 | 0.07915242 | 0.03063306 | 0.002736732
3DResyn Bioflex UNW2 | Soft | Autoclave | 1 | 1 | 32.094 | 0.4157512 | 3.47491 | 0.08310954 | 0.0317753 | 0.08315023 | 0.2944839 | 0.08315023 | 0.0333387 | 0.002705648
3DResyn Bioflex UNW2 | Soft | Autoclave | 1 | 1 | 32.194 | 0.4360962 | 3.814921 | 0.08716837 | 0.03488443 | 0.08721924 | 0.3232984 | 0.08721924 | 0.03660081 | 0.00326211
3DResyn Bioflex UNW2 | Soft | Autoclave | 1 | 1 | 32.294 | 0.4556783 | 4.116705 | 0.0910848 | 0.03764401 | 0.09113566 | 0.3488733 | 0.09113566 | 0.03949616 | 0.00289535
3DResyn Bioflex UNW2 | Soft | Autoclave | 1 | 1 | 32.394 | 0.4756165 | 4.431584 | 0.0950826 | 0.04052332 | 0.09512329 | 0.375558 | 0.09512329 | 0.04251715 | 0.003020987
3DResyn Bioflex UNW2 | Soft | Autoclave | 1 | 1 | 32.494 | 0.4952495 | 4.766416 | 0.09901937 | 0.0435851 | 0.09904989 | 0.4039335 | 0.09904989 | 0.04572957 | 0.003212416
3DResyn Bioflex UNW2 | Soft | Autoclave | 1 | 1 | 32.594 | 0.5152893 | 5.126365 | 0.1030172 | 0.04687655 | 0.1030579 | 0.4344377 | 0.1030579 | 0.04918296 | 0.003453395
3DResyn Bioflex UNW2 | Soft | Autoclave | 1 | 1 | 32.694 | 0.5353292 | 5.469123 | 0.1070353 | 0.0500108 | 0.1070658 | 0.463485 | 0.1070658 | 0.05247143 | 0.003288463
3DResyn Bioflex UNW2 | Soft | Autoclave | 1 | 1 | 32.794 | 0.5555725 | 5.832904 | 0.111084 | 0.05333729 | 0.1111145 | 0.4943139 | 0.1111145 | 0.05596159 | 0.003490163
3DResyn Bioflex UNW2 | Soft | Autoclave | 1 | 1 | 32.894 | 0.5758667 | 6.207284 | 0.1151327 | 0.0567607 | 0.1151733 | 0.526041 | 0.1151733 | 0.05955343 | 0.003591843
3DResyn Bioflex UNW2 | Soft | Autoclave | 1 | 1 | 32.994 | 0.5957031 | 6.55401 | 0.1190898 | 0.05993123 | 0.1191406 | 0.5554246 | 0.1191406 | 0.06287996 | 0.003326531
3DResyn Bioflex UNW2 | Soft | Autoclave | 1 | 1 | 33.094 | 0.6155904 | 6.929857 | 0.1230774 | 0.06336806 | 0.1231181 | 0.587276 | 0.1231181 | 0.06648589 | 0.003605925
3DResyn Bioflex UNW2 | Soft | Autoclave | 1 | 1 | 33.194 | 0.6350708 | 7.310214 | 0.1269735 | 0.06684612 | 0.1270142 | 0.6195097 | 0.1270142 | 0.07013508 | 0.003649189
3DResyn Bioflex UNW2 | Soft | Autoclave | 1 | 1 | 33.294 | 0.6549581 | 7.669554 | 0.1309509 | 0.07013199 | 0.1309916 | 0.6499622 | 0.1309916 | 0.07358262 | 0.003447549
3DResyn Bioflex UNW2 | Soft | Autoclave | 1 | 1 | 33.394 | 0.6750489 | 8.07018 | 0.1349691 | 0.07379540625 | 0.1350098 | 0.6839136 | 0.1350098 | 0.07742628 | 0.003843656
3DResyn Bioflex UNW2 | Soft | Autoclave | 1 | 1 | 33.494 | 0.6948853 | 8.45022 | 0.1389364 | 0.07727057 | 0.1389771 | 0.7161203 | 0.1389771 | 0.08107243 | 0.003646151
3DResyn Bioflex UNW2 | Soft | Autoclave | 1 | 1 | 33.594 | 0.7152812 | 8.851996 | 0.1430155 | 0.0809445 | 0.1430562 | 0.7501692 | 0.1430562 | 0.08492712 | 0.00385469
3DResyn Bioflex UNW2 | Soft | Autoclave | 1 | 1 | 33.694 | 0.7358806 | 9.274998 | 0.1471354 | 0.08481251 | 0.1471761 | 0.7860168 | 0.1471761 | 0.08898545 | 0.004058325
3DResyn Bioflex UNW2 | Soft | Autoclave | 1 | 1 | 33.794 | 0.7559713 | 9.684386 | 0.1511434 | 0.08855605 | 0.1511943 | 0.8207107 | 0.1511943 | 0.09291317 | 0.003927723
3DResyn Bioflex UNW2 | Soft | Autoclave | 1 | 1 | 33.894 | 0.7755025 | 10.0922 | 0.1550496 | 0.09228518 | 0.1551005 | 0.8552712 | 0.1551005 | 0.09682579 | 0.003912617
3DResyn Bioflex UNW2 | Soft | Autoclave | 1 | 1 | 33.994 | 0.7954407 | 10.51503 | 0.1590475 | 0.09615163 | 0.1590881 | 0.8911043 | 0.1590881 | 0.1008825 | 0.004056688
3DResyn Bioflex UNW2 | Soft | Autoclave | 1 | 1 | 34.094 | 0.8154297 | 10.94046 | 0.1630351 | 0.1000418125 | 0.1630859 | 0.9271573 | 0.1630859 | 0.1049641 | 0.004081584
3DResyn Bioflex UNW2 | Soft | Autoclave | 1 | 1 | 34.194 | 0.8356222 | 11.37156 | 0.1670837 | 0.1039839 | 0.1671244 | 0.9636911 | 0.1671244 | 0.1091001 | 0.004136015
3DResyn Bioflex UNW2 | Soft | Autoclave | 1 | 1 | 34.294 | 0.8558655 | 11.79645 | 0.1711426 | 0.1078692 | 0.1711731 | 0.9996994 | 0.1711731 | 0.1131766 | 0.004076515
3DResyn Bioflex UNW2 | Soft | Autoclave | 1 | 1 | 34.394 | 0.8758036 | 12.19546 | 0.17512 | 0.1115179 | 0.1751607 | 1.033514 | 0.1751607 | 0.1170048 | 0.003828166
3DResyn Bioflex UNW2 | Soft | Autoclave | 1 | 1 | 34.494 | 0.8959961 | 12.62286 | 0.1791484 | 0.115426 | 0.1791992 | 1.069734 | 0.1791992 | 0.1211052 | 0.00410046
3DResyn Bioflex UNW2 | Soft | Autoclave | 1 | 1 | 34.594 | 0.9153748 | 13.04408 | 0.1830343 | 0.1192777 | 0.183075 | 1.10543 | 0.183075 | 0.1251464 | 0.004041225
3DResyn Bioflex UNW2 | Soft | Autoclave | 1 | 1 | 34.694 | 0.9351095 | 13.48184 | 0.186971 | 0.1232807 | 0.1870219 | 1.142529 | 0.1870219 | 0.1293464 | 0.004199953
3DResyn Bioflex UNW2 | Soft | Autoclave | 1 | 1 | 34.794 | 0.9552511 | 13.93062 | 0.1910095 | 0.1273845 | 0.1910502 | 1.180561 | 0.1910502 | 0.133652 | 0.004305641
3DResyn Bioflex UNW2 | Soft | Autoclave | 1 | 1 | 34.894 | 0.9753927 | 14.38165 | 0.195048 | 0.1315088 | 0.1950785 | 1.218784 | 0.1950785 | 0.1379793 | 0.00432728
3DResyn Bioflex UNW2 | Soft | Autoclave | 1 | 1 | 34.994 | 0.9957377 | 14.83312 | 0.1991068 | 0.1356371 | 0.1991475 | 1.257044 | 0.1991475 | 0.1423107 | 0.004331397
3DResyn Bioflex UNW2 | Soft | Autoclave | 1 | 1 | 35.094 | 1.015676 | 15.27582 | 0.2030945 | 0.1396853 | 0.2031352 | 1.294561 | 0.2031352 | 0.146558 | 0.00424733
3DResyn Bioflex UNW2 | Soft | Autoclave | 1 | 1 | 35.194 | 1.036021 | 15.73359 | 0.2071635 | 0.1438712 | 0.2072042 | 1.333355 | 0.2072042 | 0.15095 | 0.004391922
3DResyn Bioflex UNW2 | Soft | Autoclave | 1 | 1 | 35.294 | 1.05545 | 16.1663 | 0.2110392 | 0.147828 | 0.2110901 | 1.370026 | 0.2110901 | 0.1551015 | 0.004151506
3DResyn Bioflex UNW2 | Soft | Autoclave | 1 | 1 | 35.394 | 1.075236 | 16.60608 | 0.2150065 | 0.1518495 | 0.2150472 | 1.407295 | 0.2150472 | 0.1593208 | 0.004219314
3DResyn Bioflex UNW2 | Soft | Autoclave | 1 | 1 | 35.494 | 1.094767 | 17.0399 | 0.2189229 | 0.1558164 | 0.2189534 | 1.444059 | 0.2189534 | 0.1634829 | 0.004162092
3DResyn Bioflex UNW2 | Soft | Autoclave | 1 | 1 | 35.594 | 1.114858 | 17.48809 | 0.2229207 | 0.1599148 | 0.2229716 | 1.482042 | 0.2229716 | 0.1677829 | 0.004300014
3DResyn Bioflex UNW2 | Soft | Autoclave | 1 | 1 | 35.694 | 1.135559 | 17.98196 | 0.2270813 | 0.1644308 | 0.2271118 | 1.523895 | 0.2271118 | 0.1725211 | 0.00473821
3DResyn Bioflex UNW2 | Soft | Autoclave | 1 | 1 | 35.794 | 1.155853 | 18.46277 | 0.2311402 | 0.168827375 | 0.2311707 | 1.564641 | 0.2311707 | 0.177134 | 0.004612914
3DResyn Bioflex UNW2 | Soft | Autoclave | 1 | 1 | 35.894 | 1.176198 | 18.93667 | 0.235199 | 0.173160875 | 0.2352397 | 1.604803 | 0.2352397 | 0.1816807 | 0.004546707
3DResyn Bioflex UNW2 | Soft | Autoclave | 1 | 1 | 35.994 | 1.195933 | 19.40737 | 0.2391459 | 0.177465 | 0.2391866 | 1.644692 | 0.2391866 | 0.1861966 | 0.004515928
3DResyn Bioflex UNW2 | Soft | Autoclave | 1 | 1 | 36.094 | 1.215566 | 19.88104 | 0.2430725 | 0.1817964 | 0.2431132 | 1.684834 | 0.2431132 | 0.1907411 | 0.004544475
3DResyn Bioflex UNW2 | Soft | Autoclave | 1 | 1 | 36.194 | 1.235199 | 20.35302 | 0.2469991 | 0.1861123 | 0.2470398 | 1.724832 | 0.2470398 | 0.1952693 | 0.004528225
3DResyn Bioflex UNW2 | Soft | Autoclave | 1 | 1 | 36.294 | 1.255341 | 20.8486 | 0.2510274 | 0.190644 | 0.2510681 | 1.766831 | 0.2510681 | 0.200024 | 0.004754679
3DResyn Bioflex UNW2 | Soft | Autoclave | 1 | 1 | 36.394 | 1.275533 | 21.34323 | 0.2550659 | 0.1951669 | 0.2551066 | 1.808748 | 0.2551066 | 0.2047695 | 0.004745456
3DResyn Bioflex UNW2 | Soft | Autoclave | 1 | 1 | 36.494 | 1.295624 | 21.83625 | 0.2590841 | 0.1996752 | 0.2591248 | 1.85053 | 0.2591248 | 0.2094996 | 0.004730121
3DResyn Bioflex UNW2 | Soft | Autoclave | 1 | 1 | 36.594 | 1.31602 | 22.34671 | 0.2631633 | 0.204343 | 0.2632039 | 1.893789 | 0.2632039 | 0.2143971 | 0.004897451
3DResyn Bioflex UNW2 | Soft | Autoclave | 1 | 1 | 36.694 | 1.335704 | 22.83071 | 0.2671 | 0.2087688 | 0.2671407 | 1.934806 | 0.2671407 | 0.2190406 | 0.004643566
3DResyn Bioflex UNW2 | Soft | Autoclave | 1 | 1 | 36.794 | 1.355489 | 23.32487 | 0.2710571 | 0.2132874375 | 0.2710978 | 1.976684 | 0.2710978 | 0.2237816 | 0.004740973
3DResyn Bioflex UNW2 | Soft | Autoclave | 1 | 1 | 36.894 | 1.375071 | 23.81967 | 0.2749735 | 0.217812 | 0.2750142 | 2.018616 | 0.2750142 | 0.2285288 | 0.004747176
3DResyn Bioflex UNW2 | Soft | Autoclave | 1 | 1 | 36.994 | 1.395162 | 24.33417 | 0.2790019 | 0.22251675 | 0.2790324 | 2.062218 | 0.2790324 | 0.233465 | 0.004936227
3DResyn Bioflex UNW2 | Soft | Autoclave | 1 | 1 | 37.094 | 1.415456 | 24.85673 | 0.2830607 | 0.2272951 | 0.2830912 | 2.106502 | 0.2830912 | 0.2384784 | 0.00501345
3DResyn Bioflex UNW2 | Soft | Autoclave | 1 | 1 | 37.194 | 1.4357 | 25.38033 | 0.2870992 | 0.232083 | 0.2871399 | 2.150876 | 0.2871399 | 0.243502 | 0.005023515
3DResyn Bioflex UNW2 | Soft | Autoclave | 1 | 1 | 37.294 | 1.455841 | 25.90394 | 0.2911275 | 0.2368710625 | 0.2911682 | 2.195249 | 0.2911682 | 0.2485256 | 0.005023606
3DResyn Bioflex UNW2 | Soft | Autoclave | 1 | 1 | 37.394 | 1.475423 | 26.40698 | 0.2950338 | 0.2414709 | 0.2950846 | 2.23788 | 0.2950846 | 0.2533517 | 0.004826175
3DResyn Bioflex UNW2 | Soft | Autoclave | 1 | 1 | 37.494 | 1.495361 | 26.91706 | 0.2990418 | 0.2461352 | 0.2990723 | 2.281107 | 0.2990723 | 0.2582455 | 0.004893809
3DResyn Bioflex UNW2 | Soft | Autoclave | 1 | 1 | 37.594 | 1.514486 | 27.41639 | 0.3028565 | 0.2507011875 | 0.3028971 | 2.323423 | 0.3028971 | 0.2630362 | 0.004790619
3DResyn Bioflex UNW2 | Soft | Autoclave | 1 | 1 | 37.694 | 1.535187 | 27.97312 | 0.3070069 | 0.255792 | 0.3070374 | 2.370603 | 0.3070374 | 0.2683775 | 0.005341283
3DResyn Bioflex UNW2 | Soft | Autoclave | 1 | 1 | 37.794 | 1.555532 | 28.51999 | 0.3110758 | 0.2607927 | 0.3111064 | 2.416948 | 0.3111064 | 0.2736242 | 0.005246748
3DResyn Bioflex UNW2 | Soft | Autoclave | 1 | 1 | 37.894 | 1.57547 | 29.05279 | 0.3150533 | 0.2656648 | 0.315094 | 2.462101 | 0.315094 | 0.278736 | 0.005111809
3DResyn Bioflex UNW2 | Soft | Autoclave | 1 | 1 | 37.994 | 1.596222 | 29.61836 | 0.3192139 | 0.2708365 | 0.3192444 | 2.510031 | 0.3192444 | 0.2841622 | 0.005426155
3DResyn Bioflex UNW2 | Soft | Autoclave | 1 | 1 | 38.094 | 1.616058 | 30.15007 | 0.323171 | 0.2756985 | 0.3232117 | 2.555091 | 0.3232117 | 0.2892634 | 0.005101268
3DResyn Bioflex UNW2 | Soft | Autoclave | 1 | 1 | 38.194 | 1.635793 | 30.67577 | 0.3271078 | 0.280505625 | 0.3271586 | 2.599642 | 0.3271586 | 0.294307 | 0.005043607
3DResyn Bioflex UNW2 | Soft | Autoclave | 1 | 1 | 38.294 | 1.655426 | 31.20702 | 0.3310445 | 0.2853635 | 0.3310852 | 2.644663 | 0.3310852 | 0.2994039 | 0.005096858
3DResyn Bioflex UNW2 | Soft | Autoclave | 1 | 1 | 38.394 | 1.675364 | 31.75303 | 0.3350321 | 0.2903563 | 0.3350728 | 2.690935 | 0.3350728 | 0.3046424 | 0.00523855
3DResyn Bioflex UNW2 | Soft | Autoclave | 1 | 1 | 38.494 | 1.695201 | 32.29329 | 0.3389995 | 0.2952966 | 0.3390401 | 2.73672 | 0.3390401 | 0.3098258 | 0.005183304
3DResyn Bioflex UNW2 | Soft | Autoclave | 1 | 1 | 38.594 | 1.715393 | 32.85464 | 0.3430379 | 0.3004297 | 0.3430786 | 2.784291 | 0.3430786 | 0.3152114 | 0.005385604
3DResyn Bioflex UNW2 | Soft | Autoclave | 1 | 1 | 38.694 | 1.73584 | 33.42499 | 0.3471273 | 0.305645 | 0.347168 | 2.832626 | 0.347168 | 0.3206834 | 0.005472013
3DResyn Bioflex UNW2 | Soft | Autoclave | 1 | 1 | 38.794 | 1.755727 | 33.9808 | 0.3511047 | 0.3107275 | 0.3511454 | 2.879729 | 0.3511454 | 0.3260159 | 0.005332535
3DResyn Bioflex UNW2 | Soft | Autoclave | 1 | 1 | 38.894 | 1.775716 | 34.53626 | 0.3550924 | 0.31580675 | 0.3551432 | 2.926802 | 0.3551432 | 0.331345 | 0.005329132
3DResyn Bioflex UNW2 | Soft | Autoclave | 1 | 1 | 38.994 | 1.795349 | 35.08229 | 0.3590291 | 0.3207997 | 0.3590698 | 2.973075 | 0.3590698 | 0.3365837 | 0.00523866
3DResyn Bioflex UNW2 | Soft | Autoclave | 1 | 1 | 39.094 | 1.815186 | 35.65166 | 0.3630066 | 0.3260061875 | 0.3630371 | 3.021327 | 0.3630371 | 0.3420463 | 0.005462607
3DResyn Bioflex UNW2 | Soft | Autoclave | 1 | 1 | 39.194 | 1.835175 | 36.22333 | 0.366984 | 0.3312337 | 0.3670349 | 3.069774 | 0.3670349 | 0.347531 | 0.005484676
3DResyn Bioflex UNW2 | Soft | Autoclave | 1 | 1 | 39.294 | 1.855214 | 36.8047 | 0.3710124 | 0.3365498 | 0.3710429 | 3.119042 | 0.3710429 | 0.3531087 | 0.00557771
3DResyn Bioflex UNW2 | Soft | Autoclave | 1 | 1 | 39.394 | 1.875814 | 37.41829 | 0.3751221 | 0.342160625 | 0.3751628 | 3.171041 | 0.3751628 | 0.3589956 | 0.005886895
3DResyn Bioflex UNW2 | Soft | Autoclave | 1 | 1 | 39.494 | 1.895498 | 37.99224 | 0.379069 | 0.347409 | 0.3790995 | 3.219682 | 0.3790995 | 0.3645022 | 0.005506599
3DResyn Bioflex UNW2 | Soft | Autoclave | 1 | 1 | 39.594 | 1.915741 | 38.59121 | 0.3830974 | 0.352886 | 0.3831482 | 3.270441 | 0.3831482 | 0.3702487 | 0.005746503
3DResyn Bioflex UNW2 | Soft | Autoclave | 1 | 1 | 39.694 | 1.934814 | 39.13589 | 0.3869222 | 0.3578668 | 0.3869629 | 3.316601 | 0.3869629 | 0.3754745 | 0.005225814
3DResyn Bioflex UNW2 | Soft | Autoclave | 1 | 1 | 39.794 | 1.955312 | 39.76571 | 0.3910217 | 0.363626 | 0.3910624 | 3.369976 | 0.3910624 | 0.381517 | 0.00604255
3DResyn Bioflex UNW2 | Soft | Autoclave | 1 | 1 | 39.894 | 1.96462 | 39.9917 | 0.392924 | 0.3656925 | 0.392924 | 3.389127 | 0.392924 | 0.3836852 | 0.002168178
3DResyn Bioflex UNW2 | Soft | Autoclave | 1 | 2 | 31.338 | 0.2579753 | 1.076403 | 0.05112502 | 0.01001183 | 0.05118557 | 0.09200027 | 0.05159506 | 0.01032714 | -0.3570041
3DResyn Bioflex UNW2 | Soft | Autoclave | 1 | 2 | 31.438 | 0.2822876 | 1.324131 | 0.05595899 | 0.012316 | 0.05600944 | 0.1131736 | 0.05645752 | 0.01270388 | 0.002376736
3DResyn Bioflex UNW2 | Soft | Autoclave | 1 | 2 | 31.538 | 0.3033447 | 1.562438 | 0.06014708 | 0.01453252 | 0.06018745 | 0.1335417 | 0.06066895 | 0.01499021 | 0.002286337
3DResyn Bioflex UNW2 | Soft | Autoclave | 1 | 2 | 31.638 | 0.3243001 | 1.816141 | 0.0643049 | 0.01689227 | 0.06434527 | 0.1552258 | 0.06486003 | 0.01742428 | 0.002434065
3DResyn Bioflex UNW2 | Soft | Autoclave | 1 | 2 | 31.738 | 0.3443909 | 2.078867 | 0.06829116 | 0.01933593 | 0.06833152 | 0.177681 | 0.06887817 | 0.0199449 | 0.002520623
3DResyn Bioflex UNW2 | Soft | Autoclave | 1 | 2 | 31.838 | 0.364329 | 2.355596 | 0.07225723 | 0.02190984 | 0.07228751 | 0.201333 | 0.07286581 | 0.02259988 | 0.002654972
3DResyn Bioflex UNW2 | Soft | Autoclave | 1 | 2 | 31.938 | 0.3846232 | 2.637335 | 0.07627377 | 0.02453034375 | 0.07631413 | 0.2254132 | 0.07692464 | 0.02530291 | 0.002703031
3DResyn Bioflex UNW2 | Soft | Autoclave | 1 | 2 | 32.038 | 0.4049174 | 2.949982 | 0.08031048 | 0.02743834 | 0.08034075 | 0.2521352 | 0.08098348 | 0.02830249 | 0.002999579
3DResyn Bioflex UNW2 | Soft | Autoclave | 1 | 2 | 32.138 | 0.4251607 | 3.264446 | 0.08432701 | 0.03036323 | 0.08435729 | 0.2790125 | 0.08503215 | 0.03131949 | 0.003017006
3DResyn Bioflex UNW2 | Soft | Autoclave | 1 | 2 | 32.238 | 0.4445903 | 3.5606 | 0.08816189 | 0.0331178 | 0.08821235 | 0.3043248 | 0.08891805 | 0.03416082 | 0.002841333
3DResyn Bioflex UNW2 | Soft | Autoclave | 1 | 2 | 32.338 | 0.4646301 | 3.882442 | 0.09213806 | 0.03611132 | 0.09218852 | 0.3318327 | 0.09292603 | 0.03724862 | 0.003087795
3DResyn Bioflex UNW2 | Soft | Autoclave | 1 | 2 | 32.438 | 0.4843648 | 4.214515 | 0.09606377 | 0.03919999 | 0.09610413 | 0.3602149 | 0.09687297 | 0.04043456 | 0.003185944
3DResyn Bioflex UNW2 | Soft | Autoclave | 1 | 2 | 32.538 | 0.5044556 | 4.560763 | 0.10005 | 0.04242052 | 0.1000904 | 0.3898088 | 0.1008911 | 0.04375651 | 0.003321951
3DResyn Bioflex UNW2 | Soft | Autoclave | 1 | 2 | 32.638 | 0.5246481 | 4.914131 | 0.1040565 | 0.04570725 | 0.1040968 | 0.4200112 | 0.1049296 | 0.04714677 | 0.003390253
3DResyn Bioflex UNW2 | Soft | Autoclave | 1 | 2 | 32.738 | 0.5448405 | 5.255774 | 0.108073 | 0.04888493 | 0.1081033 | 0.4492114 | 0.1089681 | 0.05042453 | 0.003277758
3DResyn Bioflex UNW2 | Soft | Autoclave | 1 | 2 | 32.838 | 0.5651347 | 5.628119 | 0.1120895 | 0.0523482 | 0.1121299 | 0.4810359 | 0.1130269 | 0.05399686 | 0.003572332
3DResyn Bioflex UNW2 | Soft | Autoclave | 1 | 2 | 32.938 | 0.5848185 | 5.988957 | 0.1159951 | 0.05570441 | 0.1160354 | 0.5118767 | 0.1169637 | 0.05745878 | 0.003461923
3DResyn Bioflex UNW2 | Soft | Autoclave | 1 | 2 | 33.038 | 0.6047567 | 6.364542 | 0.119941 | 0.05919779 | 0.1199914 | 0.5439779 | 0.1209513 | 0.06106218 | 0.003603399
3DResyn Bioflex UNW2 | Soft | Autoclave | 1 | 2 | 33.138 | 0.6244406 | 6.736468 | 0.1238566 | 0.06265715 | 0.1238969 | 0.5757665 | 0.1248881 | 0.06463049 | 0.003568306
3DResyn Bioflex UNW2 | Soft | Autoclave | 1 | 2 | 33.238 | 0.6441752 | 7.121005 | 0.1277823 | 0.0662338 | 0.1278125 | 0.6086329 | 0.128835 | 0.06831978 | 0.003689292
3DResyn Bioflex UNW2 | Soft | Autoclave | 1 | 2 | 33.338 | 0.6643168 | 7.511981 | 0.1317786 | 0.06987034375 | 0.1318089 | 0.6420497 | 0.1328634 | 0.07207085 | 0.003751075
3DResyn Bioflex UNW2 | Soft | Autoclave | 1 | 2 | 33.438 | 0.6844076 | 7.905402 | 0.1357548 | 0.073529625 | 0.1357952 | 0.6756754 | 0.1368815 | 0.07584538 | 0.003774526
3DResyn Bioflex UNW2 | Soft | Autoclave | 1 | 2 | 33.538 | 0.7050069 | 8.318409 | 0.139852 | 0.07737108 | 0.1398823 | 0.7109751 | 0.1410014 | 0.07980782 | 0.003962442
3DResyn Bioflex UNW2 | Soft | Autoclave | 1 | 2 | 33.638 | 0.7253011 | 8.74231 | 0.1438585 | 0.08131386 | 0.1439089 | 0.7472059 | 0.1450602 | 0.08387477 | 0.004066954
3DResyn Bioflex UNW2 | Soft | Autoclave | 1 | 2 | 33.738 | 0.7453919 | 9.159702 | 0.1478448 | 0.08519611 | 0.1478952 | 0.7828805 | 0.1490784 | 0.08787929 | 0.004004516
3DResyn Bioflex UNW2 | Soft | Autoclave | 1 | 2 | 33.838 | 0.7647705 | 9.564836 | 0.1516998 | 0.08896433 | 0.1517402 | 0.8175073 | 0.1529541 | 0.09176619 | 0.003886897
3DResyn Bioflex UNW2 | Soft | Autoclave | 1 | 2 | 33.938 | 0.7845561 | 9.983088 | 0.1556255 | 0.09285457 | 0.1556659 | 0.8532553 | 0.1569112 | 0.09577895 | 0.00401276
3DResyn Bioflex UNW2 | Soft | Autoclave | 1 | 2 | 34.038 | 0.8044943 | 10.41092 | 0.1595916 | 0.09683389 | 0.1596219 | 0.889822 | 0.1608989 | 0.0998836 | 0.00410465
3DResyn Bioflex UNW2 | Soft | Autoclave | 1 | 2 | 34.138 | 0.8248393 | 10.85024 | 0.1636283 | 0.1009201 | 0.1636586 | 0.9273709 | 0.1649679 | 0.1040985 | 0.004214913
3DResyn Bioflex UNW2 | Soft | Autoclave | 1 | 2 | 34.238 | 0.8451844 | 11.29 | 0.167665 | 0.1050104375 | 0.1676953 | 0.9649576 | 0.1690369 | 0.1083177 | 0.004219149
3DResyn Bioflex UNW2 | Soft | Autoclave | 1 | 2 | 34.338 | 0.8650717 | 11.7234 | 0.1716008 | 0.1090416 | 0.1716412 | 1.002 | 0.1730143 | 0.1124758 | 0.004158093
3DResyn Bioflex UNW2 | Soft | Autoclave | 1 | 2 | 34.438 | 0.8851624 | 12.16706 | 0.1755871 | 0.1131681 | 0.1756275 | 1.039919 | 0.1770325 | 0.1167322 | 0.004256461
3DResyn Bioflex UNW2 | Soft | Autoclave | 1 | 2 | 34.538 | 0.9047445 | 12.60238 | 0.1794724 | 0.1172171 | 0.1795128 | 1.077127 | 0.1809489 | 0.1209088 | 0.004176576
3DResyn Bioflex UNW2 | Soft | Autoclave | 1 | 2 | 34.638 | 0.9244792 | 13.03908 | 0.183378 | 0.1212789 | 0.1834284 | 1.114451 | 0.1848958 | 0.1250985 | 0.004189678
3DResyn Bioflex UNW2 | Soft | Autoclave | 1 | 2 | 34.738 | 0.9445191 | 13.49024 | 0.1873642 | 0.1254752 | 0.1874046 | 1.153012 | 0.1889038 | 0.129427 | 0.004328515
3DResyn Bioflex UNW2 | Soft | Autoclave | 1 | 2 | 34.838 | 0.9646607 | 13.9416 | 0.1913606 | 0.1296734 | 0.1914009 | 1.19159 | 0.1929321 | 0.1337574 | 0.0043304
3DResyn Bioflex UNW2 | Soft | Autoclave | 1 | 2 | 34.938 | 0.9850566 | 14.40252 | 0.1954074 | 0.1339605 | 0.1954477 | 1.230985 | 0.1970113 | 0.1381795 | 0.004422134
3DResyn Bioflex UNW2 | Soft | Autoclave | 1 | 2 | 35.038 | 1.004995 | 14.85036 | 0.1993633 | 0.138126 | 0.1994037 | 1.269261 | 0.2009989 | 0.1424761 | 0.00429661
3DResyn Bioflex UNW2 | Soft | Autoclave | 1 | 2 | 35.138 | 1.025187 | 15.30718 | 0.2033698 | 0.1423749 | 0.2034102 | 1.308306 | 0.2050374 | 0.1468589 | 0.004382773
3DResyn Bioflex UNW2 | Soft | Autoclave | 1 | 2 | 35.238 | 1.044464 | 15.7457 | 0.2071946 | 0.1464537 | 0.207235 | 1.345786 | 0.2088928 | 0.1510661 | 0.004207218
3DResyn Bioflex UNW2 | Soft | Autoclave | 1 | 2 | 35.338 | 1.064301 | 16.1976 | 0.2111304 | 0.1506569 | 0.2111707 | 1.38441 | 0.2128601 | 0.1554017 | 0.004335588
3DResyn Bioflex UNW2 | Soft | Autoclave | 1 | 2 | 35.438 | 1.084239 | 16.66175 | 0.2150965 | 0.1549740625 | 0.2151267 | 1.424081 | 0.2168478 | 0.1598548 | 0.004453143
3DResyn Bioflex UNW2 | Soft | Autoclave | 1 | 2 | 35.538 | 1.104533 | 17.12507 | 0.2191231 | 0.1592835 | 0.2191533 | 1.463682 | 0.2209066 | 0.1643 | 0.004445182
3DResyn Bioflex UNW2 | Soft | Autoclave | 1 | 2 | 35.638 | 1.124929 | 17.60504 | 0.2231598 | 0.1637478 | 0.2232002 | 1.504704 | 0.2249858 | 0.1689049 | 0.004604844
3DResyn Bioflex UNW2 | Soft | Autoclave | 1 | 2 | 35.738 | 1.144969 | 18.0668 | 0.227136 | 0.1680427 | 0.2271763 | 1.544171 | 0.2289937 | 0.1733351 | 0.004430195
3DResyn Bioflex UNW2 | Soft | Autoclave | 1 | 2 | 35.838 | 1.165263 | 18.5397 | 0.2311525 | 0.17244125 | 0.231203 | 1.58459 | 0.2330526 | 0.1778722 | 0.004537082
3DResyn Bioflex UNW2 | Soft | Autoclave | 1 | 2 | 35.938 | 1.184692 | 18.99041 | 0.2350177 | 0.1766334 | 0.235058 | 1.623112 | 0.2369385 | 0.1821963 | 0.004324169
3DResyn Bioflex UNW2 | Soft | Autoclave | 1 | 2 | 36.038 | 1.20458 | 19.45491 | 0.2389534 | 0.1809538 | 0.2390039 | 1.662813 | 0.2409159 | 0.1866528 | 0.004456437
3DResyn Bioflex UNW2 | Soft | Autoclave | 1 | 2 | 36.138 | 1.224264 | 19.92433 | 0.2428691 | 0.18532 | 0.2429094 | 1.702934 | 0.2448527 | 0.1911565 | 0.004503704
3DResyn Bioflex UNW2 | Soft | Autoclave | 1 | 2 | 36.238 | 1.244609 | 20.41334 | 0.2469159 | 0.1898683 | 0.2469461 | 1.74473 | 0.2489217 | 0.195848 | 0.004691546
3DResyn Bioflex UNW2 | Soft | Autoclave | 1 | 2 | 36.338 | 1.264852 | 20.89523 | 0.2509223 | 0.1943505 | 0.2509627 | 1.785917 | 0.2529704 | 0.2004714 | 0.004623363
3DResyn Bioflex UNW2 | Soft | Autoclave | 1 | 2 | 36.438 | 1.284943 | 21.3743 | 0.2549086 | 0.1988064 | 0.2549489 | 1.826864 | 0.2569885 | 0.2050677 | 0.00459628
3DResyn Bioflex UNW2 | Soft | Autoclave | 1 | 2 | 36.538 | 1.305389 | 21.87506 | 0.2589554 | 0.203464 | 0.2590058 | 1.869663 | 0.2610779 | 0.209872 | 0.004804325
3DResyn Bioflex UNW2 | Soft | Autoclave | 1 | 2 | 36.638 | 1.325022 | 22.35172 | 0.2628609 | 0.2078975 | 0.2629013 | 1.910403 | 0.2650045 | 0.2144451 | 0.004573131
3DResyn Bioflex UNW2 | Soft | Autoclave | 1 | 2 | 36.738 | 1.344808 | 22.83152 | 0.2667866 | 0.2123603 | 0.266827 | 1.951412 | 0.2689616 | 0.2190484 | 0.00460327
3DResyn Bioflex UNW2 | Soft | Autoclave | 1 | 2 | 36.838 | 1.364441 | 23.32193 | 0.270682 | 0.2169216 | 0.2707224 | 1.993327 | 0.2728882 | 0.2237534 | 0.004704996
3DResyn Bioflex UNW2 | Soft | Autoclave | 1 | 2 | 36.938 | 1.384481 | 23.8243 | 0.2746683 | 0.2215943 | 0.2746986 | 2.036265 | 0.2768962 | 0.2285732 | 0.004819861
3DResyn Bioflex UNW2 | Soft | Autoclave | 1 | 2 | 37.038 | 1.404775 | 24.33805 | 0.2786949 | 0.2263727 | 0.2787252 | 2.080175 | 0.280955 | 0.2335022 | 0.004928925
3DResyn Bioflex UNW2 | Soft | Autoclave | 1 | 2 | 37.138 | 1.424967 | 24.84603 | 0.2826913 | 0.2310976 | 0.2827316 | 2.123592 | 0.2849935 | 0.2383758 | 0.004873643
3DResyn Bioflex UNW2 | Soft | Autoclave | 1 | 2 | 37.238 | 1.445313 | 25.36364 | 0.2867179 | 0.235912 | 0.2867684 | 2.167833 | 0.2890625 | 0.2433418 | 0.004966036
3DResyn Bioflex UNW2 | Soft | Autoclave | 1 | 2 | 37.338 | 1.464691 | 25.85028 | 0.290573 | 0.24043825 | 0.2906133 | 2.209425 | 0.2929382 | 0.2480107 | 0.004668819
3DResyn Bioflex UNW2 | Soft | Autoclave | 1 | 2 | 37.438 | 1.48468 | 26.35517 | 0.294539 | 0.2451343 | 0.2945794 | 2.252578 | 0.296936 | 0.2528547 | 0.004843998
3DResyn Bioflex UNW2 | Soft | Autoclave | 1 | 2 | 37.538 | 1.504415 | 26.86291 | 0.2984546 | 0.249857 | 0.298495 | 2.295975 | 0.300883 | 0.257726 | 0.004871337
3DResyn Bioflex UNW2 | Soft | Autoclave | 1 | 2 | 37.638 | 1.52476 | 27.40542 | 0.3025015 | 0.254903 | 0.3025317 | 2.342344 | 0.304952 | 0.2629309 | 0.005204934
3DResyn Bioflex UNW2 | Soft | Autoclave | 1 | 2 | 37.738 | 1.544749 | 27.92634 | 0.3064574 | 0.2597481 | 0.3064978 | 2.386867 | 0.3089498 | 0.2679287 | 0.004997767
3DResyn Bioflex UNW2 | Soft | Autoclave | 1 | 2 | 37.838 | 1.564941 | 28.45463 | 0.3104538 | 0.2646618125 | 0.3105043 | 2.432019 | 0.3129883 | 0.2729971 | 0.005068421
3DResyn Bioflex UNW2 | Soft | Autoclave | 1 | 2 | 37.938 | 1.585388 | 28.99262 | 0.3145208 | 0.2696658125 | 0.3145612 | 2.478002 | 0.3170776 | 0.2781587 | 0.005161601
3DResyn Bioflex UNW2 | Soft | Autoclave | 1 | 2 | 38.038 | 1.605072 | 29.50286 | 0.3184263 | 0.2744116 | 0.3184667 | 2.521612 | 0.3210144 | 0.283054 | 0.004895255
3DResyn Bioflex UNW2 | Soft | Autoclave | 1 | 2 | 38.138 | 1.624909 | 30.01568 | 0.3223621 | 0.2791814375 | 0.3224025 | 2.565443 | 0.3249817 | 0.287974 | 0.004920068
3DResyn Bioflex UNW2 | Soft | Autoclave | 1 | 2 | 38.238 | 1.644643 | 30.53358 | 0.3262777 | 0.2839985 | 0.3263181 | 2.609707 | 0.3289286 | 0.2929428 | 0.004968763
3DResyn Bioflex UNW2 | Soft | Autoclave | 1 | 2 | 38.338 | 1.664632 | 31.07316 | 0.3302438 | 0.28901725 | 0.3302842 | 2.655825 | 0.3329264 | 0.2981196 | 0.005176808
3DResyn Bioflex UNW2 | Soft | Autoclave | 1 | 2 | 38.438 | 1.684621 | 31.61815 | 0.3342099 | 0.294086375 | 0.3342502 | 2.702406 | 0.3369242 | 0.3033484 | 0.00522876
3DResyn Bioflex UNW2 | Soft | Autoclave | 1 | 2 | 38.538 | 1.704661 | 32.16895 | 0.3381861 | 0.299209375 | 0.3382264 | 2.749483 | 0.3409322 | 0.3086327 | 0.005284372
3DResyn Bioflex UNW2 | Soft | Autoclave | 1 | 2 | 38.638 | 1.725057 | 32.73341 | 0.3422329 | 0.3044595 | 0.3422732 | 2.797727 | 0.3450114 | 0.3140482 | 0.005415505
3DResyn Bioflex UNW2 | Soft | Autoclave | 1 | 2 | 38.738 | 1.744995 | 33.28018 | 0.3461888 | 0.3095451875 | 0.3462292 | 2.84446 | 0.348999 | 0.319294 | 0.005245797
3DResyn Bioflex UNW2 | Soft | Autoclave | 1 | 2 | 38.838 | 1.765086 | 33.82579 | 0.350165 | 0.3146200625 | 0.3502154 | 2.891094 | 0.3530172 | 0.3245288 | 0.005234707
3DResyn Bioflex UNW2 | Soft | Autoclave | 1 | 2 | 38.938 | 1.784566 | 34.36063 | 0.3540402 | 0.3195947 | 0.3540806 | 2.936806 | 0.3569133 | 0.32966 | 0.005131279
3DResyn Bioflex UNW2 | Soft | Autoclave | 1 | 2 | 39.038 | 1.804606 | 34.92482 | 0.3580164 | 0.3248423 | 0.3580568 | 2.985027 | 0.3609212 | 0.3350729 | 0.005412906
3DResyn Bioflex UNW2 | Soft | Autoclave | 1 | 2 | 39.138 | 1.824341 | 35.48563 | 0.3619421 | 0.3300585 | 0.3619724 | 3.03296 | 0.3648682 | 0.3404534 | 0.005380443
3DResyn Bioflex UNW2 | Soft | Autoclave | 1 | 2 | 39.238 | 1.844584 | 36.06565 | 0.3659587 | 0.3354533 | 0.3659889 | 3.082534 | 0.3689168 | 0.3460182 | 0.005564791
3DResyn Bioflex UNW2 | Soft | Autoclave | 1 | 2 | 39.338 | 1.864777 | 36.65225 | 0.3699651 | 0.3409094375 | 0.3699954 | 3.132671 | 0.3729553 | 0.3516461 | 0.005627923
3DResyn Bioflex UNW2 | Soft | Autoclave | 1 | 2 | 39.438 | 1.884715 | 37.21803 | 0.373911 | 0.3461719 | 0.3739514 | 3.181028 | 0.376943 | 0.3570743 | 0.005428204
3DResyn Bioflex UNW2 | Soft | Autoclave | 1 | 2 | 39.538 | 1.905111 | 37.80563 | 0.3779477 | 0.3516373 | 0.3779982 | 3.231251 | 0.3810222 | 0.3627118 | 0.005637512
3DResyn Bioflex UNW2 | Soft | Autoclave | 1 | 2 | 39.638 | 1.924642 | 38.35325 | 0.3818229 | 0.3567308 | 0.3818734 | 3.278056 | 0.3849284 | 0.3679657 | 0.005253922
3DResyn Bioflex UNW2 | Soft | Autoclave | 1 | 2 | 39.738 | 1.944631 | 38.93188 | 0.3857991 | 0.3621127 | 0.3858395 | 3.327511 | 0.3889262 | 0.3735172 | 0.005551432
3DResyn Bioflex UNW2 | Soft | Autoclave | 1 | 2 | 39.838 | 1.964315 | 39.51197 | 0.3897147 | 0.36750825 | 0.389745 | 3.377091 | 0.392863 | 0.3790826 | 0.005565449
3DResyn Bioflex UNW2 | Soft | Autoclave | 1 | 2 | 39.938 | 1.982931 | 40.09526 | 0.3934386 | 0.3729335 | 0.3934386 | 3.426945 | 0.3965861 | 0.3846788 | 0.005596156
3DResyn Bioflex UNW2 | Soft | Autoclave | 2 | 1 | 31.386 | 0.2681987 | 1.048772 | 0.05315347 | 0.009788264 | 0.05331981 | 0.08979215 | 0.05363973 | 0.01006205 | -0.3595495
3DResyn Bioflex UNW2 | Soft | Autoclave | 2 | 1 | 31.486 | 0.2922058 | 1.272192 | 0.05792689 | 0.01187346 | 0.05809261 | 0.1089206 | 0.05844116 | 0.01220557 | 0.002143519
3DResyn Bioflex UNW2 | Soft | Autoclave | 2 | 1 | 31.586 | 0.3132121 | 1.494686 | 0.06210489 | 0.01395 | 0.0622688 | 0.1279697 | 0.06264242 | 0.0143402 | 0.002134629
3DResyn Bioflex UNW2 | Soft | Autoclave | 2 | 1 | 31.686 | 0.3341675 | 1.741654 | 0.06625261 | 0.01625498 | 0.06643489 | 0.1491142 | 0.0668335 | 0.01670964 | 0.002369445
3DResyn Bioflex UNW2 | Soft | Autoclave | 2 | 1 | 31.786 | 0.3538005 | 1.986255 | 0.07015814 | 0.01853786 | 0.07033806 | 0.1700561 | 0.07076009 | 0.01905637 | 0.002346733
3DResyn Bioflex UNW2 | Soft | Autoclave | 2 | 1 | 31.886 | 0.373586 | 2.247607 | 0.07408385 | 0.02097706 | 0.07427158 | 0.1924321 | 0.0747172 | 0.02156381 | 0.002507435
3DResyn Bioflex UNW2 | Soft | Autoclave | 2 | 1 | 31.986 | 0.3938802 | 2.529668 | 0.07812056 | 0.02360957 | 0.0783062 | 0.2165812 | 0.07877604 | 0.02426994 | 0.002706135
3DResyn Bioflex UNW2 | Soft | Autoclave | 2 | 1 | 32.086 | 0.4141744 | 2.826158 | 0.08213709 | 0.02637672 | 0.08234083 | 0.2419656 | 0.08283488 | 0.0271145 | 0.002844556
3DResyn Bioflex UNW2 | Soft | Autoclave | 2 | 1 | 32.186 | 0.4346212 | 3.136332 | 0.08620408 | 0.0292716 | 0.0864058 | 0.2685215 | 0.08692424 | 0.03009034 | 0.002975844
3DResyn Bioflex UNW2 | Soft | Autoclave | 2 | 1 | 32.286 | 0.4544576 | 3.446014 | 0.0901197 | 0.03216189 | 0.09034943 | 0.2950355 | 0.09089152 | 0.03306148 | 0.002971135
3DResyn Bioflex UNW2 | Soft | Autoclave | 2 | 1 | 32.386 | 0.4745992 | 3.768285 | 0.09411605 | 0.03516965625 | 0.09435372 | 0.3226271 | 0.09491984 | 0.03615338 | 0.003091899
3DResyn Bioflex UNW2 | Soft | Autoclave | 2 | 1 | 32.486 | 0.4941305 | 4.08882 | 0.0980014 | 0.03816124 | 0.09823668 | 0.3500702 | 0.0988261 | 0.03922864 | 0.00307526
3DResyn Bioflex UNW2 | Soft | Autoclave | 2 | 1 | 32.586 | 0.5139669 | 4.42409 | 0.1019372 | 0.04129033 | 0.1021803 | 0.3787748 | 0.1027934 | 0.04244525 | 0.003216616
3DResyn Bioflex UNW2 | Soft | Autoclave | 2 | 1 | 32.686 | 0.5339051 | 4.768888 | 0.1059033 | 0.04450835 | 0.1061441 | 0.4082952 | 0.106781 | 0.04575328 | 0.00330803
3DResyn Bioflex UNW2 | Soft | Autoclave | 2 | 1 | 32.786 | 0.5544027 | 5.134862 | 0.1099602 | 0.04792402 | 0.1102192 | 0.4396286 | 0.1108805 | 0.04926449 | 0.003511203
3DResyn Bioflex UNW2 | Soft | Autoclave | 2 | 1 | 32.886 | 0.5747477 | 5.502559 | 0.1139969 | 0.05135575 | 0.114264 | 0.4711095 | 0.1149495 | 0.05279221 | 0.003527727
3DResyn Bioflex UNW2 | Soft | Autoclave | 2 | 1 | 32.986 | 0.5945842 | 5.866481 | 0.1179327 | 0.05475227 | 0.1182076 | 0.5022672 | 0.1189168 | 0.05628373 | 0.003491513
3DResyn Bioflex UNW2 | Soft | Autoclave | 2 | 1 | 33.086 | 0.6147766 | 6.250749 | 0.121929 | 0.05833867 | 0.122222 | 0.5351669 | 0.1229553 | 0.05997044 | 0.003686716
3DResyn Bioflex UNW2 | Soft | Autoclave | 2 | 1 | 33.186 | 0.6340027 | 6.618704 | 0.1257538 | 0.06177282 | 0.1260443 | 0.5666699 | 0.1268005 | 0.06350065 | 0.003530207
3DResyn Bioflex UNW2 | Soft | Autoclave | 2 | 1 | 33.286 | 0.6540426 | 7.011526 | 0.12973 | 0.06543905 | 0.1300283 | 0.6003019 | 0.1308085 | 0.06726943 | 0.00376878
3DResyn Bioflex UNW2 | Soft | Autoclave | 2 | 1 | 33.386 | 0.6737773 | 7.404724 | 0.1336456 | 0.06910879 | 0.1339518 | 0.6339661 | 0.1347555 | 0.07104181 | 0.003772385
3DResyn Bioflex UNW2 | Soft | Autoclave | 2 | 1 | 33.486 | 0.6940715 | 7.804832 | 0.1376722 | 0.07284303125 | 0.1379864 | 0.6682219 | 0.1388143 | 0.0748805 | 0.003838688
3DResyn Bioflex UNW2 | Soft | Autoclave | 2 | 1 | 33.586 | 0.71462 | 8.232754 | 0.1417493 | 0.07683685 | 0.1420716 | 0.7048591 | 0.142924 | 0.07898603 | 0.004105533
3DResyn Bioflex UNW2 | Soft | Autoclave | 2 | 1 | 33.686 | 0.7348125 | 8.653731 | 0.1457558 | 0.08076587 | 0.146086 | 0.7409017 | 0.1469625 | 0.08302494 | 0.00403891
3DResyn Bioflex UNW2 | Soft | Autoclave | 2 | 1 | 33.786 | 0.7550557 | 9.085152 | 0.1497824 | 0.08479234 | 0.1501105 | 0.7778383 | 0.1510111 | 0.08716404 | 0.004139099
3DResyn Bioflex UNW2 | Soft | Autoclave | 2 | 1 | 33.886 | 0.774231 | 9.48781 | 0.1535668 | 0.088550375 | 0.1539227 | 0.8123125 | 0.1548462 | 0.0910272 | 0.003863154
3DResyn Bioflex UNW2 | Soft | Autoclave | 2 | 1 | 33.986 | 0.7940674 | 9.922653 | 0.1575127 | 0.0926088 | 0.1578663 | 0.8495422 | 0.1588135 | 0.09519913 | 0.004171937
3DResyn Bioflex UNW2 | Soft | Autoclave | 2 | 1 | 34.086 | 0.8140056 | 10.36201 | 0.1614687 | 0.09670936 | 0.1618301 | 0.8871586 | 0.1628011 | 0.09941439 | 0.004215261
3DResyn Bioflex UNW2 | Soft | Autoclave | 2 | 1 | 34.186 | 0.8342997 | 10.80965 | 0.1654953 | 0.1008872 | 0.1658648 | 0.9254834 | 0.1668599 | 0.103709 | 0.004294652
3DResyn Bioflex UNW2 | Soft | Autoclave | 2 | 1 | 34.286 | 0.8544921875 | 11.25449 | 0.1695017 | 0.1050389 | 0.1698792 | 0.9635691 | 0.1708984375 | 0.1079769 | 0.004267862
3DResyn Bioflex UNW2 | Soft | Autoclave | 2 | 1 | 34.386 | 0.874583 | 11.70809 | 0.173488 | 0.1092724375 | 0.1738734 | 1.002405 | 0.1749166 | 0.1123289 | 0.004351957
3DResyn Bioflex UNW2 | Soft | Autoclave | 2 | 1 | 34.486 | 0.8948771 | 12.16714 | 0.1775146 | 0.1135567 | 0.177908 | 1.041707 | 0.1789754 | 0.116733 | 0.004404128
3DResyn Bioflex UNW2 | Soft | Autoclave | 2 | 1 | 34.586 | 0.9143575 | 12.60768 | 0.1813697 | 0.1176683 | 0.1817808 | 1.079425 | 0.1828715 | 0.1209596 | 0.004226606
3DResyn Bioflex UNW2 | Soft | Autoclave | 2 | 1 | 34.686 | 0.9342957 | 13.07143 | 0.1853358 | 0.1219965625 | 0.1857447 | 1.119129 | 0.1868591 | 0.1254089 | 0.0044493
3DResyn Bioflex UNW2 | Soft | Autoclave | 2 | 1 | 34.786 | 0.954183 | 13.53643 | 0.1892816 | 0.1263365 | 0.1896984 | 1.158941 | 0.1908366 | 0.1298702 | 0.004461286
3DResyn Bioflex UNW2 | Soft | Autoclave | 2 | 1 | 34.886 | 0.9742737 | 14.01316 | 0.1932679 | 0.1307858 | 0.1936926 | 1.199757 | 0.1948547 | 0.134444 | 0.004573808
3DResyn Bioflex UNW2 | Soft | Autoclave | 2 | 1 | 34.986 | 0.9944661 | 14.49542 | 0.1972844 | 0.1352867 | 0.197707 | 1.241046 | 0.1988932 | 0.1390708 | 0.004626785
3DResyn Bioflex UNW2 | Soft | Autoclave | 2 | 1 | 35.086 | 1.014557 | 14.97096 | 0.2012606 | 0.139725 | 0.2017012 | 1.28176 | 0.2029114 | 0.1436332 | 0.004562381
3DResyn Bioflex UNW2 | Soft | Autoclave | 2 | 1 | 35.186 | 1.034851 | 15.46264 | 0.2052872 | 0.1443138 | 0.2057358 | 1.323856 | 0.2069702 | 0.1483504 | 0.00471723
3DResyn Bioflex UNW2 | Soft | Autoclave | 2 | 1 | 35.286 | 1.054332 | 15.93762 | 0.2091423 | 0.1487468 | 0.2096087 | 1.364522 | 0.2108663 | 0.1529074 | 0.004557019
3DResyn Bioflex UNW2 | Soft | Autoclave | 2 | 1 | 35.386 | 1.074168 | 16.42841 | 0.2130882 | 0.1533275 | 0.2135523 | 1.406542 | 0.2148336 | 0.1576162 | 0.004708757
3DResyn Bioflex UNW2 | Soft | Autoclave | 2 | 1 | 35.486 | 1.093801 | 16.91999 | 0.2169937 | 0.1579154 | 0.2174554 | 1.448629 | 0.2187602 | 0.1623324 | 0.004716251
3DResyn Bioflex UNW2 | Soft | Autoclave | 2 | 1 | 35.586 | 1.114197 | 17.43124 | 0.2210304 | 0.162687 | 0.2215103 | 1.492401 | 0.2228394 | 0.1672374 | 0.004905026
3DResyn Bioflex UNW2 | Soft | Autoclave | 2 | 1 | 35.686 | 1.134288 | 17.94268 | 0.2250268 | 0.1674602 | 0.2255045 | 1.536188 | 0.2268575 | 0.1721442 | 0.004906783
3DResyn Bioflex UNW2 | Soft | Autoclave | 2 | 1 | 35.786 | 1.154327 | 18.45099 | 0.2289928 | 0.172204375 | 0.2294886 | 1.579708 | 0.2308655 | 0.1770211 | 0.004876827
3DResyn Bioflex UNW2 | Soft | Autoclave | 2 | 1 | 35.886 | 1.174723 | 18.96723 | 0.2330397 | 0.1770224 | 0.2335434 | 1.623907 | 0.2349447 | 0.1819739 | 0.004952824
3DResyn Bioflex UNW2 | Soft | Autoclave | 2 | 1 | 35.986 | 1.194356 | 19.46498 | 0.236925 | 0.181668 | 0.2374466 | 1.666522 | 0.2388713 | 0.1867494 | 0.004775485
3DResyn Bioflex UNW2 | Soft | Autoclave | 2 | 1 | 36.086 | 1.214244 | 19.98145 | 0.240881 | 0.1864881875 | 0.2414003 | 1.71074 | 0.2428487 | 0.1917044 | 0.004955039
3DResyn Bioflex UNW2 | Soft | Autoclave | 2 | 1 | 36.186 | 1.233978 | 20.49512 | 0.2447865 | 0.1912824 | 0.2453237 | 1.75472 | 0.2467957 | 0.1966327 | 0.004928303
3DResyn Bioflex UNW2 | Soft | Autoclave | 2 | 1 | 36.286 | 1.254222 | 21.02898 | 0.2488131 | 0.1962649375 | 0.2493482 | 1.800427 | 0.2508443 | 0.2017546 | 0.00512191
3DResyn Bioflex UNW2 | Soft | Autoclave | 2 | 1 | 36.386 | 1.274312 | 21.55975 | 0.2528095 | 0.2012186 | 0.2533424 | 1.845869 | 0.2548625 | 0.2068468 | 0.005092229
3DResyn Bioflex UNW2 | Soft | Autoclave | 2 | 1 | 36.486 | 1.294556 | 22.09569 | 0.256826 | 0.2062206 | 0.2573669 | 1.891755 | 0.2589111 | 0.2119888 | 0.005141911
3DResyn Bioflex UNW2 | Soft | Autoclave | 2 | 1 | 36.586 | 1.31485 | 22.6358 | 0.2608526 | 0.2112614375 | 0.2614016 | 1.937996 | 0.26297 | 0.2171706 | 0.005181822
3DResyn Bioflex UNW2 | Soft | Autoclave | 2 | 1 | 36.686 | 1.334686 | 23.16113 | 0.2647884 | 0.2161644 | 0.2653452 | 1.982974 | 0.2669373 | 0.2222107 | 0.005040112
3DResyn Bioflex UNW2 | Soft | Autoclave | 2 | 1 | 36.786 | 1.354472 | 23.68644 | 0.268694 | 0.2210671 | 0.2692787 | 2.027948 | 0.2708944 | 0.2272505 | 0.005039838
3DResyn Bioflex UNW2 | Soft | Autoclave | 2 | 1 | 36.886 | 1.374156 | 24.22384 | 0.2726096 | 0.22608275 | 0.273192 | 2.073959 | 0.2748311 | 0.2324065 | 0.005155929
3DResyn Bioflex UNW2 | Soft | Autoclave | 2 | 1 | 36.986 | 1.394145 | 24.76761 | 0.2765757 | 0.2311578 | 0.2771659 | 2.120515 | 0.2788289 | 0.2376234 | 0.005216993
3DResyn Bioflex UNW2 | Soft | Autoclave | 2 | 1 | 37.086 | 1.414083 | 25.3129 | 0.2805417 | 0.236247 | 0.2811298 | 2.167201 | 0.2828166 | 0.242855 | 0.005231596
3DResyn Bioflex UNW2 | Soft | Autoclave | 2 | 1 | 37.186 | 1.434377 | 25.87055 | 0.2845684 | 0.2414516 | 0.2851644 | 2.214944 | 0.2868754 | 0.2482052 | 0.005350121
3DResyn Bioflex UNW2 | Soft | Autoclave | 2 | 1 | 37.286 | 1.454671 | 26.42928 | 0.2885849 | 0.2466663 | 0.2891991 | 2.262781 | 0.2909343 | 0.2535657 | 0.005360533
3DResyn Bioflex UNW2 | Soft | Autoclave | 2 | 1 | 37.386 | 1.474457 | 26.97909 | 0.2925207 | 0.2517977 | 0.2931326 | 2.309853 | 0.2948914 | 0.2588406 | 0.005274929
3DResyn Bioflex UNW2 | Soft | Autoclave | 2 | 1 | 37.486 | 1.494141 | 27.52453 | 0.2964262 | 0.2568883125 | 0.2970459 | 2.356552 | 0.2988281 | 0.2640737 | 0.005233042
3DResyn Bioflex UNW2 | Soft | Autoclave | 2 | 1 | 37.586 | 1.51413 | 28.09251 | 0.3003822 | 0.2621893 | 0.3010198 | 2.405181 | 0.3028259 | 0.269523 | 0.005449303
3DResyn Bioflex UNW2 | Soft | Autoclave | 2 | 1 | 37.686 | 1.534373 | 28.68236 | 0.3043987 | 0.2676944 | 0.3050443 | 2.455681 | 0.3068746 | 0.275182 | 0.005659032
3DResyn Bioflex UNW2 | Soft | Autoclave | 2 | 1 | 37.786 | 1.554159 | 29.26451 | 0.3083345 | 0.273127625 | 0.3089778 | 2.505523 | 0.3108317 | 0.2807672 | 0.005585194
3DResyn Bioflex UNW2 | Soft | Autoclave | 2 | 1 | 37.886 | 1.574402 | 29.85564 | 0.312351 | 0.2786447 | 0.3130024 | 2.556134 | 0.3148804 | 0.2864386 | 0.005671421
3DResyn Bioflex UNW2 | Soft | Autoclave | 2 | 1 | 37.986 | 1.594696 | 30.44971 | 0.3163777 | 0.2841891875 | 0.317037 | 2.606995 | 0.3189392 | 0.2921382 | 0.005699547
3DResyn Bioflex UNW2 | Soft | Autoclave | 2 | 1 | 38.086 | 1.614634 | 31.03521 | 0.3203236 | 0.2896537 | 0.3210009 | 2.657124 | 0.3229269 | 0.2977555 | 0.005617365
3DResyn Bioflex UNW2 | Soft | Autoclave | 2 | 1 | 38.186 | 1.634827 | 31.63159 | 0.32433 | 0.29521975 | 0.3250152 | 2.708184 | 0.3269653 | 0.3034773 | 0.005721726
3DResyn Bioflex UNW2 | Soft | Autoclave | 2 | 1 | 38.286 | 1.654358 | 32.20671 | 0.3282053 | 0.300587375 | 0.3288982 | 2.757424 | 0.3308716 | 0.308995 | 0.00551778
3DResyn Bioflex UNW2 | Soft | Autoclave | 2 | 1 | 38.386 | 1.674398 | 32.8087 | 0.3321713 | 0.306205875 | 0.3328823 | 2.808964 | 0.3348796 | 0.3147707 | 0.005775635
3DResyn Bioflex UNW2 | Soft | Autoclave | 2 | 1 | 38.486 | 1.69398 | 33.40701 | 0.3360769 | 0.3117899375 | 0.3367753 | 2.860189 | 0.338796 | 0.3205109 | 0.005740245
3DResyn Bioflex UNW2 | Soft | Autoclave | 2 | 1 | 38.586 | 1.714274 | 34.03477 | 0.3400833 | 0.3176488 | 0.34081 | 2.913936 | 0.3428548 | 0.3265337 | 0.006022786
3DResyn Bioflex UNW2 | Soft | Autoclave | 2 | 1 | 38.686 | 1.734619 | 34.66914 | 0.3441301 | 0.3235695 | 0.3448547 | 2.968249 | 0.3469238 | 0.3326199 | 0.006086248
3DResyn Bioflex UNW2 | Soft | Autoclave | 2 | 1 | 38.786 | 1.754608 | 35.28912 | 0.3481063 | 0.3293558 | 0.3488287 | 3.021329 | 0.3509216 | 0.3385681 | 0.005948162
3DResyn Bioflex UNW2 | Soft | Autoclave | 2 | 1 | 38.886 | 1.774801 | 35.91373 | 0.3521026 | 0.3351853 | 0.3528431 | 3.074806 | 0.3549601 | 0.3445607 | 0.005992556
3DResyn Bioflex UNW2 | Soft | Autoclave | 2 | 1 | 38.986 | 1.794434 | 36.52174 | 0.355998 | 0.340859875 | 0.3567463 | 3.126861 | 0.3588867 | 0.350394 | 0.005833315
3DResyn Bioflex UNW2 | Soft | Autoclave | 2 | 1 | 39.086 | 1.81427 | 37.14828 | 0.3599238 | 0.3467075 | 0.3606899 | 3.180504 | 0.362854 | 0.3564051 | 0.006011148
3DResyn Bioflex UNW2 | Soft | Autoclave | 2 | 1 | 39.186 | 1.833954 | 37.77967 | 0.3638394 | 0.3526003 | 0.3646032 | 3.234561 | 0.3667908 | 0.3624628 | 0.006057628
3DResyn Bioflex UNW2 | Soft | Autoclave | 2 | 1 | 39.286 | 1.853638 | 38.40551 | 0.367755 | 0.3584413 | 0.3685165 | 3.288143 | 0.3707275 | 0.3684671 | 0.006004377
3DResyn Bioflex UNW2 | Soft | Autoclave | 2 | 1 | 39.386 | 1.874441 | 39.09426 | 0.3718724 | 0.3648694375 | 0.3726522 | 3.347112 | 0.3748881 | 0.3750751 | 0.006607962
3DResyn Bioflex UNW2 | Soft | Autoclave | 2 | 1 | 39.486 | 1.894328 | 39.74363 | 0.3758284 | 0.37093 | 0.3766059 | 3.402708 | 0.3788656 | 0.3813052 | 0.006230118
3DResyn Bioflex UNW2 | Soft | Autoclave | 2 | 1 | 39.586 | 1.904704 | 40.0443 | 0.3779174 | 0.3737362 | 0.3786687 | 3.428451 | 0.3809408 | 0.3841899 | 0.00288467
3DResyn Bioflex UNW2 | Soft | Autoclave | 2 | 2 | 31.25600052 | 0.240987152 | 1.067403316 | 0.047754359 | 0.009760559 | 0.04743842 | 0.09045791 | 0.0481974304 | 0.0102408 | -0.3589331
3DResyn Bioflex UNW2 | Soft | Autoclave | 2 | 2 | 31.3560009 | 0.264841714 | 1.304227591 | 0.052507594 | 0.011926129 | 0.0521342 | 0.1105278 | 0.0529683428 | 0.01251292 | 0.002272121
3DResyn Bioflex UNW2 | Soft | Autoclave | 2 | 2 | 31.45599937 | 0.28671266 | 1.542870879 | 0.056836974 | 0.014108332 | 0.0564395 | 0.1307518 | 0.057342532 | 0.01480249 | 0.002289573
3DResyn Bioflex UNW2 | Soft | Autoclave | 2 | 2 | 31.55599976 | 0.307413749 | 1.790166855 | 0.060954422 | 0.016369658 | 0.06051452 | 0.1517091 | 0.0614827498 | 0.01717508 | 0.002372587
3DResyn Bioflex UNW2 | Soft | Autoclave | 2 | 2 | 31.65600014 | 0.327707938 | 2.05783844 | 0.064981043 | 0.018817303 | 0.06450944 | 0.1743931 | 0.0655415876 | 0.01974315 | 0.002568074
3DResyn Bioflex UNW2 | Soft | Autoclave | 2 | 2 | 31.75600052 | 0.348002126 | 2.335803032 | 0.069017768 | 0.021359068 | 0.06850436 | 0.1979494 | 0.0696004252 | 0.02240998 | 0.002666826
3DResyn Bioflex UNW2 | Soft | Autoclave | 2 | 2 | 31.8560009 | 0.368143723 | 2.627572775 | 0.073004022 | 0.024027072 | 0.07246924 | 0.2226757 | 0.0736287446 | 0.02520925 | 0.002799274
3DResyn Bioflex UNW2 | Soft | Autoclave | 2 | 2 | 31.95599937 | 0.388336193 | 2.934616804 | 0.07701046 | 0.026834746 | 0.07644413 | 0.2486963 | 0.0776672386 | 0.02815507 | 0.002945817
3DResyn Bioflex UNW2 | Soft | Autoclave | 2 | 2 | 32.05599976 | 0.407969172 | 3.235059023 | 0.080905892 | 0.029582053 | 0.08030889 | 0.2741575 | 0.0815938344 | 0.03103755 | 0.002882479
3DResyn Bioflex UNW2 | Soft | Autoclave | 2 | 2 | 32.15599823 | 0.427958177 | 3.558884382 | 0.084861882 | 0.03254318 | 0.08424374 | 0.3016004 | 0.0855916354 | 0.03414437 | 0.00310682
3DResyn Bioflex UNW2 | Soft | Autoclave | 2 | 2 | 32.25600052 | 0.44779462 | 3.88339591 | 0.088817865 | 0.035510582 | 0.08814855 | 0.3291013 | 0.089558924 | 0.03725777 | 0.003113403
3DResyn Bioflex UNW2 | Soft | Autoclave | 2 | 2 | 32.35599899 | 0.467834499 | 4.219632626 | 0.092783935 | 0.038585199 | 0.09209341 | 0.357596 | 0.0935668998 | 0.04048366 | 0.003225896
3DResyn Bioflex UNW2 | Soft | Autoclave | 2 | 2 | 32.45600128 | 0.488230406 | 4.601706505 | 0.096830741 | 0.042078961 | 0.09610835 | 0.3899751 | 0.0976460812 | 0.04414933 | 0.003665663
3DResyn Bioflex UNW2 | Soft | Autoclave | 2 | 2 | 32.55599976 | 0.508270285 | 4.927117348 | 0.100806914 | 0.045054586 | 0.1000532 | 0.4175523 | 0.101654057 | 0.04727136 | 0.003122031
3DResyn Bioflex UNW2 | Soft | Autoclave | 2 | 2 | 32.65599823 | 0.528513629 | 5.279224873 | 0.104833536 | 0.048274332 | 0.1040381 | 0.4473919 | 0.1057027258 | 0.05064952 | 0.003378162
3DResyn Bioflex UNW2 | Soft | Autoclave | 2 | 2 | 32.75600052 | 0.548095733 | 5.64680624 | 0.108708777 | 0.05163557 | 0.1078929 | 0.4785429 | 0.1096191466 | 0.05417614 | 0.00352662
3DResyn Bioflex UNW2 | Soft | Autoclave | 2 | 2 | 32.85599899 | 0.568186457 | 6.033531666 | 0.112695046 | 0.055171871 | 0.1118477 | 0.5113162 | 0.1136372914 | 0.05788643 | 0.00371029
3DResyn Bioflex UNW2 | Soft | Autoclave | 2 | 2 | 32.95600128 | 0.587768562 | 6.411297798 | 0.116580382 | 0.058626242 | 0.1157025 | 0.5433303 | 0.1175537124 | 0.06151077 | 0.003624334
3DResyn Bioflex UNW2 | Soft | Autoclave | 2 | 2 | 33.05599976 | 0.607859285 | 6.807627678 | 0.120566636 | 0.062250363 | 0.1196573 | 0.5769176 | 0.121571857 | 0.0653132 | 0.003802437
3DResyn Bioflex UNW2 | Soft | Autoclave | 2 | 2 | 33.15599823 | 0.628051755 | 7.216077328 | 0.124573082 | 0.065985313 | 0.1236322 | 0.611532 | 0.125610351 | 0.06923192 | 0.003918715
3DResyn Bioflex UNW2 | Soft | Autoclave | 2 | 2 | 33.25600052 | 0.64804079 | 7.622443199 | 0.12853916 | 0.069701211 | 0.1275671 | 0.6459698 | 0.129608158 | 0.07313064 | 0.003898723
3DResyn Bioflex UNW2 | Soft | Autoclave | 2 | 2 | 33.35599899 | 0.668284134 | 8.02682972 | 0.132555678 | 0.073399 | 0.131552 | 0.6802398 | 0.1336568268 | 0.07701037 | 0.003879733
3DResyn Bioflex UNW2 | Soft | Autoclave | 2 | 2 | 33.45600128 | 0.688120548 | 8.444878578 | 0.136491492 | 0.077221727 | 0.1354568 | 0.7156677 | 0.1376241096 | 0.08102118 | 0.004010811
3DResyn Bioflex UNW2 | Soft | Autoclave | 2 | 2 | 33.55599976 | 0.708516454 | 8.882635117 | 0.14053829 | 0.081224664 | 0.1394717 | 0.7527657 | 0.1417032908 | 0.08522107 | 0.004199889
3DResyn Bioflex UNW2 | Soft | Autoclave | 2 | 2 | 33.65599823 | 0.72784425 | 9.288571358 | 0.144383267 | 0.084936633 | 0.1432764 | 0.7871671 | 0.14556885 | 0.08911567 | 0.003894601
3DResyn Bioflex UNW2 | Soft | Autoclave | 2 | 2 | 33.75600052 | 0.747782411 | 9.733365059 | 0.148329169 | 0.089003914 | 0.1472013 | 0.8248614 | 0.1495564822 | 0.09338308 | 0.004267404
3DResyn Bioflex UNW2 | Soft | Autoclave | 2 | 2 | 33.85599899 | 0.767974881 | 10.16979313 | 0.152345687 | 0.092994703 | 0.1511762 | 0.8618469 | 0.1535949762 | 0.09757022 | 0.004187144
3DResyn Bioflex UNW2 | Soft | Autoclave | 2 | 2 | 33.95600128 | 0.788218225 | 10.61502743 | 0.156352133 | 0.097066023 | 0.1551611 | 0.8995786 | 0.157643645 | 0.1018419 | 0.004271632
3DResyn Bioflex UNW2 | Soft | Autoclave | 2 | 2 | 34.05599976 | 0.808410638 | 11.06154442 | 0.160368666 | 0.101149063 | 0.159136 | 0.937419 | 0.1616821276 | 0.1061258 | 0.004283938
3DResyn Bioflex UNW2 | Soft | Autoclave | 2 | 2 | 34.15599823 | 0.82824711 | 11.51155376 | 0.164294362 | 0.105264047 | 0.1630408 | 0.9755554 | 0.165649422 | 0.1104432 | 0.004317444
3DResyn Bioflex UNW2 | Soft | Autoclave | 2 | 2 | 34.25600052 | 0.848083524 | 11.95530224 | 0.168230176 | 0.109321773 | 0.1669456 | 1.013161 | 0.1696167048 | 0.1147006 | 0.004257376
3DResyn Bioflex UNW2 | Soft | Autoclave | 2 | 2 | 34.35599899 | 0.867767376 | 12.41579056 | 0.172135696 | 0.11353257 | 0.1708203 | 1.052186 | 0.1735534752 | 0.1191186 | 0.004417981
3DResyn Bioflex UNW2 | Soft | Autoclave | 2 | 2 | 34.45600128 | 0.887705537 | 12.87525463 | 0.176091671 | 0.117734008 | 0.1747452 | 1.091123 | 0.1775411074 | 0.1235267 | 0.004408154
3DResyn Bioflex UNW2 | Soft | Autoclave | 2 | 2 | 34.55599976 | 0.90805057 | 13.355443 | 0.180128396 | 0.122124953 | 0.1787501 | 1.131817 | 0.181610114 | 0.1281337 | 0.004606985
3DResyn Bioflex UNW2 | Soft | Autoclave | 2 | 2 | 34.65599823 | 0.928141293 | 13.81807899 | 0.184124753 | 0.126355391 | 0.182705 | 1.171024 | 0.1856282586 | 0.1325723 | 0.004438586
3DResyn Bioflex UNW2 | Soft | Autoclave | 2 | 2 | 34.75600052 | 0.948232017 | 14.29194736 | 0.188111007 | 0.130688539 | 0.1866598 | 1.211182 | 0.1896464034 | 0.1371187 | 0.00454635
3DResyn Bioflex UNW2 | Soft | Autoclave | 2 | 2 | 34.85599899 | 0.968221051 | 14.75799179 | 0.192066982 | 0.134950156 | 0.1905947 | 1.250677 | 0.1936442102 | 0.14159 | 0.004471287
3DResyn Bioflex UNW2 | Soft | Autoclave | 2 | 2 | 34.95600128 | 0.988311833 | 15.2423439 | 0.196053237 | 0.139379172 | 0.1945496 | 1.291724 | 0.1976623666 | 0.1462369 | 0.004646933
3DResyn Bioflex UNW2 | Soft | Autoclave | 2 | 2 | 35.05599976 | 1.007741317 | 15.71380806 | 0.199908301 | 0.143690328 | 0.198374275 | 1.331679 | 0.2015482634 | 0.1507602 | 0.004523284
3DResyn Bioflex UNW2 | Soft | Autoclave | 2 | 2 | 35.15599823 | 1.02767942 | 16.19926834 | 0.203864291 | 0.148129484 | 0.2022991 | 1.372819 | 0.205535884 | 0.1554177 | 0.004657565
3DResyn Bioflex UNW2 | Soft | Autoclave | 2 | 2 | 35.25600052 | 1.047719386 | 16.69173622 | 0.207850546 | 0.152632703 | 0.206244 | 1.414554 | 0.2095438772 | 0.1601425 | 0.004724796
3DResyn Bioflex UNW2 | Soft | Autoclave | 2 | 2 | 35.35599899 | 1.068115234 | 17.1926403 | 0.211897373 | 0.157213078 | 0.2102589 | 1.457003 | 0.2136230468 | 0.1649483 | 0.004805734
3DResyn Bioflex UNW2 | Soft | Autoclave | 2 | 2 | 35.45600128 | 1.088409452 | 17.70065689 | 0.21592398 | 0.161858484 | 0.2142538 | 1.500056 | 0.2176818904 | 0.1698222 | 0.004873972
3DResyn Bioflex UNW2 | Soft | Autoclave | 2 | 2 | 35.55599976 | 1.108449302 | 18.19374084 | 0.219890058 | 0.166367359 | 0.2181987 | 1.541842 | 0.2216898604 | 0.1745529 | 0.004730707
3DResyn Bioflex UNW2 | Soft | Autoclave | 2 | 2 | 35.65599823 | 1.128692646 | 18.69992828 | 0.223906577 | 0.170996031 | 0.2221836 | 1.58474 | 0.2257385292 | 0.1794094 | 0.004856423
3DResyn Bioflex UNW2 | Soft | Autoclave | 2 | 2 | 35.75600052 | 1.14812213 | 19.18382072 | 0.227751568 | 0.175420844 | 0.2260083 | 1.625748 | 0.229624426 | 0.1840519 | 0.004642522
3DResyn Bioflex UNW2 | Soft | Autoclave | 2 | 2 | 35.85599899 | 1.167856855 | 19.68236732 | 0.231667191 | 0.179979656 | 0.2298931 | 1.667997 | 0.233571371 | 0.188835 | 0.004783116
3DResyn Bioflex UNW2 | Soft | Autoclave | 2 | 2 | 35.95600128 | 1.187744201 | 20.19697762 | 0.235633254 | 0.184685375 | 0.2338079 | 1.711608 | 0.2375488402 | 0.1937722 | 0.004937233
3DResyn Bioflex UNW2 | Soft | Autoclave | 2 | 2 | 36.05599976 | 1.207987545 | 20.71105957 | 0.239649788 | 0.189386234 | 0.2377928 | 1.755175 | 0.241597509 | 0.1987044 | 0.004932164
3DResyn Bioflex UNW2 | Soft | Autoclave | 2 | 2 | 36.15599823 | 1.228180015 | 21.22680855 | 0.243656233 | 0.194102359 | 0.2417677 | 1.798882 | 0.245636003 | 0.2036526 | 0.004948158
3DResyn Bioflex UNW2 | Soft | Autoclave | 2 | 2 | 36.25600052 | 1.248219865 | 21.74140358 | 0.247622296 | 0.198807922 | 0.2457126 | 1.842492 | 0.249643973 | 0.2085897 | 0.004937087
3DResyn Bioflex UNW2 | Soft | Autoclave | 2 | 2 | 36.35599899 | 1.268615713 | 22.26709938 | 0.251659006 | 0.203614984 | 0.2497275 | 1.887042 | 0.2537231426 | 0.2136332 | 0.005043589
3DResyn Bioflex UNW2 | Soft | Autoclave | 2 | 2 | 36.45600128 | 1.288045314 | 22.76841736 | 0.255514085 | 0.208199141 | 0.2535522 | 1.929527 | 0.2576090628 | 0.2184429 | 0.004809705
3DResyn Bioflex UNW2 | Soft | Autoclave | 2 | 2 | 36.55599976 | 1.307830797 | 23.28640938 | 0.259439796 | 0.212935781 | 0.257447 | 1.973425 | 0.2615661594 | 0.2234126 | 0.004969678
3DResyn Bioflex UNW2 | Soft | Autoclave | 2 | 2 | 36.65599823 | 1.327565522 | 23.81007385 | 0.263365507 | 0.217724266 | 0.2613318 | 2.017803 | 0.2655131044 | 0.2284367 | 0.0050241
3DResyn Bioflex UNW2 | Soft | Autoclave | 2 | 2 | 36.75600052 | 1.347656245 | 24.34542084 | 0.267341673 | 0.222619594 | 0.2652867 | 2.063171 | 0.269531249 | 0.2335729 | 0.005136184
3DResyn Bioflex UNW2 | Soft | Autoclave | 2 | 2 | 36.85599899 | 1.368153957 | 24.89779091 | 0.27141875 | 0.227670578 | 0.2693216 | 2.109982 | 0.2736307914 | 0.2388724 | 0.005299505
3DResyn Bioflex UNW2 | Soft | Autoclave | 2 | 2 | 36.95600128 | 1.388346427 | 25.43860245 | 0.275425196 | 0.232615875 | 0.2732965 | 2.155814 | 0.2776692854 | 0.244061 | 0.005188611
3DResyn Bioflex UNW2 | Soft | Autoclave | 2 | 2 | 37.05599976 | 1.408640528 | 25.98908806 | 0.279451817 | 0.237649625 | 0.2772914 | 2.202465 | 0.2817281056 | 0.2493424 | 0.005281425
3DResyn Bioflex UNW2 | Soft | Autoclave | 2 | 2 | 37.15599823 | 1.428171876 | 26.50839615 | 0.28331697 | 0.242398297 | 0.2811362 | 2.24647425 | 0.2856343752 | 0.2543248 | 0.004982305
3DResyn Bioflex UNW2 | Soft | Autoclave | 2 | 2 | 37.25600052 | 1.447906485 | 27.05019379 | 0.287242681 | 0.247352609 | 0.285021 | 2.292389 | 0.289581297 | 0.2595228 | 0.005198072
3DResyn Bioflex UNW2 | Soft | Autoclave | 2 | 2 | 37.35599899 | 1.467437833 | 27.57764244 | 0.291117936 | 0.252175703 | 0.2888657 | 2.337088 | 0.2934875666 | 0.2645832 | 0.005060406
3DResyn Bioflex UNW2 | Soft | Autoclave | 2 | 2 | 37.45600128 | 1.487935428 | 28.1498642 | 0.295195013 | 0.257408219 | 0.2929007 | 2.385582 | 0.2975870856 | 0.2700732 | 0.005489965
3DResyn Bioflex UNW2 | Soft | Autoclave | 2 | 2 | 37.55599976 | 1.508433023 | 28.73290253 | 0.299262017 | 0.262739656 | 0.2969356 | 2.434992 | 0.3016866046 | 0.2756669 | 0.00559374
3DResyn Bioflex UNW2 | Soft | Autoclave | 2 | 2 | 37.65599823 | 1.528422115 | 29.29347801 | 0.30322808 | 0.267865656 | 0.3008705 | 2.482498 | 0.305684423 | 0.2810452 | 0.005378229
3DResyn Bioflex UNW2 | Soft | Autoclave | 2 | 2 | 37.75600052 | 1.548614586 | 29.85982895 | 0.30721432 | 0.2730445 | 0.3048454 | 2.530494 | 0.3097229172 | 0.2864788 | 0.005433639
3DResyn Bioflex UNW2 | Soft | Autoclave | 2 | 2 | 37.85599899 | 1.568349195 | 30.42466354 | 0.311140031 | 0.278209469 | 0.3087302 | 2.578361 | 0.313669839 | 0.2918979 | 0.005419091
3DResyn Bioflex UNW2 | Soft | Autoclave | 2 | 2 | 37.95600128 | 1.588134794 | 30.9955349 | 0.315065742 | 0.283429625 | 0.312625 | 2.62674 | 0.3176269588 | 0.2973749 | 0.005477009
3DResyn Bioflex UNW2 | Soft | Autoclave | 2 | 2 | 38.05599976 | 1.607716898 | 31.56011391 | 0.3189511 | 0.28859225 | 0.3164797 | 2.674586 | 0.3215433796 | 0.3027915 | 0.005416639
3DResyn Bioflex UNW2 | Soft | Autoclave | 2 | 2 | 38.15599823 | 1.627960242 | 32.15666199 | 0.322977692 | 0.294047219 | 0.3204646 | 2.725141 | 0.3255920484 | 0.3085149 | 0.005723354
3DResyn Bioflex UNW2 | Soft | Autoclave | 2 | 2 | 38.25600052 | 1.647949219 | 32.73833847 | 0.326933712 | 0.299366188 | 0.3243995 | 2.774435 | 0.3295898438 | 0.3140956 | 0.005580674
3DResyn Bioflex UNW2 | Soft | Autoclave | 2 | 2 | 38.35599899 | 1.668040059 | 33.33884048 | 0.330919951 | 0.304857313 | 0.3283543 | 2.825325 | 0.3336080118 | 0.3198569 | 0.005761289
3DResyn Bioflex UNW2 | Soft | Autoclave | 2 | 2 | 38.45600128 | 1.68848678 | 33.95196152 | 0.334976852 | 0.310463813 | 0.3323793 | 2.877285 | 0.337697356 | 0.3257392 | 0.005882357
3DResyn Bioflex UNW2 | Soft | Autoclave | 2 | 2 | 38.55599976 | 1.708170632 | 34.55080795 | 0.338882357 | 0.315939781 | 0.3362541 | 2.928035 | 0.3416341264 | 0.3314846 | 0.005745405
3DResyn Bioflex UNW2 | Soft | Autoclave | 2 | 2 | 38.65599823 | 1.728057861 | 35.15148163 | 0.342828274 | 0.321432469 | 0.3401689 | 2.978939 | 0.3456115722 | 0.3372476 | 0.005762936
3DResyn Bioflex UNW2 | Soft | Autoclave | 2 | 2 | 38.75600052 | 1.74769084 | 35.75611877 | 0.346723706 | 0.326961406 | 0.3440336 | 3.03018 | 0.349538168 | 0.3430485 | 0.005800962
3DResyn Bioflex UNW2 | Soft | Autoclave | 2 | 2 | 38.85599899 | 1.767730806 | 36.37747574 | 0.350699872 | 0.332643219 | 0.3479785 | 3.082837 | 0.3535461612 | 0.3490099 | 0.005961374
3DResyn Bioflex UNW2 | Soft | Autoclave | 2 | 2 | 38.95600128 | 1.787923276 | 37.01805115 | 0.354706317 | 0.33850075 | 0.3519534 | 3.137123 | 0.3575846552 | 0.3551557 | 0.006145758
3DResyn Bioflex UNW2 | Soft | Autoclave | 2 | 2 | 39.05599976 | 1.808115747 | 37.65350723 | 0.358712763 | 0.3443115 | 0.3559283 | 3.190975 | 0.3616231494 | 0.3612523 | 0.006096642
3DResyn Bioflex UNW2 | Soft | Autoclave | 2 | 2 | 39.15599823 | 1.828613342 | 38.31502151 | 0.362779737 | 0.350360531 | 0.3599633 | 3.247036 | 0.3657226684 | 0.3675989 | 0.006346648
3DResyn Bioflex UNW2 | Soft | Autoclave | 2 | 2 | 39.25600052 | 1.848348067 | 38.93788528 | 0.366695344 | 0.356056125 | 0.363848 | 3.299821 | 0.3696696134 | 0.3735748 | 0.00597583
3DResyn Bioflex UNW2 | Soft | Autoclave | 2 | 2 | 39.35599899 | 1.868337044 | 39.56099701 | 0.370651335 | 0.361754 | 0.3677829 | 3.352627 | 0.3736674088 | 0.379553 | 0.005978209
3DResyn Bioflex UNW2 | Soft | Autoclave | 2 | 2 | 39.45600128 | 1.884918311 | 40.10751343 | 0.373991728 | 0.366751438 | 0.3710469 | 3.398942 | 0.3769836622 | 0.3847963 | 0.005243345
3DResyn Bioflex UNW2 | Soft | Autoclave | 3 | 1 | 31.097 | 0.2097575 | 1.009142 | 0.04114977 | 0.009322363 | 0.04120972 | 0.08595754 | 0.0419515 | 0.009681826 | -0.3595679
3DResyn Bioflex UNW2 | Soft | Autoclave | 3 | 1 | 31.197 | 0.2341716 | 1.213626 | 0.04595624 | 0.01121137 | 0.0460062 | 0.1033753 | 0.04683431 | 0.01164367 | 0.001961846
3DResyn Bioflex UNW2 | Soft | Autoclave | 3 | 1 | 31.297 | 0.2553304 | 1.413281 | 0.05012318 | 0.01305576 | 0.05016314 | 0.1203817 | 0.05106608 | 0.01355918 | 0.001915512
3DResyn Bioflex UNW2 | Soft | Autoclave | 3 | 1 | 31.397 | 0.2763367 | 1.625377 | 0.05424015 | 0.01501509 | 0.05429011 | 0.1384478 | 0.05526734 | 0.01559406 | 0.002034876
3DResyn Bioflex UNW2 | Soft | Autoclave | 3 | 1 | 31.497 | 0.2960205 | 1.835156 | 0.0581173 | 0.01695301 | 0.05815727 | 0.1563165 | 0.0592041 | 0.01760671 | 0.002012646
3DResyn Bioflex UNW2 | Soft | Autoclave | 3 | 1 | 31.597 | 0.3157552 | 2.077724 | 0.06199445 | 0.01919384 | 0.06203443 | 0.1769782 | 0.06315105 | 0.01993394 | 0.00232723
3DResyn Bioflex UNW2 | Soft | Autoclave | 3 | 1 | 31.697 | 0.3359985 | 2.344323 | 0.06597153 | 0.02165665 | 0.0660115 | 0.1996868 | 0.06719971 | 0.02249171 | 0.002557778
3DResyn Bioflex UNW2 | Soft | Autoclave | 3 | 1 | 31.797 | 0.3560893 | 2.623459 | 0.06991863 | 0.02423529 | 0.0699586 | 0.2234633 | 0.07121786 | 0.02516978 | 0.002678064
3DResyn Bioflex UNW2 | Soft | Autoclave | 3 | 1 | 31.897 | 0.3765869 | 2.933089 | 0.07394567 | 0.027095625 | 0.07398564 | 0.2498372 | 0.07531738 | 0.02814041 | 0.002970631
3DResyn Bioflex UNW2 | Soft | Autoclave | 3 | 1 | 31.997 | 0.3965759 | 3.237655 | 0.07787279 | 0.02990918 | 0.07791276 | 0.2757798 | 0.07931518 | 0.03106245 | 0.002922042
3DResyn Bioflex UNW2 | Soft | Autoclave | 3 | 1 | 32.097 | 0.4168193 | 3.568511 | 0.08184987 | 0.0329656 | 0.08188984 | 0.3039617 | 0.08336385 | 0.03423672 | 0.003174271
3DResyn Bioflex UNW2 | Soft | Autoclave | 3 | 1 | 32.197 | 0.4363505 | 3.889475 | 0.08568705 | 0.03593063 | 0.08572702 | 0.3313011 | 0.08727011 | 0.03731609 | 0.003079366
3DResyn Bioflex UNW2 | Soft | Autoclave | 3 | 1 | 32.297 | 0.4560852 | 4.214573 | 0.08955421 | 0.03893387 | 0.08960417 | 0.3589926 | 0.09121704 | 0.04043513 | 0.003119037
3DResyn Bioflex UNW2 | Soft | Autoclave | 3 | 1 | 32.397 | 0.4758199 | 4.566499 | 0.09344134 | 0.04218492 | 0.09348132 | 0.3889692 | 0.09516398 | 0.04381154 | 0.003376415
3DResyn Bioflex UNW2 | Soft | Autoclave | 3 | 1 | 32.497 | 0.4961141 | 4.925225 | 0.09742842 | 0.0454988 | 0.09746839 | 0.4195251 | 0.09922282 | 0.0472532 | 0.003441661
3DResyn Bioflex UNW2 | Soft | Autoclave | 3 | 1 | 32.597 | 0.51651 | 5.30456 | 0.1014355 | 0.04900307 | 0.1014755 | 0.4518365 | 0.103302 | 0.05089259 | 0.00363939
3DResyn Bioflex UNW2 | Soft | Autoclave | 3 | 1 | 32.697 | 0.5362956 | 5.6594 | 0.1053326 | 0.05228105 | 0.1053626 | 0.4820613 | 0.1072591 | 0.05429696 | 0.003404371
3DResyn Bioflex UNW2 | Soft | Autoclave | 3 | 1 | 32.797 | 0.5567932 | 6.04406 | 0.1093497 | 0.05583451 | 0.1093896 | 0.5148263 | 0.1113586 | 0.05798744 | 0.003690481
3DResyn Bioflex UNW2 | Soft | Autoclave | 3 | 1 | 32.897 | 0.5766297 | 6.422397 | 0.1132368 | 0.05932955 | 0.1132868 | 0.5470525 | 0.1153259 | 0.06161725 | 0.003629805
3DResyn Bioflex UNW2 | Soft | Autoclave | 3 | 1 | 32.997 | 0.5962626 | 6.802798 | 0.117104 | 0.06284366 | 0.1171439 | 0.5794547 | 0.1192525 | 0.06526686 | 0.003649614
3DResyn Bioflex UNW2 | Soft | Autoclave | 3 | 1 | 33.097 | 0.6160482 | 7.19736 | 0.1209911 | 0.06648859375 | 0.1210311 | 0.613063 | 0.1232096 | 0.06905234 | 0.003785473
3DResyn Bioflex UNW2 | Soft | Autoclave | 3 | 1 | 33.197 | 0.6358846 | 7.588436 | 0.1248882 | 0.07010132 | 0.1249282 | 0.6463744 | 0.1271769 | 0.07280437 | 0.003752031
3DResyn Bioflex UNW2 | Soft | Autoclave | 3 | 1 | 33.297 | 0.6562297 | 8.005193 | 0.1288753 | 0.07395128125 | 0.1289253 | 0.6818733 | 0.1312459 | 0.07680279 | 0.003998418
3DResyn Bioflex UNW2 | Soft | Autoclave | 3 | 1 | 33.397 | 0.676473 | 8.422461 | 0.1328624 | 0.07780596875 | 0.1329024 | 0.7174157 | 0.1352946 | 0.0808061 | 0.004003318
3DResyn Bioflex UNW2 | Soft | Autoclave | 3 | 1 | 33.497 | 0.6972758 | 8.866247 | 0.1369494 | 0.08190563 | 0.1369894 | 0.755217 | 0.1394552 | 0.08506385 | 0.004257742
3DResyn Bioflex UNW2 | Soft | Autoclave | 3 | 1 | 33.597 | 0.7167053 | 9.280272 | 0.1407666 | 0.08573035 | 0.1408066 | 0.7904831 | 0.1433411 | 0.08903605 | 0.0039722
3DResyn Bioflex UNW2 | Soft | Autoclave | 3 | 1 | 33.697 | 0.7364909 | 9.70225 | 0.1446537 | 0.08962855 | 0.1446937 | 0.8264268 | 0.1472982 | 0.09308456 | 0.004048517
3DResyn Bioflex UNW2 | Soft | Autoclave | 3 | 1 | 33.797 | 0.756073 | 10.13201 | 0.1485009 | 0.09359865 | 0.1485409 | 0.8630333 | 0.1512146 | 0.09720774 | 0.004123178
3DResyn Bioflex UNW2 | Soft | Autoclave | 3 | 1 | 33.897 | 0.7761638 | 10.56789 | 0.152458 | 0.09762523 | 0.152488 | 0.9001608 | 0.1552328 | 0.1013896 | 0.004181846
3DResyn Bioflex UNW2 | Soft | Autoclave | 3 | 1 | 33.997 | 0.7961019 | 11.00506 | 0.1563651 | 0.1016638125 | 0.1564051 | 0.9373987 | 0.1592204 | 0.1055839 | 0.004194299
3DResyn Bioflex UNW2 | Soft | Autoclave | 3 | 1 | 34.097 | 0.816447 | 11.46334 | 0.1603622 | 0.1058973 | 0.1604022 | 0.9764342 | 0.1632894 | 0.1099806 | 0.004396762
3DResyn Bioflex UNW2 | Soft | Autoclave | 3 | 1 | 34.197 | 0.8368429 | 11.92542 | 0.1643692 | 0.110166 | 0.1644092 | 1.015793 | 0.1673686 | 0.1144139 | 0.004433224
3DResyn Bioflex UNW2 | Soft | Autoclave | 3 | 1 | 34.297 | 0.8564758 | 12.36734 | 0.1682264 | 0.1142484 | 0.1682664 | 1.053436 | 0.1712952 | 0.1186537 | 0.004239855
3DResyn Bioflex UNW2 | Soft | Autoclave | 3 | 1 | 34.397 | 0.876414 | 12.81739 | 0.1721435 | 0.1184059 | 0.1721835 | 1.091771 | 0.1752828 | 0.1229716 | 0.004317856
3DResyn Bioflex UNW2 | Soft | Autoclave | 3 | 1 | 34.497 | 0.8957927 | 13.25758 | 0.1759607 | 0.1224724 | 0.1759907 | 1.129265 | 0.1791585 | 0.1271948 | 0.004223212
3DResyn Bioflex UNW2 | Soft | Autoclave | 3 | 1 | 34.597 | 0.9155782 | 13.71454 | 0.1798479 | 0.1266938 | 0.1798778 | 1.168189 | 0.1831156 | 0.131579 | 0.004384173
3DResyn Bioflex UNW2 | Soft | Autoclave | 3 | 1 | 34.697 | 0.9361776 | 14.19383 | 0.1838849 | 0.1311214 | 0.1839249 | 1.209015 | 0.1872355 | 0.1361774 | 0.004598394
3DResyn Bioflex UNW2 | Soft | Autoclave | 3 | 1 | 34.797 | 0.9563701 | 14.66312 | 0.187852 | 0.1354566875 | 0.187892 | 1.248988 | 0.191274 | 0.1406798 | 0.004502423
3DResyn Bioflex UNW2 | Soft | Autoclave | 3 | 1 | 34.897 | 0.9770202 | 15.15143 | 0.191909 | 0.1399676 | 0.191949 | 1.290582 | 0.195404 | 0.1453647 | 0.004684904
3DResyn Bioflex UNW2 | Soft | Autoclave | 3 | 1 | 34.997 | 0.9968058 | 15.61761 | 0.1957961 | 0.1442741 | 0.1958361 | 1.33029 | 0.1993612 | 0.1498372 | 0.004472503
3DResyn Bioflex UNW2 | Soft | Autoclave | 3 | 1 | 35.097 | 1.016642 | 16.08609 | 0.1996933 | 0.1486019 | 0.1997333 | 1.370195 | 0.2033285 | 0.1543319 | 0.004494664
3DResyn Bioflex UNW2 | Soft | Autoclave | 3 | 1 | 35.197 | 1.036224 | 16.54961 | 0.2035305 | 0.1528838 | 0.2035804 | 1.409677 | 0.2072449 | 0.1587789 | 0.004447067
3DResyn Bioflex UNW2 | Soft | Autoclave | 3 | 1 | 35.297 | 1.056264 | 17.03069 | 0.2074876 | 0.157328 | 0.2075175 | 1.450655 | 0.2112529 | 0.1633945 | 0.004615549
3DResyn Bioflex UNW2 | Soft | Autoclave | 3 | 1 | 35.397 | 1.076304 | 17.51626 | 0.2114147 | 0.1618137 | 0.2114546 | 1.492016 | 0.2152608 | 0.1680531 | 0.004658663
3DResyn Bioflex UNW2 | Soft | Autoclave | 3 | 1 | 35.497 | 1.096497 | 18.00736 | 0.2153818 | 0.1663505 | 0.2154217 | 1.533847 | 0.2192993 | 0.1727648 | 0.004711657
3DResyn Bioflex UNW2 | Soft | Autoclave | 3 | 1 | 35.597 | 1.116842 | 18.50014 | 0.2193788 | 0.1709027 | 0.2194188 | 1.575821 | 0.2233683 | 0.1774925 | 0.004727742
3DResyn Bioflex UNW2 | Soft | Autoclave | 3 | 1 | 35.697 | 1.136627 | 18.98019 | 0.223266 | 0.175337375 | 0.2233059 | 1.616711 | 0.2273255 | 0.1820982 | 0.004605704
3DResyn Bioflex UNW2 | Soft | Autoclave | 3 | 1 | 35.797 | 1.156769 | 19.47718 | 0.2272131 | 0.1799285 | 0.227263 | 1.659044 | 0.2313538 | 0.1868664 | 0.004768147
3DResyn Bioflex UNW2 | Soft | Autoclave | 3 | 1 | 35.897 | 1.176249 | 19.95286 | 0.2310502 | 0.1843228 | 0.2310902 | 1.699562 | 0.2352498 | 0.1914301 | 0.004563744
3DResyn Bioflex UNW2 | Soft | Autoclave | 3 | 1 | 35.997 | 1.196187 | 20.4416 | 0.2349774 | 0.1888377 | 0.2350073 | 1.741192 | 0.2392375 | 0.1961191 | 0.004689021
3DResyn Bioflex UNW2 | Soft | Autoclave | 3 | 1 | 36.097 | 1.215973 | 20.93374 | 0.2388545 | 0.1933841 | 0.2388945 | 1.783113 | 0.2431946 | 0.2008409 | 0.004721722
3DResyn Bioflex UNW2 | Soft | Autoclave | 3 | 1 | 36.197 | 1.236013 | 21.43618 | 0.2428016 | 0.1980255625 | 0.2428316 | 1.825909 | 0.2472026 | 0.2056613 | 0.004820392
3DResyn Bioflex UNW2 | Soft | Autoclave | 3 | 1 | 36.297 | 1.25646 | 21.95704 | 0.2468187 | 0.2028373 | 0.2468486 | 1.870276 | 0.2512919 | 0.2106585 | 0.004997255
3DResyn Bioflex UNW2 | Soft | Autoclave | 3 | 1 | 36.397 | 1.276449 | 22.45351 | 0.2507258 | 0.2074236 | 0.2507758 | 1.912565 | 0.2552897 | 0.2154217 | 0.00476317
3DResyn Bioflex UNW2 | Soft | Autoclave | 3 | 1 | 36.497 | 1.296082 | 22.9453 | 0.254593 | 0.2119667 | 0.2546329 | 1.954454 | 0.2592163 | 0.2201399 | 0.004718245
3DResyn Bioflex UNW2 | Soft | Autoclave | 3 | 1 | 36.597 | 1.315816 | 23.44481 | 0.2584701 | 0.2165811 | 0.2585101 | 1.997002 | 0.2631633 | 0.2249323 | 0.004792394
3DResyn Bioflex UNW2 | Soft | Autoclave | 3 | 1 | 36.697 | 1.336111 | 23.98078 | 0.2624572 | 0.221532375 | 0.2624972 | 2.042656 | 0.2672221 | 0.2300745 | 0.005142149
3DResyn Bioflex UNW2 | Soft | Autoclave | 3 | 1 | 36.797 | 1.355642 | 24.48901 | 0.2663043 | 0.2262274 | 0.2663343 | 2.085946 | 0.2711284 | 0.2349505 | 0.004876022
3DResyn Bioflex UNW2 | Soft | Autoclave | 3 | 1 | 36.897 | 1.376394 | 25.04198 | 0.2703713 | 0.2313356875 | 0.2704113 | 2.133048 | 0.2752787 | 0.2402558 | 0.005305306
3DResyn Bioflex UNW2 | Soft | Autoclave | 3 | 1 | 36.997 | 1.396891 | 25.5961 | 0.2743984 | 0.2364545 | 0.2744384 | 2.180247 | 0.2793783 | 0.245572 | 0.005316231
3DResyn Bioflex UNW2 | Soft | Autoclave | 3 | 1 | 37.097 | 1.416677 | 26.11401 | 0.2782855 | 0.241239 | 0.2783255 | 2.224362 | 0.2833354 | 0.2505409 | 0.004968891
3DResyn Bioflex UNW2 | Soft | Autoclave | 3 | 1 | 37.197 | 1.436717 | 26.65275 | 0.2822227 | 0.2462158125 | 0.2822626 | 2.270251 | 0.2873434 | 0.2557097 | 0.005168775
3DResyn Bioflex UNW2 | Soft | Autoclave | 3 | 1 | 37.297 | 1.456299 | 27.17181 | 0.2860598 | 0.2510109 | 0.2861098 | 2.314465 | 0.2912598 | 0.2606897 | 0.004979962
3DResyn Bioflex UNW2 | Soft | Autoclave | 3 | 1 | 37.397 | 1.47639 | 27.73333 | 0.2900069 | 0.2561982 | 0.2900569 | 2.362294 | 0.2952779 | 0.266077 | 0.005387287
3DResyn Bioflex UNW2 | Soft | Autoclave | 3 | 1 | 37.497 | 1.49648 | 28.31167 | 0.293964 | 0.2615408 | 0.294004 | 2.411556 | 0.2992961 | 0.2716256 | 0.005548651
3DResyn Bioflex UNW2 | Soft | Autoclave | 3 | 1 | 37.597 | 1.51652 | 28.88064 | 0.2979011 | 0.2667969 | 0.2979411 | 2.460021 | 0.3033041 | 0.2770844 | 0.005458783
3DResyn Bioflex UNW2 | Soft | Autoclave | 3 | 1 | 37.697 | 1.536713 | 29.4518 | 0.3018682 | 0.2720731875 | 0.3019082 | 2.508671 | 0.3073425 | 0.2825641 | 0.005479717
3DResyn Bioflex UNW2 | Soft | Autoclave | 3 | 1 | 37.797 | 1.556651 | 30.01901 | 0.3057953 | 0.277313 | 0.3058253 | 2.556985 | 0.3113302 | 0.288006 | 0.005441892
3DResyn Bioflex UNW2 | Soft | Autoclave | 3 | 1 | 37.897 | 1.576843 | 30.5933 | 0.3097524 | 0.2826183125 | 0.3097924 | 2.605903 | 0.3153687 | 0.2935158 | 0.005509838
3DResyn Bioflex UNW2 | Soft | Autoclave | 3 | 1 | 37.997 | 1.596527 | 31.1542 | 0.3136296 | 0.2877998125 | 0.3136596 | 2.65368 | 0.3193054 | 0.2988971 | 0.005381303
3DResyn Bioflex UNW2 | Soft | Autoclave | 3 | 1 | 38.097 | 1.616465 | 31.72376 | 0.3175267 | 0.293061375 | 0.3175767 | 2.702194 | 0.3232931 | 0.3043616 | 0.005464455
3DResyn Bioflex UNW2 | Soft | Autoclave | 3 | 1 | 38.197 | 1.635691 | 32.28799 | 0.3213139 | 0.2982737 | 0.3213539 | 2.750255 | 0.3271383 | 0.3097749 | 0.005413327
3DResyn Bioflex UNW2 | Soft | Autoclave | 3 | 1 | 38.297 | 1.655884 | 32.89663 | 0.325291 | 0.30389625 | 0.325321 | 2.802098 | 0.3311768 | 0.3156142 | 0.005839317
3DResyn Bioflex UNW2 | Soft | Autoclave | 3 | 1 | 38.397 | 1.676229 | 33.51668 | 0.3292881 | 0.3096241875 | 0.329318 | 2.854913 | 0.3352458 | 0.3215631 | 0.00594882
3DResyn Bioflex UNW2 | Soft | Autoclave | 3 | 1 | 38.497 | 1.696167 | 34.11972 | 0.3332052 | 0.3151951 | 0.3332352 | 2.90628 | 0.3392334 | 0.3273488 | 0.0057857
3DResyn Bioflex UNW2 | Soft | Autoclave | 3 | 1 | 38.597 | 1.716156 | 34.72352 | 0.3371323 | 0.3207729 | 0.3371623 | 2.957711 | 0.3432312 | 0.3331417 | 0.00579291
3DResyn Bioflex UNW2 | Soft | Autoclave | 3 | 1 | 38.697 | 1.736043 | 35.33002 | 0.3410294 | 0.3263757 | 0.3410694 | 3.009371 | 0.3472087 | 0.3389604 | 0.005818785
3DResyn Bioflex UNW2 | Soft | Autoclave | 3 | 1 | 38.797 | 1.756287 | 35.95506 | 0.3450065 | 0.3321498 | 0.3450465 | 3.062612 | 0.3512573 | 0.3449572 | 0.005996765
3DResyn Bioflex UNW2 | Soft | Autoclave | 3 | 1 | 38.897 | 1.776377 | 36.58971 | 0.3489536 | 0.338012625 | 0.3489936 | 3.116671 | 0.3552755 | 0.3510461 | 0.00608892
3DResyn Bioflex UNW2 | Soft | Autoclave | 3 | 1 | 38.997 | 1.796519 | 37.23392 | 0.3529107 | 0.3439637 | 0.3529507 | 3.171543 | 0.3593038 | 0.3572267 | 0.006180563
3DResyn Bioflex UNW2 | Soft | Autoclave | 3 | 1 | 39.097 | 1.816508 | 37.8778 | 0.3568478 | 0.3499118 | 0.3568778 | 3.226388 | 0.3633016 | 0.3634041 | 0.006177452
3DResyn Bioflex UNW2 | Soft | Autoclave | 3 | 1 | 39.197 | 1.836344 | 38.51015 | 0.360735 | 0.3557535 | 0.3607749 | 3.280252 | 0.3672689 | 0.3694711 | 0.006066924
3DResyn Bioflex UNW2 | Soft | Autoclave | 3 | 1 | 39.297 | 1.85674 | 39.16899 | 0.364752 | 0.3618398 | 0.364782 | 3.336371 | 0.3713481 | 0.375792 | 0.006320956
3DResyn Bioflex UNW2 | Soft | Autoclave | 3 | 1 | 39.397 | 1.876831 | 39.81353 | 0.3686891 | 0.367794 | 0.3687291 | 3.391272 | 0.3753662 | 0.3819758 | 0.00618382
3DResyn Bioflex UNW2 | Soft | Autoclave | 3 | 1 | 39.497 | 1.884664 | 40.00809 | 0.370268 | 0.3695913 | 0.370268 | 3.407845 | 0.3769328 | 0.3838425 | 0.001866642
3DResyn Bioflex UNW2 | Soft | Autoclave | 3 | 2 | 30.889 | 0.1687114 | 1.080492 | 0.03304077 | 0.01008431 | 0.03308066 | 0.09250791 | 0.03374227 | 0.01036637 | -0.3566557
3DResyn Bioflex UNW2 | Soft | Autoclave | 3 | 2 | 30.989 | 0.1927185 | 1.351267 | 0.03773808 | 0.01261146 | 0.03778794 | 0.1156906 | 0.0385437 | 0.01296422 | 0.002597841
3DResyn Bioflex UNW2 | Soft | Autoclave | 3 | 2 | 31.089 | 0.2135722 | 1.578416 | 0.04183701 | 0.01473147 | 0.0418769 | 0.1351384 | 0.04271444 | 0.01514352 | 0.002179301
3DResyn Bioflex UNW2 | Soft | Autoclave | 3 | 2 | 31.189 | 0.2345276 | 1.847942 | 0.04594591 | 0.01724697 | 0.0459858 | 0.1582142 | 0.04690552 | 0.01772938 | 0.002585862
3DResyn Bioflex UNW2 | Soft | Autoclave | 3 | 2 | 31.289 | 0.2542623 | 2.117961 | 0.04981546 | 0.01976707 | 0.04985535 | 0.1813323 | 0.05085246 | 0.02031997 | 0.002590595
3DResyn Bioflex UNW2 | Soft | Autoclave | 3 | 2 | 31.389 | 0.2742513 | 2.402632 | 0.05373488 | 0.02242393 | 0.05377477 | 0.2057048 | 0.05485026 | 0.02305115 | 0.002731173
3DResyn Bioflex UNW2 | Soft | Autoclave | 3 | 2 | 31.489 | 0.2942403 | 2.701644 | 0.05766426 | 0.02521463 | 0.05769418 | 0.2313052 | 0.05884807 | 0.0259199 | 0.002868757
3DResyn Bioflex UNW2 | Soft | Autoclave | 3 | 2 | 31.589 | 0.3143819 | 3.007617 | 0.06160362 | 0.0280703 | 0.06164352 | 0.2575015 | 0.06287639 | 0.02885545 | 0.002935542
3DResyn Bioflex UNW2 | Soft | Autoclave | 3 | 2 | 31.689 | 0.3349813 | 3.343558 | 0.06564271 | 0.03120565 | 0.06568261 | 0.2862635 | 0.06699626 | 0.0320785 | 0.003223052
3DResyn Bioflex UNW2 | Soft | Autoclave | 3 | 2 | 31.789 | 0.3547668 | 3.669186 | 0.06952224 | 0.03424476 | 0.06956213 | 0.3141426 | 0.07095337 | 0.03520261 | 0.003124115
3DResyn Bioflex UNW2 | Soft | Autoclave | 3 | 2 | 31.889 | 0.3751119 | 4.017623 | 0.07351147 | 0.03749675 | 0.07355135 | 0.3439746 | 0.07502238 | 0.03854556 | 0.003342947
3DResyn Bioflex UNW2 | Soft | Autoclave | 3 | 2 | 31.989 | 0.3943889 | 4.350134 | 0.07729125 | 0.0406001 | 0.07733115 | 0.372443 | 0.07887777 | 0.04173571 | 0.00319015
3DResyn Bioflex UNW2 | Soft | Autoclave | 3 | 2 | 32.089 | 0.4141236 | 4.670269 | 0.08115083 | 0.04358794 | 0.0812007 | 0.3998518 | 0.08282471 | 0.04480713 | 0.00307142
3DResyn Bioflex UNW2 | Soft | Autoclave | 3 | 2 | 32.189 | 0.4340108 | 5.027375 | 0.08507024 | 0.04692084 | 0.08510017 | 0.430426 | 0.08680217 | 0.04823324 | 0.003426116
3DResyn Bioflex UNW2 | Soft | Autoclave | 3 | 2 | 32.289 | 0.4547119 | 5.409861 | 0.08911931 | 0.0504906 | 0.0891592 | 0.463173 | 0.09094239 | 0.05190286 | 0.003669611
3DResyn Bioflex UNW2 | Soft | Autoclave | 3 | 2 | 32.389 | 0.4748027 | 5.782066 | 0.09306864 | 0.05396442 | 0.09309856 | 0.4950399 | 0.09496053 | 0.05547384 | 0.003570987
3DResyn Bioflex UNW2 | Soft | Autoclave | 3 | 2 | 32.489 | 0.4951477 | 6.166231 | 0.0970479 | 0.05754985 | 0.09708779 | 0.5279307 | 0.09902954 | 0.05915956 | 0.003685719
3DResyn Bioflex UNW2 | Soft | Autoclave | 3 | 2 | 32.589 | 0.5152384 | 6.564429 | 0.1009972 | 0.06126626 | 0.1010271 | 0.562023 | 0.1030477 | 0.06297992 | 0.003820361
3DResyn Bioflex UNW2 | Soft | Autoclave | 3 | 2 | 32.689 | 0.534668 | 6.938633 | 0.104797 | 0.06475873 | 0.1048369 | 0.594061 | 0.1069336 | 0.06657008 | 0.00359016
3DResyn Bioflex UNW2 | Soft | Autoclave | 3 | 2 | 32.789 | 0.5543518 | 7.331312 | 0.1086665 | 0.06842363 | 0.1086964 | 0.6276808 | 0.1108704 | 0.07033749 | 0.003767412
3DResyn Bioflex UNW2 | Soft | Autoclave | 3 | 2 | 32.889 | 0.5743917 | 7.746126 | 0.1125859 | 0.072295125 | 0.1126258 | 0.6631957 | 0.1148783 | 0.07431727 | 0.003979776
3DResyn Bioflex UNW2 | Soft | Autoclave | 3 | 2 | 32.989 | 0.5944825 | 8.156552 | 0.1165253 | 0.07612565625 | 0.1165652 | 0.698335 | 0.1188965 | 0.07825495 | 0.003937678
3DResyn Bioflex UNW2 | Soft | Autoclave | 3 | 2 | 33.089 | 0.6146749 | 8.57588 | 0.1204946 | 0.08003927 | 0.1205245 | 0.7342363 | 0.122935 | 0.08227803 | 0.004023081
3DResyn Bioflex UNW2 | Soft | Autoclave | 3 | 2 | 33.189 | 0.6349182 | 8.99687 | 0.1244539 | 0.0839684 | 0.1244938 | 0.77028 | 0.1269836 | 0.08631706 | 0.004039029
3DResyn Bioflex UNW2 | Soft | Autoclave | 3 | 2 | 33.289 | 0.6555684 | 9.45075 | 0.1285029 | 0.0882045 | 0.1285428 | 0.8091396 | 0.1311137 | 0.09067164 | 0.004354582
3DResyn Bioflex UNW2 | Soft | Autoclave | 3 | 2 | 33.389 | 0.6747437 | 9.860613 | 0.1322628 | 0.09202977 | 0.1323027 | 0.8442306 | 0.1349487 | 0.09460391 | 0.00393227
3DResyn Bioflex UNW2 | Soft | Autoclave | 3 | 2 | 33.489 | 0.6944784 | 10.29248 | 0.1361323 | 0.09606045 | 0.1361722 | 0.8812058 | 0.1388957 | 0.09874734 | 0.004143426
3DResyn Bioflex UNW2 | Soft | Autoclave | 3 | 2 | 33.589 | 0.7143148 | 10.72636 | 0.1400119 | 0.1001098 | 0.1400617 | 0.9183527 | 0.142863 | 0.10291 | 0.00416265
3DResyn Bioflex UNW2 | Soft | Autoclave | 3 | 2 | 33.689 | 0.7345073 | 11.17844 | 0.1439911 | 0.1043291 | 0.144021 | 0.9570579 | 0.1469015 | 0.1072473 | 0.00433728
3DResyn Bioflex UNW2 | Soft | Autoclave | 3 | 2 | 33.789 | 0.7546998 | 11.63071 | 0.1479504 | 0.1085502 | 0.1479803 | 0.9957799 | 0.15094 | 0.1115864 | 0.004339156
3DResyn Bioflex UNW2 | Soft | Autoclave | 3 | 2 | 33.889 | 0.7748413 | 12.08847 | 0.1518898 | 0.1128225 | 0.1519297 | 1.034972 | 0.1549683 | 0.1159783 | 0.00439184
3DResyn Bioflex UNW2 | Soft | Autoclave | 3 | 2 | 33.989 | 0.7948303 | 12.54326 | 0.1558092 | 0.1170671 | 0.1558491 | 1.073909 | 0.1589661 | 0.1203415 | 0.004363275
3DResyn Bioflex UNW2 | Soft | Autoclave | 3 | 2 | 34.089 | 0.814209 | 12.98001 | 0.1596089 | 0.1211434 | 0.1596488 | 1.111303 | 0.1628418 | 0.1245318 | 0.004190291
3DResyn Bioflex UNW2 | Soft | Autoclave | 3 | 2 | 34.189 | 0.8344015 | 13.44717 | 0.1635782 | 0.125503375 | 0.1636081 | 1.151299 | 0.1668803 | 0.1290138 | 0.004481964
3DResyn Bioflex UNW2 | Soft | Autoclave | 3 | 2 | 34.289 | 0.8542379 | 13.90746 | 0.1674577 | 0.1297992 | 0.1674976 | 1.190707 | 0.1708476 | 0.1334298 | 0.004416022
3DResyn Bioflex UNW2 | Soft | Autoclave | 3 | 2 | 34.389 | 0.8742778 | 14.37747 | 0.1713971 | 0.1341859 | 0.171427 | 1.230948 | 0.1748556 | 0.1379392 | 0.004509349
3DResyn Bioflex UNW2 | Soft | Autoclave | 3 | 2 | 34.489 | 0.8950806 | 14.87629 | 0.1754661 | 0.1388414375 | 0.175506 | 1.273655 | 0.1790161 | 0.1427249 | 0.004785761
3DResyn Bioflex UNW2 | Soft | Autoclave | 3 | 2 | 34.589 | 0.9152222 | 15.354 | 0.1794154 | 0.1433 | 0.1794553 | 1.314555 | 0.1830444 | 0.1473082 | 0.004583233
3DResyn Bioflex UNW2 | Soft | Autoclave | 3 | 2 | 34.689 | 0.9354146 | 15.84007 | 0.1833847 | 0.1478365 | 0.1834146 | 1.356171 | 0.1870829 | 0.1519716 | 0.004663429
3DResyn Bioflex UNW2 | Soft | Autoclave | 3 | 2 | 34.789 | 0.9550476 | 16.30817 | 0.1872243 | 0.1522053 | 0.1872642 | 1.396247 | 0.1910095 | 0.1564626 | 0.004490967
3DResyn Bioflex UNW2 | Soft | Autoclave | 3 | 2 | 34.889 | 0.9747315 | 16.7758 | 0.191074 | 0.1565697 | 0.1911238 | 1.436284 | 0.1949463 | 0.160949 | 0.004486484
3DResyn Bioflex UNW2 | Soft | Autoclave | 3 | 2 | 34.989 | 0.9944661 | 17.24565 | 0.1949535 | 0.1609549 | 0.1949934 | 1.476511 | 0.1988932 | 0.1654569 | 0.004507839
3DResyn Bioflex UNW2 | Soft | Autoclave | 3 | 2 | 35.089 | 1.014455 | 17.72193 | 0.1988729 | 0.1654 | 0.1989128 | 1.517289 | 0.202891 | 0.1700263 | 0.004569472
3DResyn Bioflex UNW2 | Soft | Autoclave | 3 | 2 | 35.189 | 1.034749 | 18.20864 | 0.2028521 | 0.1699425 | 0.202892 | 1.558959 | 0.2069499 | 0.1746959 | 0.004669514
3DResyn Bioflex UNW2 | Soft | Autoclave | 3 | 2 | 35.289 | 1.054891 | 18.6847 | 0.2068015 | 0.1743856 | 0.2068414 | 1.599718 | 0.2109782 | 0.1792633 | 0.00456744
3DResyn Bioflex UNW2 | Soft | Autoclave | 3 | 2 | 35.389 | 1.075287 | 19.16863 | 0.2108106 | 0.1789021 | 0.2108406 | 1.64115 | 0.2150574 | 0.1839062 | 0.004642852
3DResyn Bioflex UNW2 | Soft | Autoclave | 3 | 2 | 35.489 | 1.094869 | 19.6275 | 0.2146403 | 0.1831848 | 0.2146802 | 1.680436 | 0.2189738 | 0.1883086 | 0.004402417
3DResyn Bioflex UNW2 | Soft | Autoclave | 3 | 2 | 35.589 | 1.114655 | 20.09926 | 0.2185099 | 0.1875878 | 0.2185597 | 1.720827 | 0.2229309 | 0.1928348 | 0.004526194
3DResyn Bioflex UNW2 | Soft | Autoclave | 3 | 2 | 35.689 | 1.134288 | 20.56869 | 0.2223594 | 0.191969 | 0.2224093 | 1.761018 | 0.2268575 | 0.1973385 | 0.004503722
3DResyn Bioflex UNW2 | Soft | Autoclave | 3 | 2 | 35.789 | 1.154378 | 21.05123 | 0.2263088 | 0.1964725 | 0.2263487 | 1.802331 | 0.2308757 | 0.201968 | 0.004629512
3DResyn Bioflex UNW2 | Soft | Autoclave | 3 | 2 | 35.889 | 1.174316 | 21.53152 | 0.2302282 | 0.2009551875 | 0.2302581 | 1.843452 | 0.2348633 | 0.206576 | 0.004608047
3DResyn Bioflex UNW2 | Soft | Autoclave | 3 | 2 | 35.989 | 1.19456 | 22.01859 | 0.2341875 | 0.205501 | 0.2342274 | 1.885153 | 0.2389119 | 0.211249 | 0.004672973
3DResyn Bioflex UNW2 | Soft | Autoclave | 3 | 2 | 36.089 | 1.214549 | 22.49384 | 0.2381069 | 0.2099365625 | 0.2381468 | 1.925843 | 0.2429098 | 0.2158086 | 0.004559627
3DResyn Bioflex UNW2 | Soft | Autoclave | 3 | 2 | 36.189 | 1.234487 | 22.96576 | 0.2420064 | 0.214341 | 0.2420563 | 1.966246 | 0.2468974 | 0.2203362 | 0.004527584
3DResyn Bioflex UNW2 | Soft | Autoclave | 3 | 2 | 36.289 | 1.254527 | 23.43955 | 0.2459358 | 0.2187629 | 0.2459856 | 2.006811 | 0.2509054 | 0.2248819 | 0.004545628
3DResyn Bioflex UNW2 | Soft | Autoclave | 3 | 2 | 36.389 | 1.274312 | 23.92512 | 0.2498153 | 0.22329475 | 0.2498652 | 2.048383 | 0.2548625 | 0.2295405 | 0.004658608
3DResyn Bioflex UNW2 | Soft | Autoclave | 3 | 2 | 36.489 | 1.294708 | 24.4372 | 0.2538145 | 0.228074 | 0.2538644 | 2.092226 | 0.2589416 | 0.2344534 | 0.00491295
3DResyn Bioflex UNW2 | Soft | Autoclave | 3 | 2 | 36.589 | 1.314697 | 24.93612 | 0.2577439 | 0.2327305 | 0.2577838 | 2.134942 | 0.2629395 | 0.2392402 | 0.00478674
3DResyn Bioflex UNW2 | Soft | Autoclave | 3 | 2 | 36.689 | 1.334839 | 25.44419 | 0.2617032 | 0.2374723125 | 0.2617331 | 2.178441 | 0.2669678 | 0.2441146 | 0.00487443
3DResyn Bioflex UNW2 | Soft | Autoclave | 3 | 2 | 36.789 | 1.355184 | 25.96085 | 0.2656825 | 0.2422944 | 0.2657224 | 2.222676 | 0.2710368 | 0.2490715 | 0.00495696
3DResyn Bioflex UNW2 | Soft | Autoclave | 3 | 2 | 36.889 | 1.374919 | 26.46195 | 0.269562 | 0.2469712 | 0.2695919 | 2.265578 | 0.2749837 | 0.2538792 | 0.004807619
3DResyn Bioflex UNW2 | Soft | Autoclave | 3 | 2 | 36.989 | 1.395009 | 26.97389 | 0.2734914 | 0.2517492 | 0.2735312 | 2.309409 | 0.2790019 | 0.2587908 | 0.004911614
3DResyn Bioflex UNW2 | Soft | Autoclave | 3 | 2 | 37.089 | 1.414286 | 27.45986 | 0.2772712 | 0.2562848 | 0.277311 | 2.351016 | 0.2828573 | 0.2634532 | 0.00466245
3DResyn Bioflex UNW2 | Soft | Autoclave | 3 | 2 | 37.189 | 1.434479 | 27.99428 | 0.2812304 | 0.2612725 | 0.2812704 | 2.39677 | 0.2868958 | 0.2685805 | 0.005127235
3DResyn Bioflex UNW2 | Soft | Autoclave | 3 | 2 | 37.289 | 1.454671 | 28.53733 | 0.2851897 | 0.266340875 | 0.2852297 | 2.443265 | 0.2909343 | 0.2737906 | 0.005210168
3DResyn Bioflex UNW2 | Soft | Autoclave | 3 | 2 | 37.389 | 1.474711 | 29.07318 | 0.2891291 | 0.271342 | 0.289159 | 2.489142 | 0.2949422 | 0.2789316 | 0.00514096
3DResyn Bioflex UNW2 | Soft | Autoclave | 3 | 2 | 37.489 | 1.495005 | 29.61374 | 0.2930984 | 0.276387 | 0.2931383 | 2.535423 | 0.2990011 | 0.2841178 | 0.005186159
3DResyn Bioflex UNW2 | Soft | Autoclave | 3 | 2 | 37.589 | 1.514943 | 30.14787 | 0.2970079 | 0.281372125 | 0.2970477 | 2.581153 | 0.3029887 | 0.2892423 | 0.005124545
3DResyn Bioflex UNW2 | Soft | Autoclave | 3 | 2 | 37.689 | 1.535085 | 30.68774 | 0.3009572 | 0.2864107 | 0.3009971 | 2.627375 | 0.307017 | 0.2944218 | 0.005179553
3DResyn Bioflex UNW2 | Soft | Autoclave | 3 | 2 | 37.789 | 1.554616 | 31.20738 | 0.3047868 | 0.291260625 | 0.3048267 | 2.671865 | 0.3109233 | 0.2994074 | 0.004985543
3DResyn Bioflex UNW2 | Soft | Autoclave | 3 | 2 | 37.889 | 1.574656 | 31.74461 | 0.3087162 | 0.2962746 | 0.3087561 | 2.71786 | 0.3149312 | 0.3045616 | 0.005154227
3DResyn Bioflex UNW2 | Soft | Autoclave | 3 | 2 | 37.989 | 1.594289 | 32.26784 | 0.3125758 | 0.301158 | 0.3126057 | 2.762658 | 0.3188578 | 0.3095816 | 0.005019946
3DResyn Bioflex UNW2 | Soft | Autoclave | 3 | 2 | 38.089 | 1.614227 | 32.79874 | 0.3164753 | 0.3061129 | 0.3165152 | 2.808112 | 0.3228455 | 0.3146751 | 0.005093546
3DResyn Bioflex UNW2 | Soft | Autoclave | 3 | 2 | 38.189 | 1.63442 | 33.33164 | 0.3204446 | 0.3110865 | 0.3204745 | 2.853736 | 0.326884 | 0.3197878 | 0.005112687
3DResyn Bioflex UNW2 | Soft | Autoclave | 3 | 2 | 38.289 | 1.654561 | 33.85265 | 0.3243939 | 0.3159490625 | 0.3244238 | 2.898343 | 0.3309123 | 0.3247864 | 0.004998573
3DResyn Bioflex UNW2 | Soft | Autoclave | 3 | 2 | 38.389 | 1.674957 | 34.40767 | 0.3283931 | 0.3211291 | 0.328423 | 2.945862 | 0.3349915 | 0.3301113 | 0.005324923
3DResyn Bioflex UNW2 | Soft | Autoclave | 3 | 2 | 38.489 | 1.694895 | 34.96642 | 0.3322826 | 0.3263439375 | 0.3323324 | 2.9937 | 0.3389791 | 0.335472 | 0.005360716
3DResyn Bioflex UNW2 | Soft | Autoclave | 3 | 2 | 38.589 | 1.715037 | 35.54647 | 0.3362419 | 0.3317576 | 0.3362818 | 3.043362 | 0.3430074 | 0.3410371 | 0.005565083
3DResyn Bioflex UNW2 | Soft | Autoclave | 3 | 2 | 38.689 | 1.734467 | 36.11689 | 0.3400616 | 0.3370814 | 0.3400915 | 3.092199 | 0.3468933 | 0.3465098 | 0.005472708
3DResyn Bioflex UNW2 | Soft | Autoclave | 3 | 2 | 38.789 | 1.754557 | 36.71122 | 0.343991 | 0.3426283 | 0.3440309 | 3.143084 | 0.3509115 | 0.3522119 | 0.005702109
3DResyn Bioflex UNW2 | Soft | Autoclave | 3 | 2 | 38.889 | 1.77475 | 37.32863 | 0.3479502 | 0.3483907 | 0.3479902 | 3.195945 | 0.35495 | 0.3581354 | 0.005923494
3DResyn Bioflex UNW2 | Soft | Autoclave | 3 | 2 | 38.989 | 1.794739 | 37.90348 | 0.3518697 | 0.35375575 | 0.3519096 | 3.245161 | 0.3589478 | 0.3636506 | 0.005515163
3DResyn Bioflex UNW2 | Soft | Autoclave | 3 | 2 | 39.089 | 1.815084 | 38.5086 | 0.3558589 | 0.3594034 | 0.3558988 | 3.296969 | 0.3630168 | 0.3694562 | 0.00580561
3DResyn Bioflex UNW2 | Soft | Autoclave | 3 | 2 | 39.189 | 1.834971 | 39.10177 | 0.3597484 | 0.3649395 | 0.3597983 | 3.347754 | 0.3669942 | 0.3751471 | 0.005690946
3DResyn Bioflex UNW2 | Soft | Autoclave | 3 | 2 | 39.289 | 1.854909 | 39.70938 | 0.3636678 | 0.3706103125 | 0.3637077 | 3.399775 | 0.3709819 | 0.3809766 | 0.005829436
3DResyn Bioflex UNW2 | Soft | Autoclave | 3 | 2 | 39.389 | 1.865896 | 40.01577 | 0.3658619 | 0.3734699375 | 0.3658619 | 3.426008 | 0.3731791 | 0.3839162 | 0.002939605
3DResyn Bioflex UNW2 | Soft | EtOH | 1 | 1 | 30.8 | 0.1500956 | 1.105863 | 0.02997844 | 0.01042775 | 0.03001913 | 0.09516897 | 0.03001913 | 0.01060979 | -0.3555394
3DResyn Bioflex UNW2 | Soft | EtOH | 1 | 1 | 30.9 | 0.1740519 | 1.401062 | 0.03475952 | 0.01321133 | 0.03481038 | 0.1205733 | 0.03481038 | 0.01344196 | 0.002832169
3DResyn Bioflex UNW2 | Soft | EtOH | 1 | 1 | 31 | 0.1958211 | 1.688507 | 0.03912354 | 0.0159218 | 0.03916423 | 0.1453104 | 0.03916423 | 0.01619974 | 0.002757779
3DResyn Bioflex UNW2 | Soft | EtOH | 1 | 1 | 31.1 | 0.2164714 | 1.953893 | 0.04325358 | 0.01842426 | 0.04329427 | 0.1681491 | 0.04329427 | 0.01874589 | 0.00254615
3DResyn Bioflex UNW2 | Soft | EtOH | 1 | 1 | 31.2 | 0.2371725 | 2.254885 | 0.0473938 | 0.02126247 | 0.04743449 | 0.1940521 | 0.04743449 | 0.02163364 | 0.002887755
3DResyn Bioflex UNW2 | Soft | EtOH | 1 | 1 | 31.3 | 0.2569072 | 2.54861 | 0.05133057 | 0.02403215625 | 0.05138143 | 0.2193296 | 0.05138143 | 0.02445167 | 0.002818033
3DResyn Bioflex UNW2 | Soft | EtOH | 1 | 1 | 31.4 | 0.2768453 | 2.854631 | 0.05532837 | 0.02691778125 | 0.05536906 | 0.2456653 | 0.05536906 | 0.02738767 | 0.002935998
3DResyn Bioflex UNW2 | Soft | EtOH | 1 | 1 | 31.5 | 0.2964783 | 3.182431 | 0.05925497 | 0.03000878 | 0.05929566 | 0.2738753 | 0.05929566 | 0.03053263 | 0.00314496
3DResyn Bioflex UNW2 | Soft | EtOH | 1 | 1 | 31.6 | 0.3166707 | 3.522473 | 0.06329346 | 0.03321521 | 0.06333415 | 0.3031388 | 0.06333415 | 0.03379503 | 0.003262401
3DResyn Bioflex UNW2 | Soft | EtOH | 1 | 1 | 31.7 | 0.3367615 | 3.86651 | 0.06731161 | 0.0364593125 | 0.06735229 | 0.3327461 | 0.06735229 | 0.03709577 | 0.003300733
3DResyn Bioflex UNW2 | Soft | EtOH | 1 | 1 | 31.8 | 0.3569539 | 4.222395 | 0.0713501 | 0.03981514 | 0.07139079 | 0.3633731 | 0.07139079 | 0.04051017 | 0.003414406
3DResyn Bioflex UNW2 | Soft | EtOH | 1 | 1 | 31.9 | 0.3771973 | 4.586252 | 0.07539877 | 0.04324613 | 0.07543946 | 0.3946861 | 0.07543946 | 0.04400106 | 0.003490886
3DResyn Bioflex UNW2 | Soft | EtOH | 1 | 1 | 32 | 0.3971354 | 4.954235 | 0.0793864 | 0.04671603125 | 0.07942708 | 0.4263541 | 0.07942708 | 0.04753153 | 0.003530472
3DResyn Bioflex UNW2 | Soft | EtOH | 1 | 1 | 32.1 | 0.416921 | 5.327659 | 0.08334351 | 0.05023723 | 0.0833842 | 0.4584904 | 0.0833842 | 0.0511142 | 0.003582671
3DResyn Bioflex UNW2 | Soft | EtOH | 1 | 1 | 32.2 | 0.4364522 | 5.696905 | 0.08725993 | 0.05371904 | 0.08729045 | 0.4902672 | 0.08729045 | 0.05465679 | 0.003542591
3DResyn Bioflex UNW2 | Soft | EtOH | 1 | 1 | 32.3 | 0.4565938 | 6.090667 | 0.09127808 | 0.05743203125 | 0.09131877 | 0.5241538 | 0.09131877 | 0.05843459 | 0.003777801
3DResyn Bioflex UNW2 | Soft | EtOH | 1 | 1 | 32.4 | 0.4767354 | 6.49334 | 0.0953064 | 0.06122904 | 0.09534709 | 0.5588072 | 0.09534709 | 0.06229789 | 0.003863296
3DResyn Bioflex UNW2 | Soft | EtOH | 1 | 1 | 32.5 | 0.4968771 | 6.896598 | 0.09933472 | 0.06503157 | 0.09937541 | 0.593511 | 0.09937541 | 0.0661668 | 0.003868909
3DResyn Bioflex UNW2 | Soft | EtOH | 1 | 1 | 32.6 | 0.5174255 | 7.317065 | 0.1034444 | 0.068996375 | 0.1034851 | 0.6296958 | 0.1034851 | 0.07020081 | 0.00403401
3DResyn Bioflex UNW2 | Soft | EtOH | 1 | 1 | 32.7 | 0.5372111 | 7.723716 | 0.1074015 | 0.07283089 | 0.1074422 | 0.6646916 | 0.1074422 | 0.07410227 | 0.003901459
3DResyn Bioflex UNW2 | Soft | EtOH | 1 | 1 | 32.8 | 0.5570984 | 8.142426 | 0.111379 | 0.076779125 | 0.1114197 | 0.7007252 | 0.1114197 | 0.07811942 | 0.004017157
3DResyn Bioflex UNW2 | Soft | EtOH | 1 | 1 | 32.9 | 0.5766297 | 8.557261 | 0.1152852 | 0.08069082 | 0.1153259 | 0.7364253 | 0.1153259 | 0.0820994 | 0.003979977
3DResyn Bioflex UNW2 | Soft | EtOH | 1 | 1 | 33 | 0.5966695 | 8.986502 | 0.1192932 | 0.08473834375 | 0.1193339 | 0.773365 | 0.1193339 | 0.08621758 | 0.004118183
3DResyn Bioflex UNW2 | Soft | EtOH | 1 | 1 | 33.1 | 0.6165568 | 9.412098 | 0.1232808 | 0.08875152 | 0.1233114 | 0.8099912 | 0.1233114 | 0.0903008 | 0.004083222
3DResyn Bioflex UNW2 | Soft | EtOH | 1 | 1 | 33.2 | 0.636851 | 9.864225 | 0.1273295 | 0.09301485 | 0.1273702 | 0.8489006 | 0.1273702 | 0.09463857 | 0.004337765
3DResyn Bioflex UNW2 | Soft | EtOH | 1 | 1 | 33.3 | 0.6572469 | 10.31706 | 0.1314087 | 0.09728483 | 0.1314494 | 0.8878705 | 0.1314494 | 0.09898308 | 0.004344509
3DResyn Bioflex UNW2 | Soft | EtOH | 1 | 1 | 33.4 | 0.6770833 | 10.74505 | 0.1353862 | 0.101320625 | 0.1354167 | 0.9247033 | 0.1354167 | 0.1030893 | 0.004106251
3DResyn Bioflex UNW2 | Soft | EtOH | 1 | 1 | 33.5 | 0.6971741 | 11.20389 | 0.1393941 | 0.1056473 | 0.1394348 | 0.9641906 | 0.1394348 | 0.1074915 | 0.004402188
3DResyn Bioflex UNW2 | Soft | EtOH | 1 | 1 | 33.6 | 0.7167053 | 11.65451 | 0.1433004 | 0.1098964 | 0.1433411 | 1.00297 | 0.1433411 | 0.1118148 | 0.0043233
3DResyn Bioflex UNW2 | Soft | EtOH | 1 | 1 | 33.7 | 0.7366435 | 12.11817 | 0.147288 | 0.1142684 | 0.1473287 | 1.042871 | 0.1473287 | 0.1162631 | 0.004448321
3DResyn Bioflex UNW2 | Soft | EtOH | 1 | 1 | 33.8 | 0.7565308 | 12.58768 | 0.1512655 | 0.1186957 | 0.1513062 | 1.083277 | 0.1513062 | 0.1207677 | 0.004504536
3DResyn Bioflex UNW2 | Soft | EtOH | 1 | 1 | 33.9 | 0.7767233 | 13.06258 | 0.1553141 | 0.1231738 | 0.1553447 | 1.124146 | 0.1553447 | 0.125324 | 0.004556314
3DResyn Bioflex UNW2 | Soft | EtOH | 1 | 1 | 34 | 0.7971192 | 13.55181 | 0.1593933 | 0.127787 | 0.1594238 | 1.166249 | 0.1594238 | 0.1300177 | 0.004693697
3DResyn Bioflex UNW2 | Soft | EtOH | 1 | 1 | 34.1 | 0.8172099 | 14.03407 | 0.1634013 | 0.1323345 | 0.163442 | 1.207751 | 0.163442 | 0.1346446 | 0.004626895
3DResyn Bioflex UNW2 | Soft | EtOH | 1 | 1 | 34.2 | 0.8371989 | 14.51985 | 0.1673889 | 0.1369152 | 0.1674398 | 1.249557 | 0.1674398 | 0.1393052 | 0.00466063
3DResyn Bioflex UNW2 | Soft | EtOH | 1 | 1 | 34.3 | 0.8570353 | 15.01026 | 0.1713664 | 0.1415395 | 0.1714071 | 1.291761 | 0.1714071 | 0.1440103 | 0.004705051
3DResyn Bioflex UNW2 | Soft | EtOH | 1 | 1 | 34.4 | 0.8767192 | 15.50133 | 0.1753031 | 0.14617 | 0.1753438 | 1.334022 | 0.1753438 | 0.1487216 | 0.004711383
3DResyn Bioflex UNW2 | Soft | EtOH | 1 | 1 | 34.5 | 0.8964539 | 16.00056 | 0.1792501 | 0.1508775 | 0.1792908 | 1.376984 | 0.1792908 | 0.1535113 | 0.004789613
3DResyn Bioflex UNW2 | Soft | EtOH | 1 | 1 | 34.6 | 0.9165955 | 16.51263 | 0.1832784 | 0.1557060625 | 0.1833191 | 1.421052 | 0.1833191 | 0.1584242 | 0.004912895
3DResyn Bioflex UNW2 | Soft | EtOH | 1 | 1 | 34.7 | 0.9371949 | 17.04556 | 0.1873983 | 0.1607313 | 0.187439 | 1.466916 | 0.187439 | 0.1635372 | 0.005112998
3DResyn Bioflex UNW2 | Soft | EtOH | 1 | 1 | 34.8 | 0.9570313 | 17.55671 | 0.1913757 | 0.1655512 | 0.1914063 | 1.510904 | 0.1914063 | 0.1684412 | 0.004904002
3DResyn Bioflex UNW2 | Soft | EtOH | 1 | 1 | 34.9 | 0.9772746 | 18.07977 | 0.1954041 | 0.1704835 | 0.1954549 | 1.555919 | 0.1954549 | 0.1734595 | 0.005018391
3DResyn Bioflex UNW2 | Soft | EtOH | 1 | 1 | 35 | 0.9970093 | 18.59413 | 0.1993612 | 0.1753336 | 0.1994019 | 1.600183 | 0.1994019 | 0.1783943 | 0.004934745
3DResyn Bioflex UNW2 | Soft | EtOH | 1 | 1 | 35.1 | 1.016947 | 19.12386 | 0.2033488 | 0.18032875 | 0.2033895 | 1.645771 | 0.2033895 | 0.1834767 | 0.005082365
3DResyn Bioflex UNW2 | Soft | EtOH | 1 | 1 | 35.2 | 1.036479 | 19.64277 | 0.2072551 | 0.1852217 | 0.2072957 | 1.690427 | 0.2072957 | 0.1884551 | 0.004978407
3DResyn Bioflex UNW2 | Soft | EtOH | 1 | 1 | 35.3 | 1.05662 | 20.18348 | 0.2112834 | 0.190320375 | 0.2113241 | 1.73696 | 0.2113241 | 0.1936427 | 0.005187641
3DResyn Bioflex UNW2 | Soft | EtOH | 1 | 1 | 35.4 | 1.076914 | 20.73352 | 0.2153524 | 0.195507 | 0.2153829 | 1.784296 | 0.2153829 | 0.1989199 | 0.005277162
3DResyn Bioflex UNW2 | Soft | EtOH | 1 | 1 | 35.5 | 1.097005 | 21.27641 | 0.2193604 | 0.2006262 | 0.219401 | 1.831017 | 0.219401 | 0.2041285 | 0.005208612
3DResyn Bioflex UNW2 | Soft | EtOH | 1 | 1 | 35.6 | 1.117249 | 21.82551 | 0.2233989 | 0.205804 | 0.2234497 | 1.878271 | 0.2234497 | 0.2093966 | 0.00526814
3DResyn Bioflex UNW2 | Soft | EtOH | 1 | 1 | 35.7 | 1.136983 | 22.36884 | 0.227356 | 0.2109273 | 0.2273967 | 1.92503 | 0.2273967 | 0.2146094 | 0.005212785
3DResyn Bioflex UNW2 | Soft | EtOH | 1 | 1 | 35.8 | 1.156972 | 22.92657 | 0.2313436 | 0.2161865 | 0.2313945 | 1.973027 | 0.2313945 | 0.2199603 | 0.005350926
3DResyn Bioflex UNW2 | Soft | EtOH | 1 | 1 | 35.9 | 1.176351 | 23.46745 | 0.2352295 | 0.221286625 | 0.2352702 | 2.019574 | 0.2352702 | 0.2251495 | 0.005189197
3DResyn Bioflex UNW2 | Soft | EtOH | 1 | 1 | 36 | 1.196543 | 24.04107 | 0.239268 | 0.2266956 | 0.2393087 | 2.068939 | 0.2393087 | 0.2306529 | 0.005503378
3DResyn Bioflex UNW2 | Soft | EtOH | 1 | 1 | 36.1 | 1.216838 | 24.62396 | 0.2433268 | 0.232192 | 0.2433675 | 2.119101 | 0.2433675 | 0.2362452 | 0.005592313
3DResyn Bioflex UNW2 | Soft | EtOH | 1 | 1 | 36.2 | 1.236928 | 25.20034 | 0.247345 | 0.237627 | 0.2473857 | 2.168704 | 0.2473857 | 0.2417751 | 0.005529894
3DResyn Bioflex UNW2 | Soft | EtOH | 1 | 1 | 36.3 | 1.257172 | 25.78619 | 0.2513835 | 0.2431513 | 0.2514343 | 2.219122 | 0.2514343 | 0.2473958 | 0.005620732
3DResyn Bioflex UNW2 | Soft | EtOH | 1 | 1 | 36.4 | 1.277161 | 26.36607 | 0.2554016 | 0.24861925 | 0.2554321 | 2.269025 | 0.2554321 | 0.2529593 | 0.005563436
3DResyn Bioflex UNW2 | Soft | EtOH | 1 | 1 | 36.5 | 1.296845 | 26.9346 | 0.2593282 | 0.2539802 | 0.2593689 | 2.317951 | 0.2593689 | 0.2584138 | 0.005454482
3DResyn Bioflex UNW2 | Soft | EtOH | 1 | 1 | 36.6 | 1.31663 | 27.52235 | 0.2632751 | 0.2595224375 | 0.263326 | 2.368533 | 0.263326 | 0.2640528 | 0.005639031
3DResyn Bioflex UNW2 | Soft | EtOH | 1 | 1 | 36.7 | 1.33667 | 28.12051 | 0.2672933 | 0.26516275 | 0.267334 | 2.420009 | 0.267334 | 0.2697916 | 0.005738781
3DResyn Bioflex UNW2 | Soft | EtOH | 1 | 1 | 36.8 | 1.356964 | 28.73213 | 0.2713521 | 0.2709300625 | 0.2713928 | 2.472645 | 0.2713928 | 0.2756596 | 0.005867992
3DResyn Bioflex UNW2 | Soft | EtOH | 1 | 1 | 36.9 | 1.377004 | 29.34487 | 0.2753601 | 0.2767079 | 0.2754008 | 2.525376 | 0.2754008 | 0.2815383 | 0.005878697
3DResyn Bioflex UNW2 | Soft | EtOH | 1 | 1 | 37 | 1.397247 | 29.96957 | 0.2793986 | 0.2825985 | 0.2794495 | 2.579137 | 0.2794495 | 0.2875316 | 0.005993379
3DResyn Bioflex UNW2 | Soft | EtOH | 1 | 1 | 37.1 | 1.417135 | 30.58657 | 0.2833964 | 0.2884165 | 0.2834269 | 2.632235 | 0.2834269 | 0.2934513 | 0.005919633
3DResyn Bioflex UNW2 | Soft | EtOH | 1 | 1 | 37.2 | 1.437276 | 31.21371 | 0.2874044 | 0.294330125 | 0.2874553 | 2.686206 | 0.2874553 | 0.2994681 | 0.006016839
3DResyn Bioflex UNW2 | Soft | EtOH | 1 | 1 | 37.3 | 1.456553 | 31.82681 | 0.2912598 | 0.3001113125 | 0.2913106 | 2.738968 | 0.2913106 | 0.3053502 | 0.005882101
3DResyn Bioflex UNW2 | Soft | EtOH | 1 | 1 | 37.4 | 1.476593 | 32.47592 | 0.2952779 | 0.3062322 | 0.2953186 | 2.79483 | 0.2953186 | 0.3115779 | 0.006227702
3DResyn Bioflex UNW2 | Soft | EtOH | 1 | 1 | 37.5 | 1.496735 | 33.13519 | 0.2993164 | 0.31244875 | 0.2993469 | 2.851565 | 0.2993469 | 0.317903 | 0.006325091
3DResyn Bioflex UNW2 | Soft | EtOH | 1 | 1 | 37.6 | 1.516724 | 33.78898 | 0.303304 | 0.3186136875 | 0.3033447 | 2.90783 | 0.3033447 | 0.3241756 | 0.006272572
3DResyn Bioflex UNW2 | Soft | EtOH | 1 | 1 | 37.7 | 1.537018 | 34.46459 | 0.3073629 | 0.324984375 | 0.3074036 | 2.965972 | 0.3074036 | 0.3306575 | 0.00648188
3DResyn Bioflex UNW2 | Soft | EtOH | 1 | 1 | 37.8 | 1.557159 | 35.14222 | 0.3113912 | 0.331374 | 0.3114319 | 3.024287 | 0.3114319 | 0.3371587 | 0.006501204
3DResyn Bioflex UNW2 | Soft | EtOH | 1 | 1 | 37.9 | 1.57725 | 35.82345 | 0.3154093 | 0.3377977 | 0.31545 | 3.082913 | 0.31545 | 0.3436945 | 0.006535826
3DResyn Bioflex UNW2 | Soft | EtOH | 1 | 1 | 38 | 1.596832 | 36.48906 | 0.3193258 | 0.344074125 | 0.3193665 | 3.140194 | 0.3193665 | 0.3500804 | 0.006385955
3DResyn Bioflex UNW2 | Soft | EtOH | 1 | 1 | 38.1 | 1.616618 | 37.18615 | 0.3232829 | 0.3506473 | 0.3233236 | 3.200185 | 0.3233236 | 0.3567684 | 0.006687967
3DResyn Bioflex UNW2 | Soft | EtOH | 1 | 1 | 38.2 | 1.636658 | 37.8967 | 0.327301 | 0.3573475 | 0.3273315 | 3.261334 | 0.3273315 | 0.3635855 | 0.006817124
3DResyn Bioflex UNW2 | Soft | EtOH | 1 | 1 | 38.3 | 1.656647 | 38.6097 | 0.3312887 | 0.36407075 | 0.3313293 | 3.322694 | 0.3313293 | 0.3704262 | 0.00684062
3DResyn Bioflex UNW2 | Soft | EtOH | 1 | 1 | 38.4 | 1.676992 | 39.34383 | 0.3353577 | 0.3709932 | 0.3353984 | 3.385872 | 0.3353984 | 0.3774695 | 0.007043303
3DResyn Bioflex UNW2 | Soft | EtOH | 1 | 1 | 38.5 | 1.69693 | 40.06322 | 0.3393555 | 0.3777766875 | 0.339386 | 3.447781 | 0.339386 | 0.3843713 | 0.006901886
3DResyn Bioflex UNW2 | Soft | EtOH | 1 | 2 | 30.813 | 0.1526388 | 1.0965 | 0.03048706 | 0.01046578 | 0.03052775 | 0.09493504 | 0.03052775 | 0.01051995 | -0.3656643
3DResyn Bioflex UNW2 | Soft | EtOH | 1 | 2 | 30.913 | 0.1766968 | 1.36991 | 0.03528849 | 0.0130754 | 0.03533936 | 0.1186069 | 0.03533936 | 0.01314308 | 0.002623129
3DResyn Bioflex UNW2 | Soft | EtOH | 1 | 2 | 31.013 | 0.1987203 | 1.633611 | 0.0396932 | 0.01559236 | 0.03974406 | 0.1414382 | 0.03974406 | 0.01567306 | 0.002529982
3DResyn Bioflex UNW2 | Soft | EtOH | 1 | 2 | 31.113 | 0.2192688 | 1.862503 | 0.04381307 | 0.01777706 | 0.04385376 | 0.1612556 | 0.04385376 | 0.01786908 | 0.002196014
3DResyn Bioflex UNW2 | Soft | EtOH | 1 | 2 | 31.213 | 0.2397665 | 2.167543 | 0.0479126 | 0.02068859 | 0.04795329 | 0.1876661 | 0.04795329 | 0.02079567 | 0.002926595
3DResyn Bioflex UNW2 | Soft | EtOH | 1 | 2 | 31.313 | 0.2596029 | 2.477991 | 0.05186971 | 0.02365172 | 0.05192058 | 0.2145447 | 0.05192058 | 0.02377415 | 0.002978475
3DResyn Bioflex UNW2 | Soft | EtOH | 1 | 2 | 31.413 | 0.2793884 | 2.792844 | 0.055837 | 0.0266569 | 0.05587769 | 0.2418047 | 0.05587769 | 0.02679488 | 0.003020735
3DResyn Bioflex UNW2 | Soft | EtOH | 1 | 2 | 31.513 | 0.2991231 | 3.114609 | 0.05979411 | 0.02972806 | 0.05982463 | 0.2696631 | 0.05982463 | 0.02988193 | 0.003087049
3DResyn Bioflex UNW2 | Soft | EtOH | 1 | 2 | 31.613 | 0.3194682 | 3.45776 | 0.06385295 | 0.03300334375 | 0.06389364 | 0.2993732 | 0.06389364 | 0.03317417 | 0.00329224
3DResyn Bioflex UNW2 | Soft | EtOH | 1 | 2 | 31.713 | 0.3396606 | 3.806413 | 0.06789144 | 0.03633114 | 0.06793213 | 0.3295596 | 0.06793213 | 0.03651919 | 0.00334502
3DResyn Bioflex UNW2 | Soft | EtOH | 1 | 2 | 31.813 | 0.359904 | 4.150848 | 0.07194011 | 0.03961867 | 0.0719808 | 0.3593808 | 0.0719808 | 0.03982374 | 0.003304546
3DResyn Bioflex UNW2 | Soft | EtOH | 1 | 2 | 31.913 | 0.3799947 | 4.504312 | 0.07595826 | 0.04299238 | 0.07599894 | 0.3899837 | 0.07599894 | 0.04321491 | 0.003391173
3DResyn Bioflex UNW2 | Soft | EtOH | 1 | 2 | 32.013 | 0.3996786 | 4.872683 | 0.07989502 | 0.04650838 | 0.07993571 | 0.4218773 | 0.07993571 | 0.04674911 | 0.003534201
3DResyn Bioflex UNW2 | Soft | EtOH | 1 | 2 | 32.113 | 0.4194133 | 5.260775 | 0.08383179 | 0.05021261 | 0.08388265 | 0.4554784 | 0.08388265 | 0.05047251 | 0.003723402
3DResyn Bioflex UNW2 | Soft | EtOH | 1 | 2 | 32.213 | 0.4392497 | 5.655455 | 0.08780925 | 0.05397971 | 0.08784994 | 0.4896498 | 0.08784994 | 0.05425911 | 0.003786603
3DResyn Bioflex UNW2 | Soft | EtOH | 1 | 2 | 32.313 | 0.4592896 | 6.058322 | 0.09181722 | 0.05782497 | 0.09185791 | 0.5245301 | 0.09185791 | 0.05812428 | 0.003865162
3DResyn Bioflex UNW2 | Soft | EtOH | 1 | 2 | 32.413 | 0.4795329 | 6.4471 | 0.09586589 | 0.06153574 | 0.09590658 | 0.5581904 | 0.09590658 | 0.06185425 | 0.003729976
3DResyn Bioflex UNW2 | Soft | EtOH | 1 | 2 | 32.513 | 0.4996237 | 6.867238 | 0.09988403 | 0.06554584375 | 0.09992473 | 0.5945661 | 0.09992473 | 0.06588511 | 0.004030858
3DResyn Bioflex UNW2 | Soft | EtOH | 1 | 2 | 32.613 | 0.5201212 | 7.300709 | 0.1039734 | 0.0696832 | 0.1040242 | 0.632096 | 0.1040242 | 0.07004388 | 0.00415877
3DResyn Bioflex UNW2 | Soft | EtOH | 1 | 2 | 32.713 | 0.5399068 | 7.721649 | 0.1079407 | 0.07370095 | 0.1079814 | 0.6685411 | 0.1079814 | 0.07408243 | 0.004038553
3DResyn Bioflex UNW2 | Soft | EtOH | 1 | 2 | 32.813 | 0.5596415 | 8.141171 | 0.1118876 | 0.07770517 | 0.1119283 | 0.7048632 | 0.1119283 | 0.07810737 | 0.004024938
3DResyn Bioflex UNW2 | Soft | EtOH | 1 | 2 | 32.913 | 0.5792237 | 8.564067 | 0.1158142 | 0.08174159375 | 0.1158447 | 0.7414777 | 0.1158447 | 0.08216469 | 0.004057319
3DResyn Bioflex UNW2 | Soft | EtOH | 1 | 2 | 33.013 | 0.5992635 | 9.002421 | 0.1198222 | 0.0859255625 | 0.1198527 | 0.7794304 | 0.1198527 | 0.08637032 | 0.004205626
3DResyn Bioflex UNW2 | Soft | EtOH | 1 | 2 | 33.113 | 0.619456 | 9.449112 | 0.1238403 | 0.0901891 | 0.1238912 | 0.8181049 | 0.1238912 | 0.09065592 | 0.004285603
3DResyn Bioflex UNW2 | Soft | EtOH | 1 | 2 | 33.213 | 0.6395467 | 9.907961 | 0.1278788 | 0.09456868 | 0.1279093 | 0.8578321 | 0.1279093 | 0.09505817 | 0.004402252
3DResyn Bioflex UNW2 | Soft | EtOH | 1 | 2 | 33.313 | 0.6600444 | 10.36935 | 0.1319682 | 0.09897251 | 0.1320089 | 0.8977792 | 0.1320089 | 0.09948479 | 0.004426618
3DResyn Bioflex UNW2 | Soft | EtOH | 1 | 2 | 33.413 | 0.6797791 | 10.82285 | 0.1359151 | 0.1033011 | 0.1359558 | 0.9370437 | 0.1359558 | 0.1038358 | 0.004350987
3DResyn Bioflex UNW2 | Soft | EtOH | 1 | 2 | 33.513 | 0.6996664 | 11.2824 | 0.1398926 | 0.1076873 | 0.1399333 | 0.9768313 | 0.1399333 | 0.1082447 | 0.004408941
3DResyn Bioflex UNW2 | Soft | EtOH | 1 | 2 | 33.613 | 0.7194011 | 11.7474 | 0.1438293 | 0.1121256 | 0.1438802 | 1.017091 | 0.1438802 | 0.112706 | 0.004461258
3DResyn Bioflex UNW2 | Soft | EtOH | 1 | 2 | 33.713 | 0.7392883 | 12.22283 | 0.147817 | 0.1166635 | 0.1478577 | 1.058254 | 0.1478577 | 0.1172673 | 0.004561356
3DResyn Bioflex UNW2 | Soft | EtOH | 1 | 2 | 33.813 | 0.7593791 | 12.70616 | 0.1518351 | 0.1212767 | 0.1518758 | 1.1001 | 0.1518758 | 0.1219044 | 0.004637097
3DResyn Bioflex UNW2 | Soft | EtOH | 1 | 2 | 33.913 | 0.7795207 | 13.19769 | 0.1558634 | 0.1259682 | 0.1559041 | 1.142657 | 0.1559041 | 0.1266202 | 0.004715811
3DResyn Bioflex UNW2 | Soft | EtOH | 1 | 2 | 34.013 | 0.7999674 | 13.70857 | 0.1599528 | 0.1308444375 | 0.1599935 | 1.186889 | 0.1599935 | 0.1315217 | 0.004901449
3DResyn Bioflex UNW2 | Soft | EtOH | 1 | 2 | 34.113 | 0.8199565 | 14.20441 | 0.1639506 | 0.1355771 | 0.1639913 | 1.229819 | 0.1639913 | 0.1362789 | 0.004757177
3DResyn Bioflex UNW2 | Soft | EtOH | 1 | 2 | 34.213 | 0.8397929 | 14.69756 | 0.1679077 | 0.1402841 | 0.1679586 | 1.272516 | 0.1679586 | 0.1410102 | 0.00473132
3DResyn Bioflex UNW2 | Soft | EtOH | 1 | 2 | 34.313 | 0.8595785 | 15.19698 | 0.1718648 | 0.1450508 | 0.1719157 | 1.315756 | 0.1719157 | 0.1458016 | 0.004791442
3DResyn Bioflex UNW2 | Soft | EtOH | 1 | 2 | 34.413 | 0.8794149 | 15.70439 | 0.1758423 | 0.149894 | 0.175883 | 1.359688 | 0.175883 | 0.1506699 | 0.004868226
3DResyn Bioflex UNW2 | Soft | EtOH | 1 | 2 | 34.513 | 0.8993022 | 16.22382 | 0.1798197 | 0.1548518 | 0.1798604 | 1.40466 | 0.1798604 | 0.1556533 | 0.00498343
3DResyn Bioflex UNW2 | Soft | EtOH | 1 | 2 | 34.613 | 0.9194438 | 16.75175 | 0.1838481 | 0.1598908 | 0.1838888 | 1.450368 | 0.1838888 | 0.1607184 | 0.005065072
3DResyn Bioflex UNW2 | Soft | EtOH | 1 | 2 | 34.713 | 0.9399923 | 17.29177 | 0.1879578 | 0.165045 | 0.1879985 | 1.497123 | 0.1879985 | 0.1658993 | 0.005180944
3DResyn Bioflex UNW2 | Soft | EtOH | 1 | 2 | 34.813 | 0.9597779 | 17.81767 | 0.1919251 | 0.170064625 | 0.1919556 | 1.542655 | 0.1919556 | 0.1709449 | 0.005045584
3DResyn Bioflex UNW2 | Soft | EtOH | 1 | 2 | 34.913 | 0.9799195 | 18.35999 | 0.195933 | 0.175241 | 0.1959839 | 1.58961 | 0.1959839 | 0.176148 | 0.005203123
3DResyn Bioflex UNW2 | Soft | EtOH | 1 | 2 | 35.013 | 0.9995524 | 18.8907 | 0.1998596 | 0.1803064 | 0.1999105 | 1.635558 | 0.1999105 | 0.1812396 | 0.005091625
3DResyn Bioflex UNW2 | Soft | EtOH | 1 | 2 | 35.113 | 1.019389 | 19.43461 | 0.2038371 | 0.185497875 | 0.2038778 | 1.68265 | 0.2038778 | 0.186458 | 0.005218384
3DResyn Bioflex UNW2 | Soft | EtOH | 1 | 2 | 35.213 | 1.039276 | 19.98297 | 0.2078145 | 0.1907318125 | 0.2078552 | 1.730127 | 0.2078552 | 0.191719 | 0.005261022
3DResyn Bioflex UNW2 | Soft | EtOH | 1 | 2 | 35.313 | 1.059469 | 20.55002 | 0.211853 | 0.1961441 | 0.2118937 | 1.779222 | 0.2118937 | 0.1971593 | 0.0054403
3DResyn Bioflex UNW2 | Soft | EtOH | 1 | 2 | 35.413 | 1.079814 | 21.12866 | 0.215922 | 0.2016670625 | 0.2159627 | 1.829321 | 0.2159627 | 0.2027109 | 0.00555156
3DResyn Bioflex UNW2 | Soft | EtOH | 1 | 2 | 35.513 | 1.099854 | 21.69536 | 0.21993 | 0.2070761 | 0.2199707 | 1.878386 | 0.2199707 | 0.2081479 | 0.005437043
3DResyn Bioflex UNW2 | Soft | EtOH | 1 | 2 | 35.613 | 1.120046 | 22.27422 | 0.2239583 | 0.212601125 | 0.2240092 | 1.928504 | 0.2240092 | 0.2137016 | 0.00555361
3DResyn Bioflex UNW2 | Soft | EtOH | 1 | 2 | 35.713 | 1.139577 | 22.84323 | 0.2278748 | 0.2180322 | 0.2279154 | 1.977769 | 0.2279154 | 0.2191607 | 0.005459167
3DResyn Bioflex UNW2 | Soft | EtOH | 1 | 2 | 35.813 | 1.159414 | 23.431 | 0.231842 | 0.2236423 | 0.2318827 | 2.028658 | 0.2318827 | 0.2247999 | 0.005639159
3DResyn Bioflex UNW2 | Soft | EtOH | 1 | 2 | 35.913 | 1.179199 | 24.0177 | 0.2357992 | 0.2292422 | 0.2358398 | 2.079455 | 0.2358398 | 0.2304287 | 0.005628857
3DResyn Bioflex UNW2 | Soft | EtOH | 1 | 2 | 36.013 | 1.199392 | 24.62561 | 0.2398377 | 0.2350445 | 0.2398783 | 2.132088 | 0.2398783 | 0.2362611 | 0.005832363
3DResyn Bioflex UNW2 | Soft | EtOH | 1 | 2 | 36.113 | 1.219686 | 25.2437 | 0.2438965 | 0.240944 | 0.2439372 | 2.185602 | 0.2439372 | 0.2421911 | 0.00592999
3DResyn Bioflex UNW2 | Soft | EtOH | 1 | 2 | 36.213 | 1.239827 | 25.86089 | 0.247935 | 0.246834875 | 0.2479655 | 2.239038 | 0.2479655 | 0.2481125 | 0.005921408
3DResyn Bioflex UNW2 | Soft | EtOH | 1 | 2 | 36.313 | 1.259969 | 26.48483 | 0.2519532 | 0.25279025 | 0.2519938 | 2.293059 | 0.2519938 | 0.2540987 | 0.005986206
3DResyn Bioflex UNW2 | Soft | EtOH | 1 | 2 | 36.413 | 1.279806 | 27.10288 | 0.2559204 | 0.2586893 | 0.2559611 | 2.34657 | 0.2559611 | 0.2600283 | 0.005929606
3DResyn Bioflex UNW2 | Soft | EtOH | 1 | 2 | 36.513 | 1.299489 | 27.72218 | 0.2598572 | 0.2646003 | 0.2598979 | 2.400189 | 0.2598979 | 0.2659699 | 0.005941629
3DResyn Bioflex UNW2 | Soft | EtOH | 1 | 2 | 36.613 | 1.319275 | 28.35594 | 0.2638041 | 0.2706494 | 0.263855 | 2.45506 | 0.263855 | 0.2720503 | 0.006080374
3DResyn Bioflex UNW2 | Soft | EtOH | 1 | 2 | 36.713 | 1.339416 | 29.00644 | 0.2678325 | 0.2768583 | 0.2678833 | 2.51138 | 0.2678833 | 0.2782913 | 0.006240988
3DResyn Bioflex UNW2 | Soft | EtOH | 1 | 2 | 36.813 | 1.359558 | 29.65813 | 0.2718811 | 0.2830784375 | 0.2719116 | 2.567803 | 0.2719116 | 0.2845436 | 0.006252351
3DResyn Bioflex UNW2 | Soft | EtOH | 1 | 2 | 36.913 | 1.3797 | 30.31756 | 0.2759094 | 0.2893725625 | 0.27594 | 2.624897 | 0.27594 | 0.2908704 | 0.00632672
3DResyn Bioflex UNW2 | Soft | EtOH | 1 | 2 | 37.013 | 1.400045 | 30.98721 | 0.2799683 | 0.295764125 | 0.280009 | 2.682875 | 0.280009 | 0.297295 | 0.00642464
3DResyn Bioflex UNW2 | Soft | EtOH | 1 | 2 | 37.113 | 1.419779 | 31.64351 | 0.2839254 | 0.3020283125 | 0.2839559 | 2.739698 | 0.2839559 | 0.3035916 | 0.006296618
3DResyn Bioflex UNW2 | Soft | EtOH | 1 | 2 | 37.213 | 1.43987 | 32.31433 | 0.2879334 | 0.3084312 | 0.287974 | 2.797778 | 0.287974 | 0.3100276 | 0.006435967
3DResyn Bioflex UNW2 | Soft | EtOH | 1 | 2 | 37.313 | 1.459147 | 32.9725 | 0.2917786 | 0.3147132 | 0.2918294 | 2.854762 | 0.2918294 | 0.3163422 | 0.006314587
3DResyn Bioflex UNW2 | Soft | EtOH | 1 | 2 | 37.413 | 1.479187 | 33.67201 | 0.2958069 | 0.3213898 | 0.2958374 | 2.915326 | 0.2958374 | 0.3230534 | 0.006711171
3DResyn Bioflex UNW2 | Soft | EtOH | 1 | 2 | 37.513 | 1.499481 | 34.38273 | 0.2998657 | 0.3281734 | 0.2998963 | 2.97686 | 0.2998963 | 0.329872 | 0.006818697
3DResyn Bioflex UNW2 | Soft | EtOH | 1 | 2 | 37.613 | 1.519623 | 35.09032 | 0.3038839 | 0.3349272 | 0.3039246 | 3.038123 | 0.3039246 | 0.3366607 | 0.006788687
3DResyn Bioflex UNW2 | Soft | EtOH | 1 | 2 | 37.713 | 1.539866 | 35.80696 | 0.3079326 | 0.3417673 | 0.3079732 | 3.10017 | 0.3079732 | 0.3435363 | 0.006875608
3DResyn Bioflex UNW2 | Soft | EtOH | 1 | 2 | 37.813 | 1.559855 | 36.52253 | 0.3119303 | 0.3485972 | 0.311971 | 3.162124 | 0.311971 | 0.3504016 | 0.006865214
3DResyn Bioflex UNW2 | Soft | EtOH | 1 | 2 | 37.913 | 1.579793 | 37.23252 | 0.3159078 | 0.3553739 | 0.3159587 | 3.223595 | 0.3159587 | 0.3572133 | 0.00681178
3DResyn Bioflex UNW2 | Soft | EtOH | 1 | 2 | 38.013 | 1.599223 | 37.95546 | 0.3198039 | 0.3622741 | 0.3198446 | 3.286187 | 0.3198446 | 0.3641492 | 0.006935886
3DResyn Bioflex UNW2 | Soft | EtOH | 1 | 2 | 38.113 | 1.619212 | 38.70315 | 0.3238119 | 0.3694106 | 0.3238424 | 3.350922 | 0.3238424 | 0.3713227 | 0.007173448
3DResyn Bioflex UNW2 | Soft | EtOH | 1 | 2 | 38.213 | 1.639455 | 39.47545 | 0.3278503 | 0.376782 | 0.327891 | 3.417788 | 0.327891 | 0.3787322 | 0.007409546
3DResyn Bioflex UNW2 | Soft | EtOH | 1 | 2 | 38.313 | 1.655375 | 40.11928 | 0.331075 | 0.3829272 | 0.331075 | 3.473531 | 0.331075 | 0.3849092 | 0.006176976
3DResyn Bioflex UNW2 | Soft | EtOH | 2 | 1 | 30.58099937 | 0.107167565 | 1.153092623 | 0.021372478 | 0.010911172 | 0.021433513 | 0.09940454 | 0.021433513 | 0.01106291 | -0.3675972
3DResyn Bioflex UNW2 | Soft | EtOH | 2 | 1 | 30.68099976 | 0.131123859 | 1.499826193 | 0.026184082 | 0.014192147 | 0.0262247718 | 0.1292954 | 0.0262247718 | 0.01438951 | 0.003326604
3DResyn Bioflex UNW2 | Soft | EtOH | 2 | 1 | 30.78100014 | 0.152028399 | 1.807620883 | 0.030375164 | 0.017104664 | 0.0304056798 | 0.1558294 | 0.0304056798 | 0.01734253 | 0.002953019
3DResyn Bioflex UNW2 | Soft | EtOH | 2 | 1 | 30.88100052 | 0.17262777 | 2.117707491 | 0.034474693 | 0.020038867 | 0.034525554 | 0.182561 | 0.034525554 | 0.02031754 | 0.002975008
3DResyn Bioflex UNW2 | Soft | EtOH | 2 | 1 | 30.9810009 | 0.192565916 | 2.427634001 | 0.038472492 | 0.022971555 | 0.0385131832 | 0.2092788 | 0.0385131832 | 0.02329101 | 0.002973472
3DResyn Bioflex UNW2 | Soft | EtOH | 2 | 1 | 31.08099937 | 0.212910978 | 2.758006096 | 0.042541504 | 0.026097711 | 0.0425821956 | 0.2377591 | 0.0425821956 | 0.02646064 | 0.00316963
3DResyn Bioflex UNW2 | Soft | EtOH | 2 | 1 | 31.18099976 | 0.233052575 | 3.04794383 | 0.046569824 | 0.028841256 | 0.046610515 | 0.2627538 | 0.046610515 | 0.02924234 | 0.002781698
3DResyn Bioflex UNW2 | Soft | EtOH | 2 | 1 | 31.28100014 | 0.253194186 | 3.396085978 | 0.050608318 | 0.032135561 | 0.0506388372 | 0.292766 | 0.0506388372 | 0.03258246 | 0.003340118
3DResyn Bioflex UNW2 | Soft | EtOH | 2 | 1 | 31.38100052 | 0.273539219 | 3.75602603 | 0.054667156 | 0.035541504 | 0.0547078438 | 0.3237953 | 0.0547078438 | 0.03603577 | 0.003453308
3DResyn Bioflex UNW2 | Soft | EtOH | 2 | 1 | 31.4810009 | 0.293426536 | 4.116772652 | 0.058634438 | 0.038955078 | 0.0586853072 | 0.3548942 | 0.0586853072 | 0.03949681 | 0.003461047
3DResyn Bioflex UNW2 | Soft | EtOH | 2 | 1 | 31.58099937 | 0.313110359 | 4.476383686 | 0.062581383 | 0.042357906 | 0.0626220718 | 0.3858951 | 0.0626220718 | 0.04294697 | 0.003450152
3DResyn Bioflex UNW2 | Soft | EtOH | 2 | 1 | 31.68099976 | 0.332845055 | 4.849236488 | 0.06652832 | 0.045886039 | 0.066569011 | 0.4180376 | 0.066569011 | 0.04652416 | 0.003577195
3DResyn Bioflex UNW2 | Soft | EtOH | 2 | 1 | 31.78100014 | 0.352783216 | 5.229813576 | 0.070515953 | 0.049487258 | 0.0705566432 | 0.450846 | 0.0705566432 | 0.05017546 | 0.003651303
3DResyn Bioflex UNW2 | Soft | EtOH | 2 | 1 | 31.88100052 | 0.373026531 | 5.623392582 | 0.074564621 | 0.053211512 | 0.0746053062 | 0.4847752 | 0.0746053062 | 0.05395151 | 0.003776044
3DResyn Bioflex UNW2 | Soft | EtOH | 2 | 1 | 31.9810009 | 0.393117283 | 6.02314949 | 0.078582764 | 0.056994223 | 0.0786234566 | 0.519237025 | 0.0786234566 | 0.05778682 | 0.003835316
3DResyn Bioflex UNW2 | Soft | EtOH | 2 | 1 | 32.08100128 | 0.413614907 | 6.436655045 | 0.082682297 | 0.060907031 | 0.0827229814 | 0.5548841 | 0.0827229814 | 0.06175405 | 0.003967222
3DResyn Bioflex UNW2 | Soft | EtOH | 2 | 1 | 32.18099976 | 0.433502195 | 6.834377289 | 0.086659752 | 0.064670488 | 0.086700439 | 0.5891705 | 0.086700439 | 0.06556984 | 0.003815795
3DResyn Bioflex UNW2 | Soft | EtOH | 2 | 1 | 32.28099823 | 0.453440356 | 7.245452404 | 0.090647385 | 0.068560297 | 0.0906880712 | 0.624608 | 0.0906880712 | 0.06951375 | 0.003943904
3DResyn Bioflex UNW2 | Soft | EtOH | 2 | 1 | 32.38100052 | 0.472971617 | 7.653012276 | 0.094553627 | 0.072416844 | 0.0945943234 | 0.6597424 | 0.0945943234 | 0.07342392 | 0.003910179
3DResyn Bioflex UNW2 | Soft | EtOH | 2 | 1 | 32.48099899 | 0.492960622 | 8.077343941 | 0.098551437 | 0.076432094 | 0.0985921244 | 0.6963228 | 0.0985921244 | 0.07749501 | 0.004071089
3DResyn Bioflex UNW2 | Soft | EtOH | 2 | 1 | 32.58100128 | 0.512949657 | 8.509138107 | 0.10253907 | 0.080517961 | 0.1025899314 | 0.7335464 | 0.1025899314 | 0.0816377 | 0.004142685
3DResyn Bioflex UNW2 | Soft | EtOH | 2 | 1 | 32.68099976 | 0.533091254 | 8.948432922 | 0.106587723 | 0.084674797 | 0.1066182508 | 0.7714166 | 0.1066182508 | 0.08585235 | 0.004214647
3DResyn Bioflex UNW2 | Soft | EtOH | 2 | 1 | 32.78099823 | 0.553588907 | 9.397434235 | 0.110677086 | 0.088923484 | 0.1107177814 | 0.8101236 | 0.1107177814 | 0.09016012 | 0.004307773
3DResyn Bioflex UNW2 | Soft | EtOH | 2 | 1 | 32.88100052 | 0.573425321 | 9.839268684 | 0.114644378 | 0.093104359 | 0.1146850642 | 0.8482128 | 0.1146850642 | 0.09439913 | 0.004239013
3DResyn Bioflex UNW2 | Soft | EtOH | 2 | 1 | 32.98099899 | 0.593363482 | 10.29120636 | 0.118631996 | 0.097380836 | 0.1186726964 | 0.887173 | 0.1186726964 | 0.09873508 | 0.004335945
3DResyn Bioflex UNW2 | Soft | EtOH | 2 | 1 | 33.08100128 | 0.613098149 | 10.74027252 | 0.122578941 | 0.101630133 | 0.1226196298 | 0.9258856 | 0.1226196298 | 0.1030435 | 0.004308395
3DResyn Bioflex UNW2 | Soft | EtOH | 2 | 1 | 33.18099976 | 0.632985437 | 11.19694233 | 0.126556396 | 0.105951383 | 0.1265970874 | 0.9652536 | 0.1265970874 | 0.1074248 | 0.004381345
3DResyn Bioflex UNW2 | Soft | EtOH | 2 | 1 | 33.28099823 | 0.652771036 | 11.65787315 | 0.130523682 | 0.110312953 | 0.1305542072 | 1.004989 | 0.1305542072 | 0.111847 | 0.004422226
3DResyn Bioflex UNW2 | Soft | EtOH | 2 | 1 | 33.38100052 | 0.672963506 | 12.13754272 | 0.134562179 | 0.114851844 | 0.1345927012 | 1.04634 | 0.1345927012 | 0.1164491 | 0.004602008
3DResyn Bioflex UNW2 | Soft | EtOH | 2 | 1 | 33.48099899 | 0.693461101 | 12.62807178 | 0.138651535 | 0.119493484 | 0.1386922202 | 1.088627 | 0.1386922202 | 0.1211552 | 0.004706195
3DResyn Bioflex UNW2 | Soft | EtOH | 2 | 1 | 33.58100128 | 0.713450136 | 13.11151886 | 0.142649338 | 0.124068117 | 0.1426900272 | 1.13030335 | 0.1426900272 | 0.1257935 | 0.00463825
3DResyn Bioflex UNW2 | Soft | EtOH | 2 | 1 | 33.68099976 | 0.73343917 | 13.5963316 | 0.146636978 | 0.128655672 | 0.146687834 | 1.172098 | 0.146687834 | 0.1304448 | 0.004651352
3DResyn Bioflex UNW2 | Soft | EtOH | 2 | 1 | 33.78099823 | 0.753122964 | 14.079566 | 0.15057373 | 0.133228297 | 0.1506245928 | 1.213756 | 0.1506245928 | 0.1350811 | 0.004636209
3DResyn Bioflex UNW2 | Soft | EtOH | 2 | 1 | 33.88100052 | 0.773061125 | 14.57718468 | 0.154571533 | 0.137937031 | 0.154612225 | 1.256654 | 0.154612225 | 0.1398553 | 0.004774214
3DResyn Bioflex UNW2 | Soft | EtOH | 2 | 1 | 33.98099899 | 0.792694103 | 15.07862473 | 0.158508301 | 0.142681922 | 0.1585388206 | 1.299881 | 0.1585388206 | 0.1446661 | 0.004810876
3DResyn Bioflex UNW2 | Soft | EtOH | 2 | 1 | 34.08100128 | 0.8128357 | 15.58052635 | 0.162526459 | 0.147431172 | 0.16256714 | 1.343149 | 0.16256714 | 0.1494815 | 0.004815305
3DResyn Bioflex UNW2 | Soft | EtOH | 2 | 1 | 34.18099976 | 0.833333354 | 16.10565376 | 0.166625977 | 0.152400203 | 0.1666666708 | 1.388418 | 0.1666666708 | 0.1545196 | 0.005038136
3DResyn Bioflex UNW2 | Soft | EtOH | 2 | 1 | 34.28099823 | 0.853525824 | 16.6288147 | 0.170664474 | 0.157350625 | 0.1707051648 | 1.433519 | 0.1707051648 | 0.1595389 | 0.005019269
3DResyn Bioflex UNW2 | Soft | EtOH | 2 | 1 | 34.38100052 | 0.873718294 | 17.15678978 | 0.174702972 | 0.162346609 | 0.1747436588 | 1.479034 | 0.1747436588 | 0.1646043 | 0.005065457
3DResyn Bioflex UNW2 | Soft | EtOH | 2 | 1 | 34.48099899 | 0.893300399 | 17.66797638 | 0.1786194 | 0.167183734 | 0.1786600798 | 1.523101 | 0.1786600798 | 0.1695087 | 0.004904386
3DResyn Bioflex UNW2 | Soft | EtOH | 2 | 1 | 34.58100128 | 0.91308594 | 18.19482994 | 0.18258667 | 0.172169094 | 0.182617188 | 1.56852 | 0.182617188 | 0.1745634 | 0.005054697
3DResyn Bioflex UNW2 | Soft | EtOH | 2 | 1 | 34.68099976 | 0.932922412 | 18.72530937 | 0.186533615 | 0.177188766 | 0.1865844824 | 1.614251 | 0.1865844824 | 0.1796529 | 0.005089484
3DResyn Bioflex UNW2 | Soft | EtOH | 2 | 1 | 34.78099823 | 0.953013136 | 19.280056 | 0.190572098 | 0.182438078 | 0.1906026272 | 1.662074 | 0.1906026272 | 0.1849752 | 0.005322306
3DResyn Bioflex UNW2 | Soft | EtOH | 2 | 1 | 34.88100052 | 0.973256479 | 19.83752441 | 0.194620773 | 0.187713141 | 0.1946512958 | 1.710131 | 0.1946512958 | 0.1903236 | 0.005348419
3DResyn Bioflex UNW2 | Soft | EtOH | 2 | 1 | 34.98099899 | 0.993347145 | 20.39199829 | 0.198628753 | 0.192959859 | 0.198669429 | 1.757931 | 0.198669429 | 0.1956433 | 0.005319689
3DResyn Bioflex UNW2 | Soft | EtOH | 2 | 1 | 35.08100128 | 1.013641362 | 20.95632553 | 0.202677429 | 0.198299828 | 0.2027282724 | 1.80658 | 0.2027282724 | 0.2010575 | 0.005414224
3DResyn Bioflex UNW2 | Soft | EtOH | 2 | 1 | 35.18099976 | 1.033325214 | 21.51067352 | 0.206624344 | 0.203545359 | 0.2066650428 | 1.854368 | 0.2066650428 | 0.206376 | 0.005318482
3DResyn Bioflex UNW2 | Soft | EtOH | 2 | 1 | 35.28099823 | 1.053161686 | 22.07959366 | 0.210591644 | 0.208928781 | 0.2106323372 | 1.903413 | 0.2106323372 | 0.2118343 | 0.005458289
3DResyn Bioflex UNW2 | Soft | EtOH | 2 | 1 | 35.38100052 | 1.072896295 | 22.65251923 | 0.214538589 | 0.214350109 | 0.214579259 | 1.952803 | 0.214579259 | 0.217331 | 0.005496717
3DResyn Bioflex UNW2 | Soft | EtOH | 2 | 1 | 35.48099899 | 1.092885388 | 23.24097443 | 0.218546554 | 0.219918375 | 0.2185770776 | 2.003532 | 0.2185770776 | 0.2229767 | 0.00564571
3DResyn Bioflex UNW2 | Soft | EtOH | 2 | 1 | 35.58100128 | 1.113128732 | 23.84029961 | 0.222585052 | 0.225589516 | 0.2226257464 | 2.055198 | 0.2226257464 | 0.2287267 | 0.005749998
3DResyn Bioflex UNW2 | Soft | EtOH | 2 | 1 | 35.68099976 | 1.133219455 | 24.4375 | 0.226603195 | 0.231240531 | 0.226643891 | 2.106681 | 0.226643891 | 0.2344563 | 0.005729613
3DResyn Bioflex UNW2 | Soft | EtOH | 2 | 1 | 35.78099823 | 1.153462799 | 25.04491425 | 0.230651855 | 0.236988219 | 0.2306925598 | 2.159044 | 0.2306925598 | 0.2402839 | 0.005827606
3DResyn Bioflex UNW2 | Soft | EtOH | 2 | 1 | 35.88100052 | 1.173502649 | 25.65138245 | 0.234659836 | 0.242726938 | 0.2347005298 | 2.211326 | 0.2347005298 | 0.2461025 | 0.005818529
3DResyn Bioflex UNW2 | Soft | EtOH | 2 | 1 | 35.98099899 | 1.193389879 | 26.25998497 | 0.238627121 | 0.248485859 | 0.2386779758 | 2.263792 | 0.2386779758 | 0.2519415 | 0.005839006
3DResyn Bioflex UNW2 | Soft | EtOH | 2 | 1 | 36.08100128 | 1.212870353 | 26.8612175 | 0.242523193 | 0.254175031 | 0.2425740706 | 2.315622 | 0.2425740706 | 0.2577098 | 0.005768297
3DResyn Bioflex UNW2 | Soft | EtOH | 2 | 1 | 36.18099976 | 1.232961076 | 27.48355865 | 0.246551514 | 0.260063953 | 0.2465922152 | 2.369272 | 0.2465922152 | 0.2636806 | 0.005970816
3DResyn Bioflex UNW2 | Soft | EtOH | 2 | 1 | 36.28099823 | 1.253102673 | 28.1182251 | 0.250579834 | 0.2660695 | 0.2506205346 | 2.423985 | 0.2506205346 | 0.2697696 | 0.006089067
3DResyn Bioflex UNW2 | Soft | EtOH | 2 | 1 | 36.38100052 | 1.273142523 | 28.75569916 | 0.254587799 | 0.272101625 | 0.2546285046 | 2.47894 | 0.2546285046 | 0.2758856 | 0.006116003
3DResyn Bioflex UNW2 | Soft | EtOH | 2 | 1 | 36.48099899 | 1.293487614 | 29.40402794 | 0.25865683 | 0.278236438 | 0.2586975228 | 2.53483 | 0.2586975228 | 0.2821058 | 0.006220145
3DResyn Bioflex UNW2 | Soft | EtOH | 2 | 1 | 36.58100128 | 1.313527464 | 30.05237579 | 0.262664795 | 0.284371469 | 0.2627054928 | 2.590722 | 0.2627054928 | 0.2883261 | 0.006220328
3DResyn Bioflex UNW2 | Soft | EtOH | 2 | 1 | 36.68099976 | 1.333567314 | 30.70635033 | 0.26667279 | 0.290559719 | 0.2667134628 | 2.647099 | 0.2667134628 | 0.2946004 | 0.006274311
3DResyn Bioflex UNW2 | Soft | EtOH | 2 | 1 | 36.78099823 | 1.352996915 | 31.33996391 | 0.270548522 | 0.296555313 | 0.270599383 | 2.701721 | 0.270599383 | 0.3006794 | 0.006078965
3DResyn Bioflex UNW2 | Soft | EtOH | 2 | 1 | 36.88100052 | 1.372884144 | 32.01141357 | 0.274536133 | 0.302908906 | 0.2745768288 | 2.759605 | 0.2745768288 | 0.3071214 | 0.006441969
3DResyn Bioflex UNW2 | Soft | EtOH | 2 | 1 | 36.98099899 | 1.393025741 | 32.69400406 | 0.278574616 | 0.309367938 | 0.2786051482 | 2.818449 | 0.2786051482 | 0.3136702 | 0.006548856
3DResyn Bioflex UNW2 | Soft | EtOH | 2 | 1 | 37.08100128 | 1.413014717 | 33.37162018 | 0.282562256 | 0.315779906 | 0.2826029434 | 2.876864 | 0.2826029434 | 0.3201714 | 0.006501131
3DResyn Bioflex UNW2 | Soft | EtOH | 2 | 1 | 37.18099976 | 1.433359808 | 34.06412125 | 0.286631256 | 0.322332719 | 0.2866719616 | 2.936562 | 0.2866719616 | 0.3268153 | 0.006643939
3DResyn Bioflex UNW2 | Soft | EtOH | 2 | 1 | 37.28099823 | 1.453399658 | 34.75901794 | 0.290639251 | 0.328908188 | 0.2906799316 | 2.996467 | 0.2906799316 | 0.3334822 | 0.006666923
3DResyn Bioflex UNW2 | Soft | EtOH | 2 | 1 | 37.38100052 | 1.473592129 | 35.46149826 | 0.294677764 | 0.335555438 | 0.2947184258 | 3.057026 | 0.2947184258 | 0.3402219 | 0.006739681
3DResyn Bioflex UNW2 | Soft | EtOH | 2 | 1 | 37.48099899 | 1.493072603 | 36.13850403 | 0.298563659 | 0.341961625 | 0.2986145206 | 3.115388 | 0.2986145206 | 0.3467172 | 0.006495275
3DResyn Bioflex UNW2 | Soft | EtOH | 2 | 1 | 37.58100128 | 1.512959832 | 36.84726715 | 0.30255127 | 0.348668313 | 0.3025919664 | 3.176489 | 0.3025919664 | 0.3535171 | 0.006799959
3DResyn Bioflex UNW2 | Soft | EtOH | 2 | 1 | 37.68099976 | 1.532897935 | 37.57461548 | 0.30653891 | 0.355550875 | 0.306579587 | 3.239191 | 0.306579587 | 0.3604954 | 0.006978268
3DResyn Bioflex UNW2 | Soft | EtOH | 2 | 1 | 37.78099823 | 1.552785281 | 38.30194473 | 0.31052652 | 0.36243325 | 0.3105570562 | 3.301892 | 0.3105570562 | 0.3674735 | 0.006978085
3DResyn Bioflex UNW2 | Soft | EtOH | 2 | 1 | 37.88100052 | 1.573384623 | 39.05874252 | 0.31463626 | 0.369594469 | 0.3146769246 | 3.367133 | 0.3146769246 | 0.3747343 | 0.007260809
3DResyn Bioflex UNW2 | Soft | EtOH | 2 | 1 | 37.98099899 | 1.593475346 | 39.79737854 | 0.318654388 | 0.376583813 | 0.3186950692 | 3.430808 | 0.3186950692 | 0.3818209 | 0.007086563
3DResyn Bioflex UNW2 | Soft | EtOH | 2 | 1 | 38.08100128 | 1.600901363 | 40.06794357 | 0.320180267 | 0.379144063 | 0.3201802726 | 3.454133 | 0.3201802726 | 0.3844167 | 0.002595834
3DResyn Bioflex UNW2 | Soft | EtOH | 2 | 2 | 30.49799919 | 0.08911133 | 1.149928689 | 0.017771402 | 0.011070845 | 0.017822266 | 0.0999938 | 0.017822266 | 0.01103255 | -0.3657403
3DResyn Bioflex UNW2 | Soft | EtOH | 2 | 2 | 30.59799957 | 0.113627117 | 1.539127111 | 0.022684732 | 0.014817821 | 0.0227254234 | 0.1338371 | 0.0227254234 | 0.01476657 | 0.003734017
3DResyn Bioflex UNW2 | Soft | EtOH | 2 | 2 | 30.69799995 | 0.134887698 | 1.875272274 | 0.026926678 | 0.018054031 | 0.0269775396 | 0.1630672 | 0.0269775396 | 0.01799159 | 0.003225017
3DResyn Bioflex UNW2 | Soft | EtOH | 2 | 2 | 30.79800034 | 0.155843096 | 2.223923445 | 0.03112793 | 0.021410643 | 0.0311686192 | 0.1933846 | 0.0311686192 | 0.02133659 | 0.003345001
3DResyn Bioflex UNW2 | Soft | EtOH | 2 | 2 | 30.89800072 | 0.175933848 | 2.571112633 | 0.03514608 | 0.024753178 | 0.0351867696 | 0.223575 | 0.0351867696 | 0.02466756 | 0.003330975
3DResyn Bioflex UNW2 | Soft | EtOH | 2 | 2 | 30.99799919 | 0.196278896 | 2.934669256 | 0.039215088 | 0.028253291 | 0.0392557792 | 0.2551886 | 0.0392557792 | 0.02815557 | 0.003488006
3DResyn Bioflex UNW2 | Soft | EtOH | 2 | 2 | 31.09799957 | 0.216623943 | 3.298546791 | 0.0432841 | 0.031756492 | 0.0433247886 | 0.2868302 | 0.0433247886 | 0.03164666 | 0.003491085
3DResyn Bioflex UNW2 | Soft | EtOH | 2 | 2 | 31.19799995 | 0.236612963 | 3.672681808 | 0.047292076 | 0.035358445 | 0.0473225926 | 0.3193636 | 0.0473225926 | 0.03523615 | 0.003589497
3DResyn Bioflex UNW2 | Soft | EtOH | 2 | 2 | 31.29800034 | 0.256805419 | 4.059426308 | 0.051320396 | 0.039081797 | 0.0513610838 | 0.352993592 | 0.0513610838 | 0.03894663 | 0.003710473
3DResyn Bioflex UNW2 | Soft | EtOH | 2 | 2 | 31.39800072 | 0.276590989 | 4.437712669 | 0.055277511 | 0.042723719 | 0.0553181978 | 0.3858881 | 0.0553181978 | 0.04257595 | 0.003629325
3DResyn Bioflex UNW2 | Soft | EtOH | 2 | 2 | 31.49799919 | 0.29652915 | 4.830666542 | 0.059265137 | 0.046506852 | 0.05930583 | 0.420058 | 0.05930583 | 0.046346 | 0.003770047
3DResyn Bioflex UNW2 | Soft | EtOH | 2 | 2 | 31.59799957 | 0.316111255 | 5.225007534 | 0.063181564 | 0.050303336 | 0.063222251 | 0.4543485 | 0.063222251 | 0.05012935 | 0.003783355
3DResyn Bioflex UNW2 | Soft | EtOH | 2 | 2 | 31.69799995 | 0.336405443 | 5.642034531 | 0.067250572 | 0.05431823 | 0.0672810886 | 0.4906117 | 0.0672810886 | 0.05413036 | 0.004001007
3DResyn Bioflex UNW2 | Soft | EtOH | 2 | 2 | 31.79800034 | 0.356699631 | 6.062068462 | 0.07130941 | 0.058362074 | 0.0713399262 | 0.527136388 | 0.0713399262 | 0.05816022 | 0.004029856
3DResyn Bioflex UNW2 | Soft | EtOH | 2 | 2 | 31.89800072 | 0.376892101 | 6.489869118 | 0.07532756 | 0.062480688 | 0.0753784202 | 0.5643364 | 0.0753784202 | 0.06226459 | 0.004104371
3DResyn Bioflex UNW2 | Soft | EtOH | 2 | 2 | 31.99799919 | 0.397135416 | 6.917302132 | 0.079376221 | 0.066595766 | 0.0794270832 | 0.6015045 | 0.0794270832 | 0.06636543 | 0.004100844
3DResyn Bioflex UNW2 | Soft | EtOH | 2 | 2 | 32.09799957 | 0.41697186 | 7.338542461 | 0.083353676 | 0.070651219 | 0.083394372 | 0.6381341 | 0.083394372 | 0.07040686 | 0.004041431
3DResyn Bioflex UNW2 | Soft | EtOH | 2 | 2 | 32.19800186 | 0.436859147 | 7.769944668 | 0.087331139 | 0.074804516 | 0.0873718294 | 0.6756474 | 0.0873718294 | 0.07454579 | 0.004138925
3DResyn Bioflex UNW2 | Soft | EtOH | 2 | 2 | 32.29800034 | 0.456186943 | 8.195597649 | 0.091206871 | 0.078902453 | 0.0912373886 | 0.7126607 | 0.0912373886 | 0.07862955 | 0.004083766
3DResyn Bioflex UNW2 | Soft | EtOH | 2 | 2 | 32.39799881 | 0.476379413 | 8.648770332 | 0.095235191 | 0.083265336 | 0.0952758826 | 0.752067 | 0.0952758826 | 0.08297735 | 0.004347793
3DResyn Bioflex UNW2 | Soft | EtOH | 2 | 2 | 32.4980011 | 0.496673572 | 9.103779793 | 0.099294029 | 0.087645898 | 0.0993347144 | 0.791633 | 0.0993347144 | 0.08734276 | 0.004365416
3DResyn Bioflex UNW2 | Soft | EtOH | 2 | 2 | 32.59799957 | 0.516611733 | 9.558837891 | 0.103281662 | 0.092026938 | 0.1033223466 | 0.8312033 | 0.1033223466 | 0.09170864 | 0.004365882
3DResyn Bioflex UNW2 | Soft | EtOH | 2 | 2 | 32.69800186 | 0.536956824 | 10.02982521 | 0.107350662 | 0.096561328 | 0.1073913648 | 0.8721587 | 0.1073913648 | 0.09622735 | 0.004518709
3DResyn Bioflex UNW2 | Soft | EtOH | 2 | 2 | 32.79800034 | 0.556742365 | 10.48511314 | 0.111307785 | 0.100944578 | 0.111348473 | 0.911749 | 0.111348473 | 0.1005954 | 0.004368087
3DResyn Bioflex UNW2 | Soft | EtOH | 2 | 2 | 32.89799881 | 0.576782215 | 10.95726204 | 0.115315758 | 0.105490148 | 0.115356443 | 0.9528054 | 0.115356443 | 0.1051253 | 0.004529854
3DResyn Bioflex UNW2 | Soft | EtOH | 2 | 2 | 32.9980011 | 0.596160884 | 11.41747475 | 0.119201668 | 0.109920813 | 0.1192321768 | 0.9928239 | 0.1192321768 | 0.1095406 | 0.004415336
3DResyn Bioflex UNW2 | Soft | EtOH | 2 | 2 | 33.09799957 | 0.616353354 | 11.90195751 | 0.12322998 | 0.114585133 | 0.1232706708 | 1.034953 | 0.1232706708 | 0.1141888 | 0.004648186
3DResyn Bioflex UNW2 | Soft | EtOH | 2 | 2 | 33.19800186 | 0.636393263 | 12.39631939 | 0.127237961 | 0.119344563 | 0.1272786526 | 1.077941 | 0.1272786526 | 0.1189318 | 0.004742968
3DResyn Bioflex UNW2 | Soft | EtOH | 2 | 2 | 33.29800034 | 0.656483986 | 12.89053154 | 0.131256104 | 0.124102547 | 0.1312967972 | 1.120916 | 0.1312967972 | 0.1236733 | 0.004741531
3DResyn Bioflex UNW2 | Soft | EtOH | 2 | 2 | 33.39799881 | 0.676778203 | 13.39834404 | 0.135325119 | 0.128991469 | 0.1353556406 | 1.165073 | 0.1353556406 | 0.1285453 | 0.004872014
3DResyn Bioflex UNW2 | Soft | EtOH | 2 | 2 | 33.4980011 | 0.6969198 | 13.90626431 | 0.139353439 | 0.133881438 | 0.13938396 | 1.20924 | 0.13938396 | 0.1334184 | 0.004873048
3DResyn Bioflex UNW2 | Soft | EtOH | 2 | 2 | 33.59799957 | 0.717010524 | 14.4179697 | 0.143351242 | 0.138807828 | 0.1434021048 | 1.253736 | 0.1434021048 | 0.1383277 | 0.004909363
3DResyn Bioflex UNW2 | Soft | EtOH | 2 | 2 | 33.69800186 | 0.736338319 | 14.91635609 | 0.147226974 | 0.143606016 | 0.1472676638 | 1.297074 | 0.1472676638 | 0.1431093 | 0.004781579
3DResyn Bioflex UNW2 | Soft | EtOH | 2 | 2 | 33.79800034 | 0.756225607 | 15.4330349 | 0.151204437 | 0.148580297 | 0.1512451214 | 1.342003 | 0.1512451214 | 0.1480664 | 0.004957079
3DResyn Bioflex UNW2 | Soft | EtOH | 2 | 2 | 33.89799881 | 0.77631633 | 15.95675564 | 0.155212402 | 0.153622375 | 0.155263266 | 1.387544 | 0.155263266 | 0.153091 | 0.00502464
3DResyn Bioflex UNW2 | Soft | EtOH | 2 | 2 | 33.9980011 | 0.796508801 | 16.50136375 | 0.159261078 | 0.158865547 | 0.1593017602 | 1.434901 | 0.1593017602 | 0.1583161 | 0.005225036
3DResyn Bioflex UNW2 | Soft | EtOH | 2 | 2 | 34.09799957 | 0.816853892 | 17.05435181 | 0.163340256 | 0.164189391 | 0.1633707784 | 1.482987 | 0.1633707784 | 0.1636215 | 0.005305434
3DResyn Bioflex UNW2 | Soft | EtOH | 2 | 2 | 34.19800186 | 0.836893742 | 17.59246445 | 0.167338058 | 0.169370031 | 0.1673787484 | 1.52978 | 0.1673787484 | 0.1687842 | 0.005162718
3DResyn Bioflex UNW2 | Soft | EtOH | 2 | 2 | 34.29800034 | 0.857035338 | 18.14353943 | 0.171356201 | 0.174675453 | 0.1714070676 | 1.577699 | 0.1714070676 | 0.1740713 | 0.00528708
3DResyn Bioflex UNW2 | Soft | EtOH | 2 | 2 | 34.39799881 | 0.876515754 | 18.68344688 | 0.175252289 | 0.179873375 | 0.1753031508 | 1.624648 | 0.1753031508 | 0.1792512 | 0.005179937
3DResyn Bioflex UNW2 | Soft | EtOH | 2 | 2 | 34.4980011 | 0.896555604 | 19.25050354 | 0.179270431 | 0.185332656 | 0.1793111208 | 1.673957 | 0.1793111208 | 0.1846917 | 0.00544041
3DResyn Bioflex UNW2 | Soft | EtOH | 2 | 2 | 34.59799957 | 0.916392019 | 19.8134079 | 0.183237717 | 0.190751984 | 0.1832784038 | 1.722905 | 0.1832784038 | 0.1900922 | 0.005400572
3DResyn Bioflex UNW2 | Soft | EtOH | 2 | 2 | 34.69800186 | 0.936279306 | 20.38283157 | 0.187225342 | 0.196234063 | 0.1872558612 | 1.77242 | 0.1872558612 | 0.1955553 | 0.005463119
3DResyn Bioflex UNW2 | Soft | EtOH | 2 | 2 | 34.79800034 | 0.95652265 | 20.96636772 | 0.191274017 | 0.201852 | 0.19130453 | 1.823162 | 0.19130453 | 0.2011539 | 0.005598516
3DResyn Bioflex UNW2 | Soft | EtOH | 2 | 2 | 34.89799881 | 0.976664247 | 21.55474663 | 0.19529216 | 0.207516578 | 0.1953328494 | 1.874326 | 0.1953328494 | 0.2067988 | 0.005644978
3DResyn Bioflex UNW2 | Soft | EtOH | 2 | 2 | 34.9980011 | 0.99675497 | 22.14635849 | 0.199310318 | 0.213212266 | 0.199350994 | 1.92577 | 0.199350994 | 0.2124748 | 0.005675996
3DResyn Bioflex UNW2 | Soft | EtOH | 2 | 2 | 35.09799957 | 1.016438822 | 22.72464371 | 0.203236908 | 0.218779672 | 0.2032877644 | 1.976056 | 0.2032877644 | 0.218023 | 0.005548138
3DResyn Bioflex UNW2 | Soft | EtOH | 2 | 2 | 35.19800186 | 1.036478672 | 23.3316803 | 0.207255065 | 0.224623859 | 0.2072957344 | 2.028842 | 0.2072957344 | 0.223847 | 0.005823982
3DResyn Bioflex UNW2 | Soft | EtOH | 2 | 2 | 35.29800034 | 1.056009904 | 23.91896057 | 0.211171478 | 0.230277859 | 0.2112019808 | 2.07991 | 0.2112019808 | 0.2294814 | 0.005634438
3DResyn Bioflex UNW2 | Soft | EtOH | 2 | 2 | 35.39799881 | 1.076202374 | 24.53630257 | 0.215199798 | 0.236221266 | 0.2152404748 | 2.133592 | 0.2152404748 | 0.2354042 | 0.005922854
3DResyn Bioflex UNW2 | Soft | EtOH | 2 | 2 | 35.4980011 | 1.096496591 | 25.16162109 | 0.219268799 | 0.242241469 | 0.2192993182 | 2.187967 | 0.2192993182 | 0.2414036 | 0.005999381
3DResyn Bioflex UNW2 | Soft | EtOH | 2 | 2 | 35.59799957 | 1.116841682 | 25.79593086 | 0.223327637 | 0.248348234 | 0.2233683364 | 2.243124 | 0.2233683364 | 0.2474893 | 0.006085645
3DResyn Bioflex UNW2 | Soft | EtOH | 2 | 2 | 35.69800186 | 1.136932406 | 26.42492485 | 0.227335602 | 0.254403828 | 0.2273864812 | 2.29782 | 0.2273864812 | 0.2535239 | 0.006034644
3DResyn Bioflex UNW2 | Soft | EtOH | 2 | 2 | 35.79800034 | 1.156667131 | 27.04372025 | 0.231282547 | 0.260361219 | 0.2313334262 | 2.351628 | 0.2313334262 | 0.2594607 | 0.005936798
3DResyn Bioflex UNW2 | Soft | EtOH | 2 | 2 | 35.89799881 | 1.176656107 | 27.67767143 | 0.235290527 | 0.266464531 | 0.2353312214 | 2.406754 | 0.2353312214 | 0.2655429 | 0.006082204
3DResyn Bioflex UNW2 | Soft | EtOH | 2 | 2 | 35.9980011 | 1.196339959 | 28.3143158 | 0.239227295 | 0.272593781 | 0.2392679918 | 2.462114 | 0.2392679918 | 0.271651 | 0.006108043
3DResyn Bioflex UNW2 | Soft | EtOH | 2 | 2 | 36.09799957 | 1.216379809 | 28.97162056 | 0.243245438 | 0.278921938 | 0.2432759618 | 2.519271 | 0.2432759618 | 0.2779572 | 0.006306261
3DResyn Bioflex UNW2 | Soft | EtOH | 2 | 2 | 36.19800186 | 1.236674027 | 29.62830544 | 0.247304276 | 0.285244094 | 0.2473348054 | 2.576374 | 0.2473348054 | 0.2842575 | 0.006300314
3DResyn Bioflex UNW2 | Soft | EtOH | 2 | 2 | 36.29800034 | 1.256866497 | 30.29553413 | 0.251342773 | 0.291667813 | 0.2513732994 | 2.634394 | 0.2513732994 | 0.290659 | 0.006401473
3DResyn Bioflex UNW2 | Soft | EtOH | 2 | 2 | 36.39799881 | 1.277160714 | 30.9695282 | 0.255391449 | 0.298156625 | 0.2554321428 | 2.693002 | 0.2554321428 | 0.2971254 | 0.00646638
3DResyn Bioflex UNW2 | Soft | EtOH | 2 | 2 | 36.4980011 | 1.296844566 | 31.62270927 | 0.259328216 | 0.304445063 | 0.2593689132 | 2.749801 | 0.2593689132 | 0.3033921 | 0.006266698
3DResyn Bioflex UNW2 | Soft | EtOH | 2 | 2 | 36.59799957 | 1.316884416 | 32.29766083 | 0.263326019 | 0.310943125 | 0.2633768832 | 2.808492 | 0.2633768832 | 0.3098677 | 0.006475567
3DResyn Bioflex UNW2 | Soft | EtOH | 2 | 2 | 36.69800186 | 1.336364774 | 32.95853424 | 0.267222106 | 0.317305625 | 0.2672729548 | 2.865959 | 0.2672729548 | 0.3162082 | 0.006340499
3DResyn Bioflex UNW2 | Soft | EtOH | 2 | 2 | 36.79800034 | 1.356048626 | 33.62442398 | 0.271169037 | 0.323716406 | 0.2712097252 | 2.923863 | 0.2712097252 | 0.3225968 | 0.006388627
3DResyn Bioflex UNW2 | Soft | EtOH | 2 | 2 | 36.89799881 | 1.376241096 | 34.32739639 | 0.27520752 | 0.330484219 | 0.2752482192 | 2.984991 | 0.2752482192 | 0.3293412 | 0.006744402
3DResyn Bioflex UNW2 | Soft | EtOH | 2 | 2 | 36.9980011 | 1.39648444 | 35.0357399 | 0.279256195 | 0.33730375 | 0.279296888 | 3.046586 | 0.279296888 | 0.3361371 | 0.006795933
3DResyn Bioflex UNW2 | Soft | EtOH | 2 | 2 | 37.09799957 | 1.416982035 | 35.77118683 | 0.283365875 | 0.344384188 | 0.283396407 | 3.110538 | 0.283396407 | 0.3431931 | 0.007055967
3DResyn Bioflex UNW2 | Soft | EtOH | 2 | 2 | 37.19800186 | 1.436818507 | 36.47454071 | 0.28733319 | 0.351155688 | 0.2873637014 | 3.171699 | 0.2873637014 | 0.3499411 | 0.006748062
3DResyn Bioflex UNW2 | Soft | EtOH | 2 | 2 | 37.29800034 | 1.456858357 | 37.18140411 | 0.291330963 | 0.357960938 | 0.2913716714 | 3.233166 | 0.2913716714 | 0.3567229 | 0.006781733
3DResyn Bioflex UNW2 | Soft | EtOH | 2 | 2 | 37.39799881 | 1.476287842 | 37.88222504 | 0.295206726 | 0.364708063 | 0.2952575684 | 3.294107 | 0.2952575684 | 0.3634466 | 0.006723761
3DResyn Bioflex UNW2 | Soft | EtOH | 2 | 2 | 37.4980011 | 1.496124314 | 38.60979462 | 0.299184173 | 0.371712656 | 0.2992248628 | 3.357373 | 0.2992248628 | 0.370427 | 0.00698039
3DResyn Bioflex UNW2 | Soft | EtOH | 2 | 2 | 37.59799957 | 1.516316785 | 39.35754776 | 0.303222656 | 0.378911594 | 0.303263357 | 3.422395 | 0.303263357 | 0.3776011 | 0.007174034
3DResyn Bioflex UNW2 | Soft | EtOH | 2 | 2 | 37.69800186 | 1.535542891 | 40.11306381 | 0.307108581 | 0.386185281 | 0.3071085782 | 3.488093 | 0.3071085782 | 0.3848496 | 0.007248512
3DResyn Bioflex UNW2 | Soft | EtOH | 3 | 1 | 30.468 | 0.08351644 | 1.192663 | 0.0166626 | 0.0112856 | 0.01670329 | 0.1028157 | 0.01670329 | 0.01144255 | -0.3652726
3DResyn Bioflex UNW2 | Soft | EtOH | 3 | 1 | 30.568 | 0.1072693 | 1.590189 | 0.02141317 | 0.01504721 | 0.02145386 | 0.1370852 | 0.02145386 | 0.01525646 | 0.003813913
3DResyn Bioflex UNW2 | Soft | EtOH | 3 | 1 | 30.668 | 0.1291402 | 1.965371 | 0.02578735 | 0.01859738 | 0.02582804 | 0.1694285 | 0.02582804 | 0.01885601 | 0.003599544
3DResyn Bioflex UNW2 | Soft | EtOH | 3 | 1 | 30.768 | 0.1500448 | 2.33465 | 0.02997844 | 0.02209169 | 0.03000895 | 0.2012629 | 0.03000895 | 0.02239891 | 0.003542909
3DResyn Bioflex UNW2 | Soft | EtOH | 3 | 1 | 30.868 | 0.1704407 | 2.698842 | 0.03405762 | 0.02553787 | 0.03408813 | 0.2326588 | 0.03408813 | 0.02589301 | 0.0034941
3DResyn Bioflex UNW2 | Soft | EtOH | 3 | 1 | 30.968 | 0.190684 | 3.0697 | 0.03810628 | 0.02904712 | 0.0381368 | 0.2646293 | 0.0381368 | 0.02945107 | 0.003558056
3DResyn Bioflex UNW2 | Soft | EtOH | 3 | 1 | 31.068 | 0.2106222 | 3.439908 | 0.04208374 | 0.03255023 | 0.04212443 | 0.2965438 | 0.04212443 | 0.0330029 | 0.003551825
3DResyn Bioflex UNW2 | Soft | EtOH | 3 | 1 | 31.168 | 0.2306112 | 3.820477 | 0.04607137 | 0.03615137 | 0.04612223 | 0.3293514 | 0.04612223 | 0.03665411 | 0.003651218
3DResyn Bioflex UNW2 | Soft | EtOH | 3 | 1 | 31.268 | 0.2500916 | 4.204121 | 0.0499878 | 0.03978161 | 0.05001831 | 0.3624242 | 0.05001831 | 0.04033484 | 0.003680728
3DResyn Bioflex UNW2 | Soft | EtOH | 3 | 1 | 31.368 | 0.270284 | 4.609215 | 0.05401612 | 0.04361482 | 0.0540568 | 0.3973461 | 0.0540568 | 0.04422136 | 0.003886522
3DResyn Bioflex UNW2 | Soft | EtOH | 3 | 1 | 31.468 | 0.2906291 | 5.016733 | 0.05808513 | 0.04747098 | 0.05812582 | 0.432477 | 0.05812582 | 0.04813114 | 0.003909781
3DResyn Bioflex UNW2 | Soft | EtOH | 3 | 1 | 31.568 | 0.3106181 | 5.423672 | 0.0620931 | 0.05132165 | 0.06212362 | 0.4675579 | 0.06212362 | 0.05203537 | 0.003904222
3DResyn Bioflex UNW2 | Soft | EtOH | 3 | 1 | 31.668 | 0.3308106 | 5.844612 | 0.06613159 | 0.0553048 | 0.06616211 | 0.5038458 | 0.06616211 | 0.05607391 | 0.004038544
3DResyn Bioflex UNW2 | Soft | EtOH | 3 | 1 | 31.768 | 0.3507487 | 6.260041 | 0.07010905 | 0.05923582 | 0.07014974 | 0.5396587 | 0.07014974 | 0.06005959 | 0.003985682
3DResyn Bioflex UNW2 | Soft | EtOH | 3 | 1 | 31.868 | 0.3706868 | 6.680999 | 0.07409668 | 0.06321914 | 0.07413737 | 0.5759482 | 0.07413737 | 0.06409831 | 0.004038722
3DResyn Bioflex UNW2 | Soft | EtOH | 3 | 1 | 31.968 | 0.3900655 | 7.09563 | 0.07798258 | 0.0671426 | 0.0780131 | 0.6116923 | 0.0780131 | 0.06807633 | 0.003978019
3DResyn Bioflex UNW2 | Soft | EtOH | 3 | 1 | 32.068 | 0.4102071 | 7.538 | 0.08199056 | 0.07132854 | 0.08204142 | 0.6498276 | 0.08204142 | 0.07232048 | 0.004244146
3DResyn Bioflex UNW2 | Soft | EtOH | 3 | 1 | 32.168 | 0.4304505 | 7.987479 | 0.0860494 | 0.07558174 | 0.08609009 | 0.6885758 | 0.08609009 | 0.07663284 | 0.004312357
3DResyn Bioflex UNW2 | Soft | EtOH | 3 | 1 | 32.268 | 0.4504395 | 8.432216 | 0.09005737 | 0.07979008 | 0.09008789 | 0.7269151 | 0.09008789 | 0.0808997 | 0.00426686
3DResyn Bioflex UNW2 | Soft | EtOH | 3 | 1 | 32.368 | 0.4708862 | 8.890996 | 0.09414673 | 0.0841313 | 0.09417725 | 0.7664652 | 0.09417725 | 0.08530129 | 0.004401593
3DResyn Bioflex UNW2 | Soft | EtOH | 3 | 1 | 32.468 | 0.4908753 | 9.344204 | 0.09813435 | 0.0884198 | 0.09817505 | 0.8055348 | 0.09817505 | 0.08964942 | 0.004348132
3DResyn Bioflex UNW2 | Soft | EtOH | 3 | 1 | 32.568 | 0.5107626 | 9.80317 | 0.1021118 | 0.09276277 | 0.1021525 | 0.8451009 | 0.1021525 | 0.0940528 | 0.004403378
3DResyn Bioflex UNW2 | Soft | EtOH | 3 | 1 | 32.668 | 0.5302429 | 10.25387 | 0.1060079 | 0.09702757 | 0.1060486 | 0.8839546 | 0.1060486 | 0.0983769 | 0.004324105
3DResyn Bioflex UNW2 | Soft | EtOH | 3 | 1 | 32.768 | 0.5502828 | 10.72999 | 0.1100159 | 0.1015329 | 0.1100566 | 0.9249993 | 0.1100566 | 0.1029448 | 0.004567934
3DResyn Bioflex UNW2 | Soft | EtOH | 3 | 1 | 32.868 | 0.5702718 | 11.21314 | 0.1140137 | 0.1061047 | 0.1140544 | 0.9666501 | 0.1140544 | 0.1075802 | 0.004635395
3DResyn Bioflex UNW2 | Soft | EtOH | 3 | 1 | 32.968 | 0.5904134 | 11.70343 | 0.118042 | 0.1107441 | 0.1180827 | 1.008917 | 0.1180827 | 0.1122841 | 0.004703908
3DResyn Bioflex UNW2 | Soft | EtOH | 3 | 1 | 33.068 | 0.6106059 | 12.19769 | 0.1220907 | 0.115421 | 0.1221212 | 1.051525 | 0.1221212 | 0.1170261 | 0.004741952
3DResyn Bioflex UNW2 | Soft | EtOH | 3 | 1 | 33.168 | 0.6307475 | 12.69556 | 0.1261088 | 0.1201321 | 0.1261495 | 1.094445 | 0.1261495 | 0.1218028 | 0.004776684
3DResyn Bioflex UNW2 | Soft | EtOH | 3 | 1 | 33.268 | 0.6507874 | 13.20151 | 0.1301168 | 0.124919625 | 0.1301575 | 1.138061 | 0.1301575 | 0.1266568 | 0.004854063
3DResyn Bioflex UNW2 | Soft | EtOH | 3 | 1 | 33.368 | 0.6702677 | 13.69469 | 0.1340129 | 0.1295864 | 0.1340535 | 1.180577 | 0.1340535 | 0.1313885 | 0.004731659
3DResyn Bioflex UNW2 | Soft | EtOH | 3 | 1 | 33.468 | 0.6900025 | 14.19988 | 0.1379598 | 0.13436675 | 0.1380005 | 1.224127 | 0.1380005 | 0.1362354 | 0.004846853
3DResyn Bioflex UNW2 | Soft | EtOH | 3 | 1 | 33.568 | 0.7101949 | 14.72213 | 0.1419983 | 0.1393085 | 0.142039 | 1.269149 | 0.142039 | 0.1412459 | 0.005010513
3DResyn Bioflex UNW2 | Soft | EtOH | 3 | 1 | 33.668 | 0.7302348 | 15.24959 | 0.1460164 | 0.1442997 | 0.146047 | 1.31462 | 0.146047 | 0.1463064 | 0.005060525
3DResyn Bioflex UNW2 | Soft | EtOH | 3 | 1 | 33.768 | 0.7507324 | 15.79931 | 0.150116 | 0.1495014 | 0.1501465 | 1.362009 | 0.1501465 | 0.1515805 | 0.005274087
3DResyn Bioflex UNW2 | Soft | EtOH | 3 | 1 | 33.868 | 0.7707215 | 16.32915 | 0.1541036 | 0.154515 | 0.1541443 | 1.407685 | 0.1541443 | 0.1566638 | 0.005083353
3DResyn Bioflex UNW2 | Soft | EtOH | 3 | 1 | 33.968 | 0.7910665 | 16.87371 | 0.1581726 | 0.159668 | 0.1582133 | 1.45463 | 0.1582133 | 0.1618884 | 0.005224588
3DResyn Bioflex UNW2 | Soft | EtOH | 3 | 1 | 34.068 | 0.8104452 | 17.39748 | 0.1620382 | 0.1646242 | 0.162089 | 1.499783 | 0.162089 | 0.1669135 | 0.005025107
3DResyn Bioflex UNW2 | Soft | EtOH | 3 | 1 | 34.168 | 0.8304342 | 17.94757 | 0.1660461 | 0.1698293 | 0.1660868 | 1.547204 | 0.1660868 | 0.1721911 | 0.005277583
3DResyn Bioflex UNW2 | Soft | EtOH | 3 | 1 | 34.268 | 0.850118 | 18.49895 | 0.1699829 | 0.1750469 | 0.1700236 | 1.594737 | 0.1700236 | 0.1774812 | 0.005290099
3DResyn Bioflex UNW2 | Soft | EtOH | 3 | 1 | 34.368 | 0.8702597 | 19.06293 | 0.1740214 | 0.1803835 | 0.1740519 | 1.643356 | 0.1740519 | 0.182892 | 0.00541082
3DResyn Bioflex UNW2 | Soft | EtOH | 3 | 1 | 34.468 | 0.8904013 | 19.62994 | 0.1780396 | 0.1857489 | 0.1780803 | 1.692237 | 0.1780803 | 0.1883321 | 0.005440026
3DResyn Bioflex UNW2 | Soft | EtOH | 3 | 1 | 34.568 | 0.9106954 | 20.21502 | 0.1820984 | 0.1912852 | 0.1821391 | 1.742674 | 0.1821391 | 0.1939453 | 0.005613247
3DResyn Bioflex UNW2 | Soft | EtOH | 3 | 1 | 34.668 | 0.9309388 | 20.80007 | 0.1861471 | 0.1968213 | 0.1861878 | 1.79311 | 0.1861878 | 0.1995584 | 0.005613119
3DResyn Bioflex UNW2 | Soft | EtOH | 3 | 1 | 34.768 | 0.9505717 | 21.36969 | 0.1900737 | 0.2022113125 | 0.1901143 | 1.842215 | 0.1901143 | 0.2050234 | 0.005464986
3DResyn Bioflex UNW2 | Soft | EtOH | 3 | 1 | 34.868 | 0.9706116 | 21.95754 | 0.1940816 | 0.2077738 | 0.1941223 | 1.892891 | 0.1941223 | 0.2106633 | 0.005639873
3DResyn Bioflex UNW2 | Soft | EtOH | 3 | 1 | 34.968 | 0.9902446 | 22.54541 | 0.1980082 | 0.2133366 | 0.1980489 | 1.94357 | 0.1980489 | 0.2163034 | 0.005640129
3DResyn Bioflex UNW2 | Soft | EtOH | 3 | 1 | 35.068 | 1.010234 | 23.1491 | 0.2020162 | 0.219049 | 0.2020467 | 1.995612 | 0.2020467 | 0.2220953 | 0.005791867
3DResyn Bioflex UNW2 | Soft | EtOH | 3 | 1 | 35.168 | 1.030426 | 23.76207 | 0.2060547 | 0.2248492 | 0.2060852 | 2.048454 | 0.2060852 | 0.2279761 | 0.005880875
3DResyn Bioflex UNW2 | Soft | EtOH | 3 | 1 | 35.268 | 1.05072 | 24.38449 | 0.2101135 | 0.230739 | 0.210144 | 2.102111 | 0.210144 | 0.2339478 | 0.005971621
3DResyn Bioflex UNW2 | Soft | EtOH | 3 | 1 | 35.368 | 1.070862 | 25.01064 | 0.2141215 | 0.2366639 | 0.2141724 | 2.15609 | 0.2141724 | 0.2399551 | 0.00600736
3DResyn Bioflex UNW2 | Soft | EtOH | 3 | 1 | 35.468 | 1.090393 | 25.60718 | 0.2180278 | 0.2423087 | 0.2180786 | 2.207515 | 0.2180786 | 0.2456784 | 0.005723245
3DResyn Bioflex UNW2 | Soft | EtOH | 3 | 1 | 35.568 | 1.110586 | 26.2349 | 0.2220764 | 0.2482485 | 0.2221171 | 2.261629 | 0.2221171 | 0.2517008 | 0.006022439
3DResyn Bioflex UNW2 | Soft | EtOH | 3 | 1 | 35.668 | 1.130168 | 26.85061 | 0.2259928 | 0.2540747 | 0.2260335 | 2.314708 | 0.2260335 | 0.257608 | 0.005907189
3DResyn Bioflex UNW2 | Soft | EtOH | 3 | 1 | 35.768 | 1.150157 | 27.48997 | 0.2300008 | 0.2601247 | 0.2300313 | 2.369825 | 0.2300313 | 0.2637421 | 0.006134119
3DResyn Bioflex UNW2 | Soft | EtOH | 3 | 1 | 35.868 | 1.170451 | 28.14572 | 0.2340597 | 0.2663297 | 0.2340902 | 2.426355 | 0.2340902 | 0.2700334 | 0.006291311
3DResyn Bioflex UNW2 | Soft | EtOH | 3 | 1 | 35.968 | 1.190745 | 28.80023 | 0.2381083 | 0.272523 | 0.238149 | 2.482778 | 0.238149 | 0.2763128 | 0.006279416
3DResyn Bioflex UNW2 | Soft | EtOH | 3 | 1 | 36.068 | 1.210836 | 29.45023 | 0.2421265 | 0.2786737 | 0.2421672 | 2.538813 | 0.2421672 | 0.2825491 | 0.00623623
3DResyn Bioflex UNW2 | Soft | EtOH | 3 | 1 | 36.168 | 1.230418 | 30.08705 | 0.2460327 | 0.2846995625 | 0.2460836 | 2.593711 | 0.2460836 | 0.2886588 | 0.006109726
3DResyn Bioflex UNW2 | Soft | EtOH | 3 | 1 | 36.268 | 1.250559 | 30.76185 | 0.2500712 | 0.291084875 | 0.2501119 | 2.651883 | 0.2501119 | 0.2951329 | 0.006474084
3DResyn Bioflex UNW2 | Soft | EtOH | 3 | 1 | 36.368 | 1.270192 | 31.42307 | 0.2539978 | 0.2973416875 | 0.2540385 | 2.708885 | 0.2540385 | 0.3014767 | 0.00634383
3DResyn Bioflex UNW2 | Soft | EtOH | 3 | 1 | 36.468 | 1.29008 | 32.08866 | 0.2579753 | 0.3036398 | 0.258016 | 2.766264 | 0.258016 | 0.3078625 | 0.006385735
3DResyn Bioflex UNW2 | Soft | EtOH | 3 | 1 | 36.568 | 1.310221 | 32.7753 | 0.2619934 | 0.3101372 | 0.2620443 | 2.825457 | 0.2620443 | 0.3144502 | 0.00658776
3DResyn Bioflex UNW2 | Soft | EtOH | 3 | 1 | 36.668 | 1.330566 | 33.4785 | 0.2660726 | 0.3167912 | 0.2661133 | 2.886077 | 0.2661133 | 0.3211967 | 0.006746525
3DResyn Bioflex UNW2 | Soft | EtOH | 3 | 1 | 36.768 | 1.35081 | 34.1812 | 0.2701213 | 0.3234405625 | 0.270162 | 2.946655 | 0.270162 | 0.3279385 | 0.006741804
3DResyn Bioflex UNW2 | Soft | EtOH | 3 | 1 | 36.868 | 1.37085 | 34.88022 | 0.2741292 | 0.3300551 | 0.2741699 | 3.006916 | 0.2741699 | 0.3346451 | 0.006706523
3DResyn Bioflex UNW2 | Soft | EtOH | 3 | 1 | 36.968 | 1.390737 | 35.5792 | 0.2780965 | 0.3366692 | 0.2781474 | 3.067172 | 0.2781474 | 0.3413511 | 0.006706047
3DResyn Bioflex UNW2 | Soft | EtOH | 3 | 1 | 37.068 | 1.410319 | 36.27824 | 0.2820129 | 0.3432838 | 0.2820638 | 3.127434 | 0.2820638 | 0.3480578 | 0.006706669
3DResyn Bioflex UNW2 | Soft | EtOH | 3 | 1 | 37.168 | 1.430003 | 36.99124 | 0.2859599 | 0.3500306875 | 0.2860006 | 3.1889 | 0.2860006 | 0.3548984 | 0.006840657
3DResyn Bioflex UNW2 | Soft | EtOH | 3 | 1 | 37.268 | 1.450144 | 37.72796 | 0.2899882 | 0.3570019 | 0.2900289 | 3.252411 | 0.2900289 | 0.3619666 | 0.007068191
3DResyn Bioflex UNW2 | Soft | EtOH | 3 | 1 | 37.368 | 1.47054 | 38.47798 | 0.2940674 | 0.364099 | 0.2941081 | 3.317067 | 0.2941081 | 0.3691624 | 0.007195737
3DResyn Bioflex UNW2 | Soft | EtOH | 3 | 1 | 37.468 | 1.490631 | 39.22221 | 0.2980957 | 0.3711413 | 0.2981262 | 3.381225 | 0.2981262 | 0.3763026 | 0.007140253
3DResyn Bioflex UNW2 | Soft | EtOH | 3 | 1 | 37.568 | 1.510569 | 39.95432 | 0.3020732 | 0.3780689 | 0.3021138 | 3.444338 | 0.3021138 | 0.3833266 | 0.007023979
3DResyn Bioflex UNW2 | Soft | EtOH | 3 | 1 | 37.668 | 1.513977 | 40.06756 | 0.3027954 | 0.3791404375 | 0.3027954 | 3.4541 | 0.3027954 | 0.384413 | 0.001086431
3DResyn Bioflex UNW2 | Soft | EtOH | 3 | 2 | 30.68 | 0.1264445 | 1.171383 | 0.02508751 | 0.01123844 | 0.02513807 | 0.1016825 | 0.0252889 | 0.01123839 | -0.3649052
3DResyn Bioflex UNW2 | Soft | EtOH | 3 | 2 | 30.78 | 0.1501973 | 1.494229 | 0.02981986 | 0.01433588 | 0.02986031 | 0.1297074 | 0.03003947 | 0.01433581 | 0.003097424
3DResyn Bioflex UNW2 | Soft | EtOH | 3 | 2 | 30.88 | 0.1720174 | 1.797864 | 0.03415785 | 0.01724901 | 0.03419829 | 0.1560646 | 0.03440348 | 0.01724893 | 0.002913115
3DResyn Bioflex UNW2 | Soft | EtOH | 3 | 2 | 30.98 | 0.1926168 | 2.097778 | 0.03826326 | 0.02012644 | 0.0382936 | 0.1820988 | 0.03852336 | 0.02012634 | 0.002877412
3DResyn Bioflex UNW2 | Soft | EtOH | 3 | 2 | 31.08 | 0.2132161 | 2.40854 | 0.04234845 | 0.02310793 | 0.0423889 | 0.2090747 | 0.04264323 | 0.02310782 | 0.002981485
3DResyn Bioflex UNW2 | Soft | EtOH | 3 | 2 | 31.18 | 0.2329509 | 2.717504 | 0.04626174 | 0.02607219 | 0.0463123 | 0.2358945 | 0.04659017 | 0.02607206 | 0.00296424
3DResyn Bioflex UNW2 | Soft | EtOH | 3 | 2 | 31.28 | 0.2529399 | 3.040981 | 0.05024581 | 0.02917568 | 0.05028626 | 0.2639741 | 0.05058798 | 0.02917554 | 0.003103478
3DResyn Bioflex UNW2 | Soft | EtOH | 3 | 2 | 31.38 | 0.2726746 | 3.369897 | 0.05416921 | 0.03233135 | 0.05420966 | 0.2925258 | 0.05453491 | 0.0323312 | 0.003155654
3DResyn Bioflex UNW2 | Soft | EtOH | 3 | 2 | 31.48 | 0.292867 | 3.717688 | 0.05818361 | 0.03566812 | 0.05822406 | 0.322716 | 0.05857341 | 0.03566795 | 0.003336755
3DResyn Bioflex UNW2 | Soft | EtOH | 3 | 2 | 31.58 | 0.3131104 | 4.071613 | 0.06221825 | 0.03906373 | 0.06224858 | 0.3534386 | 0.06262207 | 0.03906355 | 0.003395595
3DResyn Bioflex UNW2 | Soft | EtOH | 3 | 2 | 31.68 | 0.3331502 | 4.421319 | 0.0661922 | 0.04241887 | 0.06623265 | 0.383795 | 0.06663005 | 0.04241866 | 0.003355119
3DResyn Bioflex UNW2 | Soft | EtOH | 3 | 2 | 31.78 | 0.3533936 | 4.787219 | 0.07020661 | 0.045929375 | 0.07025717 | 0.4155572 | 0.07067871 | 0.04592915 | 0.003510489
3DResyn Bioflex UNW2 | Soft | EtOH | 3 | 2 | 31.88 | 0.3731791 | 5.155586 | 0.07415023 | 0.04946355 | 0.07419068 | 0.4475335 | 0.07463582 | 0.04946331 | 0.003534159
3DResyn Bioflex UNW2 | Soft | EtOH | 3 | 2 | 31.98 | 0.3929647 | 5.527464 | 0.07808375 | 0.05303141 | 0.07812419 | 0.4798146 | 0.07859294 | 0.05303116 | 0.003567844
3DResyn Bioflex UNW2 | Soft | EtOH | 3 | 2 | 32.08 | 0.412496 | 5.907896 | 0.08197681 | 0.05668134 | 0.08200715 | 0.5128382 | 0.08249919 | 0.05668107 | 0.003649912
3DResyn Bioflex UNW2 | Soft | EtOH | 3 | 2 | 32.18 | 0.4326375 | 6.301904 | 0.08597099 | 0.06046152 | 0.08601144 | 0.5470403 | 0.08652751 | 0.06046123 | 0.003780157
3DResyn Bioflex UNW2 | Soft | EtOH | 3 | 2 | 32.28 | 0.4529826 | 6.707415 | 0.09002585 | 0.06435206 | 0.09005619 | 0.5822409 | 0.09059652 | 0.06435175 | 0.003890525
3DResyn Bioflex UNW2 | Soft | EtOH | 3 | 2 | 32.38 | 0.4730225 | 7.108228 | 0.0939998 | 0.06819752 | 0.09404025 | 0.6170337 | 0.09460449 | 0.0681972 | 0.003845449
3DResyn Bioflex UNW2 | Soft | EtOH | 3 | 2 | 32.48 | 0.4933167 | 7.525599 | 0.09803443 | 0.07220186 | 0.09807489 | 0.6532638 | 0.09866334 | 0.07220151 | 0.00400431
3DResyn Bioflex UNW2 | Soft | EtOH | 3 | 2 | 32.58 | 0.513204 | 7.929653 | 0.1019882 | 0.07607841 | 0.1020286 | 0.6883379 | 0.1026408 | 0.07607805 | 0.00387654
3DResyn Bioflex UNW2 | Soft | EtOH | 3 | 2 | 32.68 | 0.5331421 | 8.346599 | 0.1059419 | 0.08007865625 | 0.1059925 | 0.7245311 | 0.1066284 | 0.08007827 | 0.004000225
3DResyn Bioflex UNW2 | Soft | EtOH | 3 | 2 | 32.78 | 0.5526734 | 8.758772 | 0.109835 | 0.08403312 | 0.1098754 | 0.7603101 | 0.1105347 | 0.08403271 | 0.00395444
3DResyn Bioflex UNW2 | Soft | EtOH | 3 | 2 | 32.88 | 0.5727132 | 9.184255 | 0.1138292 | 0.08811527 | 0.1138595 | 0.7972443 | 0.1145426 | 0.08811485 | 0.004082133
3DResyn Bioflex UNW2 | Soft | EtOH | 3 | 2 | 32.98 | 0.5928548 | 9.621736 | 0.1178335 | 0.09231254 | 0.1178638 | 0.8352201 | 0.118571 | 0.09231209 | 0.004197245
3DResyn Bioflex UNW2 | Soft | EtOH | 3 | 2 | 33.08 | 0.6130473 | 10.06289 | 0.1218377 | 0.096545 | 0.1218782 | 0.8735143 | 0.1226095 | 0.09654454 | 0.004232444
3DResyn Bioflex UNW2 | Soft | EtOH | 3 | 2 | 33.18 | 0.6333924 | 10.50821 | 0.1258724 | 0.1008175 | 0.1259229 | 0.9121709 | 0.1266785 | 0.100817 | 0.004272492
3DResyn Bioflex UNW2 | Soft | EtOH | 3 | 2 | 33.28 | 0.6532288 | 10.94877 | 0.1298261 | 0.1050443 | 0.1298666 | 0.9504138 | 0.1306458 | 0.1050438 | 0.004226762
3DResyn Bioflex UNW2 | Soft | EtOH | 3 | 2 | 33.38 | 0.6734213 | 11.4028 | 0.1338304 | 0.1094004 | 0.133881 | 0.9898264 | 0.1346843 | 0.1093998 | 0.004356046
3DResyn Bioflex UNW2 | Soft | EtOH | 3 | 2 | 33.48 | 0.6927999 | 11.84275 | 0.1376931 | 0.1136213 | 0.1377336 | 1.028016 | 0.13856 | 0.1136208 | 0.004220915
3DResyn Bioflex UNW2 | Soft | EtOH | 3 | 2 | 33.58 | 0.7127889 | 12.30725 | 0.1416772 | 0.1180778 | 0.1417075 | 1.068337 | 0.1425578 | 0.1180772 | 0.004456464
3DResyn Bioflex UNW2 | Soft | EtOH | 3 | 2 | 33.68 | 0.7328797 | 12.777 | 0.1456613 | 0.122584625 | 0.1457017 | 1.109114 | 0.1465759 | 0.122584 | 0.004506824
3DResyn Bioflex UNW2 | Soft | EtOH | 3 | 2 | 33.78 | 0.7529195 | 13.25239 | 0.1496352 | 0.1271456875 | 0.1496858 | 1.150381 | 0.1505839 | 0.1271451 | 0.004561036
3DResyn Bioflex UNW2 | Soft | EtOH | 3 | 2 | 33.88 | 0.7732646 | 13.73835 | 0.1536901 | 0.131808 | 0.1537305 | 1.192565 | 0.1546529 | 0.1318073 | 0.004662267
3DResyn Bioflex UNW2 | Soft | EtOH | 3 | 2 | 33.98 | 0.7933045 | 14.22186 | 0.1576843 | 0.1364469 | 0.1577146 | 1.234536 | 0.1586609 | 0.1364462 | 0.004638899
3DResyn Bioflex UNW2 | Soft | EtOH | 3 | 2 | 34.08 | 0.8132426 | 14.7026 | 0.161638 | 0.1410592 | 0.1616785 | 1.276267 | 0.1626485 | 0.1410585 | 0.004612237
3DResyn Bioflex UNW2 | Soft | EtOH | 3 | 2 | 34.18 | 0.8328247 | 15.18815 | 0.1655311 | 0.1457176 | 0.1655715 | 1.318415 | 0.1665649 | 0.1457169 | 0.004658425
3DResyn Bioflex UNW2 | Soft | EtOH | 3 | 2 | 34.28 | 0.8526103 | 15.68107 | 0.1694646 | 0.1504468 | 0.169505 | 1.361204 | 0.1705221 | 0.1504461 | 0.004729206
3DResyn Bioflex UNW2 | Soft | EtOH | 3 | 2 | 34.38 | 0.8726502 | 16.18184 | 0.1734385 | 0.1552513125 | 0.1734891 | 1.404674 | 0.17453 | 0.1552506 | 0.004804462
3DResyn Bioflex UNW2 | Soft | EtOH | 3 | 2 | 34.48 | 0.8926392 | 16.69316 | 0.1774327 | 0.160157 | 0.1774631 | 1.449059 | 0.1785278 | 0.1601562 | 0.004905649
3DResyn Bioflex UNW2 | Soft | EtOH | 3 | 2 | 34.58 | 0.9131877 | 17.2231 | 0.1815078 | 0.1652413 | 0.1815482 | 1.49506 | 0.1826375 | 0.1652405 | 0.00508425
3DResyn Bioflex UNW2 | Soft | EtOH | 3 | 2 | 34.68 | 0.9332275 | 17.73932 | 0.185502 | 0.170194 | 0.1855323 | 1.539872 | 0.1866455 | 0.1701932 | 0.004952751
3DResyn Bioflex UNW2 | Soft | EtOH | 3 | 2 | 34.78 | 0.9534709 | 18.26483 | 0.1895164 | 0.1752358 | 0.1895568 | 1.585489 | 0.1906942 | 0.175235 | 0.005041777
3DResyn Bioflex UNW2 | Soft | EtOH | 3 | 2 | 34.88 | 0.9727987 | 18.77549 | 0.1933488 | 0.1801351875 | 0.1933993 | 1.629817 | 0.1945597 | 0.1801343 | 0.004899317
3DResyn Bioflex UNW2 | Soft | EtOH | 3 | 2 | 34.98 | 0.9927877 | 19.30498 | 0.1973329 | 0.1852152 | 0.1973733 | 1.67578 | 0.1985575 | 0.1852143 | 0.005080005
3DResyn Bioflex UNW2 | Soft | EtOH | 3 | 2 | 35.08 | 1.012777 | 19.8481 | 0.2013068 | 0.190426 | 0.2013473 | 1.722925 | 0.2025553 | 0.190425 | 0.005210717
3DResyn Bioflex UNW2 | Soft | EtOH | 3 | 2 | 35.18 | 1.032867 | 20.39445 | 0.2052909 | 0.1956677 | 0.2053414 | 1.770351 | 0.2065735 | 0.1956668 | 0.005241734
3DResyn Bioflex UNW2 | Soft | EtOH | 3 | 2 | 35.28 | 1.053009 | 20.95127 | 0.2093154 | 0.20101 | 0.2093457 | 1.818686 | 0.2106018 | 0.201009 | 0.005342216
3DResyn Bioflex UNW2 | Soft | EtOH | 3 | 2 | 35.38 | 1.073151 | 21.50806 | 0.2133096 | 0.2063519375 | 0.21335 | 1.867019 | 0.2146301 | 0.2063509 | 0.00534196
3DResyn Bioflex UNW2 | Soft | EtOH | 3 | 2 | 35.48 | 1.093547 | 22.08314 | 0.2173644 | 0.2118693 | 0.2174049 | 1.916939 | 0.2187093 | 0.2118683 | 0.005517377
3DResyn Bioflex UNW2 | Soft | EtOH | 3 | 2 | 35.58 | 1.113027 | 22.62822 | 0.2212373 | 0.217098875 | 0.2212777 | 1.964255 | 0.2226054 | 0.2170978 | 0.00522951
3DResyn Bioflex UNW2 | Soft | EtOH | 3 | 2 | 35.68 | 1.132863 | 23.19274 | 0.2251708 | 0.222515 | 0.2252213 | 2.013258 | 0.2265727 | 0.2225139 | 0.005416072
3DResyn Bioflex UNW2 | Soft | EtOH | 3 | 2 | 35.78 | 1.152598 | 23.7666 | 0.2291043 | 0.2280207 | 0.2291447 | 2.063073 | 0.2305196 | 0.2280196 | 0.005505702
3DResyn Bioflex UNW2 | Soft | EtOH | 3 | 2 | 35.88 | 1.172638 | 24.35421 | 0.2330884 | 0.2336583125 | 0.2331288 | 2.11408 | 0.2345276 | 0.2336572 | 0.005637585
3DResyn Bioflex UNW2 | Soft | EtOH | 3 | 2 | 35.98 | 1.192932 | 24.95654 | 0.2371331 | 0.2394371875 | 0.2371634 | 2.166366 | 0.2385864 | 0.239436 | 0.005778838
3DResyn Bioflex UNW2 | Soft | EtOH | 3 | 2 | 36.08 | 1.213125 | 25.55687 | 0.2411475 | 0.2451968 | 0.2411779 | 2.218478 | 0.2426249 | 0.2451957 | 0.005759624
3DResyn Bioflex UNW2 | Soft | EtOH | 3 | 2 | 36.18 | 1.233368 | 26.17189 | 0.2451619 | 0.2510975 | 0.2452024 | 2.271866 | 0.2466736 | 0.2510963 | 0.005900638
3DResyn Bioflex UNW2 | Soft | EtOH | 3 | 2 | 36.28 | 1.253103 | 26.7724 | 0.2490853 | 0.256858875 | 0.2491258 | 2.323993 | 0.2506205 | 0.2568576 | 0.005761344
3DResyn Bioflex UNW2 | Soft | EtOH | 3 | 2 | 36.38 | 1.273092 | 27.37948 | 0.2530593 | 0.2626833125 | 0.2530997 | 2.376691 | 0.2546183 | 0.262682 | 0.005824403
3DResyn Bioflex UNW2 | Soft | EtOH | 3 | 2 | 36.48 | 1.292674 | 27.99 | 0.2569524 | 0.2685406875 | 0.2569928 | 2.429687 | 0.2585348 | 0.2685394 | 0.00585736
3DResyn Bioflex UNW2 | Soft | EtOH | 3 | 2 | 36.58 | 1.312612 | 28.61932 | 0.2609162 | 0.2745785 | 0.2609567 | 2.484316 | 0.2625224 | 0.2745772 | 0.006037773
3DResyn Bioflex UNW2 | Soft | EtOH | 3 | 2 | 36.68 | 1.332804 | 29.26306 | 0.2649407 | 0.2807546875 | 0.2649711 | 2.540196 | 0.2665609 | 0.2807533 | 0.006176153
3DResyn Bioflex UNW2 | Soft | EtOH | 3 | 2 | 36.78 | 1.353149 | 29.91264 | 0.2689855 | 0.286986875 | 0.2690158 | 2.596583 | 0.2706299 | 0.2869855 | 0.006232167
3DResyn Bioflex UNW2 | Soft | EtOH | 3 | 2 | 36.88 | 1.373495 | 30.56874 | 0.2730302 | 0.293281625 | 0.2730605 | 2.653537 | 0.2746989 | 0.2932802 | 0.006294714
3DResyn Bioflex UNW2 | Soft | EtOH | 3 | 2 | 36.98 | 1.392975 | 31.20179 | 0.2768929 | 0.2993552 | 0.2769334 | 2.708489 | 0.278595 | 0.2993538 | 0.006073567
3DResyn Bioflex UNW2 | Soft | EtOH | 3 | 2 | 37.08 | 1.413015 | 31.8675 | 0.2808669 | 0.3057420625 | 0.2809174 | 2.766276 | 0.2826029 | 0.3057406 | 0.006386833
3DResyn Bioflex UNW2 | Soft | EtOH | 3 | 2 | 37.18 | 1.432546 | 32.52451 | 0.2847498 | 0.3120455 | 0.2848004 | 2.823308 | 0.2865092 | 0.312044 | 0.006303425
3DResyn Bioflex UNW2 | Soft | EtOH | 3 | 2 | 37.28 | 1.452586 | 33.20176 | 0.288744 | 0.3185432 | 0.2887845 | 2.882097 | 0.2905172 | 0.3185417 | 0.006497654
3DResyn Bioflex UNW2 | Soft | EtOH | 3 | 2 | 37.38 | 1.472677 | 33.89227 | 0.2927483 | 0.325168 | 0.2927787 | 2.942037 | 0.2945353 | 0.3251665 | 0.006624798
3DResyn Bioflex UNW2 | Soft | EtOH | 3 | 2 | 37.48 | 1.493022 | 34.59816 | 0.2967829 | 0.3319405 | 0.2968234 | 3.003312 | 0.2986043 | 0.3319389 | 0.0067724
3DResyn Bioflex UNW2 | Soft | EtOH | 3 | 2 | 37.58 | 1.513418 | 35.31839 | 0.3008479 | 0.3388505 | 0.3008782 | 3.065832 | 0.3026835 | 0.3388489 | 0.006910011
3DResyn Bioflex UNW2 | Soft | EtOH | 3 | 2 | 37.68 | 1.533254 | 36.01641 | 0.3047814 | 0.3455474375 | 0.3048219 | 3.126425 | 0.3066508 | 0.3455458 | 0.006696897
3DResyn Bioflex UNW2 | Soft | EtOH | 3 | 2 | 37.78 | 1.553345 | 36.73853 | 0.3087756 | 0.3524755625 | 0.3088161 | 3.189108 | 0.310669 | 0.3524739 | 0.006928091
3DResyn Bioflex UNW2 | Soft | EtOH | 3 | 2 | 37.88 | 1.572774 | 37.45157 | 0.3126484 | 0.359316625 | 0.3126788 | 3.251005 | 0.3145549 | 0.3593149 | 0.006841023
3DResyn Bioflex UNW2 | Soft | EtOH | 3 | 2 | 37.98 | 1.59256 | 38.18379 | 0.3165718 | 0.366341625 | 0.3166123 | 3.314565 | 0.318512 | 0.3663399 | 0.007024968
3DResyn Bioflex UNW2 | Soft | EtOH | 3 | 2 | 38.08 | 1.6126 | 38.9295 | 0.3205661 | 0.373496125 | 0.3205964 | 3.379297 | 0.3225199 | 0.3734943 | 0.007154454
3DResyn Bioflex UNW2 | Soft | EtOH | 3 | 2 | 38.18 | 1.633097 | 39.70282 | 0.3246411 | 0.3809154375 | 0.3246715 | 3.446425 | 0.3266195 | 0.3809136 | 0.007419282
3DResyn Bioflex UNW2 | Soft | EtOH | 3 | 2 | 38.28 | 1.643829 | 40.12791 | 0.3268051 | 0.384993875 | 0.326805 | 3.483326 | 0.3287659 | 0.384992 | 0.004078409
3DResyn Bioflex UNW2 | Soft | NS | 1 | 1 | 30.62299919 | 0.114593509 | 1.086370945 | 0.022959678 | 0.010333596 | 0.02301074 | 0.0938955 | 0.0229187018 | 0.01042277 | -0.3689406
3DResyn Bioflex UNW2 | Soft | NS | 1 | 1 | 30.72299957 | 0.138651536 | 1.415157676 | 0.027790608 | 0.013461026 | 0.02784167 | 0.1223127 | 0.0277303072 | 0.01357719 | 0.00315442
3DResyn Bioflex UNW2 | Soft | NS | 1 | 1 | 30.82299995 | 0.159861258 | 1.717556119 | 0.032049585 | 0.01633745 | 0.03210065 | 0.1484491 | 0.0319722516 | 0.01647844 | 0.002901247
3DResyn Bioflex UNW2 | Soft | NS | 1 | 1 | 30.92300034 | 0.180562347 | 2.020313263 | 0.036216646 | 0.019217285 | 0.0362575 | 0.1746165 | 0.0361124694 | 0.01938313 | 0.002904689
3DResyn Bioflex UNW2 | Soft | NS | 1 | 1 | 31.02300072 | 0.200856535 | 2.334740639 | 0.040301997 | 0.022208129 | 0.04033264 | 0.2017926 | 0.040171307 | 0.02239978 | 0.003016654
3DResyn Bioflex UNW2 | Soft | NS | 1 | 1 | 31.12299919 | 0.221252441 | 2.662927389 | 0.044397563 | 0.025329852 | 0.0444282 | 0.2301579 | 0.0442504882 | 0.02554845 | 0.003148663
3DResyn Bioflex UNW2 | Soft | NS | 1 | 1 | 31.22299957 | 0.241800954 | 2.980617046 | 0.048523769 | 0.028351727 | 0.04855441 | 0.257616 | 0.0483601908 | 0.0285964 | 0.003047953
3DResyn Bioflex UNW2 | Soft | NS | 1 | 1 | 31.32299995 | 0.261840818 | 3.317545891 | 0.052537628 | 0.031556605 | 0.05257848 | 0.2867369 | 0.0523681636 | 0.03182894 | 0.003232536
3DResyn Bioflex UNW2 | Soft | NS | 1 | 1 | 31.42300034 | 0.281982415 | 3.645129442 | 0.056571908 | 0.03467259 | 0.05662297 | 0.3150501 | 0.056396483 | 0.03497181 | 0.003142876
3DResyn Bioflex UNW2 | Soft | NS | 1 | 1 | 31.52300072 | 0.301564549 | 3.981116772 | 0.060504064 | 0.037868512 | 0.06055513 | 0.3440896 | 0.0603129098 | 0.03819531 | 0.003223503
3DResyn Bioflex UNW2 | Soft | NS | 1 | 1 | 31.62299919 | 0.321502681 | 4.333250999 | 0.064517923 | 0.041218023 | 0.06455877 | 0.3745247 | 0.0643005362 | 0.04157373 | 0.003378418
3DResyn Bioflex UNW2 | Soft | NS | 1 | 1 | 31.72299957 | 0.341237406 | 4.690463543 | 0.06849093 | 0.044615844 | 0.06852157 | 0.4053988 | 0.0682474812 | 0.04500087 | 0.00342714
3DResyn Bioflex UNW2 | Soft | NS | 1 | 1 | 31.82299995 | 0.361429848 | 5.052013397 | 0.072535425 | 0.048054918 | 0.07257627 | 0.4366477 | 0.0722859696 | 0.04846963 | 0.003468753
3DResyn Bioflex UNW2 | Soft | NS | 1 | 1 | 31.92300034 | 0.381825783 | 5.446184158 | 0.076641202 | 0.051804281 | 0.07667184 | 0.470716 | 0.0763651566 | 0.05225135 | 0.003781722
3DResyn Bioflex UNW2 | Soft | NS | 1 | 1 | 32.02299881 | 0.401865662 | 5.833235264 | 0.080655061 | 0.055485926 | 0.08069592 | 0.504169 | 0.0803731324 | 0.05596476 | 0.003713415
3DResyn Bioflex UNW2 | Soft | NS | 1 | 1 | 32.1230011 | 0.421854667 | 6.208945274 | 0.084668919 | 0.059059691 | 0.08470977 | 0.5366418 | 0.0843709334 | 0.05956937 | 0.003604607
3DResyn Bioflex UNW2 | Soft | NS | 1 | 1 | 32.22299957 | 0.44153849 | 6.576360703 | 0.088621497 | 0.062554559 | 0.08866235 | 0.5683976 | 0.088307698 | 0.0630944 | 0.003525028
3DResyn Bioflex UNW2 | Soft | NS | 1 | 1 | 32.32300186 | 0.461425807 | 6.978731155 | 0.092614926 | 0.066381922 | 0.09265578 | 0.6031747 | 0.0922851614 | 0.06695479 | 0.003860391
3DResyn Bioflex UNW2 | Soft | NS | 1 | 1 | 32.42300034 | 0.48110963 | 7.384268284 | 0.096577719 | 0.070239398 | 0.09660836 | 0.6382254 | 0.096221926 | 0.07084556 | 0.003890772
3DResyn Bioflex UNW2 | Soft | NS | 1 | 1 | 32.52299881 | 0.501251256 | 7.772352695 | 0.100622214 | 0.073930875 | 0.1006529 | 0.6717677 | 0.1002502512 | 0.07456889 | 0.003723329
3DResyn Bioflex UNW2 | Soft | NS | 1 | 1 | 32.6230011 | 0.521647162 | 8.189966202 | 0.104717776 | 0.077903227 | 0.1047484 | 0.7078622 | 0.1043294324 | 0.07857552 | 0.004006634
3DResyn Bioflex UNW2 | Soft | NS | 1 | 1 | 32.72299957 | 0.541432702 | 8.598781586 | 0.108690791 | 0.081791891 | 0.1087214 | 0.7431963 | 0.1082865404 | 0.08249775 | 0.003922224
3DResyn Bioflex UNW2 | Soft | NS | 1 | 1 | 32.82300186 | 0.561981229 | 9.029880524 | 0.112796567 | 0.085892516 | 0.1128476 | 0.7804564 | 0.1123962458 | 0.08663376 | 0.004136015
3DResyn Bioflex UNW2 | Soft | NS | 1 | 1 | 32.92300034 | 0.58151246 | 9.443916321 | 0.116718501 | 0.089830844 | 0.1167696 | 0.8162417 | 0.116302492 | 0.09060607 | 0.003972309
3DResyn Bioflex UNW2 | Soft | NS | 1 | 1 | 33.02299881 | 0.601654057 | 9.866239548 | 0.120773219 | 0.093847992 | 0.1208141 | 0.8527433 | 0.1203308114 | 0.09465789 | 0.00405182
3DResyn Bioflex UNW2 | Soft | NS | 1 | 1 | 33.1230011 | 0.621236162 | 10.29046059 | 0.124705367 | 0.097883195 | 0.1247462 | 0.8894089 | 0.1242472324 | 0.09872792 | 0.004070028
3DResyn Bioflex UNW2 | Soft | NS | 1 | 1 | 33.22299957 | 0.641377759 | 10.7376194 | 0.128760085 | 0.102136586 | 0.1287907 | 0.928057 | 0.1282755518 | 0.103018 | 0.004290096
3DResyn Bioflex UNW2 | Soft | NS | 1 | 1 | 33.32300186 | 0.661621103 | 11.18566895 | 0.132825002 | 0.106398445 | 0.1328556 | 0.9667821 | 0.1323242206 | 0.1073167 | 0.004298641
3DResyn Bioflex UNW2 | Soft | NS | 1 | 1 | 33.42300034 | 0.6817627 | 11.63130474 | 0.136859283 | 0.110637352 | 0.1369001 | 1.005299 | 0.13635254 | 0.1115921 | 0.004275484
3DResyn Bioflex UNW2 | Soft | NS | 1 | 1 | 33.52299881 | 0.702107791 | 12.09330082 | 0.140944645 | 0.115031875 | 0.1409855 | 1.045229 | 0.1404215582 | 0.1160246 | 0.004432446
3DResyn Bioflex UNW2 | Soft | NS | 1 | 1 | 33.6230011 | 0.721893332 | 12.5417347 | 0.144917652 | 0.119297391 | 0.1449585 | 1.083987 | 0.1443786664 | 0.1203269 | 0.004302329
3DResyn Bioflex UNW2 | Soft | NS | 1 | 1 | 33.72299957 | 0.741984055 | 12.9989996 | 0.148951933 | 0.123646906 | 0.1489928 | 1.123509 | 0.148396811 | 0.124714 | 0.004387055
3DResyn Bioflex UNW2 | Soft | NS | 1 | 1 | 33.82300186 | 0.761362724 | 13.44846535 | 0.152843237 | 0.127922242 | 0.1528841 | 1.162357 | 0.1522725448 | 0.1290262 | 0.004312229
3DResyn Bioflex UNW2 | Soft | NS | 1 | 1 | 33.92300034 | 0.781453447 | 13.91835594 | 0.156877518 | 0.132391859 | 0.1569184 | 1.202969 | 0.1562906894 | 0.1335344 | 0.004508187
3DResyn Bioflex UNW2 | Soft | NS | 1 | 1 | 34.02299881 | 0.801493356 | 14.39375877 | 0.160911798 | 0.136913906 | 0.1609424 | 1.244059 | 0.1602986712 | 0.1380955 | 0.004561072
3DResyn Bioflex UNW2 | Soft | NS | 1 | 1 | 34.1230011 | 0.821634952 | 14.8803978 | 0.164946094 | 0.141542828 | 0.1649869 | 1.286119 | 0.1643269904 | 0.1427643 | 0.004668874
3DResyn Bioflex UNW2 | Soft | NS | 1 | 1 | 34.22299957 | 0.841878296 | 15.36509037 | 0.169000804 | 0.14615325 | 0.1690519 | 1.328011 | 0.1683756592 | 0.1474145 | 0.004650199
3DResyn Bioflex UNW2 | Soft | NS | 1 | 1 | 34.32300186 | 0.861765584 | 15.84401512 | 0.173004434 | 0.150708797 | 0.1730453 | 1.369405 | 0.1723531168 | 0.1520094 | 0.004594862
3DResyn Bioflex UNW2 | Soft | NS | 1 | 1 | 34.42300034 | 0.881907181 | 16.33136749 | 0.177038729 | 0.1553445 | 0.1770898 | 1.411527 | 0.1763814362 | 0.1566851 | 0.004675717
3DResyn Bioflex UNW2 | Soft | NS | 1 | 1 | 34.52299881 | 0.901438412 | 16.81366158 | 0.18096067 | 0.159932094 | 0.1810117 | 1.453212 | 0.1802876824 | 0.1613123 | 0.004627188
3DResyn Bioflex UNW2 | Soft | NS | 1 | 1 | 34.6230011 | 0.921376573 | 17.31234169 | 0.184974521 | 0.164675563 | 0.1850154 | 1.496313 | 0.1842753146 | 0.1660967 | 0.004784397
3DResyn Bioflex UNW2 | Soft | NS | 1 | 1 | 34.72299957 | 0.941467297 | 17.81408119 | 0.189019024 | 0.169448125 | 0.1890497 | 1.539679 | 0.1882934594 | 0.1709104 | 0.004813749
3DResyn Bioflex UNW2 | Soft | NS | 1 | 1 | 34.82300186 | 0.961100275 | 18.31060219 | 0.192961395 | 0.174171047 | 0.192992 | 1.582593 | 0.192220055 | 0.1756741 | 0.004763682
3DResyn Bioflex UNW2 | Soft | NS | 1 | 1 | 34.92300034 | 0.981801422 | 18.84393883 | 0.197097808 | 0.179244156 | 0.1971489 | 1.62869 | 0.1963602844 | 0.180791 | 0.005116896
3DResyn Bioflex UNW2 | Soft | NS | 1 | 1 | 35.02299881 | 1.001943019 | 19.36590385 | 0.201152518 | 0.184209109 | 0.2011934 | 1.673803 | 0.2003886038 | 0.1857988 | 0.005007795
3DResyn Bioflex UNW2 | Soft | NS | 1 | 1 | 35.1230011 | 1.022033743 | 19.88898468 | 0.205186799 | 0.189184672 | 0.2052277 | 1.719013 | 0.2044067486 | 0.1908173 | 0.005018501
3DResyn Bioflex UNW2 | Soft | NS | 1 | 1 | 35.22299957 | 1.041615847 | 20.40620041 | 0.209118947 | 0.194104453 | 0.2091598 | 1.763717 | 0.2083231694 | 0.1957796 | 0.00496223
3DResyn Bioflex UNW2 | Soft | NS | 1 | 1 | 35.32300186 | 1.061706571 | 20.94570732 | 0.213143006 | 0.19923625 | 0.2131941 | 1.810346 | 0.2123413142 | 0.2009556 | 0.005176094
3DResyn Bioflex UNW2 | Soft | NS | 1 | 1 | 35.42300034 | 1.081441296 | 21.47973061 | 0.217116028 | 0.204315906 | 0.2171569 | 1.856502 | 0.2162882592 | 0.2060791 | 0.005123484
3DResyn Bioflex UNW2 | Soft | NS | 1 | 1 | 35.52299881 | 1.10168464 | 22.02868652 | 0.221180946 | 0.209537594 | 0.2212218 | 1.903949 | 0.220336928 | 0.2113459 | 0.005266749
3DResyn Bioflex UNW2 | Soft | NS | 1 | 1 | 35.6230011 | 1.121826237 | 22.5811348 | 0.225215241 | 0.2147925 | 0.2252663 | 1.951697 | 0.2243652474 | 0.2166461 | 0.005300255
3DResyn Bioflex UNW2 | Soft | NS | 1 | 1 | 35.72299957 | 1.141815213 | 23.13130188 | 0.229249522 | 0.220025703 | 0.2292802 | 1.999248 | 0.2283630426 | 0.2219245 | 0.005278369
3DResyn Bioflex UNW2 | Soft | NS | 1 | 1 | 35.82300186 | 1.162058557 | 23.69544792 | 0.233304232 | 0.225391875 | 0.2333451 | 2.048008 | 0.2324117114 | 0.227337 | 0.005412485
3DResyn Bioflex UNW2 | Soft | NS | 1 | 1 | 35.92300034 | 1.181538915 | 24.23503113 | 0.237215966 | 0.230524406 | 0.2372568 | 2.094644 | 0.236307783 | 0.2325138 | 0.005176826
3DResyn Bioflex UNW2 | Soft | NS | 1 | 1 | 36.02299881 | 1.201527892 | 24.80891991 | 0.241229817 | 0.235983266 | 0.2412707 | 2.144245 | 0.2403055784 | 0.2380198 | 0.005505958
3DResyn Bioflex UNW2 | Soft | NS | 1 | 1 | 36.1230011 | 1.221313491 | 25.38295364 | 0.245213032 | 0.241443484 | 0.2452437 | 2.193859 | 0.2442626982 | 0.2435271 | 0.005507349
3DResyn Bioflex UNW2 | Soft | NS | 1 | 1 | 36.22299957 | 1.241404214 | 25.96309853 | 0.24923712 | 0.246961844 | 0.249278 | 2.244002 | 0.2482808428 | 0.2490931 | 0.00556598
3DResyn Bioflex UNW2 | Soft | NS | 1 | 1 | 36.32300186 | 1.261698431 | 26.55651855 | 0.25331223 | 0.252606469 | 0.2533531 | 2.295291 | 0.2523396862 | 0.2547864 | 0.005693343
3DResyn Bioflex UNW2 | Soft | NS | 1 | 1 | 36.42300034 | 1.281890902 | 27.15687752 | 0.257366955 | 0.258317109 | 0.2574078 | 2.34718 | 0.2563781804 | 0.2605464 | 0.005759916
3DResyn Bioflex UNW2 | Soft | NS | 1 | 1 | 36.52299881 | 1.301981625 | 27.76077652 | 0.261401266 | 0.264061406 | 0.2614421 | 2.399376 | 0.260396325 | 0.2663402 | 0.00579388
3DResyn Bioflex UNW2 | Soft | NS | 1 | 1 | 36.6230011 | 1.321767224 | 28.3557682 | 0.265374243 | 0.269721 | 0.2654151 | 2.450801 | 0.2643534448 | 0.2720487 | 0.005708422
3DResyn Bioflex UNW2 | Soft | NS | 1 | 1 | 36.72299957 | 1.341654453 | 28.96030998 | 0.269357473 | 0.275471406 | 0.2694085 | 2.503052 | 0.2683308906 | 0.2778487 | 0.005800047
3DResyn Bioflex UNW2 | Soft | NS | 1 | 1 | 36.82300186 | 1.361185801 | 29.56183052 | 0.273279399 | 0.281193094 | 0.2733305 | 2.555042 | 0.2722371602 | 0.2836198 | 0.005771061
3DResyn Bioflex UNW2 | Soft | NS | 1 | 1 | 36.92300034 | 1.381022157 | 30.17306519 | 0.277283043 | 0.287007188 | 0.2773137 | 2.607871 | 0.2762044314 | 0.289484 | 0.005864259
3DResyn Bioflex UNW2 | Soft | NS | 1 | 1 | 37.02299881 | 1.401824993 | 30.83272171 | 0.281439871 | 0.293281844 | 0.281491 | 2.664885 | 0.2803649986 | 0.2958129 | 0.006328824
3DResyn Bioflex UNW2 | Soft | NS | 1 | 1 | 37.1230011 | 1.421915716 | 31.4722271 | 0.285494596 | 0.299364844 | 0.2855252 | 2.720158 | 0.2843831432 | 0.3019483 | 0.006135492
3DResyn Bioflex UNW2 | Soft | NS | 1 | 1 | 37.22299957 | 1.442311681 | 32.12869644 | 0.289579958 | 0.305609219 | 0.2896208 | 2.776897 | 0.2884623362 | 0.3082466 | 0.006298246
3DResyn Bioflex UNW2 | Soft | NS | 1 | 1 | 37.32300186 | 1.461842912 | 32.75533676 | 0.293501884 | 0.311569844 | 0.2935428 | 2.831058 | 0.2923685824 | 0.3142587 | 0.006012063
3DResyn Bioflex UNW2 | Soft | NS | 1 | 1 | 37.42300034 | 1.481984509 | 33.41353226 | 0.297546387 | 0.317830625 | 0.2975873 | 2.887946 | 0.2963969018 | 0.3205735 | 0.006314807
3DResyn Bioflex UNW2 | Soft | NS | 1 | 1 | 37.52299881 | 1.50136312 | 34.05256271 | 0.301447928 | 0.323909094 | 0.3014785 | 2.943177 | 0.300272624 | 0.3267044 | 0.006130935
3DResyn Bioflex UNW2 | Soft | NS | 1 | 1 | 37.6230011 | 1.521250466 | 34.71514511 | 0.305431128 | 0.330211594 | 0.305472 | 3.000445 | 0.3042500932 | 0.3330613 | 0.006356896
3DResyn Bioflex UNW2 | Soft | NS | 1 | 1 | 37.72299957 | 1.541392063 | 35.39411926 | 0.309485823 | 0.336670031 | 0.3095165 | 3.059129 | 0.3082784126 | 0.3395755 | 0.00651416
3DResyn Bioflex UNW2 | Soft | NS | 1 | 1 | 37.82300186 | 1.561737154 | 36.08985901 | 0.313571185 | 0.343287906 | 0.3136018 | 3.119262 | 0.3123474308 | 0.3462505 | 0.006675011
3DResyn Bioflex UNW2 | Soft | NS | 1 | 1 | 37.92300034 | 1.582031255 | 36.78553772 | 0.317646325 | 0.34990525 | 0.317677 | 3.17939 | 0.316406251 | 0.3529249 | 0.006674426
3DResyn Bioflex UNW2 | Soft | NS | 1 | 1 | 38.02299881 | 1.601664233 | 37.45675278 | 0.321578473 | 0.356289844 | 0.3216193 | 3.237403 | 0.3203328466 | 0.3593646 | 0.006439718
3DResyn Bioflex UNW2 | Soft | NS | 1 | 1 | 38.1230011 | 1.621704199 | 38.15268326 | 0.325602561 | 0.362909563 | 0.3256434 | 3.297553 | 0.3243408398 | 0.3660414 | 0.006676841
3DResyn Bioflex UNW2 | Soft | NS | 1 | 1 | 38.22299957 | 1.641235431 | 38.84660339 | 0.329524487 | 0.369510156 | 0.3295653 | 3.357528 | 0.3282470862 | 0.372699 | 0.006657553
3DResyn Bioflex UNW2 | Soft | NS | 1 | 1 | 38.32300186 | 1.66112266 | 39.55804825 | 0.333517939 | 0.376277438 | 0.3335588 | 3.419019 | 0.332224532 | 0.3795247 | 0.006825688
3DResyn Bioflex UNW2 | Soft | NS | 1 | 1 | 38.42300034 | 1.67561858 | 40.10259247 | 0.336469591 | 0.381457156 | 0.3364696 | 3.466084 | 0.335123716 | 0.3847491 | 0.005224423
3DResyn Bioflex UNW2 | Soft | NS | 1 | 2 | 30.805 | 0.1517741 | 1.038806 | 0.03029379 | 0.009949292 | 0.03035482 | 0.09009589 | 0.03035482 | 0.009966426 | -0.3625052
3DResyn Bioflex UNW2 | Soft | NS | 1 | 2 | 30.905 | 0.1751709 | 1.328552 | 0.03498332 | 0.01272437 | 0.03503418 | 0.1152257 | 0.03503418 | 0.01274629 | 0.002779861
3DResyn Bioflex UNW2 | Soft | NS | 1 | 2 | 31.005 | 0.1968892 | 1.589861 | 0.03932699 | 0.0152271 | 0.03937785 | 0.1378891 | 0.03937785 | 0.01525332 | 0.002507033
3DResyn Bioflex UNW2 | Soft | NS | 1 | 2 | 31.105 | 0.2171326 | 1.848266 | 0.04338583 | 0.017702 | 0.04342652 | 0.1603006 | 0.04342652 | 0.01773249 | 0.002479168
3DResyn Bioflex UNW2 | Soft | NS | 1 | 2 | 31.205 | 0.2374268 | 2.115955 | 0.04743449 | 0.02026582 | 0.04748535 | 0.1835173 | 0.04748535 | 0.02030072 | 0.002568236
3DResyn Bioflex UNW2 | Soft | NS | 1 | 2 | 31.305 | 0.2576192 | 2.42969 | 0.05148316 | 0.02327067 | 0.05152384 | 0.2107277 | 0.05152384 | 0.02331074 | 0.003010018
3DResyn Bioflex UNW2 | Soft | NS | 1 | 2 | 31.405 | 0.2778117 | 2.715388 | 0.05552165 | 0.02600697 | 0.05556234 | 0.2355064 | 0.05556234 | 0.02605176 | 0.00274102
3DResyn Bioflex UNW2 | Soft | NS | 1 | 2 | 31.505 | 0.2981568 | 3.039135 | 0.05960083 | 0.0291077 | 0.05963135 | 0.263585 | 0.05963135 | 0.02915783 | 0.003106065
3DResyn Bioflex UNW2 | Soft | NS | 1 | 2 | 31.605 | 0.3181966 | 3.361439 | 0.06360881 | 0.03219461 | 0.06363933 | 0.2915385 | 0.06363933 | 0.03225005 | 0.003092226
3DResyn Bioflex UNW2 | Soft | NS | 1 | 2 | 31.705 | 0.3385417 | 3.70543 | 0.06766765 | 0.03548922 | 0.06770833 | 0.3213729 | 0.06770833 | 0.03555034 | 0.003300285
3DResyn Bioflex UNW2 | Soft | NS | 1 | 2 | 31.805 | 0.3580221 | 4.037773 | 0.07156372 | 0.03867229 | 0.07160441 | 0.3501971 | 0.07160441 | 0.03873888 | 0.003188544
3DResyn Bioflex UNW2 | Soft | NS | 1 | 2 | 31.905 | 0.3777568 | 4.382746 | 0.07552084 | 0.0419763 | 0.07555136 | 0.3801167 | 0.07555136 | 0.04204859 | 0.003309709
3DResyn Bioflex UNW2 | Soft | NS | 1 | 2 | 32.005 | 0.3976949 | 4.73684 | 0.07949829 | 0.04536768 | 0.07953898 | 0.4108274 | 0.07953898 | 0.04544581 | 0.003397221
3DResyn Bioflex UNW2 | Soft | NS | 1 | 2 | 32.105 | 0.4179891 | 5.107592 | 0.08355713 | 0.04891861 | 0.08359782 | 0.4429828 | 0.08359782 | 0.04900285 | 0.003557038
3DResyn Bioflex UNW2 | Soft | NS | 1 | 2 | 32.205 | 0.4381816 | 5.48131 | 0.08759563 | 0.05249795 | 0.08763631 | 0.4753955 | 0.08763631 | 0.05258835 | 0.003585503
3DResyn Bioflex UNW2 | Soft | NS | 1 | 2 | 32.305 | 0.4581706 | 5.860126 | 0.0916036 | 0.05612611 | 0.09163411 | 0.5082503 | 0.09163411 | 0.05622276 | 0.003634408
3DResyn Bioflex UNW2 | Soft | NS | 1 | 2 | 32.405 | 0.4784648 | 6.242849 | 0.09565227 | 0.05979168 | 0.09569295 | 0.541444 | 0.09569295 | 0.05989465 | 0.003671885
3DResyn Bioflex UNW2 | Soft | NS | 1 | 2 | 32.505 | 0.4980977 | 6.622756 | 0.09957886 | 0.06343029 | 0.09961955 | 0.5743934 | 0.09961955 | 0.06353952 | 0.003644875
3DResyn Bioflex UNW2 | Soft | NS | 1 | 2 | 32.605 | 0.5176798 | 7.004327 | 0.1035055 | 0.06708483 | 0.103536 | 0.6074872 | 0.103536 | 0.06720036 | 0.003660841
3DResyn Bioflex UNW2 | Soft | NS | 1 | 2 | 32.705 | 0.5373637 | 7.395808 | 0.1074422 | 0.07083429 | 0.1074727 | 0.6414404 | 0.1074727 | 0.07095627 | 0.003755911
3DResyn Bioflex UNW2 | Soft | NS | 1 | 2 | 32.805 | 0.5575562 | 7.801607 | 0.1114807 | 0.074720875 | 0.1115112 | 0.6766354 | 0.1115112 | 0.07484956 | 0.003893284
3DResyn Bioflex UNW2 | Soft | NS | 1 | 2 | 32.905 | 0.5779521 | 8.224595 | 0.1155599 | 0.0787721 | 0.1155904 | 0.7133213 | 0.1155904 | 0.07890776 | 0.004058202
3DResyn Bioflex UNW2 | Soft | NS | 1 | 2 | 33.005 | 0.5981954 | 8.640426 | 0.1196086 | 0.08275477 | 0.1196391 | 0.7493864 | 0.1196391 | 0.08289729 | 0.003989529
3DResyn Bioflex UNW2 | Soft | NS | 1 | 2 | 33.105 | 0.6185913 | 9.069017 | 0.1236776 | 0.08685966 | 0.1237183 | 0.7865583 | 0.1237183 | 0.08700925 | 0.004111961
3DResyn Bioflex UNW2 | Soft | NS | 1 | 2 | 33.205 | 0.6380717 | 9.478777 | 0.1275737 | 0.0907841875 | 0.1276143 | 0.8220969 | 0.1276143 | 0.09094053 | 0.003931282
3DResyn Bioflex UNW2 | Soft | NS | 1 | 2 | 33.305 | 0.6578064 | 9.900658 | 0.1315206 | 0.0948248 | 0.1315613 | 0.8586867 | 0.1315613 | 0.0949881 | 0.004047575
3DResyn Bioflex UNW2 | Soft | NS | 1 | 2 | 33.405 | 0.6775411 | 10.33072 | 0.1354675 | 0.0989438125 | 0.1355082 | 0.8959864 | 0.1355082 | 0.09911421 | 0.004126106
3DResyn Bioflex UNW2 | Soft | NS | 1 | 2 | 33.505 | 0.6977336 | 10.78349 | 0.1395162 | 0.1032803 | 0.1395467 | 0.9352552 | 0.1395467 | 0.1034581 | 0.004343914
3DResyn Bioflex UNW2 | Soft | NS | 1 | 2 | 33.605 | 0.7177735 | 11.22983 | 0.1435242 | 0.1075551 | 0.1435547 | 0.9739664 | 0.1435547 | 0.1077404 | 0.004282245
3DResyn Bioflex UNW2 | Soft | NS | 1 | 2 | 33.705 | 0.7380168 | 11.69069 | 0.1475728 | 0.111969 | 0.1476034 | 1.013937 | 0.1476034 | 0.1121619 | 0.004421503
3DResyn Bioflex UNW2 | Soft | NS | 1 | 2 | 33.805 | 0.7585144 | 12.16498 | 0.1516724 | 0.1165116 | 0.1517029 | 1.055072 | 0.1517029 | 0.1167123 | 0.004550413
3DResyn Bioflex UNW2 | Soft | NS | 1 | 2 | 33.905 | 0.7780457 | 12.61212 | 0.1555685 | 0.1207942 | 0.1556091 | 1.093852 | 0.1556091 | 0.1210022 | 0.004289903
3DResyn Bioflex UNW2 | Soft | NS | 1 | 2 | 34.005 | 0.7980347 | 13.06534 | 0.1595561 | 0.125135 | 0.1596069 | 1.133161 | 0.1596069 | 0.1253505 | 0.004348278
3DResyn Bioflex UNW2 | Soft | NS | 1 | 2 | 34.105 | 0.8178203 | 13.53576 | 0.1635132 | 0.1296405 | 0.1635641 | 1.17396 | 0.1635641 | 0.1298637 | 0.004513274
3DResyn Bioflex UNW2 | Soft | NS | 1 | 2 | 34.205 | 0.837911 | 14.02105 | 0.1675415 | 0.1342884 | 0.1675822 | 1.21605 | 0.1675822 | 0.1345197 | 0.004655936
3DResyn Bioflex UNW2 | Soft | NS | 1 | 2 | 34.305 | 0.8579 | 14.50801 | 0.1715495 | 0.1389523 | 0.17158 | 1.258284 | 0.17158 | 0.1391916 | 0.004671911
3DResyn Bioflex UNW2 | Soft | NS | 1 | 2 | 34.405 | 0.8780416 | 14.99957 | 0.1755778 | 0.1436603 | 0.1756083 | 1.300917 | 0.1756083 | 0.1439077 | 0.004716113
3DResyn Bioflex UNW2 | Soft | NS | 1 | 2 | 34.505 | 0.8983866 | 15.49698 | 0.1796468 | 0.1484243 | 0.1796773 | 1.344057 | 0.1796773 | 0.1486799 | 0.00477221
3DResyn Bioflex UNW2 | Soft | NS | 1 | 2 | 34.605 | 0.9179687 | 15.98105 | 0.1835531 | 0.1530605 | 0.1835937 | 1.386041 | 0.1835937 | 0.1533241 | 0.004644188
3DResyn Bioflex UNW2 | Soft | NS | 1 | 2 | 34.705 | 0.9379069 | 16.48004 | 0.1875305 | 0.1578396 | 0.1875814 | 1.429318 | 0.1875814 | 0.1581115 | 0.004787371
3DResyn Bioflex UNW2 | Soft | NS | 1 | 2 | 34.805 | 0.9575908 | 16.97708 | 0.1914673 | 0.1626001 | 0.1915182 | 1.472427 | 0.1915182 | 0.1628802 | 0.004768696
3DResyn Bioflex UNW2 | Soft | NS | 1 | 2 | 34.905 | 0.9775797 | 17.49507 | 0.1954854 | 0.16756125 | 0.1955159 | 1.517352 | 0.1955159 | 0.1678498 | 0.004969641
3DResyn Bioflex UNW2 | Soft | NS | 1 | 2 | 35.005 | 0.9976197 | 18.01642 | 0.1994832 | 0.1725545 | 0.1995239 | 1.562569 | 0.1995239 | 0.1728517 | 0.005001885
3DResyn Bioflex UNW2 | Soft | NS | 1 | 2 | 35.105 | 1.017914 | 18.54177 | 0.2035319 | 0.1775862 | 0.2035828 | 1.608133 | 0.2035828 | 0.177892 | 0.005040295
3DResyn Bioflex UNW2 | Soft | NS | 1 | 2 | 35.205 | 1.038361 | 19.08178 | 0.2076416 | 0.1827581 | 0.2076721 | 1.654968 | 0.2076721 | 0.1830729 | 0.005180889
3DResyn Bioflex UNW2 | Soft | NS | 1 | 2 | 35.305 | 1.058095 | 19.59805 | 0.2115784 | 0.1877028 | 0.2116191 | 1.699744 | 0.2116191 | 0.1880261 | 0.004953209
3DResyn Bioflex UNW2 | Soft | NS | 1 | 2 | 35.405 | 1.078237 | 20.13993 | 0.2156067 | 0.19289275 | 0.2156474 | 1.746742 | 0.2156474 | 0.1932249 | 0.005198859
3DResyn Bioflex UNW2 | Soft | NS | 1 | 2 | 35.505 | 1.097819 | 20.66492 | 0.2195231 | 0.1979209 | 0.2195638 | 1.792274 | 0.2195638 | 0.1982618 | 0.005036818
3DResyn Bioflex UNW2 | Soft | NS | 1 | 2 | 35.605 | 1.117655 | 21.20673 | 0.2234904 | 0.2031102 | 0.2235311 | 1.839266 | 0.2235311 | 0.20346 | 0.0051982
3DResyn Bioflex UNW2 | Soft | NS | 1 | 2 | 35.705 | 1.137695 | 21.76692 | 0.2274984 | 0.2084754375 | 0.2275391 | 1.887851 | 0.2275391 | 0.2088345 | 0.005374496
3DResyn Bioflex UNW2 | Soft | NS | 1 | 2 | 35.805 | 1.157735 | 22.33282 | 0.2315063 | 0.2138954375 | 0.231547 | 1.936932 | 0.231547 | 0.2142638 | 0.005429339
3DResyn Bioflex UNW2 | Soft | NS | 1 | 2 | 35.905 | 1.178182 | 22.9083 | 0.2355957 | 0.2194072 | 0.2356364 | 1.986843 | 0.2356364 | 0.219785 | 0.00552122
3DResyn Bioflex UNW2 | Soft | NS | 1 | 2 | 36.005 | 1.19812 | 23.47557 | 0.2395935 | 0.2248403 | 0.239624 | 2.036043 | 0.239624 | 0.2252275 | 0.005442478
3DResyn Bioflex UNW2 | Soft | NS | 1 | 2 | 36.105 | 1.218364 | 24.05292 | 0.243632 | 0.2303699 | 0.2436727 | 2.086116 | 0.2436727 | 0.2307666 | 0.005539153
3DResyn Bioflex UNW2 | Soft | NS | 1 | 2 | 36.205 | 1.238047 | 24.6243 | 0.2475688 | 0.235842375 | 0.2476095 | 2.135672 | 0.2476095 | 0.2362485 | 0.005481876
3DResyn Bioflex UNW2 | Soft | NS | 1 | 2 | 36.305 | 1.257884 | 25.21371 | 0.251536 | 0.2414875 | 0.2515767 | 2.186792 | 0.2515767 | 0.2419034 | 0.005654842
3DResyn Bioflex UNW2 | Soft | NS | 1 | 2 | 36.405 | 1.277771 | 25.81036 | 0.2555237 | 0.247202 | 0.2555542 | 2.238539 | 0.2555542 | 0.2476277 | 0.005724306
3DResyn Bioflex UNW2 | Soft | NS | 1 | 2 | 36.505 | 1.297964 | 26.4207 | 0.259552 | 0.2530475625 | 0.2595927 | 2.291474 | 0.2595927 | 0.2534833 | 0.005855677
3DResyn Bioflex UNW2 | Soft | NS | 1 | 2 | 36.605 | 1.318359 | 27.04761 | 0.2636414 | 0.2590519 | 0.2636719 | 2.345847 | 0.2636719 | 0.259498 | 0.006014698
3DResyn Bioflex UNW2 | Soft | NS | 1 | 2 | 36.705 | 1.338196 | 27.65041 | 0.2676086 | 0.2648253125 | 0.2676392 | 2.398128 | 0.2676392 | 0.2652814 | 0.00578334
3DResyn Bioflex UNW2 | Soft | NS | 1 | 2 | 36.805 | 1.358287 | 28.26837 | 0.2716166 | 0.2707439 | 0.2716573 | 2.451723 | 0.2716573 | 0.2712102 | 0.005928764
3DResyn Bioflex UNW2 | Soft | NS | 1 | 2 | 36.905 | 1.378072 | 28.8827 | 0.2755737 | 0.2766276875 | 0.2756144 | 2.505004 | 0.2756144 | 0.2771041 | 0.005893922
3DResyn Bioflex UNW2 | Soft | NS | 1 | 2 | 37.005 | 1.397807 | 29.50577 | 0.2795105 | 0.2825953 | 0.2795614 | 2.559044 | 0.2795614 | 0.283082 | 0.00597788
3DResyn Bioflex UNW2 | Soft | NS | 1 | 2 | 37.105 | 1.41744 | 30.13037 | 0.2834371 | 0.2885774 | 0.283488 | 2.613215 | 0.283488 | 0.2890744 | 0.005992409
3DResyn Bioflex UNW2 | Soft | NS | 1 | 2 | 37.205 | 1.437836 | 30.78994 | 0.2875265 | 0.2948945 | 0.2875671 | 2.67042 | 0.2875671 | 0.2954024 | 0.006328019
3DResyn Bioflex UNW2 | Soft | NS | 1 | 2 | 37.305 | 1.45813 | 31.44495 | 0.2915853 | 0.301168 | 0.291626 | 2.727229 | 0.291626 | 0.3016867 | 0.006284284
3DResyn Bioflex UNW2 | Soft | NS | 1 | 2 | 37.405 | 1.478068 | 32.09192 | 0.2955831 | 0.307364375 | 0.2956136 | 2.78334 | 0.2956136 | 0.3078937 | 0.006207042
3DResyn Bioflex UNW2 | Soft | NS | 1 | 2 | 37.505 | 1.498413 | 32.75803 | 0.2996419 | 0.3137442 | 0.2996826 | 2.841112 | 0.2996826 | 0.3142845 | 0.006390749
3DResyn Bioflex UNW2 | Soft | NS | 1 | 2 | 37.605 | 1.518097 | 33.40781 | 0.3035787 | 0.3199675 | 0.3036194 | 2.897468 | 0.3036194 | 0.3205185 | 0.00623407
3DResyn Bioflex UNW2 | Soft | NS | 1 | 2 | 37.705 | 1.538137 | 34.06939 | 0.3075867 | 0.3263038 | 0.3076274 | 2.954847 | 0.3076274 | 0.3268658 | 0.00634727
3DResyn Bioflex UNW2 | Soft | NS | 1 | 2 | 37.805 | 1.557414 | 34.71982 | 0.3114421 | 0.3325335 | 0.3114827 | 3.011259 | 0.3114827 | 0.3331062 | 0.006240365
3DResyn Bioflex UNW2 | Soft | NS | 1 | 2 | 37.905 | 1.577606 | 35.42305 | 0.3154806 | 0.3392687 | 0.3155212 | 3.07225 | 0.3155212 | 0.339853 | 0.006746818
3DResyn Bioflex UNW2 | Soft | NS | 1 | 2 | 38.005 | 1.59785 | 36.12045 | 0.3195292 | 0.3459482 | 0.3195699 | 3.132737 | 0.3195699 | 0.346544 | 0.006691005
3DResyn Bioflex UNW2 | Soft | NS | 1 | 2 | 38.105 | 1.617991 | 36.81997 | 0.3235677 | 0.352648 | 0.3235982 | 3.193406 | 0.3235982 | 0.3532553 | 0.00671128
3DResyn Bioflex UNW2 | Soft | NS | 1 | 2 | 38.205 | 1.638387 | 37.54041 | 0.3276469 | 0.359548 | 0.3276774 | 3.255889 | 0.3276774 | 0.3601672 | 0.006911914
3DResyn Bioflex UNW2 | Soft | NS | 1 | 2 | 38.305 | 1.658529 | 38.2561 | 0.331665 | 0.3664026875 | 0.3317057 | 3.317962 | 0.3317057 | 0.3670337 | 0.006866495
3DResyn Bioflex UNW2 | Soft | NS | 1 | 2 | 38.405 | 1.678314 | 38.96061 | 0.3356222 | 0.3731502 | 0.3356629 | 3.379064 | 0.3356629 | 0.3737928 | 0.006759115
3DResyn Bioflex UNW2 | Soft | NS | 1 | 2 | 38.505 | 1.697744 | 39.65808 | 0.3395081 | 0.3798303 | 0.3395488 | 3.439556 | 0.3395488 | 0.3804845 | 0.006691664
3DResyn Bioflex UNW2 | Soft | NS | 1 | 2 | 38.605 | 1.708984375 | 40.0834 | 0.341796875 | 0.3839038 | 0.341796875 | 3.476444 | 0.341796875 | 0.384565 | 0.004080532
3DResyn Bioflex UNW2 | Soft | NS | 2 | 1 | 30.741 | 0.1369222 | 1.077896 | 0.02727902 | 0.01034152 | 0.02732978 | 0.09356739 | 0.02738444 | 0.01034147 | -0.3634873
3DResyn Bioflex UNW2 | Soft | NS | 2 | 1 | 30.841 | 0.1616414 | 1.395405 | 0.032213 | 0.01338775 | 0.03226376 | 0.1211289 | 0.03232829 | 0.01338768 | 0.003046213
3DResyn Bioflex UNW2 | Soft | NS | 2 | 1 | 30.941 | 0.1833598 | 1.688929 | 0.03655815 | 0.01620386 | 0.03659876 | 0.1466084 | 0.03667196 | 0.01620379 | 0.002816105
3DResyn Bioflex UNW2 | Soft | NS | 2 | 1 | 31.041 | 0.2043152 | 1.984413 | 0.04074087 | 0.01903879 | 0.04078148 | 0.1722581 | 0.04086304 | 0.0190387 | 0.00283491
3DResyn Bioflex UNW2 | Soft | NS | 2 | 1 | 31.141 | 0.2248637 | 2.286713 | 0.04485252 | 0.0219391 | 0.04488297 | 0.1984994 | 0.04497274 | 0.021939 | 0.002900301
3DResyn Bioflex UNW2 | Soft | NS | 2 | 1 | 31.241 | 0.2451579 | 2.594995 | 0.04890325 | 0.02489682 | 0.04893371 | 0.22526 | 0.04903158 | 0.0248967 | 0.002957701
3DResyn Bioflex UNW2 | Soft | NS | 2 | 1 | 31.341 | 0.2654521 | 2.915096 | 0.05295399 | 0.02796792 | 0.05298445 | 0.2530466 | 0.05309042 | 0.02796779 | 0.003071088
3DResyn Bioflex UNW2 | Soft | NS | 2 | 1 | 31.441 | 0.2851359 | 3.232423 | 0.05686259 | 0.0310124 | 0.05691335 | 0.2805923 | 0.05702718 | 0.03101225 | 0.003044469
3DResyn Bioflex UNW2 | Soft | NS | 2 | 1 | 31.541 | 0.3050741 | 3.560899 | 0.06085242 | 0.03416386 | 0.06089303 | 0.3091059 | 0.06101481 | 0.0341637 | 0.003151445
3DResyn Bioflex UNW2 | Soft | NS | 2 | 1 | 31.641 | 0.3248596 | 3.900498 | 0.06480163 | 0.03742202 | 0.06484224 | 0.3385849 | 0.06497193 | 0.03742185 | 0.003258146
3DResyn Bioflex UNW2 | Soft | NS | 2 | 1 | 31.741 | 0.3449504 | 4.25006 | 0.06882191 | 0.04077579 | 0.06885237 | 0.3689288 | 0.06899007 | 0.04077559 | 0.003353744
3DResyn Bioflex UNW2 | Soft | NS | 2 | 1 | 31.841 | 0.3650411 | 4.602417 | 0.07282189 | 0.04415636 | 0.0728625 | 0.3995154 | 0.07300822 | 0.04415615 | 0.003380559
3DResyn Bioflex UNW2 | Soft | NS | 2 | 1 | 31.941 | 0.3853862 | 4.971433 | 0.07688277 | 0.04769675 | 0.07692339 | 0.431548 | 0.07707723 | 0.04769653 | 0.003540377
3DResyn Bioflex UNW2 | Soft | NS | 2 | 1 | 32.041 | 0.4055786 | 5.340185 | 0.08091321 | 0.05123462 | 0.08095381 | 0.4635577 | 0.08111572 | 0.05123438 | 0.003537851
3DResyn Bioflex UNW2 | Soft | NS | 2 | 1 | 32.141 | 0.4253642 | 5.710775 | 0.08486243 | 0.054790125 | 0.08490303 | 0.495727 | 0.08507284 | 0.05478986 | 0.003555487
3DResyn Bioflex UNW2 | Soft | NS | 2 | 1 | 32.241 | 0.4452515 | 6.095169 | 0.08883195 | 0.0584780625 | 0.08887255 | 0.5290945 | 0.08905029 | 0.05847778 | 0.003687919
3DResyn Bioflex UNW2 | Soft | NS | 2 | 1 | 32.341 | 0.4649353 | 6.479565 | 0.09276085 | 0.06216602 | 0.09280146 | 0.5624622 | 0.09298706 | 0.06216573 | 0.003687942
3DResyn Bioflex UNW2 | Soft | NS | 2 | 1 | 32.441 | 0.4847717 | 6.86898 | 0.09672022 | 0.06590214 | 0.09676083 | 0.5962657 | 0.09695435 | 0.06590183 | 0.003736102
3DResyn Bioflex UNW2 | Soft | NS | 2 | 1 | 32.541 | 0.5048625 | 7.273823 | 0.1007303 | 0.06978627 | 0.1007709 | 0.6314082 | 0.1009725 | 0.06978593 | 0.003884107
3DResyn Bioflex UNW2 | Soft | NS | 2 | 1 | 32.641 | 0.5252075 | 7.684942 | 0.1047912 | 0.07373062 | 0.1048318 | 0.6670957 | 0.1050415 | 0.07373026 | 0.00394433
3DResyn Bioflex UNW2 | Soft | NS | 2 | 1 | 32.741 | 0.5456543 | 8.103539 | 0.1088724 | 0.0777467 | 0.108913 | 0.7034322 | 0.1091309 | 0.07774633 | 0.004016063
3DResyn Bioflex UNW2 | Soft | NS | 2 | 1 | 32.841 | 0.5653381 | 8.503936 | 0.1127912 | 0.08158818 | 0.1128419 | 0.7381889 | 0.1130676 | 0.08158779 | 0.00384146
3DResyn Bioflex UNW2 | Soft | NS | 2 | 1 | 32.941 | 0.5855815 | 8.931882 | 0.1168318 | 0.08569396 | 0.1168825 | 0.775337 | 0.1171163 | 0.08569355 | 0.004105766
3DResyn Bioflex UNW2 | Soft | NS | 2 | 1 | 33.041 | 0.6050619 | 9.350381 | 0.1207201 | 0.08970912 | 0.1207708 | 0.811665 | 0.1210124 | 0.08970868 | 0.00401513
3DResyn Bioflex UNW2 | Soft | NS | 2 | 1 | 33.141 | 0.6247966 | 9.78048 | 0.1246693 | 0.0938355625 | 0.1247099 | 0.849 | 0.1249593 | 0.09383511 | 0.004126426
3DResyn Bioflex UNW2 | Soft | NS | 2 | 1 | 33.241 | 0.6450399 | 10.22847 | 0.1287099 | 0.09813363 | 0.1287505 | 0.8878879 | 0.129008 | 0.09813317 | 0.004298056
3DResyn Bioflex UNW2 | Soft | NS | 2 | 1 | 33.341 | 0.6652832 | 10.67792 | 0.1327505 | 0.1024457 | 0.1327911 | 0.9269023935 | 0.1330566 | 0.1024452 | 0.004312046
3DResyn Bioflex UNW2 | Soft | NS | 2 | 1 | 33.441 | 0.6855265 | 11.13021 | 0.136791 | 0.1067851 | 0.1368316 | 0.9661639 | 0.1371053 | 0.1067846 | 0.004339348
3DResyn Bioflex UNW2 | Soft | NS | 2 | 1 | 33.541 | 0.7055664 | 11.58404 | 0.1408012 | 0.1111392 | 0.1408316 | 1.005559 | 0.1411133 | 0.1111387 | 0.004354107
3DResyn Bioflex UNW2 | Soft | NS | 2 | 1 | 33.641 | 0.7256063 | 12.04398 | 0.1447808 | 0.115552 | 0.1448316 | 1.045485 | 0.1451213 | 0.1155514 | 0.004412765
3DResyn Bioflex UNW2 | Soft | NS | 2 | 1 | 33.741 | 0.7451376 | 12.4964 | 0.1486793 | 0.1198925 | 0.1487301 | 1.084757 | 0.1490275 | 0.119892 | 0.004340538
3DResyn Bioflex UNW2 | Soft | NS | 2 | 1 | 33.841 | 0.7646688 | 12.95032 | 0.1525879 | 0.1242475 | 0.1526285 | 1.12416 | 0.1529338 | 0.1242469 | 0.004354948
3DResyn Bioflex UNW2 | Soft | NS | 2 | 1 | 33.941 | 0.7848104 | 13.42995 | 0.1566183 | 0.1288492 | 0.1566488 | 1.165794 | 0.1569621 | 0.1288486 | 0.004601669
3DResyn Bioflex UNW2 | Soft | NS | 2 | 1 | 34.041 | 0.8051046 | 13.90916 | 0.1606589 | 0.1334468 | 0.1606995 | 1.207392 | 0.1610209 | 0.1334461 | 0.004597543
3DResyn Bioflex UNW2 | Soft | NS | 2 | 1 | 34.141 | 0.8256022 | 14.41232 | 0.1647502 | 0.1382742 | 0.1647909 | 1.25107 | 0.1651204 | 0.1382735 | 0.004827419
3DResyn Bioflex UNW2 | Soft | NS | 2 | 1 | 34.241 | 0.8454895 | 14.88749 | 0.1687198 | 0.142833 | 0.1687604 | 1.292316 | 0.1690979 | 0.1428323 | 0.004558785
3DResyn Bioflex UNW2 | Soft | NS | 2 | 1 | 34.341 | 0.865682 | 15.38657 | 0.1727502 | 0.1476213 | 0.1727908 | 1.335639 | 0.1731364 | 0.1476206 | 0.00478824
3DResyn Bioflex UNW2 | Soft | NS | 2 | 1 | 34.441 | 0.8852133 | 15.87323 | 0.1766487 | 0.152290375 | 0.1766893 | 1.377884 | 0.1770427 | 0.1522896 | 0.004669075
3DResyn Bioflex UNW2 | Soft | NS | 2 | 1 | 34.541 | 0.9046936 | 16.36059 | 0.180537 | 0.1569662 | 0.1805776 | 1.42019 | 0.1809387 | 0.1569655 | 0.004675809
3DResyn Bioflex UNW2 | Soft | NS | 2 | 1 | 34.641 | 0.9246827 | 16.87012 | 0.1845268 | 0.1618547 | 0.1845674 | 1.46442 | 0.1849365 | 0.1618539 | 0.004888484
3DResyn Bioflex UNW2 | Soft | NS | 2 | 1 | 34.741 | 0.9451294 | 17.39218 | 0.188608 | 0.1668635 | 0.1886486 | 1.509738 | 0.1890259 | 0.1668627 | 0.005008729
3DResyn Bioflex UNW2 | Soft | NS | 2 | 1 | 34.841 | 0.9654236 | 17.92377 | 0.1926587 | 0.171963625 | 0.1926993 | 1.555883 | 0.1930847 | 0.1719628 | 0.005100134
3DResyn Bioflex UNW2 | Soft | NS | 2 | 1 | 34.941 | 0.9855652 | 18.44539 | 0.1966891 | 0.1769681 | 0.1967196 | 1.601162 | 0.197113 | 0.1769673 | 0.005004483
3DResyn Bioflex UNW2 | Soft | NS | 2 | 1 | 35.041 | 1.00591 | 18.97522 | 0.20075 | 0.1820514 | 0.2007805 | 1.647154 | 0.201182 | 0.1820505 | 0.005083244
3DResyn Bioflex UNW2 | Soft | NS | 2 | 1 | 35.141 | 1.025289 | 19.4748 | 0.2046079 | 0.1868444375 | 0.2046485 | 1.690521 | 0.2050578 | 0.1868435 | 0.004793016
3DResyn Bioflex UNW2 | Soft | NS | 2 | 1 | 35.241 | 1.044922 | 19.99603 | 0.2085266 | 0.1918452 | 0.2085673 | 1.735766 | 0.2089844 | 0.1918443 | 0.005000732
3DResyn Bioflex UNW2 | Soft | NS | 2 | 1 | 35.341 | 1.064758 | 20.52835 | 0.212486 | 0.1969524 | 0.2125266 | 1.781975 | 0.2129517 | 0.1969515 | 0.005107197
3DResyn Bioflex UNW2 | Soft | NS | 2 | 1 | 35.441 | 1.085052 | 21.07017 | 0.2165367 | 0.2021507 | 0.2165773 | 1.829008 | 0.2170105 | 0.2021497 | 0.005198255
3DResyn Bioflex UNW2 | Soft | NS | 2 | 1 | 35.541 | 1.105143 | 21.61259 | 0.220557 | 0.2073548 | 0.2205875 | 1.876093 | 0.2210286 | 0.2073538 | 0.005204056
3DResyn Bioflex UNW2 | Soft | NS | 2 | 1 | 35.641 | 1.125336 | 22.16502 | 0.2245875 | 0.2126549375 | 0.2246179 | 1.924047 | 0.2250671 | 0.2126539 | 0.005300127
3DResyn Bioflex UNW2 | Soft | NS | 2 | 1 | 35.741 | 1.145681 | 22.71776 | 0.2286382 | 0.217958 | 0.2286788 | 1.972028 | 0.2291362 | 0.2179569 | 0.005303019
3DResyn Bioflex UNW2 | Soft | NS | 2 | 1 | 35.841 | 1.165314 | 23.25136 | 0.2325569 | 0.2230775 | 0.2325976 | 2.018348 | 0.2330628 | 0.2230764 | 0.005119458
3DResyn Bioflex UNW2 | Soft | NS | 2 | 1 | 35.941 | 1.184998 | 23.78884 | 0.2364859 | 0.2282341 | 0.2365265 | 2.065004 | 0.2369995 | 0.228233 | 0.005156624
3DResyn Bioflex UNW2 | Soft | NS | 2 | 1 | 36.041 | 1.204936 | 24.35215 | 0.2404655 | 0.2336385625 | 0.2405061 | 2.113902 | 0.2409871 | 0.2336374 | 0.005404434
3DResyn Bioflex UNW2 | Soft | NS | 2 | 1 | 36.141 | 1.224874 | 24.91138 | 0.2444554 | 0.239004 | 0.2444858 | 2.162447 | 0.2449748 | 0.2390028 | 0.005365383
3DResyn Bioflex UNW2 | Soft | NS | 2 | 1 | 36.241 | 1.245117 | 25.48061 | 0.2484858 | 0.2444651875 | 0.2485264 | 2.211858 | 0.2490234 | 0.244464 | 0.00546118
3DResyn Bioflex UNW2 | Soft | NS | 2 | 1 | 36.341 | 1.265411 | 26.05947 | 0.2525467 | 0.2500189 | 0.2525771 | 2.262107 | 0.2530823 | 0.2500177 | 0.005553701
3DResyn Bioflex UNW2 | Soft | NS | 2 | 1 | 36.441 | 1.285756 | 26.63864 | 0.2565974 | 0.2555755 | 0.256638 | 2.312382 | 0.2571513 | 0.2555743 | 0.005556574
3DResyn Bioflex UNW2 | Soft | NS | 2 | 1 | 36.541 | 1.305186 | 27.18801 | 0.2604857 | 0.2608463 | 0.2605162 | 2.360071 | 0.2610372 | 0.2608451 | 0.005270812
3DResyn Bioflex UNW2 | Soft | NS | 2 | 1 | 36.641 | 1.325022 | 27.75284 | 0.2644349 | 0.266265375 | 0.2644755 | 2.409101 | 0.2650045 | 0.2662641 | 0.005419
3DResyn Bioflex UNW2 | Soft | NS | 2 | 1 | 36.741 | 1.344655 | 28.32117 | 0.2683537 | 0.271718 | 0.2683943 | 2.458435 | 0.2689311 | 0.2717167 | 0.005452597
3DResyn Bioflex UNW2 | Soft | NS | 2 | 1 | 36.841 | 1.364848 | 28.92154 | 0.2723841 | 0.2774780625 | 0.2724247 | 2.51055 | 0.2729696 | 0.2774767 | 0.005760026
3DResyn Bioflex UNW2 | Soft | NS | 2 | 1 | 36.941 | 1.385142 | 29.53112 | 0.2764348 | 0.2833265 | 0.2764755 | 2.563465 | 0.2770284 | 0.2833251 | 0.005848375
3DResyn Bioflex UNW2 | Soft | NS | 2 | 1 | 37.041 | 1.405436 | 30.13652 | 0.2804957 | 0.2891348125 | 0.2805262 | 2.616017 | 0.2810872 | 0.2891334 | 0.005808318
3DResyn Bioflex UNW2 | Soft | NS | 2 | 1 | 37.141 | 1.42568 | 30.73664 | 0.2845262 | 0.2948924 | 0.2845668 | 2.668111 | 0.2851359 | 0.294891 | 0.005757574
3DResyn Bioflex UNW2 | Soft | NS | 2 | 1 | 37.241 | 1.445516 | 31.33252 | 0.2884754 | 0.3006094375 | 0.2885262 | 2.719837 | 0.2891032 | 0.300608 | 0.005717004
3DResyn Bioflex UNW2 | Soft | NS | 2 | 1 | 37.341 | 1.465352 | 31.93895 | 0.2924449 | 0.3064277 | 0.2924855 | 2.772479 | 0.2930705 | 0.3064262 | 0.005818181
3DResyn Bioflex UNW2 | Soft | NS | 2 | 1 | 37.441 | 1.484985 | 32.53726 | 0.2963637 | 0.3121679 | 0.2964043 | 2.824415 | 0.2969971 | 0.3121664 | 0.005740245
3DResyn Bioflex UNW2 | Soft | NS | 2 | 1 | 37.541 | 1.504974 | 33.16267 | 0.3003535 | 0.3181682 | 0.3003941 | 2.878704 | 0.3009949 | 0.3181666 | 0.006000205
3DResyn Bioflex UNW2 | Soft | NS | 2 | 1 | 37.641 | 1.525065 | 33.79623 | 0.3043636 | 0.3242467 | 0.3044042 | 2.933701 | 0.305013 | 0.3242452 | 0.006078526
3DResyn Bioflex UNW2 | Soft | NS | 2 | 1 | 37.741 | 1.545207 | 34.44072 | 0.308394 | 0.33043 | 0.3084245 | 2.989646 | 0.3090414 | 0.3304284 | 0.006183271
3DResyn Bioflex UNW2 | Soft | NS | 2 | 1 | 37.841 | 1.565552 | 35.08875 | 0.3124448 | 0.3366473125 | 0.3124854 | 3.045898 | 0.3131104 | 0.3366457 | 0.006217272
3DResyn Bioflex UNW2 | Soft | NS | 2 | 1 | 37.941 | 1.58549 | 35.72957 | 0.3164244 | 0.3427954375 | 0.3164651 | 3.101525 | 0.317098 | 0.3427938 | 0.0061481
3DResyn Bioflex UNW2 | Soft | NS | 2 | 1 | 38.041 | 1.605632 | 36.38142 | 0.3204447 | 0.3490494 | 0.3204853 | 3.158109 | 0.3211263 | 0.3490477 | 0.006253943
3DResyn Bioflex UNW2 | Soft | NS | 2 | 1 | 38.141 | 1.625112 | 37.02122 | 0.324333 | 0.3551878 | 0.3243736 | 3.213648 | 0.3250224 | 0.3551861 | 0.006138328
3DResyn Bioflex UNW2 | Soft | NS | 2 | 1 | 38.241 | 1.645101 | 37.69168 | 0.3283127 | 0.3616203 | 0.3283635 | 3.271847 | 0.3290202 | 0.3616185 | 0.006432472
3DResyn Bioflex UNW2 | Soft | NS | 2 | 1 | 38.341 | 1.664988 | 38.3719 | 0.3323025 | 0.3681464 | 0.332333 | 3.330894 | 0.3329976 | 0.3681446 | 0.006526091
3DResyn Bioflex UNW2 | Soft | NS | 2 | 1 | 38.441 | 1.684977 | 39.055 | 0.3362822 | 0.3747002 | 0.3363228 | 3.390191 | 0.3369954 | 0.3746984 | 0.006553796
3DResyn Bioflex UNW2 | Soft | NS | 2 | 1 | 38.541 | 1.705373 | 39.76654 | 0.3403431 | 0.3815268125 | 0.3403938 | 3.451957 | 0.3410746 | 0.381525 | 0.006826566
3DResyn Bioflex UNW2 | Soft | NS | 2 | 1 | 38.641 | 1.714478 | 40.07022 | 0.3422111 | 0.3844404 | 0.3422111 | 3.478318 | 0.3428955 | 0.3844386 | 0.002913583
3DResyn Bioflex UNW2 | Soft | NS | 2 | 2 | 31.064 | 0.2035014 | 1.041744 | 0.04114313 | 0.009943155 | 0.04119461 | 0.09019432 | 0.04070028 | 0.009994621 | -0.362949
3DResyn Bioflex UNW2 | Soft | NS | 2 | 2 | 31.164 | 0.2273051 | 1.285874 | 0.04598229 | 0.0122733 | 0.04601318 | 0.111331 | 0.04546102 | 0.01233683 | 0.002342205
3DResyn Bioflex UNW2 | Soft | NS | 2 | 2 | 31.264 | 0.2492269 | 1.514312 | 0.0504199 | 0.01445368 | 0.05045079 | 0.1311093 | 0.04984538 | 0.0145285 | 0.00219167
3DResyn Bioflex UNW2 | Soft | NS | 2 | 2 | 31.364 | 0.2696228 | 1.757303 | 0.05453833 | 0.01677296 | 0.05457951 | 0.1521475 | 0.05392456 | 0.01685978 | 0.002331282
3DResyn Bioflex UNW2 | Soft | NS | 2 | 2 | 31.464 | 0.2901205 | 2.014162 | 0.05868765 | 0.01922461 | 0.05872884 | 0.1743863 | 0.05802409 | 0.01932411 | 0.002464336
3DResyn Bioflex UNW2 | Soft | NS | 2 | 2 | 31.564 | 0.3096517 | 2.277004 | 0.06264134 | 0.02173336 | 0.06268253 | 0.1971432 | 0.06193034 | 0.02184585 | 0.002521737
3DResyn Bioflex UNW2 | Soft | NS | 2 | 2 | 31.664 | 0.3295898 | 2.559579 | 0.06667741 | 0.02443046 | 0.06671859 | 0.2216086 | 0.06591797 | 0.02455691 | 0.002711062
3DResyn Bioflex UNW2 | Soft | NS | 2 | 2 | 31.764 | 0.3497823 | 2.862904 | 0.07076495 | 0.02732561 | 0.07080614 | 0.2478705 | 0.06995646 | 0.02746705 | 0.002910134
3DResyn Bioflex UNW2 | Soft | NS | 2 | 2 | 31.864 | 0.3698222 | 3.174615 | 0.07482161 | 0.0303008 | 0.07486279 | 0.2748584 | 0.07396444 | 0.03045764 | 0.002990591
3DResyn Bioflex UNW2 | Soft | NS | 2 | 2 | 31.964 | 0.390269 | 3.499136 | 0.07896063 | 0.03339827 | 0.07900182 | 0.3029555 | 0.0780538 | 0.03357114 | 0.003113499
3DResyn Bioflex UNW2 | Soft | NS | 2 | 2 | 32.064 | 0.4101054 | 3.822635 | 0.08296581 | 0.03648596 | 0.08301729 | 0.330964 | 0.08202108 | 0.03667482 | 0.003103681
3DResyn Bioflex UNW2 | Soft | NS | 2 | 2 | 32.164 | 0.4305522 | 4.165916 | 0.08711513 | 0.03976249 | 0.08715631 | 0.3606854 | 0.08611043 | 0.0399683 | 0.003293482
3DResyn Bioflex UNW2 | Soft | NS | 2 | 2 | 32.264 | 0.4498291 | 4.488553 | 0.09100705 | 0.04284196875 | 0.09105853 | 0.3886193 | 0.08996582 | 0.04306372 | 0.003095419
3DResyn Bioflex UNW2 | Soft | NS | 2 | 2 | 32.364 | 0.4695129 | 4.827413 | 0.09499162 | 0.04607629 | 0.09504311 | 0.4179578 | 0.09390259 | 0.04631478 | 0.003251064
3DResyn Bioflex UNW2 | Soft | NS | 2 | 2 | 32.464 | 0.4897054 | 5.187808 | 0.09908947 | 0.04951616 | 0.09913065 | 0.4491609 | 0.09794108 | 0.04977246 | 0.003457673
3DResyn Bioflex UNW2 | Soft | NS | 2 | 2 | 32.564 | 0.5101013 | 5.555991 | 0.1032079 | 0.05303036 | 0.1032594 | 0.4810382 | 0.1020203 | 0.05330485 | 0.003532393
3DResyn Bioflex UNW2 | Soft | NS | 2 | 2 | 32.664 | 0.5301412 | 5.923312 | 0.1072851 | 0.05653634 | 0.107316 | 0.5128409 | 0.1060282 | 0.05682897 | 0.003524122
3DResyn Bioflex UNW2 | Soft | NS | 2 | 2 | 32.764 | 0.5501811 | 6.298637 | 0.1113315 | 0.06011871 | 0.1113727 | 0.5453365 | 0.1100362 | 0.06042988 | 0.003600911
3DResyn Bioflex UNW2 | Soft | NS | 2 | 2 | 32.864 | 0.5704244 | 6.679301 | 0.1154191 | 0.06375204 | 0.1154705 | 0.5782945 | 0.1140849 | 0.06408202 | 0.00365214
3DResyn Bioflex UNW2 | Soft | NS | 2 | 2 | 32.964 | 0.5899557 | 7.058125 | 0.1193727 | 0.0673678125 | 0.1194242 | 0.6110931 | 0.1179911 | 0.06771651 | 0.003634485
3DResyn Bioflex UNW2 | Soft | NS | 2 | 2 | 33.064 | 0.6098429 | 7.44419 | 0.1234088 | 0.0710526875 | 0.12345 | 0.6445186 | 0.1219686 | 0.07142046 | 0.00370395
3DResyn Bioflex UNW2 | Soft | NS | 2 | 2 | 33.164 | 0.6296794 | 7.819322 | 0.127414 | 0.07463321875 | 0.1274655 | 0.6769976 | 0.1259359 | 0.07501952 | 0.003599062
3DResyn Bioflex UNW2 | Soft | NS | 2 | 2 | 33.264 | 0.6496684 | 8.224832 | 0.1314809 | 0.0785036875 | 0.1315118 | 0.7121066 | 0.1299337 | 0.07891003 | 0.003890507
3DResyn Bioflex UNW2 | Soft | NS | 2 | 2 | 33.364 | 0.6700643 | 8.645072 | 0.1356097 | 0.08251477 | 0.1356405 | 0.7484911 | 0.1340129 | 0.08294186 | 0.004031837
3DResyn Bioflex UNW2 | Soft | NS | 2 | 2 | 33.464 | 0.690155 | 9.058872 | 0.1396766 | 0.086464375 | 0.1397075 | 0.7843179 | 0.138031 | 0.08691191 | 0.003970049
3DResyn Bioflex UNW2 | Soft | NS | 2 | 2 | 33.564 | 0.7105001 | 9.487838 | 0.1437847 | 0.09055873 | 0.1438259 | 0.8214578 | 0.1421 | 0.09102746 | 0.004115547
3DResyn Bioflex UNW2 | Soft | NS | 2 | 2 | 33.664 | 0.7299805 | 9.903104 | 0.1477281 | 0.09452232 | 0.1477693 | 0.8574116 | 0.1459961 | 0.09501157 | 0.003984112
3DResyn Bioflex UNW2 | Soft | NS | 2 | 2 | 33.764 | 0.7497661 | 10.33128 | 0.1517333 | 0.09860914 | 0.1517745 | 0.8944831 | 0.1499532 | 0.09911955 | 0.004107972
3DResyn Bioflex UNW2 | Soft | NS | 2 | 2 | 33.864 | 0.7694499 | 10.76654 | 0.1557179 | 0.1027636 | 0.1557591 | 0.9321682 | 0.15389 | 0.1032955 | 0.004175963
3DResyn Bioflex UNW2 | Soft | NS | 2 | 2 | 33.964 | 0.7895406 | 11.21859 | 0.1597952 | 0.1070782 | 0.159826 | 0.9713062 | 0.1579081 | 0.1076325 | 0.004336969
3DResyn Bioflex UNW2 | Soft | NS | 2 | 2 | 34.064 | 0.8098348 | 11.67655 | 0.1639033 | 0.1114493 | 0.1639342 | 1.010956 | 0.161967 | 0.1120262 | 0.004393716
3DResyn Bioflex UNW2 | Soft | NS | 2 | 2 | 34.164 | 0.8300781 | 12.13951 | 0.1679908 | 0.1158682 | 0.168032 | 1.05104 | 0.1660156 | 0.1164679 | 0.004441706
3DResyn Bioflex UNW2 | Soft | NS | 2 | 2 | 34.264 | 0.8504741 | 12.60445 | 0.1721196 | 0.1203059 | 0.1721607 | 1.091294 | 0.1700948 | 0.1209286 | 0.004460691
3DResyn Bioflex UNW2 | Soft | NS | 2 | 2 | 34.364 | 0.870107 | 13.04969 | 0.1760938 | 0.1245556 | 0.176135 | 1.129843 | 0.1740214 | 0.1252003 | 0.004271732
3DResyn Bioflex UNW2 | Soft | NS | 2 | 2 | 34.464 | 0.8898926 | 13.50651 | 0.180099 | 0.1289158 | 0.1801402 | 1.169394 | 0.1779785 | 0.129583 | 0.004382718
3DResyn Bioflex UNW2 | Soft | NS | 2 | 2 | 34.564 | 0.9096273 | 13.97372 | 0.1840939 | 0.1333752 | 0.1841351 | 1.209846 | 0.1819255 | 0.1340656 | 0.004482513
3DResyn Bioflex UNW2 | Soft | NS | 2 | 2 | 34.664 | 0.9298198 | 14.4608 | 0.1881814 | 0.1380243 | 0.1882226 | 1.252018 | 0.185964 | 0.1387387 | 0.004673146
3DResyn Bioflex UNW2 | Soft | NS | 2 | 2 | 34.764 | 0.9498596 | 14.94843 | 0.1922484 | 0.1426785625 | 0.1922793 | 1.294237 | 0.1899719 | 0.1434171 | 0.004678371
3DResyn Bioflex UNW2 | Soft | NS | 2 | 2 | 34.864 | 0.9702047 | 15.44922 | 0.1963565 | 0.1474585 | 0.1963977 | 1.337595 | 0.1940409 | 0.1482217 | 0.004804655
3DResyn Bioflex UNW2 | Soft | NS | 2 | 2 | 34.964 | 0.9904989 | 15.9577 | 0.2004647 | 0.1523117 | 0.2005059 | 1.381619 | 0.1980998 | 0.1531001 | 0.004878383
3DResyn Bioflex UNW2 | Soft | NS | 2 | 2 | 35.064 | 1.010132 | 16.45358 | 0.204439 | 0.1570447 | 0.2044801 | 1.424552 | 0.2020264 | 0.1578576 | 0.004757479
3DResyn Bioflex UNW2 | Soft | NS | 2 | 2 | 35.164 | 1.029867 | 16.95061 | 0.2084338 | 0.1617888 | 0.208475 | 1.467586 | 0.2059733 | 0.1626262 | 0.004768641
3DResyn Bioflex UNW2 | Soft | NS | 2 | 2 | 35.264 | 1.04955 | 17.46031 | 0.2124184 | 0.1666537 | 0.2124596 | 1.511715 | 0.2099101 | 0.1675163 | 0.004890112
3DResyn Bioflex UNW2 | Soft | NS | 2 | 2 | 35.364 | 1.069489 | 17.97734 | 0.2164648 | 0.1715886 | 0.2164957 | 1.556479 | 0.2138977 | 0.1724767 | 0.0049604
3DResyn Bioflex UNW2 | Soft | NS | 2 | 2 | 35.464 | 1.08963 | 18.50515 | 0.2205317 | 0.176626375 | 0.2205729 | 1.602177 | 0.217926 | 0.1775406 | 0.005063865
3DResyn Bioflex UNW2 | Soft | NS | 2 | 2 | 35.564 | 1.109874 | 19.03999 | 0.2246296 | 0.1817313125 | 0.2246708 | 1.648484 | 0.2219747 | 0.182672 | 0.005131353
3DResyn Bioflex UNW2 | Soft | NS | 2 | 2 | 35.664 | 1.130422 | 19.58396 | 0.2287995 | 0.1869233125 | 0.2288304 | 1.695581 | 0.2260844 | 0.1878908 | 0.005218878
3DResyn Bioflex UNW2 | Soft | NS | 2 | 2 | 35.764 | 1.150106 | 20.10044 | 0.232784 | 0.1918530625 | 0.2328149 | 1.740298 | 0.2300212 | 0.1928461 | 0.004955258
3DResyn Bioflex UNW2 | Soft | NS | 2 | 2 | 35.864 | 1.170146 | 20.63858 | 0.2368201 | 0.1969894 | 0.2368716 | 1.78689 | 0.2340291 | 0.198009 | 0.005162937
3DResyn Bioflex UNW2 | Soft | NS | 2 | 2 | 35.964 | 1.189779 | 21.16955 | 0.2407944 | 0.2020573 | 0.2408459 | 1.832861 | 0.2379557 | 0.2031032 | 0.005094168
3DResyn Bioflex UNW2 | Soft | NS | 2 | 2 | 36.064 | 1.209869 | 21.72299 | 0.2448614 | 0.2073398 | 0.2449128 | 1.880779 | 0.2419739 | 0.208413 | 0.005309826
3DResyn Bioflex UNW2 | Soft | NS | 2 | 2 | 36.164 | 1.229706 | 22.27029 | 0.2488974 | 0.2125636 | 0.2489283 | 1.928163 | 0.2459412 | 0.2136638 | 0.005250792
3DResyn Bioflex UNW2 | Soft | NS | 2 | 2 | 36.264 | 1.25 | 22.83063 | 0.2529953 | 0.2179119 | 0.2530365 | 1.976678 | 0.25 | 0.2190398 | 0.00537596
3DResyn Bioflex UNW2 | Soft | NS | 2 | 2 | 36.364 | 1.270192 | 23.39362 | 0.2570828 | 0.2232855 | 0.257124 | 2.025422 | 0.2540385 | 0.2244412 | 0.005401451
3DResyn Bioflex UNW2 | Soft | NS | 2 | 2 | 36.464 | 1.290232 | 23.95196 | 0.2611395 | 0.2286147 | 0.2611806 | 2.073763 | 0.2580465 | 0.229798 | 0.005356745
3DResyn Bioflex UNW2 | Soft | NS | 2 | 2 | 36.564 | 1.310425 | 24.51389 | 0.265227 | 0.2339782 | 0.2652682 | 2.122415 | 0.262085 | 0.2351892 | 0.005391258
3DResyn Bioflex UNW2 | Soft | NS | 2 | 2 | 36.664 | 1.330007 | 25.07612 | 0.269191 | 0.2393445 | 0.2692322 | 2.171093 | 0.2660014 | 0.2405834 | 0.005394131
3DResyn Bioflex UNW2 | Soft | NS | 2 | 2 | 36.764 | 1.349792 | 25.64687 | 0.2731962 | 0.2447922 | 0.2732373 | 2.220509 | 0.2699585 | 0.2460592 | 0.005475838
3DResyn Bioflex UNW2 | Soft | NS | 2 | 2 | 36.864 | 1.369782 | 26.22783 | 0.2772528 | 0.2503373 | 0.2772837 | 2.270808 | 0.2739563 | 0.251633 | 0.005573812
3DResyn Bioflex UNW2 | Soft | NS | 2 | 2 | 36.964 | 1.389923 | 26.82217 | 0.2813198 | 0.2560100625 | 0.281361 | 2.322266 | 0.2779846 | 0.2573352 | 0.005702164
3DResyn Bioflex UNW2 | Soft | NS | 2 | 2 | 37.064 | 1.410167 | 27.41924 | 0.2854176 | 0.2617089375 | 0.2854588 | 2.373961 | 0.2820333 | 0.2630635 | 0.005728368
3DResyn Bioflex UNW2 | Soft | NS | 2 | 2 | 37.164 | 1.430054 | 28.00456 | 0.2894434 | 0.2672956 | 0.2894846 | 2.424637 | 0.2860107 | 0.2686791 | 0.00561559
3DResyn Bioflex UNW2 | Soft | NS | 2 | 2 | 37.264 | 1.450348 | 28.61455 | 0.2935515 | 0.27311775 | 0.2935927 | 2.47745 | 0.2900696 | 0.2745314 | 0.005852291
3DResyn Bioflex UNW2 | Soft | NS | 2 | 2 | 37.364 | 1.470032 | 29.20527 | 0.2975361 | 0.2787560625 | 0.2975773 | 2.528595 | 0.2940064 | 0.2801989 | 0.005667486
3DResyn Bioflex UNW2 | Soft | NS | 2 | 2 | 37.464 | 1.489817 | 29.81272 | 0.3015413 | 0.284554 | 0.3015825 | 2.581188 | 0.2979635 | 0.2860269 | 0.005827953
3DResyn Bioflex UNW2 | Soft | NS | 2 | 2 | 37.564 | 1.509603 | 30.42661 | 0.3055465 | 0.2904134 | 0.3055876 | 2.634339 | 0.3019206 | 0.2919166 | 0.005889732
3DResyn Bioflex UNW2 | Soft | NS | 2 | 2 | 37.664 | 1.529897 | 31.06223 | 0.3096546 | 0.29648025 | 0.3096958 | 2.689371 | 0.3059794 | 0.2980148 | 0.006098234
3DResyn Bioflex UNW2 | Soft | NS | 2 | 2 | 37.764 | 1.550242 | 31.70367 | 0.313773 | 0.3026026 | 0.3138142 | 2.744907 | 0.3100484 | 0.3041689 | 0.006154029
3DResyn Bioflex UNW2 | Soft | NS | 2 | 2 | 37.864 | 1.57018 | 32.33954 | 0.3178194 | 0.30867175 | 0.3178503 | 2.79996 | 0.3140361 | 0.3102694 | 0.006100577
3DResyn Bioflex UNW2 | Soft | NS | 2 | 2 | 37.964 | 1.590424 | 32.98121 | 0.3219069 | 0.3147963125 | 0.3219481 | 2.855516 | 0.3180847 | 0.3164257 | 0.006156262
3DResyn Bioflex UNW2 | Soft | NS | 2 | 2 | 38.064 | 1.610311 | 33.62188 | 0.3259224 | 0.3209113 | 0.3259739 | 2.910985 | 0.3220622 | 0.3225723 | 0.006146636
3DResyn Bioflex UNW2 | Soft | NS | 2 | 2 | 38.164 | 1.630096 | 34.25944 | 0.3299276 | 0.326996625 | 0.329979 | 2.966185 | 0.3260193 | 0.3286892 | 0.006116845
3DResyn Bioflex UNW2 | Soft | NS | 2 | 2 | 38.264 | 1.649577 | 34.90222 | 0.3338813 | 0.3331318 | 0.3339224 | 3.021837 | 0.3299154 | 0.3348561 | 0.006166912
3DResyn Bioflex UNW2 | Soft | NS | 2 | 2 | 38.364 | 1.669769 | 35.57785 | 0.3379688 | 0.3395805 | 0.33801 | 3.080333 | 0.3339539 | 0.3413382 | 0.006482063
3DResyn Bioflex UNW2 | Soft | NS | 2 | 2 | 38.464 | 1.690114 | 36.25811 | 0.3420872 | 0.3460734 | 0.3421284 | 3.13923 | 0.3380229 | 0.3478647 | 0.00652653
3DResyn Bioflex UNW2 | Soft | NS | 2 | 2 | 38.564 | 1.710103 | 36.91794 | 0.3461336 | 0.3523713125 | 0.3461748 | 3.196359 | 0.3420207 | 0.3541952 | 0.006330508
3DResyn Bioflex UNW2 | Soft | NS | 2 | 2 | 38.664 | 1.730448 | 37.60373 | 0.350252 | 0.358917 | 0.3502932 | 3.255734 | 0.3460897 | 0.3607748 | 0.006579562
3DResyn Bioflex UNW2 | Soft | NS | 2 | 2 | 38.764 | 1.750336 | 38.27436 | 0.3542778 | 0.3653179375 | 0.354319 | 3.313797 | 0.3500672 | 0.3672088 | 0.006434082
3DResyn Bioflex UNW2 | Soft | NS | 2 | 2 | 38.864 | 1.770223 | 38.95228 | 0.3582933 | 0.3717885 | 0.3583447 | 3.372492 | 0.3540446 | 0.3737129 | 0.006504022
3DResyn Bioflex UNW2 | Soft | NS | 2 | 2 | 38.964 | 1.789653 | 39.59851 | 0.3622367 | 0.3779565 | 0.3622778 | 3.428442 | 0.3579305 | 0.3799129 | 0.006199997
3DResyn Bioflex UNW2 | Soft | NS | 2 | 2 | 39.064 | 1.803182 | 40.07419 | 0.3650166 | 0.3824968125 | 0.3650166 | 3.469627 | 0.3606364 | 0.3844766 | 0.00456378
3DResyn Bioflex UNW2 | Soft | NS | 3 | 1 | 31.182 | 0.227712 | 1.043446 | 0.04530016 | 0.009925288 | 0.04536096 | 0.09018544 | 0.0455424 | 0.01001094 | -0.3744657
3DResyn Bioflex UNW2 | Soft | NS | 3 | 1 | 31.282 | 0.2512614 | 1.272313 | 0.04999128 | 0.01210228 | 0.05005207 | 0.1099666 | 0.05025228 | 0.01220673 | 0.002195783
3DResyn Bioflex UNW2 | Soft | NS | 3 | 1 | 31.382 | 0.2730815 | 1.497011 | 0.05434804 | 0.01423962 | 0.0543987 | 0.1293873 | 0.05461629 | 0.0143625 | 0.002155779
3DResyn Bioflex UNW2 | Soft | NS | 3 | 1 | 31.482 | 0.2932231 | 1.728867 | 0.05836031 | 0.01644504 | 0.05841097 | 0.1494267 | 0.05864461 | 0.01658696 | 0.002224452
3DResyn Bioflex UNW2 | Soft | NS | 3 | 1 | 31.582 | 0.3132121 | 1.968041 | 0.06235232 | 0.01872007 | 0.06239284 | 0.1700986 | 0.06264242 | 0.01888162 | 0.002294668
3DResyn Bioflex UNW2 | Soft | NS | 3 | 1 | 31.682 | 0.3331502 | 2.233017 | 0.06632406 | 0.02124053 | 0.06636459 | 0.1930006 | 0.06663005 | 0.02142383 | 0.002542207
3DResyn Bioflex UNW2 | Soft | NS | 3 | 1 | 31.782 | 0.3535461 | 2.520382 | 0.07038699 | 0.02397395 | 0.07042752 | 0.2178377 | 0.07070923 | 0.02418085 | 0.002757014
3DResyn Bioflex UNW2 | Soft | NS | 3 | 1 | 31.882 | 0.3739929 | 2.81307 | 0.07444993 | 0.02675801 | 0.07450058 | 0.2431348 | 0.07479858 | 0.02698893 | 0.002808085
3DResyn Bioflex UNW2 | Soft | NS | 3 | 1 | 31.982 | 0.3938802 | 3.105803 | 0.0784318 | 0.0295425 | 0.07846219 | 0.2684358 | 0.07877604 | 0.02979745 | 0.002808515
3DResyn Bioflex UNW2 | Soft | NS | 3 | 1 | 32.082 | 0.4142761 | 3.418079 | 0.08249474 | 0.03251288 | 0.08252513 | 0.295426 | 0.08285523 | 0.03279346 | 0.002996017
3DResyn Bioflex UNW2 | Soft | NS | 3 | 1 | 32.182 | 0.4336548 | 3.718876 | 0.08633476 | 0.03537407 | 0.08638542 | 0.3214241 | 0.08673096 | 0.03567935 | 0.002885885
3DResyn Bioflex UNW2 | Soft | NS | 3 | 1 | 32.282 | 0.4536947 | 4.038534 | 0.09032676 | 0.03841467 | 0.09037742 | 0.3490522 | 0.09073893 | 0.03874618 | 0.003066836
3DResyn Bioflex UNW2 | Soft | NS | 3 | 1 | 32.382 | 0.4734294 | 4.363704 | 0.09426811 | 0.0415077 | 0.09430864 | 0.3771568 | 0.09468587 | 0.0418659 | 0.003119721
3DResyn Bioflex UNW2 | Soft | NS | 3 | 1 | 32.482 | 0.4937235 | 4.711135 | 0.09831078 | 0.04481247 | 0.0983513 | 0.4071854 | 0.09874471 | 0.0451992 | 0.003333297
3DResyn Bioflex UNW2 | Soft | NS | 3 | 1 | 32.582 | 0.5140686 | 5.063272 | 0.1023636 | 0.048162 | 0.1024041 | 0.4376207 | 0.1028137 | 0.04857764 | 0.003378437
3DResyn Bioflex UNW2 | Soft | NS | 3 | 1 | 32.682 | 0.5339559 | 5.405947 | 0.1063353 | 0.05142154 | 0.1063657 | 0.4672383 | 0.1067912 | 0.05186531 | 0.003287667
3DResyn Bioflex UNW2 | Soft | NS | 3 | 1 | 32.782 | 0.5542501 | 5.774044 | 0.110378 | 0.05492289 | 0.1104084 | 0.499053 | 0.11085 | 0.05539687 | 0.003531565
3DResyn Bioflex UNW2 | Soft | NS | 3 | 1 | 32.882 | 0.5738322 | 6.135267 | 0.1142788 | 0.05835886 | 0.1143092 | 0.5302737 | 0.1147664 | 0.05886249 | 0.003465619
3DResyn Bioflex UNW2 | Soft | NS | 3 | 1 | 32.982 | 0.5937704 | 6.522484 | 0.1182303 | 0.06204209 | 0.1182809 | 0.5637411 | 0.1187541 | 0.0625775 | 0.003715012
3DResyn Bioflex UNW2 | Soft | NS | 3 | 1 | 33.082 | 0.613556 | 6.908937 | 0.1221818 | 0.06571804 | 0.1222223 | 0.5971424 | 0.1227112 | 0.06628518 | 0.003707678
3DResyn Bioflex UNW2 | Soft | NS | 3 | 1 | 33.182 | 0.6335958 | 7.304685 | 0.1261636 | 0.06948240625 | 0.1262143 | 0.631347 | 0.1267192 | 0.07008203 | 0.003796851
3DResyn Bioflex UNW2 | Soft | NS | 3 | 1 | 33.282 | 0.6539917 | 7.720551 | 0.1302367 | 0.07343813 | 0.1302772 | 0.6672905 | 0.1307983 | 0.07407189 | 0.003989863
3DResyn Bioflex UNW2 | Soft | NS | 3 | 1 | 33.382 | 0.6741333 | 8.118642 | 0.134249 | 0.07722479 | 0.1342895 | 0.7016977 | 0.1348267 | 0.07789123 | 0.003819336
3DResyn Bioflex UNW2 | Soft | NS | 3 | 1 | 33.482 | 0.6944275 | 8.539827 | 0.1382917 | 0.08123112 | 0.1383322 | 0.7381009 | 0.1388855 | 0.08193213 | 0.004040904
3DResyn Bioflex UNW2 | Soft | NS | 3 | 1 | 33.582 | 0.7139588 | 8.952607 | 0.1421823 | 0.08515749 | 0.1422229 | 0.7737776 | 0.1427918 | 0.08589239 | 0.003960259
3DResyn Bioflex UNW2 | Soft | NS | 3 | 1 | 33.682 | 0.733846 | 9.383994 | 0.1461439 | 0.08926086 | 0.1461845 | 0.8110626 | 0.1467692 | 0.09003117 | 0.004138778
3DResyn Bioflex UNW2 | Soft | NS | 3 | 1 | 33.782 | 0.7534281 | 9.810189 | 0.1500448 | 0.09331484375 | 0.1500853 | 0.8478988 | 0.1506856 | 0.09412014 | 0.004088968
3DResyn Bioflex UNW2 | Soft | NS | 3 | 1 | 33.882 | 0.7734681 | 10.2542 | 0.1540368 | 0.09753832 | 0.1540773 | 0.8862752 | 0.1546936 | 0.09838007 | 0.004259929
3DResyn Bioflex UNW2 | Soft | NS | 3 | 1 | 33.982 | 0.7935588 | 10.69512 | 0.158049 | 0.1017323 | 0.1580794 | 0.9243833 | 0.1587118 | 0.1026102 | 0.004230156
3DResyn Bioflex UNW2 | Soft | NS | 3 | 1 | 34.082 | 0.8138021 | 11.1403 | 0.1620714 | 0.1059669 | 0.162112 | 0.962861 | 0.1627604 | 0.1068814 | 0.004271174
3DResyn Bioflex UNW2 | Soft | NS | 3 | 1 | 34.182 | 0.8342489 | 11.61536 | 0.1661546 | 0.1104857 | 0.166185 | 1.00392 | 0.1668498 | 0.1114391 | 0.004557742
3DResyn Bioflex UNW2 | Soft | NS | 3 | 1 | 34.282 | 0.8539836 | 12.07242 | 0.1700757 | 0.1148333 | 0.1701162 | 1.043424 | 0.1707967 | 0.1158243 | 0.004385124
3DResyn Bioflex UNW2 | Soft | NS | 3 | 1 | 34.382 | 0.8739217 | 12.536 | 0.1740475 | 0.1192428 | 0.174088 | 1.083491 | 0.1747843 | 0.1202719 | 0.004447598
3DResyn Bioflex UNW2 | Soft | NS | 3 | 1 | 34.482 | 0.8936056 | 12.98478 | 0.1779787 | 0.1235116 | 0.1780091 | 1.12228 | 0.1787211 | 0.1245775 | 0.004305668
3DResyn Bioflex UNW2 | Soft | NS | 3 | 1 | 34.582 | 0.9136963 | 13.45533 | 0.1819707 | 0.1279875 | 0.1820112 | 1.16295 | 0.1827393 | 0.1290921 | 0.004514519
3DResyn Bioflex UNW2 | Soft | NS | 3 | 1 | 34.682 | 0.9336345 | 13.93767 | 0.1859526 | 0.1325755625 | 0.185983 | 1.204639 | 0.1867269 | 0.1337197 | 0.004627627
3DResyn Bioflex UNW2 | Soft | NS | 3 | 1 | 34.782 | 0.9537761 | 14.42946 | 0.1899648 | 0.1372535 | 0.1899952 | 1.247144 | 0.1907552 | 0.1384379 | 0.004718273
3DResyn Bioflex UNW2 | Soft | NS | 3 | 1 | 34.882 | 0.9742228 | 14.93785 | 0.1940278 | 0.1420893 | 0.1940683 | 1.291085 | 0.1948446 | 0.1433155 | 0.004877596
3DResyn Bioflex UNW2 | Soft | NS | 3 | 1 | 34.982 | 0.9941101 | 15.4368 | 0.1979894 | 0.1468353 | 0.1980299 | 1.334209 | 0.198822 | 0.1481025 | 0.004786968
3DResyn Bioflex UNW2 | Soft | NS | 3 | 1 | 35.082 | 1.01415 | 15.93958 | 0.2019814 | 0.1516178 | 0.2020219 | 1.377664 | 0.20283 | 0.1529262 | 0.004823704
3DResyn Bioflex UNW2 | Soft | NS | 3 | 1 | 35.182 | 1.033732 | 16.43335 | 0.2058822 | 0.1563146 | 0.2059227 | 1.420342 | 0.2067464 | 0.1576636 | 0.004737359
3DResyn Bioflex UNW2 | Soft | NS | 3 | 1 | 35.282 | 1.053721 | 16.9488 | 0.2098641 | 0.1612176 | 0.2099046 | 1.464892 | 0.2107442 | 0.1626089 | 0.004945303
3DResyn Bioflex UNW2 | Soft | NS | 3 | 1 | 35.382 | 1.073659 | 17.46979 | 0.2138358 | 0.1661732 | 0.2138764 | 1.509921 | 0.2147319 | 0.1676073 | 0.004998408
3DResyn Bioflex UNW2 | Soft | NS | 3 | 1 | 35.482 | 1.093903 | 18.0032 | 0.2178785 | 0.1712470625 | 0.2179089 | 1.556025 | 0.2187805 | 0.1727249 | 0.005117628
3DResyn Bioflex UNW2 | Soft | NS | 3 | 1 | 35.582 | 1.114299 | 18.53818 | 0.2219414 | 0.1763358125 | 0.2219718 | 1.602263 | 0.2228597 | 0.1778576 | 0.005132652
3DResyn Bioflex UNW2 | Soft | NS | 3 | 1 | 35.682 | 1.134084 | 19.05828 | 0.2258727 | 0.181283 | 0.2259132 | 1.647216 | 0.2268168 | 0.1828475 | 0.004989917
3DResyn Bioflex UNW2 | Soft | NS | 3 | 1 | 35.782 | 1.154022 | 19.59158 | 0.2298444 | 0.1863558 | 0.2298849 | 1.693309 | 0.2308045 | 0.187964 | 0.00511653
3DResyn Bioflex UNW2 | Soft | NS | 3 | 1 | 35.882 | 1.173604 | 20.12072 | 0.2337452 | 0.1913889 | 0.2337857 | 1.739042 | 0.2347209 | 0.1930406 | 0.005076583
3DResyn Bioflex UNW2 | Soft | NS | 3 | 1 | 35.982 | 1.193593 | 20.66433 | 0.2377271 | 0.19655975 | 0.2377676 | 1.786026 | 0.2387187 | 0.198256 | 0.005215438
3DResyn Bioflex UNW2 | Soft | NS | 3 | 1 | 36.082 | 1.21343 | 21.21529 | 0.2416887 | 0.2018005 | 0.2417191 | 1.833647 | 0.242686 | 0.2035421 | 0.005286019
3DResyn Bioflex UNW2 | Soft | NS | 3 | 1 | 36.182 | 1.233724 | 21.77822 | 0.2457212 | 0.2071551875 | 0.2457617 | 1.882301 | 0.2467448 | 0.2089429 | 0.005400865
3DResyn Bioflex UNW2 | Soft | NS | 3 | 1 | 36.282 | 1.254069 | 22.34986 | 0.2497841 | 0.2125926 | 0.2498145 | 1.931708 | 0.2508138 | 0.2144272 | 0.00548431
3DResyn Bioflex UNW2 | Soft | NS | 3 | 1 | 36.382 | 1.274109 | 22.90585 | 0.2537559 | 0.2178812 | 0.2538066 | 1.979762 | 0.2548218 | 0.2197615 | 0.005334237
3DResyn Bioflex UNW2 | Soft | NS | 3 | 1 | 36.482 | 1.294047 | 23.46679 | 0.2577479 | 0.2232169 | 0.2577783 | 2.028245 | 0.2588094 | 0.2251432 | 0.005381779
3DResyn Bioflex UNW2 | Soft | NS | 3 | 1 | 36.582 | 1.313629 | 24.01968 | 0.2616386 | 0.228476 | 0.2616791 | 2.076031 | 0.2627258 | 0.2304477 | 0.005304428
3DResyn Bioflex UNW2 | Soft | NS | 3 | 1 | 36.682 | 1.333567 | 24.59068 | 0.2655901 | 0.2339073125 | 0.2656509 | 2.125382 | 0.2667135 | 0.2359259 | 0.005478235
3DResyn Bioflex UNW2 | Soft | NS | 3 | 1 | 36.782 | 1.353506 | 25.17828 | 0.2695922 | 0.2394966 | 0.2696226 | 2.176169 | 0.2707011 | 0.2415634 | 0.005637512
3DResyn Bioflex UNW2 | Soft | NS | 3 | 1 | 36.882 | 1.3738 | 25.77248 | 0.2736247 | 0.2451487 | 0.2736653 | 2.227527 | 0.2747599 | 0.2472643 | 0.005700901
3DResyn Bioflex UNW2 | Soft | NS | 3 | 1 | 36.982 | 1.394094 | 26.37494 | 0.2776775 | 0.25087925 | 0.2777079 | 2.279597 | 0.2788188 | 0.2530443 | 0.005779991
3DResyn Bioflex UNW2 | Soft | NS | 3 | 1 | 37.082 | 1.414134 | 26.96657 | 0.2816493 | 0.256506875 | 0.2816999 | 2.330732 | 0.2828267 | 0.2587205 | 0.005676197
3DResyn Bioflex UNW2 | Soft | NS | 3 | 1 | 37.182 | 1.434377 | 27.57169 | 0.2856818 | 0.2622628 | 0.2857325 | 2.383033 | 0.2868754 | 0.2645262 | 0.005805646
3DResyn Bioflex UNW2 | Soft | NS | 3 | 1 | 37.282 | 1.454214 | 28.17499 | 0.2896333 | 0.268001375 | 0.289684 | 2.435176 | 0.2908427 | 0.2703142 | 0.005788061
3DResyn Bioflex UNW2 | Soft | NS | 3 | 1 | 37.382 | 1.473948 | 28.78214 | 0.2935747 | 0.2737766875 | 0.2936152 | 2.487653 | 0.2947896 | 0.2761394 | 0.005825153
3DResyn Bioflex UNW2 | Soft | NS | 3 | 1 | 37.482 | 1.493581 | 29.39592 | 0.2974856 | 0.2796149 | 0.2975261 | 2.540701 | 0.2987162 | 0.282028 | 0.005888597
3DResyn Bioflex UNW2 | Soft | NS | 3 | 1 | 37.582 | 1.513723 | 30.02306 | 0.3014979 | 0.2855803125 | 0.3015384 | 2.594906 | 0.3027446 | 0.2880449 | 0.006016894
3DResyn Bioflex UNW2 | Soft | NS | 3 | 1 | 37.682 | 1.533966 | 30.66112 | 0.3055405 | 0.2916496 | 0.3055709 | 2.650054 | 0.3067932 | 0.2941665 | 0.006121658
3DResyn Bioflex UNW2 | Soft | NS | 3 | 1 | 37.782 | 1.554006 | 31.29289 | 0.3095123 | 0.297659 | 0.309563 | 2.704658 | 0.3108012 | 0.3002278 | 0.006061233
3DResyn Bioflex UNW2 | Soft | NS | 3 | 1 | 37.882 | 1.5743 | 31.93814 | 0.3135651 | 0.3037967 | 0.3136056 | 2.760427 | 0.31486 | 0.3064184 | 0.006190646
3DResyn Bioflex UNW2 | Soft | NS | 3 | 1 | 37.982 | 1.594086 | 32.56313 | 0.3175064 | 0.3097415 | 0.317547 | 2.814445 | 0.3188171 | 0.3124146 | 0.005996161
3DResyn Bioflex UNW2 | Soft | NS | 3 | 1 | 38.082 | 1.614024 | 33.20546 | 0.3214782 | 0.3158514 | 0.3215187 | 2.869962 | 0.3228048 | 0.3185772 | 0.00616263
3DResyn Bioflex UNW2 | Soft | NS | 3 | 1 | 38.182 | 1.633301 | 33.82972 | 0.3253284 | 0.3217894 | 0.3253587 | 2.923917 | 0.3266602 | 0.3245664 | 0.005989225
3DResyn Bioflex UNW2 | Soft | NS | 3 | 1 | 38.282 | 1.653442 | 34.49627 | 0.3293305 | 0.3281297 | 0.329371 | 2.981527 | 0.3306885 | 0.3309614 | 0.006394958
3DResyn Bioflex UNW2 | Soft | NS | 3 | 1 | 38.382 | 1.673787 | 35.17087 | 0.3333934 | 0.3345464375 | 0.3334238 | 3.039833 | 0.3347575 | 0.3374336 | 0.006472181
3DResyn Bioflex UNW2 | Soft | NS | 3 | 1 | 38.482 | 1.693827 | 35.83398 | 0.3373753 | 0.340854 | 0.3374158 | 3.097146 | 0.3387655 | 0.3437955 | 0.006361946
3DResyn Bioflex UNW2 | Soft | NS | 3 | 1 | 38.582 | 1.714172 | 36.50342 | 0.3414281 | 0.3472217 | 0.3414686 | 3.155006 | 0.3428345 | 0.3502182 | 0.0064227
3DResyn Bioflex UNW2 | Soft | NS | 3 | 1 | 38.682 | 1.734212 | 37.17315 | 0.3454201 | 0.35359225 | 0.3454606 | 3.212891 | 0.3468425 | 0.3566437 | 0.006425518
3DResyn Bioflex UNW2 | Soft | NS | 3 | 1 | 38.782 | 1.753896 | 37.82584 | 0.3493412 | 0.359800625 | 0.3493817 | 3.269303 | 0.3507792 | 0.3629057 | 0.006261959
3DResyn Bioflex UNW2 | Soft | NS | 3 | 1 | 38.882 | 1.773682 | 38.50443 | 0.3532724 | 0.366255375 | 0.3533231 | 3.327954 | 0.3547363 | 0.3694161 | 0.006510464
3DResyn Bioflex UNW2 | Soft | NS | 3 | 1 | 38.982 | 1.793671 | 39.19729 | 0.3572644 | 0.3728459 | 0.3573049 | 3.387838 | 0.3587341 | 0.3760635 | 0.006647379
3DResyn Bioflex UNW2 | Soft | NS | 3 | 1 | 39.082 | 1.813863 | 39.91082 | 0.3612868 | 0.379633 | 0.3613273 | 3.449509 | 0.3627726 | 0.3829092 | 0.006845671
3DResyn Bioflex UNW2 | Soft | NS | 3 | 1 | 39.182 | 1.818746 | 40.04869 | 0.3623 | 0.3809445 | 0.3623 | 3.461425 | 0.3637492 | 0.384232 | 0.001322786
3DResyn Bioflex UNW2 | Soft | NS | 3 | 1 | 39.282 | 1.818695 | 39.95515 | 0.3622899 | 0.38005475 | 0.3622899 | 3.453341 | 0.363739 | 0.3833346 | -0.0008973993
3DResyn Bioflex UNW2 | Soft | NS | 3 | 1 | 39.382 | 1.818644 | 39.8717 | 0.3622797 | 0.379260875 | 0.3622797 | 3.446128 | 0.3637288 | 0.3825339 | -0.0008007056
3DResyn Bioflex UNW2 | Soft | NS | 3 | 1 | 39.482 | 1.818593 | 39.79656 | 0.3622696 | 0.3785462 | 0.3622696 | 3.439633 | 0.3637187 | 0.381813 | -0.0007208839
3DResyn Bioflex UNW2 | Soft | NS | 3 | 1 | 39.582 | 1.818542 | 39.72766 | 0.3622594 | 0.3778908125 | 0.3622595 | 3.433679 | 0.3637085 | 0.381152 | -0.0006610085
3DResyn Bioflex UNW2 | Soft | NS | 3 | 1 | 39.682 | 1.81839 | 39.66602 | 0.3622291 | 0.3773045 | 0.3622291 | 3.428351 | 0.363678 | 0.3805606 | -0.0005913612
3DResyn Bioflex UNW2 | Soft | NS | 3 | 1 | 39.782 | 1.818186 | 39.60926 | 0.3621885 | 0.376764625 | 0.3621885 | 3.423445 | 0.3636373 | 0.3800161 | -0.0005445516
3DResyn Bioflex UNW2 | Soft | NS | 3 | 1 | 39.882 | 1.818034 | 39.5574 | 0.3621581 | 0.3762713 | 0.3621581 | 3.418963 | 0.3636068 | 0.3795185 | -0.0004975955
3DResyn Bioflex UNW2 | Soft | NS | 3 | 1 | 39.982 | 1.817881 | 39.50821 | 0.3621278 | 0.375803375 | 0.3621278 | 3.414711 | 0.3635763 | 0.3790465 | -0.0004719398
3DResyn Bioflex UNW2 | Soft | NS | 3 | 1 | 40.082 | 1.817729 | 39.46151 | 0.3620974 | 0.3753592 | 0.3620974 | 3.410675 | 0.3635457 | 0.3785985 | -0.0004480409
3DResyn Bioflex UNW2 | Soft | NS | 3 | 1 | 40.182 | 1.817627 | 39.41989 | 0.3620771 | 0.3749633 | 0.3620771 | 3.407078 | 0.3635254 | 0.3781992 | -0.0003992914
3DResyn Bioflex UNW2 | Soft | NS | 3 | 1 | 40.282 | 1.817474 | 39.37653 | 0.3620467 | 0.374550875 | 0.3620467 | 3.40333 | 0.3634949 | 0.3777832 | -0.0004159804
3DResyn Bioflex UNW2 | Soft | NS | 3 | 1 | 40.382 | 1.817424 | 39.33949 | 0.3620366 | 0.3741985 | 0.3620366 | 3.400129 | 0.3634847 | 0.3774278 | -0.0003554096
3DResyn Bioflex UNW2 | Soft | NS | 3 | 1 | 40.482 | 1.817322 | 39.30041 | 0.3620163 | 0.37382675 | 0.3620163 | 3.396751 | 0.3634644 | 0.3770529 | -0.0003749533
3DResyn Bioflex UNW2 | Soft | NS | 3 | 1 | 40.582 | 1.817271 | 39.26495 | 0.3620062 | 0.3734894375 | 0.3620062 | 3.393686 | 0.3634542 | 0.3767126 | -0.0003402212
3DResyn Bioflex UNW2 | Soft | NS | 3 | 1 | 40.682 | 1.81722 | 39.23145 | 0.3619961 | 0.3731708125 | 0.361996 | 3.390791 | 0.363444 | 0.3763913 | -0.0003213729
3DResyn Bioflex UNW2 | Soft | NS | 3 | 1 | 40.782 | 1.817169 | 39.19788 | 0.3619859 | 0.3728515625 | 0.3619859 | 3.38789 | 0.3634338 | 0.3760692 | -0.0003220317
3DResyn Bioflex UNW2 | Soft | NS | 3 | 1 | 40.882 | 1.817169 | 39.16591 | 0.3619859 | 0.3725474 | 0.3619859 | 3.385126 | 0.3634338 | 0.3757625 | -0.00030677
3DResyn Bioflex UNW2 | Soft | NS | 3 | 1 | 40.982 | 1.817118 | 39.13616 | 0.3619758 | 0.3722644375 | 0.3619758 | 3.382555 | 0.3634237 | 0.3754771 | -0.0002853964
3DResyn Bioflex UNW2 | Soft | NS | 3 | 1 | 41.082 | 1.817068 | 39.10644 | 0.3619656 | 0.37198175 | 0.3619656 | 3.379986 | 0.3634135 | 0.3751919 | -0.0002851402
3DResyn Bioflex UNW2 | Soft | NS | 3 | 1 | 41.182 | 1.817068 | 39.0775 | 0.3619656 | 0.3717064375 | 0.3619656 | 3.377485 | 0.3634135 | 0.3749142 | -0.0002776741
3DResyn Bioflex UNW2 | Soft | NS | 3 | 1 | 41.282 | 1.817068 | 39.0474 | 0.3619656 | 0.371420125 | 0.3619656 | 3.374883 | 0.3634135 | 0.3746254 | -0.0002888001
3DResyn Bioflex UNW2 | Soft | NS | 3 | 1 | 41.382 | 1.817017 | 39.01962 | 0.3619555 | 0.3711558 | 0.3619555 | 3.372482 | 0.3634033 | 0.3743589 | -0.0002665481
3DResyn Bioflex UNW2 | Soft | NS | 3 | 1 | 41.482 | 1.817017 | 38.99686 | 0.3619555 | 0.3709394 | 0.3619555 | 3.370515 | 0.3634033 | 0.3741406 | -0.000218311
3DResyn Bioflex UNW2 | Soft | NS | 3 | 1 | 41.582 | 1.817017 | 38.97103 | 0.3619555 | 0.3706937 | 0.3619555 | 3.368283 | 0.3634033 | 0.3738928 | -0.0002478096
3DResyn Bioflex UNW2 | Soft | NS | 3 | 1 | 41.682 | 1.816966 | 38.94512 | 0.3619454 | 0.37044725 | 0.3619454 | 3.366043 | 0.3633932 | 0.3736442 | -0.0002486147
3DResyn Bioflex UNW2 | Soft | NS | 3 | 1 | 41.782 | 1.816966 | 38.92234 | 0.3619454 | 0.3702305625 | 0.3619454 | 3.364074 | 0.3633932 | 0.3734256 | -0.0002185306
3DResyn Bioflex UNW2 | Soft | NS | 3 | 1 | 41.882 | 1.816966 | 38.89864 | 0.3619454 | 0.370005125 | 0.3619454 | 3.362026 | 0.3633932 | 0.3731982 | -0.0002273875
3DResyn Bioflex UNW2 | Soft | NS | 3 | 1 | 41.982 | 1.816966 | 38.87425 | 0.3619454 | 0.3697732 | 0.3619454 | 3.359918 | 0.3633932 | 0.3729643 | -0.0002339753
3DResyn Bioflex UNW2 | Soft | NS | 3 | 1 | 42.082 | 1.816966 | 38.85268 | 0.3619454 | 0.369568 | 0.3619454 | 3.358054 | 0.3633932 | 0.3727573 | -0.0002069289
3DResyn Bioflex UNW2 | Soft | NS | 3 | 2 | 30.806 | 0.1500448 | 1.05259 | 0.03014916 | 0.01038569 | 0.03019009 | 0.09265758 | 0.03000895 | 0.01009868 | -0.3706003
3DResyn Bioflex UNW2 | Soft | NS | 3 | 2 | 30.906 | 0.174764 | 1.35025 | 0.03511262 | 0.01332264 | 0.03516378 | 0.11886 | 0.0349528 | 0.01295446 | 0.002855784
3DResyn Bioflex UNW2 | Soft | NS | 3 | 2 | 31.006 | 0.1964823 | 1.626239 | 0.03949273 | 0.01604577 | 0.03953367 | 0.1431549 | 0.03929647 | 0.01560234 | 0.002647875
3DResyn Bioflex UNW2 | Soft | NS | 3 | 2 | 31.106 | 0.2172852 | 1.912385 | 0.04367841 | 0.01886911 | 0.04371935 | 0.1683437 | 0.04345703 | 0.01834765 | 0.002745313
3DResyn Bioflex UNW2 | Soft | NS | 3 | 2 | 31.206 | 0.2378337 | 2.202618 | 0.04782315 | 0.02173279 | 0.04785386 | 0.1938924 | 0.04756673 | 0.02113218 | 0.002784536
3DResyn Bioflex UNW2 | Soft | NS | 3 | 2 | 31.306 | 0.2581279 | 2.501684 | 0.05190649 | 0.02468361 | 0.0519372 | 0.2202187 | 0.05162557 | 0.02400146 | 0.002869274
3DResyn Bioflex UNW2 | Soft | NS | 3 | 2 | 31.406 | 0.2785746 | 2.816125 | 0.0560103 | 0.02778613 | 0.05605124 | 0.2478983 | 0.05571493 | 0.02701824 | 0.003016782
3DResyn Bioflex UNW2 | Soft | NS | 3 | 2 | 31.506 | 0.2983093 | 3.127643 | 0.05998106 | 0.03085982 | 0.060022 | 0.2753207 | 0.05966187 | 0.03000698 | 0.002988743
3DResyn Bioflex UNW2 | Soft | NS | 3 | 2 | 31.606 | 0.3185018 | 3.444093 | 0.06403369 | 0.03398218 | 0.06408487 | 0.3031772 | 0.06370036 | 0.03304305 | 0.003036065
3DResyn Bioflex UNW2 | Soft | NS | 3 | 2 | 31.706 | 0.3379313 | 3.758246 | 0.0679533 | 0.03708186 | 0.06799423 | 0.3308315 | 0.06758627 | 0.03605707 | 0.003014017
3DResyn Bioflex UNW2 | Soft | NS | 3 | 2 | 31.806 | 0.3579712 | 4.090213 | 0.07197523 | 0.04035731 | 0.0720264 | 0.360054 | 0.07159424 | 0.039242 | 0.003184935
3DResyn Bioflex UNW2 | Soft | NS | 3 | 2 | 31.906 | 0.3779602 | 4.429868 | 0.07601763 | 0.04370861 | 0.07604833 | 0.3899531 | 0.07559204 | 0.04250069 | 0.003258686
3DResyn Bioflex UNW2 | Soft | NS | 3 | 2 | 32.006 | 0.3983561 | 4.784775 | 0.08012144 | 0.04721041 | 0.08015214 | 0.421195 | 0.07967122 | 0.04590571 | 0.003405026
3DResyn Bioflex UNW2 | Soft | NS | 3 | 2 | 32.106 | 0.4185995 | 5.138372 | 0.08419454 | 0.05069928 | 0.08422524 | 0.4523215 | 0.08371989 | 0.04929816 | 0.003392449
3DResyn Bioflex UNW2 | Soft | NS | 3 | 2 | 32.206 | 0.4385885 | 5.496016 | 0.08819601 | 0.05422808 | 0.08824718 | 0.4838042 | 0.08771769 | 0.05272944 | 0.003431276
3DResyn Bioflex UNW2 | Soft | NS | 3 | 2 | 32.306 | 0.4586283 | 5.860216 | 0.09223841 | 0.05782157 | 0.09227935 | 0.5158641 | 0.09172567 | 0.05622362 | 0.003494184
3DResyn Bioflex UNW2 | Soft | NS | 3 | 2 | 32.406 | 0.4781596 | 6.22041 | 0.09616823 | 0.06137553 | 0.09620918 | 0.5475713 | 0.09563192 | 0.05967936 | 0.003455742
3DResyn Bioflex UNW2 | Soft | NS | 3 | 2 | 32.506 | 0.4980469 | 6.592694 | 0.1001595 | 0.06504879 | 0.1002106 | 0.5803428 | 0.09960937 | 0.0632511 | 0.003571742
3DResyn Bioflex UNW2 | Soft | NS | 3 | 2 | 32.606 | 0.517985 | 6.975165 | 0.1041916 | 0.06882255 | 0.1042223 | 0.614011 | 0.103597 | 0.06692058 | 0.003669474
3DResyn Bioflex UNW2 | Soft | NS | 3 | 2 | 32.706 | 0.5381775 | 7.366811 | 0.1082443 | 0.07268684 | 0.1082852 | 0.6484869 | 0.1076355 | 0.07067807 | 0.003757494
3DResyn Bioflex UNW2 | Soft | NS | 3 | 2 | 32.806 | 0.5585225 | 7.767762 | 0.1123481 | 0.0766429375 | 0.1123788 | 0.6837818 | 0.1117045 | 0.07452484 | 0.003846771
3DResyn Bioflex UNW2 | Soft | NS | 3 | 2 | 32.906 | 0.5785624 | 8.169914 | 0.1163598 | 0.0806109 | 0.116411 | 0.7191826 | 0.1157125 | 0.07838314 | 0.0038583
3DResyn Bioflex UNW2 | Soft | NS | 3 | 2 | 33.006 | 0.5988058 | 8.587779 | 0.1204431 | 0.08473388 | 0.1204841 | 0.7559665 | 0.1197612 | 0.08239219 | 0.004009045
3DResyn Bioflex UNW2 | Soft | NS | 3 | 2 | 33.106 | 0.6181336 | 8.994261 | 0.1243422 | 0.08874455 | 0.124373 | 0.7917483 | 0.1236267 | 0.08629202 | 0.003899835
3DResyn Bioflex UNW2 | Soft | NS | 3 | 2 | 33.206 | 0.6378682 | 9.416038 | 0.1282925 | 0.09290614 | 0.1283437 | 0.8288765 | 0.1275736 | 0.0903386 | 0.004046577
3DResyn Bioflex UNW2 | Soft | NS | 3 | 2 | 33.306 | 0.6578064 | 9.849495 | 0.1323247 | 0.09718298 | 0.1323554 | 0.867033 | 0.1315613 | 0.09449724 | 0.004158642
3DResyn Bioflex UNW2 | Soft | NS | 3 | 2 | 33.406 | 0.6780497 | 10.29365 | 0.1363978 | 0.1015654 | 0.1364285 | 0.906131 | 0.1356099 | 0.09875851 | 0.004261265
3DResyn Bioflex UNW2 | Soft | NS | 3 | 2 | 33.506 | 0.6983439 | 10.7407 | 0.1404812 | 0.1059764 | 0.1405119 | 0.9454845 | 0.1396688 | 0.1030476 | 0.004289098
3DResyn Bioflex UNW2 | Soft | NS | 3 | 2 | 33.606 | 0.7184855 | 11.19199 | 0.1445236 | 0.1104291 | 0.1445645 | 0.9852106 | 0.1436971 | 0.1073773 | 0.004329723
3DResyn Bioflex UNW2 | Soft | NS | 3 | 2 | 33.706 | 0.7386272 | 11.65022 | 0.1485864 | 0.1149503 | 0.1486171 | 1.025547 | 0.1477254 | 0.1117736 | 0.004396259
3DResyn Bioflex UNW2 | Soft | NS | 3 | 2 | 33.806 | 0.7584127 | 12.10426 | 0.1525367 | 0.1194303 | 0.1525981 | 1.065516 | 0.1516825 | 0.1161297 | 0.004356138
3DResyn Bioflex UNW2 | Soft | NS | 3 | 2 | 33.906 | 0.7779439 | 12.55874 | 0.1564768 | 0.1239145 | 0.156528 | 1.105523 | 0.1555888 | 0.12049 | 0.004360301
3DResyn Bioflex UNW2 | Soft | NS | 3 | 2 | 34.006 | 0.7976787 | 13.02434 | 0.1604578 | 0.1285085625 | 0.1604987 | 1.146509 | 0.1595357 | 0.1249571 | 0.004467087
3DResyn Bioflex UNW2 | Soft | NS | 3 | 2 | 34.106 | 0.8181763 | 13.50983 | 0.1645821 | 0.13329875 | 0.164623 | 1.189245 | 0.1636353 | 0.1296149 | 0.004657812
3DResyn Bioflex UNW2 | Soft | NS | 3 | 2 | 34.206 | 0.8384705 | 14.00238 | 0.1686654 | 0.1381586875 | 0.1687063 | 1.232604 | 0.1676941 | 0.1343406 | 0.004725629
3DResyn Bioflex UNW2 | Soft | NS | 3 | 2 | 34.306 | 0.8582052 | 14.47435 | 0.1726362 | 0.1428155 | 0.1726771 | 1.27415 | 0.171641 | 0.1388686 | 0.004528078
3DResyn Bioflex UNW2 | Soft | NS | 3 | 2 | 34.406 | 0.8789063 | 14.98557 | 0.1768014 | 0.1478596 | 0.1768423 | 1.319152 | 0.1757813 | 0.1437734 | 0.004904752
3DResyn Bioflex UNW2 | Soft | NS | 3 | 2 | 34.506 | 0.8985393 | 15.47593 | 0.1807517 | 0.152697875 | 0.1807926 | 1.362318 | 0.1797079 | 0.1484779 | 0.004704557
3DResyn Bioflex UNW2 | Soft | NS | 3 | 2 | 34.606 | 0.9182231 | 15.97255 | 0.1847122 | 0.1575979 | 0.1847531 | 1.406034 | 0.1836446 | 0.1532425 | 0.004764606
3DResyn Bioflex UNW2 | Soft | NS | 3 | 2 | 34.706 | 0.9380595 | 16.48044 | 0.1887034 | 0.1626092 | 0.1887444 | 1.450743 | 0.1876119 | 0.1581154 | 0.00487282
3DResyn Bioflex UNW2 | Soft | NS | 3 | 2 | 34.806 | 0.9581503 | 16.99688 | 0.1927458 | 0.1677048 | 0.1927868 | 1.496204 | 0.1916301 | 0.1630701 | 0.004954727
3DResyn Bioflex UNW2 | Soft | NS | 3 | 2 | 34.906 | 0.9783936 | 17.53492 | 0.1968292 | 0.1730135 | 0.1968599 | 1.543567 | 0.1956787 | 0.1682322 | 0.005162059
3DResyn Bioflex UNW2 | Soft | NS | 3 | 2 | 35.006 | 0.9985861 | 18.06799 | 0.2008818 | 0.1782732 | 0.2009227 | 1.590492 | 0.1997172 | 0.1733465 | 0.005114334
3DResyn Bioflex UNW2 | Soft | NS | 3 | 2 | 35.106 | 1.018982 | 18.60896 | 0.2049856 | 0.1836108 | 0.2050265 | 1.638112 | 0.2037964 | 0.1785366 | 0.005190093
3DResyn Bioflex UNW2 | Soft | NS | 3 | 2 | 35.206 | 1.038412 | 19.12889 | 0.208895 | 0.1887409 | 0.2089359 | 1.683881 | 0.2076823 | 0.1835249 | 0.004988288
3DResyn Bioflex UNW2 | Soft | NS | 3 | 2 | 35.306 | 1.058146 | 19.66717 | 0.2128657 | 0.194052 | 0.2129067 | 1.731265 | 0.2116292 | 0.1886892 | 0.005164291
3DResyn Bioflex UNW2 | Soft | NS | 3 | 2 | 35.406 | 1.07783 | 20.21261 | 0.2168263 | 0.1994338 | 0.2168672 | 1.779279 | 0.215566 | 0.1939222 | 0.005233079
3DResyn Bioflex UNW2 | Soft | NS | 3 | 2 | 35.506 | 1.098022 | 20.77307 | 0.2208892 | 0.2049636 | 0.2209301 | 1.828615 | 0.2196045 | 0.1992993 | 0.005377058
3DResyn Bioflex UNW2 | Soft | NS | 3 | 2 | 35.606 | 1.118062 | 21.33141 | 0.2249213 | 0.2104727 | 0.2249623 | 1.877765 | 0.2236125 | 0.2046561 | 0.005356837
3DResyn Bioflex UNW2 | Soft | NS | 3 | 2 | 35.706 | 1.138255 | 21.90396 | 0.2289842 | 0.2161219 | 0.2290251 | 1.928165 | 0.227651 | 0.2101492 | 0.005493075
3DResyn Bioflex UNW2 | Soft | NS | 3 | 2 | 35.806 | 1.158651 | 22.48604 | 0.233088 | 0.2218652 | 0.2331289 | 1.979405 | 0.2317301 | 0.2157338 | 0.005584554
3DResyn Bioflex UNW2 | Soft | NS | 3 | 2 | 35.906 | 1.178385 | 23.04358 | 0.2370485 | 0.2273663 | 0.2370997 | 2.028484 | 0.2356771 | 0.2210829 | 0.005349096
3DResyn Bioflex UNW2 | Soft | NS | 3 | 2 | 36.006 | 1.198069 | 23.60356 | 0.2410193 | 0.2328916 | 0.2410602 | 2.077778 | 0.2396139 | 0.2264554 | 0.005372556
3DResyn Bioflex UNW2 | Soft | NS | 3 | 2 | 36.106 | 1.217855 | 24.17676 | 0.2450003 | 0.2385471875 | 0.2450412 | 2.128236 | 0.243571 | 0.2319547 | 0.005499316
3DResyn Bioflex UNW2 | Soft | NS | 3 | 2 | 36.206 | 1.237997 | 24.77483 | 0.2490529 | 0.2444482 | 0.2490939 | 2.180883 | 0.2475993 | 0.2376927 | 0.005737957
3DResyn Bioflex UNW2 | Soft | NS | 3 | 2 | 36.306 | 1.258036 | 25.36616 | 0.2530851 | 0.2502828 | 0.253126 | 2.232936 | 0.2516073 | 0.243366 | 0.005673287
3DResyn Bioflex UNW2 | Soft | NS | 3 | 2 | 36.406 | 1.278483 | 25.97847 | 0.2572094 | 0.2563243 | 0.2572401 | 2.286837 | 0.2556966 | 0.2492406 | 0.005874617
3DResyn Bioflex UNW2 | Soft | NS | 3 | 2 | 36.506 | 1.29893 | 26.5955 | 0.2613132 | 0.2624125 | 0.2613541 | 2.341153 | 0.259786 | 0.2551605 | 0.005919871
3DResyn Bioflex UNW2 | Soft | NS | 3 | 2 | 36.606 | 1.318665 | 27.18493 | 0.2652839 | 0.2682281875 | 0.2653249 | 2.393039 | 0.2637329 | 0.2608155 | 0.005655006
3DResyn Bioflex UNW2 | Soft | NS | 3 | 2 | 36.706 | 1.338755 | 27.78874 | 0.2693161 | 0.274185875 | 0.2693673 | 2.446192 | 0.2677511 | 0.2666085 | 0.005793038
3DResyn Bioflex UNW2 | Soft | NS | 3 | 2 | 36.806 | 1.358236 | 28.38038 | 0.2732459 | 0.2800234375 | 0.2732869 | 2.498273 | 0.2716471 | 0.2722848 | 0.005676252
3DResyn Bioflex UNW2 | Soft | NS | 3 | 2 | 36.906 | 1.378072 | 28.99495 | 0.2772372 | 0.2860873 | 0.2772781 | 2.552373 | 0.2756144 | 0.2781811 | 0.00589632
3DResyn Bioflex UNW2 | Soft | NS | 3 | 2 | 37.006 | 1.398061 | 29.62244 | 0.2812591 | 0.2922787 | 0.2813 | 2.607609 | 0.2796122 | 0.2842013 | 0.006020206
3DResyn Bioflex UNW2 | Soft | NS | 3 | 2 | 37.106 | 1.418406 | 30.26219 | 0.2853424 | 0.298590875 | 0.2853936 | 2.663925 | 0.2836813 | 0.2903391 | 0.006137779
3DResyn Bioflex UNW2 | Soft | NS | 3 | 2 | 37.206 | 1.4387 | 30.90064 | 0.289436 | 0.3048903 | 0.2894769 | 2.720126 | 0.2877401 | 0.2964644 | 0.006125372
3DResyn Bioflex UNW2 | Soft | NS | 3 | 2 | 37.306 | 1.458588 | 31.52105 | 0.2934375 | 0.3110118125 | 0.2934784 | 2.77474 | 0.2917175 | 0.3024167 | 0.005952297
3DResyn Bioflex UNW2 | Soft | NS | 3 | 2 | 37.406 | 1.478526 | 32.15725 | 0.2974492 | 0.317289125 | 0.2974901 | 2.830744 | 0.2957052 | 0.3085206 | 0.006103834
3DResyn Bioflex UNW2 | Soft | NS | 3 | 2 | 37.506 | 1.498159 | 32.78801 | 0.3013892 | 0.3235127 | 0.3014404 | 2.886269 | 0.2996318 | 0.3145722 | 0.006051589
3DResyn Bioflex UNW2 | Soft | NS | 3 | 2 | 37.606 | 1.517995 | 33.43377 | 0.3054009 | 0.32988425 | 0.3054316 | 2.943113 | 0.3035991 | 0.3207676 | 0.006195459
3DResyn Bioflex UNW2 | Soft | NS | 3 | 2 | 37.706 | 1.537781 | 34.08499 | 0.3093717 | 0.3363097 | 0.3094126 | 3.000439 | 0.3075562 | 0.3270155 | 0.006247905
3DResyn Bioflex UNW2 | Soft | NS | 3 | 2 | 37.806 | 1.558075 | 34.75611 | 0.313455 | 0.3429315 | 0.313496 | 3.059517 | 0.311615 | 0.3334543 | 0.006438803
3DResyn Bioflex UNW2 | Soft | NS | 3 | 2 | 37.906 | 1.578573 | 35.44736 | 0.3175793 | 0.349752 | 0.3176203 | 3.120366 | 0.3157145 | 0.3400863 | 0.006631934
3DResyn Bioflex UNW2 | Soft | NS | 3 | 2 | 38.006 | 1.598511 | 36.10901 | 0.321591 | 0.3562803125 | 0.3216319 | 3.17861 | 0.3197022 | 0.3464342 | 0.006347929
3DResyn Bioflex UNW2 | Soft | NS | 3 | 2 | 38.106 | 1.618449 | 36.77177 | 0.3256027 | 0.3628196 | 0.3256437 | 3.236951 | 0.3236898 | 0.3527928 | 0.006358579
3DResyn Bioflex UNW2 | Soft | NS | 3 | 2 | 38.206 | 1.63854 | 37.46054 | 0.3296451 | 0.3696156 | 0.3296861 | 3.297583 | 0.3277079 | 0.359401 | 0.006608182
3DResyn Bioflex UNW2 | Soft | NS | 3 | 2 | 38.306 | 1.658274 | 38.13757 | 0.3336159 | 0.3762957 | 0.3336568 | 3.35718 | 0.3316549 | 0.3658964 | 0.006495458
3DResyn Bioflex UNW2 | Soft | NS | 3 | 2 | 38.406 | 1.678009 | 38.82832 | 0.3375866 | 0.3831111875 | 0.3376276 | 3.417986 | 0.3356018 | 0.3725236 | 0.006627177
3DResyn Bioflex UNW2 | Soft | NS | 3 | 2 | 38.506 | 1.698151 | 39.54566 | 0.3416393 | 0.3901890625 | 0.3416802 | 3.481132 | 0.3396301 | 0.3794059 | 0.006882269
3DResyn Bioflex UNW2 | Soft | NS | 3 | 2 | 38.606 | 1.713104 | 40.10466 | 0.344689 | 0.395704625 | 0.344689 | 3.53034 | 0.3426209 | 0.384769 | 0.005363132
Asiga DentaGuide | Rigid | Autoclave | 1 | 1 | 0.112999998 | 0.000864665 | -0.01130283 | 0.000175033 | -0.00234013 | 0.0001750334 | -0.004557593 | 0.0001702096 | -0.002230644 | -0.3761528
Asiga DentaGuide | Rigid | Autoclave | 1 | 1 | 0.213 | 0.001831055 | -0.003380071 | 0.000370659 | -0.000699808 | 0.0003706589 | -0.001362932 | 0.0003604439 | -0.0006670662 | 0.001563578
Asiga DentaGuide | Rigid | Autoclave | 1 | 1 | 0.312999994 | 0.003458659 | 0.019486153 | 0.000700133 | 0.0040344 | 0.0007001334 | 0.00785732 | 0.0006808384 | 0.003845645 | 0.004512711
Asiga DentaGuide | Rigid | Autoclave | 1 | 1 | 0.412999988 | 0.007171631 | 0.061491206 | 0.001441451 | 0.012731099 | 0.001451747 | 0.02479484 | 0.001411738 | 0.01213546 | 0.008289811
Asiga DentaGuide | Rigid | Autoclave | 1 | 1 | 0.513000011 | 0.010019939 | 0.139186487 | 0.002018032 | 0.028817078 | 0.002028328 | 0.05612358 | 0.001972429 | 0.02746883 | 0.01533337
Asiga DentaGuide | Rigid | Autoclave | 1 | 1 | 0.612999976 | 0.012664796 | 0.235615894 | 0.002563724 | 0.048781758 | 0.002563724 | 0.09500641 | 0.00249307 | 0.04649944 | 0.0190306
Asiga DentaGuide | Rigid | Autoclave | 1 | 1 | 0.713 | 0.015207926 | 0.336030245 | 0.003078528 | 0.069571477 | 0.003078528 | 0.1354961 | 0.002993686 | 0.06631648 | 0.01981704
Asiga DentaGuide | Rigid | Autoclave | 1 | 1 | 0.813000023 | 0.017547607 | 0.418869793 | 0.003552147 | 0.086722523 | 0.003552147 | 0.1688991 | 0.003454253 | 0.08266509 | 0.01634861
Asiga DentaGuide | Rigid | Autoclave | 1 | 1 | 0.912999988 | 0.019785564 | 0.490057141 | 0.003994879 | 0.101461109 | 0.004005175 | 0.1976037 | 0.003894796 | 0.09671411 | 0.01404902
Asiga DentaGuide | Rigid | Autoclave | 1 | 1 | 1.013000011 | 0.021870932 | 0.551937222 | 0.004417018 | 0.114272719 | 0.004427314 | 0.2225553 | 0.004305302 | 0.1089263 | 0.0122122
Asiga DentaGuide | Rigid | Autoclave | 1 | 1 | 1.113000035 | 0.0239563 | 0.615904391 | 0.004849453 | 0.127516438 | 0.004849453 | 0.2483485 | 0.004715807 | 0.1215504 | 0.01262409
Asiga DentaGuide | Rigid | Autoclave | 1 | 1 | 1.213000059 | 0.02609253 | 0.676392913 | 0.005271593 | 0.140039938 | 0.005281889 | 0.2727391 | 0.005136325 | 0.133488 | 0.01193757
Asiga DentaGuide | Rigid | Autoclave | 1 | 1 | 1.312999964 | 0.028127035 | 0.736638606 | 0.005693732 | 0.152513172 | 0.005693732 | 0.2970317 | 0.005536818 | 0.1453776 | 0.01188965
Asiga DentaGuide | Rigid | Autoclave | 1 | 1 | 1.412999988 | 0.030314128 | 0.79784447 | 0.006136463 | 0.165185188 | 0.006136463 | 0.3217115 | 0.005967348 | 0.1574568 | 0.01207914
Asiga DentaGuide | Rigid | Autoclave | 1 | 1 | 1.513000011 | 0.032602948 | 0.854975104 | 0.006589491 | 0.177013484 | 0.006599787 | 0.344748 | 0.006417903 | 0.1687317 | 0.01127489
Asiga DentaGuide | Rigid | Autoclave | 1 | 1 | 1.613000035 | 0.034840901 | 0.908095419 | 0.007052814 | 0.188011469 | 0.007052814 | 0.3661675 | 0.006858445 | 0.1792151 | 0.01048344
Asiga DentaGuide | Rigid | Autoclave | 1 | 1 | 1.713000059 | 0.037129721 | 0.962030292 | 0.007516138 | 0.199178109 | 0.007516138 | 0.3879154 | 0.007309 | 0.1898593 | 0.01064419
Asiga DentaGuide | Rigid | Autoclave | 1 | 1 | 1.812999964 | 0.039469403 | 1.019986272 | 0.007989758 | 0.211177281 | 0.007989758 | 0.4112848 | 0.007769568 | 0.2012971 | 0.01143777
Asiga DentaGuide | Rigid | Autoclave | 1 | 1 | 1.912999988 | 0.041656494 | 1.070029974 | 0.008432489 | 0.221538297 | 0.008432489 | 0.4314637 | 0.008200097 | 0.2111733 | 0.00987626
Asiga DentaGuide | Rigid | Autoclave | 1 | 1 | 2.013000011 | 0.043741864 | 1.120232344 | 0.008854629 | 0.231932156 | 0.008854628 | 0.4517066 | 0.008610603 | 0.2210809 | 0.009907574
Asiga DentaGuide | Rigid | Autoclave | 1 | 1 | 2.112999916 | 0.045878092 | 1.183210731 | 0.009287063 | 0.244971172 | 0.009287063 | 0.4771011 | 0.00903112 | 0.2335098 | 0.01242896
Asiga DentaGuide | Rigid | Autoclave | 1 | 1 | 2.213000059 | 0.047912599 | 1.246225595 | 0.00968861 | 0.258017719 | 0.009698907 | 0.5025103 | 0.009431614 | 0.245946 | 0.01243615
Asiga DentaGuide | Rigid | Autoclave | 1 | 1 | 2.312999964 | 0.049947103 | 1.320378065 | 0.01011075 | 0.273370188 | 0.01011075 | 0.5324105 | 0.009832107 | 0.2605802 | 0.01463419
Asiga DentaGuide | Rigid | Autoclave | 1 | 1 | 2.413000107 | 0.052032472 | 1.394518256 | 0.010522593 | 0.288720125 | 0.01053289 | 0.5623057 | 0.01024261 | 0.275212 | 0.01463177
Asiga DentaGuide | Rigid | Autoclave | 1 | 1 | 2.513000011 | 0.054168704 | 1.47990346 | 0.010965325 | 0.306398219 | 0.01096532 | 0.5967353 | 0.01066313 | 0.292063 | 0.016851
Asiga DentaGuide | Rigid | Autoclave | 1 | 1 | 2.612999916 | 0.056406658 | 1.563607097 | 0.011418352 | 0.323728188 | 0.01141835 | 0.6304867 | 0.01110367 | 0.3085821 | 0.01651914
Asiga DentaGuide | Rigid | Autoclave | 1 | 1 | 2.713000059 | 0.05874634 | 1.652200341 | 0.011881676 | 0.342070469 | 0.01189197 | 0.6662098 | 0.01156424 | 0.3260662 | 0.01748412
Asiga DentaGuide | Rigid | Autoclave | 1 | 1 | 2.812999964 | 0.061086022 | 1.733720064 | 0.012355295 | 0.35894825 | 0.01236559 | 0.6990807 | 0.01202481 | 0.3421544 | 0.01608814
Asiga DentaGuide | Rigid | Autoclave | 1 | 1 | 2.913000107 | 0.063273117 | 1.811619997 | 0.012808323 | 0.375076594 | 0.01280832 | 0.7304919 | 0.01245534 | 0.3575281 | 0.01537376
Asiga DentaGuide | Rigid | Autoclave | 1 | 1 | 3.013000011 | 0.065460204 | 1.889046192 | 0.013251053 | 0.391106875 | 0.01325105 | 0.7617122 | 0.01288587 | 0.3728084 | 0.01528027
Asiga DentaGuide | Rigid | Autoclave | 1 | 1 | 3.112999916 | 0.067647299 | 1.974605322 | 0.01368349 | 0.408820969 | 0.01369379 | 0.7962118 | 0.0133164 | 0.3896937 | 0.01688533
Asiga DentaGuide | Rigid | Autoclave | 1 | 1 | 3.213000059 | 0.069681802 | 2.043649197 | 0.014105628 | 0.423115781 | 0.01410563 | 0.8240521 | 0.01371689 | 0.4033197 | 0.013626
Asiga DentaGuide | Rigid | Autoclave | 1 | 1 | 3.312999964 | 0.071767172 | 2.118488789 | 0.014527768 | 0.4386105 | 0.01452777 | 0.8542294 | 0.0141274 | 0.4180895 | 0.0147698
Asiga DentaGuide | Rigid | Autoclave | 1 | 1 | 3.413000107 | 0.0739034 | 2.196903229 | 0.014949908 | 0.454845375 | 0.0149602 | 0.8858481 | 0.01454791 | 0.4335648 | 0.0154753
Asiga DentaGuide | Rigid | Autoclave | 1 | 1 | 3.513000011 | 0.076039636 | 2.28096056 | 0.015392639 | 0.472248563 | 0.01539264 | 0.9197422 | 0.01496843 | 0.4501537 | 0.01658894
Asiga DentaGuide | Rigid | Autoclave | 1 | 1 | 3.612999916 | 0.07827759 | 2.366462231 | 0.015835371 | 0.489950781 | 0.01584567 | 0.9542186 | 0.01540897 | 0.4670277 | 0.01687399
Asiga DentaGuide | Rigid | Autoclave | 1 | 1 | 3.713000059 | 0.080515543 | 2.456313133 | 0.016298693 | 0.508553438 | 0.01629869 | 0.9904488 | 0.01584952 | 0.4847601 | 0.01773232
Asiga DentaGuide | Rigid | Autoclave | 1 | 1 | 3.812999964 | 0.082804363 | 2.546655178 | 0.016762016 | 0.527257813 | 0.01676202 | 1.026877 | 0.01630007 | 0.5025893 | 0.01782925
Asiga DentaGuide | Rigid | Autoclave | 1 | 1 | 3.913000107 | 0.085093183 | 2.638228416 | 0.01722534 | 0.546217063 | 0.01722534 | 1.063802 | 0.01675063 | 0.5206615 | 0.01807223
Asiga DentaGuide | Rigid | Autoclave | 1 | 1 | 4.013000011 | 0.087229411 | 2.717068911 | 0.017657775 | 0.562540125 | 0.01765778 | 1.095592 | 0.01717114 | 0.5362209 | 0.01555939
Asiga DentaGuide | Rigid | Autoclave | 1 | 1 | 4.112999916 | 0.089314781 | 2.790591717 | 0.018079916 | 0.57776225 | 0.01807992 | 1.125239 | 0.01758165 | 0.5507308 | 0.01450993
Asiga DentaGuide | Rigid | Autoclave | 1 | 1 | 4.212999821 | 0.09140015 | 2.868210316 | 0.018502055 | 0.593832375 | 0.01850205 | 1.156536 | 0.01799216 | 0.5660491 | 0.01531824
Asiga DentaGuide | Rigid | Autoclave | 1 | 1 | 4.313000202 | 0.093434654 | 2.942370892 | 0.018913897 | 0.6091865 | 0.0189139 | 1.18644 | 0.01839265 | 0.5806849 | 0.01463579
Asiga DentaGuide | Rigid | Autoclave | 1 | 1 | 4.413000107 | 0.095520023 | 3.025473118 | 0.019336037 | 0.626391938 | 0.01933604 | 1.219949 | 0.01880315 | 0.5970853 | 0.01640045
Asiga DentaGuide | Rigid | Autoclave | 1 | 1 | 4.513000011 | 0.097605393 | 3.09855485 | 0.019758176 | 0.64152275 | 0.01975818 | 1.249417 | 0.01921366 | 0.6115082 | 0.01442288
Asiga DentaGuide | Rigid | Autoclave | 1 | 1 | 4.612999916 | 0.099741621 | 3.182667017 | 0.020190611 | 0.65893725 | 0.02019061 | 1.283333 | 0.01963418 | 0.628108 | 0.01659976
Asiga DentaGuide | Rigid | Autoclave | 1 | 1 | 4.712999821 | 0.102030441 | 3.278800964 | 0.020643638 | 0.67884075 | 0.02065394 | 1.322097 | 0.02008473 | 0.6470803 | 0.0189723
Asiga DentaGuide | Rigid | Autoclave | 1 | 1 | 4.813000202 | 0.104319261 | 3.371356487 | 0.021106962 | 0.698003438 | 0.02111726 | 1.359418 | 0.02053529 | 0.6653463 | 0.01826608
Asiga DentaGuide | Rigid | Autoclave | 1 | 1 | 4.913000107 | 0.106658939 | 3.470128536 | 0.021590879 | 0.718453125 | 0.02159088 | 1.399245 | 0.02099585 | 0.6848393 | 0.01949293
Asiga DentaGuide | Rigid | Autoclave | 1 | 1 | 5.013000011 | 0.108846034 | 3.561119556 | 0.022033609 | 0.737291813 | 0.02203361 | 1.435935 | 0.02142638 | 0.7027966 | 0.01795732
Asiga DentaGuide | Rigid | Autoclave | 1 | 1 | 5.112999916 | 0.111033121 | 3.654460192 | 0.02247634 | 0.756617 | 0.02247634 | 1.473573 | 0.02185691 | 0.7212176 | 0.01842103
Asiga DentaGuide | Rigid | Autoclave | 1 | 1 | 5.212999821 | 0.113220216 | 3.738173008 | 0.022908777 | 0.773948875 | 0.02291907 | 1.507328 | 0.02228744 | 0.7377386 | 0.01652095
Asiga DentaGuide | Rigid | Autoclave | 1 | 1 | 5.313000202 | 0.115254727 | 3.818766832 | 0.023320619 | 0.790634938 | 0.02333092 | 1.539825 | 0.02268794 | 0.753644 | 0.01590541
Asiga DentaGuide | Rigid | Autoclave | 1 | 1 | 5.413000107 | 0.117340089 | 3.909641743 | 0.023753054 | 0.809449625 | 0.02375305 | 1.576468 | 0.02309844 | 0.7715784 | 0.01793441
Asiga DentaGuide | Rigid | Autoclave | 1 | 1 | 5.513000011 | 0.119425458 | 3.997684956 | 0.024175193 | 0.827678063 | 0.02417519 | 1.61197 | 0.02350895 | 0.788954 | 0.01737557
Asiga DentaGuide | Rigid | Autoclave | 1 | 1 | 5.612999916 | 0.121561687 | 4.092718124 | 0.024607629 | 0.847353625 | 0.02460763 | 1.65029 | 0.02392947 | 0.807709 | 0.01875505
Asiga DentaGuide | Rigid | Autoclave | 1 | 1 | 5.712999821 | 0.123799648 | 4.195263386 | 0.025050363 | 0.868584563 | 0.02506066 | 1.691638 | 0.02437001 | 0.8279466 | 0.02023759
Asiga DentaGuide | Rigid | Autoclave | 1 | 1 | 5.813000202 | 0.125935869 | 4.296790123 | 0.025493091 | 0.889604563 | 0.02549309 | 1.732577 | 0.02479053 | 0.8479832 | 0.02003658
Asiga DentaGuide | Rigid | Autoclave | 1 | 1 | 5.913000107 | 0.128224696 | 4.417129993 | 0.025956417 | 0.914519688 | 0.02595642 | 1.781101 | 0.02524108 | 0.8717326 | 0.0237494
Asiga DentaGuide | Rigid | Autoclave | 1 | 1 | 6.013000011 | 0.130615241 | 4.539640903 | 0.026430037 | 0.93988425 | 0.02644033 | 1.8305 | 0.02571166 | 0.8959104 | 0.02417786
Asiga DentaGuide | Rigid | Autoclave | 1 | 1 | 6.112999916 | 0.132853194 | 4.654924393 | 0.026883064 | 0.963752438 | 0.02689336 | 1.876986 | 0.0261522 | 0.9186619 | 0.02275151
Asiga DentaGuide | Rigid | Autoclave | 1 | 1 | 6.212999821 | 0.134938557 | 4.763090611 | 0.027315497 | 0.986147125 | 0.0273155 | 1.920601 | 0.02656271 | 0.9400088 | 0.0213469
Asiga DentaGuide | Rigid | Autoclave | 1 | 1 | 6.313000202 | 0.137125651 | 4.877130985 | 0.027747933 | 1.009757938 | 0.02775823 | 1.966585 | 0.02699324 | 0.962515 | 0.02250618
Asiga DentaGuide | Rigid | Autoclave | 1 | 1 | 6.413000107 | 0.139211028 | 4.988191605 | 0.028170072 | 1.032751875 | 0.02818037 | 2.011368 | 0.02740375 | 0.9844331 | 0.02191811
Asiga DentaGuide | Rigid | Autoclave | 1 | 1 | 6.513000011 | 0.141194672 | 5.097865105 | 0.028581917 | 1.055458625 | 0.02858192 | 2.055591 | 0.02779423 | 1.006077 | 0.02164436
Asiga DentaGuide | Rigid | Autoclave | 1 | 1 | 6.612999916 | 0.143330893 | 5.222472191 | 0.029004056 | 1.081257125 | 0.02901435 | 2.105836 | 0.02821474 | 1.030669 | 0.02459155
Asiga DentaGuide | Rigid | Autoclave | 1 | 1 | 6.712999821 | 0.14541627 | 5.348819256 | 0.029436491 | 1.107416 | 0.02943649 | 2.156782 | 0.02862525 | 1.055604 | 0.02493494
Asiga DentaGuide | Rigid | Autoclave | 1 | 1 | 6.813000202 | 0.14760335 | 5.48802042 | 0.02987922 | 1.136236125 | 0.02987922 | 2.212911 | 0.02905578 | 1.083076 | 0.02747173
Asiga DentaGuide | Rigid | Autoclave | 1 | 1 | 6.913000107 | 0.149892177 | 5.633803368 | 0.030332251 | 1.166418875 | 0.03034255 | 2.271695 | 0.02950633 | 1.111846 | 0.02877066
Asiga DentaGuide | Rigid | Autoclave | 1 | 1 | 7.013000011 | 0.152231863 | 5.780945778 | 0.030805869 | 1.196883125 | 0.03081617 | 2.331027 | 0.0299669 | 1.140885 | 0.02903895
Asiga DentaGuide | Rigid | Autoclave | 1 | 1 | 7.112999916 | 0.154469817 | 5.931958675 | 0.031258896 | 1.22814875 | 0.03126919 | 2.391919 | 0.03040744 | 1.170688 | 0.0298028
Asiga DentaGuide | Rigid | Autoclave | 1 | 1 | 7.212999821 | 0.156656912 | 6.069470882 | 0.031701628 | 1.25661925 | 0.03171193 | 2.447367 | 0.03083797 | 1.197827 | 0.02713841
Asiga DentaGuide | Rigid | Autoclave | 1 | 1 | 7.313000202 | 0.158793133 | 6.206228256 | 0.032134064 | 1.284933375 | 0.03214436 | 2.502511 | 0.03125849 | 1.224816 | 0.02698944
Asiga DentaGuide | Rigid | Autoclave | 1 | 1 | 7.413000107 | 0.16087851 | 6.354604721 | 0.032566499 | 1.315653125 | 0.0325665 | 2.562341 | 0.031669 | 1.254098 | 0.0292825
Asiga DentaGuide | Rigid | Autoclave | 1 | 1 | 7.513000011 | 0.162963872 | 6.500640392 | 0.032988638 | 1.34588825 | 0.03298864 | 2.621226 | 0.0320795 | 1.282919 | 0.02882054
Asiga DentaGuide | Rigid | Autoclave | 1 | 1 | 7.612999916 | 0.164998375 | 6.638719082 | 0.03340048 | 1.374476 | 0.03340048 | 2.676903 | 0.03248 | 1.310169 | 0.0272502
Asiga DentaGuide | Rigid | Autoclave | 1 | 1 | 7.712999821 | 0.167134611 | 6.788796425 | 0.033832919 | 1.405547875 | 0.03383292 | 2.737418 | 0.03290051 | 1.339787 | 0.02961817
Asiga DentaGuide | Rigid | Autoclave | 1 | 1 | 7.813000202 | 0.169321705 | 6.949608803 | 0.034275647 | 1.438842375 | 0.03427565 | 2.802262 | 0.03333104 | 1.371524 | 0.03173676
Asiga DentaGuide | Rigid | Autoclave | 1 | 1 | 7.913000107 | 0.1715088 | 7.112643719 | 0.034718379 | 1.472597 | 0.03471838 | 2.868001 | 0.03376157 | 1.4037 | 0.03217538
Asiga DentaGuide | Rigid | Autoclave | 1 | 1 | 8.012999535 | 0.173848472 | 7.299441814 | 0.035181701 | 1.511271625 | 0.035192 | 2.943323 | 0.03422214 | 1.440565 | 0.03686511
Asiga DentaGuide | Rigid | Autoclave | 1 | 1 | 8.112999916 | 0.176188158 | 7.504922867 | 0.035655323 | 1.55381425 | 0.03566562 | 3.026179 | 0.03468271 | 1.481117 | 0.04055224
Asiga DentaGuide | Rigid | Autoclave | 1 | 1 | 8.213000298 | 0.17847697 | 7.699905396 | 0.036128942 | 1.59418325 | 0.03612894 | 3.104801 | 0.03513326 | 1.519597 | 0.03848033
Asiga DentaGuide | Rigid | Autoclave | 1 | 1 | 8.312999725 | 0.180562347 | 7.870679855 | 0.036551081 | 1.629540375 | 0.03655108 | 3.173661 | 0.03554377 | 1.5533 | 0.0337028
Asiga DentaGuide | Rigid | Autoclave | 1 | 1 | 8.413000107 | 0.182647709 | 8.051782608 | 0.036973219 | 1.66703575 | 0.03697322 | 3.246687 | 0.03595427 | 1.589041 | 0.03574112
Asiga DentaGuide | Rigid | Autoclave | 1 | 1 | 8.512999535 | 0.184733071 | 8.227934837 | 0.037395358 | 1.703506125 | 0.03739536 | 3.317716 | 0.03636478 | 1.623805 | 0.03476412
Asiga DentaGuide | Rigid | Autoclave | 1 | 1 | 8.612999916 | 0.186767589 | 8.411185265 | 0.037807204 | 1.74144625 | 0.0378072 | 3.391607 | 0.03676527 | 1.65997 | 0.03616497
Asiga DentaGuide | Rigid | Autoclave | 1 | 1 | 8.713000298 | 0.18890381 | 8.597463608 | 0.038229343 | 1.780013125 | 0.03823964 | 3.466719 | 0.03718579 | 1.696733 | 0.03676254
Asiga DentaGuide | Rigid | Autoclave | 1 | 1 | 8.812999725 | 0.190989187 | 8.796930313 | 0.038651481 | 1.821310625 | 0.03866178 | 3.547149 | 0.0375963 | 1.736098 | 0.03936529
Asiga DentaGuide | Rigid | Autoclave | 1 | 1 | 8.913000107 | 0.193176282 | 9.006326675 | 0.03910451 | 1.864663875 | 0.03910451 | 3.631583 | 0.03802683 | 1.777423 | 0.04132494
Asiga DentaGuide | Rigid | Autoclave | 1 | 1 | 9.012999535 | 0.195465094 | 9.226878166 | 0.039557539 | 1.91032675 | 0.03956783 | 3.720515 | 0.03847738 | 1.820949 | 0.04352643
Asiga DentaGuide | Rigid | Autoclave | 1 | 1 | 9.112999916 | 0.19780478 | 9.4668293 | 0.040031154 | 1.960006125 | 0.04004145 | 3.81727 | 0.03893795 | 1.868304 | 0.04735501
Asiga DentaGuide | Rigid | Autoclave | 1 | 1 | 9.213000298 | 0.200042734 | 9.7016325 | 0.040484183 | 2.008619625 | 0.04049448 | 3.911949 | 0.03937849 | 1.914643 | 0.04633905
Asiga DentaGuide | Rigid | Autoclave | 1 | 1 | 9.312999725 | 0.202229829 | 9.917604446 | 0.040937211 | 2.05333425 | 0.04093721 | 3.999034 | 0.03980902 | 1.957266 | 0.04262265
Asiga DentaGuide | Rigid | Autoclave | 1 | 1 | 9.413000107 | 0.20436605 | 10.11794186 | 0.04135935 | 2.094812 | 0.04136965 | 4.079815 | 0.04022954 | 1.996803 | 0.03953713
Asiga DentaGuide | Rigid | Autoclave | 1 | 1 | 9.512999535 | 0.206400553 | 10.32791615 | 0.041781489 | 2.138285 | 0.04178149 | 4.164482 | 0.04063003 | 2.038242 | 0.041439
Asiga DentaGuide | Rigid | Autoclave | 1 | 1 | 9.612999916 | 0.208536789 | 10.53675365 | 0.042213924 | 2.1815225 | 0.04221392 | 4.248691 | 0.04105055 | 2.079457 | 0.04121465
Asiga DentaGuide | Rigid | Autoclave | 1 | 1 | 9.713000298 | 0.210673024 | 10.74781036 | 0.042636063 | 2.2252195 | 0.04264636 | 4.3337945 | 0.04147107 | 2.12111 | 0.04165261
Asiga DentaGuide | Rigid | Autoclave | 1 | 1 | 9.812999725 | 0.212758387 | 10.96904469 | 0.043068498 | 2.27102375 | 0.0430685 | 4.423002 | 0.04188157 | 2.164771 | 0.04366119
Asiga DentaGuide | Rigid | Autoclave | 1 | 1 | 9.913000107 | 0.214945481 | 11.20277977 | 0.04351123 | 2.319416 | 0.04351123 | 4.51725 | 0.0423121 | 2.210899 | 0.04612825
Asiga DentaGuide | Rigid | Autoclave | 1 | 1 | 10.01299953 | 0.217132576 | 11.43176746 | 0.043943666 | 2.3668255 | 0.04395396 | 4.609584 | 0.04274263 | 2.25609 | 0.04519134
Asiga DentaGuide | Rigid | Autoclave | 1 | 1 | 10.11299992 | 0.21937053 | 11.67556286 | 0.044406991 | 2.41730075 | 0.04440699 | 4.70788825 | 0.04318318 | 2.304204 | 0.04811368
Asiga DentaGuide | Rigid | Autoclave | 1 | 1 | 10.2130003 | 0.221710216 | 11.94547272 | 0.04488061 | 2.47318275 | 0.04488061 | 4.816723 | 0.04364374 | 2.357471 | 0.05326744
Asiga DentaGuide | Rigid | Autoclave | 1 | 1 | 10.31299973 | 0.223999028 | 12.19865227 | 0.045343932 | 2.525601 | 0.04534393 | 4.918811 | 0.0440943 | 2.407437 | 0.04996567
Asiga DentaGuide | Rigid | Autoclave | 1 | 1 | 10.41300011 | 0.226186123 | 12.43840504 | 0.045776371 | 2.57523925 | 0.04578666 | 5.015486 | 0.04452483 | 2.454753 | 0.04731586
Asiga DentaGuide | Rigid | Autoclave | 1 | 1 | 10.51299953 | 0.228220626 | 12.66166592 | 0.046198506 | 2.621463 | 0.04619851 | 5.10551 | 0.04492532 | 2.498814 | 0.04406114
Asiga DentaGuide | Rigid | Autoclave | 1 | 1 | 10.61299992 | 0.230407721 | 12.9098177 | 0.046630945 | 2.67284 | 0.04664124 | 5.205572 | 0.04535585 | 2.547788 | 0.04897343
Asiga DentaGuide | Rigid | Autoclave | 1 | 1 | 10.7130003 | 0.232391365 | 13.14385509 | 0.047042787 | 2.721295 | 0.04704279 | 5.299942 | 0.04574633 | 2.593975 | 0.04618791
Asiga DentaGuide | Rigid | Autoclave | 1 | 1 | 10.81299973 | 0.234476727 | 13.37048626 | 0.047464926 | 2.7682165 | 0.04746492 | 5.391325 | 0.04615684 | 2.638702 | 0.04472628
Asiga DentaGuide | Rigid | Autoclave | 1 | 1 | 10.91300011 | 0.236562104 | 13.61438465 | 0.047876768 | 2.81871325 | 0.04788707 | 5.489671 | 0.04656734 | 2.686836 | 0.04813401
Asiga DentaGuide | Rigid | Autoclave | 1 | 1 | 11.01299953 | 0.238698325 | 13.8713932 | 0.0483195 | 2.871924 | 0.0483195 | 5.593304 | 0.04698786 | 2.737557 | 0.05072133
Asiga DentaGuide | Rigid | Autoclave | 1 | 1 | 11.11299992 | 0.24088542 | 14.13434219 | 0.048762232 | 2.92636475 | 0.04876223 | 5.699332 | 0.04741839 | 2.789451 | 0.0518937
Asiga DentaGuide | Rigid | Autoclave | 1 | 1 | 11.2130003 | 0.243072514 | 14.40243721 | 0.049204964 | 2.981871 | 0.04920496 | 5.807434 | 0.04784892 | 2.84236 | 0.05290928
Asiga DentaGuide | Rigid | Autoclave | 1 | 1 | 11.31299973 | 0.2454122 | 14.69329071 | 0.049668286 | 3.04208925 | 0.04967858 | 5.924714 | 0.04830949 | 2.899761 | 0.05740073
Asiga DentaGuide | Rigid | Autoclave | 1 | 1 | 11.41300011 | 0.247701013 | 14.97701645 | 0.050141905 | 3.1008315 | 0.05014191 | 6.03912 | 0.04876004 | 2.955755 | 0.05599404
Asiga DentaGuide | Rigid | Autoclave | 1 | 1 | 11.51299953 | 0.249888108 | 15.24395943 | 0.050584637 | 3.15609925 | 0.05058464 | 6.146758 | 0.04919057 | 3.008437 | 0.05268192
Asiga DentaGuide | Rigid | Autoclave | 1 | 1 | 11.61299992 | 0.251973484 | 15.50494194 | 0.051006779 | 3.210133 | 0.05100678 | 6.251993 | 0.04960108 | 3.059942 | 0.05150561
Asiga DentaGuide | Rigid | Autoclave | 1 | 1 | 11.7130003 | 0.254109706 | 15.77145863 | 0.051439211 | 3.26531225 | 0.05143921 | 6.359459125 | 0.0500216 | 3.11254 | 0.05259779
Asiga DentaGuide | Rigid | Autoclave | 1 | 1 | 11.81299973 | 0.256195082 | 16.0220871 | 0.051851053 | 3.31720225 | 0.05186135 | 6.460519 | 0.0504321 | 3.162002 | 0.04946221
Asiga DentaGuide | Rigid | Autoclave | 1 | 1 | 11.91300011 | 0.25828043 | 16.28865051 | 0.052273195 | 3.3723915 | 0.05228349 | 6.568004 | 0.0508426 | 3.214609 | 0.05260701
Asiga DentaGuide | Rigid | Autoclave | 1 | 1 | 12.01299953 | 0.26041668 | 16.5649395 | 0.052715927 | 3.429594 | 0.05271593 | 6.679411 | 0.05126313 | 3.269136 | 0.05452638
Asiga DentaGuide | Rigid | Autoclave | 1 | 1 | 12.11299992 | 0.262603775 | 16.85317039 | 0.053148359 | 3.48926925 | 0.05315866 | 6.795633 | 0.05169366 | 3.326019 | 0.05688315
Asiga DentaGuide | Rigid | Autoclave | 1 | 1 | 12.2130003 | 0.264841714 | 17.14715576 | 0.053601392 | 3.55013575 | 0.05361168 | 6.914176 | 0.0521342 | 3.384038 | 0.05801881
Asiga DentaGuide | Rigid | Autoclave | 1 | 1 | 12.31299973 | 0.267130526 | 17.4593277 | 0.054075006 | 3.61476775 | 0.05407501 | 7.040051 | 0.05258475 | 3.445646 | 0.06160798
Asiga DentaGuide | Rigid | Autoclave | 1 | 1 | 12.41300011 | 0.269521086 | 17.77198792 | 0.054548625 | 3.6795005 | 0.05455892 | 7.166124 | 0.05305533 | 3.50735 | 0.06170434
Asiga DentaGuide | Rigid | Autoclave | 1 | 1 | 12.51299953 | 0.271759054 | 18.09031105 | 0.055011954 | 3.745406 | 0.05501195 | 7.29448 | 0.05349588 | 3.570172 | 0.06282193
Asiga DentaGuide | Rigid | Autoclave | 1 | 1 | 12.61299992 | 0.273895275 | 18.38197708 | 0.055444386 | 3.80579225 | 0.05544439 | 7.412088 | 0.05391639 | 3.627733 | 0.05756108
Asiga DentaGuide | Rigid | Autoclave | 1 | 1 | 12.7130003 | 0.275980652 | 18.66447067 | 0.055866528 | 3.86427975 | 0.05586653 | 7.525996 | 0.0543269 | 3.683484 | 0.05575088
Asiga DentaGuide | Rigid | Autoclave | 1 | 1 | 12.81299973 | 0.277964282 | 18.91369629 | 0.056257773 | 3.91587925 | 0.05626807 | 7.62649 | 0.05471738 | 3.732669 | 0.04918535
Asiga DentaGuide | Rigid | Autoclave | 1 | 1 | 12.91300011 | 0.279998785 | 19.18780899 | 0.056679916 | 3.97263125 | 0.05667992 | 7.73702 | 0.05511787 | 3.786766 | 0.05409688
Asiga DentaGuide | Rigid | Autoclave | 1 | 1 | 13.01299953 | 0.282084162 | 19.47090149 | 0.057091758 | 4.0312425 | 0.05710206 | 7.85117 | 0.05552838 | 3.842635 | 0.05586907
Asiga DentaGuide | Rigid | Autoclave | 1 | 1 | 13.11299992 | 0.28416951 | 19.75694656 | 0.057524193 | 4.09046525 | 0.05752419 | 7.966511 | 0.05593888 | 3.899087 | 0.05645177
Asiga DentaGuide | Rigid | Autoclave | 1 | 1 | 13.2130003 | 0.286356604 | 20.05406761 | 0.057956632 | 4.15198075 | 0.05796692 | 8.086318 | 0.05636941 | 3.957725 | 0.05863764
Asiga DentaGuide | Rigid | Autoclave | 1 | 1 | 13.31299973 | 0.288645446 | 20.38385391 | 0.058419954 | 4.2202595 | 0.05843025 | 8.219296 | 0.05681997 | 4.022809 | 0.06508422
Asiga DentaGuide | Rigid | Autoclave | 1 | 1 | 13.41300011 | 0.291035976 | 20.7293663 | 0.058903866 | 4.2917945 | 0.05891417 | 8.358615 | 0.05729055 | 4.090997 | 0.06818781
Asiga DentaGuide | Rigid | Autoclave | 1 | 1 | 13.51299953 | 0.293375662 | 21.07367325 | 0.059377488 | 4.3630795 | 0.05938779 | 8.497449 | 0.05775111 | 4.158947 | 0.06794991
Asiga DentaGuide | Rigid | Autoclave | 1 | 1 | 13.61299992 | 0.295613601 | 21.40127563 | 0.05984081 | 4.430906 | 0.05984081 | 8.629546625 | 0.05819165 | 4.2236 | 0.06465322
Asiga DentaGuide | Rigid | Autoclave | 1 | 1 | 13.7130003 | 0.297698978 | 21.7087574 | 0.060262952 | 4.4945665 | 0.06026295 | 8.753531 | 0.05860216 | 4.284282 | 0.06068236
Asiga DentaGuide | Rigid | Autoclave | 1 | 1 | 13.81299973 | 0.299835199 | 22.00461197 | 0.060695384 | 4.5558205 | 0.06069538 | 8.872827 | 0.05902268 | 4.34267 | 0.0583877
Asiga DentaGuide | Rigid | Autoclave | 1 | 1 | 13.91300011 | 0.301869732 | 22.30148888 | 0.061107233 | 4.6172855 | 0.06110723 | 8.992536 | 0.05942318 | 4.401259 | 0.05858946
Asiga DentaGuide | Rigid | Autoclave | 1 | 1 | 14.01299953 | 0.303955079 | 22.59256744 | 0.061519075 | 4.67755 | 0.06152937 | 9.109906 | 0.05983368 | 4.458704 | 0.05744514
Asiga DentaGuide | Rigid | Autoclave | 1 | 1 | 14.11299992 | 0.30609133 | 22.89975929 | 0.061961807 | 4.741151 | 0.06196181 | 9.233774 | 0.0602542 | 4.51933 | 0.06062514
Asiga DentaGuide | Rigid | Autoclave | 1 | 1 | 14.2130003 | 0.308227551 | 23.22075081 | 0.062383942 | 4.807609 | 0.06239424 | 9.363206 | 0.06067471 | 4.582678 | 0.06334855
Asiga DentaGuide | Rigid | Autoclave | 1 | 1 | 14.31299973 | 0.31046549 | 23.54634857 | 0.062836975 | 4.8750205 | 0.06284727 | 9.494495 | 0.06111525 | 4.646936 | 0.0642576
Asiga DentaGuide | Rigid | Autoclave | 1 | 1 | 14.41300011 | 0.312805176 | 23.89698792 | 0.063320883 | 4.9476165 | 0.06332089 | 9.635882 | 0.06157582 | 4.716135 | 0.06919963
Asiga DentaGuide | Rigid | Autoclave | 1 | 1 | 14.51299953 | 0.315144862 | 24.24181747 | 0.063784212 | 5.01901 | 0.06379451 | 9.774926 | 0.06203639 | 4.784188 | 0.06805305
Asiga DentaGuide | Rigid | Autoclave | 1 | 1 | 14.61299992 | 0.31738283 | 24.58956718 | 0.064247534 | 5.0910075 | 0.06424754 | 9.915148 | 0.06247694 | 4.852818 | 0.06862935
Asiga DentaGuide | Rigid | Autoclave | 1 | 1 | 14.7130003 | 0.319417333 | 24.88920975 | 0.064659379 | 5.1530455 | 0.06465938 | 10.03597 | 0.06287743 | 4.911953 | 0.05913527
Asiga DentaGuide | Rigid | Autoclave | 1 | 1 | 14.81299973 | 0.321553554 | 25.18732071 | 0.065081514 | 5.214766 | 0.06509181 | 10.15618 | 0.06329794 | 4.970786 | 0.05883301
Asiga DentaGuide | Rigid | Autoclave | 1 | 1 | 14.91300011 | 0.32348634 | 25.47321129 | 0.065483063 | 5.273957 | 0.06548306 | 10.27146 | 0.06367841 | 5.027207 | 0.05642128
Asiga DentaGuide | Rigid | Autoclave | 1 | 1 | 15.01299953 | 0.325571717 | 25.77190399 | 0.065905206 | 5.335798 | 0.06590521 | 10.3919 | 0.06408892 | 5.086155 | 0.05894781
Asiga DentaGuide | Rigid | Autoclave | 1 | 1 | 15.11299992 | 0.32760622 | 26.07569885 | 0.066317052 | 5.3986955 | 0.06631705 | 10.51439 | 0.06448941 | 5.14611 | 0.05995474
Asiga DentaGuide | Rigid | Autoclave | 1 | 1 | 15.2130003 | 0.329793314 | 26.39168167 | 0.066749483 | 5.4641165 | 0.06675978 | 10.64181 | 0.06491994 | 5.20847 | 0.06236007
Asiga DentaGuide | Rigid | Autoclave | 1 | 1 | 15.31299973 | 0.331980409 | 26.72393417 | 0.067202508 | 5.5329055 | 0.06720251 | 10.77578 | 0.06535047 | 5.274041 | 0.06557093
Asiga DentaGuide | Rigid | Autoclave | 1 | 1 | 15.41300011 | 0.334269222 | 27.07483673 | 0.067655534 | 5.6055565 | 0.06766583 | 10.91727 | 0.06580103 | 5.343292 | 0.06925157
Asiga DentaGuide | Rigid | Autoclave | 1 | 1 | 15.51299953 | 0.336608908 | 27.44894981 | 0.06812916 | 5.6830125 | 0.06813946 | 11.06812 | 0.0662616 | 5.417125 | 0.07383223
Asiga DentaGuide | Rigid | Autoclave | 1 | 1 | 15.61299992 | 0.33889772 | 27.80324173 | 0.068602778 | 5.7563645 | 0.06860278 | 11.21098 | 0.06671215 | 5.487045 | 0.06992047
Asiga DentaGuide | Rigid | Autoclave | 1 | 1 | 15.7130003 | 0.341186533 | 28.16040802 | 0.069055803 | 5.830312 | 0.0690661 | 11.355 | 0.0671627 | 5.557533 | 0.07048774
Asiga DentaGuide | Rigid | Autoclave | 1 | 1 | 15.81299973 | 0.343322754 | 28.49118233 | 0.069488242 | 5.8987955 | 0.06949853 | 11.48838 | 0.06758322 | 5.622812 | 0.06527921
Asiga DentaGuide | Rigid | Autoclave | 1 | 1 | 15.91300011 | 0.345408131 | 28.8126297 | 0.069920674 | 5.965348 | 0.06992067 | 11.618 | 0.06799373 | 5.686251 | 0.06343851
Asiga DentaGuide | Rigid | Autoclave | 1 | 1 | 16.01300049 | 0.347493507 | 29.13788414 | 0.070342816 | 6.032688 | 0.07034282 | 11.74915 | 0.06840423 | 5.75044 | 0.06418985
Asiga DentaGuide | Rigid | Autoclave | 1 | 1 | 16.11300087 | 0.349578855 | 29.46006966 | 0.070764951 | 6.0993935 | 0.07076495 | 11.87906 | 0.06881474 | 5.814025 | 0.06358419
Asiga DentaGuide | Rigid | Autoclave | 1 | 1 | 16.21299934 | 0.35176595 | 29.80563545 | 0.071197391 | 6.170939 | 0.07120768 | 12.0184 | 0.06924527 | 5.882223 | 0.06819835
Asiga DentaGuide | Rigid | Autoclave | 1 | 1 | 16.31299973 | 0.353851327 | 30.13288689 | 0.071629822 | 6.238693 | 0.07162982 | 12.15036 | 0.06965577 | 5.946807 | 0.06458396
Asiga DentaGuide | Rigid | Autoclave | 1 | 1 | 16.41300011 | 0.356038421 | 30.48153305 | 0.072072558 | 6.3108765 | 0.07207255 | 12.29094 | 0.0700863 | 6.015613 | 0.06880626
Asiga DentaGuide | Rigid | Autoclave | 1 | 1 | 16.51300049 | 0.358327234 | 30.83438873 | 0.072525583 | 6.3839315 | 0.07253588 | 12.43322 | 0.07053686 | 6.08525 | 0.06963702
Asiga DentaGuide | Rigid | Autoclave | 1 | 1 | 16.61300087 | 0.360616046 | 31.19558334 | 0.072988905 | 6.458713 | 0.0729992 | 12.57886425 | 0.07098741 | 6.156533 | 0.07128274
Asiga DentaGuide | Rigid | Autoclave | 1 | 1 | 16.71299934 | 0.362904888 | 31.56200981 | 0.073452227 | 6.5345775 | 0.07346253 | 12.72662 | 0.07143797 | 6.228848 | 0.07231526
Asiga DentaGuide | Rigid | Autoclave | 1 | 1 | 16.81299973 | 0.365041109 | 31.90911102 | 0.073894963 | 6.606441 | 0.07389496 | 12.86658 | 0.07185849 | 6.29735 | 0.06850136
Asiga DentaGuide | Rigid | Autoclave | 1 | 1 | 16.91300011 | 0.36717733 | 32.22893524 | 0.074317105 | 6.6726575 | 0.07432739 | 12.99554 | 0.072279 | 6.360468 | 0.06311818
Asiga DentaGuide | Rigid | Autoclave | 1 | 1 | 17.01300049 | 0.36931358 | 32.56261063 | 0.074749537 | 6.7417415 | 0.07475983 | 13.13008 | 0.07269952 | 6.426319 | 0.06585174
Asiga DentaGuide | Rigid | Autoclave | 1 | 1 | 17.11300087 | 0.371348084 | 32.87595749 | 0.075161375 | 6.8066165 | 0.07517168 | 13.25643 | 0.07310002 | 6.488159 | 0.06183985
Asiga DentaGuide | Rigid | Autoclave | 1 | 1 | 17.21299934 | 0.373433431 | 33.19575882 | 0.075583518 | 6.872828 | 0.07559381 | 13.38539 | 0.07351052 | 6.551273 | 0.06311366
Asiga DentaGuide | Rigid | Autoclave | 1 | 1 | 17.31299973 | 0.375518808 | 33.53437805 | 0.076005653 | 6.9429355 | 0.07601595 | 13.52193 | 0.07392103 | 6.6181 | 0.06682742
Asiga DentaGuide | Rigid | Autoclave | 1 | 1 | 17.41300011 | 0.377655029 | 33.87516022 | 0.076448388 | 7.0134905 | 0.07644839 | 13.65934 | 0.07434154 | 6.685355 | 0.06725429
Asiga DentaGuide | Rigid | Autoclave | 1 | 1 | 17.51300049 | 0.37979128 | 34.21129227 | 0.076880828 | 7.0830835 | 0.07688083 | 13.79488 | 0.07476206 | 6.751691 | 0.06633657
Asiga DentaGuide | Rigid | Autoclave | 1 | 1 | 17.61300087 | 0.382080092 | 34.57758713 | 0.077344149 | 7.1589205 | 0.07734415 | 13.94258 | 0.07521262 | 6.823981 | 0.07228928
Asiga DentaGuide | Rigid | Autoclave | 1 | 1 | 17.71299934 | 0.384368905 | 34.95610046 | 0.077807471 | 7.237288 | 0.07780747 | 14.0952 | 0.07566317 | 6.898681 | 0.07470063
Asiga DentaGuide | Rigid | Autoclave | 1 | 1 | 17.81299973 | 0.386657717 | 35.30254364 | 0.078260504 | 7.309015 | 0.07827079 | 14.2349 | 0.07611372 | 6.967053 | 0.0683715
Asiga DentaGuide | Rigid | Autoclave | 1 | 1 | 17.91300011 | 0.388793967 | 35.65792465 | 0.078692935 | 7.382593 | 0.07870323 | 14.3782 | 0.07653425 | 7.037188 | 0.07013541
Asiga DentaGuide | Rigid | Autoclave | 1 | 1 | 18.01300049 | 0.390981062 | 36.01382828 | 0.079135664 | 7.456279 | 0.07914596 | 14.5217 | 0.07696478 | 7.107427 | 0.07023855
Asiga DentaGuide | Rigid | Autoclave | 1 | 1 | 18.11300087 | 0.39306641 | 36.34702682 | 0.079568096 | 7.5252645 | 0.0795681 | 14.65606 | 0.07737528 | 7.173184 | 0.06575764
Asiga DentaGuide | Rigid | Autoclave | 1 | 1 | 18.21299934 | 0.395151787 | 36.6824379 | 0.079979941 | 7.5947075 | 0.07999024 | 14.79131 | 0.07778578 | 7.239379 | 0.06619429
Asiga DentaGuide | Rigid | Autoclave | 1 | 1 | 18.31299973 | 0.397237163 | 37.01320648 | 0.080402084 | 7.6631895 | 0.08041238 | 14.92468 | 0.07819629 | 7.304657 | 0.06527808
Asiga DentaGuide | Rigid | Autoclave | 1 | 1 | 18.41300011 | 0.399271667 | 37.34185028 | 0.080824226 | 7.731232 | 0.08082422 | 15.0572 | 0.07859678 | 7.369515 | 0.06485874
Asiga DentaGuide | Rigid | Autoclave | 1 | 1 | 18.51300049 | 0.401458761 | 37.69347763 | 0.081266955 | 7.8040325 | 0.08126696 | 15.19898 | 0.07902732 | 7.43891 | 0.06939461
Asiga DentaGuide | Rigid | Autoclave | 1 | 1 | 18.61300087 | 0.403747574 | 38.06165314 | 0.081730276 | 7.8802595 | 0.08173028 | 15.34744 | 0.07947787 | 7.51157 | 0.07266043
Asiga DentaGuide | Rigid | Autoclave | 1 | 1 | 18.71299934 | 0.406036386 | 38.43297195 | 0.082183301 | 7.957137 | 0.0821936 | 15.49717 | 0.07992842 | 7.584851 | 0.07328077
Asiga DentaGuide | Rigid | Autoclave | 1 | 1 | 18.81299973 | 0.408376072 | 38.81562042 | 0.08265692 | 8.0363605 | 0.08266722 | 15.65146 | 0.08038899 | 7.660368 | 0.07551671
Asiga DentaGuide | Rigid | Autoclave | 1 | 1 | 18.91300011 | 0.410563167 | 39.18299484 | 0.083109953 | 8.1124215 | 0.08310995 | 15.79959 | 0.08081952 | 7.73287 | 0.07250234
Asiga DentaGuide | Rigid | Autoclave | 1 | 1 | 19.01300049 | 0.412750262 | 39.51872635 | 0.083542384 | 8.181931 | 0.08355268 | 15.93497 | 0.08125005 | 7.799128 | 0.06625752
Asiga DentaGuide | Rigid | Autoclave | 1 | 1 | 19.11300087 | 0.414835609 | 39.85974121 | 0.083974823 | 8.2525345 | 0.08397482 | 16.07248 | 0.08166055 | 7.866428 | 0.06730021
Asiga DentaGuide | Rigid | Autoclave | 1 | 1 | 19.21299934 | 0.41697186 | 40.20011902 | 0.084396958 | 8.323006 | 0.08440726 | 16.20973 | 0.08208107 | 7.933602 | 0.06717448
Asiga DentaGuide | Rigid | Autoclave | 1 | 1 | 19.31299973 | 0.419006363 | 40.52599716 | 0.084819101 | 8.390476 | 0.0848191 | 16.34113 | 0.08248157 | 7.997915 | 0.06431293
Asiga DentaGuide | Rigid | Autoclave | 1 | 1 | 19.41300011 | 0.421040866 | 40.84117508 | 0.085230947 | 8.45573 | 0.08523094 | 16.46822 | 0.08288206 | 8.060117 | 0.06220122
Asiga DentaGuide | Rigid | Autoclave | 1 | 1 | 19.51300049 | 0.423126243 | 41.17000198 | 0.085653089 | 8.52381 | 0.08565309 | 16.60080725 | 0.08329257 | 8.125011 | 0.06489488
Asiga DentaGuide | Rigid | Autoclave | 1 | 1 | 19.61300087 | 0.425313337 | 41.53050613 | 0.086095817 | 8.598448 | 0.08609582 | 16.74617 | 0.0837231 | 8.196158 | 0.07114647
Asiga DentaGuide | Rigid | Autoclave | 1 | 1 | 19.71299934 | 0.42760215 | 41.89685059 | 0.086559139 | 8.674296 | 0.08655914 | 16.89389 | 0.08417365 | 8.268457 | 0.07229907
Asiga DentaGuide | Rigid | Autoclave | 1 | 1 | 19.81299973 | 0.429890963 | 42.25540543 | 0.087022461 | 8.748531 | 0.08702246 | 17.03847 | 0.08462421 | 8.339219 | 0.07076177
Asiga DentaGuide | Rigid | Autoclave | 1 | 1 | 19.91300011 | 0.432281493 | 42.64483643 | 0.08749608 | 8.829159 | 0.08750638 | 17.1955 | 0.08509478 | 8.416074 | 0.07685526
Asiga DentaGuide | Rigid | Autoclave | 1 | 1 | 20.01300049 | 0.43436687 | 43.0029068 | 0.087928519 | 8.903293 | 0.08792852 | 17.33988 | 0.08550529 | 8.48674 | 0.07066616
Asiga DentaGuide | Rigid | Autoclave | 1 | 1 | 20.11300087 | 0.436553964 | 43.34947586 | 0.088371247 | 8.975047 | 0.08837125 | 17.47963 | 0.08593582 | 8.555137 | 0.06839634
Asiga DentaGuide | Rigid | Autoclave | 1 | 1 | 20.21299934 | 0.438690186 | 43.6962204 | 0.088793389 | 9.046837 | 0.08880368 | 17.61944 | 0.08635634 | 8.623568 | 0.06843097
Asiga DentaGuide | Rigid | Autoclave | 1 | 1 | 20.31299973 | 0.440673844 | 44.02077103 | 0.089205235 | 9.114031 | 0.08920523 | 17.75031 | 0.08674682 | 8.687618 | 0.06405095
Asiga DentaGuide | Rigid | Autoclave | 1 | 1 | 20.41300011 | 0.442810066 | 44.35945511 | 0.089637667 | 9.184152 | 0.08963767 | 17.88688 | 0.08716734 | 8.754459 | 0.06684022
Asiga DentaGuide | Rigid | Autoclave | 1 | 1 | 20.51300049 | 0.444895442 | 44.70528793 | 0.090059809 | 9.255753 | 0.09005981 | 18.02633 | 0.08757784 | 8.82271 | 0.06825104
Asiga DentaGuide | Rigid | Autoclave | 1 | 1 | 20.61300087 | 0.447082537 | 45.07504654 | 0.090502538 | 9.332308 | 0.09050254 | 18.17542 | 0.08800837 | 8.895683 | 0.07297286
Asiga DentaGuide | Rigid | Autoclave | 1 | 1 | 20.71299934 | 0.449320476 | 45.43190384 | 0.090955563 | 9.406191 | 0.09095556 | 18.31932 | 0.08844891 | 8.966109 | 0.07042676
Asiga DentaGuide | Rigid | Autoclave | 1 | 1 | 20.81299973 | 0.451660162 | 45.82258987 | 0.091418892 | 9.487079 | 0.09142918 | 18.47685 | 0.08890948 | 9.043212 | 0.07710295
Asiga DentaGuide | Rigid | Autoclave | 1 | 1 | 20.91300011 | 0.45389813 | 46.21067047 | 0.091882214 | 9.567427 | 0.09188221 | 18.63333 | 0.08935003 | 9.119801 | 0.07658876
Asiga DentaGuide | Rigid | Autoclave | 1 | 1 | 21.01300049 | 0.456136069 | 46.58168793 | 0.092335239 | 9.644242 | 0.09233524 | 18.78294 | 0.08979056 | 9.193022 | 0.0732213
Asiga DentaGuide | Rigid | Autoclave | 1 | 1 | 21.11300087 | 0.45827232 | 46.93629837 | 0.092767678 | 9.71766 | 0.09276768 | 18.92593 | 0.09021109 | 9.263006 | 0.06998333
Asiga DentaGuide | Rigid | Autoclave | 1 | 1 | 21.21299934 | 0.460357667 | 47.28052139 | 0.093189813 | 9.788928 | 0.09318981 | 19.06473 | 0.09062159 | 9.330939 | 0.06793335
Asiga DentaGuide | Rigid | Autoclave | 1 | 1 | 21.31299973 | 0.462544762 | 47.63470459 | 0.093622252 | 9.862258 | 0.09363254 | 19.20754 | 0.09105212 | 9.400838 | 0.06989901
Asiga DentaGuide | Rigid | Autoclave | 1 | 1 | 21.41300011 | 0.464579265 | 47.97083664 | 0.094044387 | 9.93185 | 0.09404439 | 19.34308 | 0.09145261 | 9.467175 | 0.06633657
Asiga DentaGuide | Rigid | Autoclave | 1 | 1 | 21.43099976 | 0.464986166 | 48.03471375 | 0.094116464 | 9.945075 | 0.09412675 | 19.36884 | 0.09153271 | 9.479781 | 0.01260632
Asiga DentaGuide | Rigid | Autoclave | 1 | 2 | 0.115999997 | -0.000152588 | -0.012751134 | -3.1e-05 | -0.002684449 | -3.095091e-05 | -0.005183388 | -3.003701e-05 | -0.002516471 | -9.482297
Asiga DentaGuide | Rigid | Autoclave | 1 | 2 | 0.216000006 | 0.000152588 | -0.004927078 | 3.1e-05 | -0.00103728 | 3.095091e-05 | -0.002002877 | 3.003701e-05 | -0.0009723722 | 0.001544099
Asiga DentaGuide | Rigid | Autoclave | 1 | 2 | 0.316000015 | 0.002543132 | 0.20239982 | 0.000505531 | 0.042610488 | 0.0005158483 | 0.08227635 | 0.0005006165 | 0.03994415 | 0.04091653
Asiga DentaGuide | Rigid | Autoclave | 1 | 2 | 0.416000009 | 0.007476807 | 0.968944788 | 0.001506277 | 0.203988375 | 0.001516594 | 0.39388 | 0.001471812 | 0.1912239 | 0.1512797
Asiga DentaGuide | Rigid | Autoclave | 1 | 2 | 0.515999973 | 0.010782878 | 1.455448866 | 0.002176879 | 0.306410281 | 0.002187196 | 0.5916459 | 0.002122614 | 0.2872368 | 0.0960129
Asiga DentaGuide | Rigid | Autoclave | 1 | 2 | 0.615999997 | 0.013275147 | 1.800834894 | 0.002682411 | 0.379123125 | 0.002692728 | 0.7320467 | 0.002613218 | 0.3553996 | 0.06816287
Asiga DentaGuide | Rigid | Autoclave | 1 | 2 | 0.716000021 | 0.015462239 | 2.062537193 | 0.003136357 | 0.434218344 | 0.003136357 | 0.8384298 | 0.003043748 | 0.4070473 | 0.05164766
Asiga DentaGuide | Rigid | Autoclave | 1 | 2 | 0.815999985 | 0.017649334 | 2.308058262 | 0.003579987 | 0.485907 | 0.003579987 | 0.9382351 | 0.003474278 | 0.4555016 | 0.04845425
Asiga DentaGuide | Rigid | Autoclave | 1 | 2 | 0.916000009 | 0.019785564 | 2.556114197 | 0.004002982 | 0.538129313 | 0.004013299 | 1.039071 | 0.003894796 | 0.5044561 | 0.04895451
Asiga DentaGuide | Rigid | Autoclave | 1 | 2 | 1.016000032 | 0.021870932 | 2.819303036 | 0.004436295 | 0.5935375 | 0.004436295 | 1.146058 | 0.004305302 | 0.5563971 | 0.05194103
Asiga DentaGuide | Rigid | Autoclave | 1 | 2 | 1.116000056 | 0.024058025 | 3.088238001 | 0.004879924 | 0.650155375 | 0.004879924 | 1.255381 | 0.004735832 | 0.6094721 | 0.05307504
Asiga DentaGuide | Rigid | Autoclave | 1 | 2 | 1.215999961 | 0.02629598 | 3.39076519 | 0.005323553 | 0.713845313 | 0.00533387 | 1.37836 | 0.005176374 | 0.6691767 | 0.05970456
Asiga DentaGuide | Rigid | Autoclave | 1 | 2 | 1.315999985 | 0.028533936 | 3.689402103 | 0.005787816 | 0.77671625 | 0.005787817 | 1.499757 | 0.005616917 | 0.7281135 | 0.0589368
Asiga DentaGuide | Rigid | Autoclave | 1 | 2 | 1.416000009 | 0.030873616 | 3.999181747 | 0.00625208 | 0.841933 | 0.006262397 | 1.625684 | 0.006077483 | 0.7892494 | 0.06113585
Asiga DentaGuide | Rigid | Autoclave | 1 | 2 | 1.516000032 | 0.033162436 | 4.275340557 | 0.006716344 | 0.900071688 | 0.00672666 | 1.737943 | 0.006528039 | 0.84375 | 0.05450069
Asiga DentaGuide | Rigid | Autoclave | 1 | 2 | 1.616000056 | 0.035349531 | 4.527779579 | 0.007159973 | 0.95321675 | 0.00717029 | 1.840561 | 0.006958569 | 0.8935696 | 0.04981953
Asiga DentaGuide | Rigid | Autoclave | 1 | 2 | 1.715999961 | 0.037333171 | 4.785981655 | 0.007572651 | 1.007575063 | 0.007572651 | 1.945521 | 0.007349049 | 0.9445265 | 0.05095688
Asiga DentaGuide | Rigid | Autoclave | 1 | 2 | 1.815999985 | 0.039469403 | 5.022993565 | 0.008005965 | 1.057472375 | 0.008005964 | 2.041867 | 0.007769568 | 0.9913014 | 0.04677494
Asiga DentaGuide | Rigid | Autoclave | 1 | 2 | 1.916000009 | 0.041554769 | 5.254667759 | 0.008418642 | 1.106245875 | 0.008428959 | 2.136044 | 0.008180073 | 1.037023 | 0.04572153
Asiga DentaGuide | Rigid | Autoclave | 1 | 2 | 2.016000032 | 0.043640139 | 5.50861454 | 0.008841638 | 1.159708375 | 0.008851955 | 2.239274 | 0.008590579 | 1.08714 | 0.05011709
Asiga DentaGuide | Rigid | Autoclave | 1 | 2 | 2.115999937 | 0.045674642 | 5.782074928 | 0.009254316 | 1.217278875 | 0.009264633 | 2.350437 | 0.008991071 | 1.141108 | 0.05396815
Asiga DentaGuide | Rigid | Autoclave | 1 | 2 | 2.21600008 | 0.047810874 | 6.087493896 | 0.009697946 | 1.281577625 | 0.009697946 | 2.474591 | 0.009411589 | 1.201383 | 0.06027526
Asiga DentaGuide | Rigid | Autoclave | 1 | 2 | 2.315999985 | 0.050048828 | 6.404740334 | 0.010151892 | 1.348366375 | 0.01015189 | 2.603553 | 0.009852131 | 1.263993 | 0.06260944
Asiga DentaGuide | Rigid | Autoclave | 1 | 2 | 2.415999889 | 0.052235922 | 6.698316574 | 0.010595522 | 1.410171875 | 0.01059552 | 2.722893 | 0.01028266 | 1.321931 | 0.05793807
Asiga DentaGuide | Rigid | Autoclave | 1 | 2 | 2.516000032 | 0.054524742 | 6.998239994 | 0.011059785 | 1.473313625 | 0.01105979 | 2.844813 | 0.01073322 | 1.381122 | 0.0591907
Asiga DentaGuide | Rigid | Autoclave | 1 | 2 | 2.615999937 | 0.056762696 | 7.286284924 | 0.011513731 | 1.53395475 | 0.01151373 | 2.961904 | 0.01117376 | 1.437968 | 0.05684645
Asiga DentaGuide | Rigid | Autoclave | 1 | 2 | 2.71600008 | 0.05894979 | 7.562296867 | 0.011947044 | 1.5920625 | 0.01195736 | 3.074104 | 0.01160429 | 1.49244 | 0.05447171
Asiga DentaGuide | Rigid | Autoclave | 1 | 2 | 2.815999985 | 0.061035156 | 7.830708981 | 0.01237004 | 1.64857025 | 0.01238036 | 3.183215 | 0.01201479 | 1.545412 | 0.05297186
Asiga DentaGuide | Rigid | Autoclave | 1 | 2 | 2.915999889 | 0.063171392 | 8.109360695 | 0.01281367 | 1.707233875 | 0.01281367 | 3.296488 | 0.01243531 | 1.600404 | 0.05499267
Asiga DentaGuide | Rigid | Autoclave | 1 | 2 | 3.016000032 | 0.065256754 | 8.377576828 | 0.013236664 | 1.763700375 | 0.01323666 | 3.405519 | 0.01284582 | 1.653337 | 0.05293318
Asiga DentaGuide | Rigid | Autoclave | 1 | 2 | 3.115999937 | 0.067342124 | 8.653655052 | 0.01365966 | 1.821822125 | 0.01365966 | 3.517746 | 0.01325632 | 1.707822 | 0.05448479
Asiga DentaGuide | Rigid | Autoclave | 1 | 2 | 3.21600008 | 0.069478352 | 8.941488266 | 0.014092972 | 1.882418625 | 0.01409297 | 3.634751 | 0.01367684 | 1.764627 | 0.05680467
Asiga DentaGuide | Rigid | Autoclave | 1 | 2 | 3.315999985 | 0.071614588 | 9.225532532 | 0.014526285 | 1.942217375 | 0.01452629 | 3.750216 | 0.01409736 | 1.820684 | 0.05605691
Asiga DentaGuide | Rigid | Autoclave | 1 | 2 | 3.415999889 | 0.073852541 | 9.535088539 | 0.014980231 | 2.007387 | 0.01498023 | 3.876052 | 0.0145379 | 1.881776 | 0.06109172
Asiga DentaGuide | Rigid | Autoclave | 1 | 2 | 3.516000032 | 0.076141361 | 9.852864265 | 0.015434178 | 2.07428725 | 0.0154445 | 4.005229 | 0.01498846 | 1.944489 | 0.0627139
Asiga DentaGuide | Rigid | Autoclave | 1 | 2 | 3.615999937 | 0.07848104 | 10.17164612 | 0.015908759 | 2.14139925 | 0.01591908 | 4.134815 | 0.01544902 | 2.007402 | 0.06291246
Asiga DentaGuide | Rigid | Autoclave | 1 | 2 | 3.71600008 | 0.080668135 | 10.48026752 | 0.016352387 | 2.206372 | 0.0163627 | 4.260271 | 0.01587955 | 2.068309 | 0.06090727
Asiga DentaGuide | Rigid | Autoclave | 1 | 2 | 3.815999985 | 0.082855229 | 10.78593636 | 0.016806334 | 2.2707235 | 0.01680633 | 4.384527 | 0.01631008 | 2.128634 | 0.06032457
Asiga DentaGuide | Rigid | Autoclave | 1 | 2 | 3.915999889 | 0.084991458 | 11.06996918 | 0.017239647 | 2.33051975 | 0.01723965 | 4.499987 | 0.0167306 | 2.184688 | 0.05605465
Asiga DentaGuide | Rigid | Autoclave | 1 | 2 | 4.015999794 | 0.087025961 | 11.35694027 | 0.017652325 | 2.39093475 | 0.01765232 | 4.616642 | 0.01713109 | 2.241323 | 0.05663452
Asiga DentaGuide | Rigid | Autoclave | 1 | 2 | 4.116000175 | 0.08911133 | 11.63728809 | 0.018075321 | 2.4499555 | 0.01807532 | 4.730605 | 0.0175416 | 2.29665 | 0.0553274
Asiga DentaGuide | Rigid | Autoclave | 1 | 2 | 4.21600008 | 0.091145834 | 11.92616177 | 0.018487999 | 2.510771 | 0.018488 | 4.848033 | 0.01794209 | 2.35366 | 0.05701
Asiga DentaGuide | Rigid | Autoclave | 1 | 2 | 4.315999985 | 0.093231203 | 12.2242527 | 0.018910995 | 2.573527 | 0.01891099 | 4.969208 | 0.0183526 | 2.412489 | 0.05882905
Asiga DentaGuide | Rigid | Autoclave | 1 | 2 | 4.415999889 | 0.095418298 | 12.53059196 | 0.019354625 | 2.63801925 | 0.01935462 | 5.093737 | 0.01878313 | 2.472946 | 0.06045688
Asiga DentaGuide | Rigid | Autoclave | 1 | 2 | 4.515999794 | 0.097757977 | 12.86365414 | 0.019818887 | 2.70813775 | 0.0198292 | 5.229128 | 0.0192437 | 2.538677 | 0.06573072
Asiga DentaGuide | Rigid | Autoclave | 1 | 2 | 4.616000175 | 0.100148522 | 13.22086334 | 0.020303784 | 2.78333975 | 0.0203141 | 5.374335 | 0.01971428 | 2.609173 | 0.0704962
Asiga DentaGuide | Rigid | Autoclave | 1 | 2 | 4.71600008 | 0.1024882 | 13.57578373 | 0.020778365 | 2.85805975 | 0.02078868 | 5.518611 | 0.02017484 | 2.679218 | 0.0700445
Asiga DentaGuide | Rigid | Autoclave | 1 | 2 | 4.815999985 | 0.104624436 | 13.87953091 | 0.021221995 | 2.9220065 | 0.021222 | 5.642086 | 0.02059536 | 2.739163 | 0.05994533
Asiga DentaGuide | Rigid | Autoclave | 1 | 2 | 4.915999889 | 0.106760664 | 14.17430496 | 0.021644989 | 2.98406425 | 0.02165531 | 5.761913 | 0.02101588 | 2.797338 | 0.05817446
Asiga DentaGuide | Rigid | Autoclave | 1 | 2 | 5.015999794 | 0.108947759 | 14.48867702 | 0.022088619 | 3.05024775 | 0.02209894 | 5.889706 | 0.02144641 | 2.85938 | 0.06204218
Asiga DentaGuide | Rigid | Autoclave | 1 | 2 | 5.116000175 | 0.111083988 | 14.81115437 | 0.022532249 | 3.11813775 | 0.02253225 | 6.020794 | 0.02186693 | 2.923021 | 0.06364178
Asiga DentaGuide | Rigid | Autoclave | 1 | 2 | 5.21600008 | 0.113118491 | 15.14573574 | 0.022944927 | 3.188576 | 0.02294493 | 6.156803 | 0.02226742 | 2.989052 | 0.06603054
Asiga DentaGuide | Rigid | Autoclave | 1 | 2 | 5.315999985 | 0.115305585 | 15.43912315 | 0.02337824 | 3.25034175 | 0.02338856 | 6.276066 | 0.02269795 | 3.046953 | 0.0579008
Asiga DentaGuide | Rigid | Autoclave | 1 | 2 | 5.415999889 | 0.117441814 | 15.73104858 | 0.023811553 | 3.31179975 | 0.02382187 | 6.394735 | 0.02311847 | 3.104565 | 0.05761227
Asiga DentaGuide | Rigid | Autoclave | 1 | 2 | 5.515999794 | 0.119628909 | 16.06043434 | 0.024265498 | 3.381144 | 0.0242655 | 6.528632 | 0.023549 | 3.16957 | 0.06500517
Asiga DentaGuide | Rigid | Autoclave | 1 | 2 | 5.616000175 | 0.121917728 | 16.40494537 | 0.024719445 | 3.45367275 | 0.02472976 | 6.668677 | 0.02399955 | 3.23756 | 0.06799019
Asiga DentaGuide | Rigid | Autoclave | 1 | 2 | 5.71600008 | 0.124053957 | 16.72375298 | 0.025163075 | 3.52079 | 0.02516307 | 6.798274 | 0.02442007 | 3.300478 | 0.06291755
Asiga DentaGuide | Rigid | Autoclave | 1 | 2 | 5.815999985 | 0.126342784 | 17.08862305 | 0.02561702 | 3.59760475 | 0.02562734 | 6.946595 | 0.02487063 | 3.372486 | 0.0720081
Asiga DentaGuide | Rigid | Autoclave | 1 | 2 | 5.915999889 | 0.128479005 | 17.4191494 | 0.026050335 | 3.66718925 | 0.02606065 | 7.080955 | 0.02529114 | 3.437716 | 0.06523027
Asiga DentaGuide | Rigid | Autoclave | 1 | 2 | 6.015999794 | 0.130615241 | 17.74089622 | 0.026493963 | 3.7349255 | 0.02649396 | 7.211746 | 0.02571166 | 3.501214 | 0.06349761
Asiga DentaGuide | Rigid | Autoclave | 1 | 2 | 6.116000175 | 0.132700603 | 18.04134941 | 0.026906641 | 3.79817875 | 0.02691696 | 7.333882 | 0.02612217 | 3.560509 | 0.05929525
Asiga DentaGuide | Rigid | Autoclave | 1 | 2 | 6.21600008 | 0.13478598 | 18.34449577 | 0.027339956 | 3.861999 | 0.02733996 | 7.457112 | 0.02653267 | 3.620336 | 0.05982676
Asiga DentaGuide | Rigid | Autoclave | 1 | 2 | 6.315999985 | 0.136820483 | 18.6465435 | 0.027752634 | 3.925588 | 0.02775263 | 7.579896 | 0.02693317 | 3.679946 | 0.05960994
Asiga DentaGuide | Rigid | Autoclave | 1 | 2 | 6.415999889 | 0.138956704 | 18.96717262 | 0.028175628 | 3.993089 | 0.02818594 | 7.710233 | 0.02735368 | 3.743223 | 0.06327703
Asiga DentaGuide | Rigid | Autoclave | 1 | 2 | 6.515999794 | 0.141143799 | 19.28599739 | 0.028629573 | 4.06021 | 0.02862957 | 7.839836 | 0.02778421 | 3.806144 | 0.06292093
Asiga DentaGuide | Rigid | Autoclave | 1 | 2 | 6.616000175 | 0.143330893 | 19.62733269 | 0.029073203 | 4.13207 | 0.0290732 | 7.978591 | 0.02821474 | 3.873507 | 0.06736345
Asiga DentaGuide | Rigid | Autoclave | 1 | 2 | 6.71600008 | 0.145619721 | 19.98311043 | 0.029537469 | 4.2069705 | 0.02953747 | 8.123216 | 0.0286653 | 3.943721 | 0.0702137
Asiga DentaGuide | Rigid | Autoclave | 1 | 2 | 6.815999985 | 0.148010251 | 20.3773632 | 0.030022364 | 4.289971 | 0.03002236 | 8.283481 | 0.02913588 | 4.021528 | 0.07780685
Asiga DentaGuide | Rigid | Autoclave | 1 | 2 | 6.915999889 | 0.150299078 | 20.74331093 | 0.030486628 | 4.367013 | 0.03048663 | 8.43224 | 0.02958643 | 4.093749 | 0.07222078
Asiga DentaGuide | Rigid | Autoclave | 1 | 2 | 7.015999794 | 0.152486173 | 21.07606697 | 0.030930258 | 4.4370665 | 0.03093026 | 8.567507 | 0.03001696 | 4.159419 | 0.06567031
Asiga DentaGuide | Rigid | Autoclave | 1 | 2 | 7.116000175 | 0.154622394 | 21.40640831 | 0.031353254 | 4.5066125 | 0.03136357 | 8.701792 | 0.03043748 | 4.224613 | 0.06519376
Asiga DentaGuide | Rigid | Autoclave | 1 | 2 | 7.21600008 | 0.156707771 | 21.7318325 | 0.031786565 | 4.5751225 | 0.03178657 | 8.834078 | 0.03084799 | 4.288836 | 0.06422335
Asiga DentaGuide | Rigid | Autoclave | 1 | 2 | 7.315999985 | 0.158742274 | 22.04897499 | 0.03218893 | 4.6418895 | 0.03219924 | 8.962998 | 0.03124848 | 4.351425 | 0.06258893
Asiga DentaGuide | Rigid | Autoclave | 1 | 2 | 7.415999889 | 0.160827636 | 22.37122917 | 0.032622237 | 4.7097325 | 0.03262224 | 9.093996 | 0.03165898 | 4.415023 | 0.06359774
Asiga DentaGuide | Rigid | Autoclave | 1 | 2 | 7.515999794 | 0.163014731 | 22.71820068 | 0.033055551 | 4.782779 | 0.03306587 | 9.235041 | 0.03208951 | 4.483498 | 0.06847577
Asiga DentaGuide | Rigid | Autoclave | 1 | 2 | 7.616000175 | 0.165150966 | 23.0645504 | 0.033499181 | 4.855695 | 0.03349918 | 9.375833 | 0.03251003 | 4.551852 | 0.06835306
Asiga DentaGuide | Rigid | Autoclave | 1 | 2 | 7.71600008 | 0.167439779 | 23.41254616 | 0.033953127 | 4.928957 | 0.03396344 | 9.517295 | 0.03296059 | 4.620529 | 0.06867791
Asiga DentaGuide | Rigid | Autoclave | 1 | 2 | 7.815999985 | 0.169728606 | 23.77721214 | 0.034417391 | 5.005729 | 0.03442771 | 9.665533 | 0.03341114 | 4.692497 | 0.07196782
Asiga DentaGuide | Rigid | Autoclave | 1 | 2 | 7.915999889 | 0.172068278 | 24.14551163 | 0.03489197 | 5.0832655 | 0.03490229 | 9.815249 | 0.03387171 | 4.765182 | 0.0726849
Asiga DentaGuide | Rigid | Autoclave | 1 | 2 | 8.015999794 | 0.174204513 | 24.48612213 | 0.035325285 | 5.154973 | 0.0353356 | 9.953708 | 0.03429223 | 4.832403 | 0.06722041
Asiga DentaGuide | Rigid | Autoclave | 1 | 2 | 8.116000175 | 0.176289876 | 24.82130051 | 0.035758596 | 5.225537 | 0.0357586 | 10.08996 | 0.03470273 | 4.898551 | 0.06614836
Asiga DentaGuide | Rigid | Autoclave | 1 | 2 | 8.215999603 | 0.178426111 | 25.15918541 | 0.036191911 | 5.2966705 | 0.03619191 | 10.22731 | 0.03512325 | 4.965233 | 0.0666825
Asiga DentaGuide | Rigid | Autoclave | 1 | 2 | 8.315999985 | 0.180460615 | 25.48176193 | 0.036604587 | 5.3645815 | 0.03660459 | 10.35844 | 0.03552374 | 5.028895 | 0.06366135
Asiga DentaGuide | Rigid | Autoclave | 1 | 2 | 8.416000366 | 0.182545991 | 25.80586243 | 0.037017263 | 5.432813 | 0.03702758 | 10.49019 | 0.03593425 | 5.092857 | 0.06396211
Asiga DentaGuide | Rigid | Autoclave | 1 | 2 | 8.515999794 | 0.184580495 | 26.13467979 | 0.037440263 | 5.502038 | 0.03744026 | 10.62385 | 0.03633474 | 5.15775 | 0.064893
Asiga DentaGuide | Rigid | Autoclave | 1 | 2 | 8.616000175 | 0.186767589 | 26.4759655 | 0.037883893 | 5.5738875 | 0.03788389 | 10.76259 | 0.03676527 | 5.225104 | 0.06735366
Asiga DentaGuide | Rigid | Autoclave | 1 | 2 | 8.715999603 | 0.18890381 | 26.81704712 | 0.038317204 | 5.645694 | 0.0383172 | 10.90124 | 0.03718579 | 5.292417 | 0.06731338
Asiga DentaGuide | Rigid | Autoclave | 1 | 2 | 8.815999985 | 0.191192637 | 27.18169785 | 0.038781468 | 5.7224625 | 0.03878147 | 11.04947 | 0.03763635 | 5.364382 | 0.07196481
Asiga DentaGuide | Rigid | Autoclave | 1 | 2 | 8.916000366 | 0.193532309 | 27.55491638 | 0.039245728 | 5.801035 | 0.03925605 | 11.20119 | 0.03809691 | 5.438037 | 0.07365569
Asiga DentaGuide | Rigid | Autoclave | 1 | 2 | 9.015999794 | 0.195821136 | 27.93229103 | 0.039720312 | 5.8804825 | 0.03972031 | 11.35459 | 0.03854747 | 5.512513 | 0.07447591
Asiga DentaGuide | Rigid | Autoclave | 1 | 2 | 9.116000175 | 0.197957357 | 28.29132843 | 0.040153623 | 5.956069 | 0.04015362 | 11.50054 | 0.03896798 | 5.58337 | 0.070857
Asiga DentaGuide | Rigid | Autoclave | 1 | 2 | 9.215999603 | 0.200042734 | 28.60473633 | 0.040566299 | 6.02205 | 0.04057662 | 11.62794 | 0.03937849 | 5.645222 | 0.0618519
Asiga DentaGuide | Rigid | Autoclave | 1 | 2 | 9.315999985 | 0.202128096 | 28.94042015 | 0.040999614 | 6.09272 | 0.04099961 | 11.7644 | 0.039789 | 5.71147 | 0.06624811
Asiga DentaGuide | Rigid | Autoclave | 1 | 2 | 9.416000366 | 0.204162599 | 29.269701 | 0.04141229 | 6.1620425 | 0.04141229 | 11.89825 | 0.04018949 | 5.776455 | 0.06498447
Asiga DentaGuide | Rigid | Autoclave | 1 | 2 | 9.515999794 | 0.206298835 | 29.62051392 | 0.041845605 | 6.2358975 | 0.04184561 | 12.04086 | 0.04061001 | 5.845689 | 0.06923388
Asiga DentaGuide | Rigid | Autoclave | 1 | 2 | 9.616000175 | 0.208435071 | 29.95208931 | 0.042278919 | 6.305703 | 0.04227892 | 12.17565 | 0.04103053 | 5.911126 | 0.0654373
Asiga DentaGuide | Rigid | Autoclave | 1 | 2 | 9.715999603 | 0.210571292 | 30.30657578 | 0.04271223 | 6.3803315 | 0.04271223 | 12.31975 | 0.04145104 | 5.981085 | 0.06995887
Asiga DentaGuide | Rigid | Autoclave | 1 | 2 | 9.815999985 | 0.212860119 | 30.67476082 | 0.043176495 | 6.4578445 | 0.04317649 | 12.46941 | 0.0419016 | 6.053747 | 0.07266232
Asiga DentaGuide | Rigid | Autoclave | 1 | 2 | 9.916000366 | 0.215148932 | 31.04412651 | 0.043640755 | 6.5356055 | 0.04364076 | 12.61956 | 0.04235215 | 6.126643 | 0.07289532
Asiga DentaGuide | Rigid | Autoclave | 1 | 2 | 10.01599979 | 0.217488618 | 31.42337608 | 0.044105019 | 6.6154475 | 0.04411534 | 12.77373 | 0.04281272 | 6.201488 | 0.07484593
Asiga DentaGuide | Rigid | Autoclave | 1 | 2 | 10.11600018 | 0.219675712 | 31.78219032 | 0.044548649 | 6.6909875 | 0.04455897 | 12.91959 | 0.04324325 | 6.272301 | 0.07081296
Asiga DentaGuide | Rigid | Autoclave | 1 | 2 | 10.2159996 | 0.221811933 | 32.12617493 | 0.044981964 | 6.763405 | 0.04499228 | 13.05942 | 0.04366377 | 6.340188 | 0.0678863
Asiga DentaGuide | Rigid | Autoclave | 1 | 2 | 10.31599998 | 0.223948169 | 32.47060394 | 0.045415275 | 6.8359165 | 0.04542559 | 13.19943 | 0.04408429 | 6.408162 | 0.067974
Asiga DentaGuide | Rigid | Autoclave | 1 | 2 | 10.41600037 | 0.226033531 | 32.80977631 | 0.04583827 | 6.9073215 | 0.04584859 | 13.33731 | 0.04449479 | 6.475098 | 0.06693659
Asiga DentaGuide | Rigid | Autoclave | 1 | 2 | 10.51599979 | 0.228068035 | 33.1324501 | 0.046261266 | 6.9752525 | 0.04626126 | 13.46848 | 0.04489528 | 6.538779 | 0.06368055
Asiga DentaGuide | Rigid | Autoclave | 1 | 2 | 10.61600018 | 0.230102538 | 33.46044159 | 0.046673942 | 7.0443035 | 0.04667394 | 13.60181 | 0.04529578 | 6.603509 | 0.06473001
Asiga DentaGuide | Rigid | Autoclave | 1 | 2 | 10.7159996 | 0.232289633 | 33.80543137 | 0.047107257 | 7.116933 | 0.04711757 | 13.74205 | 0.04572631 | 6.671594 | 0.06808467
Asiga DentaGuide | Rigid | Autoclave | 1 | 2 | 10.81599998 | 0.234425868 | 34.16091156 | 0.047550887 | 7.191771 | 0.04755089 | 13.88655 | 0.04614682 | 6.741748 | 0.07015498
Asiga DentaGuide | Rigid | Autoclave | 1 | 2 | 10.91600037 | 0.236714681 | 34.53768921 | 0.048004832 | 7.2710925 | 0.04801515 | 14.03971 | 0.04659738 | 6.816107 | 0.07435809
Asiga DentaGuide | Rigid | Autoclave | 1 | 2 | 11.01599979 | 0.238952649 | 34.90397644 | 0.048469096 | 7.3482055 | 0.0484691 | 14.18861 | 0.04703792 | 6.888394 | 0.07228778
Asiga DentaGuide | Rigid | Autoclave | 1 | 2 | 11.11600018 | 0.24129232 | 35.28382492 | 0.048943676 | 7.4281735 | 0.04894368 | 14.34302 | 0.04749849 | 6.963358 | 0.07496413
Asiga DentaGuide | Rigid | Autoclave | 1 | 2 | 11.2159996 | 0.243479415 | 35.63655853 | 0.049376991 | 7.5024335 | 0.04938731 | 14.48641 | 0.04792902 | 7.032971 | 0.06961293
Asiga DentaGuide | Rigid | Autoclave | 1 | 2 | 11.31599998 | 0.245615636 | 35.98953629 | 0.049820617 | 7.5767445 | 0.04982062 | 14.62989 | 0.04834953 | 7.102633 | 0.06966112
Asiga DentaGuide | Rigid | Autoclave | 1 | 2 | 11.41600037 | 0.247802731 | 36.3445549 | 0.050253931 | 7.651485 | 0.05026425 | 14.77421 | 0.04878007 | 7.172696 | 0.07006389
Asiga DentaGuide | Rigid | Autoclave | 1 | 2 | 11.51599979 | 0.249837234 | 36.67950439 | 0.050676923 | 7.722001 | 0.05067692 | 14.91037 | 0.04918056 | 7.2388 | 0.06610319
Asiga DentaGuide | Rigid | Autoclave | 1 | 2 | 11.61600018 | 0.251973484 | 37.0375824 | 0.051110242 | 7.797386 | 0.05111024 | 15.05593 | 0.04960108 | 7.309467 | 0.07066767
Asiga DentaGuide | Rigid | Autoclave | 1 | 2 | 11.7159996 | 0.254058832 | 37.37944031 | 0.051533233 | 7.869356 | 0.05153323 | 15.19489 | 0.05001158 | 7.376934 | 0.06746659
Asiga DentaGuide | Rigid | Autoclave | 1 | 2 | 11.81599998 | 0.256245927 | 37.74529648 | 0.05197686 | 7.946378 | 0.05197686 | 15.34362 | 0.05044211 | 7.449137 | 0.07220271
Asiga DentaGuide | Rigid | Autoclave | 1 | 2 | 11.91600037 | 0.258433021 | 38.10674286 | 0.052420489 | 8.022472 | 0.05242049 | 15.49055 | 0.05087264 | 7.520469 | 0.07133242
Asiga DentaGuide | Rigid | Autoclave | 1 | 2 | 12.01599979 | 0.260721863 | 38.47720718 | 0.052874438 | 8.1004645 | 0.05288476 | 15.64114 | 0.0513232 | 7.593581 | 0.07311214
Asiga DentaGuide | Rigid | Autoclave | 1 | 2 | 12.11600018 | 0.262959802 | 38.86109161 | 0.053328384 | 8.1812825 | 0.0533387 | 15.79719 | 0.05176374 | 7.669342 | 0.07576063
Asiga DentaGuide | Rigid | Autoclave | 1 | 2 | 12.2159996 | 0.265248615 | 39.24932861 | 0.053792652 | 8.2630165 | 0.05380296 | 15.95501 | 0.05221429 | 7.745961 | 0.07661962
Asiga DentaGuide | Rigid | Autoclave | 1 | 2 | 12.31599998 | 0.267435709 | 39.61075592 | 0.054236282 | 8.3391065 | 0.05424659 | 16.10193 | 0.05264482 | 7.81729 | 0.07132866
Asiga DentaGuide | Rigid | Autoclave | 1 | 2 | 12.41600037 | 0.269521086 | 39.95165253 | 0.054659273 | 8.410874 | 0.05466959 | 16.24051 | 0.05305533 | 7.884567 | 0.06727687
Asiga DentaGuide | Rigid | Autoclave | 1 | 2 | 12.51599979 | 0.271606463 | 40.30972672 | 0.055092588 | 8.486258 | 0.05509259 | 16.38607 | 0.05346584 | 7.955234 | 0.07066691
Asiga DentaGuide | Rigid | Autoclave | 1 | 2 | 12.61600018 | 0.27369181 | 40.64058685 | 0.055505268 | 8.555913 | 0.05551558 | 16.52056 | 0.05387634 | 8.02053 | 0.06529614
Asiga DentaGuide | Rigid | Autoclave | 1 | 2 | 12.7159996 | 0.275726314 | 40.97389221 | 0.055917945 | 8.626083 | 0.05592826 | 16.65605 | 0.05427683 | 8.086309 | 0.06577872
Asiga DentaGuide | Rigid | Autoclave | 1 | 2 | 12.81599998 | 0.27781169 | 41.32674026 | 0.056351256 | 8.700366 | 0.05635126 | 16.79949 | 0.05468734 | 8.155944 | 0.06963552
Asiga DentaGuide | Rigid | Autoclave | 1 | 2 | 12.91600037 | 0.279947912 | 41.68126297 | 0.056774251 | 8.775003 | 0.05678457 | 16.9436 | 0.05510786 | 8.22591 | 0.06996602
Asiga DentaGuide | Rigid | Autoclave | 1 | 2 | 13.01599979 | 0.28218588 | 42.05099106 | 0.057228196 | 8.85284 | 0.05723852 | 17.0939 | 0.0555484 | 8.298877 | 0.07296684
Asiga DentaGuide | Rigid | Autoclave | 1 | 2 | 13.11600018 | 0.284474692 | 42.43017197 | 0.057702776 | 8.932668 | 0.05770278 | 17.24804 | 0.05599896 | 8.373709 | 0.07483238
Asiga DentaGuide | Rigid | Autoclave | 1 | 2 | 13.2159996 | 0.286814378 | 42.81832886 | 0.058177359 | 9.014385 | 0.05817736 | 17.40582 | 0.05645952 | 8.450313 | 0.07660381
Asiga DentaGuide | Rigid | Autoclave | 1 | 2 | 13.31599998 | 0.289052346 | 43.19518661 | 0.058631308 | 9.093723 | 0.05863131 | 17.55902 | 0.05690007 | 8.524687 | 0.0743739
Asiga DentaGuide | Rigid | Autoclave | 1 | 2 | 13.41600037 | 0.291290286 | 43.5692482 | 0.059074938 | 9.172473 | 0.05908525 | 17.71108 | 0.05734061 | 8.598509 | 0.07382207
Asiga DentaGuide | Rigid | Autoclave | 1 | 2 | 13.51599979 | 0.293426536 | 43.93722916 | 0.059508249 | 9.249943 | 0.05951857 | 17.86066 | 0.05776113 | 8.671131 | 0.07262204
Asiga DentaGuide | Rigid | Autoclave | 1 | 2 | 13.61600018 | 0.295461039 | 44.27587509 | 0.059931245 | 9.321237 | 0.05993125 | 17.99832 | 0.05816162 | 8.737964 | 0.06683269
Asiga DentaGuide | Rigid | Autoclave | 1 | 2 | 13.7159996 | 0.297546387 | 44.6153717 | 0.060354237 | 9.39271 | 0.06035424 | 18.13633 | 0.05857212 | 8.804965 | 0.06700058
Asiga DentaGuide | Rigid | Autoclave | 1 | 2 | 13.81599998 | 0.299631763 | 44.95578766 | 0.060766913 | 9.464376 | 0.06077723 | 18.27471 | 0.05898263 | 8.872147 | 0.06718201
Asiga DentaGuide | Rigid | Autoclave | 1 | 2 | 13.91600037 | 0.301767985 | 45.30596161 | 0.061200231 | 9.538097 | 0.06121054 | 18.41706 | 0.05940315 | 8.941254 | 0.06910778
Asiga DentaGuide | Rigid | Autoclave | 1 | 2 | 14.01599979 | 0.303955079 | 45.66094971 | 0.061654173 | 9.612832 | 0.06165417 | 18.56136 | 0.05983368 | 9.011312 | 0.07005786
Asiga DentaGuide | Rigid | Autoclave | 1 | 2 | 14.11600018 | 0.306243892 | 46.05754471 | 0.062118437 | 9.696325 | 0.06211844 | 18.72258 | 0.06028423 | 9.089581 | 0.0782691
Asiga DentaGuide | Rigid | Autoclave | 1 | 2 | 14.2159996 | 0.308634451 | 46.46008682 | 0.06259302 | 9.781071 | 0.06260334 | 18.88621 | 0.06075481 | 9.169024 | 0.07944278
Asiga DentaGuide | Rigid | Autoclave | 1 | 2 | 14.31599998 | 0.310923264 | 46.84702682 | 0.063057281 | 9.862532 | 0.0630676 | 19.04351 | 0.06120537 | 9.245388 | 0.07636366
Asiga DentaGuide | Rigid | Autoclave | 1 | 2 | 14.41600037 | 0.313110359 | 47.23150635 | 0.06351123 | 9.943475 | 0.06351123 | 19.1998 | 0.0616359 | 9.321266 | 0.07587808
Asiga DentaGuide | Rigid | Autoclave | 1 | 2 | 14.51599979 | 0.315195735 | 47.57590485 | 0.063934229 | 10.01598 | 0.06393423 | 19.3398 | 0.0620464 | 9.389234 | 0.06796798
Asiga DentaGuide | Rigid | Autoclave | 1 | 2 | 14.61600018 | 0.317281083 | 47.91029739 | 0.064346902 | 10.086378 | 0.06435722 | 19.47573 | 0.06245691 | 9.455227 | 0.06599327
Asiga DentaGuide | Rigid | Autoclave | 1 | 2 | 14.65200043 | 0.317993166 | 48.02682114 | 0.064501658 | 10.11091 | 0.06450166 | 19.5231 | 0.06259708 | 9.478223 | 0.02299628
Asiga DentaGuide | Rigid | Autoclave | 2 | 1 | 0.114 | 0.0003560384 | -0.0231431 | 7.106555e-05 | -0.004714673 | 7.106555e-05 | -0.009257239 | 7.00863e-05 | -0.004567353 | -9.482791
Asiga DentaGuide | Rigid | Autoclave | 2 | 1 | 0.214 | 0.001373291 | -0.02582424 | 0.00027411 | -0.00526087 | 0.00027411 | -0.01032969 | 0.0002703329 | -0.005096483 | -0.0005291299
Asiga DentaGuide | Rigid | Autoclave | 2 | 1 | 0.314 | 0.002543132 | -0.01574648 | 0.0004974589 | -0.003207847 | 0.0005076111 | -0.006298593 | 0.0005006165 | -0.003107611 | 0.001988872
Asiga DentaGuide | Rigid | Autoclave | 2 | 1 | 0.414 | 0.006154378 | 0.3094707 | 0.001218267 | 0.06304486 | 0.001228419 | 0.1237883 | 0.001211492 | 0.06107489 | 0.0641825
Asiga DentaGuide | Rigid | Autoclave | 2 | 1 | 0.514 | 0.01017253 | 0.7630764 | 0.002020292 | 0.1554526 | 0.002030444 | 0.3052305 | 0.002002466 | 0.1505952 | 0.0895203
Asiga DentaGuide | Rigid | Autoclave | 2 | 1 | 0.614 | 0.0130717 | 1.047087 | 0.002609121 | 0.2133108 | 0.002609121 | 0.4188347 | 0.002573169 | 0.2066454 | 0.05605024
Asiga DentaGuide | Rigid | Autoclave | 2 | 1 | 0.714 | 0.01546224 | 1.281054 | 0.003086275 | 0.2609741 | 0.003086275 | 0.5124214 | 0.003043748 | 0.2528194 | 0.04617396
Asiga DentaGuide | Rigid | Autoclave | 2 | 1 | 0.814 | 0.01764933 | 1.468276 | 0.003522821 | 0.2991148 | 0.003522821 | 0.5873105 | 0.003474278 | 0.2897683 | 0.03694891
Asiga DentaGuide | Rigid | Autoclave | 2 | 1 | 0.914 | 0.0197347 | 1.658001 | 0.003939062 | 0.3377651 | 0.003939062 | 0.6632002 | 0.003884784 | 0.3272109 | 0.03744261
Asiga DentaGuide | Rigid | Autoclave | 2 | 1 | 1.014 | 0.02187093 | 1.839941 | 0.004355303 | 0.37482975 | 0.004365455 | 0.7359765 | 0.004305302 | 0.3631174 | 0.03590649
Asiga DentaGuide | Rigid | Autoclave | 2 | 1 | 1.114 | 0.0239563 | 2.027944 | 0.004771544 | 0.413129375 | 0.004781697 | 0.8111776 | 0.004715807 | 0.4002203 | 0.03710287
Asiga DentaGuide | Rigid | Autoclave | 2 | 1 | 1.214 | 0.02614339 | 2.213027 | 0.005218242 | 0.4508340625 | 0.005218242 | 0.8852106 | 0.005146337 | 0.4367468 | 0.03652652
Asiga DentaGuide | Rigid | Autoclave | 2 | 1 | 1.314 | 0.02838135 | 2.406284 | 0.005654788 | 0.4902042 | 0.00566494 | 0.9625137 | 0.00558688 | 0.4748867 | 0.03813995
Asiga DentaGuide | Rigid | Autoclave | 2 | 1 | 1.414 | 0.0306193 | 2.611162 | 0.006111637 | 0.5319415 | 0.006111637 | 1.044465 | 0.006027422 | 0.5153198 | 0.04043311
Asiga DentaGuide | Rigid | Autoclave | 2 | 1 | 1.514 | 0.03290812 | 2.803901 | 0.006558335 | 0.571206 | 0.006568488 | 1.12156 | 0.006477977 | 0.5533575 | 0.03803761
Asiga DentaGuide | Rigid | Autoclave | 2 | 1 | 1.614 | 0.03514608 | 2.996111 | 0.007015185 | 0.610362625 | 0.007015185 | 1.198444 | 0.006918519 | 0.5912906 | 0.03793311
Asiga DentaGuide | Rigid | Autoclave | 2 | 1 | 1.714 | 0.03733317 | 3.198744 | 0.007451731 | 0.6516426875 | 0.007451731 | 1.279497 | 0.007349049 | 0.6312807 | 0.03999015
Asiga DentaGuide | Rigid | Autoclave | 2 | 1 | 1.814 | 0.0394694 | 3.389393 | 0.007867972 | 0.690481375 | 0.007878124 | 1.355757 | 0.007769568 | 0.6689058 | 0.0376251
Asiga DentaGuide | Rigid | Autoclave | 2 | 1 | 1.914 | 0.04155477 | 3.594928 | 0.008294365 | 0.7323526875 | 0.008294365 | 1.437971 | 0.008180073 | 0.7094687 | 0.04056292
Asiga DentaGuide | Rigid | Autoclave | 2 | 1 | 2.014 | 0.04364014 | 3.731099 | 0.008700455 | 0.7600933125 | 0.008710607 | 1.49244 | 0.008590578 | 0.7363426 | 0.02687383
Asiga DentaGuide | Rigid | Autoclave | 2 | 1 | 2.114 | 0.0457255 | 3.894943 | 0.009116695 | 0.79347125 | 0.009126847 | 1.557977 | 0.009001084 | 0.7686775 | 0.03233494
Asiga DentaGuide | Rigid | Autoclave | 2 | 1 | 2.214 | 0.04781087 | 4.08105 | 0.009543088 | 0.8313846875 | 0.009543089 | 1.63242 | 0.009411589 | 0.8054063 | 0.03672875
Asiga DentaGuide | Rigid | Autoclave | 2 | 1 | 2.314 | 0.04999797 | 4.282299 | 0.009969481 | 0.8723826875 | 0.009979634 | 1.712919 | 0.009842119 | 0.8451232 | 0.03971697
Asiga DentaGuide | Rigid | Autoclave | 2 | 1 | 2.414 | 0.05223592 | 4.521356 | 0.01042633 | 0.921083 | 0.01042633 | 1.808542 | 0.01028266 | 0.8923018 | 0.04717856
Asiga DentaGuide | Rigid | Autoclave | 2 | 1 | 2.514 | 0.05452474 | 4.749911 | 0.01087303 | 0.967643875 | 0.01088318 | 1.899964 | 0.01073322 | 0.9374078 | 0.04510599
Asiga DentaGuide | Rigid | Autoclave | 2 | 1 | 2.614 | 0.05681356 | 4.974138 | 0.01134003 | 1.013323125 | 0.01134003 | 1.989655 | 0.01118377 | 0.9816597 | 0.04425189
Asiga DentaGuide | Rigid | Autoclave | 2 | 1 | 2.714 | 0.05905152 | 5.189634 | 0.01177658 | 1.0572235 | 0.01178673 | 2.075854 | 0.01162431 | 1.024188 | 0.04252864
Asiga DentaGuide | Rigid | Autoclave | 2 | 1 | 2.814 | 0.06118775 | 5.388792 | 0.01221312 | 1.097795625 | 0.01221312 | 2.155517 | 0.01204483 | 1.063493 | 0.03930431
Asiga DentaGuide | Rigid | Autoclave | 2 | 1 | 2.914 | 0.06332398 | 5.58139 | 0.01262936 | 1.1370315 | 0.01263952 | 2.232556 | 0.01246535 | 1.101503 | 0.0380099
Asiga DentaGuide | Rigid | Autoclave | 2 | 1 | 3.014 | 0.06540935 | 5.778197 | 0.0130456 | 1.177124625 | 0.01305576 | 2.311279 | 0.01287586 | 1.140343 | 0.03884038
Asiga DentaGuide | Rigid | Autoclave | 2 | 1 | 3.114 | 0.06749472 | 5.972047 | 0.01346185 | 1.2166155 | 0.013472 | 2.388819 | 0.01328636 | 1.1786 | 0.03825683
Asiga DentaGuide | Rigid | Autoclave | 2 | 1 | 3.214 | 0.06952922 | 6.174594 | 0.01387809 | 1.257878 | 0.01387809 | 2.469838 | 0.01368685 | 1.218573 | 0.03997312
Asiga DentaGuide | Rigid | Autoclave | 2 | 1 | 3.314 | 0.07171631 | 6.401494 | 0.01430448 | 1.304101625 | 0.01431463 | 2.560598 | 0.01411738 | 1.263352 | 0.04477935
Asiga DentaGuide | Rigid | Autoclave | 2 | 1 | 3.414 | 0.07385254 | 6.618222 | 0.01474103 | 1.348253125 | 0.01474103 | 2.647289 | 0.0145379 | 1.306124 | 0.0427719
Asiga DentaGuide | Rigid | Autoclave | 2 | 1 | 3.514 | 0.07609049 | 6.854602 | 0.01518772 | 1.396408 | 0.01518772 | 2.741841 | 0.01497844 | 1.352774 | 0.04665016
Asiga DentaGuide | Rigid | Autoclave | 2 | 1 | 3.614 | 0.07837931 | 7.091691 | 0.01564457 | 1.4447075 | 0.01564457 | 2.836677 | 0.015429 | 1.399565 | 0.04679028
Asiga DentaGuide | Rigid | Autoclave | 2 | 1 | 3.714 | 0.08071899 | 7.338588 | 0.01611158 | 1.495004875 | 0.01611158 | 2.935435 | 0.01588957 | 1.44829 | 0.04872565
Asiga DentaGuide | Rigid | Autoclave | 2 | 1 | 3.814 | 0.08295695 | 7.566092 | 0.01655827 | 1.541351625 | 0.01655827 | 3.026437 | 0.01633011 | 1.493189 | 0.04489858
Asiga DentaGuide | Rigid | Autoclave | 2 | 1 | 3.914 | 0.08504232 | 7.79839 | 0.01697451 | 1.588675 | 0.01697451 | 3.119356 | 0.01674061 | 1.539033 | 0.04584471
Asiga DentaGuide | Rigid | Autoclave | 2 | 1 | 4.014 | 0.08717855 | 8.031014 | 0.01740091 | 1.636064875 | 0.01740091 | 3.212406 | 0.01716113 | 1.584942 | 0.04590899
Asiga DentaGuide | Rigid | Autoclave | 2 | 1 | 4.114 | 0.08931478 | 8.264622 | 0.01781715 | 1.683654875 | 0.0178273 | 3.305849 | 0.01758165 | 1.631046 | 0.04610303
Asiga DentaGuide | Rigid | Autoclave | 2 | 1 | 4.214 | 0.09129843 | 8.484302 | 0.01822324 | 1.72840775 | 0.01822324 | 3.393721 | 0.01797213 | 1.6744 | 0.04335441
Asiga DentaGuide | Rigid | Autoclave | 2 | 1 | 4.314 | 0.09338379 | 8.703061 | 0.01862933 | 1.772973 | 0.01863948 | 3.481224 | 0.01838264 | 1.717573 | 0.04317279
Asiga DentaGuide | Rigid | Autoclave | 2 | 1 | 4.414 | 0.09546916 | 8.946335 | 0.01905572 | 1.822532375 | 0.01905572 | 3.578534 | 0.01879314 | 1.765583 | 0.04801073
Asiga DentaGuide | Rigid | Autoclave | 2 | 1 | 4.514 | 0.09770712 | 9.203511 | 0.01949226 | 1.874923875 | 0.01950242 | 3.681404 | 0.01923368 | 1.816338 | 0.05075446
Asiga DentaGuide | Rigid | Autoclave | 2 | 1 | 4.614 | 0.09999593 | 9.470759 | 0.01995927 | 1.92936725 | 0.01995927 | 3.788304 | 0.01968424 | 1.86908 | 0.05274215
Asiga DentaGuide | Rigid | Autoclave | 2 | 1 | 4.714 | 0.1023356 | 9.756299 | 0.02041612 | 1.987536875 | 0.02042627 | 3.90252 | 0.02014481 | 1.925432 | 0.05635202
Asiga DentaGuide | Rigid | Autoclave | 2 | 1 | 4.814 | 0.1045736 | 10.0251 | 0.02086282 | 2.0422975 | 0.02087297 | 4.010042 | 0.02058535 | 1.978482 | 0.05304949
Asiga DentaGuide | Rigid | Autoclave | 2 | 1 | 4.914 | 0.1067607 | 10.27773 | 0.02129936 | 2.093762 | 0.02130951 | 4.111092 | 0.02101588 | 2.028338 | 0.04985632
Asiga DentaGuide | Rigid | Autoclave | 2 | 1 | 5.014 | 0.1088969 | 10.53788 | 0.02172576 | 2.14675975 | 0.02173591 | 4.215153 | 0.0214364 | 2.07968 | 0.05134186
Asiga DentaGuide | Rigid | Autoclave | 2 | 1 | 5.114 | 0.1109823 | 10.78979 | 0.02215215 | 2.19807725 | 0.02215215 | 4.315915 | 0.0218469 | 2.129394 | 0.04971385
Asiga DentaGuide | Rigid | Autoclave | 2 | 1 | 5.214 | 0.1131185 | 11.04034 | 0.02257854 | 2.2491205 | 0.02257854 | 4.416138 | 0.02226742 | 2.178842 | 0.04944828
Asiga DentaGuide | Rigid | Autoclave | 2 | 1 | 5.314 | 0.1152039 | 11.29704 | 0.02298463 | 2.30141425 | 0.02299478 | 4.518816 | 0.02267793 | 2.229502 | 0.05065979
Asiga DentaGuide | Rigid | Autoclave | 2 | 1 | 5.414 | 0.1172892 | 11.56267 | 0.02341102 | 2.355527 | 0.02341102 | 4.625066 | 0.02308843 | 2.281923 | 0.05242181
Asiga DentaGuide | Rigid | Autoclave | 2 | 1 | 5.514 | 0.1195272 | 11.82721 | 0.02384757 | 2.40941925 | 0.02385772 | 4.730883 | 0.02352897 | 2.334132 | 0.0522082
Asiga DentaGuide | Rigid | Autoclave | 2 | 1 | 5.614 | 0.1217143 | 12.12101 | 0.02429427 | 2.46927275 | 0.02429427 | 4.848406 | 0.0239595 | 2.392115 | 0.05798343
Asiga DentaGuide | Rigid | Autoclave | 2 | 1 | 5.714 | 0.1240031 | 12.41365 | 0.02474097 | 2.52888775 | 0.02475112 | 4.965459 | 0.02441006 | 2.449867 | 0.05775212
Asiga DentaGuide | Rigid | Autoclave | 2 | 1 | 5.814 | 0.1263428 | 12.71677 | 0.02520797 | 2.590639 | 0.02521812 | 5.086708 | 0.02487063 | 2.509689 | 0.05982167
Asiga DentaGuide | Rigid | Autoclave | 2 | 1 | 5.914 | 0.1285299 | 13.00857 | 0.02565466 | 2.65008475 | 0.02565466 | 5.203429 | 0.02530115 | 2.567277 | 0.05758818
Asiga DentaGuide | Rigid | Autoclave | 2 | 1 | 6.014 | 0.1305644 | 13.27052 | 0.02606075 | 2.7034475 | 0.02606075 | 5.308207 | 0.02570165 | 2.618973 | 0.05169551
Asiga DentaGuide | Rigid | Autoclave | 2 | 1 | 6.114 | 0.1327515 | 13.53468 | 0.0264973 | 2.757262 | 0.0264973 | 5.413871 | 0.02613218 | 2.671105 | 0.05213291
Asiga DentaGuide | Rigid | Autoclave | 2 | 1 | 6.214 | 0.1348368 | 13.81662 | 0.02691354 | 2.814698 | 0.02691354 | 5.526647 | 0.02654268 | 2.726747 | 0.05564134
Asiga DentaGuide | Rigid | Autoclave | 2 | 1 | 6.314 | 0.1368713 | 14.0901 | 0.02731963 | 2.87041175 | 0.02731963 | 5.63604 | 0.02694318 | 2.78072 | 0.05397285
Asiga DentaGuide | Rigid | Autoclave | 2 | 1 | 6.414 | 0.1389567 | 14.35116 | 0.02772572 | 2.92359425 | 0.02773587 | 5.740464 | 0.02735368 | 2.83224 | 0.05152066
Asiga DentaGuide | Rigid | Autoclave | 2 | 1 | 6.514 | 0.1410421 | 14.62091 | 0.02814196 | 2.978548 | 0.02815211 | 5.848365 | 0.02776419 | 2.885477 | 0.05323658
Asiga DentaGuide | Rigid | Autoclave | 2 | 1 | 6.614 | 0.1431783 | 14.90594 | 0.0285785 | 3.03661425 | 0.0285785 | 5.962378 | 0.02818471 | 2.941729 | 0.0562517
Asiga DentaGuide | Rigid | Autoclave | 2 | 1 | 6.714 | 0.1453654 | 15.19908 | 0.02901505 | 3.09633075 | 0.02901505 | 6.079631 | 0.02861524 | 2.999579 | 0.05785055
Asiga DentaGuide | Rigid | Autoclave | 2 | 1 | 6.814 | 0.1476542 | 15.5211 | 0.0294719 | 3.161932 | 0.0294719 | 6.208439 | 0.02906579 | 3.063131 | 0.06355144
Asiga DentaGuide | Rigid | Autoclave | 2 | 1 | 6.914 | 0.1499939 | 15.82751 | 0.02992875 | 3.22435425 | 0.0299389 | 6.331005 | 0.02952636 | 3.123602 | 0.06047175
Asiga DentaGuide | Rigid | Autoclave | 2 | 1 | 7.014 | 0.152181 | 16.1277 | 0.03037545 | 3.2855085 | 0.03037545 | 6.451081 | 0.02995689 | 3.182846 | 0.05924349
Asiga DentaGuide | Rigid | Autoclave | 2 | 1 | 7.114 | 0.1543172 | 16.41173 | 0.03079169 | 3.3433705 | 0.03080184 | 6.564693 | 0.03037741 | 3.2389 | 0.05605389
Asiga DentaGuide | Rigid | Autoclave | 2 | 1 | 7.214 | 0.1564026 | 16.6881 | 0.03120793 | 3.39967275 | 0.03121808 | 6.675242 | 0.03078791 | 3.293443 | 0.05454294
Asiga DentaGuide | Rigid | Autoclave | 2 | 1 | 7.314 | 0.1585388 | 16.96826 | 0.03163432 | 3.4567455 | 0.03164448 | 6.787304 | 0.03120843 | 3.348732 | 0.05528938
Asiga DentaGuide | Rigid | Autoclave | 2 | 1 | 7.414 | 0.1606242 | 17.26721 | 0.03205056 | 3.51764675 | 0.03206072 | 6.906883 | 0.03161893 | 3.40773 | 0.05899826
Asiga DentaGuide | Rigid | Autoclave | 2 | 1 | 7.514 | 0.1627604 | 17.56809 | 0.03248711 | 3.57894275 | 0.03248711 | 7.027238 | 0.03203945 | 3.467111 | 0.0593807
Asiga DentaGuide | Rigid | Autoclave | 2 | 1 | 7.614 | 0.1649475 | 17.87864 | 0.03291351 | 3.64220725 | 0.03292366 | 7.151457 | 0.03246998 | 3.528399 | 0.06128764
Asiga DentaGuide | Rigid | Autoclave | 2 | 1 | 7.714 | 0.1671346 | 18.19506 | 0.0333602 | 3.7066665 | 0.0333602 | 7.278023 | 0.03290051 | 3.590844 | 0.06244514
Asiga DentaGuide | Rigid | Autoclave | 2 | 1 | 7.814 | 0.1694234 | 18.52328 | 0.03381705 | 3.77353175 | 0.03381705 | 7.409312 | 0.03335107 | 3.65562 | 0.06477593
Asiga DentaGuide | Rigid | Autoclave | 2 | 1 | 7.914 | 0.1717631 | 18.85593 | 0.03428406 | 3.84129775 | 0.03428405 | 7.542371 | 0.03381164 | 3.721268 | 0.06564847
Asiga DentaGuide | Rigid | Autoclave | 2 | 1 | 8.014 | 0.1740519 | 19.19212 | 0.03473075 | 3.9097865 | 0.0347409 | 7.676848 | 0.03426219 | 3.787617 | 0.06634862
Asiga DentaGuide | Rigid | Autoclave | 2 | 1 | 8.114 | 0.1761373 | 19.50456 | 0.03515714 | 3.97343725 | 0.03515715 | 7.801826 | 0.0346727 | 3.849279 | 0.06166181
Asiga DentaGuide | Rigid | Autoclave | 2 | 1 | 8.214 | 0.1783244 | 19.80572 | 0.03558354 | 4.03478775 | 0.03559369 | 7.922287 | 0.03510323 | 3.908712 | 0.0594334
Asiga DentaGuide | Rigid | Autoclave | 2 | 1 | 8.314 | 0.1804098 | 20.12201 | 0.03600993 | 4.09922175 | 0.03600993 | 8.048803 | 0.03551373 | 3.971133 | 0.06242067
Asiga DentaGuide | Rigid | Autoclave | 2 | 1 | 8.414 | 0.1824951 | 20.436 | 0.03642617 | 4.163187 | 0.03642617 | 8.174399 | 0.03592424 | 4.033099 | 0.06196671
Asiga DentaGuide | Rigid | Autoclave | 2 | 1 | 8.514 | 0.1846314 | 20.73832 | 0.03684241 | 4.224776 | 0.03685257 | 8.295329 | 0.03634475 | 4.092764 | 0.05966452
Asiga DentaGuide | Rigid | Autoclave | 2 | 1 | 8.614 | 0.186615 | 21.03773 | 0.0372485 | 4.285772 | 0.0372485 | 8.415094 | 0.03673524 | 4.151854 | 0.0590901
Asiga DentaGuide | Rigid | Autoclave | 2 | 1 | 8.714 | 0.1888021 | 21.35369 | 0.03767489 | 4.3501385 | 0.03768505 | 8.541477 | 0.03716577 | 4.214209 | 0.06235517
Asiga DentaGuide | Rigid | Autoclave | 2 | 1 | 8.814 | 0.1910909 | 21.70255 | 0.03813175 | 4.4212075 | 0.0381419 | 8.68102 | 0.03761632 | 4.283057 | 0.06884805
Asiga DentaGuide | Rigid | Autoclave | 2 | 1 | 8.914 | 0.1933797 | 22.06045 | 0.03859875 | 4.4941185 | 0.03859875 | 8.824181 | 0.03806688 | 4.35369 | 0.07063266
Asiga DentaGuide | Rigid | Autoclave | 2 | 1 | 9.014 | 0.1957703 | 22.44934 | 0.0390759 | 4.573341 | 0.0390759 | 8.979734 | 0.03853745 | 4.430437 | 0.07674723
Asiga DentaGuide | Rigid | Autoclave | 2 | 1 | 9.114 | 0.1980591 | 22.80457 | 0.0395226 | 4.645709 | 0.03953275 | 9.121828 | 0.03898801 | 4.500544 | 0.0701068
Asiga DentaGuide | Rigid | Autoclave | 2 | 1 | 9.214 | 0.2002462 | 23.13751 | 0.0399693 | 4.713535 | 0.0399693 | 9.255004 | 0.03941854 | 4.56625 | 0.06570644
Asiga DentaGuide | Rigid | Autoclave | 2 | 1 | 9.314 | 0.2022298 | 23.45014 | 0.04036523 | 4.7772225 | 0.04036524 | 9.380054 | 0.03980902 | 4.627948 | 0.06169757
Asiga DentaGuide | Rigid | Autoclave | 2 | 1 | 9.414 | 0.204366 | 23.77086 | 0.04078148 | 4.8425605 | 0.04079163 | 9.508346 | 0.04022954 | 4.691245 | 0.0632966
Asiga DentaGuide | Rigid | Autoclave | 2 | 1 | 9.514 | 0.2061971 | 24.0402 | 0.04115711 | 4.897429 | 0.04115711 | 9.61608 | 0.04058998 | 4.744398 | 0.05315395
Asiga DentaGuide | Rigid | Autoclave | 2 | 1 | 9.614 | 0.2083333 | 24.35016 | 0.04157335 | 4.9605745 | 0.0415835 | 9.740065 | 0.0410105 | 4.805571 | 0.06117208
Asiga DentaGuide | Rigid | Autoclave | 2 | 1 | 9.714 | 0.2104696 | 24.68139 | 0.04200989 | 5.0280505 | 0.0420099 | 9.872554 | 0.04143102 | 4.870938 | 0.06536766
Asiga DentaGuide | Rigid | Autoclave | 2 | 1 | 9.814 | 0.2126567 | 25.01804 | 0.04244644 | 5.096634 | 0.04244644 | 10.00722 | 0.04186155 | 4.937379 | 0.06644046
Asiga DentaGuide | Rigid | Autoclave | 2 | 1 | 9.914 | 0.2149963 | 25.38973 | 0.04290329 | 5.172354 | 0.04291344 | 10.15589 | 0.04232211 | 5.010733 | 0.0733538
Asiga DentaGuide | Rigid | Autoclave | 2 | 1 | 10.014 | 0.2172852 | 25.73283 | 0.04337029 | 5.2422495 | 0.04337029 | 10.29313 | 0.04277267 | 5.078444 | 0.06771163
Asiga DentaGuide | Rigid | Autoclave | 2 | 1 | 10.114 | 0.2196757 | 26.10955 | 0.04384745 | 5.3189935 | 0.04384745 | 10.44382 | 0.04324325 | 5.15279 | 0.07434604
Asiga DentaGuide | Rigid | Autoclave | 2 | 1 | 10.214 | 0.2218628 | 26.45533 | 0.04428399 | 5.389435 | 0.04428399 | 10.58213 | 0.04367378 | 5.221031 | 0.06824051
Asiga DentaGuide | Rigid | Autoclave | 2 | 1 | 10.314 | 0.2240499 | 26.79518 | 0.04472054 | 5.4586685 | 0.04472054 | 10.71807 | 0.04410431 | 5.288101 | 0.06707021
Asiga DentaGuide | Rigid | Autoclave | 2 | 1 | 10.414 | 0.2261353 | 27.11783 | 0.04513678 | 5.5243985 | 0.04513678 | 10.84713 | 0.04451482 | 5.351777 | 0.06367603
Asiga DentaGuide | Rigid | Autoclave | 2 | 1 | 10.514 | 0.2281698 | 27.43686 | 0.04554287 | 5.589392 | 0.04554287 | 10.97475 | 0.04491531 | 5.41474 | 0.06296271
Asiga DentaGuide | Rigid | Autoclave | 2 | 1 | 10.614 | 0.2302551 | 27.75583 | 0.04594896 | 5.6543705 | 0.04595911 | 11.10233 | 0.04532581 | 5.477688 | 0.06294803
Asiga DentaGuide | Rigid | Autoclave | 2 | 1 | 10.714 | 0.2322896 | 28.08055 | 0.0463652 | 5.7205235 | 0.0463652 | 11.23222 | 0.04572631 | 5.541773 | 0.06408558
Asiga DentaGuide | Rigid | Autoclave | 2 | 1 | 10.814 | 0.2344767 | 28.41799 | 0.04679159 | 5.7892645 | 0.04680174 | 11.36719 | 0.04615684 | 5.608367 | 0.06659329
Asiga DentaGuide | Rigid | Autoclave | 2 | 1 | 10.914 | 0.2367147 | 28.77424 | 0.04723829 | 5.8618405 | 0.04724844 | 11.5097 | 0.04659738 | 5.678675 | 0.07030818
Asiga DentaGuide | Rigid | Autoclave | 2 | 1 | 11.014 | 0.2389526 | 29.13059 | 0.04769514 | 5.934436 | 0.04769514 | 11.65224 | 0.04703792 | 5.749002 | 0.070327
Asiga DentaGuide | Rigid | Autoclave | 2 | 1 | 11.114 | 0.2412923 | 29.50402 | 0.04815199 | 6.01051 | 0.04816214 | 11.80161 | 0.04749849 | 5.822699 | 0.0736971
Asiga DentaGuide | Rigid | Autoclave | 2 | 1 | 11.214 | 0.2435811 | 29.88151 | 0.04860884 | 6.087411 | 0.04861899 | 11.9526 | 0.04794904 | 5.897197 | 0.07449812
Asiga DentaGuide | Rigid | Autoclave | 2 | 1 | 11.314 | 0.2458191 | 30.23972 | 0.04906569 | 6.160385 | 0.04906569 | 12.09589 | 0.04838959 | 5.967891 | 0.07069364
Asiga DentaGuide | Rigid | Autoclave | 2 | 1 | 11.414 | 0.2478536 | 30.56696 | 0.04947178 | 6.227049 | 0.04947178 | 12.22678 | 0.04879008 | 6.032472 | 0.06458095
Asiga DentaGuide | Rigid | Autoclave | 2 | 1 | 11.514 | 0.249939 | 30.88837 | 0.04988802 | 6.292527 | 0.04988802 | 12.35535 | 0.04920059 | 6.095903 | 0.06343173
Asiga DentaGuide | Rigid | Autoclave | 2 | 1 | 11.614 | 0.2520243 | 31.22243 | 0.05030426 | 6.360581 | 0.05030426 | 12.48897 | 0.04961109 | 6.161831 | 0.06592778
Asiga DentaGuide | Rigid | Autoclave | 2 | 1 | 11.714 | 0.2541097 | 31.55412 | 0.05071035 | 6.428153 | 0.0507205 | 12.62165 | 0.0500216 | 6.227292 | 0.06546064
Asiga DentaGuide | Rigid | Autoclave | 2 | 1 | 11.814 | 0.2562459 | 31.88734 | 0.05114689 | 6.496036 | 0.05114689 | 12.75494 | 0.05044211 | 6.293053 | 0.06576178
Asiga DentaGuide | Rigid | Autoclave | 2 | 1 | 11.914 | 0.258433 | 32.24152 | 0.05157329 | 6.5681885 | 0.05158344 | 12.89661 | 0.05087264 | 6.362951 | 0.06989788
Asiga DentaGuide | Rigid | Autoclave | 2 | 1 | 12.014 | 0.260671 | 32.6107 | 0.05203014 | 6.643397 | 0.05203014 | 13.04428 | 0.05131319 | 6.43581 | 0.07285843
Asiga DentaGuide | Rigid | Autoclave | 2 | 1 | 12.114 | 0.2629598 | 32.98129 | 0.05248699 | 6.718894 | 0.05248699 | 13.19252 | 0.05176374 | 6.508948 | 0.07313774
Asiga DentaGuide | Rigid | Autoclave | 2 | 1 | 12.214 | 0.2652995 | 33.35595 | 0.05295399 | 6.795219 | 0.05295399 | 13.34238 | 0.05222431 | 6.582888 | 0.07394026
Asiga DentaGuide | Rigid | Autoclave | 2 | 1 | 12.314 | 0.2674357 | 33.70621 | 0.05337023 | 6.8665735 | 0.05338038 | 13.48249 | 0.05264482 | 6.652013 | 0.06912509
Asiga DentaGuide | Rigid | Autoclave | 2 | 1 | 12.414 | 0.2695211 | 34.03437 | 0.05379662 | 6.933426 | 0.05379662 | 13.61375 | 0.05305533 | 6.716776 | 0.06476313
Asiga DentaGuide | Rigid | Autoclave | 2 | 1 | 12.514 | 0.2716573 | 34.36689 | 0.05421287 | 7.001166 | 0.05422302 | 13.74676 | 0.05347585 | 6.7824 | 0.06562363
Asiga DentaGuide | Rigid | Autoclave | 2 | 1 | 12.614 | 0.2737427 | 34.70872 | 0.05463926 | 7.0708025 | 0.05463926 | 13.88349 | 0.05388636 | 6.84986 | 0.06746056
Asiga DentaGuide | Rigid | Autoclave | 2 | 1 | 12.714 | 0.2758281 | 35.04011 | 0.0550555 | 7.138313 | 0.0550555 | 14.01604 | 0.05429686 | 6.915261 | 0.06540079
Asiga DentaGuide | Rigid | Autoclave | 2 | 1 | 12.814 | 0.2778626 | 35.37989 | 0.05545143 | 7.207533 | 0.05546159 | 14.15196 | 0.05469736 | 6.982318 | 0.06705704
Asiga DentaGuide | Rigid | Autoclave | 2 | 1 | 12.914 | 0.2799988 | 35.70892 | 0.05588798 | 7.2745615 | 0.05588798 | 14.28357 | 0.05511787 | 7.047252 | 0.06493403
Asiga DentaGuide | Rigid | Autoclave | 2 | 1 | 13.014 | 0.2821859 | 36.06395 | 0.05631437 | 7.3468875 | 0.05632453 | 14.42558 | 0.0555484 | 7.117318 | 0.07006614
Asiga DentaGuide | Rigid | Autoclave | 2 | 1 | 13.114 | 0.284373 | 36.41564 | 0.05675092 | 7.4185335 | 0.05676107 | 14.56626 | 0.05597893 | 7.186726 | 0.06940741
Asiga DentaGuide | Rigid | Autoclave | 2 | 1 | 13.214 | 0.2867127 | 36.79817 | 0.05721792 | 7.496462 | 0.05722808 | 14.71927 | 0.0564395 | 7.262219 | 0.07549337
Asiga DentaGuide | Rigid | Autoclave | 2 | 1 | 13.314 | 0.2890015 | 37.16914 | 0.05767477 | 7.572035 | 0.05768492 | 14.86766 | 0.05689005 | 7.335431 | 0.07321151
Asiga DentaGuide | Rigid | Autoclave | 2 | 1 | 13.414 | 0.2911886 | 37.52235 | 0.05811132 | 7.643991 | 0.05812147 | 15.00894 | 0.05732058 | 7.405138 | 0.06970779
Asiga DentaGuide | Rigid | Autoclave | 2 | 1 | 13.514 | 0.2933248 | 37.86782 | 0.05853771 | 7.714369 | 0.05854786 | 15.14713 | 0.0577411 | 7.473317 | 0.06817877
Asiga DentaGuide | Rigid | Autoclave | 2 | 1 | 13.614 | 0.295461 | 38.20417 | 0.0589641 | 7.7828895 | 0.05897426 | 15.28167 | 0.05816162 | 7.539697 | 0.06637948
Asiga DentaGuide | Rigid | Autoclave | 2 | 1 | 13.714 | 0.2974955 | 38.54117 | 0.05938035 | 7.851543 | 0.05938035 | 15.41647 | 0.05856211 | 7.606205 | 0.06650822
Asiga DentaGuide | Rigid | Autoclave | 2 | 1 | 13.814 | 0.2995809 | 38.86885 | 0.05979659 | 7.918298 | 0.05979658 | 15.54754 | 0.05897262 | 7.670874 | 0.06466903
Asiga DentaGuide | Rigid | Autoclave | 2 | 1 | 13.914 | 0.3016663 | 39.19546 | 0.06021283 | 7.984833 | 0.06021283 | 15.67818 | 0.05938312 | 7.73533 | 0.06445597
Asiga DentaGuide | Rigid | Autoclave | 2 | 1 | 14.014 | 0.3038534 | 39.55692 | 0.06064937 | 8.0584695 | 0.06064937 | 15.82277 | 0.05981365 | 7.806665 | 0.07133543
Asiga DentaGuide | Rigid | Autoclave | 2 | 1 | 14.114 | 0.3061422 | 39.92495 | 0.06109607 | 8.1334445 | 0.06110622 | 15.96998 | 0.06026421 | 7.879298 | 0.07263258
Asiga DentaGuide | Rigid | Autoclave | 2 | 1 | 14.214 | 0.3083801 | 40.31412 | 0.06155292 | 8.2127255 | 0.06155292 | 16.12565 | 0.06070475 | 7.956101 | 0.07680332
Asiga DentaGuide | Rigid | Autoclave | 2 | 1 | 14.314 | 0.310669 | 40.68741 | 0.06199962 | 8.288771 | 0.06200977 | 16.27496 | 0.06115531 | 8.02977 | 0.07366924
Asiga DentaGuide | Rigid | Autoclave | 2 | 1 | 14.414 | 0.3129069 | 41.04584 | 0.06245647 | 8.36179 | 0.06245647 | 16.41834 | 0.06159585 | 8.100508 | 0.07073768
Asiga DentaGuide | Rigid | Autoclave | 2 | 1 | 14.514 | 0.315094 | 41.40024 | 0.06289301 | 8.433987 | 0.06289301 | 16.5601 | 0.06202638 | 8.170449 | 0.06994117
Asiga DentaGuide | Rigid | Autoclave | 2 | 1 | 14.614 | 0.3172302 | 41.73971 | 0.06330925 | 8.503144 | 0.06331941 | 16.69588 | 0.0624469 | 8.237445 | 0.06699606
Asiga DentaGuide | Rigid | Autoclave | 2 | 1 | 14.714 | 0.3193156 | 42.07425 | 0.06373565 | 8.571296 | 0.06373565 | 16.8297 | 0.0628574 | 8.303468 | 0.06602264
Asiga DentaGuide | Rigid | Autoclave | 2 | 1 | 14.814 | 0.321401 | 42.40843 | 0.06414174 | 8.639375 | 0.06415189 | 16.96337 | 0.06326791 | 8.369419 | 0.06595112
Asiga DentaGuide | Rigid | Autoclave | 2 | 1 | 14.914 | 0.3233846 | 42.74681 | 0.06454783 | 8.708309 | 0.06454783 | 17.09872 | 0.06365839 | 8.436199 | 0.06677999
Asiga DentaGuide | Rigid | Autoclave | 2 | 1 | 15.014 | 0.3255208 | 43.08891 | 0.06497422 | 8.778 | 0.06497422 | 17.23556 | 0.06407891 | 8.503713 | 0.06751401
Asiga DentaGuide | Rigid | Autoclave | 2 | 1 | 15.114 | 0.3277079 | 43.44438 | 0.06541076 | 8.850416 | 0.06541077 | 17.37775 | 0.06450944 | 8.573866 | 0.07015272
Asiga DentaGuide | Rigid | Autoclave | 2 | 1 | 15.214 | 0.3299968 | 43.82386 | 0.06585746 | 8.927724 | 0.06586761 | 17.52955 | 0.06495999 | 8.648758 | 0.07489261
Asiga DentaGuide | Rigid | Autoclave | 2 | 1 | 15.314 | 0.3322856 | 44.19402 | 0.06631432 | 9.003132 | 0.06632446 | 17.67761 | 0.06541054 | 8.72181 | 0.07305116
Asiga DentaGuide | Rigid | Autoclave | 2 | 1 | 15.414 | 0.3345744 | 44.56521 | 0.06678132 | 9.07875 | 0.06678132 | 17.82608 | 0.0658611 | 8.795065 | 0.07325593
Asiga DentaGuide | Rigid | Autoclave | 2 | 1 | 15.514 | 0.3367615 | 44.91729 | 0.06720771 | 9.150475 | 0.06721786 | 17.96692 | 0.06629163 | 8.864549 | 0.06948345
Asiga DentaGuide | Rigid | Autoclave | 2 | 1 | 15.614 | 0.3388977 | 45.27574 | 0.0676341 | 9.223498 | 0.06764426 | 18.1103 | 0.06671215 | 8.93529 | 0.07074144
Asiga DentaGuide | Rigid | Autoclave | 2 | 1 | 15.714 | 0.3410339 | 45.62053 | 0.06807065 | 9.293738 | 0.06807065 | 18.24821 | 0.06713267 | 9.003335 | 0.06804477
Asiga DentaGuide | Rigid | Autoclave | 2 | 1 | 15.814 | 0.3430684 | 45.95212 | 0.06847674 | 9.361289 | 0.06847674 | 18.38085 | 0.06753316 | 9.068776 | 0.06544069
Asiga DentaGuide | Rigid | Autoclave | 2 | 1 | 15.914 | 0.3452047 | 46.28975 | 0.06889298 | 9.43007 | 0.06890313 | 18.5159 | 0.06795368 | 9.135407 | 0.06663168
Asiga DentaGuide | Rigid | Autoclave | 2 | 1 | 16.014 | 0.34729 | 46.63372 | 0.06930922 | 9.500143 | 0.06931937 | 18.65349 | 0.06836418 | 9.20329 | 0.06788291
Asiga DentaGuide | Rigid | Autoclave | 2 | 1 | 16.114 | 0.3494263 | 46.99217 | 0.06974576 | 9.573166 | 0.06974577 | 18.79687 | 0.0687847 | 9.274032 | 0.07074144
Asiga DentaGuide | Rigid | Autoclave | 2 | 1 | 16.214 | 0.3516134 | 47.32961 | 0.07018231 | 9.64191 | 0.07018231 | 18.93185 | 0.06921523 | 9.340627 | 0.06659555
Asiga DentaGuide | Rigid | Autoclave | 2 | 1 | 16.314 | 0.3539022 | 47.7071 | 0.07063916 | 9.71881 | 0.07063916 | 19.08284 | 0.06966579 | 9.415125 | 0.07449737
Asiga DentaGuide | Rigid | Autoclave | 2 | 1 | 16.398 | 0.355835 | 48.03152 | 0.07102494 | 9.784901 | 0.07102494 | 19.21261 | 0.07004625 | 9.479151 | 0.0640261
Asiga DentaGuide | Rigid | Autoclave | 2 | 2 | 0.112999998 | 0.000915527 | -0.010015142 | 0.000175033 | -0.002251196 | 0.0001853294 | -0.004208043 | 0.0001802219 | -0.001976515 | -9.481127
Asiga DentaGuide | Rigid | Autoclave | 2 | 2 | 0.213 | 0.001831055 | -0.01319395 | 0.000370659 | -0.002965726 | 0.0003706589 | -0.005543676 | 0.0003604439 | -0.002603862 | -0.0006273464
Asiga DentaGuide | Rigid | Autoclave | 2 | 2 | 0.312999994 | 0.003407796 | 0.015161694 | 0.000679541 | 0.003408034 | 0.0006898372 | 0.00637046 | 0.000670826 | 0.002992201 | 0.005596063
Asiga DentaGuide | Rigid | Autoclave | 2 | 2 | 0.412999988 | 0.007273356 | 0.054561615 | 0.001472339 | 0.012264318 | 0.001472339 | 0.02292505 | 0.001431763 | 0.01076788 | 0.007775681
Asiga DentaGuide | Rigid | Autoclave | 2 | 2 | 0.513000011 | 0.009765626 | 0.124232426 | 0.001966551 | 0.027924871 | 0.001976847 | 0.0521985 | 0.001922367 | 0.02451761 | 0.01374972
Asiga DentaGuide | Rigid | Autoclave | 2 | 2 | 0.612999976 | 0.012359619 | 0.235193133 | 0.002491651 | 0.052866535 | 0.002501947 | 0.09882064 | 0.002432996 | 0.046416 | 0.0218984
Asiga DentaGuide | Rigid | Autoclave | 2 | 2 | 0.713 | 0.014851888 | 0.356258184 | 0.002996159 | 0.080079445 | 0.003006455 | 0.1496883 | 0.0029236 | 0.07030852 | 0.02389252
Asiga DentaGuide | Rigid | Autoclave | 2 | 2 | 0.813000023 | 0.017344157 | 0.480602652 | 0.003510963 | 0.1080295 | 0.003510963 | 0.2019339 | 0.003414204 | 0.09484824 | 0.02453972
Asiga DentaGuide | Rigid | Autoclave | 2 | 2 | 0.912999988 | 0.019785564 | 0.605907798 | 0.003994879 | 0.1361955 | 0.004005175 | 0.2545831 | 0.003894796 | 0.1195775 | 0.02472931
Asiga DentaGuide | Rigid | Autoclave | 2 | 2 | 1.013000011 | 0.022074382 | 0.734874666 | 0.004458203 | 0.165184578 | 0.004468498 | 0.3087709 | 0.004345351 | 0.1450295 | 0.02545196
Asiga DentaGuide | Rigid | Autoclave | 2 | 2 | 1.113000035 | 0.024210613 | 0.861967325 | 0.004900934 | 0.193752359 | 0.004900934 | 0.3621711 | 0.004765869 | 0.1701116 | 0.02508208
Asiga DentaGuide | Rigid | Autoclave | 2 | 2 | 1.213000059 | 0.02629598 | 0.999616802 | 0.005323073 | 0.224693109 | 0.005323073 | 0.4200071 | 0.005176374 | 0.1972771 | 0.0271655
Asiga DentaGuide | Rigid | Autoclave | 2 | 2 | 1.312999964 | 0.02843221 | 1.150918484 | 0.005745212 | 0.258702578 | 0.005755508 | 0.4835792 | 0.005596892 | 0.2271369 | 0.0298598
Asiga DentaGuide | Rigid | Autoclave | 2 | 2 | 1.412999988 | 0.030466716 | 1.289584994 | 0.006167351 | 0.289871938 | 0.006167351 | 0.5418424 | 0.005997385 | 0.2545031 | 0.02736621
Asiga DentaGuide | Rigid | Autoclave | 2 | 2 | 1.513000011 | 0.032602948 | 1.429492474 | 0.006589491 | 0.32132025 | 0.006599787 | 0.6006271 | 0.006417903 | 0.2821142 | 0.02761112
Asiga DentaGuide | Rigid | Autoclave | 2 | 2 | 1.613000035 | 0.034688313 | 1.56744945 | 0.007021926 | 0.352330094 | 0.007021926 | 0.6585922 | 0.006828408 | 0.3093404 | 0.02722618
Asiga DentaGuide | Rigid | Autoclave | 2 | 2 | 1.713000059 | 0.036926271 | 1.7292943 | 0.007474954 | 0.388709469 | 0.007474954 | 0.7265942 | 0.007268951 | 0.3412809 | 0.03194052
Asiga DentaGuide | Rigid | Autoclave | 2 | 2 | 1.812999964 | 0.039265953 | 1.895404935 | 0.007938277 | 0.426047688 | 0.007948573 | 0.7963886 | 0.007729518 | 0.3740633 | 0.03278238
Asiga DentaGuide | Rigid | Autoclave | 2 | 2 | 1.912999988 | 0.041554769 | 2.061003685 | 0.008401601 | 0.463270844 | 0.008411897 | 0.8659679 | 0.008180073 | 0.4067447 | 0.03268136
Asiga DentaGuide | Rigid | Autoclave | 2 | 2 | 2.013000011 | 0.043741864 | 2.232908964 | 0.008844332 | 0.501911594 | 0.008854628 | 0.938197 | 0.008610603 | 0.4406706 | 0.03392597
Asiga DentaGuide | Rigid | Autoclave | 2 | 2 | 2.112999916 | 0.045979818 | 2.421105385 | 0.009307656 | 0.54421425 | 0.009307655 | 1.017271 | 0.009051145 | 0.4778117 | 0.03714107
Asiga DentaGuide | Rigid | Autoclave | 2 | 2 | 2.213000059 | 0.04811605 | 2.595250607 | 0.009740091 | 0.583358438 | 0.009740091 | 1.090441 | 0.009471663 | 0.5121797 | 0.03436803
Asiga DentaGuide | Rigid | Autoclave | 2 | 2 | 2.312999964 | 0.050150556 | 2.772503138 | 0.010151935 | 0.623201188 | 0.01015193 | 1.164917 | 0.009872157 | 0.547161 | 0.03498127
Asiga DentaGuide | Rigid | Autoclave | 2 | 2 | 2.413000107 | 0.052286785 | 2.958508492 | 0.010574074 | 0.665011313 | 0.01058437 | 1.243071 | 0.01029267 | 0.5838697 | 0.03670866
Asiga DentaGuide | Rigid | Autoclave | 2 | 2 | 2.513000011 | 0.054321292 | 3.144917488 | 0.010996213 | 0.706912188 | 0.01099621 | 1.321394 | 0.01069317 | 0.620658 | 0.03678832
Asiga DentaGuide | Rigid | Autoclave | 2 | 2 | 2.612999916 | 0.05645752 | 3.343740463 | 0.011428648 | 0.751603438 | 0.01142865 | 1.404933 | 0.01111369 | 0.6598962 | 0.03923825
Asiga DentaGuide | Rigid | Autoclave | 2 | 2 | 2.713000059 | 0.058695477 | 3.554898739 | 0.01187138 | 0.799067438 | 0.01188168 | 1.493655 | 0.01155423 | 0.7015689 | 0.04167266
Asiga DentaGuide | Rigid | Autoclave | 2 | 2 | 2.812999964 | 0.060882569 | 3.754915714 | 0.01231411 | 0.844027125 | 0.01232441 | 1.577696 | 0.01198476 | 0.7410428 | 0.03947389
Asiga DentaGuide | Rigid | Autoclave | 2 | 2 | 2.913000107 | 0.063171392 | 4.008963108 | 0.012787731 | 0.901131688 | 0.01278773 | 1.684438 | 0.01243531 | 0.7911797 | 0.05013694
Asiga DentaGuide | Rigid | Autoclave | 2 | 2 | 3.013000011 | 0.065511071 | 4.270697594 | 0.013251053 | 0.959964188 | 0.01326135 | 1.794411 | 0.01289588 | 0.8428337 | 0.05165401
Asiga DentaGuide | Rigid | Autoclave | 2 | 2 | 3.112999916 | 0.067749024 | 4.486379623 | 0.013714378 | 1.008445 | 0.01371438 | 1.885033 | 0.01333642 | 0.8853992 | 0.04256543
Asiga DentaGuide | Rigid | Autoclave | 2 | 2 | 3.213000059 | 0.069885253 | 4.698257923 | 0.014136517 | 1.056070875 | 0.01414681 | 1.974058 | 0.01375694 | 0.9272139 | 0.04181476
Asiga DentaGuide | Rigid | Autoclave | 2 | 2 | 3.312999964 | 0.071970622 | 4.933921337 | 0.014568952 | 1.109043125 | 0.01456895 | 2.073076 | 0.01416745 | 0.9737228 | 0.04650881
Asiga DentaGuide | Rigid | Autoclave | 2 | 2 | 3.413000107 | 0.074106851 | 5.161719322 | 0.014991092 | 1.160247375 | 0.01500139 | 2.16879 | 0.01458796 | 1.018679 | 0.04495655
Asiga DentaGuide | Rigid | Autoclave | 2 | 2 | 3.513000011 | 0.076090495 | 5.387788296 | 0.015402935 | 1.211063 | 0.01540293 | 2.263777 | 0.01497844 | 1.063295 | 0.04461532
Asiga DentaGuide | Rigid | Autoclave | 2 | 2 | 3.612999916 | 0.078175864 | 5.624555588 | 0.015825074 | 1.264283375 | 0.01582507 | 2.363259 | 0.01538895 | 1.110021 | 0.04672667
Asiga DentaGuide | Rigid | Autoclave | 2 | 2 | 3.713000059 | 0.080261234 | 5.854373932 | 0.016236916 | 1.31594175 | 0.01624721 | 2.459821 | 0.01579946 | 1.155377 | 0.04535527
Asiga DentaGuide | Rigid | Autoclave | 2 | 2 | 3.812999964 | 0.082448329 | 6.106909275 | 0.016689945 | 1.3727065 | 0.01668995 | 2.565928 | 0.01622999 | 1.205215 | 0.04983853
Asiga DentaGuide | Rigid | Autoclave | 2 | 2 | 3.913000107 | 0.084635416 | 6.356804848 | 0.017132675 | 1.42887775 | 0.01713268 | 2.670926 | 0.01666051 | 1.254533 | 0.04931757
Asiga DentaGuide | Rigid | Autoclave | 2 | 2 | 4.013000011 | 0.086924236 | 6.635066032 | 0.017595999 | 1.491425125 | 0.017596 | 2.787843 | 0.01711107 | 1.309448 | 0.0549156
Asiga DentaGuide | Rigid | Autoclave | 2 | 2 | 4.112999916 | 0.089263922 | 6.906671047 | 0.018059323 | 1.55247625 | 0.01806962 | 2.901963 | 0.01757164 | 1.36305 | 0.05360199
Asiga DentaGuide | Rigid | Autoclave | 2 | 2 | 4.212999821 | 0.091451009 | 7.170510769 | 0.01851235 | 1.611782 | 0.01851235 | 3.01282 | 0.01800217 | 1.41512 | 0.05206948
Asiga DentaGuide | Rigid | Autoclave | 2 | 2 | 4.313000202 | 0.093638104 | 7.429446697 | 0.018955082 | 1.669985375 | 0.01895508 | 3.121616 | 0.0184327 | 1.466221 | 0.05110171
Asiga DentaGuide | Rigid | Autoclave | 2 | 2 | 4.413000107 | 0.095723473 | 7.681319237 | 0.01937722 | 1.726601125 | 0.01937722 | 3.227445 | 0.0188432 | 1.515929 | 0.04970773
Asiga DentaGuide | Rigid | Autoclave | 2 | 2 | 4.513000011 | 0.097859702 | 7.939181328 | 0.019809656 | 1.784563125 | 0.01980966 | 3.33579 | 0.01926372 | 1.566819 | 0.05088978
Asiga DentaGuide | Rigid | Autoclave | 2 | 2 | 4.612999916 | 0.099945071 | 8.197844505 | 0.0202215 | 1.84270525 | 0.0202318 | 3.444472 | 0.01967423 | 1.617867 | 0.05104788
Asiga DentaGuide | Rigid | Autoclave | 2 | 2 | 4.712999821 | 0.102030441 | 8.449566841 | 0.020653935 | 1.89928725 | 0.02065394 | 3.550238 | 0.02008473 | 1.667545 | 0.04967809
Asiga DentaGuide | Rigid | Autoclave | 2 | 2 | 4.813000202 | 0.104268394 | 8.728201866 | 0.021096667 | 1.961918625 | 0.02110696 | 3.667312 | 0.02052527 | 1.722534 | 0.05498938
Asiga DentaGuide | Rigid | Autoclave | 2 | 2 | 4.913000107 | 0.106455489 | 9.016766548 | 0.021549694 | 2.026782 | 0.02154969 | 3.788557 | 0.0209558 | 1.779483 | 0.05694902
Asiga DentaGuide | Rigid | Autoclave | 2 | 2 | 5.013000011 | 0.108744309 | 9.315127373 | 0.022013018 | 2.09384725 | 0.02201302 | 3.913919 | 0.02140636 | 1.838366 | 0.05888232
Asiga DentaGuide | Rigid | Autoclave | 2 | 2 | 5.112999916 | 0.111134847 | 9.632192612 | 0.022486636 | 2.165117 | 0.02249693 | 4.04714 | 0.02187694 | 1.900939 | 0.06257368
Asiga DentaGuide | Rigid | Autoclave | 2 | 2 | 5.212999821 | 0.113321941 | 9.92231369 | 0.022939663 | 2.23033025 | 0.02293966 | 4.169039 | 0.02230747 | 1.958196 | 0.05725618
Asiga DentaGuide | Rigid | Autoclave | 2 | 2 | 5.313000202 | 0.115356452 | 10.18656921 | 0.023351509 | 2.28972925 | 0.02335151 | 4.280071 | 0.02270796 | 2.010347 | 0.05215154
Asiga DentaGuide | Rigid | Autoclave | 2 | 2 | 5.413000107 | 0.11749268 | 10.45615196 | 0.023783943 | 2.350326 | 0.02378394 | 4.393341 | 0.02312848 | 2.06355 | 0.05320289
Asiga DentaGuide | Rigid | Autoclave | 2 | 2 | 5.513000011 | 0.119628909 | 10.73049164 | 0.024206083 | 2.41199175 | 0.02421638 | 4.50861 | 0.023549 | 2.117692 | 0.05414168
Asiga DentaGuide | Rigid | Autoclave | 2 | 2 | 5.612999916 | 0.121663412 | 11.00668526 | 0.02462822 | 2.4740745 | 0.02462822 | 4.624658 | 0.02394949 | 2.172199 | 0.05450756
Asiga DentaGuide | Rigid | Autoclave | 2 | 2 | 5.712999821 | 0.123850506 | 11.29475403 | 0.025060657 | 2.53882625 | 0.02507095 | 4.745695 | 0.02438002 | 2.22905 | 0.05685115
Asiga DentaGuide | Rigid | Autoclave | 2 | 2 | 5.813000202 | 0.12588501 | 11.57097912 | 0.025482796 | 2.600916 | 0.0254828 | 4.861756 | 0.02478051 | 2.283564 | 0.05451377
Asiga DentaGuide | Rigid | Autoclave | 2 | 2 | 5.913000107 | 0.128072104 | 11.87334442 | 0.025925526 | 2.66888125 | 0.02592553 | 4.9888 | 0.02521104 | 2.343237 | 0.05967261
Asiga DentaGuide | Rigid | Autoclave | 2 | 2 | 6.013000011 | 0.130310058 | 12.16823483 | 0.026368259 | 2.7351665 | 0.02637855 | 5.112704 | 0.02565159 | 2.401434 | 0.05819742
Asiga DentaGuide | Rigid | Autoclave | 2 | 2 | 6.112999916 | 0.132598885 | 12.49591064 | 0.026831582 | 2.80882125 | 0.02684188 | 5.250383 | 0.02610214 | 2.466102 | 0.06466771
Asiga DentaGuide | Rigid | Autoclave | 2 | 2 | 6.212999821 | 0.134887698 | 12.81556702 | 0.027294906 | 2.8806735 | 0.0273052 | 5.384692 | 0.0265527 | 2.529187 | 0.06308505
Asiga DentaGuide | Rigid | Autoclave | 2 | 2 | 6.313000202 | 0.137125651 | 13.12064457 | 0.027747933 | 2.9492485 | 0.02775823 | 5.512876 | 0.02699324 | 2.589395 | 0.06020788
Asiga DentaGuide | Rigid | Autoclave | 2 | 2 | 6.413000107 | 0.139312746 | 13.43438339 | 0.02820096 | 3.0197705 | 0.02820096 | 5.644699 | 0.02742377 | 2.651312 | 0.06191721
Asiga DentaGuide | Rigid | Autoclave | 2 | 2 | 6.513000011 | 0.141398123 | 13.72261524 | 0.028623102 | 3.084559 | 0.0286231 | 5.765805 | 0.02783428 | 2.708195 | 0.05688334
Asiga DentaGuide | Rigid | Autoclave | 2 | 2 | 6.612999916 | 0.143534344 | 14.04202557 | 0.029055536 | 3.156356 | 0.02905554 | 5.900011 | 0.02825479 | 2.771232 | 0.06303649
Asiga DentaGuide | Rigid | Autoclave | 2 | 2 | 6.712999821 | 0.145568847 | 14.32423878 | 0.029467378 | 3.2197915 | 0.02946738 | 6.018588 | 0.02865528 | 2.826927 | 0.05569554
Asiga DentaGuide | Rigid | Autoclave | 2 | 2 | 6.813000202 | 0.147654224 | 14.60696983 | 0.02987922 | 3.2833435 | 0.02988952 | 6.137382 | 0.02906579 | 2.882725 | 0.05579774
Asiga DentaGuide | Rigid | Autoclave | 2 | 2 | 6.913000107 | 0.149688727 | 14.88673592 | 0.030301362 | 3.34622925 | 0.03030136 | 6.254931 | 0.02946628 | 2.937938 | 0.0552126
Asiga DentaGuide | Rigid | Autoclave | 2 | 2 | 7.013000011 | 0.151875822 | 15.20000744 | 0.030733796 | 3.41664625 | 0.03074409 | 6.386558 | 0.02989682 | 2.999763 | 0.06182498
Asiga DentaGuide | Rigid | Autoclave | 2 | 2 | 7.112999916 | 0.154164634 | 15.53191948 | 0.031207416 | 3.491253 | 0.03120742 | 6.526017 | 0.03034737 | 3.065266 | 0.06550374
Asiga DentaGuide | Rigid | Autoclave | 2 | 2 | 7.212999821 | 0.156555179 | 15.88345718 | 0.031681035 | 3.5702715 | 0.03169133 | 6.673722 | 0.03081795 | 3.134643 | 0.06937692
Asiga DentaGuide | Rigid | Autoclave | 2 | 2 | 7.313000202 | 0.158793133 | 16.21403313 | 0.03214436 | 3.644578 | 0.03214436 | 6.812619 | 0.03125849 | 3.199883 | 0.06524006
Asiga DentaGuide | Rigid | Autoclave | 2 | 2 | 7.413000107 | 0.160980228 | 16.53294754 | 0.032576796 | 3.7162635 | 0.03258709 | 6.946617 | 0.03168902 | 3.262822 | 0.06293862
Asiga DentaGuide | Rigid | Autoclave | 2 | 2 | 7.513000011 | 0.16306559 | 16.83815384 | 0.033009227 | 3.7848675 | 0.03300923 | 7.074855 | 0.03209953 | 3.323055 | 0.06023329
Asiga DentaGuide | Rigid | Autoclave | 2 | 2 | 7.612999916 | 0.165252684 | 17.15841293 | 0.033451959 | 3.856855 | 0.03345196 | 7.209417 | 0.03253006 | 3.386259 | 0.063204
Asiga DentaGuide | Rigid | Autoclave | 2 | 2 | 7.712999821 | 0.167287202 | 17.46516037 | 0.033863805 | 3.9258055 | 0.03386381 | 7.338303 | 0.03293055 | 3.446797 | 0.06053744
Asiga DentaGuide | Rigid | Autoclave | 2 | 2 | 7.813000202 | 0.169423423 | 17.78477478 | 0.034296241 | 3.99764825 | 0.03429624 | 7.472594 | 0.03335107 | 3.509874 | 0.06307677
Asiga DentaGuide | Rigid | Autoclave | 2 | 2 | 7.913000107 | 0.171457927 | 18.09427452 | 0.034708083 | 4.06721725 | 0.03470808 | 7.602636 | 0.03375156 | 3.570954 | 0.06108061
Asiga DentaGuide | Rigid | Autoclave | 2 | 2 | 8.012999535 | 0.173645021 | 18.42599297 | 0.035150815 | 4.14178075 | 0.03515081 | 7.742014 | 0.03418209 | 3.63642 | 0.06546554
Asiga DentaGuide | Rigid | Autoclave | 2 | 2 | 8.112999916 | 0.175933848 | 18.78418159 | 0.03561414 | 4.222294 | 0.03561414 | 7.892513 | 0.03463265 | 3.707109 | 0.0706895
Asiga DentaGuide | Rigid | Autoclave | 2 | 2 | 8.213000298 | 0.178222661 | 19.12801743 | 0.036077462 | 4.2995815 | 0.03607746 | 8.036982 | 0.0350832 | 3.774966 | 0.06785694
Asiga DentaGuide | Rigid | Autoclave | 2 | 2 | 8.312999725 | 0.180460615 | 19.47517967 | 0.036530487 | 4.377616 | 0.03653049 | 8.182849 | 0.03552374 | 3.843479 | 0.06851341
Asiga DentaGuide | Rigid | Autoclave | 2 | 2 | 8.413000107 | 0.182749442 | 19.85243034 | 0.036993813 | 4.4624145 | 0.03699381 | 8.341357 | 0.0359743 | 3.917931 | 0.07445144
Asiga DentaGuide | Rigid | Autoclave | 2 | 2 | 8.512999535 | 0.184936522 | 20.21218491 | 0.037436541 | 4.5432795 | 0.03743654 | 8.492515 | 0.03640483 | 3.988929 | 0.07099854
Asiga DentaGuide | Rigid | Autoclave | 2 | 2 | 8.612999916 | 0.187021898 | 20.5297966 | 0.037858684 | 4.614672 | 0.03785868 | 8.625965 | 0.03681533 | 4.051611 | 0.06268153
Asiga DentaGuide | Rigid | Autoclave | 2 | 2 | 8.713000298 | 0.18915812 | 20.87564087 | 0.038291119 | 4.692411 | 0.03829112 | 8.771278 | 0.03723585 | 4.119864 | 0.0682533
Asiga DentaGuide | Rigid | Autoclave | 2 | 2 | 8.812999725 | 0.191192637 | 21.1849308 | 0.038702965 | 4.7619325 | 0.03870296 | 8.901231 | 0.03763635 | 4.180904 | 0.06103921
Asiga DentaGuide | Rigid | Autoclave | 2 | 2 | 8.913000107 | 0.193278 | 21.51862335 | 0.0391251 | 4.83694 | 0.0391251 | 9.041438 | 0.03804685 | 4.246759 | 0.06585513
Asiga DentaGuide | Rigid | Autoclave | 2 | 2 | 9.012999535 | 0.195414235 | 21.83748627 | 0.039557539 | 4.9086135 | 0.03955754 | 9.175414 | 0.03846737 | 4.309687 | 0.06292846
Asiga DentaGuide | Rigid | Autoclave | 2 | 2 | 9.112999916 | 0.197550457 | 22.1523056 | 0.039989971 | 4.9793785 | 0.03998997 | 9.307691 | 0.03888789 | 4.371818 | 0.06213045
Asiga DentaGuide | Rigid | Autoclave | 2 | 2 | 9.213000298 | 0.19978841 | 22.48898888 | 0.040442999 | 5.055058 | 0.040443 | 9.449155 | 0.03932843 | 4.438263 | 0.06644536
Asiga DentaGuide | Rigid | Autoclave | 2 | 2 | 9.312999725 | 0.202128096 | 22.82868195 | 0.040906325 | 5.131414 | 0.04091662 | 9.591883 | 0.039789 | 4.505302 | 0.06703935
Asiga DentaGuide | Rigid | Autoclave | 2 | 2 | 9.413000107 | 0.204416923 | 23.20759583 | 0.041379943 | 5.216586 | 0.04137994 | 9.751091 | 0.04023955 | 4.580082 | 0.07477968
Asiga DentaGuide | Rigid | Autoclave | 2 | 2 | 9.512999535 | 0.206604003 | 23.57483101 | 0.041812379 | 5.2991325 | 0.04182267 | 9.905391 | 0.04067008 | 4.652557 | 0.07247486
Asiga DentaGuide | Rigid | Autoclave | 2 | 2 | 9.612999916 | 0.208740239 | 23.91337585 | 0.042255107 | 5.3752305 | 0.04225511 | 10.04764 | 0.0410906 | 4.71937 | 0.06681274
Asiga DentaGuide | Rigid | Autoclave | 2 | 2 | 9.713000298 | 0.210876475 | 24.22195053 | 0.042687546 | 5.4445915 | 0.04268755 | 10.17729 | 0.04151112 | 4.780268 | 0.06089805
Asiga DentaGuide | Rigid | Autoclave | 2 | 2 | 9.812999725 | 0.212910978 | 24.57309532 | 0.043099388 | 5.523522 | 0.04309939 | 10.32483 | 0.04191161 | 4.849567 | 0.06929938
Asiga DentaGuide | Rigid | Autoclave | 2 | 2 | 9.913000107 | 0.21499634 | 24.90611458 | 0.043521527 | 5.5983775 | 0.04352153 | 10.46475 | 0.04232211 | 4.915289 | 0.06572225
Asiga DentaGuide | Rigid | Autoclave | 2 | 2 | 10.01299953 | 0.217030843 | 25.21758461 | 0.043933369 | 5.6683895 | 0.04393337 | 10.59562 | 0.04272261 | 4.976759 | 0.06146945
Asiga DentaGuide | Rigid | Autoclave | 2 | 2 | 10.11299992 | 0.219217938 | 25.51317406 | 0.044365805 | 5.734832 | 0.0443761 | 10.71982 | 0.04315314 | 5.035094 | 0.05833538
Asiga DentaGuide | Rigid | Autoclave | 2 | 2 | 10.2130003 | 0.221405033 | 25.82132721 | 0.044808537 | 5.8040985 | 0.04481883 | 10.8493 | 0.04358367 | 5.095909 | 0.06081486
Asiga DentaGuide | Rigid | Autoclave | 2 | 2 | 10.31299973 | 0.223592127 | 26.19364929 | 0.045261566 | 5.8877885 | 0.04526156 | 11.00573 | 0.0440142 | 5.169388 | 0.07347877
Asiga DentaGuide | Rigid | Autoclave | 2 | 2 | 10.41300011 | 0.225931813 | 26.58910942 | 0.045735184 | 5.97668 | 0.04573518 | 11.17189 | 0.04447477 | 5.247433 | 0.07804513
Asiga DentaGuide | Rigid | Autoclave | 2 | 2 | 10.51299953 | 0.228220626 | 26.97496223 | 0.046198506 | 6.0634115 | 0.04619851 | 11.33402 | 0.04492532 | 5.323582 | 0.0761491
Asiga DentaGuide | Rigid | Autoclave | 2 | 2 | 10.61299992 | 0.23045858 | 27.35092735 | 0.046651535 | 6.1479205 | 0.04665153 | 11.49199 | 0.04536586 | 5.39778 | 0.07419774
Asiga DentaGuide | Rigid | Autoclave | 2 | 2 | 10.7130003 | 0.232594815 | 27.68744659 | 0.047073677 | 6.2235635 | 0.04708397 | 11.63338 | 0.04578638 | 5.464193 | 0.06641298
Asiga DentaGuide | Rigid | Autoclave | 2 | 2 | 10.81299973 | 0.234680178 | 28.02056885 | 0.047506109 | 6.2984425 | 0.04750611 | 11.77335 | 0.04619689 | 5.529935 | 0.06574258
Asiga DentaGuide | Rigid | Autoclave | 2 | 2 | 10.91300011 | 0.236765554 | 28.34791183 | 0.047917951 | 6.372022 | 0.04792825 | 11.91089 | 0.04660739 | 5.594537 | 0.06460202
Asiga DentaGuide | Rigid | Autoclave | 2 | 2 | 11.01299953 | 0.238800058 | 28.67071342 | 0.048340093 | 6.4445815 | 0.04834009 | 12.04652 | 0.04700789 | 5.658243 | 0.06370577
Asiga DentaGuide | Rigid | Autoclave | 2 | 2 | 11.11299992 | 0.240987152 | 28.99721146 | 0.048772525 | 6.517971 | 0.04878282 | 12.1837 | 0.04743842 | 5.722678 | 0.06443527
Asiga DentaGuide | Rigid | Autoclave | 2 | 2 | 11.2130003 | 0.243123373 | 29.33394051 | 0.049204964 | 6.593661 | 0.04921526 | 12.32519 | 0.04785893 | 5.789133 | 0.06645439
Asiga DentaGuide | Rigid | Autoclave | 2 | 2 | 11.31299973 | 0.245310483 | 29.70693398 | 0.049657993 | 6.677502 | 0.04965799 | 12.48191 | 0.04828947 | 5.862744 | 0.07361127
Asiga DentaGuide | Rigid | Autoclave | 2 | 2 | 11.41300011 | 0.247599295 | 30.08717155 | 0.050121315 | 6.7629715 | 0.05012131 | 12.64167 | 0.04874002 | 5.937785 | 0.07504092
Asiga DentaGuide | Rigid | Autoclave | 2 | 2 | 11.51299953 | 0.249938981 | 30.46173668 | 0.050594937 | 6.847166 | 0.05059494 | 12.79905 | 0.04920059 | 6.011706 | 0.07392144
Asiga DentaGuide | Rigid | Autoclave | 2 | 2 | 11.61299992 | 0.25217692 | 30.81782913 | 0.051047958 | 6.9272085 | 0.05104796 | 12.94867 | 0.04964113 | 6.081982 | 0.07027581
Asiga DentaGuide | Rigid | Autoclave | 2 | 2 | 11.7130003 | 0.25431317 | 31.18136024 | 0.051480398 | 7.0089225 | 0.0514804 | 13.10141 | 0.05006165 | 6.153726 | 0.07174385
Asiga DentaGuide | Rigid | Autoclave | 2 | 2 | 11.81299973 | 0.256449392 | 31.50763512 | 0.051912833 | 7.0822625 | 0.05191283 | 13.2385 | 0.05048216 | 6.218117 | 0.06439123
Asiga DentaGuide | Rigid | Autoclave | 2 | 2 | 11.91300011 | 0.258534768 | 31.83391953 | 0.052334972 | 7.1556045 | 0.05233497 | 13.3756 | 0.05089267 | 6.28251 | 0.06439311
Asiga DentaGuide | Rigid | Autoclave | 2 | 2 | 12.01299953 | 0.260620116 | 32.17007446 | 0.052757107 | 7.231165 | 0.05275711 | 13.51684 | 0.05130317 | 6.348851 | 0.06634109
Asiga DentaGuide | Rigid | Autoclave | 2 | 2 | 12.11299992 | 0.262654619 | 32.49000168 | 0.053168952 | 7.303078 | 0.05316895 | 13.65126 | 0.05170367 | 6.41199 | 0.0631385
Asiga DentaGuide | Rigid | Autoclave | 2 | 2 | 12.2130003 | 0.26479087 | 32.83543396 | 0.053601392 | 7.380724 | 0.05360139 | 13.7964 | 0.05212419 | 6.480162 | 0.068172
Asiga DentaGuide | Rigid | Autoclave | 2 | 2 | 12.31299973 | 0.266977964 | 33.22037125 | 0.054044124 | 7.46725 | 0.05404412 | 13.95814 | 0.05255472 | 6.55613 | 0.07596842
Asiga DentaGuide | Rigid | Autoclave | 2 | 2 | 12.41300011 | 0.269114185 | 33.56866074 | 0.054476555 | 7.545538 | 0.05447656 | 14.10448 | 0.05297523 | 6.624866 | 0.06873587
Asiga DentaGuide | Rigid | Autoclave | 2 | 2 | 12.51299953 | 0.271453871 | 33.93417358 | 0.054939877 | 7.627698 | 0.05495018 | 14.25806 | 0.0534358 | 6.697001 | 0.07213495
Asiga DentaGuide | Rigid | Autoclave | 2 | 2 | 12.61299992 | 0.273742684 | 34.31245422 | 0.055413499 | 7.7127275 | 0.0554135 | 14.417 | 0.05388636 | 6.771656 | 0.07465471
Asiga DentaGuide | Rigid | Autoclave | 2 | 2 | 12.7130003 | 0.275980652 | 34.67784882 | 0.055856232 | 7.7948605 | 0.05586653 | 14.57052 | 0.0543269 | 6.843767 | 0.07211161
Asiga DentaGuide | Rigid | Autoclave | 2 | 2 | 12.81299973 | 0.278116873 | 35.02627945 | 0.056288663 | 7.8731805 | 0.05629896 | 14.71692 | 0.05474742 | 6.912531 | 0.06876373
Asiga DentaGuide | Rigid | Autoclave | 2 | 2 | 12.91300011 | 0.280253094 | 35.38959122 | 0.056721102 | 7.9548455 | 0.0567314 | 14.86958 | 0.05516793 | 6.984232 | 0.07170056
Asiga DentaGuide | Rigid | Autoclave | 2 | 2 | 13.01299953 | 0.282338471 | 35.7334404 | 0.057143237 | 8.0321355 | 0.05715354 | 15.01405 | 0.05557844 | 7.052091 | 0.06785957
Asiga DentaGuide | Rigid | Autoclave | 2 | 2 | 13.11299992 | 0.284423848 | 36.07290268 | 0.057575677 | 8.10844 | 0.05757568 | 15.15668 | 0.05598895 | 7.119085 | 0.0669938
Asiga DentaGuide | Rigid | Autoclave | 2 | 2 | 13.2130003 | 0.286509196 | 36.40980148 | 0.057997812 | 8.1841675 | 0.05799781 | 15.29824 | 0.05639945 | 7.185573 | 0.06648789
Asiga DentaGuide | Rigid | Autoclave | 2 | 2 | 13.31299973 | 0.288645446 | 36.74990845 | 0.058419954 | 8.2606165 | 0.05843025 | 15.44114 | 0.05681997 | 7.252694 | 0.06712103
Asiga DentaGuide | Rigid | Autoclave | 2 | 2 | 13.41300011 | 0.29083254 | 37.10396576 | 0.058872983 | 8.3402015 | 0.05887298 | 15.5899 | 0.0572505 | 7.322568 | 0.06987417
Asiga DentaGuide | Rigid | Autoclave | 2 | 2 | 13.51299953 | 0.293121353 | 37.47729111 | 0.059326008 | 8.424117 | 0.05933631 | 15.74676 | 0.05770105 | 7.396245 | 0.07367677
Asiga DentaGuide | Rigid | Autoclave | 2 | 2 | 13.61299992 | 0.295410166 | 37.84975815 | 0.05978933 | 8.50784 | 0.05979963 | 15.90326 | 0.05815161 | 7.469752 | 0.07350738
Asiga DentaGuide | Rigid | Autoclave | 2 | 2 | 13.7130003 | 0.297749852 | 38.23655701 | 0.060262952 | 8.594784 | 0.06027325 | 16.06578 | 0.05861218 | 7.546088 | 0.0763358
Asiga DentaGuide | Rigid | Autoclave | 2 | 2 | 13.81299973 | 0.299936946 | 38.5967598 | 0.060705684 | 8.67575 | 0.06071598 | 16.21713 | 0.05904271 | 7.617175 | 0.071087
Asiga DentaGuide | Rigid | Autoclave | 2 | 2 | 13.91300011 | 0.302124041 | 38.94983673 | 0.061148416 | 8.755115 | 0.06115871 | 16.36548 | 0.05947324 | 7.686856 | 0.06968069
Asiga DentaGuide | Rigid | Autoclave | 2 | 2 | 14.01299953 | 0.304158544 | 39.30162811 | 0.061570555 | 8.83419 | 0.06157056 | 16.51329 | 0.05987373 | 7.756283 | 0.06942698
Asiga DentaGuide | Rigid | Autoclave | 2 | 2 | 14.11299992 | 0.306193047 | 39.62353897 | 0.061982397 | 8.906549 | 0.0619824 | 16.64855 | 0.06027422 | 7.819813 | 0.06352998
Asiga DentaGuide | Rigid | Autoclave | 2 | 2 | 14.2130003 | 0.308227551 | 39.94735336 | 0.062394243 | 8.979336 | 0.06239424 | 16.7846 | 0.06067471 | 7.883718 | 0.06390565
Asiga DentaGuide | Rigid | Autoclave | 2 | 2 | 14.31299973 | 0.310363772 | 40.2934227 | 0.062816381 | 9.057125 | 0.06282667 | 16.93001 | 0.06109523 | 7.952016 | 0.06829772
Asiga DentaGuide | Rigid | Autoclave | 2 | 2 | 14.41300011 | 0.312500022 | 40.64513779 | 0.063248813 | 9.136183 | 0.06325911 | 17.07779 | 0.06151575 | 8.021428 | 0.06941193
Asiga DentaGuide | Rigid | Autoclave | 2 | 2 | 14.51299953 | 0.314636243 | 40.99982834 | 0.063691549 | 9.21591 | 0.06369155 | 17.22682 | 0.06193627 | 8.091427 | 0.06999914
Asiga DentaGuide | Rigid | Autoclave | 2 | 2 | 14.61299992 | 0.316925056 | 41.35699844 | 0.064144574 | 9.296195 | 0.06415487 | 17.37689 | 0.06238682 | 8.161916 | 0.07048849
Asiga DentaGuide | Rigid | Autoclave | 2 | 2 | 14.7130003 | 0.319264742 | 41.74634171 | 0.064628489 | 9.383711 | 0.06462849 | 17.54048 | 0.06284739 | 8.238754 | 0.07683795
Asiga DentaGuide | Rigid | Autoclave | 2 | 2 | 14.81299973 | 0.321604428 | 42.1350708 | 0.065091811 | 9.471089 | 0.06510211 | 17.70381 | 0.06330796 | 8.31547 | 0.07671674
Asiga DentaGuide | Rigid | Autoclave | 2 | 2 | 14.91300011 | 0.323689776 | 42.48788452 | 0.065524243 | 9.550395 | 0.06552425 | 17.85205 | 0.06371846 | 8.385099 | 0.06962874
Asiga DentaGuide | Rigid | Autoclave | 2 | 2 | 15.01299953 | 0.32587687 | 42.84327316 | 0.065956682 | 9.630279 | 0.06596698 | 18.00138 | 0.06414899 | 8.455236 | 0.07013691
Asiga DentaGuide | Rigid | Autoclave | 2 | 2 | 15.11299992 | 0.327962247 | 43.19472885 | 0.066389121 | 9.709278 | 0.06638912 | 18.14905 | 0.0645595 | 8.524597 | 0.06936073
Asiga DentaGuide | Rigid | Autoclave | 2 | 2 | 15.2130003 | 0.330047624 | 43.53100586 | 0.066800959 | 9.784867 | 0.06681126 | 18.29034 | 0.06497 | 8.590962 | 0.06636518
Asiga DentaGuide | Rigid | Autoclave | 2 | 2 | 15.31299973 | 0.332132971 | 43.8801384 | 0.067233399 | 9.863344 | 0.06723339 | 18.43703 | 0.06538051 | 8.659864 | 0.06890225
Asiga DentaGuide | Rigid | Autoclave | 2 | 2 | 15.41300011 | 0.334269222 | 44.23705673 | 0.067665838 | 9.943572 | 0.06766583 | 18.587 | 0.06580103 | 8.730303 | 0.0704388
Asiga DentaGuide | Rigid | Autoclave | 2 | 2 | 15.51299953 | 0.336456316 | 44.60317612 | 0.068098269 | 10.025868 | 0.06810857 | 18.74083 | 0.06623156 | 8.802558 | 0.07225465
Asiga DentaGuide | Rigid | Autoclave | 2 | 2 | 15.61299992 | 0.338643411 | 44.97370911 | 0.068551295 | 10.109156 | 0.0685513 | 18.89652 | 0.06666209 | 8.875683 | 0.07312569
Asiga DentaGuide | Rigid | Autoclave | 2 | 2 | 15.7130003 | 0.340932223 | 45.34713364 | 0.069014624 | 10.193094 | 0.06901462 | 19.05342 | 0.06711264 | 8.94938 | 0.07369634
Asiga DentaGuide | Rigid | Autoclave | 2 | 2 | 15.81299973 | 0.343221036 | 45.7269516 | 0.069467641 | 10.27847 | 0.06947794 | 19.213 | 0.0675632 | 9.024338 | 0.0749581
Asiga DentaGuide | Rigid | Autoclave | 2 | 2 | 15.91300011 | 0.345509849 | 46.11117554 | 0.069930971 | 10.364835 | 0.06994126 | 19.37444 | 0.06801375 | 9.100165 | 0.07582764
Asiga DentaGuide | Rigid | Autoclave | 2 | 2 | 16.01300049 | 0.347646099 | 46.46369171 | 0.070363402 | 10.444073 | 0.0703737 | 19.52256 | 0.06843427 | 9.169736 | 0.06957002
Asiga DentaGuide | Rigid | Autoclave | 2 | 2 | 16.11300087 | 0.349731446 | 46.81824493 | 0.070785545 | 10.52377 | 0.07079584 | 19.67153 | 0.06884477 | 9.239708 | 0.06997204
Asiga DentaGuide | Rigid | Autoclave | 2 | 2 | 16.21299934 | 0.351816823 | 47.16676712 | 0.071217984 | 10.60211 | 0.07121798 | 19.81797 | 0.06925528 | 9.308489 | 0.0687818
Asiga DentaGuide | Rigid | Autoclave | 2 | 2 | 16.31299973 | 0.353800453 | 47.5008316 | 0.071619526 | 10.677201 | 0.07161952 | 19.95833 | 0.06964576 | 9.374418 | 0.06592853
Asiga DentaGuide | Rigid | Autoclave | 2 | 2 | 16.41300011 | 0.355936703 | 47.843853 | 0.072051965 | 10.754305 | 0.07205196 | 20.10246 | 0.07006628 | 9.442114 | 0.0676962
Asiga DentaGuide | Rigid | Autoclave | 2 | 2 | 16.4640007 | 0.357004814 | 48.0145874 | 0.072257884 | 10.792683 | 0.07226818 | 20.1742 | 0.07027654 | 9.475809 | 0.0336949
Asiga DentaGuide | Rigid | Autoclave | 3 | 1 | 0.113 | 0.0006612142 | -0.02309149 | 0.0001203849 | -0.004666751 | 0.000130417 | -0.009199798 | 0.0001301603 | -0.004557169 | -7.956573
Asiga DentaGuide | Rigid | Autoclave | 3 | 1 | 0.213 | 0.001729329 | -0.01697336 | 0.0003410906 | -0.003430287 | 0.0003410906 | -0.006762294 | 0.0003404192 | -0.003349738 | 0.001207431
Asiga DentaGuide | Rigid | Autoclave | 3 | 1 | 0.313 | 0.003560384 | 0.04094442 | 0.0006922133 | 0.008274796875 | 0.0007022454 | 0.01631252 | 0.000700863 | 0.008080492 | 0.01143023
Asiga DentaGuide | Rigid | Autoclave | 3 | 1 | 0.413 | 0.007476807 | 0.3136739 | 0.001464683 | 0.06339297 | 0.001474715 | 0.1249697 | 0.001471812 | 0.0619044 | 0.05382391
Asiga DentaGuide | Rigid | Autoclave | 3 | 1 | 0.513 | 0.01068115 | 0.5354592 | 0.002096704 | 0.1082154 | 0.002106736 | 0.2133304 | 0.002102589 | 0.1056743 | 0.04376993
Asiga DentaGuide | Rigid | Autoclave | 3 | 1 | 0.613 | 0.01317342 | 0.6897922 | 0.002588276 | 0.1394058 | 0.002598308 | 0.2748176 | 0.002593193 | 0.1361324 | 0.03045804
Asiga DentaGuide | Rigid | Autoclave | 3 | 1 | 0.713 | 0.01541138 | 0.8161589 | 0.003029687 | 0.1649443 | 0.003039719 | 0.3251629 | 0.003033736 | 0.1610712 | 0.02493881
Asiga DentaGuide | Rigid | Autoclave | 3 | 1 | 0.813 | 0.01754761 | 0.9333566 | 0.003461066 | 0.1886298 | 0.003461066 | 0.3718552 | 0.003454253 | 0.1842005 | 0.02312928
Asiga DentaGuide | Rigid | Autoclave | 3 | 1 | 0.913 | 0.01958211 | 1.040979 | 0.003852318 | 0.2103801 | 0.00386235 | 0.4147326 | 0.003854747 | 0.20544 | 0.02123956
Asiga DentaGuide | Rigid | Autoclave | 3 | 1 | 1.013 | 0.02171834 | 1.175914 | 0.004273665 | 0.2376503 | 0.004283697 | 0.4684917 | 0.004275265 | 0.2320698 | 0.02662984
Asiga DentaGuide | Rigid | Autoclave | 3 | 1 | 1.113 | 0.02380371 | 1.319106 | 0.00468498 | 0.2665891875 | 0.004695012 | 0.5255404 | 0.00468577 | 0.2603292 | 0.02825939
Asiga DentaGuide | Rigid | Autoclave | 3 | 1 | 1.213 | 0.0259908 | 1.48105 | 0.005116359 | 0.299317625 | 0.005126391 | 0.5900596 | 0.0051163 | 0.2922892 | 0.03195993
Asiga DentaGuide | Rigid | Autoclave | 3 | 1 | 1.313 | 0.02822876 | 1.638333 | 0.005567803 | 0.33110425 | 0.005567803 | 0.6527222 | 0.005556843 | 0.3233294 | 0.03104022
Asiga DentaGuide | Rigid | Autoclave | 3 | 1 | 1.413 | 0.03056844 | 1.776856 | 0.006019246 | 0.3590997 | 0.006029278 | 0.7079109 | 0.00601741 | 0.3506674 | 0.02733803
Asiga DentaGuide | Rigid | Autoclave | 3 | 1 | 1.513 | 0.03275554 | 1.909403 | 0.006450626 | 0.3858871 | 0.006460658 | 0.7607183 | 0.00644794 | 0.3768259 | 0.02615844
Asiga DentaGuide | Rigid | Autoclave | 3 | 1 | 1.613 | 0.03499349 | 2.088924 | 0.006902069 | 0.4221679375 | 0.006902069 | 0.8322405 | 0.006888482 | 0.4122548 | 0.0354289
Asiga DentaGuide | Rigid | Autoclave | 3 | 1 | 1.713 | 0.03723145 | 2.281691 | 0.007333449 | 0.4611259 | 0.007343481 | 0.9090403 | 0.007329025 | 0.4502979 | 0.03804317
Asiga DentaGuide | Rigid | Autoclave | 3 | 1 | 1.813 | 0.03931682 | 2.478108 | 0.007744764 | 0.500821375 | 0.007754796 | 0.9872939 | 0.007739531 | 0.4890613 | 0.03876335
Asiga DentaGuide | Rigid | Autoclave | 3 | 1 | 1.913 | 0.04140218 | 2.674909 | 0.008166111 | 0.540594625 | 0.008166111 | 1.065701 | 0.008150036 | 0.5279006 | 0.03883934
Asiga DentaGuide | Rigid | Autoclave | 3 | 1 | 2.013 | 0.04348755 | 2.827805 | 0.008577426 | 0.571494625 | 0.008577426 | 1.126616 | 0.008560542 | 0.558075 | 0.03017438
Asiga DentaGuide | Rigid | Autoclave | 3 | 1 | 2.113 | 0.04557292 | 3.012707 | 0.008988741 | 0.6088630625 | 0.008988741 | 1.200282 | 0.008971047 | 0.5945659 | 0.03649095
Asiga DentaGuide | Rigid | Autoclave | 3 | 1 | 2.213 | 0.04776001 | 3.235454 | 0.009410089 | 0.6538798125 | 0.009420121 | 1.289026 | 0.009401577 | 0.6385256 | 0.04395969
Asiga DentaGuide | Rigid | Autoclave | 3 | 1 | 2.313 | 0.04989624 | 3.467534 | 0.009841467 | 0.70078275 | 0.009841467 | 1.381488 | 0.009822094 | 0.6843272 | 0.04580161
Asiga DentaGuide | Rigid | Autoclave | 3 | 1 | 2.413 | 0.0521342 | 3.727487 | 0.01028288 | 0.75331875 | 0.01028288 | 1.485054 | 0.01026264 | 0.7356296 | 0.05130234
Asiga DentaGuide | Rigid | Autoclave | 3 | 1 | 2.513 | 0.05442302 | 3.977779 | 0.01073432 | 0.8039024375 | 0.01073432 | 1.584773 | 0.01071319 | 0.7850255 | 0.04939591
Asiga DentaGuide | Rigid | Autoclave | 3 | 1 | 2.613 | 0.05671183 | 4.223488 | 0.01117573 | 0.85355975 | 0.01118577 | 1.682664 | 0.01116375 | 0.8335168 | 0.04849128
Asiga DentaGuide | Rigid | Autoclave | 3 | 1 | 2.713 | 0.05900065 | 4.476967 | 0.01162718 | 0.9047875 | 0.01163721 | 1.783652 | 0.0116143 | 0.8835416 | 0.05002486
Asiga DentaGuide | Rigid | Autoclave | 3 | 1 | 2.813 | 0.06108602 | 4.713852 | 0.01204852 | 0.9526615 | 0.01204853 | 1.878029 | 0.01202481 | 0.9302915 | 0.04674982
Asiga DentaGuide | Rigid | Autoclave | 3 | 1 | 2.913 | 0.06322225 | 4.9452 | 0.01246987 | 0.999416625 | 0.01246987 | 1.970199 | 0.01244532 | 0.9759487 | 0.04565726
Asiga DentaGuide | Rigid | Autoclave | 3 | 1 | 3.013 | 0.06525675 | 5.17491 | 0.01287115 | 1.04584 | 0.01287115 | 2.061717 | 0.01284582 | 1.021282 | 0.04533372
Asiga DentaGuide | Rigid | Autoclave | 3 | 1 | 3.113 | 0.06739299 | 5.428573 | 0.0132925 | 1.097105375 | 0.0132925 | 2.162778 | 0.01326634 | 1.071344 | 0.05006109
Asiga DentaGuide | Rigid | Autoclave | 3 | 1 | 3.213 | 0.06942749 | 5.664376 | 0.01369379 | 1.14476075 | 0.01369379 | 2.256723 | 0.01366683 | 1.11788 | 0.04653639
Asiga DentaGuide | Rigid | Autoclave | 3 | 1 | 3.313 | 0.07151286 | 5.915894 | 0.0141051 | 1.195592125 | 0.0141051 | 2.35693 | 0.01407734 | 1.167518 | 0.04963771
Asiga DentaGuide | Rigid | Autoclave | 3 | 1 | 3.413 | 0.07375082 | 6.177321 | 0.01453648 | 1.248426125 | 0.01454651 | 2.461084 | 0.01451788 | 1.219111 | 0.05159341
Asiga DentaGuide | Rigid | Autoclave | 3 | 1 | 3.513 | 0.07598877 | 6.446568 | 0.01498792 | 1.302840375 | 0.01498792 | 2.568354 | 0.01495842 | 1.272248 | 0.05313654
Asiga DentaGuide | Rigid | Autoclave | 3 | 1 | 3.613 | 0.07832846 | 6.720358 | 0.0154494 | 1.358173 | 0.0154494 | 2.677434 | 0.01541899 | 1.326281 | 0.05403336
Asiga DentaGuide | Rigid | Autoclave | 3 | 1 | 3.713 | 0.08061727 | 6.982898 | 0.01590084 | 1.411231875 | 0.01590084 | 2.782031 | 0.01586954 | 1.378094 | 0.05181295
Asiga DentaGuide | Rigid | Autoclave | 3 | 1 | 3.813 | 0.08285523 | 7.235508 | 0.01633222 | 1.462283875 | 0.01634225 | 2.882672 | 0.01631008 | 1.427947 | 0.04985321
Asiga DentaGuide | Rigid | Autoclave | 3 | 1 | 3.913 | 0.08499146 | 7.498339 | 0.01675357 | 1.515401625 | 0.0167636 | 2.987386 | 0.0167306 | 1.479818 | 0.05187045
Asiga DentaGuide | Rigid | Autoclave | 3 | 1 | 4.013 | 0.08712769 | 7.77007 | 0.01717492 | 1.570318 | 0.01718495 | 3.095645 | 0.01715112 | 1.533444 | 0.05362683
Asiga DentaGuide | Rigid | Autoclave | 3 | 1 | 4.113 | 0.08921306 | 8.042854 | 0.01759626 | 1.62544725 | 0.01759626 | 3.204324 | 0.01756163 | 1.587279 | 0.05383471
Asiga DentaGuide | Rigid | Autoclave | 3 | 1 | 4.213 | 0.0911967 | 8.298863 | 0.01797748 | 1.67718625 | 0.01798751 | 3.30632 | 0.01795211 | 1.637803 | 0.05052409
Asiga DentaGuide | Rigid | Autoclave | 3 | 1 | 4.313 | 0.0932312 | 8.549091 | 0.0183888 | 1.727756875 | 0.0183888 | 3.406012 | 0.0183526 | 1.687186 | 0.04938316
Asiga DentaGuide | Rigid | Autoclave | 3 | 1 | 4.413 | 0.09531657 | 8.814844 | 0.01880011 | 1.781465125 | 0.01880011 | 3.51189 | 0.0187631 | 1.739633 | 0.05244703
Asiga DentaGuide | Rigid | Autoclave | 3 | 1 | 4.513 | 0.09755453 | 9.100209 | 0.01924152 | 1.839136875 | 0.01924152 | 3.625581 | 0.01920365 | 1.795951 | 0.05631758
Asiga DentaGuide | Rigid | Autoclave | 3 | 1 | 4.613 | 0.09989421 | 9.402319 | 0.019703 | 1.90019275 | 0.019703 | 3.745944 | 0.01966421 | 1.855573 | 0.05962217
Asiga DentaGuide | Rigid | Autoclave | 3 | 1 | 4.713 | 0.1022339 | 9.703334 | 0.02016447 | 1.961027375 | 0.02016448 | 3.86587 | 0.02012478 | 1.914979 | 0.05940611
Asiga DentaGuide | Rigid | Autoclave | 3 | 1 | 4.813 | 0.1045227 | 10.00926 | 0.02060589 | 2.022854375 | 0.02061592 | 3.987753 | 0.02057534 | 1.975354 | 0.0603752
Asiga DentaGuide | Rigid | Autoclave | 3 | 1 | 4.913 | 0.1066589 | 10.30619 | 0.02103727 | 2.08286275 | 0.02103727 | 4.10605 | 0.02099585 | 2.033954 | 0.05859925
Asiga DentaGuide | Rigid | Autoclave | 3 | 1 | 5.013 | 0.1087952 | 10.58946 | 0.02145861 | 2.140111 | 0.02145861 | 4.218907 | 0.02141637 | 2.089858 | 0.05590408
Asiga DentaGuide | Rigid | Autoclave | 3 | 1 | 5.113 | 0.1108805 | 10.8729 | 0.0218599 | 2.197394 | 0.02186993 | 4.331832 | 0.02182688 | 2.145796 | 0.05593796
Asiga DentaGuide | Rigid | Autoclave | 3 | 1 | 5.213 | 0.112915 | 11.14836 | 0.02227121 | 2.25306425 | 0.02227121 | 4.441577 | 0.02222737 | 2.200159 | 0.05436301
Asiga DentaGuide | Rigid | Autoclave | 3 | 1 | 5.313 | 0.1150513 | 11.4411 | 0.02268253 | 2.31222725 | 0.02269256 | 4.558208 | 0.02264789 | 2.257932 | 0.05777357
Asiga DentaGuide | Rigid | Autoclave | 3 | 1 | 5.413 | 0.1172384 | 11.75007 | 0.02311391 | 2.3746695 | 0.02312394 | 4.681303 | 0.02307842 | 2.318908 | 0.06097616
Asiga DentaGuide | Rigid | Autoclave | 3 | 1 | 5.513 | 0.1194255 | 12.05807 | 0.02355532 | 2.43691575 | 0.02355532 | 4.804012 | 0.02350895 | 2.379693 | 0.06078456
Asiga DentaGuide | Rigid | Autoclave | 3 | 1 | 5.613 | 0.1216634 | 12.36653 | 0.0239867 | 2.49925425 | 0.02399673 | 4.926903 | 0.02394949 | 2.440568 | 0.06087471
Asiga DentaGuide | Rigid | Autoclave | 3 | 1 | 5.713 | 0.124054 | 12.7031 | 0.02445821 | 2.5672755 | 0.02446824 | 5.060997 | 0.02442007 | 2.506992 | 0.06642409
Asiga DentaGuide | Rigid | Autoclave | 3 | 1 | 5.813 | 0.1263428 | 13.04418 | 0.02491968 | 2.63620775 | 0.02491968 | 5.196886 | 0.02487063 | 2.574305 | 0.06731338
Asiga DentaGuide | Rigid | Autoclave | 3 | 1 | 5.913 | 0.1285807 | 13.37808 | 0.02536109 | 2.7036865 | 0.02536109 | 5.329911 | 0.02531117 | 2.640199 | 0.06589428
Asiga DentaGuide | Rigid | Autoclave | 3 | 1 | 6.013 | 0.1306661 | 13.66489 | 0.02577241 | 2.76165025 | 0.02577241 | 5.444177 | 0.02572167 | 2.696802 | 0.05660272
Asiga DentaGuide | Rigid | Autoclave | 3 | 1 | 6.113 | 0.1327515 | 13.96992 | 0.02617369 | 2.8232975 | 0.02618372 | 5.565706 | 0.02613218 | 2.757002 | 0.06019979
Asiga DentaGuide | Rigid | Autoclave | 3 | 1 | 6.213 | 0.1348368 | 14.27254 | 0.02658501 | 2.884457 | 0.02659504 | 5.686272 | 0.02654268 | 2.816725 | 0.05972324
Asiga DentaGuide | Rigid | Autoclave | 3 | 1 | 6.313 | 0.1368713 | 14.5766 | 0.02699632 | 2.9459065 | 0.02699632 | 5.807411 | 0.02694318 | 2.876732 | 0.06000669
Asiga DentaGuide | Rigid | Autoclave | 3 | 1 | 6.413 | 0.1390076 | 14.8924 | 0.02741767 | 3.009728 | 0.02741766818 | 5.933225 | 0.0273637 | 2.939055 | 0.0623228
Asiga DentaGuide | Rigid | Autoclave | 3 | 1 | 6.513 | 0.1410929 | 15.19488 | 0.02782898 | 3.0708605 | 0.02782898 | 6.053739 | 0.0277742 | 2.998752 | 0.05969689
Asiga DentaGuide | Rigid | Autoclave | 3 | 1 | 6.613 | 0.1431783 | 15.49042 | 0.02823026 | 3.13058775 | 0.0282403 | 6.171482 | 0.02818471 | 3.057076 | 0.05832484
Asiga DentaGuide | Rigid | Autoclave | 3 | 1 | 6.713 | 0.145518 | 15.82835 | 0.02869174 | 3.19888325 | 0.02870177 | 6.306116 | 0.02864527 | 3.123768 | 0.06669172
Asiga DentaGuide | Rigid | Autoclave | 3 | 1 | 6.813 | 0.1478577 | 16.17449 | 0.02915321 | 3.26883675 | 0.02916325 | 6.444019 | 0.02910584 | 3.192079 | 0.0683109
Asiga DentaGuide | Rigid | Autoclave | 3 | 1 | 6.913 | 0.1500956 | 16.5205 | 0.02959463 | 3.338765 | 0.02960466 | 6.581873 | 0.02954638 | 3.260365 | 0.06828643
Asiga DentaGuide | Rigid | Autoclave | 3 | 1 | 7.013 | 0.1522827 | 16.85369 | 0.03003604 | 3.40610125 | 0.03003604 | 6.714616 | 0.02997691 | 3.32612 | 0.065755
Asiga DentaGuide | Rigid | Autoclave | 3 | 1 | 7.113 | 0.1544698 | 17.1754 | 0.03045738 | 3.4711185 | 0.03046742 | 6.842787 | 0.03040744 | 3.389611 | 0.06349046
Asiga DentaGuide | Rigid | Autoclave | 3 | 1 | 7.213 | 0.1565552 | 17.4945 | 0.0308687 | 3.5356095 | 0.03087873 | 6.969922 | 0.03081795 | 3.452588 | 0.06297664
Asiga DentaGuide | Rigid | Autoclave | 3 | 1 | 7.313 | 0.1586405 | 17.82055 | 0.03128001 | 3.60150275 | 0.03129005 | 7.09982 | 0.03122845 | 3.516934 | 0.06434606
Asiga DentaGuide | Rigid | Autoclave | 3 | 1 | 7.413 | 0.1607259 | 18.13832 | 0.03169133 | 3.6657235 | 0.03170136 | 7.226422 | 0.03163896 | 3.579646 | 0.06271277
Asiga DentaGuide | Rigid | Autoclave | 3 | 1 | 7.513 | 0.1628113 | 18.46165 | 0.03211268 | 3.7310685 | 0.03211268 | 7.355239 | 0.03204946 | 3.643457 | 0.06381041
Asiga DentaGuide | Rigid | Autoclave | 3 | 1 | 7.613 | 0.1650492 | 18.80836 | 0.03255409 | 3.8011375 | 0.03255409 | 7.49337 | 0.03249001 | 3.711881 | 0.06842382
Asiga DentaGuide | Rigid | Autoclave | 3 | 1 | 7.713 | 0.1673381 | 19.16307 | 0.0329955 | 3.87282325 | 0.03300553 | 7.634688 | 0.03294056 | 3.781883 | 0.07000253
Asiga DentaGuide | Rigid | Autoclave | 3 | 1 | 7.813 | 0.1696269 | 19.52808 | 0.03344695 | 3.94659275 | 0.03345698 | 7.780113 | 0.03339112 | 3.85392 | 0.07203708
Asiga DentaGuide | Rigid | Autoclave | 3 | 1 | 7.913 | 0.171814 | 19.86282 | 0.03387833 | 4.0142415 | 0.03388836 | 7.913472 | 0.03382165 | 3.919981 | 0.06606028
Asiga DentaGuide | Rigid | Autoclave | 3 | 1 | 8.013 | 0.1740011 | 20.19095 | 0.0343097 | 4.08055725 | 0.03431974 | 8.044204 | 0.03425218 | 3.984739 | 0.06475862
Asiga DentaGuide | Rigid | Autoclave | 3 | 1 | 8.113 | 0.1761373 | 20.52958 | 0.03473105 | 4.14899275 | 0.03474108 | 8.179114 | 0.0346727 | 4.051568 | 0.06682855
Asiga DentaGuide | Rigid | Autoclave | 3 | 1 | 8.213 | 0.1782227 | 20.857 | 0.0351524 | 4.215164 | 0.0351524 | 8.309561 | 0.0350832 | 4.116185 | 0.06461746
Asiga DentaGuide | Rigid | Autoclave | 3 | 1 | 8.313 | 0.1803589 | 21.17932 | 0.03556371 | 4.280304 | 0.03557375 | 8.437974 | 0.03550372 | 4.179795 | 0.06361016
Asiga DentaGuide | Rigid | Autoclave | 3 | 1 | 8.413 | 0.1823934 | 21.50127 | 0.03597503 | 4.3453705 | 0.03597503 | 8.566243 | 0.03590421 | 4.243334 | 0.06353864
Asiga DentaGuide | Rigid | Autoclave | 3 | 1 | 8.513 | 0.1844788 | 21.81305 | 0.03637631 | 4.408381 | 0.03638634 | 8.690459 | 0.03631472 | 4.304865 | 0.06153119
Asiga DentaGuide | Rigid | Autoclave | 3 | 1 | 8.613 | 0.1865133 | 22.1309 | 0.03678763 | 4.472617 | 0.03678763 | 8.817091 | 0.03671521 | 4.367593 | 0.06272745
Asiga DentaGuide | Rigid | Autoclave | 3 | 1 | 8.713 | 0.1888021 | 22.49285 | 0.03722904 | 4.545767 | 0.03723907 | 8.961295 | 0.03716577 | 4.439025 | 0.07143217
Asiga DentaGuide | Rigid | Autoclave | 3 | 1 | 8.813 | 0.1910909 | 22.85649 | 0.03769051 | 4.6192575 | 0.03769051 | 9.10617 | 0.03761632 | 4.51079 | 0.07176493
Asiga DentaGuide | Rigid | Autoclave | 3 | 1 | 8.913 | 0.1934814 | 23.24052 | 0.03816202 | 4.69687 | 0.03816202 | 9.259172 | 0.0380869 | 4.58658 | 0.07579037
Asiga DentaGuide | Rigid | Autoclave | 3 | 1 | 9.013 | 0.195872 | 23.63223 | 0.03863353 | 4.776034 | 0.03863353 | 9.415231 | 0.03855748 | 4.663885 | 0.07730471
Asiga DentaGuide | Rigid | Autoclave | 3 | 1 | 9.113 | 0.1980591 | 23.97859 | 0.03905488 | 4.846033 | 0.03906491 | 9.553224 | 0.03898801 | 4.73224 | 0.06835531
Asiga DentaGuide | Rigid | Autoclave | 3 | 1 | 9.213 | 0.2001445 | 24.32672 | 0.03947622 | 4.9163895 | 0.03947622 | 9.691922 | 0.03939851 | 4.800945 | 0.06870463
Asiga DentaGuide | Rigid | Autoclave | 3 | 1 | 9.313 | 0.2022298 | 24.64611 | 0.0398775 | 4.980937 | 0.03988754 | 9.819168 | 0.03980902 | 4.863977 | 0.06303198
Asiga DentaGuide | Rigid | Autoclave | 3 | 1 | 9.413 | 0.2042135 | 24.95114 | 0.04026876 | 5.042583 | 0.04027879 | 9.940693 | 0.0401995 | 4.924175 | 0.06019828
Asiga DentaGuide | Rigid | Autoclave | 3 | 1 | 9.513 | 0.2062988 | 25.27367 | 0.04068007 | 5.107766 | 0.04069011 | 10.06919 | 0.04061001 | 4.987827 | 0.06365232
Asiga DentaGuide | Rigid | Autoclave | 3 | 1 | 9.613 | 0.2083842 | 25.61334 | 0.04110142 | 5.1764135 | 0.04110142 | 10.20452 | 0.04102051 | 5.054863 | 0.06703558
Asiga DentaGuide | Rigid | Autoclave | 3 | 1 | 9.713 | 0.2106222 | 25.96155 | 0.0415328 | 5.2467845 | 0.04154283 | 10.34325 | 0.04146105 | 5.123581 | 0.06871856
Asiga DentaGuide | Rigid | Autoclave | 3 | 1 | 9.813 | 0.2128601 | 26.31988 | 0.04197421 | 5.3192035 | 0.04198424 | 10.48601 | 0.0419016 | 5.1943 | 0.07071848
Asiga DentaGuide | Rigid | Autoclave | 3 | 1 | 9.913 | 0.2150981 | 26.6843 | 0.04241562 | 5.3928515 | 0.04242566 | 10.63119 | 0.04234214 | 5.266218 | 0.07191851
Asiga DentaGuide | Rigid | Autoclave | 3 | 1 | 10.013 | 0.2173869 | 27.05858 | 0.0428771 | 5.4684935 | 0.0428771 | 10.78031 | 0.04279269 | 5.340085 | 0.07386611
Asiga DentaGuide | Rigid | Autoclave | 3 | 1 | 10.113 | 0.2196248 | 27.42155 | 0.04331851 | 5.54185 | 0.04331851 | 10.92492 | 0.04323324 | 5.411718 | 0.07163356
Asiga DentaGuide | Rigid | Autoclave | 3 | 1 | 10.213 | 0.2217611 | 27.75959 | 0.04373986 | 5.610166 | 0.04373986 | 11.0596 | 0.04365375 | 5.47843 | 0.06671224
Asiga DentaGuide | Rigid | Autoclave | 3 | 1 | 10.313 | 0.2238464 | 28.10216 | 0.04415117 | 5.6793985 | 0.04415117 | 11.19608 | 0.04406426 | 5.546037 | 0.06760661
Asiga DentaGuide | Rigid | Autoclave | 3 | 1 | 10.413 | 0.2259827 | 28.44747 | 0.04457252 | 5.749185 | 0.04457252 | 11.33365 | 0.04448478 | 5.614185 | 0.06814791
Asiga DentaGuide | Rigid | Autoclave | 3 | 1 | 10.513 | 0.2280172 | 28.76996 | 0.0449738 | 5.8143605 | 0.0449738 | 11.46214 | 0.04488527 | 5.67783 | 0.06364517
Asiga DentaGuide | Rigid | Autoclave | 3 | 1 | 10.613 | 0.2301025 | 29.09324 | 0.04537509 | 5.879695 | 0.04538512 | 11.59093 | 0.04529578 | 5.74163 | 0.06380025
Asiga DentaGuide | Rigid | Autoclave | 3 | 1 | 10.713 | 0.2321879 | 29.43966 | 0.04579643 | 5.9497045 | 0.04579643 | 11.72895 | 0.04570628 | 5.809996 | 0.06836548
Asiga DentaGuide | Rigid | Autoclave | 3 | 1 | 10.813 | 0.234375 | 29.78386 | 0.04621778 | 6.0192675 | 0.04622781 | 11.86608 | 0.04613681 | 5.877925 | 0.06792958
Asiga DentaGuide | Rigid | Autoclave | 3 | 1 | 10.913 | 0.236613 | 30.13872 | 0.04665919 | 6.0909845 | 0.04666922 | 12.00746 | 0.04657735 | 5.947958 | 0.07003302
Asiga DentaGuide | Rigid | Autoclave | 3 | 1 | 11.013 | 0.2389018 | 30.50889 | 0.04711064 | 6.1657945 | 0.04712067 | 12.15494 | 0.04702791 | 6.021012 | 0.07305342
Asiga DentaGuide | Rigid | Autoclave | 3 | 1 | 11.113 | 0.2411906 | 30.88482 | 0.04756208 | 6.2417695 | 0.04757211 | 12.30471 | 0.04747847 | 6.095202 | 0.07419058
Asiga DentaGuide | Rigid | Autoclave | 3 | 1 | 11.213 | 0.2434286 | 31.25803 | 0.04801352 | 6.317194 | 0.04801352 | 12.4534 | 0.04791901 | 6.168856 | 0.07365381
Asiga DentaGuide | Rigid | Autoclave | 3 | 1 | 11.313 | 0.2456156 | 31.61451 | 0.0484449 | 6.3892395 | 0.0484449 | 12.59542 | 0.04834953 | 6.23921 | 0.07035335
Asiga DentaGuide | Rigid | Autoclave | 3 | 1 | 11.413 | 0.2477519 | 31.97125 | 0.04886625 | 6.461335 | 0.04886625 | 12.73755 | 0.04877006 | 6.309612 | 0.07040266
Asiga DentaGuide | Rigid | Autoclave | 3 | 1 | 11.513 | 0.2498372 | 32.30713 | 0.04927756 | 6.529216 | 0.04927756 | 12.87137 | 0.04918056 | 6.375899 | 0.06628726
Asiga DentaGuide | Rigid | Autoclave | 3 | 1 | 11.613 | 0.2519735 | 32.6579 | 0.04969891 | 6.600106 | 0.04969891 | 13.01111 | 0.04960108 | 6.445125 | 0.06922522
Asiga DentaGuide | Rigid | Autoclave | 3 | 1 | 11.713 | 0.2541097 | 33.01046 | 0.05011022 | 6.671359 | 0.05012026 | 13.15158 | 0.0500216 | 6.514704 | 0.06957981
Asiga DentaGuide | Rigid | Autoclave | 3 | 1 | 11.813 | 0.2562459 | 33.36898 | 0.0505416 | 6.743815 | 0.0505416 | 13.29442 | 0.05044211 | 6.585459 | 0.07075499
Asiga DentaGuide | Rigid | Autoclave | 3 | 1 | 11.913 | 0.258433 | 33.71848 | 0.05096295 | 6.8144485 | 0.05097298 | 13.43366 | 0.05087264 | 6.654434 | 0.06897453
Asiga DentaGuide | Rigid | Autoclave | 3 | 1 | 12.013 | 0.2606201 | 34.0811 | 0.05139433 | 6.8877325 | 0.05140436 | 13.57813 | 0.05130317 | 6.725998 | 0.07156355
Asiga DentaGuide | Rigid | Autoclave | 3 | 1 | 12.113 | 0.2629089 | 34.47025 | 0.05185581 | 6.966379 | 0.0518558 | 13.73317 | 0.05175373 | 6.802797 | 0.07679955
Asiga DentaGuide | Rigid | Autoclave | 3 | 1 | 12.213 | 0.2651978 | 34.84477 | 0.05230725 | 7.0420695 | 0.05230725 | 13.88238 | 0.05220429 | 6.87671 | 0.07391316
Asiga DentaGuide | Rigid | Autoclave | 3 | 1 | 12.313 | 0.2673849 | 35.19669 | 0.05273863 | 7.1131905 | 0.05273863 | 14.02258 | 0.05263482 | 6.946161 | 0.06945107
Asiga DentaGuide | Rigid | Autoclave | 3 | 1 | 12.413 | 0.2694194 | 35.53615 | 0.05313991 | 7.1817955 | 0.05313991 | 14.15783 | 0.05303531 | 7.013155 | 0.0669938
Asiga DentaGuide | Rigid | Autoclave | 3 | 1 | 12.513 | 0.2716065 | 35.88189 | 0.05356126 | 7.25167 | 0.05357129 | 14.29557 | 0.05346584 | 7.081389 | 0.06823373
Asiga DentaGuide | Rigid | Autoclave | 3 | 1 | 12.613 | 0.273641 | 36.21184 | 0.05396254 | 7.318352 | 0.05397258 | 14.42703 | 0.05386633 | 7.146505 | 0.06511622
Asiga DentaGuide | Rigid | Autoclave | 3 | 1 | 12.713 | 0.2757263 | 36.56194 | 0.05438389 | 7.3891055 | 0.05438389 | 14.56651 | 0.05427683 | 7.215597 | 0.06909197
Asiga DentaGuide | Rigid | Autoclave | 3 | 1 | 12.813 | 0.2777608 | 36.89734 | 0.05478517 | 7.4568905 | 0.05478517 | 14.70014 | 0.05467733 | 7.281791 | 0.06619353
Asiga DentaGuide | Rigid | Autoclave | 3 | 1 | 12.913 | 0.2799479 | 37.25467 | 0.05521655 | 7.5291055 | 0.05521655 | 14.8425 | 0.05510786 | 7.35231 | 0.07051935
Asiga DentaGuide | Rigid | Autoclave | 3 | 1 | 13.013 | 0.2821859 | 37.61976 | 0.05564793 | 7.6028905 | 0.05565796 | 14.98795 | 0.0555484 | 7.424362 | 0.07205214
Asiga DentaGuide | Rigid | Autoclave | 3 | 1 | 13.113 | 0.2844747 | 38.01065 | 0.05610941 | 7.6818875 | 0.05610941 | 15.14368 | 0.05599896 | 7.501504 | 0.0771421
Asiga DentaGuide | Rigid | Autoclave | 3 | 1 | 13.213 | 0.2867635 | 38.40094 | 0.05656085 | 7.760764 | 0.05656085 | 15.29918 | 0.05644951 | 7.578529 | 0.07702465
Asiga DentaGuide | Rigid | Autoclave | 3 | 1 | 13.313 | 0.2890015 | 38.77172 | 0.05700226 | 7.835699 | 0.05700226 | 15.4469 | 0.05689005 | 7.651704 | 0.07317538
Asiga DentaGuide | Rigid | Autoclave | 3 | 1 | 13.413 | 0.2911377 | 39.11485 | 0.05742361 | 7.905045 | 0.05742361 | 15.58361 | 0.05731057 | 7.719421 | 0.06771728
Asiga DentaGuide | Rigid | Autoclave | 3 | 1 | 13.513 | 0.2932739 | 39.46264 | 0.05783493 | 7.9753315 | 0.05784496 | 15.72217 | 0.05773109 | 7.788058 | 0.0686365
Asiga DentaGuide | Rigid | Autoclave | 3 | 1 | 13.613 | 0.2953593 | 39.81627 | 0.05825627 | 8.0468005 | 0.05825627 | 15.86306 | 0.05814159 | 7.857849 | 0.0697906
Asiga DentaGuide | Rigid | Autoclave | 3 | 1 | 13.713 | 0.2974447 | 40.15693 | 0.05866759 | 8.115648 | 0.05866759 | 15.99878 | 0.0585521 | 7.92508 | 0.06723095
Asiga DentaGuide | Rigid | Autoclave | 3 | 1 | 13.813 | 0.29953 | 40.49782 | 0.05906887 | 8.1845405 | 0.0590789 | 16.13459 | 0.05896261 | 7.992354 | 0.06727461
Asiga DentaGuide | Rigid | Autoclave | 3 | 1 | 13.913 | 0.3017171 | 40.85216 | 0.05950025 | 8.256152 | 0.05951028 | 16.27576 | 0.05939314 | 8.062284 | 0.06992988
Asiga DentaGuide | Rigid | Autoclave | 3 | 1 | 14.013 | 0.3038534 | 41.21706 | 0.05993163 | 8.329898 | 0.05993163 | 16.42114 | 0.05981365 | 8.134299 | 0.0720145
Asiga DentaGuide | Rigid | Autoclave | 3 | 1 | 14.113 | 0.3060913 | 41.57803 | 0.06036301 | 8.40285 | 0.06037304 | 16.56495 | 0.0602542 | 8.205538 | 0.07123907
Asiga DentaGuide | Rigid | Autoclave | 3 | 1 | 14.213 | 0.3083801 | 41.95906 | 0.06081445 | 8.479855 | 0.06082449 | 16.71676 | 0.06070475 | 8.280734 | 0.07519676
Asiga DentaGuide | Rigid | Autoclave | 3 | 1 | 14.313 | 0.3107198 | 42.34872 | 0.06128596 | 8.558605 | 0.06128596 | 16.872 | 0.06116532 | 8.357635 | 0.07690043
Asiga DentaGuide | Rigid | Autoclave | 3 | 1 | 14.413 | 0.3129069 | 42.7118 | 0.06170731 | 8.631983 | 0.06171734 | 17.01665 | 0.06159585 | 8.42929 | 0.07165539
Asiga DentaGuide | Rigid | Autoclave | 3 | 1 | 14.513 | 0.3150431 | 43.06444 | 0.06212865 | 8.70325 | 0.06213869 | 17.15715 | 0.06201637 | 8.498884 | 0.06959336
Asiga DentaGuide | Rigid | Autoclave | 3 | 1 | 14.613 | 0.3172302 | 43.43282 | 0.06256003 | 8.7777 | 0.06257007 | 17.30391 | 0.0624469 | 8.571585 | 0.07270184
Asiga DentaGuide | Rigid | Autoclave | 3 | 1 | 14.713 | 0.3192647 | 43.7723 | 0.06296132 | 8.846308 | 0.06297135 | 17.43916 | 0.06284739 | 8.638582 | 0.06699681
Asiga DentaGuide | Rigid | Autoclave | 3 | 1 | 14.813 | 0.3212992 | 44.1124 | 0.06337263 | 8.915041 | 0.06337263 | 17.57466 | 0.06324788 | 8.705701 | 0.06711877
Asiga DentaGuide | Rigid | Autoclave | 3 | 1 | 14.913 | 0.3233337 | 44.451 | 0.06377392 | 8.983473 | 0.06377391 | 17.70956 | 0.06364838 | 8.772526 | 0.06682516
Asiga DentaGuide | Rigid | Autoclave | 3 | 1 | 15.013 | 0.3255208 | 44.81104 | 0.06419526 | 9.056236 | 0.06420529 | 17.85301 | 0.06407891 | 8.843581 | 0.07105462
Asiga DentaGuide | Rigid | Autoclave | 3 | 1 | 15.113 | 0.3277079 | 45.17331 | 0.06462664 | 9.129449 | 0.06463667 | 17.99733 | 0.06450944 | 8.915075 | 0.07149428
Asiga DentaGuide | Rigid | Autoclave | 3 | 1 | 15.213 | 0.3299459 | 45.54829 | 0.06506805 | 9.205232 | 0.06507808 | 18.14673 | 0.06494998 | 8.989078 | 0.07400275
Asiga DentaGuide | Rigid | Autoclave | 3 | 1 | 15.313 | 0.3322347 | 45.92521 | 0.0655195 | 9.281408 | 0.06552953 | 18.2969 | 0.06540054 | 9.063465 | 0.07438745
Asiga DentaGuide | Rigid | Autoclave | 3 | 1 | 15.413 | 0.3345235 | 46.31883 | 0.06598097 | 9.360958 | 0.06598097 | 18.45372 | 0.06585109 | 9.141147 | 0.07768188
Asiga DentaGuide | Rigid | Autoclave | 3 | 1 | 15.513 | 0.3367615 | 46.68871 | 0.06642238 | 9.435709 | 0.06642238 | 18.60108 | 0.06629163 | 9.214143 | 0.0729962
Asiga DentaGuide | Rigid | Autoclave | 3 | 1 | 15.613 | 0.3388977 | 47.04482 | 0.0668337 | 9.507678 | 0.06684373 | 18.74296 | 0.06671215 | 9.284423 | 0.0702792
Asiga DentaGuide | Rigid | Autoclave | 3 | 1 | 15.713 | 0.3409831 | 47.39271 | 0.06725504 | 9.577987 | 0.06725504 | 18.88156 | 0.06712265 | 9.35308 | 0.06865758
Asiga DentaGuide | Rigid | Autoclave | 3 | 1 | 15.813 | 0.3431193 | 47.7399 | 0.06766636 | 9.648153 | 0.06767639 | 19.01988 | 0.06754317 | 9.421598 | 0.0685183
Asiga DentaGuide | Rigid | Autoclave | 3 | 1 | 15.9 | 0.3448995 | 48.03773 | 0.06802752 | 9.708345 | 0.06802752 | 19.13854 | 0.0678936 | 9.480377 | 0.0587788
Asiga DentaGuide | Rigid | Autoclave | 3 | 2 | 0.116 | -5.086263e-05 | -0.04141567 | -1.00519e-05 | -0.008521742 | -1.00519e-05 | -0.0166328 | -1.001233e-05 | -0.008173494 | -9.488551
Asiga DentaGuide | Rigid | Autoclave | 3 | 2 | 0.216 | 0.0003560384 | -0.03914108 | 7.036332e-05 | -0.008053721 | 7.036332e-05 | -0.01571931 | 7.00863e-05 | -0.007724599 | 0.0004488946
Asiga DentaGuide | Rigid | Autoclave | 3 | 2 | 0.316 | 0.003967285 | 0.3552596 | 0.0007739965 | 0.07309868 | 0.0007840485 | 0.1426745 | 0.0007809617 | 0.07011144 | 0.07783604
Asiga DentaGuide | Rigid | Autoclave | 3 | 2 | 0.416 | 0.007680257 | 0.8551853 | 0.001517837 | 0.1759640625 | 0.001517837 | 0.3434479 | 0.001511862 | 0.1687731 | 0.0986617
Asiga DentaGuide | Rigid | Autoclave | 3 | 2 | 0.516 | 0.01052856 | 1.177523 | 0.002080744 | 0.2422886 | 0.002080744 | 0.4729007 | 0.002072552 | 0.2323873 | 0.06361415
Asiga DentaGuide | Rigid | Autoclave | 3 | 2 | 0.616 | 0.01312256 | 1.455194 | 0.002583339 | 0.2994227 | 0.002593391 | 0.5844155 | 0.002583181 | 0.2871866 | 0.05479929
Asiga DentaGuide | Rigid | Autoclave | 3 | 2 | 0.716 | 0.01546224 | 1.711734 | 0.003045727 | 0.3522086875 | 0.003055779 | 0.6874434 | 0.003043748 | 0.3378154 | 0.05062881
Asiga DentaGuide | Rigid | Autoclave | 3 | 2 | 0.816 | 0.01775106 | 1.974652 | 0.003508114 | 0.4063070625 | 0.003508114 | 0.793033 | 0.003494303 | 0.389703 | 0.0518876
Asiga DentaGuide | Rigid | Autoclave | 3 | 2 | 0.916 | 0.01998901 | 2.218449 | 0.003940346 | 0.456471 | 0.003950398 | 0.8909434 | 0.003934845 | 0.4378169 | 0.04811396
Asiga DentaGuide | Rigid | Autoclave | 3 | 2 | 1.016 | 0.02212524 | 2.434384 | 0.004372578 | 0.500902125 | 0.004372578 | 0.9776644 | 0.004355363 | 0.4804323 | 0.0426154
Asiga DentaGuide | Rigid | Autoclave | 3 | 2 | 1.116 | 0.02415975 | 2.658394 | 0.004774654 | 0.5469945625 | 0.004774654 | 1.067628 | 0.004755856 | 0.5246412 | 0.04420884
Asiga DentaGuide | Rigid | Autoclave | 3 | 2 | 1.216 | 0.02629598 | 2.860637 | 0.005196834 | 0.5886084375 | 0.005196834 | 1.14885 | 0.005176374 | 0.5645545 | 0.03991327
Asiga DentaGuide | Rigid | Autoclave | 3 | 2 | 1.316 | 0.02838135 | 3.067275 | 0.00559891 | 0.6311265625 | 0.005608962 | 1.231837 | 0.00558688 | 0.605335 | 0.04078059
Asiga DentaGuide | Rigid | Autoclave | 3 | 2 | 1.416 | 0.03046672 | 3.304503 | 0.00602109 | 0.6799388125 | 0.00602109 | 1.32711 | 0.005997385 | 0.6521526 | 0.04681753
Asiga DentaGuide | Rigid | Autoclave | 3 | 2 | 1.516 | 0.03265381 | 3.513986 | 0.006453322 | 0.7230424375 | 0.006453322 | 1.411239 | 0.006427915 | 0.6934947 | 0.04134211
Asiga DentaGuide | Rigid | Autoclave | 3 | 2 | 1.616 | 0.0348409 | 3.704543 | 0.006875501 | 0.762251625 | 0.006885554 | 1.487768 | 0.006858445 | 0.7311016 | 0.03760689
Asiga DentaGuide | Rigid | Autoclave | 3 | 2 | 1.716 | 0.03707886 | 3.928613 | 0.007327837 | 0.808356625 | 0.007327838 | 1.577756 | 0.007298988 | 0.7753225 | 0.04422088
Asiga DentaGuide | Rigid | Autoclave | 3 | 2 | 1.816 | 0.03936768 | 4.150525 | 0.007770122 | 0.8540175 | 0.007780174 | 1.666878 | 0.007749543 | 0.8191174 | 0.04379492
Asiga DentaGuide | Rigid | Autoclave | 3 | 2 | 1.916 | 0.04160563 | 4.384694 | 0.008212405 | 0.9022004375 | 0.008222457 | 1.760921 | 0.008190085 | 0.8653313 | 0.04621389
Asiga DentaGuide | Rigid | Autoclave | 3 | 2 | 2.016 | 0.04374186 | 4.616574 | 0.008644637 | 0.9499123125 | 0.008644637 | 1.854046 | 0.008610603 | 0.9110934 | 0.04576209
Asiga DentaGuide | Rigid | Autoclave | 3 | 2 | 2.116 | 0.04592895 | 4.839446 | 0.009076868 | 0.9957708125 | 0.009076869 | 1.943553 | 0.009041133 | 0.9550778 | 0.04398444
Asiga DentaGuide | Rigid | Autoclave | 3 | 2 | 2.216 | 0.04801432 | 5.040463 | 0.009478945 | 1.037132 | 0.009488997 | 2.024282 | 0.009451639 | 0.994749 | 0.03967123
Asiga DentaGuide | Rigid | Autoclave | 3 | 2 | 2.316 | 0.05009969 | 5.249303 | 0.009891072 | 1.0801035 | 0.009901125 | 2.108154 | 0.009862144 | 1.035964 | 0.04121512
Asiga DentaGuide | Rigid | Autoclave | 3 | 2 | 2.416 | 0.05223592 | 5.446846 | 0.01031325 | 1.120750125 | 0.0103233 | 2.187488 | 0.01028266 | 1.07495 | 0.03898558
Asiga DentaGuide | Rigid | Autoclave | 3 | 2 | 2.516 | 0.05427043 | 5.646995 | 0.01072538 | 1.161933125 | 0.01072538 | 2.26787 | 0.01068316 | 1.11445 | 0.03950005
Asiga DentaGuide | Rigid | Autoclave | 3 | 2 | 2.616 | 0.05650838 | 5.860051 | 0.01115761 | 1.20577175 | 0.01116766 | 2.353434 | 0.0111237 | 1.156497 | 0.0420471
Asiga DentaGuide | Rigid | Autoclave | 3 | 2 | 2.716 | 0.05874634 | 6.082146 | 0.0115999 | 1.25147025 | 0.01160995 | 2.442629 | 0.01156424 | 1.200328 | 0.04383105
Asiga DentaGuide | Rigid | Autoclave | 3 | 2 | 2.816 | 0.06108602 | 6.331041 | 0.01207234 | 1.302683375 | 0.01207234 | 2.542587 | 0.01202481 | 1.249448 | 0.04912023
Asiga DentaGuide | Rigid | Autoclave | 3 | 2 | 2.916 | 0.06337484 | 6.577721 | 0.01252467 | 1.3534405 | 0.01252467 | 2.641655 | 0.01247536 | 1.298131 | 0.04868292
Asiga DentaGuide | Rigid | Autoclave | 3 | 2 | 3.016 | 0.06556193 | 6.805052 | 0.0129569 | 1.4002165 | 0.0129569 | 2.732953 | 0.01290589 | 1.342996 | 0.04486442
Asiga DentaGuide | Rigid | Autoclave | 3 | 2 | 3.116 | 0.06774902 | 7.032401 | 0.01338913 | 1.446996 | 0.01338914 | 2.824257 | 0.01333642 | 1.387863 | 0.04486781
Asiga DentaGuide | Rigid | Autoclave | 3 | 2 | 3.216 | 0.06983439 | 7.261656 | 0.01380126 | 1.494167875 | 0.01380126 | 2.916328 | 0.01374693 | 1.433107 | 0.04524414
Asiga DentaGuide | Rigid | Autoclave | 3 | 2 | 3.316 | 0.0718689 | 7.467977 | 0.01419329 | 1.53662075 | 0.01420334 | 2.999187 | 0.01414742 | 1.473825 | 0.04071796
Asiga DentaGuide | Rigid | Autoclave | 3 | 2 | 3.416 | 0.07385254 | 7.66739 | 0.01458531 | 1.57765225 | 0.01459536 | 3.079273 | 0.0145379 | 1.51318 | 0.03935476
Asiga DentaGuide | Rigid | Autoclave | 3 | 2 | 3.516 | 0.07598877 | 7.899339 | 0.01501754 | 1.625378375 | 0.01501754 | 3.172425 | 0.01495842 | 1.558956 | 0.04577583
Asiga DentaGuide | Rigid | Autoclave | 3 | 2 | 3.616 | 0.07812501 | 8.139542 | 0.01543972 | 1.67480275 | 0.01543972 | 3.268892 | 0.01537894 | 1.606361 | 0.0474046
Asiga DentaGuide | Rigid | Autoclave | 3 | 2 | 3.716 | 0.08031209 | 8.379789 | 0.01587196 | 1.7242365 | 0.01587196 | 3.365377 | 0.01580947 | 1.653774 | 0.04741354
Asiga DentaGuide | Rigid | Autoclave | 3 | 2 | 3.816 | 0.08265178 | 8.654746 | 0.01633434 | 1.780812 | 0.01633434 | 3.475802 | 0.01627004 | 1.708038 | 0.05426345
Asiga DentaGuide | Rigid | Autoclave | 3 | 2 | 3.916 | 0.08499146 | 8.918645 | 0.01678668 | 1.835112125 | 0.01679673 | 3.581785 | 0.0167306 | 1.760119 | 0.05208115
Asiga DentaGuide | Rigid | Autoclave | 3 | 2 | 4.016 | 0.08728028 | 9.179528 | 0.01723901 | 1.888791875 | 0.01724907 | 3.686558 | 0.01718116 | 1.811605 | 0.05148603
Asiga DentaGuide | Rigid | Autoclave | 3 | 2 | 4.116 | 0.08941651 | 9.426433 | 0.0176612 | 1.939595125 | 0.01767125 | 3.785716 | 0.01760167 | 1.860332 | 0.04872725
Asiga DentaGuide | Rigid | Autoclave | 3 | 2 | 4.216 | 0.09155273 | 9.674567 | 0.01808337 | 1.99065175 | 0.01809343 | 3.885368 | 0.01802219 | 1.909302 | 0.04897004
Asiga DentaGuide | Rigid | Autoclave | 3 | 2 | 4.316 | 0.09368897 | 9.922393 | 0.01850555 | 2.041644625 | 0.01851561 | 3.984897 | 0.01844271 | 1.958211125 | 0.04890906
Asiga DentaGuide | Rigid | Autoclave | 3 | 2 | 4.416 | 0.09572347 | 10.17391 | 0.01891768 | 2.093397875 | 0.01891768 | 4.085909 | 0.0188432 | 2.007849 | 0.04963837
Asiga DentaGuide | Rigid | Autoclave | 3 | 2 | 4.516 | 0.0978597 | 10.42371 | 0.01933986 | 2.14479575 | 0.01933986 | 4.186228 | 0.01926372 | 2.057147 | 0.04929734
Asiga DentaGuide | Rigid | Autoclave | 3 | 2 | 4.616 | 0.09999593 | 10.68456 | 0.01975199 | 2.19847 | 0.01976204 | 4.290989 | 0.01968424 | 2.108628 | 0.05148076
Asiga DentaGuide | Rigid | Autoclave | 3 | 2 | 4.716 | 0.1021322 | 10.9498 | 0.02017417 | 2.25304575 | 0.02018422 | 4.397511 | 0.02010476 | 2.160973 | 0.05234559
Asiga DentaGuide | Rigid | Autoclave | 3 | 2 | 4.816 | 0.1043701 | 11.22167 | 0.02061646 | 2.30898525 | 0.02062651 | 4.506694 | 0.0205453 | 2.214627 | 0.05365346
Asiga DentaGuide | Rigid | Autoclave | 3 | 2 | 4.916 | 0.1067098 | 11.51463 | 0.02107884 | 2.369265 | 0.02108889 | 4.624348 | 0.02100587 | 2.272443 | 0.05781629
Asiga DentaGuide | Rigid | Autoclave | 3 | 2 | 5.016 | 0.1089986 | 11.8166 | 0.02154123 | 2.4313995 | 0.02154123 | 4.745623 | 0.02145642 | 2.332038 | 0.05959545
Asiga DentaGuide | Rigid | Autoclave | 3 | 2 | 5.116 | 0.1112874 | 12.10619 | 0.02198351 | 2.490986 | 0.02199356 | 4.861924 | 0.02190698 | 2.38919 | 0.05715135
Asiga DentaGuide | Rigid | Autoclave | 3 | 2 | 5.216 | 0.1133728 | 12.36497 | 0.02240569 | 2.54423225 | 0.02240569 | 4.965851 | 0.02231748 | 2.44026 | 0.05107046
Asiga DentaGuide | Rigid | Autoclave | 3 | 2 | 5.316 | 0.1154582 | 12.62935 | 0.02280777 | 2.598631 | 0.02281782 | 5.072027 | 0.02272799 | 2.492436 | 0.05217563
Asiga DentaGuide | Rigid | Autoclave | 3 | 2 | 5.416 | 0.1175435 | 12.88764 | 0.0232199 | 2.6517785 | 0.02322995 | 5.175761 | 0.02313849 | 2.543411 | 0.05097561
Asiga DentaGuide | Rigid | Autoclave | 3 | 2 | 5.516 | 0.119578 | 13.14702 | 0.02363203 | 2.705148 | 0.02363203 | 5.279927 | 0.02353899 | 2.5946 | 0.05118847
Asiga DentaGuide | Rigid | Autoclave | 3 | 2 | 5.616 | 0.1216634 | 13.40733 | 0.02404415 | 2.75871025 | 0.02404415 | 5.38447 | 0.02394949 | 2.645973 | 0.05137329
Asiga DentaGuide | Rigid | Autoclave | 3 | 2 | 5.716 | 0.1238505 | 13.6899 | 0.02446633 | 2.8168515 | 0.02447638 | 5.497951 | 0.02438002 | 2.701739 | 0.05576537
Asiga DentaGuide | Rigid | Autoclave | 3 | 2 | 5.816 | 0.1259867 | 13.9729 | 0.02489857 | 2.87508325 | 0.02489857 | 5.611608 | 0.02480054 | 2.757591 | 0.05585194
Asiga DentaGuide | Rigid | Autoclave | 3 | 2 | 5.916 | 0.1282247 | 14.27042 | 0.02534085 | 2.93630025 | 0.02534085 | 5.731092 | 0.02524108 | 2.816306 | 0.05871538
Asiga DentaGuide | Rigid | Autoclave | 3 | 2 | 6.016 | 0.1305644 | 14.57395 | 0.02579318 | 2.99875575 | 0.02580324 | 5.852993 | 0.02570165 | 2.876209 | 0.05990317
Asiga DentaGuide | Rigid | Autoclave | 3 | 2 | 6.116 | 0.1328023 | 14.86533 | 0.02624552 | 3.0587095 | 0.02624552 | 5.970011 | 0.02614219 | 2.933713 | 0.05750368
Asiga DentaGuide | Rigid | Autoclave | 3 | 2 | 6.216 | 0.1350403 | 15.17492 | 0.0266878 | 3.1224105 | 0.0266878 | 6.094343 | 0.02658273 | 2.994811 | 0.06109793
Asiga DentaGuide | Rigid | Autoclave | 3 | 2 | 6.316 | 0.1371257 | 15.45356 | 0.02709993 | 3.17974375 | 0.02709993 | 6.206247 | 0.02699324 | 3.049801 | 0.05499032
Asiga DentaGuide | Rigid | Autoclave | 3 | 2 | 6.416 | 0.1392619 | 15.73385 | 0.02752211 | 3.237418 | 0.02752211 | 6.318816 | 0.02741376 | 3.105118 | 0.05531724
Asiga DentaGuide | Rigid | Autoclave | 3 | 2 | 6.516 | 0.1413472 | 16.01837 | 0.02792419 | 3.29596 | 0.02793424 | 6.433079 | 0.02782426 | 3.161268 | 0.05614969
Asiga DentaGuide | Rigid | Autoclave | 3 | 2 | 6.616 | 0.1434326 | 16.30991 | 0.02834637 | 3.35594775 | 0.02834637 | 6.550163 | 0.02823477 | 3.218804 | 0.05753624
Asiga DentaGuide | Rigid | Autoclave | 3 | 2 | 6.716 | 0.145518 | 16.59307 | 0.0287585 | 3.414211 | 0.0287585 | 6.663882 | 0.02864527 | 3.274686 | 0.05588225
Asiga DentaGuide | Rigid | Autoclave | 3 | 2 | 6.816 | 0.1477051 | 16.89677 | 0.02919073 | 3.476701 | 0.02919073 | 6.78585 | 0.0290758 | 3.334623 | 0.05993629
Asiga DentaGuide | Rigid | Autoclave | 3 | 2 | 6.916 | 0.149943 | 17.20695 | 0.02962296 | 3.54052525 | 0.02963301 | 6.910423 | 0.02951635 | 3.395839 | 0.06121612
Asiga DentaGuide | Rigid | Autoclave | 3 | 2 | 7.016 | 0.1522827 | 17.53749 | 0.03008535 | 3.60853725 | 0.0300954 | 7.043169 | 0.02997691 | 3.461071 | 0.06523253
Asiga DentaGuide | Rigid | Autoclave | 3 | 2 | 7.116 | 0.1545207 | 17.86579 | 0.03053768 | 3.67608825 | 0.03053768 | 7.175016 | 0.03041746 | 3.525862 | 0.06479061
Asiga DentaGuide | Rigid | Autoclave | 3 | 2 | 7.216 | 0.1567586 | 18.19 | 0.03096992 | 3.74279925 | 0.03097997 | 7.305223 | 0.030858 | 3.589847 | 0.0639847
Asiga DentaGuide | Rigid | Autoclave | 3 | 2 | 7.316 | 0.1588949 | 18.5008 | 0.03140215 | 3.80674925 | 0.03140215 | 7.430041 | 0.03127852 | 3.651183 | 0.06133658
Asiga DentaGuide | Rigid | Autoclave | 3 | 2 | 7.416 | 0.1609294 | 18.7984 | 0.03180422 | 3.867983 | 0.03180422 | 7.549557 | 0.03167901 | 3.709915 | 0.05873137
Asiga DentaGuide | Rigid | Autoclave | 3 | 2 | 7.516 | 0.1630656 | 19.09469 | 0.0322264 | 3.9289495 | 0.0322264 | 7.668552 | 0.03209953 | 3.76839 | 0.05847503
Asiga DentaGuide | Rigid | Autoclave | 3 | 2 | 7.616 | 0.165151 | 19.39001 | 0.03262848 | 3.989715 | 0.03263853 | 7.787154 | 0.03251003 | 3.826672 | 0.0582823
Asiga DentaGuide | Rigid | Autoclave | 3 | 2 | 7.716 | 0.1671855 | 19.673 | 0.03304061 | 4.0479425 | 0.03304061 | 7.900803 | 0.03291053 | 3.88252 | 0.05584799
Asiga DentaGuide | Rigid | Autoclave | 3 | 2 | 7.816 | 0.1693726 | 19.97328 | 0.03346279 | 4.1097275 | 0.03347284 | 8.021396 | 0.03334106 | 3.94178 | 0.05926024
Asiga DentaGuide | Rigid | Autoclave | 3 | 2 | 7.916 | 0.1715088 | 20.29744 | 0.03388496 | 4.176427 | 0.03389502 | 8.151581 | 0.03376157 | 4.005754 | 0.06397378
Asiga DentaGuide | Rigid | Autoclave | 3 | 2 | 8.016 | 0.1737468 | 20.63572 | 0.0343373 | 4.2460335 | 0.0343373 | 8.287439 | 0.03420212 | 4.072516 | 0.06676193
Asiga DentaGuide | Rigid | Autoclave | 3 | 2 | 8.116 | 0.1760864 | 20.98147 | 0.03479969 | 4.3171745 | 0.03479969 | 8.426292 | 0.03466268 | 4.14075 | 0.06823373
Asiga DentaGuide | Rigid | Autoclave | 3 | 2 | 8.216 | 0.1784261 | 21.32604 | 0.03525203 | 4.3880745 | 0.03526208 | 8.564676 | 0.03512325 | 4.208752 | 0.06800261
Asiga DentaGuide | Rigid | Autoclave | 3 | 2 | 8.316 | 0.1806641 | 21.66196 | 0.03569431 | 4.457193 | 0.03570436 | 8.699581 | 0.03556379 | 4.275046 | 0.06629366
Asiga DentaGuide | Rigid | Autoclave | 3 | 2 | 8.416 | 0.1827494 | 21.97125 | 0.03611649 | 4.5208325 | 0.03611649 | 8.823794 | 0.0359743 | 4.336085 | 0.06103921
Asiga DentaGuide | Rigid | Autoclave | 3 | 2 | 8.516 | 0.1848857 | 22.29065 | 0.03653867 | 4.5865535 | 0.03653867 | 8.952068 | 0.03639482 | 4.39912 | 0.06303499
Asiga DentaGuide | Rigid | Autoclave | 3 | 2 | 8.616 | 0.1869202 | 22.58753 | 0.03693069 | 4.647639 | 0.03694074 | 9.071296 | 0.03679531 | 4.45771 | 0.05858946
Asiga DentaGuide | Rigid | Autoclave | 3 | 2 | 8.716 | 0.1890055 | 22.89371 | 0.03735287 | 4.7106395 | 0.03735287 | 9.194261 | 0.03720582 | 4.518136 | 0.06042602
Asiga DentaGuide | Rigid | Autoclave | 3 | 2 | 8.816 | 0.1911418 | 23.20223 | 0.037765 | 4.774121 | 0.03777505 | 9.318164 | 0.03762633 | 4.579023 | 0.06088713
Asiga DentaGuide | Rigid | Autoclave | 3 | 2 | 8.916 | 0.193278 | 23.52192 | 0.03819723 | 4.839902 | 0.03819723 | 9.446555 | 0.03804685 | 4.642115 | 0.06309258
Asiga DentaGuide | Rigid | Autoclave | 3 | 2 | 9.016 | 0.1955668 | 23.86066 | 0.03863952 | 4.9096005 | 0.03864957 | 9.582594 | 0.0384974 | 4.708966 | 0.06685039
Asiga DentaGuide | Rigid | Autoclave | 3 | 2 | 9.116 | 0.1977539 | 24.19336 | 0.0390818 | 4.9780575 | 0.0390818 | 9.716209 | 0.03892793 | 4.774625 | 0.06565939
Asiga DentaGuide | Rigid | Autoclave | 3 | 2 | 9.216 | 0.2000427 | 24.54137 | 0.03953414 | 5.0496655 | 0.03953414 | 9.855974 | 0.03937849 | 4.843307 | 0.06868167
Asiga DentaGuide | Rigid | Autoclave | 3 | 2 | 9.316 | 0.2023315 | 24.87845 | 0.03998647 | 5.1190235 | 0.03998647 | 9.991347 | 0.03982904 | 4.90983 | 0.06652365
Asiga DentaGuide | Rigid | Autoclave | 3 | 2 | 9.416 | 0.2045186 | 25.20308 | 0.0404187 | 5.185819 | 0.0404187 | 10.12172 | 0.04025958 | 4.973896 | 0.064066
Asiga DentaGuide | Rigid | Autoclave | 3 | 2 | 9.516 | 0.206604 | 25.52048 | 0.04083083 | 5.251128 | 0.04083083 | 10.24919 | 0.04067008 | 5.036537 | 0.06264012
Asiga DentaGuide | Rigid | Autoclave | 3 | 2 | 9.616 | 0.2086894 | 25.84175 | 0.04124296 | 5.3172335 | 0.04124296 | 10.37821 | 0.04108059 | 5.09994 | 0.06340388
Asiga DentaGuide | Rigid | Autoclave | 3 | 2 | 9.716 | 0.2107239 | 26.13947 | 0.04163498 | 5.378491 | 0.04164504 | 10.49778 | 0.04148108 | 5.158694 | 0.05875396
Asiga DentaGuide | Rigid | Autoclave | 3 | 2 | 9.816 | 0.2127584 | 26.45428 | 0.04204711 | 5.4432685 | 0.04204711 | 10.62421 | 0.04188157 | 5.220825 | 0.06213045
Asiga DentaGuide | Rigid | Autoclave | 3 | 2 | 9.916 | 0.2148437 | 26.75416 | 0.04245924 | 5.504971 | 0.04245924 | 10.74464 | 0.04229208 | 5.280006 | 0.05918082
Asiga DentaGuide | Rigid | Autoclave | 3 | 2 | 10.016 | 0.2170308 | 27.0913 | 0.04289147 | 5.5743405 | 0.04289147 | 10.88004 | 0.04272261 | 5.346541 | 0.06653494
Asiga DentaGuide | Rigid | Autoclave | 3 | 2 | 10.116 | 0.2193197 | 27.44055 | 0.04333376 | 5.6462045 | 0.04334381 | 11.0203 | 0.04317316 | 5.415468 | 0.0689271
Asiga DentaGuide | Rigid | Autoclave | 3 | 2 | 10.216 | 0.2216085 | 27.80232 | 0.04379614 | 5.720643 | 0.04379614 | 11.16559 | 0.04362372 | 5.486864 | 0.07139641
Asiga DentaGuide | Rigid | Autoclave | 3 | 2 | 10.316 | 0.2239482 | 28.1646 | 0.04424848 | 5.7951845 | 0.04425853 | 11.31108 | 0.04408429 | 5.558359 | 0.07149541
Asiga DentaGuide | Rigid | Autoclave | 3 | 2 | 10.416 | 0.2261353 | 28.5097 | 0.04469077 | 5.866194 | 0.04469076 | 11.44968 | 0.04451482 | 5.626467 | 0.06810763
Asiga DentaGuide | Rigid | Autoclave | 3 | 2 | 10.516 | 0.2283224 | 28.84293 | 0.045123 | 5.93476 | 0.045123 | 11.58351 | 0.04494535 | 5.692231 | 0.06576404
Asiga DentaGuide | Rigid | Autoclave | 3 | 2 | 10.616 | 0.2304586 | 29.16911 | 0.04554518 | 6.0018745 | 0.04554517 | 11.7145 | 0.04536586 | 5.756603 | 0.06437203
Asiga DentaGuide | Rigid | Autoclave | 3 | 2 | 10.716 | 0.2324931 | 29.4808 | 0.04594725 | 6.066009 | 0.04594725 | 11.83968 | 0.04576635 | 5.818117 | 0.0615135
Asiga DentaGuide | Rigid | Autoclave | 3 | 2 | 10.816 | 0.2346293 | 29.80109 | 0.04635938 | 6.131911 | 0.04636943 | 11.96831 | 0.04618687 | 5.881325 | 0.06320852
Asiga DentaGuide | Rigid | Autoclave | 3 | 2 | 10.916 | 0.2367147 | 30.11718 | 0.04677151 | 6.19695 | 0.04678156 | 12.09525 | 0.04659738 | 5.943706 | 0.06238115
Asiga DentaGuide | Rigid | Autoclave | 3 | 2 | 11.016 | 0.2388509 | 30.45472 | 0.04720374 | 6.2664035 | 0.04720374 | 12.23081 | 0.0470179 | 6.010322 | 0.0666155
Asiga DentaGuide | Rigid | Autoclave | 3 | 2 | 11.116 | 0.2410889 | 30.80186 | 0.04764602 | 6.337831 | 0.04764602 | 12.37022 | 0.04745844 | 6.07883 | 0.06850852
Asiga DentaGuide | Rigid | Autoclave | 3 | 2 | 11.216 | 0.2433268 | 31.15601 | 0.04807825 | 6.410702 | 0.04808831 | 12.51245 | 0.04789898 | 6.148723 | 0.06989299
Asiga DentaGuide | Rigid | Autoclave | 3 | 2 | 11.316 | 0.2455139 | 31.49919 | 0.04852054 | 6.4813155 | 0.04852054 | 12.65028 | 0.04832951 | 6.216451 | 0.06772782
Asiga DentaGuide | Rigid | Autoclave | 3 | 2 | 11.416 | 0.2478536 | 31.85651 | 0.04898293 | 6.5548375 | 0.04898293 | 12.79378 | 0.04879008 | 6.286969 | 0.07051747
Asiga DentaGuide | Rigid | Autoclave | 3 | 2 | 11.516 | 0.2500916 | 32.20666 | 0.04941516 | 6.626884 | 0.04942521 | 12.9344 | 0.04923062 | 6.356071 | 0.06910251
Asiga DentaGuide | Rigid | Autoclave | 3 | 2 | 11.616 | 0.2521769 | 32.5374 | 0.04982729 | 6.6949375 | 0.04983734 | 13.06723 | 0.04964113 | 6.421343 | 0.06527205
Asiga DentaGuide | Rigid | Autoclave | 3 | 2 | 11.716 | 0.2543132 | 32.87175 | 0.05025952 | 6.763734 | 0.05025952 | 13.2015 | 0.05006165 | 6.487328 | 0.06598499
Asiga DentaGuide | Rigid | Autoclave | 3 | 2 | 11.816 | 0.2564494 | 33.20523 | 0.05067164 | 6.832353 | 0.0506817 | 13.33544 | 0.05048216 | 6.553143 | 0.06581485
Asiga DentaGuide | Rigid | Autoclave | 3 | 2 | 11.916 | 0.258433 | 33.51632 | 0.05107372 | 6.896363 | 0.05107372 | 13.46037 | 0.05087264 | 6.614537 | 0.06139417
Asiga DentaGuide | Rigid | Autoclave | 3 | 2 | 12.016 | 0.2605184 | 33.83644 | 0.05148585 | 6.96223 | 0.05148585 | 13.58893 | 0.05128315 | 6.677713 | 0.06317539
Asiga DentaGuide | Rigid | Autoclave | 3 | 2 | 12.116 | 0.2626546 | 34.16111 | 0.05190803 | 7.029035 | 0.05190803 | 13.71932 | 0.05170367 | 6.741788 | 0.06407504
Asiga DentaGuide | Rigid | Autoclave | 3 | 2 | 12.216 | 0.2648417 | 34.51476 | 0.05234026 | 7.1018025 | 0.05234026 | 13.86135 | 0.0521342 | 6.811581 | 0.06979362
Asiga DentaGuide | Rigid | Autoclave | 3 | 2 | 12.316 | 0.2671305 | 34.87981 | 0.05279259 | 7.176915 | 0.05279259 | 14.00795 | 0.05258475 | 6.883624 | 0.0720431
Asiga DentaGuide | Rigid | Autoclave | 3 | 2 | 12.416 | 0.2694702 | 35.25153 | 0.05325498 | 7.253402 | 0.05325498 | 14.15724 | 0.05304532 | 6.956986 | 0.07336133
Asiga DentaGuide | Rigid | Autoclave | 3 | 2 | 12.516 | 0.2717082 | 35.6014 | 0.05368721 | 7.3253905 | 0.05369727 | 14.29775 | 0.05348586 | 7.026032 | 0.0690468
Asiga DentaGuide | Rigid | Autoclave | 3 | 2 | 12.616 | 0.2738444 | 35.94532 | 0.05411945 | 7.396157 | 0.05411945 | 14.43587 | 0.05390638 | 7.093907 | 0.06787462
Asiga DentaGuide | Rigid | Autoclave | 3 | 2 | 12.716 | 0.2759807 | 36.26821 | 0.05454163 | 7.462595 | 0.05454163 | 14.56555 | 0.0543269 | 7.15763 | 0.06372271
Asiga DentaGuide | Rigid | Autoclave | 3 | 2 | 12.816 | 0.278066 | 36.59449 | 0.05494371 | 7.529731 | 0.05495375 | 14.69658 | 0.0547374 | 7.222023 | 0.06439274
Asiga DentaGuide | Rigid | Autoclave | 3 | 2 | 12.916 | 0.2801514 | 36.93644 | 0.05536589 | 7.6000905 | 0.05536588 | 14.83391 | 0.05514791 | 7.289506 | 0.0674839
Asiga DentaGuide | Rigid | Autoclave | 3 | 2 | 13.016 | 0.2822368 | 37.25684 | 0.05576796 | 7.6660165 | 0.05577801 | 14.96259 | 0.05555842 | 7.352738 | 0.06323186
Asiga DentaGuide | Rigid | Autoclave | 3 | 2 | 13.116 | 0.284373 | 37.58557 | 0.05620019 | 7.733656 | 0.05620019 | 15.09461 | 0.05597893 | 7.417614 | 0.06487531
Asiga DentaGuide | Rigid | Autoclave | 3 | 2 | 13.216 | 0.2865601 | 37.93792 | 0.05663243 | 7.8061555 | 0.05663242 | 15.23611 | 0.05640946 | 7.487151 | 0.0695369
Asiga DentaGuide | Rigid | Autoclave | 3 | 2 | 13.316 | 0.2887472 | 38.2857 | 0.0570546 | 7.8777155 | 0.05706466 | 15.37578 | 0.05683999 | 7.555786 | 0.06863575
Asiga DentaGuide | Rigid | Autoclave | 3 | 2 | 13.416 | 0.291036 | 38.63911 | 0.05750694 | 7.9504345 | 0.05751699 | 15.51772 | 0.05729055 | 7.625533 | 0.06974694
Asiga DentaGuide | Rigid | Autoclave | 3 | 2 | 13.516 | 0.2933248 | 39.00724 | 0.05796932 | 8.026182 | 0.05796933 | 15.66556 | 0.0577411 | 7.698185 | 0.07265215
Asiga DentaGuide | Rigid | Autoclave | 3 | 2 | 13.616 | 0.2956645 | 39.38206 | 0.05843171 | 8.1033055 | 0.05843171 | 15.81609 | 0.05820167 | 7.772157 | 0.07397188
Asiga DentaGuide | Rigid | Autoclave | 3 | 2 | 13.716 | 0.2978516 | 39.72618 | 0.05885389 | 8.1741115 | 0.05886395 | 15.95429 | 0.0586322 | 7.84007 | 0.06791227
Asiga DentaGuide | Rigid | Autoclave | 3 | 2 | 13.816 | 0.2999878 | 40.06328 | 0.05928613 | 8.2434735 | 0.05928612 | 16.08967 | 0.05905271 | 7.906597 | 0.06652779
Asiga DentaGuide | Rigid | Autoclave | 3 | 2 | 13.916 | 0.302124 | 40.40035 | 0.05969825 | 8.3128295 | 0.05970831 | 16.22504 | 0.05947324 | 7.973119 | 0.06652177
Asiga DentaGuide | Rigid | Autoclave | 3 | 2 | 14.016 | 0.3041077 | 40.72891 | 0.06010033 | 8.380434 | 0.06010033 | 16.35699 | 0.05986371 | 8.037961 | 0.06484143
Asiga DentaGuide | Rigid | Autoclave | 3 | 2 | 14.116 | 0.3060913 | 41.03552 | 0.06049236 | 8.443523 | 0.06049236 | 16.48013 | 0.0602542 | 8.098472 | 0.06051109
Asiga DentaGuide | Rigid | Autoclave | 3 | 2 | 14.216 | 0.3081258 | 41.33588 | 0.06088438 | 8.505326 | 0.06089443 | 16.60076 | 0.06065469 | 8.157749 | 0.05927718
Asiga DentaGuide | Rigid | Autoclave | 3 | 2 | 14.316 | 0.3102621 | 41.66829 | 0.06131661 | 8.573721 | 0.06131661 | 16.73425 | 0.06107521 | 8.223349 | 0.06560029
Asiga DentaGuide | Rigid | Autoclave | 3 | 2 | 14.416 | 0.3125509 | 42.01909 | 0.0617589 | 8.645904 | 0.06176895 | 16.87514 | 0.06152576 | 8.292582 | 0.06923275
Asiga DentaGuide | Rigid | Autoclave | 3 | 2 | 14.516 | 0.3148906 | 42.38783 | 0.06222128 | 8.721775 | 0.06223133 | 17.02322 | 0.06198633 | 8.365352 | 0.07277035
Asiga DentaGuide | Rigid | Autoclave | 3 | 2 | 14.616 | 0.3172302 | 42.76115 | 0.06268367 | 8.79859 | 0.06269372 | 17.17315 | 0.0624469 | 8.439028 | 0.07367602
Asiga DentaGuide | Rigid | Autoclave | 3 | 2 | 14.716 | 0.3194173 | 43.10414 | 0.06312595 | 8.869164 | 0.06312596 | 17.3109 | 0.06287743 | 8.506718 | 0.06769018
Asiga DentaGuide | Rigid | Autoclave | 3 | 2 | 14.816 | 0.3216044 | 43.4325 | 0.06355818 | 8.936729 | 0.06355819 | 17.44277 | 0.06330796 | 8.571522 | 0.06480379
Asiga DentaGuide | Rigid | Autoclave | 3 | 2 | 14.916 | 0.3237406 | 43.75875 | 0.06397031 | 9.003858 | 0.06398037 | 17.5738 | 0.06372847 | 8.635908 | 0.06438596
Asiga DentaGuide | Rigid | Autoclave | 3 | 2 | 15.016 | 0.325826 | 44.07884 | 0.06438244 | 9.06972 | 0.0643925 | 17.70234 | 0.06413898 | 8.699078 | 0.06317012
Asiga DentaGuide | Rigid | Autoclave | 3 | 2 | 15.116 | 0.3278605 | 44.40349 | 0.06479457 | 9.13652 | 0.06479457 | 17.83273 | 0.06453947 | 8.763149 | 0.06407052
Asiga DentaGuide | Rigid | Autoclave | 3 | 2 | 15.216 | 0.3299968 | 44.7347 | 0.06521675 | 9.20467 | 0.06521675 | 17.96574 | 0.06495999 | 8.828513 | 0.06536465
Asiga DentaGuide | Rigid | Autoclave | 3 | 2 | 15.316 | 0.3322347 | 45.08808 | 0.06564898 | 9.277383 | 0.06565904 | 18.10766 | 0.06540054 | 8.898255 | 0.06974167
Asiga DentaGuide | Rigid | Autoclave | 3 | 2 | 15.416 | 0.3344218 | 45.43215 | 0.06608121 | 9.348179 | 0.06609127 | 18.24584 | 0.06583107 | 8.966158 | 0.06790323
Asiga DentaGuide | Rigid | Autoclave | 3 | 2 | 15.516 | 0.3367106 | 45.80465 | 0.0665436 | 9.424824 | 0.0665436 | 18.39544 | 0.06628162 | 9.039671 | 0.07351265
Asiga DentaGuide | Rigid | Autoclave | 3 | 2 | 15.616 | 0.3389994 | 46.17594 | 0.06698588 | 9.501223 | 0.06699594 | 18.54455 | 0.06673217 | 9.112947 | 0.07327626
Asiga DentaGuide | Rigid | Autoclave | 3 | 2 | 15.716 | 0.3412374 | 46.54056 | 0.06743822 | 9.576247 | 0.06743822 | 18.69099 | 0.06717272 | 9.184906 | 0.07195879
Asiga DentaGuide | Rigid | Autoclave | 3 | 2 | 15.816 | 0.3433228 | 46.8816 | 0.06785034 | 9.646419 | 0.06785035 | 18.82795 | 0.06758322 | 9.25221 | 0.06730397
Asiga DentaGuide | Rigid | Autoclave | 3 | 2 | 15.916 | 0.345459 | 47.22459 | 0.06827253 | 9.716993 | 0.06827253 | 18.9657 | 0.06800374 | 9.3199 | 0.06769018
Asiga DentaGuide | Rigid | Autoclave | 3 | 2 | 16.016 | 0.3475952 | 47.5574 | 0.06869471 | 9.785473 | 0.06869471 | 19.09936 | 0.06842426 | 9.385582 | 0.0656816
Asiga DentaGuide | Rigid | Autoclave | 3 | 2 | 16.116 | 0.3496297 | 47.86895 | 0.06909678 | 9.849579 | 0.06909678 | 19.22448 | 0.06882475 | 9.447068 | 0.06148602
Asiga DentaGuide | Rigid | Autoclave | 3 | 2 | 16.163 | 0.3505961 | 48.01933 | 0.06928777 | 9.88052 | 0.06928777 | 19.28487 | 0.06901498 | 9.476745 | 0.02967699
Asiga DentaGuide | Rigid | EtOH | 1 | 1 | 0.112999998 | 0.000712077 | -0.010580589 | 0.000132774 | -0.00224641 | 0.0001429873 | -0.004318608 | 0.0001401726 | -0.002088108 | -7.815576
Asiga DentaGuide | Rigid | EtOH | 1 | 1 | 0.213 | 0.001627604 | -0.007383033 | 0.000316615 | -0.001567523 | 0.0003268281 | -0.003013483 | 0.0003203945 | -0.001457062 | 0.0006310463
Asiga DentaGuide | Rigid | EtOH | 1 | 1 | 0.312999994 | 0.003611247 | 0.077824108 | 0.000714937 | 0.016523166 | 0.00072515 | 0.03176494 | 0.0007108754 | 0.0153588 | 0.01681586
Asiga DentaGuide | Rigid | EtOH | 1 | 1 | 0.412999988 | 0.007375082 | 0.391336203 | 0.001470727 | 0.083086242 | 0.00148094 | 0.1597291 | 0.001451788 | 0.07723126 | 0.06187246
Asiga DentaGuide | Rigid | EtOH | 1 | 1 | 0.513000011 | 0.010274252 | 0.605942309 | 0.002063103 | 0.128650172 | 0.002063103 | 0.2473234 | 0.002022491 | 0.1195844 | 0.0423531
Asiga DentaGuide | Rigid | EtOH | 1 | 1 | 0.612999976 | 0.012766521 | 0.776076555 | 0.002553345 | 0.164772094 | 0.002563558 | 0.3167659 | 0.002513095 | 0.1531608 | 0.03357645
Asiga DentaGuide | Rigid | EtOH | 1 | 1 | 0.713 | 0.015157064 | 0.93521601 | 0.003033374 | 0.198559656 | 0.003043587 | 0.3817208 | 0.002983674 | 0.1845674 | 0.0314066
Asiga DentaGuide | Rigid | EtOH | 1 | 1 | 0.813000023 | 0.017547607 | 1.095543027 | 0.003513403 | 0.232599375 | 0.003523616 | 0.4471604 | 0.003454253 | 0.2162084 | 0.03164097
Asiga DentaGuide | Rigid | EtOH | 1 | 1 | 0.912999988 | 0.019887289 | 1.258574724 | 0.003983218 | 0.267213313 | 0.003993432 | 0.513704 | 0.003914821 | 0.2483831 | 0.03217475
Asiga DentaGuide | Rigid | EtOH | 1 | 1 | 1.013000011 | 0.022074382 | 1.40263617 | 0.004432607 | 0.297799625 | 0.004432607 | 0.5725046 | 0.004345351 | 0.2768141 | 0.02843092
Asiga DentaGuide | Rigid | EtOH | 1 | 1 | 1.113000035 | 0.024261475 | 1.549961329 | 0.004861569 | 0.329078844 | 0.004871782 | 0.6326373 | 0.004775881 | 0.3058891 | 0.02907502
Asiga DentaGuide | Rigid | EtOH | 1 | 1 | 1.213000059 | 0.02629598 | 1.706552148 | 0.005280317 | 0.362325281 | 0.005280317 | 0.6965519 | 0.005176374 | 0.3367927 | 0.03090362
Asiga DentaGuide | Rigid | EtOH | 1 | 1 | 1.312999964 | 0.02843221 | 1.856488466 | 0.005709279 | 0.394158906 | 0.005709279 | 0.7577504 | 0.005596892 | 0.366383 | 0.02959034
Asiga DentaGuide | Rigid | EtOH | 1 | 1 | 1.412999988 | 0.030517578 | 2.005873442 | 0.006128028 | 0.425875469 | 0.006128028 | 0.8187239 | 0.006007397 | 0.3958646 | 0.02948153
Asiga DentaGuide | Rigid | EtOH | 1 | 1 | 1.513000011 | 0.032602948 | 2.165334702 | 0.006546777 | 0.459731344 | 0.006546777 | 0.8838101 | 0.006417903 | 0.4273347 | 0.03147011
Asiga DentaGuide | Rigid | EtOH | 1 | 1 | 1.613000035 | 0.034840901 | 2.343298674 | 0.006985952 | 0.497515656 | 0.006996165 | 0.9564484 | 0.006858445 | 0.4624563 | 0.03512167
Asiga DentaGuide | Rigid | EtOH | 1 | 1 | 1.713000059 | 0.037027996 | 2.534777403 | 0.00743534 | 0.538169313 | 0.007435341 | 1.034603 | 0.007288976 | 0.5002452 | 0.03778885
Asiga DentaGuide | Rigid | EtOH | 1 | 1 | 1.812999964 | 0.039316816 | 2.729350567 | 0.007894943 | 0.579479938 | 0.007894943 | 1.114021 | 0.007739531 | 0.5386447 | 0.03839954
Asiga DentaGuide | Rigid | EtOH | 1 | 1 | 1.912999988 | 0.041656494 | 2.926737309 | 0.008364758 | 0.621387938 | 0.008364758 | 1.194587 | 0.008200097 | 0.5775995 | 0.03895481
Asiga DentaGuide | Rigid | EtOH | 1 | 1 | 2.013000011 | 0.043945314 | 3.129622936 | 0.008824361 | 0.664463438 | 0.00882436 | 1.277397 | 0.008650652 | 0.6176396 | 0.04004003
Asiga DentaGuide | Rigid | EtOH | 1 | 1 | 2.112999916 | 0.046081543 | 3.312753677 | 0.009243108 | 0.70334475 | 0.009253322 | 1.352144 | 0.00907117 | 0.6537809 | 0.03614135
Asiga DentaGuide | Rigid | EtOH | 1 | 1 | 2.213000059 | 0.048166912 | 3.503028631 | 0.009661857 | 0.743742813 | 0.009672071 | 1.429808 | 0.009481676 | 0.6913322 | 0.03755128
Asiga DentaGuide | Rigid | EtOH | 1 | 1 | 2.312999964 | 0.050201419 | 3.689125776 | 0.010080607 | 0.783253875 | 0.01008061 | 1.505766 | 0.009882169 | 0.728059 | 0.03672678
Asiga DentaGuide | Rigid | EtOH | 1 | 1 | 2.413000107 | 0.052235922 | 3.887198925 | 0.010489141 | 0.825307625 | 0.01048914 | 1.586612 | 0.01028266 | 0.7671492 | 0.03909027
Asiga DentaGuide | Rigid | EtOH | 1 | 1 | 2.513000011 | 0.054321292 | 4.072192192 | 0.010897676 | 0.864584313 | 0.01090789 | 1.662119 | 0.01069317 | 0.8036582 | 0.03650892
Asiga DentaGuide | Rigid | EtOH | 1 | 1 | 2.612999916 | 0.056406658 | 4.281506062 | 0.011326638 | 0.909024625 | 0.01132664 | 1.747553 | 0.01110367 | 0.8449668 | 0.04130866
Asiga DentaGuide | Rigid | EtOH | 1 | 1 | 2.713000059 | 0.058593752 | 4.503835678 | 0.011765813 | 0.956228375 | 0.01176581 | 1.8383 | 0.0115342 | 0.8888442 | 0.04387735
Asiga DentaGuide | Rigid | EtOH | 1 | 1 | 2.812999964 | 0.060882569 | 4.732170105 | 0.012215202 | 1.004707 | 0.01222542 | 1.931498 | 0.01198476 | 0.9339066 | 0.04506242
Asiga DentaGuide | Rigid | EtOH | 1 | 1 | 2.913000107 | 0.063222251 | 4.987728596 | 0.012695231 | 1.05896575 | 0.01269523 | 2.035808 | 0.012445325 | 0.9843418 | 0.05043516
Asiga DentaGuide | Rigid | EtOH | 1 | 1 | 3.013000011 | 0.065460204 | 5.232595444 | 0.01314462 | 1.1109545 | 0.01314462 | 2.135753 | 0.01288587 | 1.032667 | 0.04832514
Asiga DentaGuide | Rigid | EtOH | 1 | 1 | 3.112999916 | 0.067698165 | 5.472726345 | 0.013594009 | 1.161937625 | 0.01359401 | 2.233766 | 0.01332641 | 1.080057 | 0.04739048
Asiga DentaGuide | Rigid | EtOH | 1 | 1 | 3.213000059 | 0.069834394 | 5.698433876 | 0.014022971 | 1.209858625 | 0.01402297 | 2.325891 | 0.01374693 | 1.124601 | 0.04454399
Asiga DentaGuide | Rigid | EtOH | 1 | 1 | 3.312999964 | 0.071868897 | 5.926185608 | 0.014431505 | 1.2582135 | 0.01443151 | 2.418851 | 0.01414742 | 1.169549 | 0.04494742
Asiga DentaGuide | Rigid | EtOH | 1 | 1 | 3.413000107 | 0.074005125 | 6.160363674 | 0.014860467 | 1.307932875 | 0.01486047 | 2.514434 | 0.01456794 | 1.215764 | 0.04621568
Asiga DentaGuide | Rigid | EtOH | 1 | 1 | 3.513000011 | 0.076090495 | 6.399250984 | 0.015269003 | 1.358652 | 0.01527922 | 2.611939 | 0.01497844 | 1.26291 | 0.04714506
Asiga DentaGuide | Rigid | EtOH | 1 | 1 | 3.612999916 | 0.078175864 | 6.644816399 | 0.015697965 | 1.410789 | 0.01569796 | 2.71217 | 0.01538895 | 1.311373 | 0.048463
Asiga DentaGuide | Rigid | EtOH | 1 | 1 | 3.713000059 | 0.080413818 | 6.897613049 | 0.016147353 | 1.464461375 | 0.01614735 | 2.815352 | 0.01582949 | 1.361263 | 0.0498901
Asiga DentaGuide | Rigid | EtOH | 1 | 1 | 3.812999964 | 0.082550054 | 7.15071249 | 0.016566101 | 1.518198 | 0.01657632 | 2.918658 | 0.01625001 | 1.411212 | 0.04994986
Asiga DentaGuide | Rigid | EtOH | 1 | 1 | 3.913000107 | 0.084838866 | 7.424576759 | 0.017025704 | 1.57634325 | 0.01703592 | 3.030439 | 0.01670056 | 1.46526 | 0.05404786
Asiga DentaGuide | Rigid | EtOH | 1 | 1 | 4.013000011 | 0.087178552 | 7.715331554 | 0.017495519 | 1.638074625 | 0.01750573 | 3.14911492 | 0.01716113 | 1.522642 | 0.05738125
Asiga DentaGuide | Rigid | EtOH | 1 | 1 | 4.112999916 | 0.089416506 | 7.994534969 | 0.017955123 | 1.6973535 | 0.01795512 | 3.263075 | 0.01760167 | 1.577743 | 0.05510155
Asiga DentaGuide | Rigid | EtOH | 1 | 1 | 4.212999821 | 0.091603601 | 8.267986298 | 0.018394297 | 1.755411125 | 0.0183943 | 3.374688 | 0.0180322 | 1.63171 | 0.05396636
Asiga DentaGuide | Rigid | EtOH | 1 | 1 | 4.313000202 | 0.09368897 | 8.525113106 | 0.018813046 | 1.81000275 | 0.01881305 | 3.479638 | 0.01844271 | 1.682454 | 0.05074467
Asiga DentaGuide | Rigid | EtOH | 1 | 1 | 4.413000107 | 0.095825199 | 8.795266151 | 0.019242007 | 1.867360125 | 0.01924201 | 3.589905 | 0.01886323 | 1.73577 | 0.05331544
Asiga DentaGuide | Rigid | EtOH | 1 | 1 | 4.513000011 | 0.097808843 | 9.04474926 | 0.01964033 | 1.920328875 | 0.01964033 | 3.691734 | 0.01925371 | 1.785006 | 0.04923617
Asiga DentaGuide | Rigid | EtOH | 1 | 1 | 4.612999916 | 0.099894205 | 9.301674843 | 0.020059077 | 1.974877875 | 0.02005908 | 3.796602 | 0.01966421 | 1.835711 | 0.05070496
Asiga DentaGuide | Rigid | EtOH | 1 | 1 | 4.712999821 | 0.101979575 | 9.568810463 | 0.020477826 | 2.031594625 | 0.02047783 | 3.905637 | 0.02007472 | 1.888431 | 0.05271994
Asiga DentaGuide | Rigid | EtOH | 1 | 1 | 4.813000202 | 0.104217535 | 9.854821205 | 0.020927217 | 2.09231875 | 0.02092722 | 4.022376 | 0.02051526 | 1.944876 | 0.056445
Asiga DentaGuide | Rigid | EtOH | 1 | 1 | 4.913000107 | 0.106455489 | 10.1605835 | 0.021376604 | 2.1572365 | 0.0213766 | 4.147177 | 0.0209558 | 2.005219 | 0.06034302
Asiga DentaGuide | Rigid | EtOH | 1 | 1 | 5.013000011 | 0.108693443 | 10.45854855 | 0.021825992 | 2.22049875 | 0.02182599 | 4.268795 | 0.02139635 | 2.064023 | 0.05880421
Asiga DentaGuide | Rigid | EtOH | 1 | 1 | 5.112999916 | 0.110982262 | 10.76716614 | 0.022285596 | 2.2860225 | 0.02228559 | 4.394762 | 0.0218469 | 2.124929 | 0.06090652
Asiga DentaGuide | Rigid | EtOH | 1 | 1 | 5.212999821 | 0.113271082 | 11.07002544 | 0.022745198 | 2.35032375 | 0.0227452 | 4.518378 | 0.02229746 | 2.1847 | 0.0597701
Asiga DentaGuide | Rigid | EtOH | 1 | 1 | 5.313000202 | 0.115458177 | 11.36720753 | 0.023184372 | 2.41341975 | 0.02318437 | 4.639677 | 0.02272799 | 2.243349 | 0.05864969
Asiga DentaGuide | Rigid | EtOH | 1 | 1 | 5.413000107 | 0.117543539 | 11.63818169 | 0.023603121 | 2.4709515 | 0.02360312 | 4.750278 | 0.02313849 | 2.296827 | 0.05347749
Asiga DentaGuide | Rigid | EtOH | 1 | 1 | 5.513000011 | 0.119628909 | 11.9219389 | 0.02402187 | 2.53119725 | 0.02402187 | 4.866098 | 0.023549 | 2.352827 | 0.05600025
Asiga DentaGuide | Rigid | EtOH | 1 | 1 | 5.612999916 | 0.121714278 | 12.19361687 | 0.024430403 | 2.58887825 | 0.02444062 | 4.976986 | 0.0239595 | 2.406443 | 0.05361638
Asiga DentaGuide | Rigid | EtOH | 1 | 1 | 5.712999821 | 0.123748789 | 12.47183514 | 0.024849154 | 2.647948 | 0.02484915 | 5.090545 | 0.02436 | 2.46135 | 0.05490713
Asiga DentaGuide | Rigid | EtOH | 1 | 1 | 5.813000202 | 0.125986742 | 12.77550697 | 0.025288327 | 2.71242175 | 0.02529854 | 5.214493 | 0.02480054 | 2.521281 | 0.05993046
Asiga DentaGuide | Rigid | EtOH | 1 | 1 | 5.913000107 | 0.128173837 | 13.09614754 | 0.025737718 | 2.7804985 | 0.02573772 | 5.345366 | 0.02523107 | 2.58456 | 0.06327929
Asiga DentaGuide | Rigid | EtOH | 1 | 1 | 6.013000011 | 0.13041179 | 13.39726925 | 0.026176894 | 2.84443075 | 0.02618711 | 5.468273 | 0.02567161 | 2.643987 | 0.05942719
Asiga DentaGuide | Rigid | EtOH | 1 | 1 | 6.112999916 | 0.132700603 | 13.717309 | 0.026636494 | 2.91237975 | 0.02664671 | 5.598902 | 0.02612217 | 2.707148 | 0.06316071
Asiga DentaGuide | Rigid | EtOH | 1 | 1 | 6.212999821 | 0.13498943 | 14.03491879 | 0.027106311 | 2.979813 | 0.02710631 | 5.728538 | 0.02657272 | 2.769829 | 0.06268115
Asiga DentaGuide | Rigid | EtOH | 1 | 1 | 6.313000202 | 0.13717651 | 14.35047722 | 0.027535271 | 3.0468105 | 0.02754548 | 5.857338 | 0.02700325 | 2.832106 | 0.06227631
Asiga DentaGuide | Rigid | EtOH | 1 | 1 | 6.413000107 | 0.139312746 | 14.65561771 | 0.027964234 | 3.111596 | 0.02797445 | 5.981885 | 0.02742377 | 2.892326 | 0.0602203
Asiga DentaGuide | Rigid | EtOH | 1 | 1 | 6.513000011 | 0.141398123 | 14.93356419 | 0.028393198 | 3.170608 | 0.0283932 | 6.095332 | 0.02783428 | 2.947179 | 0.05485349
Asiga DentaGuide | Rigid | EtOH | 1 | 1 | 6.612999916 | 0.143381752 | 15.22342491 | 0.028791517 | 3.23214975 | 0.02879152 | 6.213643 | 0.02822475 | 3.004384 | 0.0572048
Asiga DentaGuide | Rigid | EtOH | 1 | 1 | 6.712999821 | 0.145517988 | 15.51667404 | 0.02922048 | 3.2944105 | 0.02922048 | 6.333336 | 0.02864527 | 3.062258 | 0.05787351
Asiga DentaGuide | Rigid | EtOH | 1 | 1 | 6.813000202 | 0.147552491 | 15.81046963 | 0.029629014 | 3.3567875 | 0.02962901 | 6.453253 | 0.02904577 | 3.120239 | 0.05798136
Asiga DentaGuide | Rigid | EtOH | 1 | 1 | 6.913000107 | 0.149739586 | 16.12637138 | 0.030068191 | 3.423858 | 0.03006819 | 6.5821924 | 0.0294763 | 3.182583 | 0.06234407
Asiga DentaGuide | Rigid | EtOH | 1 | 1 | 7.013000011 | 0.15197754 | 16.44472122 | 0.030507365 | 3.49144825 | 0.03051758 | 6.712131 | 0.02991684 | 3.24541 | 0.0628272
Asiga DentaGuide | Rigid | EtOH | 1 | 1 | 7.112999916 | 0.154164634 | 16.76886368 | 0.030956754 | 3.56026825 | 0.03095675 | 6.844434 | 0.03034737 | 3.309381 | 0.06397039
Asiga DentaGuide | Rigid | EtOH | 1 | 1 | 7.212999821 | 0.15650432 | 17.12041092 | 0.031426571 | 3.63490675 | 0.03142657 | 6.987923 | 0.03080794 | 3.37876 | 0.0693788
Asiga DentaGuide | Rigid | EtOH | 1 | 1 | 7.313000202 | 0.158793133 | 17.45652771 | 0.031886172 | 3.70626925 | 0.03188617 | 7.125113 | 0.03125849 | 3.445093 | 0.06633356
Asiga DentaGuide | Rigid | EtOH | 1 | 1 | 7.413000107 | 0.161031086 | 17.78463745 | 0.032325346 | 3.7759315 | 0.03233556 | 7.259036 | 0.03169903 | 3.509846 | 0.06475335
Asiga DentaGuide | Rigid | EtOH | 1 | 1 | 7.513000011 | 0.163116463 | 18.09528351 | 0.032744095 | 3.841886 | 0.03275431 | 7.38583 | 0.03210954 | 3.571153 | 0.06130684
Asiga DentaGuide | Rigid | EtOH | 1 | 1 | 7.612999916 | 0.165252684 | 18.40593719 | 0.033173058 | 3.90784225 | 0.03318327 | 7.512627 | 0.03253006 | 3.632462 | 0.06130835
Asiga DentaGuide | Rigid | EtOH | 1 | 1 | 7.712999821 | 0.167287202 | 18.71190453 | 0.033591807 | 3.9728035 | 0.03359181 | 7.637512 | 0.03293055 | 3.692845 | 0.06038348
Asiga DentaGuide | Rigid | EtOH | 1 | 1 | 7.813000202 | 0.169372564 | 19.02785683 | 0.034010556 | 4.03988475 | 0.03401056 | 7.766472 | 0.03334106 | 3.755199 | 0.06235404
Asiga DentaGuide | Rigid | EtOH | 1 | 1 | 7.913000107 | 0.171559659 | 19.33720207 | 0.034439519 | 4.105563 | 0.03444973 | 7.892736 | 0.03377159 | 3.816249 | 0.06105012
Asiga DentaGuide | Rigid | EtOH | 1 | 1 | 8.012999535 | 0.17369588 | 19.66471291 | 0.034868479 | 4.17509825 | 0.03487869 | 8.026413 | 0.0341921 | 3.880884 | 0.06463515
Asiga DentaGuide | Rigid | EtOH | 1 | 1 | 8.112999916 | 0.175882975 | 19.99802971 | 0.035317868 | 4.245866 | 0.03531787 | 8.162461 | 0.03462263 | 3.946665 | 0.06578097
Asiga DentaGuide | Rigid | EtOH | 1 | 1 | 8.213000298 | 0.178171802 | 20.33561516 | 0.035777472 | 4.3175405 | 0.03577747 | 8.300251 | 0.03507319 | 4.013289 | 0.0666234
Asiga DentaGuide | Rigid | EtOH | 1 | 1 | 8.312999725 | 0.180511473 | 20.68598938 | 0.036247283 | 4.39193 | 0.03624728 | 8.443261 | 0.03553375 | 4.082436 | 0.0691473
Asiga DentaGuide | Rigid | EtOH | 1 | 1 | 8.413000107 | 0.182800301 | 21.02700424 | 0.036696676 | 4.464332 | 0.03670689 | 8.582451 | 0.03598431 | 4.149736 | 0.06730021
Asiga DentaGuide | Rigid | EtOH | 1 | 1 | 8.512999535 | 0.184885663 | 21.34941101 | 0.037125636 | 4.5327835 | 0.03712564 | 8.714045 | 0.03639482 | 4.213364 | 0.06362785
Asiga DentaGuide | Rigid | EtOH | 1 | 1 | 8.612999916 | 0.187021898 | 21.67583466 | 0.037554599 | 4.602088 | 0.0375546 | 8.847279 | 0.03681533 | 4.277785 | 0.06442059
Asiga DentaGuide | Rigid | EtOH | 1 | 1 | 8.713000298 | 0.189107261 | 21.98281097 | 0.037963133 | 4.6672635 | 0.03797335 | 8.972576 | 0.03722584 | 4.338367 | 0.06058261
Asiga DentaGuide | Rigid | EtOH | 1 | 1 | 8.812999725 | 0.191192637 | 22.2986145 | 0.038381882 | 4.734313 | 0.0383921 | 9.101475 | 0.03763635 | 4.400692 | 0.06232468
Asiga DentaGuide | Rigid | EtOH | 1 | 1 | 8.913000107 | 0.193176282 | 22.59609032 | 0.038780201 | 4.7974715 | 0.03879042 | 9.222894 | 0.03802683 | 4.4594 | 0.05870766
Asiga DentaGuide | Rigid | EtOH | 1 | 1 | 9.012999535 | 0.195312503 | 22.92553329 | 0.039219379 | 4.867417 | 0.03921938 | 9.357361 | 0.03844734 | 4.524416 | 0.06501646
Asiga DentaGuide | Rigid | EtOH | 1 | 1 | 9.112999916 | 0.197499598 | 23.26314545 | 0.039648343 | 4.9390965 | 0.03965855 | 9.495161 | 0.03887787 | 4.591045 | 0.06662867
Asiga DentaGuide | Rigid | EtOH | 1 | 1 | 9.213000298 | 0.199737551 | 23.6180706 | 0.040097728 | 5.0144525 | 0.04010794 | 9.640029 | 0.03931842 | 4.66109 | 0.07004544
Asiga DentaGuide | Rigid | EtOH | 1 | 1 | 9.312999725 | 0.202077237 | 23.98425865 | 0.040567547 | 5.0921995 | 0.04057776 | 9.789493 | 0.03977898 | 4.733358 | 0.0722682
Asiga DentaGuide | Rigid | EtOH | 1 | 1 | 9.413000107 | 0.20436605 | 24.34187508 | 0.041027147 | 5.1681265 | 0.04103736 | 9.935459 | 0.04022954 | 4.803935 | 0.07057657
Asiga DentaGuide | Rigid | EtOH | 1 | 1 | 9.512999535 | 0.206553144 | 24.67415237 | 0.041476537 | 5.2386735 | 0.04147653 | 10.0710826 | 0.04066007 | 4.869511 | 0.06557582
Asiga DentaGuide | Rigid | EtOH | 1 | 1 | 9.612999916 | 0.20868938 | 25.0093174 | 0.041895285 | 5.309834 | 0.0419055 | 10.20788 | 0.04108059 | 4.935657 | 0.06614573
Asiga DentaGuide | Rigid | EtOH | 1 | 1 | 9.713000298 | 0.210774742 | 25.3299427 | 0.042324245 | 5.377907 | 0.04232425 | 10.33875 | 0.04149109 | 4.998933 | 0.06327627
Asiga DentaGuide | Rigid | EtOH | 1 | 1 | 9.812999725 | 0.212809246 | 25.6371479 | 0.042732779 | 5.443131 | 0.04273278 | 10.464142 | 0.04189158 | 5.059561 | 0.06062778
Asiga DentaGuide | Rigid | EtOH | 1 | 1 | 9.913000107 | 0.214894622 | 25.96007347 | 0.043151531 | 5.511693 | 0.04315153 | 10.59595 | 0.04230209 | 5.123291 | 0.06373024
Asiga DentaGuide | Rigid | EtOH | 1 | 1 | 10.01299953 | 0.217030843 | 26.28399658 | 0.043580491 | 5.5804665 | 0.04358049 | 10.72816 | 0.04272261 | 5.187218 | 0.0639271
Asiga DentaGuide | Rigid | EtOH | 1 | 1 | 10.11299992 | 0.219167079 | 26.61186409 | 0.04399924 | 5.6500775 | 0.04400945 | 10.86199 | 0.04314313 | 5.251924 | 0.06470554
Asiga DentaGuide | Rigid | EtOH | 1 | 1 | 10.2130003 | 0.221354174 | 26.95080757 | 0.044448629 | 5.72204 | 0.04444863 | 11.00033 | 0.04357366 | 5.318815 | 0.06689141
Asiga DentaGuide | Rigid | EtOH | 1 | 1 | 10.31299973 | 0.223642986 | 27.30934334 | 0.044908229 | 5.798162 | 0.04490823 | 11.14667 | 0.04402421 | 5.389573 | 0.07075801
Asiga DentaGuide | Rigid | EtOH | 1 | 1 | 10.41300011 | 0.225982672 | 27.66853714 | 0.045367833 | 5.874424 | 0.04537805 | 11.29328 | 0.04448478 | 5.460461 | 0.07088787
Asiga DentaGuide | Rigid | EtOH | 1 | 1 | 10.51299953 | 0.228220626 | 28.02217484 | 0.045817222 | 5.9495065 | 0.04582743 | 11.43762 | 0.04492532 | 5.530252 | 0.06979136
Asiga DentaGuide | Rigid | EtOH | 1 | 1 | 10.61299992 | 0.230407721 | 28.37775421 | 0.046266612 | 6.025001 | 0.04626661 | 11.58276 | 0.04535585 | 5.600427 | 0.07017455
Asiga DentaGuide | Rigid | EtOH | 1 | 1 | 10.7130003 | 0.232645674 | 28.71875954 | 0.046705786 | 6.097401 | 0.046716 | 11.72194 | 0.04579639 | 5.667725 | 0.06729833
Asiga DentaGuide | Rigid | EtOH | 1 | 1 | 10.81299973 | 0.234680178 | 29.04848671 | 0.047124535 | 6.167407 | 0.04712453 | 11.85653 | 0.04619689 | 5.732798 | 0.06507255
Asiga DentaGuide | Rigid | EtOH | 1 | 1 | 10.91300011 | 0.236765554 | 29.36650085 | 0.047543284 | 6.234926 | 0.04754328 | 11.98633 | 0.04660739 | 5.795559 | 0.06276095
Asiga DentaGuide | Rigid | EtOH | 1 | 1 | 11.01299953 | 0.238800058 | 29.67612267 | 0.047951818 | 6.300663 | 0.04795182 | 12.1127 | 0.04700789 | 5.856663 | 0.06110471
Asiga DentaGuide | Rigid | EtOH | 1 | 1 | 11.11299992 | 0.24088542 | 30.01262474 | 0.048370566 | 6.372107 | 0.04837057 | 12.25005 | 0.04741839 | 5.923073 | 0.0664096
Asiga DentaGuide | Rigid | EtOH | 1 | 1 | 11.2130003 | 0.243021655 | 30.34516335 | 0.04879953 | 6.44271 | 0.04879953 | 12.38578 | 0.04783891 | 5.9887 | 0.0656274
Asiga DentaGuide | Rigid | EtOH | 1 | 1 | 11.31299973 | 0.245259609 | 30.69431305 | 0.0492387 | 6.5168395 | 0.04924892 | 12.52829 | 0.04827945 | 6.057606 | 0.06890564
Asiga DentaGuide | Rigid | EtOH | 1 | 1 | 11.41300011 | 0.247548422 | 31.06476212 | 0.049708519 | 6.595491 | 0.04970852 | 12.67949 | 0.04873 | 6.130715 | 0.07310913
Asiga DentaGuide | Rigid | EtOH | 1 | 1 | 11.51299953 | 0.249888108 | 31.43476868 | 0.050168119 | 6.6740485 | 0.05017833 | 12.83052 | 0.04919057 | 6.203737 | 0.0730218
Asiga DentaGuide | Rigid | EtOH | 1 | 1 | 11.61299992 | 0.25217692 | 31.79222298 | 0.050627727 | 6.749941 | 0.05063794 | 12.97642 | 0.04964113 | 6.274281 | 0.07054458
Asiga DentaGuide | Rigid | EtOH | 1 | 1 | 11.7130003 | 0.25431317 | 32.13388824 | 0.051056687 | 6.8224815 | 0.0510669 | 13.11587 | 0.05006165 | 6.34171 | 0.06742857
Asiga DentaGuide | Rigid | EtOH | 1 | 1 | 11.81299973 | 0.256398518 | 32.46863174 | 0.051485647 | 6.8935525 | 0.05148565 | 13.2525 | 0.05047215 | 6.407772 | 0.06606254
Asiga DentaGuide | Rigid | EtOH | 1 | 1 | 11.91300011 | 0.258483895 | 32.80089569 | 0.051904395 | 6.9640965 | 0.0519044 | 13.38812 | 0.05088266 | 6.473346 | 0.06557319
Asiga DentaGuide | Rigid | EtOH | 1 | 1 | 12.01299953 | 0.260569272 | 33.12675476 | 0.052323148 | 7.0332815 | 0.05232315 | 13.52112 | 0.05129316 | 6.537655 | 0.06430917
Asiga DentaGuide | Rigid | EtOH | 1 | 1 | 12.11299992 | 0.262654619 | 33.4503479 | 0.052731682 | 7.1019845 | 0.05274189 | 13.6532 | 0.05170367 | 6.601517 | 0.06386198
Asiga DentaGuide | Rigid | EtOH | 1 | 1 | 12.2130003 | 0.264739996 | 33.79008484 | 0.053160641 | 7.1741155 | 0.05316064 | 13.79187 | 0.05211417 | 6.668565 | 0.06704801
Asiga DentaGuide | Rigid | EtOH | 1 | 1 | 12.31299973 | 0.266977964 | 34.1374855 | 0.053599816 | 7.247874 | 0.05361003 | 13.93367 | 0.05255472 | 6.737125 | 0.06856046
Asiga DentaGuide | Rigid | EtOH | 1 | 1 | 12.41300011 | 0.269266777 | 34.50368118 | 0.05405942 | 7.3256225 | 0.05406963 | 14.08314 | 0.05300527 | 6.809395 | 0.07226971
Asiga DentaGuide | Rigid | EtOH | 1 | 1 | 12.51299953 | 0.271555589 | 34.87753296 | 0.054529235 | 7.4049965 | 0.05452923 | 14.23573 | 0.05345582 | 6.883176 | 0.07378066
Asiga DentaGuide | Rigid | EtOH | 1 | 1 | 12.61299992 | 0.273844402 | 35.25975418 | 0.054978628 | 7.4861475 | 0.05498884 | 14.3917364 | 0.05390638 | 6.958608 | 0.07543239
Asiga DentaGuide | Rigid | EtOH | 1 | 1 | 12.7130003 | 0.27608237 | 35.63152313 | 0.055428009 | 7.565079 | 0.05543823 | 14.54348 | 0.05434692 | 7.031978 | 0.07336961
Asiga DentaGuide | Rigid | EtOH | 1 | 1 | 12.81299973 | 0.278167718 | 35.96101761 | 0.055856973 | 7.6350355 | 0.05585697 | 14.67797 | 0.05475742 | 7.097004 | 0.06502663
Asiga DentaGuide | Rigid | EtOH | 1 | 1 | 12.91300011 | 0.280253094 | 36.29376221 | 0.056275722 | 7.705682 | 0.05627572 | 14.81378 | 0.05516793 | 7.162672 | 0.06566805
Asiga DentaGuide | Rigid | EtOH | 1 | 1 | 13.01299953 | 0.282389345 | 36.62116241 | 0.05669447 | 7.7751935 | 0.05670469 | 14.94741 | 0.05558845 | 7.227286 | 0.06461332
Asiga DentaGuide | Rigid | EtOH | 1 | 1 | 13.11299992 | 0.284372974 | 36.94047546 | 0.057103008 | 7.8429885 | 0.05710301 | 15.07775 | 0.05597893 | 7.290303 | 0.0630173
Asiga DentaGuide | Rigid | EtOH | 1 | 1 | 13.2130003 | 0.286509196 | 37.27994537 | 0.057521757 | 7.9150625 | 0.05753197 | 15.2163 | 0.05639945 | 7.357298 | 0.06699531
Asiga DentaGuide | Rigid | EtOH | 1 | 1 | 13.31299973 | 0.288645446 | 37.62349319 | 0.057950716 | 7.988003 | 0.05796093 | 15.35653 | 0.05681997 | 7.425098 | 0.06780009
Asiga DentaGuide | Rigid | EtOH | 1 | 1 | 13.41300011 | 0.290781667 | 37.97567368 | 0.058389895 | 8.0627755 | 0.05838989 | 15.50027 | 0.05724049 | 7.494602 | 0.06950377
Asiga DentaGuide | Rigid | EtOH | 1 | 1 | 13.51299953 | 0.293019606 | 38.33153915 | 0.058829069 | 8.138331 | 0.05883928 | 15.64553 | 0.05768102 | 7.564833 | 0.07023102
Asiga DentaGuide | Rigid | EtOH | 1 | 1 | 13.61299992 | 0.295308448 | 38.70212936 | 0.059298884 | 8.2170125 | 0.05929889 | 15.79679 | 0.05813158 | 7.63797 | 0.07313698
Asiga DentaGuide | Rigid | EtOH | 1 | 1 | 13.7130003 | 0.297648134 | 39.07937241 | 0.059768703 | 8.2971065 | 0.0597687 | 15.95076 | 0.05859215 | 7.71242 | 0.07444994
Asiga DentaGuide | Rigid | EtOH | 1 | 1 | 13.81299973 | 0.299835199 | 39.43347931 | 0.060197663 | 8.3722885 | 0.06020787 | 16.0953 | 0.05902268 | 7.782304 | 0.06988396
Asiga DentaGuide | Rigid | EtOH | 1 | 1 | 13.91300011 | 0.302022294 | 39.79163361 | 0.060647048 | 8.44833 | 0.06064705 | 16.24148 | 0.05945321 | 7.852987 | 0.07068272
Asiga DentaGuide | Rigid | EtOH | 1 | 1 | 14.01299953 | 0.304158544 | 40.12072754 | 0.061065797 | 8.518201 | 0.06107601 | 16.37581 | 0.05987373 | 7.917934 | 0.06494758
Asiga DentaGuide | Rigid | EtOH | 1 | 1 | 14.11299992 | 0.306193047 | 40.45510483 | 0.061474331 | 8.589194 | 0.06148455 | 16.51229 | 0.06027422 | 7.983925 | 0.06599026
Asiga DentaGuide | Rigid | EtOH | 1 | 1 | 14.2130003 | 0.308278424 | 40.8004303 | 0.061903298 | 8.662512 | 0.0619033 | 16.65324 | 0.06068473 | 8.052076 | 0.06815092
Asiga DentaGuide | Rigid | EtOH | 1 | 1 | 14.31299973 | 0.310363772 | 41.13704681 | 0.062322043 | 8.73398 | 0.06232204 | 16.79063 | 0.06109523 | 8.118508 | 0.06643218
Asiga DentaGuide | Rigid | EtOH | 1 | 1 | 14.41300011 | 0.31260174 | 41.49705124 | 0.062771432 | 8.810414 | 0.06277143 | 16.93757 | 0.06153578 | 8.189556 | 0.07104785
Asiga DentaGuide | Rigid | EtOH | 1 | 1 | 14.51299953 | 0.314839679 | 41.86125946 | 0.063220821 | 8.887741 | 0.06322082 | 17.08623 | 0.06197631 | 8.261433 | 0.07187748
Asiga DentaGuide | Rigid | EtOH | 1 | 1 | 14.61299992 | 0.317128521 | 42.22740173 | 0.063670211 | 8.965478 | 0.06368043 | 17.23567 | 0.06242687 | 8.333692 | 0.07225917
Asiga DentaGuide | Rigid | EtOH | 1 | 1 | 14.7130003 | 0.319417333 | 42.61981964 | 0.064129815 | 9.048794 | 0.06414003 | 17.39584 | 0.06287743 | 8.411137 | 0.07744474
Asiga DentaGuide | Rigid | EtOH | 1 | 1 | 14.81299973 | 0.321655272 | 42.99610519 | 0.064589411 | 9.128685 | 0.06458941 | 17.54943 | 0.06331797 | 8.485398 | 0.07426097
Asiga DentaGuide | Rigid | EtOH | 1 | 1 | 14.91300011 | 0.323791523 | 43.32662201 | 0.065018378 | 9.198858 | 0.06501838 | 17.68434 | 0.06373849 | 8.550626 | 0.06522839
Asiga DentaGuide | Rigid | EtOH | 1 | 1 | 15.01299953 | 0.32587687 | 43.6613884 | 0.065437123 | 9.269934 | 0.06543712 | 17.82097 | 0.06414899 | 8.616693 | 0.06606705
Asiga DentaGuide | Rigid | EtOH | 1 | 1 | 15.11299992 | 0.32801312 | 44.00238419 | 0.06586609 | 9.342332 | 0.06586609 | 17.96016 | 0.06456951 | 8.68399 | 0.06729644
Asiga DentaGuide | Rigid | EtOH | 1 | 1 | 15.2130003 | 0.330047624 | 44.33386993 | 0.066264406 | 9.412711 | 0.06627462 | 18.09546 | 0.06497 | 8.749409 | 0.06541961
Asiga DentaGuide | Rigid | EtOH | 1 | 1 | 15.31299973 | 0.332082127 | 44.66980743 | 0.066672944 | 9.484036 | 0.06668316 | 18.23257 | 0.0653705 | 8.815708 | 0.06629818
Asiga DentaGuide | Rigid | EtOH | 1 | 1 | 15.41300011 | 0.334167504 | 45.00383759 | 0.067101911 | 9.554955 | 0.06710191 | 18.36891 | 0.065781 | 8.881629 | 0.06592176
Asiga DentaGuide | Rigid | EtOH | 1 | 1 | 15.51299953 | 0.336354569 | 45.35278702 | 0.06753087 | 9.629042 | 0.06754108 | 18.51134 | 0.06621153 | 8.950495 | 0.06886612
Asiga DentaGuide | Rigid | EtOH | 1 | 1 | 15.61299992 | 0.338592537 | 45.72120667 | 0.067990467 | 9.707263 | 0.06799047 | 18.66172 | 0.06665207 | 9.023204 | 0.07270862
Asiga DentaGuide | Rigid | EtOH | 1 | 1 | 15.7130003 | 0.340932223 | 46.10926437 | 0.068460286 | 9.789653 | 0.06846029 | 18.82011 | 0.06711264 | 9.099788 | 0.07658424
Asiga DentaGuide | Rigid | EtOH | 1 | 1 | 15.81299973 | 0.343221036 | 46.4908905 | 0.06891989 | 9.870677 | 0.06891989 | 18.97587 | 0.0675632 | 9.175103 | 0.07531495
Asiga DentaGuide | Rigid | EtOH | 1 | 1 | 15.91300011 | 0.345459004 | 46.86073685 | 0.069359064 | 9.949201 | 0.06936928 | 19.12683 | 0.06800374 | 9.248093 | 0.07299018
Asiga DentaGuide | Rigid | EtOH | 1 | 1 | 16.01300049 | 0.347595225 | 47.21481705 | 0.069788024 | 10.024377 | 0.06979824 | 19.27135 | 0.06842426 | 9.317972 | 0.06987869
Asiga DentaGuide | Rigid | EtOH | 1 | 1 | 16.11300087 | 0.349680602 | 47.54942322 | 0.070206776 | 10.095419 | 0.07021699 | 19.40793 | 0.06883476 | 9.384008 | 0.06603543
Asiga DentaGuide | Rigid | EtOH | 1 | 1 | 16.21299934 | 0.351715105 | 47.87909698 | 0.070625521 | 10.165413 | 0.07062552 | 19.54249 | 0.06923526 | 9.44907 | 0.06506201
Asiga DentaGuide | Rigid | EtOH | 1 | 1 | 16.25300026 | 0.352528907 | 48.02160263 | 0.070788935 | 10.195669 | 0.07078894 | 19.60065 | 0.06939545 | 9.477193 | 0.02812388
Asiga DentaGuide | Rigid | EtOH | 1 | 2 | 0.112999998 | 0.000101725 | -0.001723987 | 2.03e-05 | -0.000351117 | 2.030439e-05 | -0.0006895948 | 2.002461e-05 | -0.0003402335 | -9.477534
Asiga DentaGuide | Rigid | EtOH | 1 | 2 | 0.213 | 0.000712077 | 0.000757197 | 0.000131979 | 0.000154215 | 0.0001421311 | 0.0003028788 | 0.0001401726 | 0.0001494349 | 0.0004896684
Asiga DentaGuide | Rigid | EtOH | 1 | 2 | 0.312999994 | 0.004018148 | 0.159790203 | 0.000791873 | 0.03254383 | 0.0008020255 | 0.0639160812 | 0.000790974 | 0.03153503 | 0.03138559
Asiga DentaGuide | Rigid | EtOH | 1 | 2 | 0.412999988 | 0.007781982 | 0.375456303 | 0.001543138 | 0.07646768 | 0.00155329 | 0.1501825212 | 0.001531886 | 0.07409732 | 0.04256229
Asiga DentaGuide | Rigid | EtOH | 1 | 2 | 0.513000011 | 0.010426839 | 0.501825571 | 0.002071053 | 0.102204797 | 0.002081205 | 0.2007302284 | 0.002052527 | 0.09903664 | 0.02493932
Asiga DentaGuide | Rigid | EtOH | 1 | 2 | 0.612999976 | 0.012817383 | 0.61235106 | 0.00255836 | 0.124715086 | 0.00255836 | 0.244940424 | 0.002523107 | 0.1208491 | 0.0218125
Asiga DentaGuide | Rigid | EtOH | 1 | 2 | 0.713 | 0.015207926 | 0.718832314 | 0.003025362 | 0.146401688 | 0.003035514 | 0.2875329256 | 0.002993686 | 0.1418635 | 0.02101436
Asiga DentaGuide | Rigid | EtOH | 1 | 2 | 0.813000023 | 0.017547607 | 0.822579682 | 0.003492364 | 0.1675315 | 0.003502516 | 0.3290318728 | 0.003454253 | 0.1623383 | 0.02047482
Asiga DentaGuide | Rigid | EtOH | 1 | 2 | 0.912999988 | 0.019887289 | 0.927393198 | 0.003969519 | 0.188878453 | 0.003969519 | 0.3709572792 | 0.003914821 | 0.1830236 | 0.02068523
Asiga DentaGuide | Rigid | EtOH | 1 | 2 | 1.013000011 | 0.022125245 | 1.027480364 | 0.004406064 | 0.209262797 | 0.004416217 | 0.4109921456 | 0.004355363 | 0.202776 | 0.01975247
Asiga DentaGuide | Rigid | EtOH | 1 | 2 | 1.113000035 | 0.024261475 | 1.12302196 | 0.00484261 | 0.228721375 | 0.00484261 | 0.449208784 | 0.004775881 | 0.2216314 | 0.01885539
Asiga DentaGuide | Rigid | EtOH | 1 | 2 | 1.213000059 | 0.026448568 | 1.213240981 | 0.005279155 | 0.247095922 | 0.005279155 | 0.4852963924 | 0.005206411 | 0.2394364 | 0.01780497
Asiga DentaGuide | Rigid | EtOH | 1 | 2 | 1.312999964 | 0.028483073 | 1.304528356 | 0.005675092 | 0.265688063 | 0.005685244 | 0.5218113424 | 0.005606904 | 0.2574522 | 0.01801581
Asiga DentaGuide | Rigid | EtOH | 1 | 2 | 1.412999988 | 0.030517578 | 1.39249599 | 0.006091333 | 0.283604063 | 0.006091333 | 0.556998396 | 0.006007397 | 0.2748129 | 0.01736065
Asiga DentaGuide | Rigid | EtOH | 1 | 2 | 1.513000011 | 0.032602948 | 1.491433978 | 0.006507575 | 0.303754375 | 0.006507574 | 0.5965735912 | 0.006417903 | 0.2943385 | 0.01952568
Asiga DentaGuide | Rigid | EtOH | 1 | 2 | 1.613000035 | 0.034739176 | 1.583685279 | 0.006933967 | 0.322542813 | 0.006933967 | 0.6334741116 | 0.00683842 | 0.3125446 | 0.01820604
Asiga DentaGuide | Rigid | EtOH | 1 | 2 | 1.713000059 | 0.036977133 | 1.689927459 | 0.007380665 | 0.34418075 | 0.007380665 | 0.6759709836 | 0.007278963 | 0.3335118 | 0.02096718
Asiga DentaGuide | Rigid | EtOH | 1 | 2 | 1.812999964 | 0.039316816 | 1.794253588 | 0.007837515 | 0.365428438 | 0.007847668 | 0.7177014352 | 0.007739531 | 0.3541008 | 0.02058904
Asiga DentaGuide | Rigid | EtOH | 1 | 2 | 1.912999988 | 0.041554769 | 1.904840231 | 0.008294365 | 0.387951156 | 0.008294365 | 0.7619360924 | 0.008180073 | 0.3759254 | 0.02182457
Asiga DentaGuide | Rigid | EtOH | 1 | 2 | 2.013000011 | 0.043792727 | 2.00346303 | 0.008730911 | 0.408037281 | 0.008741063 | 0.801385212 | 0.008620616 | 0.3953889 | 0.01946348
Asiga DentaGuide | Rigid | EtOH | 1 | 2 | 2.112999916 | 0.04603068 | 2.117347002 | 0.009177608 | 0.431231563 | 0.00918776 | 0.8469388008 | 0.009061157 | 0.4178642 | 0.02247531
Asiga DentaGuide | Rigid | EtOH | 1 | 2 | 2.213000059 | 0.04811605 | 2.215533733 | 0.009604002 | 0.451228875 | 0.009604002 | 0.8862134932 | 0.009471663 | 0.4372416 | 0.01937742
Asiga DentaGuide | Rigid | EtOH | 1 | 2 | 2.312999964 | 0.050201419 | 2.312307119 | 0.010020243 | 0.470938313 | 0.01002024 | 0.9249228476 | 0.009882169 | 0.4563401 | 0.01909849
Asiga DentaGuide | Rigid | EtOH | 1 | 2 | 2.413000107 | 0.052337648 | 2.408045292 | 0.010446636 | 0.490436938 | 0.01044664 | 0.9632181168 | 0.01030269 | 0.4752343 | 0.01889419
Asiga DentaGuide | Rigid | EtOH | 1 | 2 | 2.513000011 | 0.054372154 | 2.512127876 | 0.010852725 | 0.511635 | 0.01085273 | 1.004851 | 0.01070318 | 0.4957752 | 0.02054098
Asiga DentaGuide | Rigid | EtOH | 1 | 2 | 2.612999916 | 0.056508383 | 2.621591568 | 0.011279118 | 0.533929063 | 0.01127912 | 1.048637 | 0.0111237 | 0.5173782 | 0.02160296
Asiga DentaGuide | Rigid | EtOH | 1 | 2 | 2.713000059 | 0.058644615 | 2.719670773 | 0.01169536 | 0.553904438 | 0.01170551 | 1.087868 | 0.01154422 | 0.5367344 | 0.0193562
Asiga DentaGuide | Rigid | EtOH | 1 | 2 | 2.812999964 | 0.060882569 | 2.847639561 | 0.012142058 | 0.579967313 | 0.01215221 | 1.139056 | 0.01198476 | 0.5619894 | 0.02525499
Asiga DentaGuide | Rigid | EtOH | 1 | 2 | 2.913000107 | 0.063120526 | 2.990136623 | 0.012598908 | 0.608989125 | 0.01259891 | 1.196055 | 0.0124253 | 0.5901116 | 0.02812218
Asiga DentaGuide | Rigid | EtOH | 1 | 2 | 3.013000011 | 0.065460204 | 3.11823225 | 0.013065909 | 0.635077875 | 0.01306591 | 1.2472929 | 0.01288587 | 0.6153916 | 0.02528002
Asiga DentaGuide | Rigid | EtOH | 1 | 2 | 3.112999916 | 0.067698165 | 3.234681606 | 0.013502455 | 0.658794625 | 0.01351261 | 1.293873 | 0.01332641 | 0.6383732 | 0.0229816
Asiga DentaGuide | Rigid | EtOH | 1 | 2 | 3.213000059 | 0.069885253 | 3.353753805 | 0.013939001 | 0.683045563 | 0.01394915 | 1.341501522 | 0.01375694 | 0.6618724 | 0.02349922
Asiga DentaGuide | Rigid | EtOH | 1 | 2 | 3.312999964 | 0.071970622 | 3.475072384 | 0.014365394 | 0.707754063 | 0.01436539 | 1.390029 | 0.01416745 | 0.685815 | 0.02394255
Asiga DentaGuide | Rigid | EtOH | 1 | 2 | 3.413000107 | 0.074055992 | 3.592388868 | 0.014781635 | 0.731647438 | 0.01478164 | 1.436956 | 0.01457795 | 0.7089677 | 0.02315273
Asiga DentaGuide | Rigid | EtOH | 1 | 2 | 3.513000011 | 0.076141361 | 3.728386641 | 0.015187724 | 0.759345563 | 0.01519788 | 1.491355 | 0.01498846 | 0.7358072 | 0.02683953
Asiga DentaGuide | Rigid | EtOH | 1 | 2 | 3.612999916 | 0.078175864 | 3.854671478 | 0.015593814 | 0.7850655 | 0.01560396 | 1.541869 | 0.01538895 | 0.7607299 | 0.02492265
Asiga DentaGuide | Rigid | EtOH | 1 | 2 | 3.713000059 | 0.080362959 | 4.002815723 | 0.016030358 | 0.815237438 | 0.01604051 | 1.601126 | 0.01581948 | 0.7899665 | 0.02923667
Asiga DentaGuide | Rigid | EtOH | 1 | 2 | 3.812999964 | 0.082600913 | 4.157381058 | 0.016477056 | 0.846717125 | 0.01648721 | 1.662952 | 0.01626002 | 0.8204704 | 0.03050389
Asiga DentaGuide | Rigid | EtOH | 1 | 2 | 3.913000107 | 0.084889733 | 4.320759296 | 0.016944058 | 0.879991688 | 0.01694406 | 1.728304 | 0.01671058 | 0.8527136 | 0.03224314
Asiga DentaGuide | Rigid | EtOH | 1 | 2 | 4.013000011 | 0.087178552 | 4.469302654 | 0.017390756 | 0.910244938 | 0.01740091 | 1.787721 | 0.01716113 | 0.882029 | 0.02931543
Asiga DentaGuide | Rigid | EtOH | 1 | 2 | 4.112999916 | 0.089416506 | 4.622008801 | 0.017837454 | 0.941346 | 0.01784761 | 1.848804 | 0.01760167 | 0.912166 | 0.03013697
Asiga DentaGuide | Rigid | EtOH | 1 | 2 | 4.212999821 | 0.091603601 | 4.79782629 | 0.018284151 | 0.977154 | 0.01828415 | 1.919130516 | 0.0180322 | 0.946864 | 0.03469806
Asiga DentaGuide | Rigid | EtOH | 1 | 2 | 4.313000202 | 0.09368897 | 4.955276966 | 0.018700393 | 1.009221375 | 0.01870039 | 1.982111 | 0.01844271 | 0.9779373 | 0.03107332
Asiga DentaGuide | Rigid | EtOH | 1 | 2 | 4.413000107 | 0.095774332 | 5.1034832 | 0.019116633 | 1.039405938 | 0.01911663 | 2.04139328 | 0.01885321 | 1.007186 | 0.0292489
Asiga DentaGuide | Rigid | EtOH | 1 | 2 | 4.513000011 | 0.097910568 | 5.257484436 | 0.019543028 | 1.07077075 | 0.01954303 | 2.102994 | 0.01927373 | 1.037579 | 0.03039256
Asiga DentaGuide | Rigid | EtOH | 1 | 2 | 4.612999916 | 0.099945071 | 5.405947685 | 0.019949116 | 1.101007625 | 0.01994912 | 2.162379074 | 0.01967423 | 1.066878 | 0.02929962
Asiga DentaGuide | Rigid | EtOH | 1 | 2 | 4.712999821 | 0.1020813 | 5.562977791 | 0.020365357 | 1.132989375 | 0.02037551 | 2.225191 | 0.02009474 | 1.097869 | 0.03099032
Asiga DentaGuide | Rigid | EtOH | 1 | 2 | 4.813000202 | 0.104166669 | 5.739367485 | 0.02079175 | 1.168914 | 0.02079175 | 2.295746994 | 0.02050525 | 1.13268 | 0.03481098
Asiga DentaGuide | Rigid | EtOH | 1 | 2 | 4.913000107 | 0.106404623 | 5.904360294 | 0.021228297 | 1.202517375 | 0.02123845 | 2.361744 | 0.02094579 | 1.165242 | 0.03256178
Asiga DentaGuide | Rigid | EtOH | 1 | 2 | 5.013000011 | 0.108642584 | 6.091686249 | 0.021685146 | 1.24066925 | 0.02168515 | 2.436674 | 0.02138634 | 1.202211 | 0.03696929
Asiga DentaGuide | Rigid | EtOH | 1 | 2 | 5.112999916 | 0.110982262 | 6.269964695 | 0.022141995 | 1.2769785 | 0.02215215 | 2.507985878 | 0.0218469 | 1.237395 | 0.03518373
Asiga DentaGuide | Rigid | EtOH | 1 | 2 | 5.212999821 | 0.113220216 | 6.471286297 | 0.022588694 | 1.317980875 | 0.02259885 | 2.588515 | 0.02228744 | 1.277126 | 0.03973136
Asiga DentaGuide | Rigid | EtOH | 1 | 2 | 5.313000202 | 0.115407311 | 6.654850006 | 0.023025241 | 1.355366625 | 0.02303539 | 2.66194 | 0.02271797 | 1.313353 | 0.0362268
Asiga DentaGuide | Rigid | EtOH | 1 | 2 | 5.413000107 | 0.117543539 | 6.842202187 | 0.023461785 | 1.393523875 | 0.02346178 | 2.736881 | 0.02313849 | 1.350327 | 0.03697446
Asiga DentaGuide | Rigid | EtOH | 1 | 2 | 5.513000011 | 0.119679775 | 7.007810593 | 0.023878025 | 1.427252625 | 0.02388818 | 2.803124 | 0.02355901 | 1.38301 | 0.03268327
Asiga DentaGuide | Rigid | EtOH | 1 | 2 | 5.612999916 | 0.121765137 | 7.201804638 | 0.024304418 | 1.466762625 | 0.02430442 | 2.880722 | 0.02396952 | 1.421296 | 0.03828525
Asiga DentaGuide | Rigid | EtOH | 1 | 2 | 5.712999821 | 0.123850506 | 7.396858692 | 0.024720659 | 1.5064885 | 0.02472066 | 2.958743 | 0.02438002 | 1.45979 | 0.03849445
Asiga DentaGuide | Rigid | EtOH | 1 | 2 | 5.813000202 | 0.12588501 | 7.557575226 | 0.025126748 | 1.539221 | 0.02512675 | 3.02303 | 0.02478051 | 1.491508 | 0.03171784
Asiga DentaGuide | Rigid | EtOH | 1 | 2 | 5.913000107 | 0.128122963 | 7.769274712 | 0.025563294 | 1.582337 | 0.02557345 | 3.10771 | 0.02522106 | 1.533287 | 0.04177947
Asiga DentaGuide | Rigid | EtOH | 1 | 2 | 6.013000011 | 0.130360932 | 8.0154562 | 0.026009992 | 1.63247575 | 0.02602015 | 3.20618248 | 0.0256616 | 1.581872 | 0.04858458
Asiga DentaGuide | Rigid | EtOH | 1 | 2 | 6.112999916 | 0.132598885 | 8.239099503 | 0.026466843 | 1.678024375 | 0.02646684 | 3.29564 | 0.02610214 | 1.626009 | 0.04413661
Asiga DentaGuide | Rigid | EtOH | 1 | 2 | 6.212999821 | 0.13498943 | 8.47310257 | 0.026933843 | 1.72568275 | 0.026944 | 3.389241028 | 0.02657272 | 1.67219 | 0.04618114
Asiga DentaGuide | Rigid | EtOH | 1 | 2 | 6.313000202 | 0.137227384 | 8.704351425 | 0.027390696 | 1.772780375 | 0.0273907 | 3.48174057 | 0.02701326 | 1.717827 | 0.04563759
Asiga DentaGuide | Rigid | EtOH | 1 | 2 | 6.413000107 | 0.139363605 | 8.910322189 | 0.027817087 | 1.814729625 | 0.02781709 | 3.564129 | 0.02743378 | 1.758476 | 0.04064889
Asiga DentaGuide | Rigid | EtOH | 1 | 2 | 6.513000011 | 0.141448982 | 9.114977837 | 0.028233329 | 1.856411 | 0.02823333 | 3.645991 | 0.02784429 | 1.798866 | 0.04038935
Asiga DentaGuide | Rigid | EtOH | 1 | 2 | 6.612999916 | 0.143534344 | 9.327321053 | 0.02864957 | 1.899658 | 0.02864957 | 3.730928 | 0.02825479 | 1.840772 | 0.04190651
Asiga DentaGuide | Rigid | EtOH | 1 | 2 | 6.712999821 | 0.145568847 | 9.562238693 | 0.029055659 | 1.94750275 | 0.02905566 | 3.824895 | 0.02865528 | 1.887134 | 0.04636163
Asiga DentaGuide | Rigid | EtOH | 1 | 2 | 6.813000202 | 0.147654224 | 9.786200523 | 0.0294719 | 1.99311625 | 0.0294719 | 3.91448 | 0.02906579 | 1.931333 | 0.04419947
Asiga DentaGuide | Rigid | EtOH | 1 | 2 | 6.913000107 | 0.149790445 | 10.02400208 | 0.02988814 | 2.04154825 | 0.02989829 | 4.009600832 | 0.02948631 | 1.978264 | 0.04693078
Asiga DentaGuide | Rigid | EtOH | 1 | 2 | 7.013000011 | 0.151926681 | 10.26050663 | 0.030324686 | 2.08971625 | 0.03032469 | 4.104202652 | 0.02990683 | 2.024939 | 0.04667481
Asiga DentaGuide | Rigid | EtOH | 1 | 2 | 7.112999916 | 0.154215493 | 10.52173328 | 0.030771384 | 2.14291925 | 0.03078154 | 4.208693312 | 0.03035738 | 2.076493 | 0.05155379
Asiga DentaGuide | Rigid | EtOH | 1 | 2 | 7.212999821 | 0.15650432 | 10.79171085 | 0.031238386 | 2.1979045 | 0.03123839 | 4.31668434 | 0.03080794 | 2.129773 | 0.05328081
Asiga DentaGuide | Rigid | EtOH | 1 | 2 | 7.313000202 | 0.158742274 | 11.03976822 | 0.031674933 | 2.24842525 | 0.03168508 | 4.415907288 | 0.03124848 | 2.178728 | 0.04895479
Asiga DentaGuide | Rigid | EtOH | 1 | 2 | 7.413000107 | 0.160929369 | 11.30777168 | 0.032121632 | 2.3030085 | 0.03212163 | 4.523108672 | 0.03167901 | 2.231619 | 0.05289121
Asiga DentaGuide | Rigid | EtOH | 1 | 2 | 7.513000011 | 0.163116463 | 11.58244991 | 0.032558177 | 2.358951 | 0.03255818 | 4.632979964 | 0.03210954 | 2.285828 | 0.05420849
Asiga DentaGuide | Rigid | EtOH | 1 | 2 | 7.612999916 | 0.165201825 | 11.82796764 | 0.032974415 | 2.40895475 | 0.03297442 | 4.731187056 | 0.03252004 | 2.334281 | 0.04845359
Asiga DentaGuide | Rigid | EtOH | 1 | 2 | 7.712999821 | 0.167287202 | 12.05847454 | 0.03339066 | 2.45590125 | 0.03339066 | 4.823389816 | 0.03293055 | 2.379773 | 0.04549116
Asiga DentaGuide | Rigid | EtOH | 1 | 2 | 7.813000202 | 0.169372564 | 12.32401752 | 0.033806898 | 2.50998325 | 0.0338069 | 4.929607008 | 0.03334106 | 2.432178 | 0.05240563
Asiga DentaGuide | Rigid | EtOH | 1 | 2 | 7.913000107 | 0.171457927 | 12.58982563 | 0.034223139 | 2.56411925 | 0.03422314 | 5.035930252 | 0.03375156 | 2.484636 | 0.05245795
Asiga DentaGuide | Rigid | EtOH | 1 | 2 | 8.012999535 | 0.173645021 | 12.86809254 | 0.034659684 | 2.62079275 | 0.03465968 | 5.147237016 | 0.03418209 | 2.539553 | 0.05491673
Asiga DentaGuide | Rigid | EtOH | 1 | 2 | 8.112999916 | 0.175832116 | 13.13352966 | 0.035096232 | 2.67485325 | 0.03509623 | 5.253411864 | 0.03461262 | 2.591938 | 0.05238474
Asiga DentaGuide | Rigid | EtOH | 1 | 2 | 8.213000298 | 0.17807007 | 13.4123373 | 0.035542928 | 2.731637 | 0.03554293 | 5.36493492 | 0.03505316 | 2.646961 | 0.05502344
Asiga DentaGuide | Rigid | EtOH | 1 | 2 | 8.312999725 | 0.180409756 | 13.72945499 | 0.03600993 | 2.796223 | 0.03600993 | 5.491781996 | 0.03551373 | 2.709545 | 0.06258404
Asiga DentaGuide | Rigid | EtOH | 1 | 2 | 8.413000107 | 0.182698568 | 14.04308414 | 0.03645663 | 2.8600985 | 0.03646678 | 5.617233656 | 0.03596429 | 2.771441 | 0.06189556
Asiga DentaGuide | Rigid | EtOH | 1 | 2 | 8.512999535 | 0.184885663 | 14.32466888 | 0.036893174 | 2.91744775 | 0.03690333 | 5.729867552 | 0.03639482 | 2.827012 | 0.05557151
Asiga DentaGuide | Rigid | EtOH | 1 | 2 | 8.612999916 | 0.186920166 | 14.58817196 | 0.037309416 | 2.9711145 | 0.03730941 | 5.835268784 | 0.03679531 | 2.879015 | 0.05200305
Asiga DentaGuide | Rigid | EtOH | 1 | 2 | 8.713000298 | 0.189107261 | 14.86751461 | 0.037735809 | 3.028007 | 0.03774596 | 5.947005844 | 0.03722584 | 2.934144 | 0.05512903
Asiga DentaGuide | Rigid | EtOH | 1 | 2 | 8.812999725 | 0.191141764 | 15.14966393 | 0.03815205 | 3.08547125 | 0.03815205 | 6.059865572 | 0.03762633 | 2.989827 | 0.05568293
Asiga DentaGuide | Rigid | EtOH | 1 | 2 | 8.913000107 | 0.193227141 | 15.44363594 | 0.038568292 | 3.14534325 | 0.03856829 | 6.177454376 | 0.03803684 | 3.047843 | 0.05801617
Asiga DentaGuide | Rigid | EtOH | 1 | 2 | 9.012999535 | 0.195312503 | 15.72663403 | 0.038974378 | 3.2029805 | 0.03898453 | 6.290653612 | 0.03844734 | 3.103694 | 0.05585044
Asiga DentaGuide | Rigid | EtOH | 1 | 2 | 9.112999916 | 0.19739788 | 16.0044651 | 0.039400775 | 3.25956525 | 0.03940077 | 6.40178604 | 0.03885785 | 3.158525 | 0.05483071
Asiga DentaGuide | Rigid | EtOH | 1 | 2 | 9.213000298 | 0.199686692 | 16.30710411 | 0.039857622 | 3.3212025 | 0.03985762 | 6.522841644 | 0.0393084 | 3.218251 | 0.05972663
Asiga DentaGuide | Rigid | EtOH | 1 | 2 | 9.312999725 | 0.202026378 | 16.64662933 | 0.040314473 | 3.39035225 | 0.04032463 | 6.658651732 | 0.03976897 | 3.285257 | 0.06700622
Asiga DentaGuide | Rigid | EtOH | 1 | 2 | 9.413000107 | 0.204315191 | 16.98920631 | 0.040781476 | 3.4601235 | 0.04078148 | 6.795682524 | 0.04021953 | 3.352866 | 0.0676085
Asiga DentaGuide | Rigid | EtOH | 1 | 2 | 9.512999535 | 0.206604003 | 17.30854607 | 0.041228171 | 3.52516225 | 0.04123832 | 6.923418428 | 0.04067008 | 3.415888 | 0.06302257
Asiga DentaGuide | Rigid | EtOH | 1 | 2 | 9.612999916 | 0.208791098 | 17.62199974 | 0.041674871 | 3.589002 | 0.04167487 | 7.048799896 | 0.04110061 | 3.477749 | 0.06186093
Asiga DentaGuide | Rigid | EtOH | 1 | 2 | 9.713000298 | 0.210876475 | 17.90830421 | 0.042080957 | 3.6473125 | 0.04209111 | 7.163321684 | 0.04151112 | 3.534252 | 0.05650296
Asiga DentaGuide | Rigid | EtOH | 1 | 2 | 9.812999725 | 0.212961837 | 18.20252228 | 0.042507354 | 3.70723475 | 0.04250735 | 7.281008912 | 0.04192162 | 3.592317 | 0.05806473
Asiga DentaGuide | Rigid | EtOH | 1 | 2 | 9.913000107 | 0.215098073 | 18.50608444 | 0.042923592 | 3.76906 | 0.04293375 | 7.402433776 | 0.04234214 | 3.652226 | 0.05990882
Asiga DentaGuide | Rigid | EtOH | 1 | 2 | 10.01299953 | 0.217081717 | 18.80926895 | 0.043329682 | 3.83080825 | 0.04332968 | 7.52370758 | 0.04273262 | 3.71206 | 0.05983428
Asiga DentaGuide | Rigid | EtOH | 1 | 2 | 10.11299992 | 0.219319671 | 19.13075447 | 0.04376623 | 3.896284 | 0.04377638 | 7.652301788 | 0.04317316 | 3.775506 | 0.06344604
Asiga DentaGuide | Rigid | EtOH | 1 | 2 | 10.2130003 | 0.221506765 | 19.43288422 | 0.044202771 | 3.9578175 | 0.04421293 | 7.773153688 | 0.04360369 | 3.835132 | 0.05962613
Asiga DentaGuide | Rigid | EtOH | 1 | 2 | 10.31299973 | 0.223744719 | 19.77609444 | 0.044649474 | 4.02771775 | 0.04465962 | 7.910437776 | 0.04404424 | 3.902866 | 0.06773347
Asiga DentaGuide | Rigid | EtOH | 1 | 2 | 10.41300011 | 0.226033531 | 20.12751579 | 0.045106322 | 4.0992905 | 0.04511647 | 8.051006316 | 0.04449479 | 3.97222 | 0.06935396
Asiga DentaGuide | Rigid | EtOH | 1 | 2 | 10.51299953 | 0.228322358 | 20.4512558 | 0.045563169 | 4.16522525 | 0.04557332 | 8.18050232 | 0.04494535 | 4.036111 | 0.06389097
Asiga DentaGuide | Rigid | EtOH | 1 | 2 | 10.61299992 | 0.230509453 | 20.77837753 | 0.046009872 | 4.231849 | 0.04600987 | 8.311351012 | 0.04537588 | 4.100669 | 0.06455836
Asiga DentaGuide | Rigid | EtOH | 1 | 2 | 10.7130003 | 0.232594815 | 21.09745026 | 0.04642611 | 4.296833 | 0.04642611 | 8.438980104 | 0.04578638 | 4.163639 | 0.06296987
Asiga DentaGuide | Rigid | EtOH | 1 | 2 | 10.81299973 | 0.234680178 | 21.39559746 | 0.046842352 | 4.3575555 | 0.04684235 | 8.558238984 | 0.04619689 | 4.222479 | 0.05884016
Asiga DentaGuide | Rigid | EtOH | 1 | 2 | 10.91300011 | 0.236663822 | 21.68589973 | 0.047228135 | 4.41668 | 0.04723829 | 8.674359892 | 0.04658737 | 4.279771 | 0.05729194
Asiga DentaGuide | Rigid | EtOH | 1 | 2 | 11.01299953 | 0.238749199 | 21.98794365 | 0.047654532 | 4.4781965 | 0.04765453 | 8.79517746 | 0.04699787 | 4.33938 | 0.05960919
Asiga DentaGuide | Rigid | EtOH | 1 | 2 | 11.11299992 | 0.240834561 | 22.28991318 | 0.048060618 | 4.539697 | 0.04807077 | 8.915965272 | 0.04740838 | 4.398975 | 0.05959451
Asiga DentaGuide | Rigid | EtOH | 1 | 2 | 11.2130003 | 0.242970797 | 22.6264019 | 0.048497166 | 4.6082285 | 0.04849717 | 9.05056076 | 0.0478289 | 4.465382 | 0.06640696
Asiga DentaGuide | Rigid | EtOH | 1 | 2 | 11.31299973 | 0.245208736 | 22.95943069 | 0.048943859 | 4.676055 | 0.04894386 | 9.183772276 | 0.04826944 | 4.531106 | 0.06572413
Asiga DentaGuide | Rigid | EtOH | 1 | 2 | 11.41300011 | 0.24739583 | 23.28678513 | 0.049380407 | 4.742726 | 0.04938041 | 9.314714052 | 0.04869997 | 4.59571 | 0.06460429
Asiga DentaGuide | Rigid | EtOH | 1 | 2 | 11.51299953 | 0.24978639 | 23.65695 | 0.049847409 | 4.818116 | 0.04985756 | 9.46278 | 0.04917055 | 4.668763 | 0.07305304
Asiga DentaGuide | Rigid | EtOH | 1 | 2 | 11.61299992 | 0.252075202 | 24.01733971 | 0.050304256 | 4.891515 | 0.05031441 | 9.606935884 | 0.0496211 | 4.739887 | 0.07112389
Asiga DentaGuide | Rigid | EtOH | 1 | 2 | 11.7130003 | 0.25431317 | 24.35902214 | 0.050761111 | 4.9611045 | 0.05076111 | 9.743608856 | 0.05006165 | 4.807319 | 0.06743195
Asiga DentaGuide | Rigid | EtOH | 1 | 2 | 11.81299973 | 0.256449392 | 24.68585587 | 0.051187504 | 5.027669 | 0.0511875 | 9.874342348 | 0.05048216 | 4.871821 | 0.06450152
Asiga DentaGuide | Rigid | EtOH | 1 | 2 | 11.91300011 | 0.258534768 | 25.00278282 | 0.051603746 | 5.0922165 | 0.05160375 | 10.00111 | 0.05089267 | 4.934367 | 0.06254639
Asiga DentaGuide | Rigid | EtOH | 1 | 2 | 12.01299953 | 0.26067099 | 25.31902695 | 0.052019984 | 5.1566245 | 0.05203014 | 10.12761078 | 0.05131319 | 4.996779 | 0.06241164
Asiga DentaGuide | Rigid | EtOH | 1 | 2 | 12.11299992 | 0.262705493 | 25.64463234 | 0.052436225 | 5.2229395 | 0.05243623 | 10.25785 | 0.05171368 | 5.061038 | 0.06425911
Asiga DentaGuide | Rigid | EtOH | 1 | 2 | 12.2130003 | 0.264841714 | 25.96038437 | 0.052862618 | 5.2872475 | 0.05286262 | 10.38415 | 0.0521342 | 5.123352 | 0.06231452
Asiga DentaGuide | Rigid | EtOH | 1 | 2 | 12.31299973 | 0.267028809 | 26.29187012 | 0.053299163 | 5.3547595 | 0.05329916 | 10.51675 | 0.05256473 | 5.188772 | 0.06541961
Asiga DentaGuide | Rigid | EtOH | 1 | 2 | 12.41300011 | 0.269266777 | 26.6598568 | 0.053745862 | 5.429706 | 0.05374586 | 10.66394272 | 0.05300527 | 5.261395 | 0.07262317
Asiga DentaGuide | Rigid | EtOH | 1 | 2 | 12.51299953 | 0.271555589 | 27.01158524 | 0.054202713 | 5.501341 | 0.05420271 | 10.80463 | 0.05345582 | 5.33081 | 0.06941456
Asiga DentaGuide | Rigid | EtOH | 1 | 2 | 12.61299992 | 0.273895275 | 27.38222694 | 0.054669715 | 5.5768285 | 0.05466972 | 10.95289 | 0.05391639 | 5.403957 | 0.07314714
Asiga DentaGuide | Rigid | EtOH | 1 | 2 | 12.7130003 | 0.27608237 | 27.72791862 | 0.05510626 | 5.647234 | 0.05510626 | 11.09117 | 0.05434692 | 5.47218 | 0.06822319
Asiga DentaGuide | Rigid | EtOH | 1 | 2 | 12.81299973 | 0.278167718 | 28.04806137 | 0.055522498 | 5.712436 | 0.0555225 | 11.21922 | 0.05475742 | 5.535361 | 0.06318104
Asiga DentaGuide | Rigid | EtOH | 1 | 2 | 12.91300011 | 0.280303968 | 28.37025833 | 0.055948894 | 5.7780565 | 0.0559489 | 11.3481 | 0.05517795 | 5.598947 | 0.06358644
Asiga DentaGuide | Rigid | EtOH | 1 | 2 | 13.01299953 | 0.282389345 | 28.70896912 | 0.05636514 | 5.8470405 | 0.05636514 | 11.48359 | 0.05558845 | 5.665793 | 0.06684549
Asiga DentaGuide | Rigid | EtOH | 1 | 2 | 13.11299992 | 0.284525566 | 29.05098724 | 0.056781374 | 5.916698 | 0.05679153 | 11.62039 | 0.05600897 | 5.733291 | 0.0674982
Asiga DentaGuide | Rigid | EtOH | 1 | 2 | 13.2130003 | 0.286509196 | 29.34990311 | 0.057177316 | 5.977577 | 0.05718746 | 11.73996 | 0.05639945 | 5.792283 | 0.05899186
Asiga DentaGuide | Rigid | EtOH | 1 | 2 | 13.31299973 | 0.288645446 | 29.69034576 | 0.057613861 | 6.0469135 | 0.05761386 | 11.87614 | 0.05681997 | 5.85947 | 0.06718728
Asiga DentaGuide | Rigid | EtOH | 1 | 2 | 13.41300011 | 0.29083254 | 30.02061081 | 0.058050409 | 6.1141775 | 0.05805041 | 12.00824 | 0.0572505 | 5.924649 | 0.0651787
Asiga DentaGuide | Rigid | EtOH | 1 | 2 | 13.51299953 | 0.29307048 | 30.35903168 | 0.058486946 | 6.183102 | 0.0584971 | 12.14361 | 0.05769104 | 5.991437 | 0.06678828
Asiga DentaGuide | Rigid | EtOH | 1 | 2 | 13.61299992 | 0.295308448 | 30.78121948 | 0.058943801 | 6.2690875 | 0.0589438 | 12.31249 | 0.05813158 | 6.074757 | 0.08331991
Asiga DentaGuide | Rigid | EtOH | 1 | 2 | 13.7130003 | 0.29759726 | 31.10933876 | 0.059390496 | 6.335914 | 0.05940065 | 12.44374 | 0.05858214 | 6.139512 | 0.06475523
Asiga DentaGuide | Rigid | EtOH | 1 | 2 | 13.81299973 | 0.299835199 | 31.44480515 | 0.059847344 | 6.4042375 | 0.05984735 | 12.57792206 | 0.05902268 | 6.205718 | 0.0662052
Asiga DentaGuide | Rigid | EtOH | 1 | 2 | 13.91300011 | 0.30197145 | 31.79362297 | 0.060263589 | 6.4752795 | 0.06027374 | 12.71745 | 0.0594432 | 6.274558 | 0.06884014
Asiga DentaGuide | Rigid | EtOH | 1 | 2 | 14.01299953 | 0.304056797 | 32.11468124 | 0.060689978 | 6.5406685 | 0.06068998 | 12.84587 | 0.0598537 | 6.337919 | 0.06336172
Asiga DentaGuide | Rigid | EtOH | 1 | 2 | 14.11299992 | 0.306193047 | 32.45829391 | 0.061106224 | 6.6106505 | 0.06111638 | 12.98332 | 0.06027422 | 6.405732 | 0.06781289
Asiga DentaGuide | Rigid | EtOH | 1 | 2 | 14.2130003 | 0.308227551 | 32.79459 | 0.06151231 | 6.6791425 | 0.06152247 | 13.117836 | 0.06067471 | 6.472101 | 0.06636894
Asiga DentaGuide | Rigid | EtOH | 1 | 2 | 14.31299973 | 0.310363772 | 33.12678146 | 0.061938707 | 6.7467985 | 0.06194886 | 13.25071 | 0.06109523 | 6.53766 | 0.06555889
Asiga DentaGuide | Rigid | EtOH | 1 | 2 | 14.41300011 | 0.312449149 | 33.46035385 | 0.0623651 | 6.814736 | 0.0623651 | 13.38414154 | 0.06150574 | 6.603492 | 0.06583142
Asiga DentaGuide | Rigid | EtOH | 1 | 2 | 14.51299953 | 0.314687088 | 33.80776215 | 0.062801644 | 6.8854915 | 0.06281179 | 13.52310486 | 0.06194628 | 6.672054 | 0.06856197
Asiga DentaGuide | Rigid | EtOH | 1 | 2 | 14.61299992 | 0.316975929 | 34.17732239 | 0.063268647 | 6.960758 | 0.06326865 | 13.67093 | 0.06239684 | 6.744987 | 0.07293372
Asiga DentaGuide | Rigid | EtOH | 1 | 2 | 14.7130003 | 0.319315615 | 34.55942154 | 0.063735649 | 7.0385785 | 0.06373565 | 13.82377 | 0.0628574 | 6.820396 | 0.0754083
Asiga DentaGuide | Rigid | EtOH | 1 | 2 | 14.81299973 | 0.321553554 | 34.91703033 | 0.064172193 | 7.1114115 | 0.06418235 | 13.96681 | 0.06329794 | 6.890971 | 0.07057506
Asiga DentaGuide | Rigid | EtOH | 1 | 2 | 14.91300011 | 0.323689776 | 35.25778198 | 0.064608738 | 7.180811 | 0.06460874 | 14.10311 | 0.06371846 | 6.958219 | 0.06724826
Asiga DentaGuide | Rigid | EtOH | 1 | 2 | 15.01299953 | 0.32587687 | 35.61693954 | 0.065035135 | 7.253959 | 0.06504528 | 14.24678 | 0.06414899 | 7.0291 | 0.07088072
Asiga DentaGuide | Rigid | EtOH | 1 | 2 | 15.11299992 | 0.327962247 | 35.93566132 | 0.065451369 | 7.318872 | 0.06546153 | 14.37426 | 0.0645595 | 7.092 | 0.06290061
Asiga DentaGuide | Rigid | EtOH | 1 | 2 | 15.2130003 | 0.330047624 | 36.27037811 | 0.065877773 | 7.3870425 | 0.06587777 | 14.50815 | 0.06497 | 7.158057 | 0.06605727
Asiga DentaGuide | Rigid | EtOH | 1 | 2 | 15.31299973 | 0.332132971 | 36.60745621 | 0.066283859 | 7.4556935 | 0.06629401 | 14.64298 | 0.06538051 | 7.224581 | 0.06652328
Asiga DentaGuide | Rigid | EtOH | 1 | 2 | 15.41300011 | 0.334218348 | 36.94688034 | 0.066710249 | 7.524823 | 0.06671025 | 14.77875 | 0.06579101 | 7.291567 | 0.06698627
Asiga DentaGuide | Rigid | EtOH | 1 | 2 | 15.51299953 | 0.336405443 | 37.29840851 | 0.067146793 | 7.596417 | 0.0671468 | 14.91936 | 0.06622154 | 7.360942 | 0.06937504
Asiga DentaGuide | Rigid | EtOH | 1 | 2 | 15.61299992 | 0.338592537 | 37.64625931 | 0.06757319 | 7.6672625 | 0.06758334 | 15.0585 | 0.06665207 | 7.429591 | 0.0686493
Asiga DentaGuide | Rigid | EtOH | 1 | 2 | 15.7130003 | 0.340830506 | 38.01225662 | 0.068019889 | 7.741804 | 0.06803004 | 15.2049 | 0.06709262 | 7.501822 | 0.07223056
Asiga DentaGuide | Rigid | EtOH | 1 | 2 | 15.81299973 | 0.343170163 | 38.4156189 | 0.068497039 | 7.823955 | 0.06849704 | 15.36624756 | 0.06755318 | 7.581427 | 0.07960464
Asiga DentaGuide | Rigid | EtOH | 1 | 2 | 15.91300011 | 0.345459004 | 38.78476334 | 0.068943739 | 7.899137 | 0.06895389 | 15.51391 | 0.06800374 | 7.654278 | 0.07285166
Asiga DentaGuide | Rigid | EtOH | 1 | 2 | 16.01300049 | 0.347595225 | 39.12197495 | 0.069370128 | 7.9678155 | 0.06938028 | 15.64878998 | 0.06842426 | 7.720828 | 0.06654963
Asiga DentaGuide | Rigid | EtOH | 1 | 2 | 16.11300087 | 0.349680602 | 39.45612717 | 0.06978637 | 8.035871 | 0.06979653 | 15.78245 | 0.06883476 | 7.786774 | 0.06594585
Asiga DentaGuide | Rigid | EtOH | 1 | 2 | 16.21299934 | 0.35176595 | 39.78564453 | 0.070212767 | 8.1029825 | 0.07021276 | 15.91426 | 0.06924527 | 7.851805 | 0.06503114
Asiga DentaGuide | Rigid | EtOH | 1 | 2 | 16.31299973 | 0.353851327 | 40.13191986 | 0.070618853 | 8.173507 | 0.07062901 | 16.05277 | 0.06965577 | 7.920143 | 0.06833838
Asiga DentaGuide | Rigid | EtOH | 1 | 2 | 16.41300011 | 0.355987548 | 40.48302841 | 0.07104525 | 8.245016 | 0.0710554 | 16.19321 | 0.07007629 | 7.989435 | 0.06929222
Asiga DentaGuide | Rigid | EtOH | 1 | 2 | 16.51300049 | 0.358072924 | 40.8342514 | 0.071471639 | 8.316548 | 0.07147164 | 16.33370056 | 0.0704868 | 8.05875 | 0.06931481
Asiga DentaGuide | Rigid | EtOH | 1 | 2 | 16.61300087 | 0.360310893 | 41.19637299 | 0.071918339 | 8.3903 | 0.07191834 | 16.47855 | 0.07092734 | 8.130216 | 0.07146568
Asiga DentaGuide | Rigid | EtOH | 1 | 2 | 16.71299934 | 0.362548832 | 41.56354523 | 0.072365038 | 8.46508 | 0.07236504 | 16.62542 | 0.07136788 | 8.202678 | 0.07246244
Asiga DentaGuide | Rigid | EtOH | 1 | 2 | 16.81299973 | 0.364888518 | 41.94169235 | 0.072821885 | 8.542096 | 0.07283204 | 16.77667694 | 0.07182845 | 8.277307 | 0.07462836
Asiga DentaGuide | Rigid | EtOH | 1 | 2 | 16.91300011 | 0.36717733 | 42.32681274 | 0.07327874 | 8.620532 | 0.07328889 | 16.93073 | 0.072279 | 8.353311 | 0.07600455
Asiga DentaGuide | Rigid | EtOH | 1 | 2 | 17.01300049 | 0.36931358 | 42.69776154 | 0.073715284 | 8.696082 | 0.07371529 | 17.0791 | 0.07269952 | 8.426519 | 0.07320775
Asiga DentaGuide | Rigid | EtOH | 1 | 2 | 17.11300087 | 0.371449802 | 43.04075241 | 0.074141674 | 8.765937 | 0.07414168 | 17.2163 | 0.07312004 | 8.494209 | 0.06769018
Asiga DentaGuide | Rigid | EtOH | 1 | 2 | 17.21299934 | 0.373586023 | 43.38872528 | 0.074557923 | 8.836808 | 0.07456807 | 17.35549 | 0.07354056 | 8.562883 | 0.06867339
Asiga DentaGuide | Rigid | EtOH | 1 | 2 | 17.31299973 | 0.3756714 | 43.72195053 | 0.074974157 | 8.904674 | 0.07498431 | 17.48878 | 0.07395106 | 8.628645 | 0.06576291
Asiga DentaGuide | Rigid | EtOH | 1 | 2 | 17.41300011 | 0.377705903 | 44.05463409 | 0.075390399 | 8.972431 | 0.0753904 | 17.62185 | 0.07435156 | 8.694301 | 0.065656
Asiga DentaGuide | Rigid | EtOH | 1 | 2 | 17.51300049 | 0.37979128 | 44.40206146 | 0.07580664 | 9.04319 | 0.07580664 | 17.76082 | 0.07476206 | 8.762867 | 0.06856573
Asiga DentaGuide | Rigid | EtOH | 1 | 2 | 17.61300087 | 0.381927501 | 44.75240707 | 0.076233037 | 9.114543 | 0.07623303 | 17.90096 | 0.07518258 | 8.832009 | 0.06914166
Asiga DentaGuide | Rigid | EtOH | 1 | 2 | 17.71299934 | 0.384063722 | 45.10444641 | 0.076659426 | 9.186242 | 0.07665943 | 18.04178 | 0.07560309 | 8.901485 | 0.06947592
Asiga DentaGuide | Rigid | EtOH | 1 | 2 | 17.81299973 | 0.38630169 | 45.46686554 | 0.077106126 | 9.260054 | 0.07710613 | 18.18675 | 0.07604364 | 8.973009 | 0.0715244
Asiga DentaGuide | Rigid | EtOH | 1 | 2 | 17.91300011 | 0.388641376 | 45.86668015 | 0.077573128 | 9.341483 | 0.07757313 | 18.34667206 | 0.07650421 | 9.051914 | 0.0789045
Asiga DentaGuide | Rigid | EtOH | 1 | 2 | 18.01300049 | 0.390981062 | 46.25735855 | 0.078029975 | 9.421051 | 0.07804013 | 18.50294342 | 0.07696478 | 9.129015 | 0.07710144
Asiga DentaGuide | Rigid | EtOH | 1 | 2 | 18.11300087 | 0.393168128 | 46.6177597 | 0.078466527 | 9.494452 | 0.07847667 | 18.64710388 | 0.0773953 | 9.200141 | 0.07112614
Asiga DentaGuide | Rigid | EtOH | 1 | 2 | 18.21299934 | 0.395355222 | 46.97871017 | 0.078903072 | 9.567965 | 0.07891322 | 18.79148 | 0.07782583 | 9.271376 | 0.07123455
Asiga DentaGuide | Rigid | EtOH | 1 | 2 | 18.31299973 | 0.397491473 | 47.32991791 | 0.079329461 | 9.639494 | 0.07933962 | 18.93197 | 0.07824635 | 9.340688 | 0.0693118
Asiga DentaGuide | Rigid | EtOH | 1 | 2 | 18.41300011 | 0.399525976 | 47.66267014 | 0.079745702 | 9.707265 | 0.0797457 | 19.06507 | 0.07864685 | 9.406357 | 0.06566955
Asiga DentaGuide | Rigid | EtOH | 1 | 2 | 18.51300049 | 0.401611353 | 48.01138687 | 0.080161944 | 9.778287 | 0.08016195 | 19.20455 | 0.07905735 | 9.475177 | 0.06882019
Asiga DentaGuide | Rigid | EtOH | 2 | 1 | 0.112 | 0 | -0.01837095 | 0 | -0.00380351 | 0 | -0.007407641 | 0 | -0.003625557 | -9.478803
Asiga DentaGuide | Rigid | EtOH | 2 | 1 | 0.212 | 0.0004577637 | -0.02074547 | 9.118798e-05 | -0.004295129 | 9.118799e-05 | -0.00836511 | 9.011096e-05 | -0.004094175 | -0.0004686184
Asiga DentaGuide | Rigid | EtOH | 2 | 1 | 0.312 | 0.004018148 | 0.1843505 | 0.0007902959 | 0.0381678 | 0.0008004279 | 0.07433488 | 0.000790974 | 0.03638207 | 0.04047624
Asiga DentaGuide | Rigid | EtOH | 2 | 1 | 0.412 | 0.007883707 | 0.4544653 | 0.00157046 | 0.0940922 | 0.00157046 | 0.1832521 | 0.001551911 | 0.08968996 | 0.0533079
Asiga DentaGuide | Rigid | EtOH | 2 | 1 | 0.512 | 0.01063029 | 0.6095165 | 0.002117587 | 0.1261939 | 0.002117588 | 0.2457728 | 0.002092577 | 0.1202897 | 0.03059977
Asiga DentaGuide | Rigid | EtOH | 2 | 1 | 0.612 | 0.01291911 | 0.7379436 | 0.002563396 | 0.1527834 | 0.002573528 | 0.2975579 | 0.002543132 | 0.1456352 | 0.02534543
Asiga DentaGuide | Rigid | EtOH | 2 | 1 | 0.712 | 0.01515706 | 0.8629652 | 0.003019335 | 0.1786677 | 0.003019335 | 0.3479698 | 0.002983674 | 0.1703085 | 0.02467335
Asiga DentaGuide | Rigid | EtOH | 2 | 1 | 0.812 | 0.01749674 | 0.9910467 | 0.003475275 | 0.2051857 | 0.003485407 | 0.3996156 | 0.003444241 | 0.1955858 | 0.02527724
Asiga DentaGuide | Rigid | EtOH | 2 | 1 | 0.912 | 0.01978556 | 1.123388 | 0.003941347 | 0.2325855625 | 0.003941347 | 0.4529791 | 0.003894796 | 0.2217037 | 0.02611797
Asiga DentaGuide | Rigid | EtOH | 2 | 1 | 1.012 | 0.02207438 | 1.276121 | 0.004387155 | 0.2642071875 | 0.004397287 | 0.5145648 | 0.004345351 | 0.2518459 | 0.03014217
Asiga DentaGuide | Rigid | EtOH | 2 | 1 | 1.112 | 0.02431234 | 1.42665 | 0.004843095 | 0.2953726 | 0.004843095 | 0.575262 | 0.004785893 | 0.2815532 | 0.02970729
Asiga DentaGuide | Rigid | EtOH | 2 | 1 | 1.212 | 0.02649943 | 1.567161 | 0.005278771 | 0.3244640625 | 0.005278771 | 0.6319199 | 0.005216423 | 0.3092836 | 0.02773037
Asiga DentaGuide | Rigid | EtOH | 2 | 1 | 1.312 | 0.02853394 | 1.696813 | 0.005684051 | 0.351307125 | 0.005684051 | 0.684199 | 0.005616916 | 0.3348707 | 0.02558718
Asiga DentaGuide | Rigid | EtOH | 2 | 1 | 1.412 | 0.03067017 | 1.854465 | 0.006099463 | 0.3839473125 | 0.006109595 | 0.7477683 | 0.006037434 | 0.3659838 | 0.03111305
Asiga DentaGuide | Rigid | EtOH | 2 | 1 | 1.512 | 0.03275554 | 2.014948 | 0.006525007 | 0.4171735 | 0.006525007 | 0.812479 | 0.00644794 | 0.3976554 | 0.03167164
Asiga DentaGuide | Rigid | EtOH | 2 | 1 | 1.612 | 0.0348409 | 2.173952 | 0.006930287 | 0.4500935 | 0.006940419 | 0.8765934 | 0.006858445 | 0.4290352 | 0.03137982
Asiga DentaGuide | Rigid | EtOH | 2 | 1 | 1.712 | 0.03697713 | 2.353097 | 0.007365963 | 0.48718375 | 0.007365963 | 0.9488296 | 0.007278963 | 0.4643902 | 0.03535491
Asiga DentaGuide | Rigid | EtOH | 2 | 1 | 1.812 | 0.03916423 | 2.534278 | 0.007801639 | 0.5246953125 | 0.007801639 | 1.021886 | 0.007709494 | 0.5001467 | 0.03575655
Asiga DentaGuide | Rigid | EtOH | 2 | 1 | 1.912 | 0.04140218 | 2.726384 | 0.008237314 | 0.5644686875 | 0.008247447 | 1.099348 | 0.008150036 | 0.5380592 | 0.0379125
Asiga DentaGuide | Rigid | EtOH | 2 | 1 | 2.012 | 0.04374186 | 2.943265 | 0.008703386 | 0.6093715625 | 0.008713519 | 1.1868 | 0.008610603 | 0.5808613 | 0.04280206
Asiga DentaGuide | Rigid | EtOH | 2 | 1 | 2.112 | 0.04603068 | 3.151405 | 0.009169458 | 0.652464875 | 0.009169458 | 1.270728 | 0.009061157 | 0.6219384 | 0.04107711
Asiga DentaGuide | Rigid | EtOH | 2 | 1 | 2.212 | 0.04821777 | 3.343305 | 0.009605135 | 0.69219575 | 0.009605134 | 1.348107 | 0.009491688 | 0.6598104 | 0.03787199
Asiga DentaGuide | Rigid | EtOH | 2 | 1 | 2.312 | 0.05030314 | 3.532737 | 0.01002055 | 0.7314155 | 0.01002055 | 1.424491 | 0.009902194 | 0.6971952 | 0.03738481
Asiga DentaGuide | Rigid | EtOH | 2 | 1 | 2.412 | 0.05243937 | 3.731762 | 0.01044609 | 0.7726215 | 0.01044609 | 1.504743 | 0.01032271 | 0.7364733 | 0.03927815
Asiga DentaGuide | Rigid | EtOH | 2 | 1 | 2.512 | 0.05452474 | 3.934546 | 0.0108615 | 0.8146058125 | 0.0108615 | 1.58651 | 0.01073322 | 0.7764933 | 0.04001998
Asiga DentaGuide | Rigid | EtOH | 2 | 1 | 2.612 | 0.05661011 | 4.157437 | 0.01127691 | 0.8607530625 | 0.01127691 | 1.676386 | 0.01114372 | 0.8204815 | 0.04398821
Asiga DentaGuide | Rigid | EtOH | 2 | 1 | 2.712 | 0.05869548 | 4.3599 | 0.01168219 | 0.9026708125 | 0.01169233 | 1.758024 | 0.01155423 | 0.8604381 | 0.03995656
Asiga DentaGuide | Rigid | EtOH | 2 | 1 | 2.812 | 0.06078084 | 4.57074 | 0.01209761 | 0.9463229375 | 0.01210774 | 1.84304 | 0.01196473 | 0.9020479 | 0.0416098
Asiga DentaGuide | Rigid | EtOH | 2 | 1 | 2.912 | 0.06296793 | 4.817798 | 0.01254341 | 0.99747375 | 0.01254341 | 1.942661 | 0.01239526 | 0.9508055 | 0.04875764
Asiga DentaGuide | Rigid | EtOH | 2 | 1 | 3.012 | 0.0652059 | 4.997455 | 0.01298922 | 1.03467 | 0.01298922 | 2.015103 | 0.01283581 | 0.9862613 | 0.03545579
Asiga DentaGuide | Rigid | EtOH | 2 | 1 | 3.112 | 0.06754557 | 5.212691 | 0.01344516 | 1.079232125 | 0.01345529 | 2.101892 | 0.01329637 | 1.028739 | 0.04247744
Asiga DentaGuide | Rigid | EtOH | 2 | 1 | 3.212 | 0.06983439 | 5.470922 | 0.01391123 | 1.132696125 | 0.01391123 | 2.206017 | 0.01374693 | 1.079701 | 0.05096253
Asiga DentaGuide | Rigid | EtOH | 2 | 1 | 3.312 | 0.07207235 | 5.718212 | 0.01434691 | 1.183894875 | 0.01435704 | 2.305731 | 0.01418747 | 1.128505 | 0.04880338
Asiga DentaGuide | Rigid | EtOH | 2 | 1 | 3.412 | 0.07415772 | 5.964433 | 0.01477245 | 1.23487225 | 0.01477245 | 2.405013 | 0.01459798 | 1.177097 | 0.04859239
Asiga DentaGuide | Rigid | EtOH | 2 | 1 | 3.512 | 0.07624309 | 6.217902 | 0.01517773 | 1.287350375 | 0.01518787 | 2.507219 | 0.01500848 | 1.22712 | 0.05002279
Asiga DentaGuide | Rigid | EtOH | 2 | 1 | 3.612 | 0.07837931 | 6.464026 | 0.01560328 | 1.338307625 | 0.01561341 | 2.606462 | 0.015429 | 1.275693 | 0.0485732
Asiga DentaGuide | Rigid | EtOH | 2 | 1 | 3.712 | 0.08041382 | 6.713587 | 0.01601869 | 1.389976625 | 0.01601869 | 2.707092 | 0.01582949 | 1.324945 | 0.0492516
Asiga DentaGuide | Rigid | EtOH | 2 | 1 | 3.812 | 0.08255005 | 6.961755 | 0.01644423 | 1.44135725 | 0.01644423 | 2.807159 | 0.01625001 | 1.373921 | 0.04897663
Asiga DentaGuide | Rigid | EtOH | 2 | 1 | 3.912 | 0.08473714 | 7.211718 | 0.01686978 | 1.493109375 | 0.01687991 | 2.907951 | 0.01668054 | 1.423252 | 0.04933084
Asiga DentaGuide | Rigid | EtOH | 2 | 1 | 4.012 | 0.08692424 | 7.472231 | 0.01731559 | 1.547045875 | 0.01731558 | 3.012997 | 0.01711107 | 1.474665 | 0.05141301
Asiga DentaGuide | Rigid | EtOH | 2 | 1 | 4.112 | 0.0891622 | 7.735324 | 0.01776139 | 1.601516375 | 0.01776139 | 3.119082 | 0.01755161 | 1.526587 | 0.05192202
Asiga DentaGuide | Rigid | EtOH | 2 | 1 | 4.212 | 0.09155273 | 8.025632 | 0.01822747 | 1.6616215 | 0.0182376 | 3.236142 | 0.01802219 | 1.58388 | 0.05729307
Asiga DentaGuide | Rigid | EtOH | 2 | 1 | 4.312 | 0.09384155 | 8.303537 | 0.01869354 | 1.719158875 | 0.01869354 | 3.348201 | 0.01847275 | 1.638726 | 0.0548454
Asiga DentaGuide | Rigid | EtOH | 2 | 1 | 4.412 | 0.09592692 | 8.573795 | 0.01910895 | 1.775112875 | 0.01910895 | 3.457176 | 0.01888325 | 1.692062 | 0.05333614
Asiga DentaGuide | Rigid | EtOH | 2 | 1 | 4.512 | 0.09806315 | 8.839128 | 0.01952436 | 1.83004725 | 0.01953449 | 3.564165 | 0.01930377 | 1.744426 | 0.05236422
Asiga DentaGuide | Rigid | EtOH | 2 | 1 | 4.612 | 0.1000977 | 9.098319 | 0.01993977 | 1.88371 | 0.01993977 | 3.668677 | 0.01970426 | 1.795578 | 0.05115196
Asiga DentaGuide | Rigid | EtOH | 2 | 1 | 4.712 | 0.102183 | 9.356625 | 0.02034505 | 1.937189375 | 0.02035518 | 3.772833 | 0.02011477 | 1.846555 | 0.0509773
Asiga DentaGuide | Rigid | EtOH | 2 | 1 | 4.812 | 0.1042175 | 9.618816 | 0.02076047 | 1.991473375 | 0.02076047 | 3.878555 | 0.02051526 | 1.898299 | 0.05174426
Asiga DentaGuide | Rigid | EtOH | 2 | 1 | 4.912 | 0.1063538 | 9.89529 | 0.02118601 | 2.048714375 | 0.02118601 | 3.990036 | 0.02093578 | 1.952862 | 0.05456289
Asiga DentaGuide | Rigid | EtOH | 2 | 1 | 5.012 | 0.1085917 | 10.18205 | 0.02162169 | 2.10808575 | 0.02163182 | 4.105667 | 0.02137632 | 2.009456 | 0.05659368
Asiga DentaGuide | Rigid | EtOH | 2 | 1 | 5.112 | 0.1108297 | 10.47288 | 0.02206749 | 2.168298 | 0.02207762 | 4.222935 | 0.02181686 | 2.066851 | 0.05739508
Asiga DentaGuide | Rigid | EtOH | 2 | 1 | 5.212 | 0.1130676 | 10.78169 | 0.02252343 | 2.23223375 | 0.02252343 | 4.347455 | 0.02225741 | 2.127795 | 0.06094435
Asiga DentaGuide | Rigid | EtOH | 2 | 1 | 5.312 | 0.1153565 | 11.09418 | 0.02297937 | 2.29693275 | 0.02297937 | 4.473462 | 0.02270796 | 2.189467 | 0.06167197
Asiga DentaGuide | Rigid | EtOH | 2 | 1 | 5.412 | 0.1175944 | 11.39746 | 0.02342518 | 2.35972325 | 0.02342518 | 4.595752 | 0.0231485 | 2.24932 | 0.05985292
Asiga DentaGuide | Rigid | EtOH | 2 | 1 | 5.512 | 0.1197306 | 11.67843 | 0.02384059 | 2.41789425 | 0.02385072 | 4.709044 | 0.02356902 | 2.30477 | 0.05544936
Asiga DentaGuide | Rigid | EtOH | 2 | 1 | 5.612 | 0.121816 | 11.96932 | 0.02426614 | 2.4781195 | 0.02426614 | 4.826338 | 0.02397953 | 2.362177 | 0.0574075
Asiga DentaGuide | Rigid | EtOH | 2 | 1 | 5.712 | 0.1239014 | 12.24274 | 0.02468155 | 2.534728 | 0.02468155 | 4.936587 | 0.02439003 | 2.416137 | 0.05395987
Asiga DentaGuide | Rigid | EtOH | 2 | 1 | 5.812 | 0.1259867 | 12.5384 | 0.02509696 | 2.595942 | 0.02509696 | 5.055806 | 0.02480054 | 2.474487 | 0.05835006
Asiga DentaGuide | Rigid | EtOH | 2 | 1 | 5.912 | 0.128123 | 12.83172 | 0.0255225 | 2.6566705 | 0.0255225 | 5.17408 | 0.02522106 | 2.532374 | 0.05788725
Asiga DentaGuide | Rigid | EtOH | 2 | 1 | 6.012 | 0.1302592 | 13.12794 | 0.02593792 | 2.7179995 | 0.02594805 | 5.293523 | 0.02564157 | 2.590834 | 0.0584596
Asiga DentaGuide | Rigid | EtOH | 2 | 1 | 6.112 | 0.1324463 | 13.44466 | 0.02637359 | 2.78357425 | 0.02638372 | 5.421235 | 0.02607211 | 2.653341 | 0.06250668
Asiga DentaGuide | Rigid | EtOH | 2 | 1 | 6.212 | 0.1347351 | 13.77005 | 0.02682953 | 2.8509425 | 0.02683966 | 5.55244 | 0.02652266 | 2.717557 | 0.06421638
Asiga DentaGuide | Rigid | EtOH | 2 | 1 | 6.312 | 0.1370748 | 14.11456 | 0.02730574 | 2.92227 | 0.02730574 | 5.691356 | 0.02698323 | 2.785547 | 0.06799037
Asiga DentaGuide | Rigid | EtOH | 2 | 1 | 6.412 | 0.1393127 | 14.44761 | 0.02774141 | 2.99122375 | 0.02775154 | 5.82565 | 0.02742377 | 2.851275 | 0.06572771
Asiga DentaGuide | Rigid | EtOH | 2 | 1 | 6.512 | 0.1414998 | 14.76331 | 0.02817709 | 3.05658575 | 0.02818722 | 5.952947 | 0.0278543 | 2.913579 | 0.06230398
Asiga DentaGuide | Rigid | EtOH | 2 | 1 | 6.612 | 0.1436361 | 15.07461 | 0.02860263 | 3.1210365 | 0.02861276 | 6.07847 | 0.02827482 | 2.975014 | 0.0614352
Asiga DentaGuide | Rigid | EtOH | 2 | 1 | 6.712 | 0.1457214 | 15.38701 | 0.02901804 | 3.18571675 | 0.02902817 | 6.204441 | 0.02868532 | 3.036669 | 0.06165428
Asiga DentaGuide | Rigid | EtOH | 2 | 1 | 6.812 | 0.1477559 | 15.69713 | 0.02943346 | 3.24992425 | 0.02943345 | 6.32949 | 0.02908582 | 3.097872 | 0.06120333
Asiga DentaGuide | Rigid | EtOH | 2 | 1 | 6.912 | 0.1498413 | 15.98965 | 0.02984887 | 3.310487 | 0.02984887 | 6.44744 | 0.02949632 | 3.155601 | 0.05772915
Asiga DentaGuide | Rigid | EtOH | 2 | 1 | 7.012 | 0.1519267 | 16.3001 | 0.03025415 | 3.37476125 | 0.03026428 | 6.57262 | 0.02990683 | 3.216868 | 0.06126713
Asiga DentaGuide | Rigid | EtOH | 2 | 1 | 7.112 | 0.1540629 | 16.61753 | 0.03068982 | 3.440483 | 0.03068982 | 6.700618 | 0.03032735 | 3.279515 | 0.0626469
Asiga DentaGuide | Rigid | EtOH | 2 | 1 | 7.212 | 0.1563009 | 16.96805 | 0.0311255 | 3.5130545 | 0.03113563 | 6.841957 | 0.03076789 | 3.348691 | 0.06917629
Asiga DentaGuide | Rigid | EtOH | 2 | 1 | 7.312 | 0.1585388 | 17.28874 | 0.03158144 | 3.57944925 | 0.03158144 | 6.971266 | 0.03120843 | 3.41198 | 0.06328832
Asiga DentaGuide | Rigid | EtOH | 2 | 1 | 7.412 | 0.1608785 | 17.65592 | 0.03204751 | 3.6554705 | 0.03204751 | 7.119323 | 0.031669 | 3.484444 | 0.07246432
Asiga DentaGuide | Rigid | EtOH | 2 | 1 | 7.512 | 0.1632182 | 17.99573 | 0.03250345 | 3.72582475 | 0.03251358 | 7.256344 | 0.03212956 | 3.551507 | 0.06706269
Asiga DentaGuide | Rigid | EtOH | 2 | 1 | 7.612 | 0.1654053 | 18.34789 | 0.03294926 | 3.79873525 | 0.03294926 | 7.398343 | 0.03256009 | 3.621006 | 0.06949926
Asiga DentaGuide | Rigid | EtOH | 2 | 1 | 7.712 | 0.1674907 | 18.67107 | 0.03335454 | 3.8656455 | 0.03336467 | 7.528657 | 0.0329706 | 3.684786 | 0.06377992
Asiga DentaGuide | Rigid | EtOH | 2 | 1 | 7.812 | 0.169576 | 19.01452 | 0.03376995 | 3.936753 | 0.03378008 | 7.667144 | 0.03338111 | 3.752566 | 0.06778052
Asiga DentaGuide | Rigid | EtOH | 2 | 1 | 7.912 | 0.1716105 | 19.35093 | 0.03418536 | 4.00640475 | 0.03418536 | 7.802796 | 0.0337816 | 3.818959 | 0.06639303
Asiga DentaGuide | Rigid | EtOH | 2 | 1 | 8.012 | 0.1736959 | 19.58885 | 0.03460077 | 4.05566325 | 0.03460077 | 7.898731 | 0.0341921 | 3.865913 | 0.04695393
Asiga DentaGuide | Rigid | EtOH | 2 | 1 | 8.112 | 0.1758321 | 19.97702 | 0.03502632 | 4.136029 | 0.03502632 | 8.05525 | 0.03461262 | 3.942519 | 0.0766057
Asiga DentaGuide | Rigid | EtOH | 2 | 1 | 8.212 | 0.1780192 | 20.27818 | 0.03545186 | 4.19838 | 0.03546199 | 8.176684 | 0.03504315 | 4.001953 | 0.05943377
Asiga DentaGuide | Rigid | EtOH | 2 | 1 | 8.312 | 0.1802572 | 20.64278 | 0.0359078 | 4.273868 | 0.0359078 | 8.323703 | 0.03548369 | 4.073909 | 0.07195615
Asiga DentaGuide | Rigid | EtOH | 2 | 1 | 8.412 | 0.1825969 | 20.99218 | 0.03637388 | 4.3462065 | 0.03637387 | 8.464588 | 0.03594426 | 4.142863 | 0.0689542
Asiga DentaGuide | Rigid | EtOH | 2 | 1 | 8.512 | 0.1849365 | 21.40409 | 0.03682981 | 4.431488 | 0.03683994 | 8.63068 | 0.03640483 | 4.224155 | 0.08129138
Asiga DentaGuide | Rigid | EtOH | 2 | 1 | 8.612 | 0.1871236 | 21.73043 | 0.03727562 | 4.499054 | 0.03727562 | 8.76227 | 0.03683536 | 4.288559 | 0.06440478
Asiga DentaGuide | Rigid | EtOH | 2 | 1 | 8.712 | 0.1892599 | 22.06274 | 0.03769103 | 4.5678545 | 0.03770117 | 8.896265 | 0.03725588 | 4.354141 | 0.06558185
Asiga DentaGuide | Rigid | EtOH | 2 | 1 | 8.812 | 0.1913452 | 22.36437 | 0.03810645 | 4.6303045 | 0.03811658 | 9.017891 | 0.03766638 | 4.413669 | 0.05952788
Asiga DentaGuide | Rigid | EtOH | 2 | 1 | 8.912 | 0.1933289 | 22.68385 | 0.03851172 | 4.6964485 | 0.03851172 | 9.146712 | 0.03805686 | 4.476718 | 0.06304929
Asiga DentaGuide | Rigid | EtOH | 2 | 1 | 9.012 | 0.1953634 | 22.98431 | 0.03891701 | 4.7586555 | 0.038917 | 9.267865 | 0.03845735 | 4.536015 | 0.05929676
Asiga DentaGuide | Rigid | EtOH | 2 | 1 | 9.112 | 0.1974487 | 23.31749 | 0.03933242 | 4.8276375 | 0.03933242 | 9.402214 | 0.03886786 | 4.60177 | 0.06575463
Asiga DentaGuide | Rigid | EtOH | 2 | 1 | 9.212 | 0.1996358 | 23.6541 | 0.03975796 | 4.897329 | 0.03976809 | 9.537943 | 0.03929839 | 4.6682 | 0.06643068
Asiga DentaGuide | Rigid | EtOH | 2 | 1 | 9.312 | 0.2018229 | 24.01135 | 0.04019364 | 4.9712945 | 0.04020377 | 9.681997 | 0.03972892 | 4.738706 | 0.07050505
Asiga DentaGuide | Rigid | EtOH | 2 | 1 | 9.412 | 0.2040609 | 24.3868 | 0.04064958 | 5.0490265 | 0.04064958 | 9.833386 | 0.04016946 | 4.8128 | 0.07409497
Asiga DentaGuide | Rigid | EtOH | 2 | 1 | 9.512 | 0.2064006 | 24.74346 | 0.04111565 | 5.1228695 | 0.04111565 | 9.977201 | 0.04063003 | 4.883189 | 0.07038836
Asiga DentaGuide | Rigid | EtOH | 2 | 1 | 9.612 | 0.2086894 | 25.11191 | 0.04157159 | 5.1991535 | 0.04157159 | 10.12577 | 0.04108059 | 4.955904 | 0.07271502
Asiga DentaGuide | Rigid | EtOH | 2 | 1 | 9.712 | 0.2109273 | 25.4462 | 0.04200727 | 5.2683645 | 0.0420174 | 10.26057 | 0.04152113 | 5.021877 | 0.06597295
Asiga DentaGuide | Rigid | EtOH | 2 | 1 | 9.812 | 0.2130127 | 25.79088 | 0.04243281 | 5.339727 | 0.04243281 | 10.39955 | 0.04193163 | 5.0899 | 0.06802369
Asiga DentaGuide | Rigid | EtOH | 2 | 1 | 9.912 | 0.2151998 | 26.1366 | 0.04285835 | 5.411305 | 0.04286848 | 10.53895 | 0.04236216 | 5.15813 | 0.06822921
Asiga DentaGuide | Rigid | EtOH | 2 | 1 | 10.012 | 0.2172343 | 26.47595 | 0.04326363 | 5.4815625 | 0.04327376 | 10.67578 | 0.04276266 | 5.2251 | 0.06697009
Asiga DentaGuide | Rigid | EtOH | 2 | 1 | 10.112 | 0.2193197 | 26.80345 | 0.04368918 | 5.549368 | 0.04368918 | 10.80784 | 0.04317316 | 5.289733 | 0.06463327
Asiga DentaGuide | Rigid | EtOH | 2 | 1 | 10.212 | 0.2214559 | 27.14361 | 0.04410459 | 5.619795 | 0.04411472 | 10.945 | 0.04359368 | 5.356865 | 0.06713195
Asiga DentaGuide | Rigid | EtOH | 2 | 1 | 10.312 | 0.2235921 | 27.47007 | 0.04454026 | 5.687385 | 0.04454026 | 11.07664 | 0.0440142 | 5.421293 | 0.06442774
Asiga DentaGuide | Rigid | EtOH | 2 | 1 | 10.412 | 0.2258301 | 27.82986 | 0.04497594 | 5.7618755 | 0.04498607 | 11.22172 | 0.04445474 | 5.492298 | 0.07100531
Asiga DentaGuide | Rigid | EtOH | 2 | 1 | 10.512 | 0.2281189 | 28.19076 | 0.04543188 | 5.8365955 | 0.04544201 | 11.36724 | 0.0449053 | 5.563522 | 0.07122401
Asiga DentaGuide | Rigid | EtOH | 2 | 1 | 10.612 | 0.2304077 | 28.5754 | 0.04589795 | 5.916232 | 0.04589795 | 11.52234 | 0.04535585 | 5.639433 | 0.07591045
Asiga DentaGuide | Rigid | EtOH | 2 | 1 | 10.712 | 0.2325948 | 28.91908 | 0.04633363 | 5.987386 | 0.04633363 | 11.66092 | 0.04578638 | 5.707258 | 0.06782531
Asiga DentaGuide | Rigid | EtOH | 2 | 1 | 10.812 | 0.2347819 | 29.28417 | 0.04676931 | 6.0629745 | 0.0467693 | 11.80813 | 0.04621691 | 5.77931 | 0.07205176
Asiga DentaGuide | Rigid | EtOH | 2 | 1 | 10.912 | 0.2368673 | 29.59901 | 0.04717458 | 6.1281585 | 0.04718472 | 11.93508 | 0.04662742 | 5.841444 | 0.06213459
Asiga DentaGuide | Rigid | EtOH | 2 | 1 | 11.012 | 0.2389526 | 29.95221 | 0.04760013 | 6.201285 | 0.04760013 | 12.0775 | 0.04703792 | 5.911149 | 0.06970478
Asiga DentaGuide | Rigid | EtOH | 2 | 1 | 11.112 | 0.2410889 | 30.28271 | 0.04801554 | 6.2697115 | 0.04802567 | 12.21077 | 0.04745844 | 5.976374 | 0.06522538
Asiga DentaGuide | Rigid | EtOH | 2 | 1 | 11.212 | 0.2430725 | 30.60641 | 0.04842082 | 6.336731 | 0.04842082 | 12.34129 | 0.04784892 | 6.040258 | 0.06388382
Asiga DentaGuide | Rigid | EtOH | 2 | 1 | 11.312 | 0.2452596 | 30.93738 | 0.0488565 | 6.405254 | 0.0488565 | 12.47475 | 0.04827945 | 6.105575 | 0.06531685
Asiga DentaGuide | Rigid | EtOH | 2 | 1 | 11.412 | 0.2474467 | 31.30897 | 0.04928204 | 6.4821875 | 0.04929217 | 12.62458 | 0.04870998 | 6.178909 | 0.07333423
Asiga DentaGuide | Rigid | EtOH | 2 | 1 | 11.512 | 0.2496338 | 31.66659 | 0.04972785 | 6.556229 | 0.04972785 | 12.76878 | 0.04914051 | 6.249487 | 0.07057732
Asiga DentaGuide | Rigid | EtOH | 2 | 1 | 11.612 | 0.2519735 | 32.05543 | 0.05019392 | 6.6367355 | 0.05019392 | 12.92558 | 0.04960108 | 6.326226 | 0.0767397
Asiga DentaGuide | Rigid | EtOH | 2 | 1 | 11.712 | 0.2542623 | 32.41765 | 0.05064986 | 6.711729 | 0.05064986 | 13.07163 | 0.05005163 | 6.397712 | 0.07148525
Asiga DentaGuide | Rigid | EtOH | 2 | 1 | 11.812 | 0.2564494 | 32.78233 | 0.05108554 | 6.7872325 | 0.05108554 | 13.21868 | 0.05048216 | 6.469682 | 0.07197083
Asiga DentaGuide | Rigid | EtOH | 2 | 1 | 11.912 | 0.2585348 | 33.13797 | 0.05150095 | 6.860864 | 0.05150095 | 13.36209 | 0.05089267 | 6.539869 | 0.0701866
Asiga DentaGuide | Rigid | EtOH | 2 | 1 | 12.012 | 0.2607219 | 33.50138 | 0.05192649 | 6.9361045 | 0.05193663 | 13.50862 | 0.0513232 | 6.611589 | 0.07172014
Asiga DentaGuide | Rigid | EtOH | 2 | 1 | 12.112 | 0.2627564 | 33.82449 | 0.0523419 | 7.003 | 0.05234191 | 13.63891 | 0.05172369 | 6.675355 | 0.06376562
Asiga DentaGuide | Rigid | EtOH | 2 | 1 | 12.212 | 0.2648926 | 34.15734 | 0.05275732 | 7.0719125 | 0.05276745 | 13.77312 | 0.05214421 | 6.741043 | 0.06568838
Asiga DentaGuide | Rigid | EtOH | 2 | 1 | 12.312 | 0.2669271 | 34.48492 | 0.05317273 | 7.139736 | 0.05317273 | 13.90521 | 0.0525447 | 6.805693 | 0.06465021
Asiga DentaGuide | Rigid | EtOH | 2 | 1 | 12.412 | 0.2691142 | 34.83596 | 0.05359827 | 7.212415 | 0.0536084 | 14.04676 | 0.05297523 | 6.874972 | 0.06927867
Asiga DentaGuide | Rigid | EtOH | 2 | 1 | 12.512 | 0.2713013 | 35.20667 | 0.05404408 | 7.2891655 | 0.05404408 | 14.19624 | 0.05340576 | 6.948132 | 0.07315957
Asiga DentaGuide | Rigid | EtOH | 2 | 1 | 12.612 | 0.2735392 | 35.59332 | 0.05448988 | 7.3692165 | 0.05448988 | 14.35214 | 0.0538463 | 7.024437 | 0.07630569
Asiga DentaGuide | Rigid | EtOH | 2 | 1 | 12.712 | 0.2758281 | 35.97361 | 0.05494583 | 7.4479515 | 0.05494583 | 14.50549 | 0.05429686 | 7.099489 | 0.07505146
Asiga DentaGuide | Rigid | EtOH | 2 | 1 | 12.812 | 0.2781169 | 36.35182 | 0.05540177 | 7.526257 | 0.05540177 | 14.65799 | 0.05474742 | 7.174131 | 0.07464191
Asiga DentaGuide | Rigid | EtOH | 2 | 1 | 12.912 | 0.2803548 | 36.70951 | 0.05584757 | 7.600313 | 0.05584757 | 14.80222 | 0.05518796 | 7.244721 | 0.07059087
Asiga DentaGuide | Rigid | EtOH | 2 | 1 | 13.012 | 0.2824911 | 37.05968 | 0.05626298 | 7.672812 | 0.05627312 | 14.94342 | 0.05560848 | 7.313828 | 0.06910703
Asiga DentaGuide | Rigid | EtOH | 2 | 1 | 13.112 | 0.2845764 | 37.41846 | 0.05668853 | 7.7470925 | 0.05668853 | 15.08809 | 0.05601898 | 7.384634 | 0.07080543
Asiga DentaGuide | Rigid | EtOH | 2 | 1 | 13.212 | 0.2866618 | 37.7494 | 0.05710394 | 7.815611 | 0.05710394 | 15.22153 | 0.05642949 | 7.449947 | 0.06531271
Asiga DentaGuide | Rigid | EtOH | 2 | 1 | 13.312 | 0.2886454 | 38.08345 | 0.05749909 | 7.884773 | 0.05749909 | 15.35623 | 0.05681997 | 7.515873 | 0.06592627
Asiga DentaGuide | Rigid | EtOH | 2 | 1 | 13.412 | 0.2907817 | 38.42549 | 0.05792464 | 7.9555885 | 0.05792463 | 15.49415 | 0.05724049 | 7.583375 | 0.06750197
Asiga DentaGuide | Rigid | EtOH | 2 | 1 | 13.512 | 0.2929179 | 38.78575 | 0.05835018 | 8.0301765 | 0.05835018 | 15.63942 | 0.057661 | 7.654473 | 0.07109829
Asiga DentaGuide | Rigid | EtOH | 2 | 1 | 13.612 | 0.2951559 | 39.14128 | 0.05878585 | 8.103784 | 0.05879599 | 15.78277 | 0.05810155 | 7.724637 | 0.07016401
Asiga DentaGuide | Rigid | EtOH | 2 | 1 | 13.712 | 0.2974447 | 39.52111 | 0.05924179 | 8.1824245 | 0.05925193 | 15.93593 | 0.0585521 | 7.799598 | 0.07496112
Asiga DentaGuide | Rigid | EtOH | 2 | 1 | 13.812 | 0.2997335 | 39.89533 | 0.05970787 | 8.2599025 | 0.05970786 | 16.08683 | 0.05900265 | 7.873451 | 0.07385293
Asiga DentaGuide | Rigid | EtOH | 2 | 1 | 13.912 | 0.3019206 | 40.27068 | 0.06014354 | 8.337614 | 0.06014354 | 16.23818 | 0.05943318 | 7.947527 | 0.07407578
Asiga DentaGuide | Rigid | EtOH | 2 | 1 | 14.012 | 0.3041077 | 40.62918 | 0.06056908 | 8.411838 | 0.06057922 | 16.38273 | 0.05986371 | 8.018278 | 0.07075123
Asiga DentaGuide | Rigid | EtOH | 2 | 1 | 14.112 | 0.3062439 | 40.9733 | 0.06099463 | 8.483084 | 0.06100476 | 16.52149 | 0.06028423 | 8.086191 | 0.06791302
Asiga DentaGuide | Rigid | EtOH | 2 | 1 | 14.212 | 0.3083293 | 41.31577 | 0.06141004 | 8.553989 | 0.06142017 | 16.65958 | 0.06069474 | 8.153779 | 0.06758779
Asiga DentaGuide | Rigid | EtOH | 2 | 1 | 14.312 | 0.3104655 | 41.67607 | 0.06183559 | 8.628585 | 0.06184572 | 16.80487 | 0.06111525 | 8.224885 | 0.07110582
Asiga DentaGuide | Rigid | EtOH | 2 | 1 | 14.412 | 0.3125509 | 42.02586 | 0.06226113 | 8.701007 | 0.06226113 | 16.94591 | 0.06152576 | 8.293918 | 0.06903325
Asiga DentaGuide | Rigid | EtOH | 2 | 1 | 14.512 | 0.3146871 | 42.38145 | 0.06268667 | 8.774627 | 0.06268667 | 17.08929 | 0.06194628 | 8.364093 | 0.07017531
Asiga DentaGuide | Rigid | EtOH | 2 | 1 | 14.612 | 0.3169759 | 42.76698 | 0.06313248 | 8.854447 | 0.06314262 | 17.24475 | 0.06239684 | 8.440179 | 0.07608586
Asiga DentaGuide | Rigid | EtOH | 2 | 1 | 14.712 | 0.3192139 | 43.15855 | 0.06358842 | 8.935517 | 0.06358842 | 17.40264 | 0.06283738 | 8.517456 | 0.07727685
Asiga DentaGuide | Rigid | EtOH | 2 | 1 | 14.812 | 0.3215027 | 43.54702 | 0.06403423 | 9.015945 | 0.06404436 | 17.55928 | 0.06328793 | 8.594122 | 0.07666555
Asiga DentaGuide | Rigid | EtOH | 2 | 1 | 14.912 | 0.3237915 | 43.93908 | 0.06449017 | 9.097118 | 0.0645003 | 17.71737 | 0.06373849 | 8.671496 | 0.07737472
Asiga DentaGuide | Rigid | EtOH | 2 | 1 | 15.012 | 0.3259786 | 44.30157 | 0.06493598 | 9.172167 | 0.06493598 | 17.86354 | 0.06416902 | 8.743034 | 0.07153795
Asiga DentaGuide | Rigid | EtOH | 2 | 1 | 15.112 | 0.3281148 | 44.66679 | 0.06535139 | 9.247783 | 0.06536152 | 18.0108 | 0.06458954 | 8.815112 | 0.07207774
Asiga DentaGuide | Rigid | EtOH | 2 | 1 | 15.212 | 0.3302002 | 45.01632 | 0.0657668 | 9.320149 | 0.06577694 | 18.15174 | 0.06500004 | 8.884093 | 0.06898055
Asiga DentaGuide | Rigid | EtOH | 2 | 1 | 15.312 | 0.3322856 | 45.35553 | 0.06618222 | 9.39038 | 0.06619234 | 18.28852 | 0.06541054 | 8.951038 | 0.06694487
Asiga DentaGuide | Rigid | EtOH | 2 | 1 | 15.412 | 0.3342692 | 45.69673 | 0.06658749 | 9.461021 | 0.06658749 | 18.4261 | 0.06580103 | 9.018374 | 0.06733634
Asiga DentaGuide | Rigid | EtOH | 2 | 1 | 15.512 | 0.3364054 | 46.05242 | 0.06701303 | 9.534663 | 0.06701304 | 18.56952 | 0.06622154 | 9.08857 | 0.07019639
Asiga DentaGuide | Rigid | EtOH | 2 | 1 | 15.612 | 0.3384908 | 46.40915 | 0.06742845 | 9.608519 | 0.06742845 | 18.71337 | 0.06663205 | 9.158971 | 0.07040041
Asiga DentaGuide | Rigid | EtOH | 2 | 1 | 15.712 | 0.3407288 | 46.78871 | 0.06787425 | 9.687104 | 0.06787425 | 18.86642 | 0.06707259 | 9.233879 | 0.07490842
Asiga DentaGuide | Rigid | EtOH | 2 | 1 | 15.812 | 0.3430176 | 47.17934 | 0.0683302 | 9.767979 | 0.0683302 | 19.02393 | 0.06752315 | 9.31097 | 0.0770909
Asiga DentaGuide | Rigid | EtOH | 2 | 1 | 15.912 | 0.3453573 | 47.57442 | 0.06878614 | 9.849776 | 0.06879627 | 19.18323 | 0.06798371 | 9.38894 | 0.07797022
Asiga DentaGuide | Rigid | EtOH | 2 | 1 | 16.012 | 0.3475444 | 47.95514 | 0.06923194 | 9.928599 | 0.06923194 | 19.33675 | 0.06841424 | 9.464076 | 0.07513577
Asiga DentaGuide | Rigid | EtOH | 2 | 1 | 16.034 | 0.3480021 | 48.03496 | 0.06932313 | 9.945127 | 0.06932313 | 19.36894 | 0.06850436 | 9.47983 | 0.01575395
Asiga DentaGuide | Rigid | EtOH | 2 | 2 | 0.112999998 | 0 | -0.002018029 | 0 | -0.000417811 | 0 | -0.0008137214 | 0 | -0.0003982635 | -9.480228
Asiga DentaGuide | Rigid | EtOH | 2 | 2 | 0.213 | 0.000661214 | 0.001966427 | 0.000121584 | 0.000407128 | 0.0001309335 | 0.0007929141 | 0.0001301602 | 0.0003880797 | 0.0007863432
Asiga DentaGuide | Rigid | EtOH | 2 | 2 | 0.312999994 | 0.004984538 | 0.620652497 | 0.000982804 | 0.128499484 | 0.0009870372 | 0.2502631 | 0.0009812083 | 0.1224875 | 0.1220994
Asiga DentaGuide | Rigid | EtOH | 2 | 2 | 0.412999988 | 0.008392334 | 1.113847613 | 0.00167178 | 0.230610266 | 0.001661848 | 0.4491321 | 0.001652034 | 0.2198208 | 0.09733339
Asiga DentaGuide | Rigid | EtOH | 2 | 2 | 0.513000011 | 0.011037191 | 1.465148807 | 0.002188512 | 0.303343438 | 0.002185582 | 0.5907858 | 0.002172675 | 0.2891511 | 0.06933024
Asiga DentaGuide | Rigid | EtOH | 2 | 2 | 0.612999976 | 0.013224284 | 1.746857643 | 0.002624188 | 0.36166825 | 0.00261867 | 0.7043781 | 0.002603206 | 0.3447471 | 0.055596
Asiga DentaGuide | Rigid | EtOH | 2 | 2 | 0.713 | 0.015360514 | 2.015878201 | 0.003049731 | 0.417366094 | 0.003041686 | 0.8128541 | 0.003023723 | 0.397839 | 0.05309194
Asiga DentaGuide | Rigid | EtOH | 2 | 2 | 0.813000023 | 0.017445882 | 2.275690317 | 0.003475275 | 0.471157406 | 0.00345463 | 0.9176171 | 0.003434229 | 0.4491137 | 0.05127463
Asiga DentaGuide | Rigid | EtOH | 2 | 2 | 0.912999988 | 0.019531251 | 2.545757771 | 0.003890688 | 0.527072 | 0.003867574 | 1.026515 | 0.003844734 | 0.5024122 | 0.05329854
Asiga DentaGuide | Rigid | EtOH | 2 | 2 | 1.013000011 | 0.021718344 | 2.817409992 | 0.004316231 | 0.583314688 | 0.004300662 | 1.136052 | 0.004275265 | 0.5560235 | 0.0536113
Asiga DentaGuide | Rigid | EtOH | 2 | 2 | 1.113000035 | 0.023854574 | 3.087540388 | 0.004751907 | 0.639242313 | 0.004723678 | 1.244976 | 0.004695782 | 0.6093345 | 0.05331097
Asiga DentaGuide | Rigid | EtOH | 2 | 2 | 1.213000059 | 0.026143392 | 3.391336679 | 0.005197715 | 0.702140125 | 0.005176909 | 1.367474 | 0.005146337 | 0.6692895 | 0.05995502
Asiga DentaGuide | Rigid | EtOH | 2 | 2 | 1.312999964 | 0.028483073 | 3.687411785 | 0.005663787 | 0.763439313 | 0.005640212 | 1.48686 | 0.005606904 | 0.7277207 | 0.05843122
Asiga DentaGuide | Rigid | EtOH | 2 | 2 | 1.412999988 | 0.030771891 | 3.990351439 | 0.006129859 | 0.826159688 | 0.006093444 | 1.609013 | 0.006057459 | 0.7875067 | 0.05978596
Asiga DentaGuide | Rigid | EtOH | 2 | 2 | 1.513000011 | 0.033060711 | 4.272549152 | 0.006575667 | 0.88458575 | 0.006546675 | 1.722802 | 0.006508014 | 0.8431992 | 0.05569248
Asiga DentaGuide | Rigid | EtOH | 2 | 2 | 1.613000035 | 0.035146077 | 4.535397053 | 0.006991079 | 0.939005625 | 0.006959619 | 1.828789 | 0.006918519 | 0.8950729 | 0.05187375
Asiga DentaGuide | Rigid | EtOH | 2 | 2 | 1.713000059 | 0.037231446 | 4.799498081 | 0.007416623 | 0.993684875 | 0.007372564 | 1.935281 | 0.007329025 | 0.947194 | 0.05212105
Asiga DentaGuide | Rigid | EtOH | 2 | 2 | 1.812999964 | 0.039215091 | 5.059747696 | 0.007811771 | 1.047566813 | 0.007765365 | 2.040221 | 0.007719506 | 0.9985549 | 0.05136097
Asiga DentaGuide | Rigid | EtOH | 2 | 2 | 1.912999988 | 0.041300456 | 5.333761692 | 0.008227183 | 1.1042985 | 0.008178308 | 2.15071 | 0.008130011 | 1.052632 | 0.0540774
Asiga DentaGuide | Rigid | EtOH | 2 | 2 | 2.013000011 | 0.043385826 | 5.610095024 | 0.008642594 | 1.161510375 | 0.008591253 | 2.262135 | 0.008540517 | 1.107167 | 0.05453513
Asiga DentaGuide | Rigid | EtOH | 2 | 2 | 2.112999916 | 0.045623779 | 5.903925419 | 0.009078271 | 1.22234475 | 0.009034412 | 2.380615 | 0.008981059 | 1.165156 | 0.05798822
Asiga DentaGuide | Rigid | EtOH | 2 | 2 | 2.213000059 | 0.047810874 | 6.202251434 | 0.009524078 | 1.28411 | 0.0094675 | 2.500908 | 0.009411589 | 1.224031 | 0.05887545
Asiga DentaGuide | Rigid | EtOH | 2 | 2 | 2.312999964 | 0.050048828 | 6.499862194 | 0.009959754 | 1.345727125 | 0.009910659 | 2.620912175 | 0.009852131 | 1.282765 | 0.05873429
Asiga DentaGuide | Rigid | EtOH | 2 | 2 | 2.413000107 | 0.052286785 | 6.803317547 | 0.010415694 | 1.408554375 | 0.01035382 | 2.743273 | 0.01029267 | 1.342653 | 0.05988774
Asiga DentaGuide | Rigid | EtOH | 2 | 2 | 2.513000011 | 0.054626467 | 7.121035576 | 0.010871635 | 1.4743345 | 0.01081712 | 2.871385 | 0.01075324 | 1.405356 | 0.06270251
Asiga DentaGuide | Rigid | EtOH | 2 | 2 | 2.612999916 | 0.056864421 | 7.430950165 | 0.011317442 | 1.538499 | 0.01126028 | 2.996351 | 0.01119378 | 1.466518 | 0.06116248
Asiga DentaGuide | Rigid | EtOH | 2 | 2 | 2.713000059 | 0.058898928 | 7.71098423 | 0.011732854 | 1.596477125 | 0.01166315 | 3.109268 | 0.01159428 | 1.521784 | 0.05526548
Asiga DentaGuide | Rigid | EtOH | 2 | 2 | 2.812999964 | 0.060984294 | 8.003043175 | 0.012148266 | 1.65694475 | 0.0120761 | 3.227034 | 0.01200478 | 1.579422 | 0.05763862
Asiga DentaGuide | Rigid | EtOH | 2 | 2 | 2.913000107 | 0.063120526 | 8.285867691 | 0.012563678 | 1.7155005 | 0.01249911 | 3.341076 | 0.0124253 | 1.635238 | 0.05581618
Asiga DentaGuide | Rigid | EtOH | 2 | 2 | 3.013000011 | 0.065205895 | 8.575681686 | 0.012979089 | 1.7755035 | 0.01291206 | 3.457936 | 0.01283581 | 1.692434 | 0.05719558
Asiga DentaGuide | Rigid | EtOH | 2 | 2 | 3.112999916 | 0.067342124 | 8.866959572 | 0.013414766 | 1.835809375 | 0.01333507 | 3.575387 | 0.01325632 | 1.749919 | 0.05748448
Asiga DentaGuide | Rigid | EtOH | 2 | 2 | 3.213000059 | 0.069478352 | 9.167005539 | 0.013840309 | 1.89793075 | 0.01375809 | 3.696373 | 0.01367684 | 1.809133 | 0.05921488
Asiga DentaGuide | Rigid | EtOH | 2 | 2 | 3.312999964 | 0.071665447 | 9.493237495 | 0.014275986 | 1.965473625 | 0.01419118 | 3.827918 | 0.01410737 | 1.873516 | 0.06438276
Asiga DentaGuide | Rigid | EtOH | 2 | 2 | 3.413000107 | 0.074055992 | 9.833714485 | 0.014742057 | 2.03596575 | 0.01466455 | 3.965207 | 0.01457795 | 1.94071 | 0.06719406
Asiga DentaGuide | Rigid | EtOH | 2 | 2 | 3.513000011 | 0.076344812 | 10.15679741 | 0.015197997 | 2.1028565 | 0.01511778 | 4.095483 | 0.01502851 | 2.004472 | 0.06376129
Asiga DentaGuide | Rigid | EtOH | 2 | 2 | 3.612999916 | 0.078582765 | 10.47468662 | 0.015643805 | 2.16867225 | 0.01556094 | 4.223664 | 0.01546905 | 2.067208 | 0.0627363
Asiga DentaGuide | Rigid | EtOH | 2 | 2 | 3.713000059 | 0.080718994 | 10.78397751 | 0.016069349 | 2.2327075 | 0.01598396 | 4.348378 | 0.01588957 | 2.128247 | 0.0610394
Asiga DentaGuide | Rigid | EtOH | 2 | 2 | 3.812999964 | 0.082855229 | 11.07903481 | 0.016494893 | 2.293796 | 0.01640698 | 4.467353 | 0.01631008 | 2.186478 | 0.05823036
Asiga DentaGuide | Rigid | EtOH | 2 | 2 | 3.913000107 | 0.084889733 | 11.38283253 | 0.016900172 | 2.356694 | 0.01680985 | 4.589852 | 0.01671058 | 2.246433 | 0.0599553
Asiga DentaGuide | Rigid | EtOH | 2 | 2 | 4.013000011 | 0.086975102 | 11.67733669 | 0.017315585 | 2.417668 | 0.01722279 | 4.708604 | 0.01712108 | 2.304554 | 0.05812119
Asiga DentaGuide | Rigid | EtOH | 2 | 2 | 4.112999916 | 0.089009605 | 11.98218632 | 0.017730998 | 2.480784 | 0.01762566 | 4.831527 | 0.01752158 | 2.364717 | 0.0601629
Asiga DentaGuide | Rigid | EtOH | 2 | 2 | 4.212999821 | 0.091145834 | 12.29816151 | 0.018156542 | 2.54620325 | 0.01804868 | 4.958936 | 0.01794209 | 2.427076 | 0.06235856
Asiga DentaGuide | Rigid | EtOH | 2 | 2 | 4.313000202 | 0.093332928 | 12.61578465 | 0.018592216 | 2.61196375 | 0.01848177 | 5.08701 | 0.01837262 | 2.489759 | 0.06268379
Asiga DentaGuide | Rigid | EtOH | 2 | 2 | 4.413000107 | 0.095570882 | 12.95858574 | 0.019027893 | 2.682937 | 0.01892493 | 5.225236 | 0.01881317 | 2.557412 | 0.06765272
Asiga DentaGuide | Rigid | EtOH | 2 | 2 | 4.513000011 | 0.097859702 | 13.29833221 | 0.019483833 | 2.753278 | 0.01937816 | 5.362231 | 0.01926372 | 2.624462 | 0.06704989
Asiga DentaGuide | Rigid | EtOH | 2 | 2 | 4.612999916 | 0.100199381 | 13.65235043 | 0.019960037 | 2.8265735 | 0.01984146 | 5.50498 | 0.01972429 | 2.694328 | 0.06986646
Asiga DentaGuide | Rigid | EtOH | 2 | 2 | 4.712999821 | 0.1024882 | 14.00129032 | 0.020405846 | 2.89881775 | 0.02029469 | 5.645682 | 0.02017484 | 2.763193 | 0.06886423
Asiga DentaGuide | Rigid | EtOH | 2 | 2 | 4.813000202 | 0.104624436 | 14.32093906 | 0.020831387 | 2.96499775 | 0.02071771 | 5.774572 | 0.02059536 | 2.826276 | 0.06308355
Asiga DentaGuide | Rigid | EtOH | 2 | 2 | 4.913000107 | 0.106658939 | 14.63265991 | 0.0212468 | 3.02953625 | 0.02112058 | 5.900266 | 0.02099585 | 2.887795 | 0.06151895
Asiga DentaGuide | Rigid | EtOH | 2 | 2 | 5.013000011 | 0.108795168 | 14.95093918 | 0.021672344 | 3.0954325 | 0.0215436 | 6.028605 | 0.02141637 | 2.950608 | 0.06281328
Asiga DentaGuide | Rigid | EtOH | 2 | 2 | 5.112999916 | 0.110829671 | 15.25929928 | 0.022077624 | 3.15927525 | 0.02194647 | 6.152943 | 0.02181686 | 3.011464 | 0.0608557
Asiga DentaGuide | Rigid | EtOH | 2 | 2 | 5.212999821 | 0.112915041 | 15.5812254 | 0.022493036 | 3.2259265 | 0.02235941 | 6.282752 | 0.02222737 | 3.074997 | 0.06353299
Asiga DentaGuide | Rigid | EtOH | 2 | 2 | 5.313000202 | 0.115102135 | 15.90968227 | 0.02291858 | 3.29393 | 0.0227925 | 6.415194 | 0.0226579 | 3.139819 | 0.06482185
Asiga DentaGuide | Rigid | EtOH | 2 | 2 | 5.413000107 | 0.11728923 | 16.25466537 | 0.023354257 | 3.36535525 | 0.02322559 | 6.554301 | 0.02308843 | 3.207902 | 0.06808335
Asiga DentaGuide | Rigid | EtOH | 2 | 2 | 5.513000011 | 0.119527183 | 16.60541534 | 0.023810197 | 3.43797425 | 0.02366875 | 6.695732 | 0.02352897 | 3.277124 | 0.06922146
Asiga DentaGuide | Rigid | EtOH | 2 | 2 | 5.612999916 | 0.121917728 | 16.96869087 | 0.024276268 | 3.5131865 | 0.02414212 | 6.842214 | 0.02399955 | 3.348817 | 0.07169341
Asiga DentaGuide | Rigid | EtOH | 2 | 2 | 5.712999821 | 0.124155689 | 17.32576752 | 0.024722075 | 3.5871155 | 0.02458528 | 6.986197 | 0.0244401 | 3.419287 | 0.07047004
Asiga DentaGuide | Rigid | EtOH | 2 | 2 | 5.813000202 | 0.12629191 | 17.65732193 | 0.025147621 | 3.65576025 | 0.0250083 | 7.119887875 | 0.02486061 | 3.48472 | 0.06543316
Asiga DentaGuide | Rigid | EtOH | 2 | 2 | 5.913000107 | 0.128479005 | 17.98545647 | 0.025583295 | 3.723697 | 0.02544139 | 7.2522 | 0.02529114 | 3.549479 | 0.06475824
Asiga DentaGuide | Rigid | EtOH | 2 | 2 | 6.013000011 | 0.130513508 | 18.3047657 | 0.025988575 | 3.7898065 | 0.02584426 | 7.380954 | 0.02569164 | 3.612495 | 0.06301654
Asiga DentaGuide | Rigid | EtOH | 2 | 2 | 6.112999916 | 0.132548012 | 18.6278286 | 0.026403986 | 3.85669325 | 0.02624713 | 7.511221 | 0.02609213 | 3.676252 | 0.06375734
Asiga DentaGuide | Rigid | EtOH | 2 | 2 | 6.212999821 | 0.134582529 | 18.94268608 | 0.02680927 | 3.92188125 | 0.02665001 | 7.63818 | 0.02649262 | 3.73839 | 0.06213798
Asiga DentaGuide | Rigid | EtOH | 2 | 2 | 6.313000202 | 0.136667892 | 19.26713943 | 0.02722468 | 3.98905575 | 0.02706295 | 7.769008 | 0.02690313 | 3.802422 | 0.06403175
Asiga DentaGuide | Rigid | EtOH | 2 | 2 | 6.413000107 | 0.138854986 | 19.6015377 | 0.027660355 | 4.0582895 | 0.02749604 | 7.903846 | 0.02733366 | 3.868417 | 0.06599441
Asiga DentaGuide | Rigid | EtOH | 2 | 2 | 6.513000011 | 0.14109294 | 19.97993851 | 0.028096031 | 4.13663325 | 0.0279392 | 8.056427 | 0.0277742 | 3.943095 | 0.07467843
Asiga DentaGuide | Rigid | EtOH | 2 | 2 | 6.612999916 | 0.143381752 | 20.32756615 | 0.028551972 | 4.208606 | 0.02839243 | 8.196599 | 0.02822475 | 4.0117 | 0.06860526
Asiga DentaGuide | Rigid | EtOH | 2 | 2 | 6.712999821 | 0.145721438 | 20.72749138 | 0.029028175 | 4.291406 | 0.02885573 | 8.357859 | 0.02868532 | 4.090627 | 0.07892633
Asiga DentaGuide | Rigid | EtOH | 2 | 2 | 6.813000202 | 0.148010251 | 21.08402252 | 0.029484114 | 4.365222 | 0.02930896 | 8.501622 | 0.02913588 | 4.160989 | 0.07036239
Asiga DentaGuide | Rigid | EtOH | 2 | 2 | 6.913000107 | 0.150146487 | 21.42077255 | 0.029909659 | 4.4349425 | 0.02973198 | 8.637408 | 0.0295564 | 4.227448 | 0.06645853
Asiga DentaGuide | Rigid | EtOH | 2 | 2 | 7.013000011 | 0.152282722 | 21.74789238 | 0.030325072 | 4.502669 | 0.03015499 | 8.769311 | 0.02997691 | 4.292006 | 0.06455799
Asiga DentaGuide | Rigid | EtOH | 2 | 2 | 7.112999916 | 0.154368085 | 22.08834839 | 0.030750614 | 4.573157 | 0.03056794 | 8.906592 | 0.03038742 | 4.359195 | 0.06718992
Asiga DentaGuide | Rigid | EtOH | 2 | 2 | 7.212999821 | 0.156402588 | 22.41743088 | 0.031155894 | 4.64129 | 0.03097081 | 9.039287 | 0.03078791 | 4.424141 | 0.06494532
Asiga DentaGuide | Rigid | EtOH | 2 | 2 | 7.313000202 | 0.158538824 | 22.75583839 | 0.031581439 | 4.7113535 | 0.03139383 | 9.175741 | 0.03120843 | 4.490926 | 0.06678564
Asiga DentaGuide | Rigid | EtOH | 2 | 2 | 7.413000107 | 0.160675059 | 23.10355377 | 0.03199685 | 4.7833445 | 0.03181684 | 9.315949 | 0.03162895 | 4.559549 | 0.06862257
Asiga DentaGuide | Rigid | EtOH | 2 | 2 | 7.513000011 | 0.16281128 | 23.45160103 | 0.032432526 | 4.855404 | 0.03223986 | 9.456291 | 0.03204946 | 4.628237 | 0.06868807
Asiga DentaGuide | Rigid | EtOH | 2 | 2 | 7.612999916 | 0.165049234 | 23.79712677 | 0.032878332 | 4.9269415 | 0.03268302 | 9.595616 | 0.03249001 | 4.696427 | 0.06819044
Asiga DentaGuide | Rigid | EtOH | 2 | 2 | 7.712999821 | 0.167338061 | 24.16551399 | 0.033324145 | 5.003212 | 0.03313625 | 9.744159 | 0.03294056 | 4.76913 | 0.07270222
Asiga DentaGuide | Rigid | EtOH | 2 | 2 | 7.813000202 | 0.169626874 | 24.52744293 | 0.033780083 | 5.0781455 | 0.03358948 | 9.890098 | 0.03339112 | 4.840557 | 0.07142766
Asiga DentaGuide | Rigid | EtOH | 2 | 2 | 7.913000107 | 0.171864827 | 24.8941803 | 0.034225889 | 5.1540745 | 0.03403264 | 10.03798 | 0.03383166 | 4.912934 | 0.07237661
Asiga DentaGuide | Rigid | EtOH | 2 | 2 | 8.012999535 | 0.173950204 | 25.23777199 | 0.034651436 | 5.2252115 | 0.03444558 | 10.17652 | 0.03424217 | 4.980743 | 0.06780875
Asiga DentaGuide | Rigid | EtOH | 2 | 2 | 8.112999916 | 0.176035566 | 25.56917 | 0.035066847 | 5.293824 | 0.03485853 | 10.31015 | 0.03465267 | 5.046145 | 0.0654023
Asiga DentaGuide | Rigid | EtOH | 2 | 2 | 8.213000298 | 0.178171802 | 25.9071064 | 0.03549239 | 5.36379 | 0.03528154 | 10.44641 | 0.03507319 | 5.112838 | 0.06669266
Asiga DentaGuide | Rigid | EtOH | 2 | 2 | 8.312999725 | 0.180206305 | 26.23200417 | 0.035887539 | 5.431057 | 0.03568442 | 10.57742 | 0.03547368 | 5.176957 | 0.06411946
Asiga DentaGuide | Rigid | EtOH | 2 | 2 | 8.413000107 | 0.182240808 | 26.55013466 | 0.03630295 | 5.4969225 | 0.03608729 | 10.7057 | 0.03587417 | 5.239741 | 0.06278391
Asiga DentaGuide | Rigid | EtOH | 2 | 2 | 8.512999535 | 0.184427903 | 26.90302086 | 0.036728494 | 5.5699835 | 0.03652038 | 10.84799 | 0.03630471 | 5.309384 | 0.06964305
Asiga DentaGuide | Rigid | EtOH | 2 | 2 | 8.612999916 | 0.186564139 | 27.26424789 | 0.03716417 | 5.644772 | 0.03694339 | 10.99365 | 0.03672522 | 5.380673 | 0.07128913
Asiga DentaGuide | Rigid | EtOH | 2 | 2 | 8.713000298 | 0.18890381 | 27.63002014 | 0.037620109 | 5.720501 | 0.0374067 | 11.14114 | 0.03718579 | 5.452859 | 0.07218615
Asiga DentaGuide | Rigid | EtOH | 2 | 2 | 8.812999725 | 0.191192637 | 28.01426125 | 0.038086183 | 5.800054 | 0.03785993 | 11.29607 | 0.03763635 | 5.52869 | 0.07583102
Asiga DentaGuide | Rigid | EtOH | 2 | 2 | 8.913000107 | 0.193532309 | 28.38822746 | 0.038542122 | 5.87748 | 0.03832323 | 11.44687 | 0.03809691 | 5.602494 | 0.07380325
Asiga DentaGuide | Rigid | EtOH | 2 | 2 | 9.012999535 | 0.195668545 | 28.75698853 | 0.038977798 | 5.953828 | 0.03874625 | 11.59556 | 0.03851743 | 5.67527 | 0.072776
Asiga DentaGuide | Rigid | EtOH | 2 | 2 | 9.112999916 | 0.19780478 | 29.10541916 | 0.039403342 | 6.0259665 | 0.03916926 | 11.73606 | 0.03893795 | 5.744033 | 0.06876373
Asiga DentaGuide | Rigid | EtOH | 2 | 2 | 9.213000298 | 0.19999186 | 29.45726204 | 0.039828885 | 6.098812 | 0.03960235 | 11.87793 | 0.03936848 | 5.813471 | 0.06943715
Asiga DentaGuide | Rigid | EtOH | 2 | 2 | 9.312999725 | 0.202026378 | 29.80057907 | 0.0402443 | 6.169892 | 0.04000522 | 12.01636 | 0.03976897 | 5.881225 | 0.06775455
Asiga DentaGuide | Rigid | EtOH | 2 | 2 | 9.413000107 | 0.204162599 | 30.15339661 | 0.040659711 | 6.2429395 | 0.04042824 | 12.15863 | 0.04018949 | 5.950855 | 0.0696295
Asiga DentaGuide | Rigid | EtOH | 2 | 2 | 9.512999535 | 0.206197103 | 30.4916153 | 0.041075122 | 6.312964 | 0.04083111 | 12.29501 | 0.04058998 | 6.017603 | 0.06674838
Asiga DentaGuide | Rigid | EtOH | 2 | 2 | 9.612999916 | 0.208384197 | 30.84379005 | 0.041500665 | 6.385878 | 0.0412642 | 12.43701 | 0.04102051 | 6.087106 | 0.06950264
Asiga DentaGuide | Rigid | EtOH | 2 | 2 | 9.713000298 | 0.210622151 | 31.21406746 | 0.041946471 | 6.46254 | 0.04170736 | 12.58632 | 0.04146105 | 6.160181 | 0.07307525
Asiga DentaGuide | Rigid | EtOH | 2 | 2 | 9.812999725 | 0.212910978 | 31.59086609 | 0.042402413 | 6.540552 | 0.04216059 | 12.73825 | 0.04191161 | 6.234543 | 0.07436223
Asiga DentaGuide | Rigid | EtOH | 2 | 2 | 9.913000107 | 0.215199791 | 31.97879601 | 0.042858355 | 6.6208685 | 0.04261382 | 12.89468 | 0.04236216 | 6.311102 | 0.07655902
Asiga DentaGuide | Rigid | EtOH | 2 | 2 | 10.01299953 | 0.217437744 | 32.35504532 | 0.043314293 | 6.698767 | 0.04305698 | 13.04639 | 0.04280271 | 6.385356 | 0.07425382
Asiga DentaGuide | Rigid | EtOH | 2 | 2 | 10.11299992 | 0.219624839 | 32.71024704 | 0.043749969 | 6.772308 | 0.04349007 | 13.18962 | 0.04323324 | 6.455456 | 0.07010002
Asiga DentaGuide | Rigid | EtOH | 2 | 2 | 10.2130003 | 0.221761074 | 33.05632782 | 0.04416538 | 6.84396 | 0.04391308 | 13.32916 | 0.04365375 | 6.523756 | 0.06829998
Asiga DentaGuide | Rigid | EtOH | 2 | 2 | 10.31299973 | 0.223846437 | 33.40953445 | 0.044580791 | 6.917088 | 0.04432603 | 13.47159 | 0.04406426 | 6.593462 | 0.06970629
Asiga DentaGuide | Rigid | EtOH | 2 | 2 | 10.41300011 | 0.225931813 | 33.75775146 | 0.044996202 | 6.9891825 | 0.04473897 | 13.612 | 0.04447477 | 6.662184 | 0.06872157
Asiga DentaGuide | Rigid | EtOH | 2 | 2 | 10.51299953 | 0.227966317 | 34.1004982 | 0.045401484 | 7.0601445 | 0.04514184 | 13.7502 | 0.04487526 | 6.729826 | 0.067642
Asiga DentaGuide | Rigid | EtOH | 2 | 2 | 10.61299992 | 0.230102538 | 34.45316696 | 0.045827027 | 7.133161 | 0.04556486 | 13.89241 | 0.04529578 | 6.799426 | 0.06960014
Asiga DentaGuide | Rigid | EtOH | 2 | 2 | 10.7130003 | 0.232238774 | 34.81288147 | 0.046262704 | 7.207636 | 0.04598788 | 14.03745 | 0.04571629 | 6.870417 | 0.07099063
Asiga DentaGuide | Rigid | EtOH | 2 | 2 | 10.81299973 | 0.234476727 | 35.18004227 | 0.04669838 | 7.2836525 | 0.04643104 | 14.1855 | 0.04615684 | 6.942877 | 0.07246018
Asiga DentaGuide | Rigid | EtOH | 2 | 2 | 10.91300011 | 0.236765554 | 35.5682869 | 0.047164451 | 7.3640345 | 0.04688427 | 14.34205 | 0.04660739 | 7.019498 | 0.07662113
Asiga DentaGuide | Rigid | EtOH | 2 | 2 | 11.01299953 | 0.239054367 | 35.9458313 | 0.047620393 | 7.442201 | 0.0473375 | 14.49429 | 0.04705795 | 7.094007 | 0.07450941
Asiga DentaGuide | Rigid | EtOH | 2 | 2 | 11.11299992 | 0.24129232 | 36.32629013 | 0.04805607 | 7.520971 | 0.04778066 | 14.6477 | 0.04749849 | 7.169092 | 0.07508458
Asiga DentaGuide | Rigid | EtOH | 2 | 2 | 11.2130003 | 0.243428556 | 36.68188858 | 0.048481613 | 7.594594 | 0.04820367 | 14.79108 | 0.04791901 | 7.23927 | 0.07017832
Asiga DentaGuide | Rigid | EtOH | 2 | 2 | 11.31299973 | 0.245564792 | 37.03654099 | 0.048907153 | 7.668021 | 0.04862669 | 14.93409 | 0.04833953 | 7.309262 | 0.06999161
Asiga DentaGuide | Rigid | EtOH | 2 | 2 | 11.41300011 | 0.247599295 | 37.39296341 | 0.049322568 | 7.7418145 | 0.04902956 | 15.07781 | 0.04874002 | 7.379603 | 0.07034093
Asiga DentaGuide | Rigid | EtOH | 2 | 2 | 11.51299953 | 0.249735516 | 37.73469925 | 0.049737982 | 7.812567 | 0.04945258 | 15.2156 | 0.04916053 | 7.447045 | 0.06744249
Asiga DentaGuide | Rigid | EtOH | 2 | 2 | 11.61299992 | 0.25177002 | 38.07595444 | 0.05015339 | 7.8832205 | 0.04985545 | 15.35321 | 0.04956103 | 7.514393 | 0.06734764
Asiga DentaGuide | Rigid | EtOH | 2 | 2 | 11.7130003 | 0.253957114 | 38.44751358 | 0.050589066 | 7.9601475 | 0.05028854 | 15.50303 | 0.04999156 | 7.587721 | 0.0733282
Asiga DentaGuide | Rigid | EtOH | 2 | 2 | 11.81299973 | 0.256195082 | 38.82282639 | 0.051024742 | 8.0378525 | 0.0507317 | 15.65437 | 0.0504321 | 7.66179 | 0.074069
Asiga DentaGuide | Rigid | EtOH | 2 | 2 | 11.91300011 | 0.258483895 | 39.20067596 | 0.051480681 | 8.116082 | 0.05118493 | 15.80672 | 0.05088266 | 7.73636 | 0.07456964
Asiga DentaGuide | Rigid | EtOH | 2 | 2 | 12.01299953 | 0.26067099 | 39.57821274 | 0.051916357 | 8.194247 | 0.05161802 | 15.95895675 | 0.05131319 | 7.810868 | 0.07450791
Asiga DentaGuide | Rigid | EtOH | 2 | 2 | 12.11299992 | 0.262959802 | 39.95249939 | 0.052382432 | 8.271739 | 0.05207125 | 16.10988 | 0.05176374 | 7.884734 | 0.07386648
Asiga DentaGuide | Rigid | EtOH | 2 | 2 | 12.2130003 | 0.26519777 | 40.33242416 | 0.052818108 | 8.3503985 | 0.05251441 | 16.26307 | 0.05220429 | 7.959713 | 0.07497918
Asiga DentaGuide | Rigid | EtOH | 2 | 2 | 12.31299973 | 0.267283118 | 40.67673492 | 0.053233519 | 8.421684 | 0.05292735 | 16.40191 | 0.05261479 | 8.027664 | 0.06795066
Asiga DentaGuide | Rigid | EtOH | 2 | 2 | 12.41300011 | 0.269419368 | 41.03879929 | 0.053669196 | 8.496646 | 0.05335037 | 16.5479 | 0.05303531 | 8.099118 | 0.07145438
Asiga DentaGuide | Rigid | EtOH | 2 | 2 | 12.51299953 | 0.271555589 | 41.38996506 | 0.054084606 | 8.569351 | 0.05377338 | 16.6895 | 0.05345582 | 8.168422 | 0.06930352
Asiga DentaGuide | Rigid | EtOH | 2 | 2 | 12.61299992 | 0.273539219 | 41.73437881 | 0.054489885 | 8.640658 | 0.05416618 | 16.82838 | 0.0538463 | 8.236393 | 0.06797099
Asiga DentaGuide | Rigid | EtOH | 2 | 2 | 12.7130003 | 0.275675469 | 42.08161926 | 0.054905299 | 8.712551 | 0.0545892 | 16.96839 | 0.05426682 | 8.304922 | 0.06852884
Asiga DentaGuide | Rigid | EtOH | 2 | 2 | 12.81299973 | 0.277760817 | 42.44073486 | 0.05532071 | 8.786902 | 0.05500214 | 17.1132 | 0.05467733 | 8.375794 | 0.07087244
Asiga DentaGuide | Rigid | EtOH | 2 | 2 | 12.91300011 | 0.279998785 | 42.81132889 | 0.055766515 | 8.863629 | 0.0554453 | 17.26263 | 0.05511787 | 8.448932 | 0.07313774
Asiga DentaGuide | Rigid | EtOH | 2 | 2 | 13.01299953 | 0.282287598 | 43.20492554 | 0.056222461 | 8.945119 | 0.05589853 | 17.42134 | 0.05556842 | 8.526609 | 0.07767737
Asiga DentaGuide | Rigid | EtOH | 2 | 2 | 13.11299992 | 0.284525566 | 43.58771515 | 0.056678399 | 9.024372 | 0.0563417 | 17.57569 | 0.05600897 | 8.602154 | 0.07554457
Asiga DentaGuide | Rigid | EtOH | 2 | 2 | 13.2130003 | 0.286814378 | 43.97832108 | 0.057134338 | 9.105242 | 0.05679493 | 17.73319 | 0.05645952 | 8.679241 | 0.07708714
Asiga DentaGuide | Rigid | EtOH | 2 | 2 | 13.31299973 | 0.289001473 | 44.34923172 | 0.057570014 | 9.182036 | 0.05722801 | 17.88275 | 0.05689005 | 8.752441 | 0.07320022
Asiga DentaGuide | Rigid | EtOH | 2 | 2 | 13.41300011 | 0.291188568 | 44.70969391 | 0.057995558 | 9.256665 | 0.0576611 | 18.0281 | 0.05732058 | 8.823579 | 0.07113819
Asiga DentaGuide | Rigid | EtOH | 2 | 2 | 13.51299953 | 0.293223071 | 45.07173538 | 0.058410969 | 9.331622 | 0.05806397 | 18.17409 | 0.05772108 | 8.895029 | 0.07144987
Asiga DentaGuide | Rigid | EtOH | 2 | 2 | 13.61299992 | 0.295308448 | 45.40976715 | 0.058826383 | 9.401608 | 0.05847692 | 18.31039 | 0.05813158 | 8.961741 | 0.06671149
Asiga DentaGuide | Rigid | EtOH | 2 | 2 | 13.7130003 | 0.297393795 | 45.76310349 | 0.05924179 | 9.474763 | 0.05888986 | 18.45286 | 0.05854209 | 9.031473 | 0.06973188
Asiga DentaGuide | Rigid | EtOH | 2 | 2 | 13.81299973 | 0.299530046 | 46.12684631 | 0.059657205 | 9.550072 | 0.05931288 | 18.59953 | 0.05896261 | 9.103258 | 0.07178563
Asiga DentaGuide | Rigid | EtOH | 2 | 2 | 13.91300011 | 0.301767985 | 46.49935532 | 0.060113143 | 9.627196 | 0.05975604 | 18.74974 | 0.05940315 | 9.176774 | 0.07351566
Asiga DentaGuide | Rigid | EtOH | 2 | 2 | 14.01299953 | 0.304005953 | 46.87739944 | 0.06054882 | 9.705466 | 0.0601992 | 18.90218 | 0.05984369 | 9.251382 | 0.07460803
Asiga DentaGuide | Rigid | EtOH | 2 | 2 | 14.11299992 | 0.306294765 | 47.27077866 | 0.061004758 | 9.786911 | 0.06065243 | 19.0608 | 0.06029425 | 9.329016 | 0.07763446
Asiga DentaGuide | Rigid | EtOH | 2 | 2 | 14.2130003 | 0.308583578 | 47.66463089 | 0.061460704 | 9.868454 | 0.06110566 | 19.21961 | 0.0607448 | 9.406744 | 0.07772781
Asiga DentaGuide | Rigid | EtOH | 2 | 2 | 14.31299973 | 0.310821546 | 48.04847336 | 0.061906509 | 9.947924 | 0.06154882 | 19.37438 | 0.06118534 | 9.482496 | 0.07575235
Asiga DentaGuide | Rigid | EtOH | 3 | 1 | 0.112999998 | 0.000406901 | -0.004612593 | 8.07e-05 | -0.000962963 | 8.073433e-05 | -0.001867447 | 8.009862e-05 | -0.0009103077 | -9.483407
Asiga DentaGuide | Rigid | EtOH | 3 | 1 | 0.213 | 0.001424154 | 0.00378129 | 0.000272478 | 0.000789413 | 0.0002825702 | 0.001530887 | 0.0002803453 | 0.0007462478 | 0.001656556
Asiga DentaGuide | Rigid | EtOH | 3 | 1 | 0.312999994 | 0.00310262 | 0.050655998 | 0.000615599 | 0.010575365 | 0.0006155992 | 0.0205085 | 0.000610752 | 0.009997099 | 0.009250851
Asiga DentaGuide | Rigid | EtOH | 3 | 1 | 0.412999988 | 0.00773112 | 0.328433931 | 0.001533952 | 0.068566586 | 0.001533952 | 0.1329692 | 0.001521874 | 0.06481733 | 0.05482023
Asiga DentaGuide | Rigid | EtOH | 3 | 1 | 0.513000011 | 0.010681153 | 0.486824125 | 0.002119276 | 0.10163343 | 0.002119276 | 0.1970948 | 0.002102589 | 0.09607606 | 0.03125873
Asiga DentaGuide | Rigid | EtOH | 3 | 1 | 0.612999976 | 0.013071696 | 0.613813341 | 0.00259359 | 0.12814475 | 0.00259359 | 0.2485074 | 0.002573169 | 0.1211377 | 0.02506167
Asiga DentaGuide | Rigid | EtOH | 3 | 1 | 0.713 | 0.015258789 | 0.731273949 | 0.003017446 | 0.152666797 | 0.0030275375 | 0.2960623 | 0.003003699 | 0.1443189 | 0.02318117
Asiga DentaGuide | Rigid | EtOH | 3 | 1 | 0.813000023 | 0.017395019 | 0.863252938 | 0.003451393 | 0.180219813 | 0.003451393 | 0.3494951 | 0.003424216 | 0.1703653 | 0.02604641
Asiga DentaGuide | Rigid | EtOH | 3 | 1 | 0.912999988 | 0.019632977 | 0.989799261 | 0.00388534 | 0.206638672 | 0.003895432 | 0.4007284 | 0.003864759 | 0.1953396 | 0.02497426
Asiga DentaGuide | Rigid | EtOH | 3 | 1 | 1.013000011 | 0.021769207 | 1.121888995 | 0.004309195 | 0.234214828 | 0.004319287 | 0.4542061 | 0.004285277 | 0.2214078 | 0.02606827
Asiga DentaGuide | Rigid | EtOH | 3 | 1 | 1.113000035 | 0.024058025 | 1.26891458 | 0.004763326 | 0.264909094 | 0.004773418 | 0.5137306 | 0.004735832 | 0.2504237 | 0.0290159
Asiga DentaGuide | Rigid | EtOH | 3 | 1 | 1.213000059 | 0.026397705 | 1.429075122 | 0.005227548 | 0.298345531 | 0.00523764 | 0.5785729 | 0.005196399 | 0.2820318 | 0.03160812
Asiga DentaGuide | Rigid | EtOH | 3 | 1 | 1.312999964 | 0.028635661 | 1.591673374 | 0.005671587 | 0.332290906 | 0.005681679 | 0.6444022 | 0.005636941 | 0.3141211 | 0.03208921
Asiga DentaGuide | Rigid | EtOH | 3 | 1 | 1.412999988 | 0.030822754 | 1.755027413 | 0.006105534 | 0.366394031 | 0.006115626 | 0.7105374 | 0.006067471 | 0.3463594 | 0.03223836
Asiga DentaGuide | Rigid | EtOH | 3 | 1 | 1.513000011 | 0.032857261 | 1.91364193 | 0.006519298 | 0.399507719 | 0.006519298 | 0.7747538 | 0.006467965 | 0.3776624 | 0.031303
Asiga DentaGuide | Rigid | EtOH | 3 | 1 | 1.613000035 | 0.034993489 | 2.095803022 | 0.006933061 | 0.437537156 | 0.006943153 | 0.8485032 | 0.006888482 | 0.4136124 | 0.03594999
Asiga DentaGuide | Rigid | EtOH | 3 | 1 | 1.713000059 | 0.037027996 | 2.276888847 | 0.007336733 | 0.475342125 | 0.007346825 | 0.9218173 | 0.007288976 | 0.4493502 | 0.03573778
Asiga DentaGuide | Rigid | EtOH | 3 | 1 | 1.812999964 | 0.039164228 | 2.467780352 | 0.007760589 | 0.515194219 | 0.00777068 | 0.9991014 | 0.007709494 | 0.4870231 | 0.03767296
Asiga DentaGuide | Rigid | EtOH | 3 | 1 | 1.912999988 | 0.041300456 | 2.690176964 | 0.008184443 | 0.561623563 | 0.008194535 | 1.08914 | 0.008130011 | 0.5309137 | 0.04389057
Asiga DentaGuide | Rigid | EtOH | 3 | 1 | 2.013000011 | 0.043487551 | 2.913060427 | 0.008628482 | 0.608154563 | 0.008628482 | 1.179377 | 0.008560542 | 0.5749004 | 0.04398666
Asiga DentaGuide | Rigid | EtOH | 3 | 1 | 2.112999916 | 0.045776367 | 3.15490675 | 0.009082613 | 0.658644438 | 0.0090826125 | 1.27729 | 0.009011096 | 0.6226294 | 0.04772903
Asiga DentaGuide | Rigid | EtOH | 3 | 1 | 2.213000059 | 0.048065187 | 3.409471989 | 0.009536743 | 0.711789563 | 0.009536743 | 1.380353 | 0.009461651 | 0.6728685 | 0.05023914
Asiga DentaGuide | Rigid | EtOH | 3 | 1 | 2.312999964 | 0.050303144 | 3.649208307 | 0.009980783 | 0.761838875 | 0.009980783 | 1.477412 | 0.009902194 | 0.7201812 | 0.04731261
Asiga DentaGuide | Rigid | EtOH | 3 | 1 | 2.413000107 | 0.052541098 | 3.885380268 | 0.010414729 | 0.811144125 | 0.01042482 | 1.573028 | 0.01034274 | 0.7667903 | 0.04660918
Asiga DentaGuide | Rigid | EtOH | 3 | 1 | 2.513000011 | 0.05467733 | 4.133117199 | 0.010848677 | 0.862863688 | 0.01084868 | 1.673327 | 0.01076325 | 0.8156819 | 0.04889155
Asiga DentaGuide | Rigid | EtOH | 3 | 1 | 2.612999916 | 0.056762696 | 4.381037712 | 0.011262439 | 0.914621625 | 0.01126244 | 1.773699 | 0.01117376 | 0.8646097 | 0.04892779
Asiga DentaGuide | Rigid | EtOH | 3 | 1 | 2.713000059 | 0.058848065 | 4.594705582 | 0.011676203 | 0.95922875 | 0.0116762 | 1.860205 | 0.01158426 | 0.9067776 | 0.04216793
Asiga DentaGuide | Rigid | EtOH | 3 | 1 | 2.812999964 | 0.060882569 | 4.82504797 | 0.012079875 | 1.007316875 | 0.01207987 | 1.953461 | 0.01198476 | 0.9522363 | 0.04545869
Asiga DentaGuide | Rigid | EtOH | 3 | 1 | 2.913000107 | 0.062967934 | 5.063216686 | 0.012493637 | 1.057039 | 0.01249364 | 2.049885 | 0.01239526 | 0.9992395 | 0.04700324
Asiga DentaGuide | Rigid | EtOH | 3 | 1 | 3.013000011 | 0.06510417 | 5.327664375 | 0.012917494 | 1.11224725 | 0.01291749 | 2.156949 | 0.01281578 | 1.051429 | 0.05218947
Asiga DentaGuide | Rigid | EtOH | 3 | 1 | 3.112999916 | 0.067291265 | 5.589784145 | 0.013341349 | 1.1669695 | 0.01335144 | 2.263071 | 0.01324631 | 1.103159 | 0.05173005
Asiga DentaGuide | Rigid | EtOH | 3 | 1 | 3.213000059 | 0.069580077 | 5.898412228 | 0.013805571 | 1.23140125 | 0.01380557 | 2.388021 | 0.01369687 | 1.164068 | 0.06090859
Asiga DentaGuide | Rigid | EtOH | 3 | 1 | 3.312999964 | 0.071919763 | 6.19013834 | 0.014259702 | 1.2923045 | 0.01426979 | 2.506129 | 0.01415743 | 1.221641 | 0.05757294
Asiga DentaGuide | Rigid | EtOH | 3 | 1 | 3.413000107 | 0.074208576 | 6.444613457 | 0.014723924 | 1.34543075 | 0.01472392 | 2.609155 | 0.01460799 | 1.271862 | 0.05022135
Asiga DentaGuide | Rigid | EtOH | 3 | 1 | 3.513000011 | 0.076344812 | 6.684948444 | 0.01514778 | 1.395605125 | 0.01514778 | 2.706457 | 0.01502851 | 1.319293 | 0.04743076
Asiga DentaGuide | Rigid | EtOH | 3 | 1 | 3.612999916 | 0.078430181 | 6.942816257 | 0.015561543 | 1.44943975 | 0.01556154 | 2.810857 | 0.01543901 | 1.370184 | 0.05089091
Asiga DentaGuide | Rigid | EtOH | 3 | 1 | 3.713000059 | 0.080566409 | 7.208123207 | 0.015975306 | 1.504827375 | 0.0159854 | 2.918269 | 0.01585953 | 1.422543 | 0.05235905
Asiga DentaGuide | Rigid | EtOH | 3 | 1 | 3.812999964 | 0.082651779 | 7.47342968 | 0.01638907 | 1.560215 | 0.0163991625 | 3.02568 | 0.01627004 | 1.474902 | 0.05235895
Asiga DentaGuide | Rigid | EtOH | 3 | 1 | 3.913000107 | 0.084788007 | 7.724235058 | 0.016812924 | 1.612575125 | 0.01682302 | 3.127221 | 0.01669055 | 1.524399 | 0.04949712
Asiga DentaGuide | Rigid | EtOH | 3 | 1 | 4.013000011 | 0.086822511 | 7.997504234 | 0.017226689 | 1.669625125 | 0.01722669 | 3.237856 | 0.01709105 | 1.578329 | 0.05393041
Asiga DentaGuide | Rigid | EtOH | 3 | 1 | 4.112999916 | 0.089009605 | 8.297838211 | 0.017660636 | 1.73232525 | 0.01766064 | 3.359449 | 0.01752158 | 1.637601 | 0.05927172
Asiga DentaGuide | Rigid | EtOH | 3 | 1 | 4.212999821 | 0.091298425 | 8.637348175 | 0.018114766 | 1.80320425 | 0.01811477 | 3.496902 | 0.01797213 | 1.704604 | 0.06700321
Asiga DentaGuide | Rigid | EtOH | 3 | 1 | 4.313000202 | 0.093638104 | 8.97022438 | 0.018578989 | 1.87269825 | 0.01857899 | 3.63167 | 0.0184327 | 1.770298 | 0.06569402
Asiga DentaGuide | Rigid | EtOH | 3 | 1 | 4.413000107 | 0.095926924 | 9.254987717 | 0.019033119 | 1.93214775 | 0.01903312 | 3.746959 | 0.01888325 | 1.826497 | 0.05619882
Asiga DentaGuide | Rigid | EtOH | 3 | 1 | 4.513000011 | 0.098164877 | 9.560367584 | 0.019467067 | 1.995901375 | 0.01947716 | 3.870594 | 0.01932379 | 1.886764 | 0.06026754
Asiga DentaGuide | Rigid | EtOH | 3 | 1 | 4.612999916 | 0.100301113 | 9.886852264 | 0.019901015 | 2.064061 | 0.01990101 | 4.002774 | 0.01974431 | 1.951197 | 0.06443264
Asiga DentaGuide | Rigid | EtOH | 3 | 1 | 4.712999821 | 0.102335616 | 10.16755486 | 0.020304685 | 2.12266275 | 0.02030469 | 4.116419 | 0.02014481 | 2.006595 | 0.05539742
Asiga DentaGuide | Rigid | EtOH | 3 | 1 | 4.813000202 | 0.104420986 | 10.41840744 | 0.02071845 | 2.17503275 | 0.02071845 | 4.217979 | 0.02055531 | 2.056101 | 0.04950644
Asiga DentaGuide | Rigid | EtOH | 3 | 1 | 4.913000107 | 0.106455489 | 10.64350891 | 0.021112029 | 2.222027 | 0.02112212 | 4.309113 | 0.0209558 | 2.100525 | 0.04442439
Asiga DentaGuide | Rigid | EtOH | 3 | 1 | 5.013000011 | 0.108540858 | 10.90093136 | 0.021525793 | 2.2757685 | 0.02153588 | 4.413333 | 0.02136631 | 2.151328 | 0.05080302
Asiga DentaGuide | Rigid | EtOH | 3 | 1 | 5.112999916 | 0.110727946 | 11.19043255 | 0.021959739 | 2.33620725 | 0.02196983 | 4.530539 | 0.02179684 | 2.208462 | 0.05713384
Asiga DentaGuide | Rigid | EtOH | 3 | 1 | 5.212999821 | 0.112864182 | 11.52324486 | 0.022393687 | 2.40568775 | 0.02239369 | 4.665281 | 0.02221736 | 2.274144 | 0.06568141
Asiga DentaGuide | Rigid | EtOH | 3 | 1 | 5.313000202 | 0.115153001 | 11.8427906 | 0.022837725 | 2.47239875 | 0.02284782 | 4.794652 | 0.02266791 | 2.337207 | 0.06306322
Asiga DentaGuide | Rigid | EtOH | 3 | 1 | 5.413000107 | 0.117441814 | 12.28160477 | 0.023301948 | 2.56400925 | 0.02330195 | 4.97231 | 0.02311847 | 2.423808 | 0.08660117
Asiga DentaGuide | Rigid | EtOH | 3 | 1 | 5.513000011 | 0.119730634 | 12.54711914 | 0.023756078 | 2.61944025 | 0.02375608 | 5.079805 | 0.02356902 | 2.476208 | 0.05239998
Asiga DentaGuide | Rigid | EtOH | 3 | 1 | 5.612999916 | 0.121917728 | 12.7962122 | 0.024190025 | 2.671443 | 0.02419003 | 5.180653 | 0.02399955 | 2.525367 | 0.04915919
Asiga DentaGuide | Rigid | EtOH | 3 | 1 | 5.712999821 | 0.124053957 | 13.08340168 | 0.02461388 | 2.731399 | 0.02461388 | 5.296924 | 0.02442007 | 2.582045 | 0.05667762
Asiga DentaGuide | Rigid | EtOH | 3 | 1 | 5.813000202 | 0.126190193 | 13.38970375 | 0.025037736 | 2.79534525 | 0.02503774 | 5.420933 | 0.02484059 | 2.642494 | 0.06044954
Asiga DentaGuide | Rigid | EtOH | 3 | 1 | 5.913000107 | 0.128224696 | 13.69697094 | 0.025441408 | 2.859493 | 0.02544141 | 5.545332 | 0.02524108 | 2.703134 | 0.06064001
Asiga DentaGuide | Rigid | EtOH | 3 | 1 | 6.013000011 | 0.130360932 | 14.02374554 | 0.025865264 | 2.927713 | 0.02586526 | 5.67763 | 0.0256616 | 2.767624 | 0.06448985
Asiga DentaGuide | Rigid | EtOH | 3 | 1 | 6.112999916 | 0.132446294 | 14.33380795 | 0.026268935 | 2.99244425 | 0.02627903 | 5.803161 | 0.02607211 | 2.828816 | 0.06119166
Asiga DentaGuide | Rigid | EtOH | 3 | 1 | 6.212999821 | 0.134633388 | 14.68800926 | 0.026702883 | 3.06639025 | 0.02671297 | 5.946562 | 0.02650264 | 2.898718 | 0.06990259
Asiga DentaGuide | Rigid | EtOH | 3 | 1 | 6.313000202 | 0.136871342 | 15.02756691 | 0.027146921 | 3.137279 | 0.02715701 | 6.084035 | 0.02694318 | 2.965731 | 0.06701262
Asiga DentaGuide | Rigid | EtOH | 3 | 1 | 6.413000107 | 0.139160155 | 15.36521721 | 0.02760105 | 3.20776975 | 0.02761114 | 6.220736 | 0.02739373 | 3.032367 | 0.0666362
Asiga DentaGuide | Rigid | EtOH | 3 | 1 | 6.513000011 | 0.141347249 | 15.69908524 | 0.028034998 | 3.27747075 | 0.02804509 | 6.355905 | 0.02782426 | 3.098257 | 0.06588976
Asiga DentaGuide | Rigid | EtOH | 3 | 1 | 6.612999916 | 0.143636076 | 16.04418182 | 0.028499221 | 3.349516 | 0.02849922 | 6.49562 | 0.02827482 | 3.166363 | 0.06810575
Asiga DentaGuide | Rigid | EtOH | 3 | 1 | 6.712999821 | 0.145823171 | 16.36826134 | 0.028933169 | 3.4171735 | 0.02893317 | 6.626826 | 0.02870535 | 3.230321 | 0.06395797
Asiga DentaGuide | Rigid | EtOH | 3 | 1 | 6.813000202 | 0.147857674 | 16.65907478 | 0.02933684 | 3.47788625 | 0.02933684 | 6.744565 | 0.02910584 | 3.287714 | 0.05739282
Asiga DentaGuide | Rigid | EtOH | 3 | 1 | 6.913000107 | 0.150044769 | 16.98018646 | 0.029760694 | 3.544924 | 0.0297707875 | 6.874569 | 0.02953637 | 3.351086 | 0.06337226
Asiga DentaGuide | Rigid | EtOH | 3 | 1 | 7.013000011 | 0.152079272 | 17.28643227 | 0.030174458 | 3.6088585 | 0.03017446 | 6.998556 | 0.02993686 | 3.411524 | 0.06043844
Asiga DentaGuide | Rigid | EtOH | 3 | 1 | 7.112999916 | 0.154164634 | 17.60382271 | 0.030578131 | 3.6751195 | 0.03058822 | 7.127054 | 0.03034737 | 3.474162 | 0.06263786
Asiga DentaGuide | Rigid | EtOH | 3 | 1 | 7.212999821 | 0.156351729 | 17.9533844 | 0.031012077 | 3.748097 | 0.03102217 | 7.268577 | 0.0307779 | 3.543149 | 0.06898695
Asiga DentaGuide | Rigid | EtOH | 3 | 1 | 7.313000202 | 0.158437091 | 18.28767776 | 0.031435929 | 3.81788675 | 0.03143593 | 7.403918 | 0.0311884 | 3.609123 | 0.0659737
Asiga DentaGuide | Rigid | EtOH | 3 | 1 | 7.413000107 | 0.160725918 | 18.63982964 | 0.031879973 | 3.891405 | 0.03189006 | 7.54649 | 0.03163896 | 3.678621 | 0.06949813
Asiga DentaGuide | Rigid | EtOH | 3 | 1 | 7.513000011 | 0.162963872 | 18.99730492 | 0.0323341 | 3.9660345 | 0.0323341 | 7.691217 | 0.0320795 | 3.74917 | 0.07054872
Asiga DentaGuide | Rigid | EtOH | 3 | 1 | 7.612999916 | 0.165354417 | 19.36338234 | 0.032798324 | 4.04245975 | 0.03280842 | 7.839426 | 0.03255008 | 3.821416 | 0.07224637
Asiga DentaGuide | Rigid | EtOH | 3 | 1 | 7.712999821 | 0.167541511 | 19.71345711 | 0.033242363 | 4.11554425 | 0.03324236 | 7.981157 | 0.03298061 | 3.890504 | 0.0690882
Asiga DentaGuide | Rigid | EtOH | 3 | 1 | 7.813000202 | 0.169677733 | 20.04489517 | 0.033666216 | 4.184738 | 0.03366622 | 8.115342 | 0.03340113 | 3.955914 | 0.0654102
Asiga DentaGuide | Rigid | EtOH | 3 | 1 | 7.913000107 | 0.171763109 | 20.35923958 | 0.034079984 | 4.250363 | 0.03407998 | 8.242607 | 0.03381164 | 4.017951 | 0.06203672
Asiga DentaGuide | Rigid | EtOH | 3 | 1 | 8.012999535 | 0.173848472 | 20.69111061 | 0.034493744 | 4.3196475 | 0.03449374 | 8.376968 | 0.03422214 | 4.083447 | 0.06549565
Asiga DentaGuide | Rigid | EtOH | 3 | 1 | 8.112999916 | 0.175984707 | 21.02852631 | 0.034907509 | 4.390089 | 0.0349176 | 8.513573 | 0.03464266 | 4.150037 | 0.0665899
Asiga DentaGuide | Rigid | EtOH | 3 | 1 | 8.213000298 | 0.178019211 | 21.3409996 | 0.035321273 | 4.4553235 | 0.03532127 | 8.640081 | 0.03504315 | 4.211704 | 0.06166745
Asiga DentaGuide | Rigid | EtOH | 3 | 1 | 8.312999725 | 0.180206305 | 21.69566154 | 0.035755221 | 4.5293655 | 0.03575522 | 8.783669 | 0.03547368 | 4.281698 | 0.0699935
Asiga DentaGuide | Rigid | EtOH | 3 | 1 | 8.413000107 | 0.1823934 | 22.04174995 | 0.036189165 | 4.601618 | 0.03618917 | 8.923785 | 0.03590421 | 4.349999 | 0.06830149
Asiga DentaGuide | Rigid | EtOH | 3 | 1 | 8.512999535 | 0.184682212 | 22.3891964 | 0.036633205 | 4.6741535 | 0.0366433 | 9.064452 | 0.03635477 | 4.418569 | 0.0685695
Asiga DentaGuide | Rigid | EtOH | 3 | 1 | 8.612999916 | 0.186920166 | 22.7448864 | 0.037087336 | 4.7484105 | 0.03708733 | 9.208456 | 0.03679531 | 4.488765 | 0.07019639
Asiga DentaGuide | Rigid | EtOH | 3 | 1 | 8.713000298 | 0.189208993 | 23.10838127 | 0.037531372 | 4.8242965 | 0.03754147 | 9.35562 | 0.03724586 | 4.560502 | 0.0717367
Asiga DentaGuide | Rigid | EtOH | 3 | 1 | 8.812999725 | 0.191345214 | 23.43315125 | 0.03796532 | 4.8920985 | 0.03796532 | 9.487106 | 0.03766638 | 4.624596 | 0.06409424
Asiga DentaGuide | Rigid | EtOH | 3 | 1 | 8.913000107 | 0.193430591 | 23.77449226 | 0.038368996 | 4.9633595 | 0.03837909 | 9.625301 | 0.03807689 | 4.69196 | 0.06736457
Asiga DentaGuide | Rigid | EtOH | 3 | 1 | 9.012999535 | 0.195566812 | 24.12088776 | 0.03880294 | 5.035676 | 0.03880294 | 9.765542 | 0.0384974 | 4.760323 | 0.06836209
Asiga DentaGuide | Rigid | EtOH | 3 | 1 | 9.112999916 | 0.197652189 | 24.4513588 | 0.039206613 | 5.104668 | 0.0392167 | 9.899336 | 0.03890791 | 4.825542 | 0.06521936
Asiga DentaGuide | Rigid | EtOH | 3 | 1 | 9.213000298 | 0.199737551 | 24.77181625 | 0.039630465 | 5.171569 | 0.03963047 | 10.02908 | 0.03931842 | 4.888785 | 0.06324315
Asiga DentaGuide | Rigid | EtOH | 3 | 1 | 9.312999725 | 0.201822928 | 25.09640312 | 0.040044233 | 5.2393325 | 0.04004423 | 10.16049 | 0.03972892 | 4.952843 | 0.0640581
Asiga DentaGuide | Rigid | EtOH | 3 | 1 | 9.413000107 | 0.203959149 | 25.43771362 | 0.040468086 | 5.3105875 | 0.04046809 | 10.29867 | 0.04014944 | 5.020202 | 0.06735855
Asiga DentaGuide | Rigid | EtOH | 3 | 1 | 9.512999535 | 0.206197103 | 25.78650284 | 0.040902033 | 5.3834035 | 0.04091212 | 10.43988 | 0.04058998 | 5.089036 | 0.0688345
Asiga DentaGuide | Rigid | EtOH | 3 | 1 | 9.612999916 | 0.20848593 | 26.16628075 | 0.041366257 | 5.462689 | 0.04136626 | 10.59364 | 0.04104054 | 5.163986 | 0.0749502
Asiga DentaGuide | Rigid | EtOH | 3 | 1 | 9.713000298 | 0.210825601 | 26.54738998 | 0.041820385 | 5.5422525 | 0.04183048 | 10.74793 | 0.0415011 | 5.239199 | 0.07521294
Asiga DentaGuide | Rigid | EtOH | 3 | 1 | 9.812999725 | 0.213063569 | 26.91854477 | 0.042264424 | 5.619738 | 0.04227452 | 10.8982 | 0.04194165 | 5.312448 | 0.0732484
Asiga DentaGuide | Rigid | EtOH | 3 | 1 | 9.913000107 | 0.215250649 | 27.27583504 | 0.042698372 | 5.694329 | 0.04270846 | 11.04285 | 0.042372175 | 5.38296 | 0.0705122
Asiga DentaGuide | Rigid | EtOH | 3 | 1 | 10.01299953 | 0.217386885 | 27.61372185 | 0.04313232 | 5.764869 | 0.04313232 | 11.17964 | 0.04279269 | 5.449643 | 0.06668288
Asiga DentaGuide | Rigid | EtOH | 3 | 1 | 10.11299992 | 0.219472262 | 27.94340706 | 0.043546084 | 5.8336965 | 0.04354608 | 11.31312 | 0.0432032 | 5.514707 | 0.06506427
Asiga DentaGuide | Rigid | EtOH | 3 | 1 | 10.2130003 | 0.221557624 | 28.2808075 | 0.043959845 | 5.904135 | 0.04395985 | 11.44972 | 0.04361371 | 5.581294 | 0.06658689
Asiga DentaGuide | Rigid | EtOH | 3 | 1 | 10.31299973 | 0.223592127 | 28.61569405 | 0.044363517 | 5.974049 | 0.04436352 | 11.5853 | 0.0440142 | 5.647385 | 0.06609077
Asiga DentaGuide | Rigid | EtOH | 3 | 1 | 10.41300011 | 0.225728363 | 28.96759224 | 0.044787373 | 6.047514 | 0.04478737 | 11.72777 | 0.04443472 | 5.716833 | 0.06944806
Asiga DentaGuide | Rigid | EtOH | 3 | 1 | 10.51299953 | 0.227966317 | 29.3159256 | 0.045231413 | 6.120235 | 0.04523141 | 11.8688 | 0.04487526 | 5.785577 | 0.06874453
Asiga DentaGuide | Rigid | EtOH | 3 | 1 | 10.61299992 | 0.230153411 | 29.67850876 | 0.045655265 | 6.195931 | 0.04566536 | 12.01559 | 0.04530579 | 5.857134 | 0.07155677
Asiga DentaGuide | Rigid | EtOH | 3 | 1 | 10.7130003 | 0.232391365 | 30.03933525 | 0.046099305 | 6.27126 | 0.0461094 | 12.16167 | 0.04574633 | 5.928344 | 0.07121009
Asiga DentaGuide | Rigid | EtOH | 3 | 1 | 10.81299973 | 0.234629319 | 30.40308762 | 0.046553437 | 6.3472 | 0.04655344 | 12.30894 | 0.04618687 | 6.000132 | 0.07178752
Asiga DentaGuide | Rigid | EtOH | 3 | 1 | 10.91300011 | 0.236918131 | 30.776577 | 0.047007564 | 6.4251725 | 0.04700757 | 12.46015 | 0.04663743 | 6.073841 | 0.07370914
Asiga DentaGuide | Rigid | EtOH | 3 | 1 | 11.01299953 | 0.239054367 | 31.12324142 | 0.047431421 | 6.497545 | 0.04743142 | 12.6005 | 0.04705795 | 6.142256 | 0.06841516
Asiga DentaGuide | Rigid | EtOH | 3 | 1 | 11.11299992 | 0.241190603 | 31.45789337 | 0.047845185 | 6.56741 | 0.04785528 | 12.73599 | 0.04747847 | 6.208301 | 0.06604447
Asiga DentaGuide | Rigid | EtOH | 3 | 1 | 11.2130003 | 0.243326824 | 31.8168335 | 0.048279133 | 6.642345 | 0.04827913 | 12.88131 | 0.04789898 | 6.279138 | 0.07083781
Asiga DentaGuide | Rigid | EtOH | 3 | 1 | 11.31299973 | 0.2454122 | 32.15787888 | 0.048692897 | 6.7135445 | 0.0486929 | 13.01938 | 0.04830949 | 6.346445 | 0.06730623
Asiga DentaGuide | Rigid | EtOH | 3 | 1 | 11.41300011 | 0.247548422 | 32.50308609 | 0.049106661 | 6.785613 | 0.04911675 | 13.15914 | 0.04873 | 6.414572 | 0.06812758
Asiga DentaGuide | Rigid | EtOH | 3 | 1 | 11.51299953 | 0.249633798 | 32.84626007 | 0.049520422 | 6.857257 | 0.04953052 | 13.298081 | 0.04914051 | 6.482298 | 0.06772632
Asiga DentaGuide | Rigid | EtOH | 3 | 1 | 11.61299992 | 0.25177002 | 33.20013428 | 0.04995437 | 6.9311345 | 0.04995437 | 13.44135 | 0.04956103 | 6.552136 | 0.06983803
Asiga DentaGuide | Rigid | EtOH | 3 | 1 | 11.7130003 | 0.25390627 | 33.54531479 | 0.050368134 | 7.003197 | 0.05037823 | 13.5811 | 0.04998155 | 6.620259 | 0.06812231
Asiga DentaGuide | Rigid | EtOH | 3 | 1 | 11.81299973 | 0.256195082 | 33.93013 | 0.050822265 | 7.0835345 | 0.05083236 | 13.73689 | 0.0504321 | 6.696203 | 0.07594432
Asiga DentaGuide | Rigid | EtOH | 3 | 1 | 11.91300011 | 0.258483895 | 34.30656052 | 0.051286489 | 7.162121 | 0.05128649 | 13.8893 | 0.05088266 | 6.770493 | 0.07428958
Asiga DentaGuide | Rigid | EtOH | 3 | 1 | 12.01299953 | 0.260772707 | 34.68704605 | 0.051730528 | 7.2415545 | 0.05174062 | 14.04334 | 0.05133321 | 6.845583 | 0.07508985
Asiga DentaGuide | Rigid | EtOH | 3 | 1 | 12.11299992 | 0.262959802 | 35.04003143 | 0.052174564 | 7.3152465 | 0.05217456 | 14.18625 | 0.05176374 | 6.915245 | 0.06966262
Asiga DentaGuide | Rigid | EtOH | 3 | 1 | 12.2130003 | 0.265045179 | 35.39242172 | 0.052588329 | 7.3888145 | 0.05258833 | 14.32892 | 0.05217425 | 6.98479 | 0.06954518
Asiga DentaGuide | Rigid | EtOH | 3 | 1 | 12.31299973 | 0.2671814 | 35.741745 | 0.053002089 | 7.461742 | 0.05301218 | 14.47034 | 0.05259476 | 7.05373 | 0.0689399
Asiga DentaGuide | Rigid | EtOH | 3 | 1 | 12.41300011 | 0.269266777 | 36.09333801 | 0.053425949 | 7.5351435 | 0.05342595 | 14.61269 | 0.05300527 | 7.123118 | 0.06938783
Asiga DentaGuide | Rigid | EtOH | 3 | 1 | 12.51299953 | 0.271402998 | 36.44406509 | 0.053839713 | 7.6083645 | 0.0538498 | 14.75468 | 0.05342579 | 7.192335 | 0.06921694
Asiga DentaGuide | Rigid | EtOH | 3 | 1 | 12.61299992 | 0.273539219 | 36.79709625 | 0.054273654 | 7.682066 | 0.05427365 | 14.89761 | 0.0538463 | 7.262007 | 0.06967166
Asiga DentaGuide | Rigid | EtOH | 3 | 1 | 12.7130003 | 0.275675469 | 37.15242004 | 0.054697514 | 7.7562465 | 0.05469751 | 15.04147 | 0.05426682 | 7.332131 | 0.07012411
Asiga DentaGuide | Rigid | EtOH | 3 | 1 | 12.81299973 | 0.277913408 | 37.52357864 | 0.05514155 | 7.8337325 | 0.05514155 | 15.19173 | 0.05470736 | 7.40538 | 0.07324916
Asiga DentaGuide | Rigid | EtOH | 3 | 1 | 12.91300011 | 0.280303968 | 37.91698074 | 0.055605773 | 7.9158625 | 0.05561587 | 15.351 | 0.05517795 | 7.483019 | 0.07763897
Asiga DentaGuide | Rigid | EtOH | 3 | 1 | 13.01299953 | 0.282643654 | 38.31311798 | 0.056069996 | 7.9985635 | 0.05608009 | 15.51138 | 0.05563851 | 7.561198 | 0.07817876
Asiga DentaGuide | Rigid | EtOH | 3 | 1 | 13.11299992 | 0.284830749 | 38.68957901 | 0.056514036 | 8.0771565 | 0.0565140375 | 15.6638 | 0.05606905 | 7.635493 | 0.0742956
Asiga DentaGuide | Rigid | EtOH | 3 | 1 | 13.2130003 | 0.286916096 | 39.03987503 | 0.056917708 | 8.150287 | 0.0569278 | 15.80562 | 0.05647955 | 7.704625 | 0.06913187
Asiga DentaGuide | Rigid | EtOH | 3 | 1 | 13.31299973 | 0.289052346 | 39.40096664 | 0.057351656 | 8.2256715 | 0.05735166 | 15.95181 | 0.05690007 | 7.775888 | 0.07126241
Asiga DentaGuide | Rigid | EtOH | 3 | 1 | 13.41300011 | 0.29108685 | 39.7397728 | 0.057745233 | 8.2964035 | 0.05775533 | 16.08898 | 0.05730056 | 7.842752 | 0.06686431
Asiga DentaGuide | Rigid | EtOH | 3 | 1 | 13.51299953 | 0.293121353 | 40.0756073 | 0.058158997 | 8.366515 | 0.058159 | 16.22494 | 0.05770105 | 7.90903 | 0.06627785
Asiga DentaGuide | Rigid | EtOH | 3 | 1 | 13.61299992 | 0.295206701 | 40.41505432 | 0.05856267 | 8.437381 | 0.05857276 | 16.36237 | 0.05811156 | 7.976021 | 0.06699079
Asiga DentaGuide | Rigid | EtOH | 3 | 1 | 13.7130003 | 0.297393795 | 40.79115677 | 0.059006706 | 8.515899 | 0.05900671 | 16.51464 | 0.05854209 | 8.050245 | 0.07422484
Asiga DentaGuide | Rigid | EtOH | 3 | 1 | 13.81299973 | 0.299631763 | 41.17220306 | 0.059450746 | 8.595449 | 0.05945075 | 16.66891 | 0.05898263 | 8.125446 | 0.07520052
Asiga DentaGuide | Rigid | EtOH | 3 | 1 | 13.91300011 | 0.301869732 | 41.54187393 | 0.059884693 | 8.672625 | 0.05989479 | 16.81857 | 0.05942318 | 8.198401 | 0.07295555
Asiga DentaGuide | Rigid | EtOH | 3 | 1 | 14.01299953 | 0.304107671 | 41.91864395 | 0.060328729 | 8.751283 | 0.06033882 | 16.97111 | 0.05986371 | 8.272758 | 0.07435658
Asiga DentaGuide | Rigid | EtOH | 3 | 1 | 14.11299992 | 0.306345639 | 42.28563309 | 0.060772769 | 8.827898 | 0.06078286 | 17.11969 | 0.06030426 | 8.345184 | 0.0724263
Asiga DentaGuide | Rigid | EtOH | 3 | 1 | 14.2130003 | 0.308532733 | 42.64968872 | 0.061216813 | 8.903902 | 0.06121681 | 17.26708 | 0.06073479 | 8.417032 | 0.07184737
Asiga DentaGuide | Rigid | EtOH | 3 | 1 | 14.31299973 | 0.310567237 | 42.99835968 | 0.061620485 | 8.976693 | 0.06162048 | 17.40824 | 0.06113528 | 8.485843 | 0.06881116
Asiga DentaGuide | Rigid | EtOH | 3 | 1 | 14.41300011 | 0.312754331 | 43.34910202 | 0.062044337 | 9.049917 | 0.06205443 | 17.55024 | 0.06156581 | 8.555063 | 0.06921995
Asiga DentaGuide | Rigid | EtOH | 3 | 1 | 14.51299953 | 0.314788835 | 43.70254135 | 0.062458102 | 9.123704 | 0.0624581 | 17.69334 | 0.06196631 | 8.624815 | 0.06975221
Asiga DentaGuide | Rigid | EtOH | 3 | 1 | 14.61299992 | 0.316925056 | 44.05535507 | 0.062871858 | 9.19736 | 0.06288196 | 17.83618 | 0.06238682 | 8.694444 | 0.06962874
Asiga DentaGuide | Rigid | EtOH | 3 | 1 | 14.7130003 | 0.319061277 | 44.41129303 | 0.06330581 | 9.271669 | 0.06330581 | 17.98028 | 0.06280734 | 8.764689 | 0.07024532
Asiga DentaGuide | Rigid | EtOH | 3 | 1 | 14.81299973 | 0.321248372 | 44.7840004 | 0.063729666 | 9.349478 | 0.06373976 | 18.13117 | 0.06323787 | 8.838244 | 0.07355481
Asiga DentaGuide | Rigid | EtOH | 3 | 1 | 14.91300011 | 0.32348634 | 45.15868378 | 0.064183794 | 9.4277 | 0.0641838 | 18.28287 | 0.06367841 | 8.912189 | 0.07394478
Asiga DentaGuide | Rigid | EtOH | 3 | 1 | 15.01299953 | 0.325775152 | 45.55541611 | 0.064637929 | 9.510525 | 0.06463793 | 18.44349 | 0.06412897 | 8.990485 | 0.0782962
Asiga DentaGuide | Rigid | EtOH | 3 | 1 | 15.11299992 | 0.328114838 | 45.93721771 | 0.065092057 | 9.590233 | 0.06510215 | 18.59806 | 0.06458954 | 9.065834 | 0.07534958
Asiga DentaGuide | Rigid | EtOH | 3 | 1 | 15.2130003 | 0.330301933 | 46.32094955 | 0.065536097 | 9.670344 | 0.0655361 | 18.75342 | 0.06502007 | 9.141565 | 0.07573052
Asiga DentaGuide | Rigid | EtOH | 3 | 1 | 15.31299973 | 0.33238731 | 46.68786621 | 0.065949865 | 9.746945 | 0.06594986 | 18.90197 | 0.06543057 | 9.213977 | 0.072412
Asiga DentaGuide | Rigid | EtOH | 3 | 1 | 15.41300011 | 0.334574404 | 47.03804779 | 0.066373713 | 9.820052 | 0.06638381 | 19.04374 | 0.0658611 | 9.283086 | 0.06910928
Asiga DentaGuide | Rigid | EtOH | 3 | 1 | 15.51299953 | 0.336558034 | 47.38494873 | 0.066777386 | 9.892474 | 0.06677739 | 19.18419 | 0.06625158 | 9.351548 | 0.06846184
Asiga DentaGuide | Rigid | EtOH | 3 | 1 | 15.61299992 | 0.338694255 | 47.74314117 | 0.067191154 | 9.967253 | 0.06720124 | 19.32921 | 0.0666721 | 9.422238 | 0.07069025
Asiga DentaGuide | Rigid | EtOH | 3 | 1 | 15.69299984 | 0.340321858 | 48.02537155 | 0.06752418 | 10.026174 | 0.06752418 | 19.44347 | 0.06699249 | 9.477937 | 0.05569893
Asiga DentaGuide | Rigid | EtOH | 3 | 2 | 0.112999998 | 0.000712077 | -0.008088348 | 0.000141848 | -0.001717271 | 0.000141848 | -0.003301367 | 0.0001401726 | -0.001596257 | -9.479534
Asiga DentaGuide | Rigid | EtOH | 3 | 2 | 0.213 | 0.001576742 | -0.005705616 | 0.000314092 | -0.001211383 | 0.000314092 | -0.002328823 | 0.0003103823 | -0.001126019 | 0.0004702386
Asiga DentaGuide | Rigid | EtOH | 3 | 2 | 0.312999994 | 0.003306071 | 0.047896121 | 0.000648448 | 0.010169027 | 0.0006585799 | 0.01954944 | 0.0006508014 | 0.009452429 | 0.01057845
Asiga DentaGuide | Rigid | EtOH | 3 | 2 | 0.412999988 | 0.007425944 | 0.124597207 | 0.00146914 | 0.02645376 | 0.001479272 | 0.050856 | 0.0014618 | 0.0245896 | 0.01513717
Asiga DentaGuide | Rigid | EtOH | 3 | 2 | 0.513000011 | 0.010274252 | 0.281920165 | 0.002036532 | 0.05985566 | 0.002046664 | 0.1150695 | 0.002022491 | 0.05563771 | 0.03104811
Asiga DentaGuide | Rigid | EtOH | 3 | 2 | 0.612999976 | 0.012919108 | 0.509503126 | 0.002563396 | 0.108174758 | 0.002573527 | 0.2079605 | 0.002543131 | 0.1005518 | 0.04491411
Asiga DentaGuide | Rigid | EtOH | 3 | 2 | 0.713 | 0.015207926 | 0.722684622 | 0.003029468 | 0.153436219 | 0.003029467 | 0.2949733 | 0.002993686 | 0.1426238 | 0.04207195
Asiga DentaGuide | Rigid | EtOH | 3 | 2 | 0.813000023 | 0.017344157 | 0.916601121 | 0.003455011 | 0.194607453 | 0.003455011 | 0.3741229 | 0.003414204 | 0.1808937 | 0.03826995
Asiga DentaGuide | Rigid | EtOH | 3 | 2 | 0.912999988 | 0.019531251 | 1.113645077 | 0.003880555 | 0.236442688 | 0.003890687 | 0.454549 | 0.003844734 | 0.2197809 | 0.03888716
Asiga DentaGuide | Rigid | EtOH | 3 | 2 | 1.013000011 | 0.021565756 | 1.304972172 | 0.004295968 | 0.277064156 | 0.004295967 | 0.5326417 | 0.004245228 | 0.2575398 | 0.03775892
Asiga DentaGuide | Rigid | EtOH | 3 | 2 | 1.113000035 | 0.023752849 | 1.507597208 | 0.004721511 | 0.320084344 | 0.004731643 | 0.6153458 | 0.004675758 | 0.2975284 | 0.0399886
Asiga DentaGuide | Rigid | EtOH | 3 | 2 | 1.213000059 | 0.025990805 | 1.710722208 | 0.005177451 | 0.363210656 | 0.005177451 | 0.698254 | 0.0051163 | 0.3376157 | 0.04008727
Asiga DentaGuide | Rigid | EtOH | 3 | 2 | 1.312999964 | 0.028279623 | 1.945284367 | 0.005633391 | 0.413011531 | 0.005633391 | 0.7939936 | 0.005566855 | 0.3839071 | 0.04629148
Asiga DentaGuide | Rigid | EtOH | 3 | 2 | 1.412999988 | 0.030670166 | 2.213165283 | 0.006099463 | 0.469886469 | 0.006109595 | 0.9033328 | 0.006037434 | 0.4367742 | 0.05286702
Asiga DentaGuide | Rigid | EtOH | 3 | 2 | 1.513000011 | 0.032908123 | 2.389886141 | 0.006545271 | 0.507406813 | 0.006555403 | 0.9754637 | 0.006477977 | 0.4716505 | 0.03487634
Asiga DentaGuide | Rigid | EtOH | 3 | 2 | 1.613000035 | 0.035095214 | 2.541472435 | 0.006980947 | 0.53959075 | 0.006991078 | 1.037336 | 0.006908507 | 0.5015665 | 0.02991597
Asiga DentaGuide | Rigid | EtOH | 3 | 2 | 1.713000059 | 0.037180584 | 2.711526632 | 0.007406491 | 0.575695688 | 0.007406491 | 1.106746 | 0.007319013 | 0.5351271 | 0.03356066
Asiga DentaGuide | Rigid | EtOH | 3 | 2 | 1.812999964 | 0.039265953 | 2.952683449 | 0.007821903 | 0.626896688 | 0.007821903 | 1.205177 | 0.007729518 | 0.5827201 | 0.04759295
Asiga DentaGuide | Rigid | EtOH | 3 | 2 | 1.912999988 | 0.041402182 | 3.249420881 | 0.008237314 | 0.68989825 | 0.008247447 | 1.326294 | 0.008150036 | 0.641282 | 0.05856194
Asiga DentaGuide | Rigid | EtOH | 3 | 2 | 2.013000011 | 0.043436688 | 3.533159256 | 0.008652727 | 0.75014 | 0.008652727 | 1.442106 | 0.008550529 | 0.6972786 | 0.05599654
Asiga DentaGuide | Rigid | EtOH | 3 | 2 | 2.112999916 | 0.045623779 | 3.817044973 | 0.009088403 | 0.810412938 | 0.009088402 | 1.55797754 | 0.008981059 | 0.7533042 | 0.05602562
Asiga DentaGuide | Rigid | EtOH | 3 | 2 | 2.213000059 | 0.047861737 | 4.063084602 | 0.009524078 | 0.862650688 | 0.009534211 | 1.658402 | 0.009421602 | 0.8018608 | 0.04855659
Asiga DentaGuide | Rigid | EtOH | 3 | 2 | 2.312999964 | 0.050048828 | 4.306212902 | 0.009969886 | 0.91427025 | 0.009969886 | 1.757638 | 0.009852131 | 0.8498428 | 0.04798203
Asiga DentaGuide | Rigid | EtOH | 3 | 2 | 2.413000107 | 0.05238851 | 4.57186985 | 0.010435958 | 0.970673 | 0.01043596 | 1.866069 | 0.0103127 | 0.9022709 | 0.05242812
Asiga DentaGuide | Rigid | EtOH | 3 | 2 | 2.513000011 | 0.054728192 | 4.828921795 | 0.010891899 | 1.025248813 | 0.01090203 | 1.970988 | 0.01077327 | 0.9530008 | 0.0507299
Asiga DentaGuide | Rigid | EtOH | 3 | 2 | 2.612999916 | 0.056915283 | 5.073885918 | 0.011337706 | 1.077258125 | 0.01133771 | 2.070974 | 0.0112038 | 1.001345 | 0.04834433
Asiga DentaGuide | Rigid | EtOH | 3 | 2 | 2.713000059 | 0.059000653 | 5.316857815 | 0.011742986 | 1.1288445 | 0.01175312 | 2.170146 | 0.0116143 | 1.049296 | 0.04795116
Asiga DentaGuide | Rigid | EtOH | 3 | 2 | 2.812999964 | 0.061086022 | 5.568862438 | 0.012158398 | 1.18234875 | 0.01216853 | 2.273005 | 0.01202481 | 1.09903 | 0.0497338
Asiga DentaGuide | Rigid | EtOH | 3 | 2 | 2.913000107 | 0.063120526 | 5.840369701 | 0.01257381 | 1.239993625 | 0.01257381 | 2.383824 | 0.0124253 | 1.152613 | 0.05358269
Asiga DentaGuide | Rigid | EtOH | 3 | 2 | 3.013000011 | 0.065205895 | 6.106352806 | 0.012979089 | 1.296465625 | 0.01298922 | 2.492389 | 0.01283581 | 1.205105 | 0.05249249
Asiga DentaGuide | Rigid | EtOH | 3 | 2 | 3.112999916 | 0.067342124 | 6.355844498 | 0.013404635 | 1.34943625 | 0.01341477 | 2.594222 | 0.01325632 | 1.254343 | 0.04923786
Asiga DentaGuide | Rigid | EtOH | 3 | 2 | 3.213000059 | 0.069427493 | 6.615366459 | 0.013830177 | 1.404536375 | 0.01383018 | 2.70015 | 0.01366683 | 1.305561 | 0.05121736
Asiga DentaGuide | Rigid | EtOH | 3 | 2 | 3.312999964 | 0.071665447 | 6.893710613 | 0.014275986 | 1.463632875 | 0.01427599 | 2.813759 | 0.01410737 | 1.360492 | 0.05493197
Asiga DentaGuide | Rigid | EtOH | 3 | 2 | 3.413000107 | 0.0739034 | 7.163519382 | 0.014721793 | 1.520917125 | 0.01472179 | 2.923885 | 0.01454791 | 1.41374 | 0.05324749
Asiga DentaGuide | Rigid | EtOH | 3 | 2 | 3.513000011 | 0.07619222 | 7.473377228 | 0.015177733 | 1.58670425 | 0.01517773 | 3.050358 | 0.01499847 | 1.474891 | 0.06115129
Asiga DentaGuide | Rigid | EtOH | 3 | 2 | 3.612999916 | 0.07848104 | 7.781972408 | 0.015633672 | 1.6522235 | 0.01563367 | 3.176315 | 0.01544902 | 1.535793 | 0.0609021
Asiga DentaGuide | Rigid | EtOH | 3 | 2 | 3.713000059 | 0.080718994 | 8.064518929 | 0.016069349 | 1.712212125 | 0.01607948 | 3.29164 | 0.01588957 | 1.591555 | 0.05576132
Asiga DentaGuide | Rigid | EtOH | 3 | 2 | 3.812999964 | 0.082804363 | 8.339766502 | 0.016494893 | 1.770651 | 0.01649489 | 3.403986 | 0.01630007 | 1.645876 | 0.05432085
Asiga DentaGuide | Rigid | EtOH | 3 | 2 | 3.913000107 | 0.084889733 | 8.614174843 | 0.016900172 | 1.828911875 | 0.01691031 | 3.51599 | 0.01671058 | 1.700031 | 0.05415523
Asiga DentaGuide | Rigid | EtOH | 3 | 2 | 4.013000011 | 0.087025961 | 8.878609657 | 0.017325718 | 1.885055125 | 0.01733585 | 3.623922 | 0.01713109 | 1.752218 | 0.05218693
Asiga DentaGuide | Rigid | EtOH | 3 | 2 | 4.112999916 | 0.089060464 | 9.1627388 | 0.017741129 | 1.94537975 | 0.01774113 | 3.739893 | 0.01753159 | 1.808291 | 0.05607366
Asiga DentaGuide | Rigid | EtOH | 3 | 2 | 4.212999821 | 0.0911967 | 9.445214272 | 0.018166672 | 2.005353375 | 0.01816667 | 3.855189 | 0.01795211 | 1.864039 | 0.0557473
Asiga DentaGuide | Rigid | EtOH | 3 | 2 | 4.313000202 | 0.093434654 | 9.731958389 | 0.018602349 | 2.06623325 | 0.01861248 | 3.972228 | 0.01839265 | 1.920628 | 0.05658973
Asiga DentaGuide | Rigid | EtOH | 3 | 2 | 4.413000107 | 0.095570882 | 10.04999638 | 0.019038023 | 2.13375725 | 0.01903802 | 4.102039 | 0.01881317 | 1.983394 | 0.06276566
Asiga DentaGuide | Rigid | EtOH | 3 | 2 | 4.513000011 | 0.097859702 | 10.36501884 | 0.019493964 | 2.200641 | 0.01949396 | 4.23062 | 0.01926372 | 2.045565 | 0.06217054
Asiga DentaGuide | Rigid | EtOH | 3 | 2 | 4.612999916 | 0.100148522 | 10.66710567 | 0.019949906 | 2.26477825 | 0.0199499 | 4.353921 | 0.01971428 | 2.105182 | 0.05961765
Asiga DentaGuide | Rigid | EtOH | 3 | 2 | 4.712999821 | 0.1024882 | 11.00519657 | 0.020405846 | 2.33655975 | 0.02041598 | 4.491917 | 0.02017484 | 2.171905 | 0.06672316
Asiga DentaGuide | Rigid | EtOH | 3 | 2 | 4.813000202 | 0.10457357 | 11.29277325 | 0.020831387 | 2.3976165 | 0.02083139 | 4.609295 | 0.02058535 | 2.228659 | 0.05675404
Asiga DentaGuide | Rigid | EtOH | 3 | 2 | 4.913000107 | 0.106709798 | 11.59779644 | 0.021256931 | 2.46237725 | 0.02125693 | 4.733794 | 0.02100587 | 2.288857 | 0.06019715
Asiga DentaGuide | Rigid | EtOH | 3 | 2 | 5.013000011 | 0.108744309 | 11.89421177 | 0.021662213 | 2.52531025 | 0.02166221 | 4.85478 | 0.02140636 | 2.347355 | 0.05849837
Asiga DentaGuide | Rigid | EtOH | 3 | 2 | 5.112999916 | 0.110778812 | 12.18422794 | 0.022067493 | 2.586885 | 0.02206749 | 4.973154 | 0.02180685 | 2.40459 | 0.05723548
Asiga DentaGuide | Rigid | EtOH | 3 | 2 | 5.212999821 | 0.112915041 | 12.44722462 | 0.022482906 | 2.64272275 | 0.02249304 | 5.0805 | 0.02222737 | 2.456494 | 0.05190311
Asiga DentaGuide | Rigid | EtOH | 3 | 2 | 5.313000202 | 0.11500041 | 12.74013901 | 0.022908447 | 2.70491275 | 0.02290845 | 5.200057 | 0.02263788 | 2.514301 | 0.05780745
Asiga DentaGuide | Rigid | EtOH | 3 | 2 | 5.413000107 | 0.117238364 | 13.06315994 | 0.023344124 | 2.77349475 | 0.02335426 | 5.331902 | 0.02307842 | 2.57805 | 0.06374906
Asiga DentaGuide | Rigid | EtOH | 3 | 2 | 5.513000011 | 0.119476324 | 13.41364574 | 0.023800064 | 2.84790775 | 0.02380006 | 5.474957 | 0.02351896 | 2.647219 | 0.06916932
Asiga DentaGuide | Rigid | EtOH | 3 | 2 | 5.612999916 | 0.121714278 | 13.73238564 | 0.024245871 | 2.91558075 | 0.02424587 | 5.605055 | 0.0239595 | 2.710124 | 0.06290418
Asiga DentaGuide | Rigid | EtOH | 3 | 2 | 5.712999821 | 0.124053957 | 14.08675957 | 0.024701813 | 2.9908195 | 0.02471194 | 5.749698 | 0.02442007 | 2.78006 | 0.06993666
Asiga DentaGuide | Rigid | EtOH | 3 | 2 | 5.813000202 | 0.126190193 | 14.39570713 | 0.025137488 | 3.0564135 | 0.02513749 | 5.875799 | 0.02484059 | 2.841032 | 0.06097164
Asiga DentaGuide | Rigid | EtOH | 3 | 2 | 5.913000107 | 0.128326414 | 14.7104187 | 0.025563031 | 3.12323125 | 0.02556303 | 6.004253 | 0.02526111 | 2.903141 | 0.06210918
Asiga DentaGuide | Rigid | EtOH | 3 | 2 | 6.013000011 | 0.13041179 | 14.99380112 | 0.025978444 | 3.18339725 | 0.02597844 | 6.119919 | 0.02567161 | 2.959067 | 0.05592629
Asiga DentaGuide | Rigid | EtOH | 3 | 2 | 6.112999916 | 0.132548012 | 15.30627918 | 0.026403986 | 3.24974075 | 0.02640399 | 6.247461 | 0.02609213 | 3.020736 | 0.06166839
Asiga DentaGuide | Rigid | EtOH | 3 | 2 | 6.212999821 | 0.134633388 | 15.61041355 | 0.02680927 | 3.31431275 | 0.0268194 | 6.371597 | 0.02650264 | 3.080757 | 0.06002174
Asiga DentaGuide | Rigid | EtOH | 3 | 2 | 6.313000202 | 0.13676961 | 15.90478134 | 0.027244942 | 3.37681125 | 0.02724494 | 6.491747 | 0.02692315 | 3.138852 | 0.05809428
Asiga DentaGuide | Rigid | EtOH | 3 | 2 | 6.413000107 | 0.138956704 | 16.23838425 | 0.027670488 | 3.44764 | 0.02768062 | 6.627912 | 0.02735368 | 3.204689 | 0.06583744
Asiga DentaGuide | Rigid | EtOH | 3 | 2 | 6.513000011 | 0.14109294 | 16.57559395 | 0.028106164 | 3.5192345 | 0.02810616 | 6.765549 | 0.0277742 | 3.271238 | 0.06654925
Asiga DentaGuide | Rigid | EtOH | 3 | 2 | 6.612999916 | 0.143330893 | 16.87457466 | 0.028551972 | 3.58271225 | 0.02855197 | 6.887581 | 0.02821474 | 3.330243 | 0.05900465
Asiga DentaGuide | Rigid | EtOH | 3 | 2 | 6.712999821 | 0.145721438 | 17.23313713 | 0.029018044 | 3.65884025 | 0.02902817 | 7.033934 | 0.02868532 | 3.401006 | 0.07076328
Asiga DentaGuide | Rigid | EtOH | 3 | 2 | 6.813000202 | 0.148061124 | 17.61128616 | 0.029484114 | 3.7391265 | 0.02949425 | 7.18828 | 0.02914589 | 3.475635 | 0.07462874
Asiga DentaGuide | Rigid | EtOH | 3 | 2 | 6.913000107 | 0.150146487 | 17.91683006 | 0.029899528 | 3.803998 | 0.02990966 | 7.312992 | 0.0295564 | 3.535935 | 0.06029992
Asiga DentaGuide | Rigid | EtOH | 3 | 2 | 7.013000011 | 0.152333581 | 18.23220634 | 0.030335203 | 3.87095675 | 0.03034533 | 7.441717 | 0.02998693 | 3.598175 | 0.06224036
Asiga DentaGuide | Rigid | EtOH | 3 | 2 | 7.112999916 | 0.154418944 | 18.56233788 | 0.030760746 | 3.9410485 | 0.03076075 | 7.576464 | 0.03039743 | 3.663328 | 0.06515235
Asiga DentaGuide | Rigid | EtOH | 3 | 2 | 7.212999821 | 0.156453461 | 18.86038971 | 0.031155894 | 4.004329 | 0.03116603 | 7.698118 | 0.03079793 | 3.722149 | 0.05882134
Asiga DentaGuide | Rigid | EtOH | 3 | 2 | 7.313000202 | 0.158538824 | 19.15463638 | 0.031571306 | 4.06680175 | 0.03158144 | 7.818219 | 0.03120843 | 3.780219 | 0.05807038
Asiga DentaGuide | Rigid | EtOH | 3 | 2 | 7.413000107 | 0.160573327 | 19.48584366 | 0.031986717 | 4.13712175 | 0.03198672 | 7.953406 | 0.03160892 | 3.845584 | 0.06536465
Asiga DentaGuide | Rigid | EtOH | 3 | 2 | 7.513000011 | 0.16281128 | 19.83722115 | 0.032432526 | 4.211724 | 0.03243253 | 8.096825 | 0.03204946 | 3.914929 | 0.0693453
Asiga DentaGuide | Rigid | EtOH | 3 | 2 | 7.612999916 | 0.164947516 | 20.1521759 | 0.03285807 | 4.2785935 | 0.03285807 | 8.225378 | 0.03246998 | 3.977087 | 0.06215717
Asiga DentaGuide | Rigid | EtOH | 3 | 2 | 7.712999821 | 0.167134611 | 20.50058365 | 0.033283617 | 4.3525655 | 0.03329375 | 8.367585 | 0.03290051 | 4.045846 | 0.06875921
Asiga DentaGuide | Rigid | EtOH | 3 | 2 | 7.813000202 | 0.169423423 | 20.85730743 | 0.033749685 | 4.428303 | 0.03374969 | 8.513187 | 0.03335107 | 4.116246 | 0.0704004
Asiga DentaGuide | Rigid | EtOH | 3 | 2 | 7.913000107 | 0.17171225 | 21.18389511 | 0.034205627 | 4.4976425 | 0.03420563 | 8.6464878 | 0.03380162 | 4.180699 | 0.06445296
Asiga DentaGuide | Rigid | EtOH | 3 | 2 | 8.012999535 | 0.174001063 | 21.55792427 | 0.034661565 | 4.577054 | 0.03466157 | 8.799153 | 0.03425218 | 4.254515 | 0.07381567
Asiga DentaGuide | Rigid | EtOH | 3 | 2 | 8.112999916 | 0.176137299 | 21.89517975 | 0.035076976 | 4.648658 | 0.03508711 | 8.936808 | 0.0346727 | 4.321073 | 0.06655828
Asiga DentaGuide | Rigid | EtOH | 3 | 2 | 8.213000298 | 0.178324393 | 22.22913361 | 0.035512652 | 4.7195615 | 0.03552279 | 9.073116 | 0.03510323 | 4.38698 | 0.0659067
Asiga DentaGuide | Rigid | EtOH | 3 | 2 | 8.312999725 | 0.180409756 | 22.58867836 | 0.035928067 | 4.7958975 | 0.0359382 | 9.219869 | 0.03551373 | 4.457937 | 0.07095713
Asiga DentaGuide | Rigid | EtOH | 3 | 2 | 8.413000107 | 0.182444259 | 22.90561867 | 0.036343478 | 4.8631885 | 0.03634348 | 9.349232 | 0.03591422 | 4.520486 | 0.06254903
Asiga DentaGuide | Rigid | EtOH | 3 | 2 | 8.512999535 | 0.184631353 | 23.22106743 | 0.036779154 | 4.930163 | 0.03677915 | 9.477987 | 0.03634475 | 4.582741 | 0.06225467
Asiga DentaGuide | Rigid | EtOH | 3 | 2 | 8.612999916 | 0.186716716 | 23.57716179 | 0.037194565 | 5.005767 | 0.03719456 | 9.623331 | 0.03675526 | 4.653017 | 0.07027619
Asiga DentaGuide | Rigid | EtOH | 3 | 2 | 8.713000298 | 0.188852951 | 23.88373566 | 0.037620109 | 5.070857 | 0.03762011 | 9.748464 | 0.03717578 | 4.71352 | 0.06050318
Asiga DentaGuide | Rigid | EtOH | 3 | 2 | 8.812999725 | 0.191192637 | 24.26177025 | 0.038086183 | 5.151119 | 0.03808618 | 9.902763 | 0.03763635 | 4.788126 | 0.07460615
Asiga DentaGuide | Rigid | EtOH | 3 | 2 | 8.913000107 | 0.19348145 | 24.63384438 | 0.038542122 | 5.2301155 | 0.03854212 | 10.05463 | 0.0380869 | 4.861556 | 0.07342984
Asiga DentaGuide | Rigid | EtOH | 3 | 2 | 9.012999535 | 0.195770263 | 24.98181534 | 0.038987927 | 5.303995 | 0.03899806 | 10.19666 | 0.03853745 | 4.930229 | 0.06867301
Asiga DentaGuide | Rigid | EtOH | 3 | 2 | 9.112999916 | 0.197906498 | 25.32960129 | 0.039423604 | 5.3778345 | 0.03942361 | 10.33861 | 0.03895797 | 4.998865 | 0.0686365
Asiga DentaGuide | Rigid | EtOH | 3 | 2 | 9.213000298 | 0.19999186 | 25.65267181 | 0.039828885 | 5.446427 | 0.03983902 | 10.47048 | 0.03936848 | 5.062624 | 0.06375884
Asiga DentaGuide | Rigid | EtOH | 3 | 2 | 9.312999725 | 0.202077237 | 25.97880936 | 0.0402443 | 5.515671 | 0.04025443 | 10.6036 | 0.03977898 | 5.126988 | 0.06436413
Asiga DentaGuide | Rigid | EtOH | 3 | 2 | 9.413000107 | 0.204162599 | 26.30331612 | 0.04066984 | 5.584568 | 0.04066984 | 10.73605 | 0.04018949 | 5.191031 | 0.06404229
Asiga DentaGuide | Rigid | EtOH | 3 | 2 | 9.512999535 | 0.206197103 | 26.65206337 | 0.041075122 | 5.658612 | 0.04107512 | 10.87839 | 0.04058998 | 5.259857 | 0.06882622
Asiga DentaGuide | Rigid | EtOH | 3 | 2 | 9.612999916 | 0.208435071 | 26.98506355 | 0.041510798 | 5.729313 | 0.04152093 | 11.01431 | 0.04103053 | 5.325575 | 0.06571849
Asiga DentaGuide | Rigid | EtOH | 3 | 2 | 9.713000298 | 0.210571292 | 27.32603073 | 0.041936342 | 5.801705 | 0.04194647 | 11.15348 | 0.04145104 | 5.392866 | 0.0672908
Asiga DentaGuide | Rigid | EtOH | 3 | 2 | 9.812999725 | 0.212758387 | 27.68640518 | 0.042382147 | 5.8782175 | 0.04238215 | 11.30057 | 0.04188157 | 5.463987 | 0.07112087
Asiga DentaGuide | Rigid | EtOH | 3 | 2 | 9.913000107 | 0.215098073 | 28.06715012 | 0.042848222 | 5.959055 | 0.04284822 | 11.45598 | 0.04234214 | 5.539128 | 0.07514105
Asiga DentaGuide | Rigid | EtOH | 3 | 2 | 10.01299953 | 0.217336026 | 28.42387962 | 0.043294027 | 6.034794 | 0.04329403 | 11.60158 | 0.04278268 | 5.60953 | 0.07040153
Asiga DentaGuide | Rigid | EtOH | 3 | 2 | 10.11299992 | 0.219523121 | 28.7886467 | 0.043719575 | 6.112239 | 0.04372971 | 11.75047 | 0.04321321 | 5.681517 | 0.07198777
Asiga DentaGuide | Rigid | EtOH | 3 | 2 | 10.2130003 | 0.221710216 | 29.12737465 | 0.044155248 | 6.184156 | 0.04416538 | 11.88872 | 0.04364374 | 5.748366 | 0.06684888
Asiga DentaGuide | Rigid | EtOH | 3 | 2 | 10.31299973 | 0.223795578 | 29.45773506 | 0.044580791 | 6.254296 | 0.04458079 | 12.02357 | 0.04405425 | 5.813564 | 0.06519752
Asiga DentaGuide | Rigid | EtOH | 3 | 2 | 10.41300011 | 0.22588094 | 29.79598618 | 0.044996202 | 6.3261115 | 0.0449962 | 12.16163 | 0.04446475 | 5.880319 | 0.06675478
Asiga DentaGuide | Rigid | EtOH | 3 | 2 | 10.51299953 | 0.227966317 | 30.11585999 | 0.045411617 | 6.3940255 | 0.04541162 | 12.29219 | 0.04487526 | 5.943447 | 0.06312796
Asiga DentaGuide | Rigid | EtOH | 3 | 2 | 10.61299992 | 0.230102538 | 30.45710754 | 0.045827027 | 6.466477 | 0.04583716 | 12.43147 | 0.04529578 | 6.010793 | 0.06734613
Asiga DentaGuide | Rigid | EtOH | 3 | 2 | 10.7130003 | 0.232238774 | 30.80880928 | 0.046252571 | 6.5411485 | 0.0462627 | 12.57502 | 0.04571629 | 6.080202 | 0.06940929
Asiga DentaGuide | Rigid | EtOH | 3 | 2 | 10.81299973 | 0.234476727 | 31.16700554 | 0.046708513 | 6.6171985 | 0.04670851 | 12.72123 | 0.04615684 | 6.150893 | 0.070691
Asiga DentaGuide | Rigid | EtOH | 3 | 2 | 10.91300011 | 0.236765554 | 31.55397224 | 0.047164451 | 6.699357 | 0.04716445 | 12.87917 | 0.04660739 | 6.227262 | 0.07636893
Asiga DentaGuide | Rigid | EtOH | 3 | 2 | 11.01299953 | 0.239156099 | 31.93096161 | 0.047630522 | 6.7793975 | 0.04764066 | 13.03305 | 0.04707797 | 6.301662 | 0.07439987
Asiga DentaGuide | Rigid | EtOH | 3 | 2 | 11.11299992 | 0.241394053 | 32.29660797 | 0.048076332 | 6.8570295 | 0.04808646 | 13.18229 | 0.04751851 | 6.373823 | 0.0721613
Asiga DentaGuide | Rigid | EtOH | 3 | 2 | 11.2130003 | 0.243581148 | 32.68483734 | 0.048512008 | 6.939456 | 0.04852214 | 13.34075 | 0.04794904 | 6.450441 | 0.07661812
Asiga DentaGuide | Rigid | EtOH | 3 | 2 | 11.31299973 | 0.245768228 | 33.03808594 | 0.048957814 | 7.0144555 | 0.04895781 | 13.48493 | 0.04837957 | 6.520156 | 0.06971457
Asiga DentaGuide | Rigid | EtOH | 3 | 2 | 11.41300011 | 0.247853604 | 33.37162399 | 0.049363095 | 7.0852705 | 0.04937323 | 13.62107 | 0.04879008 | 6.58598 | 0.06582464
Asiga DentaGuide | Rigid | EtOH | 3 | 2 | 11.51299953 | 0.249888108 | 33.72783661 | 0.049778506 | 7.1608995 | 0.04977851 | 13.76646 | 0.04919057 | 6.65628 | 0.07029953
Asiga DentaGuide | Rigid | EtOH | 3 | 2 | 11.61299992 | 0.251871737 | 34.04090881 | 0.050173651 | 7.227369 | 0.05017365 | 13.89425 | 0.04958105 | 6.718066 | 0.06178565
Asiga DentaGuide | Rigid | EtOH | 3 | 2 | 11.7130003 | 0.253957114 | 34.39509201 | 0.050589066 | 7.3025675 | 0.05058907 | 14.03881 | 0.04999156 | 6.787965 | 0.06989901
Asiga DentaGuide | Rigid | EtOH | 3 | 2 | 11.81299973 | 0.256144209 | 34.73823166 | 0.05101461 | 7.3754205 | 0.05102474 | 14.17887 | 0.05042209 | 6.855684 | 0.06771954
Asiga DentaGuide | Rigid | EtOH | 3 | 2 | 11.91300011 | 0.258331303 | 35.1002121 | 0.051460419 | 7.4522745 | 0.05146042 | 14.32662 | 0.05085262 | 6.927122 | 0.07143782
Asiga DentaGuide | Rigid | EtOH | 3 | 2 | 12.01299953 | 0.26067099 | 35.49027252 | 0.051916357 | 7.5350895 | 0.05192649 | 14.48583 | 0.05131319 | 7.004101 | 0.07697948
Asiga DentaGuide | Rigid | EtOH | 3 | 2 | 12.11299992 | 0.262959802 | 35.88382339 | 0.052372295 | 7.618646 | 0.05238243 | 14.64646 | 0.05176374 | 7.08177 | 0.07766833
Asiga DentaGuide | Rigid | EtOH | 3 | 2 | 12.2130003 | 0.265096023 | 36.21213913 | 0.052807972 | 7.6883525 | 0.05280797 | 14.78046 | 0.05218426 | 7.146564 | 0.064794
Asiga DentaGuide | Rigid | EtOH | 3 | 2 | 12.31299973 | 0.267232273 | 36.57282257 | 0.053233519 | 7.7649305 | 0.05323352 | 14.92768 | 0.05260478 | 7.217746 | 0.07118185
Asiga DentaGuide | Rigid | EtOH | 3 | 2 | 12.41300011 | 0.269419368 | 36.93438721 | 0.053669196 | 7.841696 | 0.0536692 | 15.07526 | 0.05303531 | 7.289101 | 0.07135576
Asiga DentaGuide | Rigid | EtOH | 3 | 2 | 12.51299953 | 0.271504716 | 37.26678467 | 0.054074477 | 7.9122685 | 0.0540846 | 15.21093 | 0.05344581 | 7.354701 | 0.06559954
Asiga DentaGuide | Rigid | EtOH | 3 | 2 | 12.61299992 | 0.273590093 | 37.62473679 | 0.054489885 | 7.988267 | 0.05450002 | 15.35704 | 0.05385632 | 7.425344 | 0.07064282
Asiga DentaGuide | Rigid | EtOH | 3 | 2 | 12.7130003 | 0.275675469 | 37.95912552 | 0.054915432 | 8.0592625 | 0.05491543 | 15.49352 | 0.05426682 | 7.491336 | 0.06599252
Asiga DentaGuide | Rigid | EtOH | 3 | 2 | 12.81299973 | 0.277760817 | 38.29755402 | 0.055330839 | 8.1311155 | 0.05533084 | 15.63165 | 0.05467733 | 7.558126 | 0.06678978
Asiga DentaGuide | Rigid | EtOH | 3 | 2 | 12.91300011 | 0.280049659 | 38.67580032 | 0.055776652 | 8.2114225 | 0.05578678 | 15.78604 | 0.05512789 | 7.632774 | 0.07464793
Asiga DentaGuide | Rigid | EtOH | 3 | 2 | 13.01299953 | 0.282338471 | 39.05834198 | 0.05623259 | 8.2926415 | 0.05624272 | 15.9421804 | 0.05557844 | 7.70827 | 0.07549563
Asiga DentaGuide | Rigid | EtOH | 3 | 2 | 13.11299992 | 0.284627284 | 39.44634247 | 0.056688529 | 8.3750195 | 0.05669866 | 16.10055 | 0.05602899 | 7.784843 | 0.07657295
Asiga DentaGuide | Rigid | EtOH | 3 | 2 | 13.2130003 | 0.286865252 | 39.82838058 | 0.057144474 | 8.456132 | 0.05714447 | 16.25648 | 0.05646954 | 7.860239 | 0.07539626
Asiga DentaGuide | Rigid | EtOH | 3 | 2 | 13.31299973 | 0.289052346 | 40.17321396 | 0.057570014 | 8.529345 | 0.05758015 | 16.39723 | 0.05690007 | 7.928293 | 0.0680538
Asiga DentaGuide | Rigid | EtOH | 3 | 2 | 13.41300011 | 0.291188568 | 40.54215622 | 0.058005691 | 8.607676 | 0.05800569 | 16.54782 | 0.05732058 | 8.001104 | 0.07281176
Asiga DentaGuide | Rigid | EtOH | 3 | 2 | 13.51299953 | 0.293273944 | 40.90139771 | 0.058421105 | 8.683949 | 0.0584211 | 16.69445 | 0.05773109 | 8.072002 | 0.07089728
Asiga DentaGuide | Rigid | EtOH | 3 | 2 | 13.61299992 | 0.295359292 | 41.24114227 | 0.058836512 | 8.756081 | 0.05883651 | 16.83312 | 0.05814159 | 8.139051 | 0.06704951
Asiga DentaGuide | Rigid | EtOH | 3 | 2 | 13.7130003 | 0.297393795 | 41.57103729 | 0.059231665 | 8.826123 | 0.05924179 | 16.96777 | 0.05854209 | 8.204157 | 0.06510568
Asiga DentaGuide | Rigid | EtOH | 3 | 2 | 13.81299973 | 0.299479172 | 41.91147995 | 0.059657205 | 8.898403 | 0.05965721 | 17.10673 | 0.05895259 | 8.271344 | 0.06718728
Asiga DentaGuide | Rigid | EtOH | 3 | 2 | 13.91300011 | 0.301615393 | 42.25539398 | 0.060072619 | 8.971421 | 0.06008275 | 17.2471 | 0.05937311 | 8.339217 | 0.06787237
Asiga DentaGuide | Rigid | EtOH | 3 | 2 | 14.01299953 | 0.303802488 | 42.63749313 | 0.060518425 | 9.052546 | 0.06051842 | 17.40306 | 0.05980364 | 8.414625 | 0.0754083
Asiga DentaGuide | Rigid | EtOH | 3 | 2 | 14.11299992 | 0.30609133 | 43.020504 | 0.060974367 | 9.133865 | 0.06097437 | 17.55939 | 0.0602542 | 8.490213 | 0.07558823
Asiga DentaGuide | Rigid | EtOH | 3 | 2 | 14.2130003 | 0.308380142 | 43.4152565 | 0.061430309 | 9.217677 | 0.06143031 | 17.72051 | 0.06070475 | 8.568119 | 0.07790548
Asiga DentaGuide | Rigid | EtOH | 3 | 2 | 14.31299973 | 0.310719828 | 43.80454636 | 0.061886247 | 9.300328 | 0.06189638 | 17.87941 | 0.06116532 | 8.644946 | 0.07682741
Asiga DentaGuide | Rigid | EtOH | 3 | 2 | 14.41300011 | 0.312906923 | 44.16930389 | 0.062321924 | 9.377772 | 0.06233206 | 18.02829 | 0.06159585 | 8.716932 | 0.07198589
Asiga DentaGuide | Rigid | EtOH | 3 | 2 | 14.51299953 | 0.315043144 | 44.52914047 | 0.062747464 | 9.45417 | 0.0627576 | 18.17516 | 0.06201637 | 8.787947 | 0.07101472
Asiga DentaGuide | Rigid | EtOH | 3 | 2 | 14.61299992 | 0.317128521 | 44.87254333 | 0.063173011 | 9.527079 | 0.06317301 | 18.31532 | 0.06242687 | 8.855718 | 0.06777149
Asiga DentaGuide | Rigid | EtOH | 3 | 2 | 14.7130003 | 0.319213868 | 45.21797562 | 0.063588418 | 9.600419 | 0.06358842 | 18.45632 | 0.06283738 | 8.92389 | 0.068172
Asiga DentaGuide | Rigid | EtOH | 3 | 2 | 14.81299973 | 0.321299245 | 45.567379 | 0.064003833 | 9.674603 | 0.06400383 | 18.59893 | 0.06324788 | 8.992846 | 0.0689557
Asiga DentaGuide | Rigid | EtOH | 3 | 2 | 14.91300011 | 0.323384622 | 45.91546631 | 0.064409114 | 9.748507 | 0.06441925 | 18.74101 | 0.06365839 | 9.061542 | 0.06869597
Asiga DentaGuide | Rigid | EtOH | 3 | 2 | 15.01299953 | 0.325571717 | 46.28248978 | 0.06485492 | 9.826431 | 0.06485492 | 18.89081 | 0.06408892 | 9.133975 | 0.07243308
Asiga DentaGuide | Rigid | EtOH | 3 | 2 | 15.11299992 | 0.327860529 | 46.6576767 | 0.065300725 | 9.906088 | 0.06531086 | 19.04395 | 0.06453947 | 9.208019 | 0.07404416
Asiga DentaGuide | Rigid | EtOH | 3 | 2 | 15.2130003 | 0.330149342 | 47.0366745 | 0.065766804 | 9.986555 | 0.0657668 | 19.19864 | 0.06499003 | 9.282815 | 0.07479624
Asiga DentaGuide | Rigid | EtOH | 3 | 2 | 15.31299973 | 0.332489028 | 47.43956757 | 0.066222742 | 10.072095 | 0.06623287 | 19.36309 | 0.0654506 | 9.362327 | 0.07951204
Asiga DentaGuide | Rigid | EtOH | 3 | 2 | 15.41300011 | 0.334676122 | 47.80879593 | 0.066658415 | 10.150487 | 0.06666855 | 19.51379 | 0.06588113 | 9.435195 | 0.07286822
Asiga DentaGuide | Rigid | EtOH | 3 | 2 | 15.47799969 | 0.336049416 | 48.03153992 | 0.066942118 | 10.197779 | 0.06694211 | 19.60471 | 0.06615146 | 9.479155 | 0.04395913
Asiga DentaGuide | Rigid | NS | 1 | 1 | 0.113 | 0.0002034505 | -0.04567762 | 4.101825e-05 | -0.009929918 | 4.101825e-05 | -0.01887505 | 4.004932e-05 | -0.009014603 | -9.488169
Asiga DentaGuide | Rigid | NS | 1 | 1 | 0.213 | 0.001017253 | -0.0422866 | 0.0001948367 | -0.009192738 | 0.0002050913 | -0.0174738 | 0.0002002466 | -0.008345375 | 0.0006692285
Asiga DentaGuide | Rigid | NS | 1 | 1 | 0.313 | 0.003814697 | 0.2216147 | 0.0007588376 | 0.04817711 | 0.0007690922 | 0.09157632 | 0.0007509247 | 0.04373626 | 0.05208163
Asiga DentaGuide | Rigid | NS | 1 | 1 | 0.413 | 0.007680257 | 0.7216551 | 0.001548439 | 0.1568815 | 0.001548439 | 0.2982046 | 0.001511862 | 0.1424206 | 0.09868434
Asiga DentaGuide | Rigid | NS | 1 | 1 | 0.513 | 0.01042684 | 1.024126 | 0.002091931 | 0.222636125 | 0.002102185 | 0.4231926 | 0.002052527 | 0.2021141 | 0.05969348
Asiga DentaGuide | Rigid | NS | 1 | 1 | 0.613 | 0.01276652 | 1.284149 | 0.002573895 | 0.2791628 | 0.002573895 | 0.53064 | 0.002513095 | 0.2534302 | 0.05131617
Asiga DentaGuide | Rigid | NS | 1 | 1 | 0.713 | 0.0151062 | 1.53203 | 0.003045605 | 0.33305 | 0.003045605 | 0.6330702 | 0.002973662 | 0.3023502 | 0.04892
Asiga DentaGuide | Rigid | NS | 1 | 1 | 0.813 | 0.01744588 | 1.772778 | 0.003517315 | 0.3853865625 | 0.003517315 | 0.732553 | 0.003434229 | 0.3498626 | 0.04751233
Asiga DentaGuide | Rigid | NS | 1 | 1 | 0.913 | 0.01983643 | 2.015557 | 0.003989025 | 0.4381645 | 0.00399928 | 0.8328747 | 0.003904808 | 0.3977756 | 0.04791303
Asiga DentaGuide | Rigid | NS | 1 | 1 | 1.013 | 0.02212524 | 2.247492 | 0.00445048 | 0.4885851875 | 0.004460735 | 0.9287156 | 0.004355363 | 0.4435486 | 0.04577301
Asiga DentaGuide | Rigid | NS | 1 | 1 | 1.113 | 0.02431234 | 2.473147 | 0.004891426 | 0.5376405625 | 0.004901681 | 1.021961 | 0.004785893 | 0.4880822 | 0.04453359
Asiga DentaGuide | Rigid | NS | 1 | 1 | 1.213 | 0.02639771 | 2.678453 | 0.005311863 | 0.582272375 | 0.005322118 | 1.106799 | 0.005196399 | 0.5286 | 0.04051775
Asiga DentaGuide | Rigid | NS | 1 | 1 | 1.313 | 0.02853394 | 2.89184 | 0.00575281 | 0.628660875 | 0.00575281 | 1.194975 | 0.005616916 | 0.5707125 | 0.04211251
Asiga DentaGuide | Rigid | NS | 1 | 1 | 1.413 | 0.03056844 | 3.100617 | 0.006162992 | 0.6740471875 | 0.006162992 | 1.281247 | 0.00601741 | 0.6119152 | 0.0412027
Asiga DentaGuide | Rigid | NS | 1 | 1 | 1.513 | 0.03270467 | 3.313871 | 0.006583429 | 0.72040675 | 0.006593684 | 1.369368 | 0.006437928 | 0.6540015 | 0.0420863
Asiga DentaGuide | Rigid | NS | 1 | 1 | 1.613 | 0.03479004 | 3.52445 | 0.007003866 | 0.7661846875 | 0.007014121 | 1.456384 | 0.006848433 | 0.6955597 | 0.04155823
Asiga DentaGuide | Rigid | NS | 1 | 1 | 1.713 | 0.03692627 | 3.742783 | 0.007444812 | 0.8136485625 | 0.007444813 | 1.546605 | 0.007268951 | 0.7386484 | 0.04308875
Asiga DentaGuide | Rigid | NS | 1 | 1 | 1.813 | 0.03921509 | 3.970534 | 0.007896014 | 0.8631595 | 0.007906268 | 1.640716 | 0.007719506 | 0.7835956 | 0.04494714
Asiga DentaGuide | Rigid | NS | 1 | 1 | 1.913 | 0.04155477 | 4.200957 | 0.008367723 | 0.9132515 | 0.008377978 | 1.735933 | 0.008180073 | 0.8290702 | 0.04547465
Asiga DentaGuide | Rigid | NS | 1 | 1 | 2.013 | 0.04379273 | 4.433597 | 0.008829178 | 0.963825375 | 0.008829179 | 1.832065 | 0.008620615 | 0.8749823 | 0.04591209
Asiga DentaGuide | Rigid | NS | 1 | 1 | 2.113 | 0.04603068 | 4.657946 | 0.009280379 | 1.012597 | 0.009280379 | 1.924771 | 0.009061157 | 0.9192583 | 0.04427598
Asiga DentaGuide | Rigid | NS | 1 | 1 | 2.213 | 0.04821777 | 4.887519 | 0.009711071 | 1.06250425 | 0.009721326 | 2.019636 | 0.009491688 | 0.9645652 | 0.0453069
Asiga DentaGuide | Rigid | NS | 1 | 1 | 2.313 | 0.05030314 | 5.087837 | 0.01013151 | 1.1060515 | 0.01014176 | 2.102412 | 0.009902194 | 1.004098 | 0.03953318
Asiga DentaGuide | Rigid | NS | 1 | 1 | 2.413 | 0.05238851 | 5.298031 | 0.0105622 | 1.151745875 | 0.0105622 | 2.189269 | 0.0103127 | 1.045581 | 0.04148238
Asiga DentaGuide | Rigid | NS | 1 | 1 | 2.513 | 0.05442302 | 5.497657 | 0.01097238 | 1.195142875 | 0.01097238 | 2.271759 | 0.01071319 | 1.084978 | 0.03939682
Asiga DentaGuide | Rigid | NS | 1 | 1 | 2.613 | 0.05650838 | 5.71078 | 0.01139282 | 1.241474 | 0.01139282 | 2.359827 | 0.0111237 | 1.127038 | 0.04206037
Asiga DentaGuide | Rigid | NS | 1 | 1 | 2.713 | 0.05864461 | 5.91907 | 0.01182351 | 1.28675425 | 0.01182351 | 2.445897 | 0.01154422 | 1.168144 | 0.04110652
Asiga DentaGuide | Rigid | NS | 1 | 1 | 2.813 | 0.06078084 | 6.163939 | 0.0122542 | 1.339986625 | 0.0122542 | 2.547082 | 0.01196473 | 1.21647 | 0.04832551
Asiga DentaGuide | Rigid | NS | 1 | 1 | 2.913 | 0.0630188 | 6.440742 | 0.0127054 | 1.40016125 | 0.0127054 | 2.661463 | 0.01240528 | 1.271098 | 0.05462783
Asiga DentaGuide | Rigid | NS | 1 | 1 | 3.013 | 0.06535848 | 6.627116 | 0.01317711 | 1.440677375 | 0.01317711 | 2.738478 | 0.01286584 | 1.307879 | 0.03678155
Asiga DentaGuide | Rigid | NS | 1 | 1 | 3.113 | 0.06769817 | 6.829768 | 0.01364882 | 1.48473225 | 0.01364882 | 2.822218 | 0.01332641 | 1.347873 | 0.03999392
Asiga DentaGuide | Rigid | NS | 1 | 1 | 3.213 | 0.06988525 | 7.059351 | 0.01407951 | 1.534641625 | 0.01408977 | 2.917087 | 0.01375694 | 1.393182 | 0.04530888
Asiga DentaGuide | Rigid | NS | 1 | 1 | 3.313 | 0.07197062 | 7.277298 | 0.01451021 | 1.58202125 | 0.01451021 | 3.007148 | 0.01416745 | 1.436194 | 0.04301234
Asiga DentaGuide | Rigid | NS | 1 | 1 | 3.413 | 0.07410685 | 7.516795 | 0.0149409 | 1.634085875 | 0.0149409 | 3.106114 | 0.01458796 | 1.48346 | 0.04726542
Asiga DentaGuide | Rigid | NS | 1 | 1 | 3.513 | 0.07619222 | 7.748315 | 0.01535108 | 1.68441625 | 0.01536133 | 3.201783 | 0.01499847 | 1.529151 | 0.04569104
Asiga DentaGuide | Rigid | NS | 1 | 1 | 3.613 | 0.07827759 | 7.988841 | 0.01578177 | 1.736704625 | 0.01578177 | 3.301174 | 0.01540897 | 1.576619 | 0.0474685
Asiga DentaGuide | Rigid | NS | 1 | 1 | 3.713 | 0.08036296 | 8.210132 | 0.01619195 | 1.78481125 | 0.01620221 | 3.392616 | 0.01581948 | 1.620292 | 0.0436723
Asiga DentaGuide | Rigid | NS | 1 | 1 | 3.813 | 0.08255005 | 8.446791 | 0.0166329 | 1.836258875 | 0.01664316 | 3.490409 | 0.01625001 | 1.666997 | 0.04670531
Asiga DentaGuide | Rigid | NS | 1 | 1 | 3.913 | 0.08478801 | 8.677732 | 0.0170841 | 1.886463375 | 0.01709436 | 3.585839 | 0.01669055 | 1.712574 | 0.0455768
Asiga DentaGuide | Rigid | NS | 1 | 1 | 4.013 | 0.08712769 | 8.927869 | 0.01755581 | 1.940841 | 0.01756607 | 3.689202 | 0.01715112 | 1.761939 | 0.04936528
Asiga DentaGuide | Rigid | NS | 1 | 1 | 4.113 | 0.08941651 | 9.196534 | 0.01802752 | 1.9992465 | 0.01802752 | 3.800221 | 0.01760167 | 1.814961 | 0.05302183
Asiga DentaGuide | Rigid | NS | 1 | 1 | 4.213 | 0.09170533 | 9.454809 | 0.01848898 | 2.05539325 | 0.01848898 | 3.906946 | 0.01805223 | 1.865932 | 0.05097128
Asiga DentaGuide | Rigid | NS | 1 | 1 | 4.313 | 0.09389242 | 9.711052 | 0.01891967 | 2.11109825 | 0.01892992 | 4.012831 | 0.01848276 | 1.916502 | 0.0505702
Asiga DentaGuide | Rigid | NS | 1 | 1 | 4.413 | 0.09592692 | 9.930662 | 0.01932985 | 2.1588395 | 0.01934011 | 4.103579 | 0.01888325 | 1.959843 | 0.04334067
Asiga DentaGuide | Rigid | NS | 1 | 1 | 4.513 | 0.09796143 | 10.15443 | 0.01974003 | 2.2074855 | 0.01975029 | 4.196047 | 0.01928375 | 2.004005 | 0.04416183
Asiga DentaGuide | Rigid | NS | 1 | 1 | 4.613 | 0.09999593 | 10.38499 | 0.02016047 | 2.25760725 | 0.02016047 | 4.29132 | 0.01968424 | 2.049507 | 0.0455017
Asiga DentaGuide | Rigid | NS | 1 | 1 | 4.713 | 0.1020304 | 10.60073 | 0.0205604 | 2.304506 | 0.02057065 | 4.380466 | 0.02008473 | 2.092082 | 0.0425756
Asiga DentaGuide | Rigid | NS | 1 | 1 | 4.813 | 0.1042175 | 10.83334 | 0.0210116 | 2.35507375 | 0.0210116 | 4.476586 | 0.02051526 | 2.137989 | 0.04590654
Asiga DentaGuide | Rigid | NS | 1 | 1 | 4.913 | 0.1063538 | 11.08468 | 0.02144229 | 2.409714 | 0.02144229 | 4.580448 | 0.02093578 | 2.187593 | 0.04960374
Asiga DentaGuide | Rigid | NS | 1 | 1 | 5.013 | 0.1085409 | 11.33934 | 0.02188324 | 2.46507475 | 0.02188324 | 4.685679 | 0.02136631 | 2.23785 | 0.05025777
Asiga DentaGuide | Rigid | NS | 1 | 1 | 5.113 | 0.1108805 | 11.6196 | 0.02235495 | 2.52600075 | 0.02235495 | 4.801489 | 0.02182688 | 2.29316 | 0.0553099
Asiga DentaGuide | Rigid | NS | 1 | 1 | 5.213 | 0.1131694 | 11.88711 | 0.0228164 | 2.5841535 | 0.0228164 | 4.912027 | 0.02227743 | 2.345953 | 0.0527924
Asiga DentaGuide | Rigid | NS | 1 | 1 | 5.313 | 0.1154582 | 12.16034 | 0.02327786 | 2.64355125 | 0.02327786 | 5.024932 | 0.02272799 | 2.399875 | 0.0539226
Asiga DentaGuide | Rigid | NS | 1 | 1 | 5.413 | 0.1175944 | 12.41457 | 0.02370855 | 2.698819 | 0.02370855 | 5.129987 | 0.0231485 | 2.450049 | 0.05017345
Asiga DentaGuide | Rigid | NS | 1 | 1 | 5.513 | 0.1197306 | 12.65865 | 0.02412899 | 2.75188 | 0.02413924 | 5.230846 | 0.02356902 | 2.498219 | 0.04816996
Asiga DentaGuide | Rigid | NS | 1 | 1 | 5.613 | 0.1217143 | 12.8852 | 0.02453917 | 2.80113125 | 0.02453917 | 5.324465 | 0.0239595 | 2.54293 | 0.04471141
Asiga DentaGuide | Rigid | NS | 1 | 1 | 5.713 | 0.1238505 | 13.15552 | 0.02496986 | 2.85989475 | 0.02496986 | 5.436164 | 0.02438002 | 2.596277 | 0.05334668
Asiga DentaGuide | Rigid | NS | 1 | 1 | 5.813 | 0.1259359 | 13.39905 | 0.0253903 | 2.91283775 | 0.0253903 | 5.536799 | 0.02479053 | 2.64434 | 0.04806287
Asiga DentaGuide | Rigid | NS | 1 | 1 | 5.913 | 0.128123 | 13.66021 | 0.02582099 | 2.9696105 | 0.02583124 | 5.644714 | 0.02522106 | 2.695879 | 0.05153967
Asiga DentaGuide | Rigid | NS | 1 | 1 | 6.013 | 0.1303101 | 13.92891 | 0.02627219 | 3.028023 | 0.02627219 | 5.755746 | 0.02565159 | 2.748907 | 0.05302804
Asiga DentaGuide | Rigid | NS | 1 | 1 | 6.113 | 0.132548 | 14.19549 | 0.02671313 | 3.0859755 | 0.02672339 | 5.865904 | 0.02609213 | 2.801518 | 0.05261059
Asiga DentaGuide | Rigid | NS | 1 | 1 | 6.213 | 0.1348368 | 14.48514 | 0.02717459 | 3.14894325 | 0.02718485 | 5.985595 | 0.02654268 | 2.858681 | 0.05716358
Asiga DentaGuide | Rigid | NS | 1 | 1 | 6.313 | 0.1371257 | 14.76678 | 0.02763605 | 3.21017025 | 0.0276463 | 6.101977 | 0.02699324 | 2.914265 | 0.05558337
Asiga DentaGuide | Rigid | NS | 1 | 1 | 6.413 | 0.1393127 | 15.04518 | 0.02808725 | 3.27069025 | 0.02808725 | 6.217015 | 0.02742377 | 2.969206 | 0.05494138
Asiga DentaGuide | Rigid | NS | 1 | 1 | 6.513 | 0.1413981 | 15.29569 | 0.02850769 | 3.32515025 | 0.02850769 | 6.320534 | 0.02783428 | 3.018646 | 0.04944
Asiga DentaGuide | Rigid | NS | 1 | 1 | 6.613 | 0.1435343 | 15.57014 | 0.02893838 | 3.3848125 | 0.02893838 | 6.433941 | 0.02825479 | 3.072809 | 0.05416257
Asiga DentaGuide | Rigid | NS | 1 | 1 | 6.713 | 0.1456706 | 15.82068 | 0.02935882 | 3.43927875 | 0.02936907 | 6.537472 | 0.02867531 | 3.122255 | 0.04944583
Asiga DentaGuide | Rigid | NS | 1 | 1 | 6.813 | 0.1476542 | 16.07592 | 0.029769 | 3.49476575 | 0.029769 | 6.642943 | 0.02906579 | 3.172627 | 0.0503722
Asiga DentaGuide | Rigid | NS | 1 | 1 | 6.913 | 0.1498413 | 16.34539 | 0.03019969 | 3.55334525 | 0.03020994 | 6.754293 | 0.02949632 | 3.225807 | 0.05317992
Asiga DentaGuide | Rigid | NS | 1 | 1 | 7.013 | 0.1519267 | 16.61845 | 0.03063038 | 3.6127065 | 0.03063038 | 6.867128 | 0.02990683 | 3.279696 | 0.05388948
Asiga DentaGuide | Rigid | NS | 1 | 1 | 7.113 | 0.1541646 | 16.90682 | 0.03107133 | 3.67539625 | 0.03108158 | 6.98629 | 0.03034737 | 3.336607 | 0.056911
Asiga DentaGuide | Rigid | NS | 1 | 1 | 7.213 | 0.1564026 | 17.18946 | 0.03153278 | 3.736839 | 0.03153278 | 7.103082 | 0.03078791 | 3.392386 | 0.05577911
Asiga DentaGuide | Rigid | NS | 1 | 1 | 7.313 | 0.1587423 | 17.48645 | 0.03200449 | 3.80140225 | 0.03200449 | 7.225806 | 0.03124848 | 3.450998 | 0.05861205
Asiga DentaGuide | Rigid | NS | 1 | 1 | 7.413 | 0.1609802 | 17.78588 | 0.03245569 | 3.866496 | 0.03245569 | 7.349538 | 0.03168902 | 3.510092 | 0.05909349
Asiga DentaGuide | Rigid | NS | 1 | 1 | 7.513 | 0.1631165 | 18.06181 | 0.03288638 | 3.9264795 | 0.03288638 | 7.463556 | 0.03210954 | 3.564546 | 0.05445448
Asiga DentaGuide | Rigid | NS | 1 | 1 | 7.613 | 0.1653036 | 18.32663 | 0.03331707 | 3.984049 | 0.03332733 | 7.572986 | 0.03254007 | 3.616809 | 0.05226296
Asiga DentaGuide | Rigid | NS | 1 | 1 | 7.713 | 0.1673889 | 18.60222 | 0.03373751 | 4.043961 | 0.03374777 | 7.686868 | 0.03295057 | 3.671199 | 0.05438936
Asiga DentaGuide | Rigid | NS | 1 | 1 | 7.813 | 0.1694743 | 18.87192 | 0.0341682 | 4.10259125 | 0.0341682 | 7.798314 | 0.03336108 | 3.724424 | 0.05322585
Asiga DentaGuide | Rigid | NS | 1 | 1 | 7.913 | 0.1715597 | 19.1249 | 0.03457839 | 4.157588 | 0.03458864 | 7.902853 | 0.03377159 | 3.774352 | 0.04992728
Asiga DentaGuide | Rigid | NS | 1 | 1 | 8.013 | 0.1736959 | 19.39833 | 0.03500908 | 4.217028 | 0.03501933 | 8.015838 | 0.0341921 | 3.828313 | 0.053961
Asiga DentaGuide | Rigid | NS | 1 | 1 | 8.113 | 0.175883 | 19.68571 | 0.03546028 | 4.279503 | 0.03546028 | 8.134592 | 0.03462263 | 3.885029 | 0.05671602
Asiga DentaGuide | Rigid | NS | 1 | 1 | 8.213 | 0.1780701 | 19.97725 | 0.03590122 | 4.3428795 | 0.03590122 | 8.25506 | 0.03505316 | 3.942564 | 0.05753473
Asiga DentaGuide | Rigid | NS | 1 | 1 | 8.313 | 0.1804098 | 20.28078 | 0.03636268 | 4.4088645 | 0.03637293 | 8.380486 | 0.03551373 | 4.002466 | 0.05990279
Asiga DentaGuide | Rigid | NS | 1 | 1 | 8.413 | 0.1826986 | 20.59006 | 0.03683439 | 4.476099 | 0.03683439 | 8.508287 | 0.03596429 | 4.063503 | 0.06103695
Asiga DentaGuide | Rigid | NS | 1 | 1 | 8.513 | 0.1849365 | 20.88674 | 0.03728559 | 4.540596 | 0.03728559 | 8.630885 | 0.03640483 | 4.122055 | 0.05855182
Asiga DentaGuide | Rigid | NS | 1 | 1 | 8.613 | 0.1870219 | 21.16556 | 0.03770603 | 4.601209 | 0.03770603 | 8.7461 | 0.03681533 | 4.177081 | 0.05502589
Asiga DentaGuide | Rigid | NS | 1 | 1 | 8.713 | 0.1891581 | 21.42224 | 0.03812646 | 4.6570075 | 0.03813672 | 8.852163 | 0.03723585 | 4.227736 | 0.05065527
Asiga DentaGuide | Rigid | NS | 1 | 1 | 8.813 | 0.1911926 | 21.68763 | 0.03853665 | 4.7147015 | 0.0385469 | 8.96183 | 0.03763635 | 4.280112 | 0.05237589
Asiga DentaGuide | Rigid | NS | 1 | 1 | 8.913 | 0.1932271 | 21.93547 | 0.03895709 | 4.7685795 | 0.03895708 | 9.064242 | 0.03803684 | 4.329024 | 0.04891169
Asiga DentaGuide | Rigid | NS | 1 | 1 | 9.013 | 0.1953634 | 22.21887 | 0.03937752 | 4.830189 | 0.03938777 | 9.181351 | 0.03845735 | 4.384954 | 0.05593005
Asiga DentaGuide | Rigid | NS | 1 | 1 | 9.113 | 0.1973979 | 22.48358 | 0.03979796 | 4.8877345 | 0.03979796 | 9.290735 | 0.03885785 | 4.437195 | 0.05224151
Asiga DentaGuide | Rigid | NS | 1 | 1 | 9.213 | 0.1996358 | 22.77277 | 0.04024916 | 4.9506025 | 0.04024916 | 9.410236 | 0.03929839 | 4.494268 | 0.05707286
Asiga DentaGuide | Rigid | NS | 1 | 1 | 9.313 | 0.2018738 | 23.07343 | 0.04070036 | 5.0159625 | 0.04070036 | 9.534474 | 0.03973893 | 4.553603 | 0.05933515
Asiga DentaGuide | Rigid | NS | 1 | 1 | 9.413 | 0.2042135 | 23.39652 | 0.04116181 | 5.0862005 | 0.04117207 | 9.667985 | 0.0401995 | 4.617367 | 0.06376374
Asiga DentaGuide | Rigid | NS | 1 | 1 | 9.513 | 0.2065531 | 23.71953 | 0.04163352 | 5.1564195 | 0.04164378 | 9.801459 | 0.04066007 | 4.681114 | 0.06374642
Asiga DentaGuide | Rigid | NS | 1 | 1 | 9.613 | 0.2087911 | 24.02203 | 0.04209498 | 5.2221795 | 0.04209498 | 9.926457 | 0.04110061 | 4.740812 | 0.0596984
Asiga DentaGuide | Rigid | NS | 1 | 1 | 9.713 | 0.2109273 | 24.3099 | 0.04252567 | 5.284761 | 0.04252567 | 10.04541 | 0.04152113 | 4.797625 | 0.05681276
Asiga DentaGuide | Rigid | NS | 1 | 1 | 9.813 | 0.2129618 | 24.57534 | 0.04293586 | 5.342466 | 0.04293585 | 10.1551 | 0.04192162 | 4.850011 | 0.05238605
Asiga DentaGuide | Rigid | NS | 1 | 1 | 9.913 | 0.2150981 | 24.85118 | 0.04335629 | 5.40243 | 0.04336655 | 10.26908 | 0.04234214 | 4.904448 | 0.05443679
Asiga DentaGuide | Rigid | NS | 1 | 1 | 10.013 | 0.2171326 | 25.1072 | 0.04377673 | 5.4580865 | 0.04377673 | 10.37487 | 0.04274263 | 4.954973 | 0.05052578
Asiga DentaGuide | Rigid | NS | 1 | 1 | 10.113 | 0.2192688 | 25.39011 | 0.04419716 | 5.5195885 | 0.04420742 | 10.49178 | 0.04316315 | 5.010806 | 0.05583294
Asiga DentaGuide | Rigid | NS | 1 | 1 | 10.213 | 0.2214559 | 25.68973 | 0.04464836 | 5.5847245 | 0.04464837 | 10.61559 | 0.04359368 | 5.069938 | 0.05913188
Asiga DentaGuide | Rigid | NS | 1 | 1 | 10.313 | 0.223643 | 25.97713 | 0.04507906 | 5.647203 | 0.04508931 | 10.73435 | 0.04402421 | 5.126658 | 0.05671978
Asiga DentaGuide | Rigid | NS | 1 | 1 | 10.413 | 0.2258809 | 26.2698 | 0.04553026 | 5.7108265 | 0.04554051 | 10.85529 | 0.04446475 | 5.184417 | 0.0577587
Asiga DentaGuide | Rigid | NS | 1 | 1 | 10.513 | 0.2282206 | 26.60475 | 0.04601222 | 5.7836415 | 0.04601222 | 10.9937 | 0.04492532 | 5.25052 | 0.06610319
Asiga DentaGuide | Rigid | NS | 1 | 1 | 10.613 | 0.2304586 | 26.90226 | 0.04646342 | 5.848318 | 0.04646342 | 11.11664 | 0.04536586 | 5.309235 | 0.05871481
Asiga DentaGuide | Rigid | NS | 1 | 1 | 10.713 | 0.2325948 | 27.17468 | 0.04688386 | 5.90754 | 0.04689412 | 11.22921 | 0.04578638 | 5.362998 | 0.053763
Asiga DentaGuide | Rigid | NS | 1 | 1 | 10.813 | 0.2346802 | 27.44896 | 0.04731455 | 5.9671645 | 0.04731455 | 11.34254 | 0.04619689 | 5.417126 | 0.0541285
Asiga DentaGuide | Rigid | NS | 1 | 1 | 10.913 | 0.2368164 | 27.7303 | 0.04774525 | 6.028326 | 0.04774524 | 11.4588 | 0.0466174 | 5.47265 | 0.05552352
Asiga DentaGuide | Rigid | NS | 1 | 1 | 11.013 | 0.2389018 | 28.01237 | 0.04816568 | 6.0896445 | 0.04816568 | 11.57536 | 0.04702791 | 5.528316 | 0.05566656
Asiga DentaGuide | Rigid | NS | 1 | 1 | 11.113 | 0.2409872 | 28.274 | 0.04857586 | 6.146521 | 0.04858612 | 11.68347 | 0.04743842 | 5.57995 | 0.05163359
Asiga DentaGuide | Rigid | NS | 1 | 1 | 11.213 | 0.2430725 | 28.55695 | 0.0489963 | 6.208032 | 0.04900656 | 11.80039 | 0.04784892 | 5.635791 | 0.05584122
Asiga DentaGuide | Rigid | NS | 1 | 1 | 11.313 | 0.2452596 | 28.86534 | 0.0494475 | 6.2750745 | 0.0494475 | 11.92783 | 0.04827945 | 5.696654 | 0.06086267
Asiga DentaGuide | Rigid | NS | 1 | 1 | 11.413 | 0.2475484 | 29.1745 | 0.04989871 | 6.3422835 | 0.04990896 | 12.05558 | 0.04873 | 5.757667 | 0.06101361
Asiga DentaGuide | Rigid | NS | 1 | 1 | 11.513 | 0.2498372 | 29.48866 | 0.05036016 | 6.410578 | 0.05037041 | 12.1854 | 0.04918056 | 5.819667 | 0.06199946
Asiga DentaGuide | Rigid | NS | 1 | 1 | 11.613 | 0.2520752 | 29.79389 | 0.05081136 | 6.4769325 | 0.05082161 | 12.31152 | 0.0496211 | 5.879905 | 0.06023818
Asiga DentaGuide | Rigid | NS | 1 | 1 | 11.713 | 0.2542623 | 30.08628 | 0.05126256 | 6.5404955 | 0.05126256 | 12.43235 | 0.05005163 | 5.937609 | 0.05770375
Asiga DentaGuide | Rigid | NS | 1 | 1 | 11.813 | 0.2564494 | 30.37271 | 0.05169325 | 6.602762 | 0.05170351 | 12.5507 | 0.05048216 | 5.994136 | 0.05652705
Asiga DentaGuide | Rigid | NS | 1 | 1 | 11.913 | 0.2585348 | 30.65336 | 0.05212395 | 6.663774 | 0.05212395 | 12.66668 | 0.05089267 | 6.049524 | 0.05538801
Asiga DentaGuide | Rigid | NS | 1 | 1 | 12.013 | 0.2606201 | 30.92561 | 0.05254438 | 6.722959 | 0.05254438 | 12.77918 | 0.05130317 | 6.103253 | 0.0537295
Asiga DentaGuide | Rigid | NS | 1 | 1 | 12.113 | 0.2627055 | 31.20558 | 0.05295456 | 6.783822 | 0.05296482 | 12.89487 | 0.05171368 | 6.158506 | 0.05525287
Asiga DentaGuide | Rigid | NS | 1 | 1 | 12.213 | 0.2647909 | 31.49113 | 0.05338526 | 6.845898 | 0.05338526 | 13.01286 | 0.05212419 | 6.21486 | 0.0563539
Asiga DentaGuide | Rigid | NS | 1 | 1 | 12.313 | 0.266978 | 31.77637 | 0.05381595 | 6.9079065 | 0.0538262 | 13.13073 | 0.05255472 | 6.271153 | 0.05629292
Asiga DentaGuide | Rigid | NS | 1 | 1 | 12.413 | 0.2691142 | 32.0658 | 0.05424663 | 6.970826 | 0.05425689 | 13.25033 | 0.05297523 | 6.328272 | 0.05711954
Asiga DentaGuide | Rigid | NS | 1 | 1 | 12.513 | 0.2713522 | 32.3719 | 0.0547081 | 7.03737 | 0.0547081 | 13.37682 | 0.05341578 | 6.388683 | 0.06041021
Asiga DentaGuide | Rigid | NS | 1 | 1 | 12.613 | 0.2736918 | 32.7004 | 0.0551798 | 7.108782 | 0.0551798 | 13.51256 | 0.05387634 | 6.453512 | 0.06482938
Asiga DentaGuide | Rigid | NS | 1 | 1 | 12.713 | 0.2760315 | 33.01764 | 0.05565151 | 7.1777475 | 0.05565151 | 13.64365 | 0.05433691 | 6.516121 | 0.0626085
Asiga DentaGuide | Rigid | NS | 1 | 1 | 12.813 | 0.2782186 | 33.30097 | 0.0560822 | 7.239341 | 0.05609246 | 13.76073 | 0.05476744 | 6.572036 | 0.05591575
Asiga DentaGuide | Rigid | NS | 1 | 1 | 12.913 | 0.280304 | 33.58018 | 0.05650264 | 7.3000395 | 0.0565129 | 13.87611 | 0.05517795 | 6.62714 | 0.05510343
Asiga DentaGuide | Rigid | NS | 1 | 1 | 13.013 | 0.2823893 | 33.84871 | 0.05693334 | 7.358415 | 0.05693334 | 13.98707 | 0.05558845 | 6.680134 | 0.05299473
Asiga DentaGuide | Rigid | NS | 1 | 1 | 13.113 | 0.2844238 | 34.11319 | 0.05734352 | 7.415911 | 0.05734352 | 14.09636 | 0.05598895 | 6.73233 | 0.05219596
Asiga DentaGuide | Rigid | NS | 1 | 1 | 13.213 | 0.2865601 | 34.40338 | 0.05777421 | 7.478996 | 0.05777421 | 14.21627 | 0.05640946 | 6.789601 | 0.05727011
Asiga DentaGuide | Rigid | NS | 1 | 1 | 13.313 | 0.2886454 | 34.69056 | 0.05819464 | 7.541427 | 0.05819465 | 14.33494 | 0.05681997 | 6.846277 | 0.05667612
Asiga DentaGuide | Rigid | NS | 1 | 1 | 13.413 | 0.2908325 | 34.9911 | 0.05862534 | 7.606762 | 0.05863559 | 14.45913 | 0.0572505 | 6.905589 | 0.05931257
Asiga DentaGuide | Rigid | NS | 1 | 1 | 13.513 | 0.2930705 | 35.3026 | 0.05907653 | 7.6744775 | 0.05908679 | 14.58785 | 0.05769104 | 6.967063 | 0.06147397
Asiga DentaGuide | Rigid | NS | 1 | 1 | 13.613 | 0.2953084 | 35.59991 | 0.05952774 | 7.739112 | 0.05953799 | 14.71071 | 0.05813158 | 7.02574 | 0.05867642
Asiga DentaGuide | Rigid | NS | 1 | 1 | 13.713 | 0.2975973 | 35.91553 | 0.05998919 | 7.8077235 | 0.05999945 | 14.84113 | 0.05858214 | 7.088027 | 0.06228704
Asiga DentaGuide | Rigid | NS | 1 | 1 | 13.813 | 0.2998352 | 36.24023 | 0.06045064 | 7.878312 | 0.06045065 | 14.9753 | 0.05902268 | 7.152108 | 0.06408181
Asiga DentaGuide | Rigid | NS | 1 | 1 | 13.913 | 0.3020732 | 36.54282 | 0.06090185 | 7.9440915 | 0.06090185 | 15.10034 | 0.05946322 | 7.211825 | 0.05971609
Asiga DentaGuide | Rigid | NS | 1 | 1 | 14.013 | 0.3040568 | 36.80155 | 0.06130178 | 8.0003365 | 0.06130177 | 15.20725 | 0.0598537 | 7.262885 | 0.05106068
Asiga DentaGuide | Rigid | NS | 1 | 1 | 14.113 | 0.306193 | 37.07104 | 0.06173247 | 8.058921 | 0.06173247 | 15.31861 | 0.06027422 | 7.31607 | 0.05318444
Asiga DentaGuide | Rigid | NS | 1 | 1 | 14.213 | 0.3082784 | 37.35646 | 0.06215291 | 8.120969 | 0.06215291 | 15.43655 | 0.06068473 | 7.372398 | 0.0563283
Asiga DentaGuide | Rigid | NS | 1 | 1 | 14.313 | 0.3103638 | 37.63218 | 0.06257334 | 8.1809095 | 0.06257334 | 15.55049 | 0.06109523 | 7.426813 | 0.05441534
Asiga DentaGuide | Rigid | NS | 1 | 1 | 14.413 | 0.3125509 | 37.93876 | 0.06301429 | 8.2475565 | 0.06301429 | 15.67717 | 0.06152576 | 7.487317 | 0.06050356
Asiga DentaGuide | Rigid | NS | 1 | 1 | 14.513 | 0.314738 | 38.23453 | 0.06344498 | 8.311854 | 0.06345523 | 15.79939 | 0.06195629 | 7.545688 | 0.05837076
Asiga DentaGuide | Rigid | NS | 1 | 1 | 14.613 | 0.3169251 | 38.5373 | 0.06389618 | 8.377675 | 0.06389618 | 15.92451 | 0.06238682 | 7.605441 | 0.05975373
Asiga DentaGuide | Rigid | NS | 1 | 1 | 14.713 | 0.3192139 | 38.85628 | 0.06435764 | 8.447017 | 0.06435763 | 16.05631 | 0.06283738 | 7.668392 | 0.06295029
Asiga DentaGuide | Rigid | NS | 1 | 1 | 14.813 | 0.3215536 | 39.16436 | 0.06481909 | 8.51399 | 0.06482935 | 16.18362 | 0.06329794 | 7.729192 | 0.06080018
Asiga DentaGuide | Rigid | NS | 1 | 1 | 14.913 | 0.3237915 | 39.49371 | 0.06527029 | 8.585588 | 0.06528055 | 16.31971 | 0.06373849 | 7.79419 | 0.06499802
Asiga DentaGuide | Rigid | NS | 1 | 1 | 15.013 | 0.3258769 | 39.78732 | 0.06570099 | 8.649416 | 0.06570098 | 16.44104 | 0.06414899 | 7.852135 | 0.05794465
Asiga DentaGuide | Rigid | NS | 1 | 1 | 15.113 | 0.328064 | 40.06952 | 0.06613168 | 8.710765 | 0.06614193 | 16.55765 | 0.06457952 | 7.907828 | 0.05569366
Asiga DentaGuide | Rigid | NS | 1 | 1 | 15.213 | 0.3301493 | 40.34864 | 0.06655211 | 8.771443 | 0.06656237 | 16.67299 | 0.06499003 | 7.962913 | 0.05508461
Asiga DentaGuide | Rigid | NS | 1 | 1 | 15.313 | 0.3321838 | 40.62715 | 0.06697255 | 8.831989 | 0.06697255 | 16.78808 | 0.06539052 | 8.017878 | 0.05496566
Asiga DentaGuide | Rigid | NS | 1 | 1 | 15.413 | 0.3342183 | 40.89482 | 0.06738273 | 8.890178 | 0.06738273 | 16.89868 | 0.06579101 | 8.070703 | 0.05282458
Asiga DentaGuide | Rigid | NS | 1 | 1 | 15.513 | 0.3363546 | 41.17972 | 0.06781342 | 8.952113 | 0.06781342 | 17.01641 | 0.06621153 | 8.126929 | 0.05622592
Asiga DentaGuide | Rigid | NS | 1 | 1 | 15.613 | 0.3385417 | 41.47276 | 0.06825437 | 9.015816 | 0.06825437 | 17.1375 | 0.06664206 | 8.184761 | 0.05783173
Asiga DentaGuide | Rigid | NS | 1 | 1 | 15.713 | 0.3407796 | 41.78329 | 0.06869531 | 9.083325 | 0.06870557 | 17.26582 | 0.0670826 | 8.246046 | 0.06128576
Asiga DentaGuide | Rigid | NS | 1 | 1 | 15.813 | 0.3430684 | 42.10121 | 0.06915677 | 9.152437 | 0.06916703 | 17.39719 | 0.06753316 | 8.308788 | 0.06274176
Asiga DentaGuide | Rigid | NS | 1 | 1 | 15.913 | 0.3453573 | 42.43404 | 0.06962848 | 9.22479 | 0.06962848 | 17.53473 | 0.06798371 | 8.374472 | 0.06568386
Asiga DentaGuide | Rigid | NS | 1 | 1 | 16.013 | 0.3475952 | 42.73106 | 0.07007968 | 9.289361 | 0.07007968 | 17.65746 | 0.06842426 | 8.433091 | 0.05861845
Asiga DentaGuide | Rigid | NS | 1 | 1 | 16.113 | 0.3497314 | 43.0251 | 0.07051037 | 9.353284 | 0.07051037 | 17.77897 | 0.06884477 | 8.491121 | 0.05803048
Asiga DentaGuide | Rigid | NS | 1 | 1 | 16.213 | 0.3518677 | 43.31743 | 0.07093081 | 9.416833 | 0.07094107 | 17.89977 | 0.06926529 | 8.548813 | 0.0576917
Asiga DentaGuide | Rigid | NS | 1 | 1 | 16.313 | 0.353953 | 43.59441 | 0.07135125 | 9.477046 | 0.0713615 | 18.01422 | 0.0696758 | 8.603476 | 0.05466302
Asiga DentaGuide | Rigid | NS | 1 | 1 | 16.413 | 0.3560384 | 43.86285 | 0.07177168 | 9.535402 | 0.07178194 | 18.12514 | 0.0700863 | 8.656452 | 0.05297666
Asiga DentaGuide | Rigid | NS | 1 | 1 | 16.513 | 0.3581746 | 44.14948 | 0.07220238 | 9.597713 | 0.07221263 | 18.24359 | 0.07050682 | 8.713019 | 0.05656696
Asiga DentaGuide | Rigid | NS | 1 | 1 | 16.613 | 0.3603109 | 44.44927 | 0.07263307 | 9.662884 | 0.07264333 | 18.36747 | 0.07092734 | 8.772184 | 0.05916426
Asiga DentaGuide | Rigid | NS | 1 | 1 | 16.713 | 0.3625488 | 44.76414 | 0.07309452 | 9.731335 | 0.07309452 | 18.49758 | 0.07136788 | 8.834325 | 0.06214099
Asiga DentaGuide | Rigid | NS | 1 | 1 | 16.813 | 0.3648376 | 45.06734 | 0.07355598 | 9.797248 | 0.07355598 | 18.62287 | 0.07181843 | 8.894162 | 0.0598373
Asiga DentaGuide | Rigid | NS | 1 | 1 | 16.913 | 0.3671773 | 45.39795 | 0.07401744 | 9.869119 | 0.07402769 | 18.75948 | 0.072279 | 8.959408 | 0.0652457
Asiga DentaGuide | Rigid | NS | 1 | 1 | 17.013 | 0.3694153 | 45.70228 | 0.07446864 | 9.935279 | 0.07447889 | 18.88524 | 0.07271955 | 9.019469 | 0.06006164
Asiga DentaGuide | Rigid | NS | 1 | 1 | 17.113 | 0.3715515 | 46.005 | 0.07489933 | 10.001087 | 0.07490958 | 19.01033 | 0.07314006 | 9.079212 | 0.05974244
Asiga DentaGuide | Rigid | NS | 1 | 1 | 17.213 | 0.3736369 | 46.26537 | 0.07533002 | 10.057689 | 0.07533002 | 19.11792 | 0.07355057 | 9.130596 | 0.0513844
Asiga DentaGuide | Rigid | NS | 1 | 1 | 17.313 | 0.3757223 | 46.54686 | 0.07575046 | 10.118883 | 0.07575046 | 19.23424 | 0.07396108 | 9.18615 | 0.05555363
Asiga DentaGuide | Rigid | NS | 1 | 1 | 17.413 | 0.3778076 | 46.84163 | 0.07617089 | 10.182962 | 0.07617089 | 19.35604 | 0.07437158 | 9.244322 | 0.05817201
Asiga DentaGuide | Rigid | NS | 1 | 1 | 17.513 | 0.3798421 | 47.10435 | 0.07658108 | 10.240075 | 0.07658107 | 19.46461 | 0.07477207 | 9.296171 | 0.0518489
Asiga DentaGuide | Rigid | NS | 1 | 1 | 17.613 | 0.3819784 | 47.38391 | 0.07701177 | 10.300849 | 0.07701177 | 19.58013 | 0.07519259 | 9.351343 | 0.05517194
Asiga DentaGuide | Rigid | NS | 1 | 1 | 17.713 | 0.3841655 | 47.68297 | 0.07745272 | 10.365863 | 0.07745272 | 19.70371 | 0.07562312 | 9.410363 | 0.05902046
Asiga DentaGuide | Rigid | NS | 1 | 1 | 17.813 | 0.3864034 | 47.98056 | 0.07789366 | 10.430557 | 0.07790391 | 19.82668 | 0.07606366 | 9.469094 | 0.05873062
Asiga DentaGuide | Rigid | NS | 1 | 1 | 17.824 | 0.3866577 | 48.02593 | 0.07795519 | 10.44042 | 0.07795518 | 19.84543 | 0.07611372 | 9.478048 | 0.008954289
Asiga DentaGuide | Rigid | NS | 1 | 2 | 0.112999998 | 0.000661214 | -0.013219831 | 0.000131716 | -0.002849101 | 0.0001317159 | -0.005330577 | 0.0001301602 | -0.002608969 | -9.480657
Asiga DentaGuide | Rigid | NS | 1 | 2 | 0.213 | 0.001678467 | -0.005414124 | 0.000334356 | -0.001166837 | 0.000334356 | -0.002183115 | 0.0003304069 | -0.001068492 | 0.001540477
Asiga DentaGuide | Rigid | NS | 1 | 2 | 0.312999994 | 0.003509522 | 0.101023912 | 0.000688976 | 0.021772395 | 0.000699108 | 0.04073545 | 0.0006908508 | 0.01993734 | 0.02100583
Asiga DentaGuide | Rigid | NS | 1 | 2 | 0.412999988 | 0.007578532 | 0.600581646 | 0.001509668 | 0.129435703 | 0.001509668 | 0.24217 | 0.001491837 | 0.1185264 | 0.09858907
Asiga DentaGuide | Rigid | NS | 1 | 2 | 0.513000011 | 0.010579427 | 0.947028577 | 0.002107456 | 0.204100984 | 0.002107456 | 0.3818664 | 0.002082564 | 0.1868987 | 0.06837224
Asiga DentaGuide | Rigid | NS | 1 | 2 | 0.612999976 | 0.012969971 | 1.207161188 | 0.002583659 | 0.260164047 | 0.00258366 | 0.4867585 | 0.002553144 | 0.2382365 | 0.05133788
Asiga DentaGuide | Rigid | NS | 1 | 2 | 0.713 | 0.015258789 | 1.446273685 | 0.003029468 | 0.311696906 | 0.003039599 | 0.5831749 | 0.003003699 | 0.285426 | 0.0471895
Asiga DentaGuide | Rigid | NS | 1 | 2 | 0.813000023 | 0.017496744 | 1.68042171 | 0.003475275 | 0.362159844 | 0.003485407 | 0.6775894 | 0.003444241 | 0.3316358 | 0.04620975
Asiga DentaGuide | Rigid | NS | 1 | 2 | 0.912999988 | 0.019632977 | 1.923250914 | 0.003910951 | 0.414493719 | 0.003910952 | 0.7755044 | 0.003864759 | 0.3795588 | 0.047923
Asiga DentaGuide | Rigid | NS | 1 | 2 | 1.013000011 | 0.021870932 | 2.160928249 | 0.004356759 | 0.465717281 | 0.004356759 | 0.871342 | 0.004305302 | 0.426465 | 0.04690627
Asiga DentaGuide | Rigid | NS | 1 | 2 | 1.113000035 | 0.02415975 | 2.390613079 | 0.004812699 | 0.515218344 | 0.004812699 | 0.9639569 | 0.004755856 | 0.471794 | 0.04532892
Asiga DentaGuide | Rigid | NS | 1 | 2 | 1.213000059 | 0.026499431 | 2.632622719 | 0.005268639 | 0.567375563 | 0.005278771 | 1.061541 | 0.005216423 | 0.5195552 | 0.04776126
Asiga DentaGuide | Rigid | NS | 1 | 2 | 1.312999964 | 0.028686523 | 2.859477997 | 0.005704315 | 0.616266813 | 0.005714447 | 1.153015 | 0.005646953 | 0.5643257 | 0.0447705
Asiga DentaGuide | Rigid | NS | 1 | 2 | 1.412999988 | 0.030822754 | 3.084644556 | 0.006139991 | 0.664794063 | 0.006139991 | 1.243808 | 0.006067471 | 0.608763 | 0.04443723
Asiga DentaGuide | Rigid | NS | 1 | 2 | 1.513000011 | 0.032908123 | 3.286014795 | 0.006545271 | 0.708192875 | 0.006555403 | 1.325006 | 0.006477977 | 0.6485039 | 0.03974096
Asiga DentaGuide | Rigid | NS | 1 | 2 | 1.613000035 | 0.034942626 | 3.487801552 | 0.006960683 | 0.751681375 | 0.006960682 | 1.406372 | 0.00687847 | 0.6883271 | 0.03982316
Asiga DentaGuide | Rigid | NS | 1 | 2 | 1.713000059 | 0.037027996 | 3.692176104 | 0.007365963 | 0.795727625 | 0.007376095 | 1.488781 | 0.007288976 | 0.728661 | 0.04033387
Asiga DentaGuide | Rigid | NS | 1 | 2 | 1.812999964 | 0.039062503 | 3.903199673 | 0.007781375 | 0.841206813 | 0.007781375 | 1.573871 | 0.007689469 | 0.770307 | 0.04164607
Asiga DentaGuide | Rigid | NS | 1 | 2 | 1.912999988 | 0.041300456 | 4.123217106 | 0.008217051 | 0.888624375 | 0.008227182 | 1.662588 | 0.008130011 | 0.8137281 | 0.04342104
Asiga DentaGuide | Rigid | NS | 1 | 2 | 2.013000011 | 0.043436688 | 4.332705975 | 0.008652727 | 0.933772813 | 0.008652727 | 1.747059 | 0.008550529 | 0.8550713 | 0.0413432
Asiga DentaGuide | Rigid | NS | 1 | 2 | 2.112999916 | 0.045725505 | 4.577650547 | 0.009108666 | 0.986562625 | 0.009108666 | 1.845827 | 0.009001084 | 0.9034117 | 0.04834048
Asiga DentaGuide | Rigid | NS | 1 | 2 | 2.213000059 | 0.048065187 | 4.819883347 | 0.009564606 | 1.038767938 | 0.009574738 | 1.943501 | 0.009461651 | 0.951217 | 0.0478053
Asiga DentaGuide | Rigid | NS | 1 | 2 | 2.312999964 | 0.050303144 | 5.055047035 | 0.010020547 | 1.08944975 | 0.01002055 | 2.038325 | 0.009902194 | 0.9976272 | 0.04641019
Asiga DentaGuide | Rigid | NS | 1 | 2 | 2.413000107 | 0.052490235 | 5.276106834 | 0.01044609 | 1.137092 | 0.01045622 | 2.127462 | 0.01033272 | 1.041254 | 0.04362675
Asiga DentaGuide | Rigid | NS | 1 | 2 | 2.513000011 | 0.054575605 | 5.479934692 | 0.010861502 | 1.181020375 | 0.01087163 | 2.209651 | 0.01074323 | 1.08148 | 0.04022598
Asiga DentaGuide | Rigid | NS | 1 | 2 | 2.612999916 | 0.056711833 | 5.68533802 | 0.011297178 | 1.225288375 | 0.01129718 | 2.292475 | 0.01116375 | 1.122017 | 0.0405369
Asiga DentaGuide | Rigid | NS | 1 | 2 | 2.713000059 | 0.05874634 | 5.88850832 | 0.011702458 | 1.269075125 | 0.01170246 | 2.374399 | 0.01156424 | 1.162113 | 0.04009621
Asiga DentaGuide | Rigid | NS | 1 | 2 | 2.812999964 | 0.060882569 | 6.10963726 | 0.01211787 | 1.316732125 | 0.012128 | 2.463563 | 0.01198476 | 1.205753 | 0.0436404
Asiga DentaGuide | Rigid | NS | 1 | 2 | 2.913000107 | 0.063018801 | 6.333154678 | 0.012543413 | 1.364904 | 0.01255355 | 2.553691 | 0.01240528 | 1.249865 | 0.04411177
Asiga DentaGuide | Rigid | NS | 1 | 2 | 3.013000011 | 0.065155029 | 6.551335812 | 0.012979089 | 1.411925875 | 0.01297909 | 2.641668 | 0.01282579 | 1.292924 | 0.04305864
Asiga DentaGuide | Rigid | NS | 1 | 2 | 3.112999916 | 0.06739299 | 6.782447338 | 0.013424898 | 1.461734375 | 0.0134249 | 2.734858 | 0.01326634 | 1.338534 | 0.04561049
Asiga DentaGuide | Rigid | NS | 1 | 2 | 3.213000059 | 0.069681802 | 7.016552925 | 0.013880837 | 1.512188125 | 0.01388084 | 2.829255 | 0.01371689 | 1.384736 | 0.04620137
Asiga DentaGuide | Rigid | NS | 1 | 2 | 3.312999964 | 0.071919763 | 7.233823299 | 0.014326646 | 1.559013625 | 0.01432665 | 2.916864 | 0.01415743 | 1.427615 | 0.0428789
Asiga DentaGuide | Rigid | NS | 1 | 2 | 3.413000107 | 0.074157717 | 7.468331337 | 0.014762321 | 1.609554125 | 0.01477245 | 3.011424 | 0.01459798 | 1.473895 | 0.0462808
Asiga DentaGuide | Rigid | NS | 1 | 2 | 3.513000011 | 0.076293945 | 7.671543598 | 0.015197997 | 1.653349875 | 0.015198 | 3.093364 | 0.01501849 | 1.514 | 0.04010449
Asiga DentaGuide | Rigid | NS | 1 | 2 | 3.612999916 | 0.078430181 | 7.886217594 | 0.01561341 | 1.699615875 | 0.01562354 | 3.179926 | 0.01543901 | 1.556366 | 0.0423665
Asiga DentaGuide | Rigid | NS | 1 | 2 | 3.713000059 | 0.080515543 | 8.109170914 | 0.016038952 | 1.747666125 | 0.01603895 | 3.269827 | 0.01584952 | 1.600367 | 0.04400044
Asiga DentaGuide | Rigid | NS | 1 | 2 | 3.812999964 | 0.082651779 | 8.311435699 | 0.016464498 | 1.79125775 | 0.0164645 | 3.351385 | 0.01627004 | 1.640284 | 0.0399175
Asiga DentaGuide | Rigid | NS | 1 | 2 | 3.913000107 | 0.084686282 | 8.515044212 | 0.016869778 | 1.835138875 | 0.01686978 | 3.433486 | 0.01667053 | 1.680467 | 0.04018269
Asiga DentaGuide | Rigid | NS | 1 | 2 | 4.013000011 | 0.086873377 | 8.738484383 | 0.017295321 | 1.883294 | 0.01730545 | 3.523582 | 0.01710106 | 1.724564 | 0.04409652
Asiga DentaGuide | Rigid | NS | 1 | 2 | 4.112999916 | 0.089009605 | 8.956781387 | 0.017720865 | 1.930340875 | 0.017731 | 3.611605 | 0.01752158 | 1.767645 | 0.04308151
Asiga DentaGuide | Rigid | NS | 1 | 2 | 4.212999821 | 0.091247559 | 9.193422318 | 0.018166672 | 1.981341 | 0.0181768 | 3.707025 | 0.01796212 | 1.814347 | 0.04670173
Asiga DentaGuide | Rigid | NS | 1 | 2 | 4.313000202 | 0.093536379 | 9.432833672 | 0.018622613 | 2.03293825 | 0.01863274 | 3.803562 | 0.01841267 | 1.861595 | 0.04724848
Asiga DentaGuide | Rigid | NS | 1 | 2 | 4.413000107 | 0.095876057 | 9.685433388 | 0.019098816 | 2.087377875 | 0.01909882 | 3.905417 | 0.01887324 | 1.911447 | 0.04985124
Asiga DentaGuide | Rigid | NS | 1 | 2 | 4.513000011 | 0.098164877 | 9.939412117 | 0.019554757 | 2.14211475 | 0.01955476 | 4.007827 | 0.01932379 | 1.96157 | 0.05012339
Asiga DentaGuide | Rigid | NS | 1 | 2 | 4.612999916 | 0.100250247 | 10.15235138 | 0.019960037 | 2.18800675 | 0.01997017 | 4.09369 | 0.0197343 | 2.003594 | 0.04202414
Asiga DentaGuide | Rigid | NS | 1 | 2 | 4.712999821 | 0.102335616 | 10.36216736 | 0.02038558 | 2.23322575 | 0.02038558 | 4.178293 | 0.02014481 | 2.045002 | 0.04140775
Asiga DentaGuide | Rigid | NS | 1 | 2 | 4.813000202 | 0.104420986 | 10.56143761 | 0.02079086 | 2.276172 | 0.02080099 | 4.258644 | 0.02055531 | 2.084328 | 0.03932652
Asiga DentaGuide | Rigid | NS | 1 | 2 | 4.913000107 | 0.106455489 | 10.79110241 | 0.021206273 | 2.3256685 | 0.02120627 | 4.351251 | 0.0209558 | 2.129653 | 0.04532497
Asiga DentaGuide | Rigid | NS | 1 | 2 | 5.013000011 | 0.108591717 | 11.02163792 | 0.021621685 | 2.375353 | 0.02163182 | 4.444209 | 0.02137632 | 2.17515 | 0.04549681
Asiga DentaGuide | Rigid | NS | 1 | 2 | 5.112999916 | 0.110727946 | 11.24777985 | 0.02205736 | 2.4240905 | 0.02205736 | 4.535395 | 0.02179684 | 2.21978 | 0.04462972
Asiga DentaGuide | Rigid | NS | 1 | 2 | 5.212999821 | 0.112965907 | 11.49143982 | 0.022493036 | 2.4766035 | 0.02250317 | 4.633645 | 0.02223738 | 2.267867 | 0.04808696
Asiga DentaGuide | Rigid | NS | 1 | 2 | 5.313000202 | 0.115254727 | 11.74543858 | 0.022948977 | 2.5313445 | 0.02295911 | 4.736064 | 0.02268794 | 2.317994 | 0.05012734
Asiga DentaGuide | Rigid | NS | 1 | 2 | 5.413000107 | 0.11749268 | 12.008564 | 0.023404917 | 2.5880525 | 0.02340492 | 4.842163 | 0.02312848 | 2.369923 | 0.05192851
Asiga DentaGuide | Rigid | NS | 1 | 2 | 5.513000011 | 0.119730634 | 12.25679493 | 0.023850724 | 2.64155075 | 0.02385072 | 4.942256 | 0.02356902 | 2.418912 | 0.04898905
Asiga DentaGuide | Rigid | NS | 1 | 2 | 5.612999916 | 0.121968587 | 12.4988842 | 0.024296531 | 2.693725 | 0.02429653 | 5.039873 | 0.02400956 | 2.466689 | 0.04777697
Asiga DentaGuide | Rigid | NS | 1 | 2 | 5.712999821 | 0.124104816 | 12.72597218 | 0.024711944 | 2.7426665 | 0.02472207 | 5.13144 | 0.02443008 | 2.511505 | 0.04481643
Asiga DentaGuide | Rigid | NS | 1 | 2 | 5.813000202 | 0.126190193 | 12.96887016 | 0.025137488 | 2.795015 | 0.02513749 | 5.229383 | 0.02484059 | 2.559442 | 0.04793657
Asiga DentaGuide | Rigid | NS | 1 | 2 | 5.913000107 | 0.128275555 | 13.19758701 | 0.025552899 | 2.8443075 | 0.0255529 | 5.321608 | 0.02525109 | 2.60458 | 0.04513789
Asiga DentaGuide | Rigid | NS | 1 | 2 | 6.013000011 | 0.130310058 | 13.41460609 | 0.025958179 | 2.891079 | 0.02595818 | 5.409115 | 0.02565159 | 2.647409 | 0.0428293
Asiga DentaGuide | Rigid | NS | 1 | 2 | 6.112999916 | 0.132395435 | 13.65233612 | 0.026373593 | 2.94231375 | 0.02637359 | 5.504974 | 0.02606209 | 2.694326 | 0.04691667
Asiga DentaGuide | Rigid | NS | 1 | 2 | 6.212999821 | 0.134582529 | 13.90765572 | 0.026799135 | 2.9973395 | 0.02680927 | 5.607926 | 0.02649262 | 2.744714 | 0.05038802
Asiga DentaGuide | Rigid | NS | 1 | 2 | 6.313000202 | 0.13676961 | 14.16185665 | 0.027234811 | 3.05212425 | 0.02724494 | 5.710426 | 0.02692315 | 2.794881 | 0.05016724
Asiga DentaGuide | Rigid | NS | 1 | 2 | 6.413000107 | 0.139007578 | 14.4324255 | 0.027690753 | 3.1104365 | 0.02769075 | 5.819526 | 0.0273637 | 2.848278 | 0.0533975
Asiga DentaGuide | Rigid | NS | 1 | 2 | 6.513000011 | 0.141347249 | 14.69989681 | 0.028156823 | 3.16808125 | 0.02815682 | 5.927378 | 0.02782426 | 2.901064 | 0.05278619
Asiga DentaGuide | Rigid | NS | 1 | 2 | 6.612999916 | 0.143585203 | 14.96033287 | 0.02860263 | 3.22420975 | 0.02860263 | 6.032392 | 0.0282648 | 2.952462 | 0.05139776
Asiga DentaGuide | Rigid | NS | 1 | 2 | 6.712999821 | 0.145772297 | 15.20784378 | 0.029028175 | 3.2775525 | 0.02903831 | 6.132195 | 0.02869533 | 3.001309 | 0.04884695
Asiga DentaGuide | Rigid | NS | 1 | 2 | 6.813000202 | 0.147959392 | 15.46792889 | 0.029463852 | 3.33360525 | 0.02947398 | 6.237068 | 0.02912586 | 3.052638 | 0.0513285
Asiga DentaGuide | Rigid | NS | 1 | 2 | 6.913000107 | 0.149993895 | 15.69608879 | 0.029879263 | 3.38277775 | 0.02987926 | 6.329068 | 0.02952636 | 3.097666 | 0.04502797
Asiga DentaGuide | Rigid | NS | 1 | 2 | 7.013000011 | 0.152079272 | 15.94725037 | 0.030294675 | 3.4369075 | 0.03029468 | 6.430343 | 0.02993686 | 3.147233 | 0.04956742
Asiga DentaGuide | Rigid | NS | 1 | 2 | 7.112999916 | 0.154215493 | 16.18527603 | 0.030710086 | 3.488206 | 0.03072022 | 6.526321 | 0.03035738 | 3.194208 | 0.04697501
Asiga DentaGuide | Rigid | NS | 1 | 2 | 7.212999821 | 0.15630087 | 16.4353447 | 0.031135632 | 3.54210025 | 0.03113563 | 6.627155 | 0.03076789 | 3.24356 | 0.04935173
Asiga DentaGuide | Rigid | NS | 1 | 2 | 7.313000202 | 0.158487965 | 16.70240784 | 0.031571306 | 3.59965675 | 0.03157131 | 6.734842 | 0.03119842 | 3.296265 | 0.05270563
Asiga DentaGuide | Rigid | NS | 1 | 2 | 7.413000107 | 0.160725918 | 16.96162415 | 0.032006983 | 3.6555225 | 0.03201712 | 6.839365 | 0.03163896 | 3.347423 | 0.05115704
Asiga DentaGuide | Rigid | NS | 1 | 2 | 7.513000011 | 0.162963872 | 17.23452187 | 0.032452792 | 3.7143365 | 0.03246292 | 6.949404 | 0.0320795 | 3.40128 | 0.0538571
Asiga DentaGuide | Rigid | NS | 1 | 2 | 7.612999916 | 0.165303558 | 17.53114891 | 0.032928996 | 3.77826475 | 0.032929 | 7.069012 | 0.03254007 | 3.45982 | 0.05854015
Asiga DentaGuide | Rigid | NS | 1 | 2 | 7.712999821 | 0.16759237 | 17.81811905 | 0.033384934 | 3.84011175 | 0.03338493 | 7.184725 | 0.03299062 | 3.516454 | 0.05663434
Asiga DentaGuide | Rigid | NS | 1 | 2 | 7.813000202 | 0.169779465 | 18.08356285 | 0.03382061 | 3.8973195 | 0.03382061 | 7.291759 | 0.03342115 | 3.56884 | 0.05238605
Asiga DentaGuide | Rigid | NS | 1 | 2 | 7.913000107 | 0.171813968 | 18.31700134 | 0.034225889 | 3.9476295 | 0.03422589 | 7.385888 | 0.03382165 | 3.61491 | 0.04606972
Asiga DentaGuide | Rigid | NS | 1 | 2 | 8.012999535 | 0.173950204 | 18.57331276 | 0.034641299 | 4.00286925 | 0.03465144 | 7.489239 | 0.03424217 | 3.665494 | 0.05058375
Asiga DentaGuide | Rigid | NS | 1 | 2 | 8.112999916 | 0.175933848 | 18.82092857 | 0.035046585 | 4.0562345 | 0.03504658 | 7.589084 | 0.03463265 | 3.714361 | 0.04886765
Asiga DentaGuide | Rigid | NS | 1 | 2 | 8.213000298 | 0.178019211 | 19.07670975 | 0.035461996 | 4.11135975 | 0.03546199 | 7.692222 | 0.03504315 | 3.76484 | 0.05047911
Asiga DentaGuide | Rigid | NS | 1 | 2 | 8.312999725 | 0.180155446 | 19.33480453 | 0.035887539 | 4.16698375 | 0.03588754 | 7.796292 | 0.03546367 | 3.815776 | 0.0509357
Asiga DentaGuide | Rigid | NS | 1 | 2 | 8.413000107 | 0.182291667 | 19.59865189 | 0.036313083 | 4.2238475 | 0.03631308 | 7.902682 | 0.03588419 | 3.867847 | 0.05207099
Asiga DentaGuide | Rigid | NS | 1 | 2 | 8.512999535 | 0.184580495 | 19.88243675 | 0.036769021 | 4.285008 | 0.03676902 | 8.017112 | 0.03633474 | 3.923853 | 0.05600571
Asiga DentaGuide | Rigid | NS | 1 | 2 | 8.612999916 | 0.186920166 | 20.18379593 | 0.037224963 | 4.349956 | 0.03723509 | 8.138627 | 0.03679531 | 3.983327 | 0.05947405
Asiga DentaGuide | Rigid | NS | 1 | 2 | 8.713000298 | 0.189107261 | 20.45769691 | 0.037670769 | 4.4089865 | 0.03767077 | 8.249071 | 0.03722584 | 4.037382 | 0.0540551
Asiga DentaGuide | Rigid | NS | 1 | 2 | 8.812999725 | 0.191345214 | 20.73295784 | 0.038116578 | 4.46831 | 0.03811658 | 8.360064 | 0.03766638 | 4.091705 | 0.05432349
Asiga DentaGuide | Rigid | NS | 1 | 2 | 8.913000107 | 0.19348145 | 20.99926376 | 0.038542122 | 4.5257035 | 0.03854212 | 8.467445 | 0.0380869 | 4.144262 | 0.0525562
Asiga DentaGuide | Rigid | NS | 1 | 2 | 9.012999535 | 0.195566812 | 21.25664139 | 0.038957532 | 4.5811725 | 0.03895753 | 8.571226 | 0.0384974 | 4.195056 | 0.05079417
Asiga DentaGuide | Rigid | NS | 1 | 2 | 9.112999916 | 0.197652189 | 21.51104164 | 0.039372947 | 4.6360005 | 0.03937295 | 8.673807 | 0.03890791 | 4.245262 | 0.05020658
Asiga DentaGuide | Rigid | NS | 1 | 2 | 9.213000298 | 0.199737551 | 21.76760483 | 0.039788358 | 4.691294 | 0.03978836 | 8.77726 | 0.03931842 | 4.295896 | 0.05063344
Asiga DentaGuide | Rigid | NS | 1 | 2 | 9.312999725 | 0.201822928 | 22.02684975 | 0.040203769 | 4.747166 | 0.04020377 | 8.881794 | 0.03972892 | 4.347059 | 0.05116269
Asiga DentaGuide | Rigid | NS | 1 | 2 | 9.413000107 | 0.204010008 | 22.3020153 | 0.040639445 | 4.806469 | 0.04063944 | 8.992748 | 0.04015945 | 4.401363 | 0.05430467
Asiga DentaGuide | Rigid | NS | 1 | 2 | 9.512999535 | 0.206247976 | 22.59015846 | 0.041085254 | 4.8685685 | 0.04108525 | 9.108935 | 0.0406 | 4.458229 | 0.05686583
Asiga DentaGuide | Rigid | NS | 1 | 2 | 9.612999916 | 0.208536789 | 22.88195229 | 0.04153106 | 4.931455 | 0.04154119 | 9.226594 | 0.04105055 | 4.515815 | 0.0575863
Asiga DentaGuide | Rigid | NS | 1 | 2 | 9.713000298 | 0.210825601 | 23.19263268 | 0.041997131 | 4.998412 | 0.04199713 | 9.351868 | 0.0415011 | 4.577129 | 0.06131362
Asiga DentaGuide | Rigid | NS | 1 | 2 | 9.812999725 | 0.213114428 | 23.49383163 | 0.042453073 | 5.063326 | 0.04245307 | 9.473319 | 0.04195166 | 4.636571 | 0.05944243
Asiga DentaGuide | Rigid | NS | 1 | 2 | 9.913000107 | 0.215301523 | 23.766325 | 0.042888749 | 5.122053 | 0.04288875 | 9.583196 | 0.04238219 | 4.690349 | 0.05377731
Asiga DentaGuide | Rigid | NS | 1 | 2 | 10.01299953 | 0.217386885 | 24.03784752 | 0.04330416 | 5.1805705 | 0.04330416 | 9.69268 | 0.04279269 | 4.743934 | 0.05358571
Asiga DentaGuide | Rigid | NS | 1 | 2 | 10.11299992 | 0.219523121 | 24.30075264 | 0.043719575 | 5.237231 | 0.04372971 | 9.798691 | 0.04321321 | 4.795819 | 0.05188504
Asiga DentaGuide | Rigid | NS | 1 | 2 | 10.2130003 | 0.221506765 | 24.55440521 | 0.04411472 | 5.2918975 | 0.04412485 | 9.90097 | 0.04360369 | 4.845878 | 0.05005902
Asiga DentaGuide | Rigid | NS | 1 | 2 | 10.31299973 | 0.223541268 | 24.80901718 | 0.044530135 | 5.346771 | 0.04453013 | 10.00364 | 0.04400419 | 4.896127 | 0.05024836
Asiga DentaGuide | Rigid | NS | 1 | 2 | 10.41300011 | 0.22567749 | 25.06859398 | 0.044945545 | 5.402714 | 0.04495568 | 10.1083 | 0.0444247 | 4.947355 | 0.05122819
Asiga DentaGuide | Rigid | NS | 1 | 2 | 10.51299953 | 0.227813725 | 25.35126114 | 0.045381222 | 5.463634 | 0.04538122 | 10.22228 | 0.04484522 | 5.00314 | 0.05578513
Asiga DentaGuide | Rigid | NS | 1 | 2 | 10.61299992 | 0.230102538 | 25.65077591 | 0.045827027 | 5.5281845 | 0.04583716 | 10.34305 | 0.04529578 | 5.06225 | 0.05911005
Asiga DentaGuide | Rigid | NS | 1 | 2 | 10.7130003 | 0.232442224 | 25.95949364 | 0.046293102 | 5.5947185 | 0.04630323 | 10.46754 | 0.04575634 | 5.123176 | 0.06092628
Asiga DentaGuide | Rigid | NS | 1 | 2 | 10.81299973 | 0.23478191 | 26.27967644 | 0.046769306 | 5.6637235 | 0.0467693 | 10.59664 | 0.04621691 | 5.186365 | 0.06318894
Asiga DentaGuide | Rigid | NS | 1 | 2 | 10.91300011 | 0.237019864 | 26.58478928 | 0.047204982 | 5.7294805 | 0.04721511 | 10.71967 | 0.04665745 | 5.24658 | 0.06021485
Asiga DentaGuide | Rigid | NS | 1 | 2 | 11.01299953 | 0.239156099 | 26.85823631 | 0.047630522 | 5.788413 | 0.04764066 | 10.82993 | 0.04707797 | 5.300546 | 0.05396551
Asiga DentaGuide | Rigid | NS | 1 | 2 | 11.11299992 | 0.241241461 | 27.13114548 | 0.048045937 | 5.8472295 | 0.04805607 | 10.93998 | 0.04748848 | 5.354405 | 0.05385936
Asiga DentaGuide | Rigid | NS | 1 | 2 | 11.2130003 | 0.243326824 | 27.39738083 | 0.048461348 | 5.904608 | 0.04847148 | 11.04733 | 0.04789898 | 5.406947 | 0.05254227
Asiga DentaGuide | Rigid | NS | 1 | 2 | 11.31299973 | 0.2454122 | 27.66801071 | 0.048876759 | 5.9629335 | 0.04888689 | 11.15646 | 0.04830949 | 5.460357 | 0.05340954
Asiga DentaGuide | Rigid | NS | 1 | 2 | 11.41300011 | 0.247446704 | 27.93647194 | 0.049282037 | 6.0207915 | 0.04929217 | 11.26471 | 0.04870998 | 5.513338 | 0.05298155
Asiga DentaGuide | Rigid | NS | 1 | 2 | 11.51299953 | 0.249633798 | 28.22455978 | 0.04972785 | 6.0828795 | 0.04972785 | 11.38087 | 0.04914051 | 5.570193 | 0.05685492
Asiga DentaGuide | Rigid | NS | 1 | 2 | 11.61299992 | 0.251871737 | 28.50753212 | 0.050163526 | 6.1438645 | 0.05017365 | 11.49497 | 0.04958105 | 5.626039 | 0.05584536
Asiga DentaGuide | Rigid | NS | 1 | 2 | 11.7130003 | 0.254058832 | 28.80387115 | 0.050609328 | 6.207731 | 0.05060933 | 11.61446 | 0.05001158 | 5.684522 | 0.05848331
Asiga DentaGuide | Rigid | NS | 1 | 2 | 11.81299973 | 0.256398518 | 29.14024353 | 0.051075403 | 6.280225 | 0.0510754 | 11.7501 | 0.05047215 | 5.750906 | 0.066384
Asiga DentaGuide | Rigid | NS | 1 | 2 | 11.91300011 | 0.258687331 | 29.43830109 | 0.051531341 | 6.3444615 | 0.05153134 | 11.87028 | 0.0509227 | 5.809729 | 0.05882247
Asiga DentaGuide | Rigid | NS | 1 | 2 | 12.01299953 | 0.260874425 | 29.71796417 | 0.051956888 | 6.4047335 | 0.05196702 | 11.98305 | 0.05135323 | 5.864921 | 0.05519227
Asiga DentaGuide | Rigid | NS | 1 | 2 | 12.11299992 | 0.262908929 | 29.99468994 | 0.052372295 | 6.464373 | 0.0523723 | 12.09463 | 0.05175373 | 5.919533 | 0.05461258
Asiga DentaGuide | Rigid | NS | 1 | 2 | 12.2130003 | 0.265045179 | 30.26769066 | 0.052797843 | 6.523209 | 0.05279784 | 12.20471 | 0.05217425 | 5.973411 | 0.05387743
Asiga DentaGuide | Rigid | NS | 1 | 2 | 12.31299973 | 0.267079682 | 30.54196739 | 0.053203125 | 6.5823205 | 0.05320312 | 12.31531 | 0.05257474 | 6.02754 | 0.05412926
Asiga DentaGuide | Rigid | NS | 1 | 2 | 12.41300011 | 0.269215903 | 30.83809471 | 0.053628664 | 6.646141 | 0.05362867 | 12.43472 | 0.05299526 | 6.085982 | 0.05844153
Asiga DentaGuide | Rigid | NS | 1 | 2 | 12.51299953 | 0.271250407 | 31.08826065 | 0.054033946 | 6.700056 | 0.05403395 | 12.53559 | 0.05339575 | 6.135353 | 0.04937093
Asiga DentaGuide | Rigid | NS | 1 | 2 | 12.61299992 | 0.273386657 | 31.37962723 | 0.054459494 | 6.7628505 | 0.05445949 | 12.65308 | 0.05381627 | 6.192854 | 0.05750198
Asiga DentaGuide | Rigid | NS | 1 | 2 | 12.7130003 | 0.275624596 | 31.67768669 | 0.054905299 | 6.8270875 | 0.0549053 | 12.77326 | 0.05425681 | 6.251677 | 0.05882284
Asiga DentaGuide | Rigid | NS | 1 | 2 | 12.81299973 | 0.277862564 | 31.97134399 | 0.055340976 | 6.890376 | 0.05535111 | 12.89167 | 0.05469736 | 6.309631 | 0.05795406
Asiga DentaGuide | Rigid | NS | 1 | 2 | 12.91300011 | 0.280151377 | 32.29734421 | 0.055807047 | 6.9606345 | 0.05580705 | 13.02312 | 0.05514791 | 6.373968 | 0.06433703
Asiga DentaGuide | Rigid | NS | 1 | 2 | 13.01299953 | 0.282491063 | 32.62579727 | 0.056262985 | 7.031422 | 0.05627312 | 13.15556 | 0.05560848 | 6.43879 | 0.0648211
Asiga DentaGuide | Rigid | NS | 1 | 2 | 13.11299992 | 0.284678157 | 32.93130493 | 0.056708798 | 7.097264 | 0.0567088 | 13.27875 | 0.05603901 | 6.499082 | 0.06029276
Asiga DentaGuide | Rigid | NS | 1 | 2 | 13.2130003 | 0.286814378 | 33.20867157 | 0.057124205 | 7.1570415 | 0.05713434 | 13.39059 | 0.05645952 | 6.553821 | 0.05473906
Asiga DentaGuide | Rigid | NS | 1 | 2 | 13.31299973 | 0.288899755 | 33.4869194 | 0.05753962 | 7.2170085 | 0.05754975 | 13.50279 | 0.05687003 | 6.608734 | 0.05491296
Asiga DentaGuide | Rigid | NS | 1 | 2 | 13.41300011 | 0.290985103 | 33.76080322 | 0.05795503 | 7.276035 | 0.05796516 | 13.61323 | 0.05728053 | 6.662786 | 0.05405171
Asiga DentaGuide | Rigid | NS | 1 | 2 | 13.51299953 | 0.29307048 | 34.04133224 | 0.058370441 | 7.336494 | 0.05838057 | 13.72634 | 0.05769104 | 6.718149 | 0.05536316
Asiga DentaGuide | Rigid | NS | 1 | 2 | 13.61299992 | 0.295206701 | 34.33688736 | 0.058806114 | 7.400191 | 0.05880612 | 13.84552 | 0.05811156 | 6.776478 | 0.0583286
Asiga DentaGuide | Rigid | NS | 1 | 2 | 13.7130003 | 0.297393795 | 34.61725235 | 0.059231665 | 7.4606145 | 0.05924179 | 13.95857 | 0.05854209 | 6.831809 | 0.05533079
Asiga DentaGuide | Rigid | NS | 1 | 2 | 13.81299973 | 0.299479172 | 34.90455627 | 0.059657205 | 7.5225335 | 0.05965721 | 14.07442 | 0.05895259 | 6.888509 | 0.05670021
Asiga DentaGuide | Rigid | NS | 1 | 2 | 13.91300011 | 0.301767985 | 35.2024498 | 0.060103018 | 7.586735 | 0.06011314 | 14.19454 | 0.05940315 | 6.947299 | 0.0587901
Asiga DentaGuide | Rigid | NS | 1 | 2 | 14.01299953 | 0.304107671 | 35.5223999 | 0.060579218 | 7.6556895 | 0.06057922 | 14.32355 | 0.05986371 | 7.010442 | 0.06314302
Asiga DentaGuide | Rigid | NS | 1 | 2 | 14.11299992 | 0.306396483 | 35.83979034 | 0.061025027 | 7.7240925 | 0.06103516 | 14.45153 | 0.06031427 | 7.07308 | 0.06263786
Asiga DentaGuide | Rigid | NS | 1 | 2 | 14.2130003 | 0.308532733 | 36.13999939 | 0.061460704 | 7.788793 | 0.0614607 | 14.57258 | 0.06073479 | 7.132327 | 0.05924707
Asiga DentaGuide | Rigid | NS | 1 | 2 | 14.31299973 | 0.310668955 | 36.42269897 | 0.061886247 | 7.8497195 | 0.06188625 | 14.68657 | 0.06115531 | 7.188118 | 0.05579153
Asiga DentaGuide | Rigid | NS | 1 | 2 | 14.41300011 | 0.312805176 | 36.7064476 | 0.062301658 | 7.9108725 | 0.06231179 | 14.80099 | 0.06157582 | 7.244117 | 0.05599856
Asiga DentaGuide | Rigid | NS | 1 | 2 | 14.51299953 | 0.314890553 | 36.98577118 | 0.062717065 | 7.9710715 | 0.0627272 | 14.91362 | 0.06198633 | 7.299242 | 0.05512527
Asiga DentaGuide | Rigid | NS | 1 | 2 | 14.61299992 | 0.316874182 | 37.24582291 | 0.063122347 | 8.027117 | 0.06312235 | 15.01848 | 0.06237681 | 7.350564 | 0.05132191
Asiga DentaGuide | Rigid | NS | 1 | 2 | 14.7130003 | 0.319010433 | 37.5292244 | 0.063537762 | 8.088195 | 0.0635479 | 15.13275 | 0.06279733 | 7.406494 | 0.05593005
Asiga DentaGuide | Rigid | NS | 1 | 2 | 14.81299973 | 0.321248372 | 37.83557892 | 0.063983575 | 8.1542195 | 0.0639937 | 15.25628 | 0.06323787 | 7.466954 | 0.06045989
Asiga DentaGuide | Rigid | NS | 1 | 2 | 14.91300011 | 0.323435466 | 38.14527512 | 0.064429373 | 8.2209645 | 0.06442938 | 15.38116 | 0.0636684 | 7.528073 | 0.06111938
Asiga DentaGuide | Rigid | NS | 1 | 2 | 15.01299953 | 0.325673434 | 38.45841599 | 0.064875185 | 8.2884515 | 0.06487519 | 15.50743 | 0.06410894 | 7.589873 | 0.0617992
Asiga DentaGuide | Rigid | NS | 1 | 2 | 15.11299992 | 0.327962247 | 38.7566452 | 0.065320991 | 8.3527255 | 0.06533112 | 15.62768 | 0.0645595 | 7.648729 | 0.05885634
Asiga DentaGuide | Rigid | NS | 1 | 2 | 15.2130003 | 0.330200215 | 39.06605911 | 0.065776937 | 8.419409 | 0.06577694 | 15.75244 | 0.06500004 | 7.709793 | 0.06106367
Asiga DentaGuide | Rigid | NS | 1 | 2 | 15.31299973 | 0.332336436 | 39.35861969 | 0.066202477 | 8.482461 | 0.06620248 | 15.87041 | 0.06542056 | 7.76753 | 0.05773762
Asiga DentaGuide | Rigid | NS | 1 | 2 | 15.41300011 | 0.334472657 | 39.64773941 | 0.066628017 | 8.544771 | 0.06662802 | 15.98699 | 0.06584107 | 7.824589 | 0.05705856
Asiga DentaGuide | Rigid | NS | 1 | 2 | 15.51299953 | 0.336608908 | 39.93610764 | 0.067043431 | 8.60692 | 0.06705357 | 16.10327 | 0.0662616 | 7.881499 | 0.05691025
Asiga DentaGuide | Rigid | NS | 1 | 2 | 15.61299992 | 0.338592537 | 40.19216156 | 0.067448713 | 8.662104 | 0.06744871 | 16.20652 | 0.06665207 | 7.932032 | 0.05053294
Asiga DentaGuide | Rigid | NS | 1 | 2 | 15.7130003 | 0.340728759 | 40.47570038 | 0.067874253 | 8.723211 | 0.06787425 | 16.32085 | 0.06707259 | 7.987989 | 0.05595715
Asiga DentaGuide | Rigid | NS | 1 | 2 | 15.81299973 | 0.342865009 | 40.7784729 | 0.068289667 | 8.788464 | 0.0682998 | 16.44293 | 0.06749311 | 8.047742 | 0.05975298
Asiga DentaGuide | Rigid | NS | 1 | 2 | 15.91300011 | 0.345052104 | 41.0792923 | 0.06873548 | 8.853296 | 0.06873548 | 16.56423 | 0.06792364 | 8.10711 | 0.05936752
Asiga DentaGuide | Rigid | NS | 1 | 2 | 16.01300049 | 0.34739176 | 41.4040451 | 0.069201544 | 8.923286 | 0.06920155 | 16.69518 | 0.0683842 | 8.171201 | 0.06409085
Asiga DentaGuide | Rigid | NS | 1 | 2 | 16.11300087 | 0.34978232 | 41.74355316 | 0.069677755 | 8.996455 | 0.06967775 | 16.83208 | 0.06885479 | 8.238203 | 0.06700284
Asiga DentaGuide | Rigid | NS | 1 | 2 | 16.21299934 | 0.352071133 | 42.05700684 | 0.070123561 | 9.06401 | 0.07013369 | 16.9584705 | 0.06930534 | 8.300064 | 0.06186093
Asiga DentaGuide | Rigid | NS | 1 | 2 | 16.31299973 | 0.354156509 | 42.34375763 | 0.070538968 | 9.12581 | 0.07054911 | 17.0741 | 0.06971585 | 8.356655 | 0.05659105
Asiga DentaGuide | Rigid | NS | 1 | 2 | 16.41300011 | 0.35629273 | 42.62428665 | 0.070974648 | 9.186269 | 0.07097465 | 17.18721 | 0.07013636 | 8.412019 | 0.05536316
Asiga DentaGuide | Rigid | NS | 1 | 2 | 16.51300049 | 0.358378107 | 42.89588165 | 0.07137993 | 9.244802 | 0.07139006 | 17.29673 | 0.07054687 | 8.465619 | 0.05360001
Asiga DentaGuide | Rigid | NS | 1 | 2 | 16.61300087 | 0.36041261 | 43.18008041 | 0.071795344 | 9.306052 | 0.07179534 | 17.41132 | 0.07094736 | 8.521706 | 0.0560874
Asiga DentaGuide | Rigid | NS | 1 | 2 | 16.71299934 | 0.362497987 | 43.45940781 | 0.072210751 | 9.366252 | 0.07221075 | 17.52395 | 0.07135787 | 8.576832 | 0.05512602
Asiga DentaGuide | Rigid | NS | 1 | 2 | 16.81299973 | 0.364583335 | 43.73249054 | 0.072626166 | 9.425106 | 0.07262616 | 17.63407 | 0.07176837 | 8.630726 | 0.05389362
Asiga DentaGuide | Rigid | NS | 1 | 2 | 16.91300011 | 0.36677043 | 44.03382874 | 0.073061839 | 9.490049 | 0.07306184 | 17.75558 | 0.0721989 | 8.690195 | 0.05946991
Asiga DentaGuide | Rigid | NS | 1 | 2 | 17.01300049 | 0.369008398 | 44.34347153 | 0.073497511 | 9.556783 | 0.07350765 | 17.88043 | 0.07263945 | 8.751304 | 0.06110884
Asiga DentaGuide | Rigid | NS | 1 | 2 | 17.11300087 | 0.371246337 | 44.6479454 | 0.073943324 | 9.622402 | 0.07395345 | 18.0032 | 0.07307999 | 8.811393 | 0.06008874
Asiga DentaGuide | Rigid | NS | 1 | 2 | 17.21299934 | 0.373535178 | 44.97159195 | 0.074409395 | 9.692153 | 0.0744094 | 18.13371 | 0.07353055 | 8.875266 | 0.06387252
Asiga DentaGuide | Rigid | NS | 1 | 2 | 17.31299973 | 0.375874835 | 45.29293823 | 0.074865334 | 9.761409 | 0.07487547 | 18.26328 | 0.07399111 | 8.938684 | 0.06341856
Asiga DentaGuide | Rigid | NS | 1 | 2 | 17.41300011 | 0.37806193 | 45.59165192 | 0.075301014 | 9.825787 | 0.07531114 | 18.38373 | 0.07442164 | 8.997636 | 0.05895196
Asiga DentaGuide | Rigid | NS | 1 | 2 | 17.51300049 | 0.380096433 | 45.86856079 | 0.075706296 | 9.885466 | 0.07571642 | 18.49539 | 0.07482213 | 9.052285 | 0.05464872
Asiga DentaGuide | Rigid | NS | 1 | 2 | 17.61300087 | 0.38218181 | 46.15150833 | 0.076131836 | 9.946446 | 0.07613183 | 18.60948 | 0.07523264 | 9.108125 | 0.05584046
Asiga DentaGuide | Rigid | NS | 1 | 2 | 17.71299934 | 0.384216313 | 46.42490768 | 0.076537117 | 10.005368 | 0.07653711 | 18.71972 | 0.07563313 | 9.162081 | 0.0539561
Asiga DentaGuide | Rigid | NS | 1 | 2 | 17.81299973 | 0.386352564 | 46.69928741 | 0.076952524 | 10.064502 | 0.07696266 | 18.83036 | 0.07605365 | 9.216231 | 0.05414958
Asiga DentaGuide | Rigid | NS | 1 | 2 | 17.91300011 | 0.388437911 | 46.9946785 | 0.077378072 | 10.128163 | 0.07737807 | 18.94947 | 0.07646416 | 9.274527 | 0.05829623
Asiga DentaGuide | Rigid | NS | 1 | 2 | 18.01300049 | 0.390675879 | 47.30014038 | 0.077813745 | 10.193996 | 0.07782388 | 19.07263725 | 0.0769047 | 9.334811 | 0.06028373
Asiga DentaGuide | Rigid | NS | 1 | 2 | 18.11300087 | 0.392964692 | 47.61302185 | 0.078269683 | 10.261427 | 0.07827982 | 19.1988 | 0.07735525 | 9.396559 | 0.06174801
Asiga DentaGuide | Rigid | NS | 1 | 2 | 18.21299934 | 0.395253504 | 47.93171692 | 0.078735761 | 10.330111 | 0.07873576 | 19.32731 | 0.07780581 | 9.459454 | 0.06289534
Asiga DentaGuide | Rigid | NS | 1 | 2 | 18.24099922 | 0.395914714 | 48.02345276 | 0.078857347 | 10.349882 | 0.07886747 | 19.3643 | 0.07793597 | 9.477559 | 0.01810432
Asiga DentaGuide | Rigid | NS | 2 | 1 | 0.113 | 0.0001525879 | -0.0161787 | 3.033557e-05 | -0.003268425 | 3.033557e-05 | -0.006445698 | 3.003699e-05 | -0.003192911 | -9.480751
Asiga DentaGuide | Rigid | NS | 2 | 1 | 0.213 | 0.0008646647 | -0.01479296 | 0.0001719015 | -0.002988478 | 0.0001719015 | -0.005893611 | 0.0001702096 | -0.002919432 | 0.000273479
Asiga DentaGuide | Rigid | NS | 2 | 1 | 0.313 | 0.004119873 | 0.364749 | 0.0008089484 | 0.07368666 | 0.0008190603 | 0.1453183 | 0.0008109987 | 0.0719842 | 0.07490363
Asiga DentaGuide | Rigid | NS | 2 | 1 | 0.413 | 0.008036296 | 0.9729708 | 0.001597673 | 0.1965598 | 0.001597673 | 0.3876378 | 0.001581948 | 0.1920184 | 0.1200342
Asiga DentaGuide | Rigid | NS | 2 | 1 | 0.513 | 0.01083374 | 1.370546 | 0.002143713 | 0.276877875 | 0.002153825 | 0.5460341 | 0.002132626 | 0.2704809 | 0.07846244
Asiga DentaGuide | Rigid | NS | 2 | 1 | 0.613 | 0.01317342 | 1.681342 | 0.002608859 | 0.3396651 | 0.00261897 | 0.6698575 | 0.002593193 | 0.3318174 | 0.06133658
Asiga DentaGuide | Rigid | NS | 2 | 1 | 0.713 | 0.01530965 | 1.961666 | 0.003033557 | 0.3962962 | 0.003043668 | 0.7815402 | 0.003013711 | 0.3871401 | 0.05532265
Asiga DentaGuide | Rigid | NS | 2 | 1 | 0.813 | 0.01739502 | 2.239623 | 0.003458254 | 0.452449 | 0.003458254 | 0.8922799 | 0.003424216 | 0.4419956 | 0.05485549
Asiga DentaGuide | Rigid | NS | 2 | 1 | 0.913 | 0.01963298 | 2.516554 | 0.003893064 | 0.5083946875 | 0.003903176 | 1.002611 | 0.003864759 | 0.4966487 | 0.05465309
Asiga DentaGuide | Rigid | NS | 2 | 1 | 1.013 | 0.02176921 | 2.782895 | 0.004317762 | 0.562201 | 0.004327874 | 1.108723 | 0.004285277 | 0.5492118 | 0.05256316
Asiga DentaGuide | Rigid | NS | 2 | 1 | 1.113 | 0.02400716 | 3.086883 | 0.004762684 | 0.6236128125 | 0.004772796 | 1.229834 | 0.004725819 | 0.6092048 | 0.05999295
Asiga DentaGuide | Rigid | NS | 2 | 1 | 1.213 | 0.02629598 | 3.390063 | 0.005227829 | 0.68486125 | 0.005227829 | 1.350623 | 0.005176374 | 0.6690381 | 0.05983334
Asiga DentaGuide | Rigid | NS | 2 | 1 | 1.313 | 0.0285848 | 3.683332 | 0.005672751 | 0.7441075 | 0.005682862 | 1.467463 | 0.005626929 | 0.7269156 | 0.05787746
Asiga DentaGuide | Rigid | NS | 2 | 1 | 1.413 | 0.03082275 | 3.973516 | 0.006117672 | 0.8027305 | 0.006127784 | 1.583074 | 0.006067471 | 0.7841842 | 0.05726856
Asiga DentaGuide | Rigid | NS | 2 | 1 | 1.513 | 0.03295899 | 4.241954 | 0.00654237 | 0.856960375 | 0.006552482 | 1.690021 | 0.006487989 | 0.8371611 | 0.05297694
Asiga DentaGuide | Rigid | NS | 2 | 1 | 1.613 | 0.03509521 | 4.510724 | 0.00697718 | 0.9112573125 | 0.00697718 | 1.797101 | 0.006908507 | 0.8902035 | 0.05304244
Asiga DentaGuide | Rigid | NS | 2 | 1 | 1.713 | 0.03712972 | 4.755193 | 0.007381654 | 0.960645 | 0.007381654 | 1.894499 | 0.007309 | 0.9384502 | 0.04824665
Asiga DentaGuide | Rigid | NS | 2 | 1 | 1.813 | 0.03921509 | 5.007659 | 0.007796241 | 1.011648375 | 0.007796241 | 1.995083 | 0.007719506 | 0.9882752 | 0.04982498
Asiga DentaGuide | Rigid | NS | 2 | 1 | 1.913 | 0.04124959 | 5.24428 | 0.008200714 | 1.0594505 | 0.008200714 | 2.089355 | 0.008119999 | 1.034973 | 0.04669768
Asiga DentaGuide | Rigid | NS | 2 | 1 | 2.013 | 0.04343669 | 5.519709 | 0.008625412 | 1.115092625 | 0.008635525 | 2.199087 | 0.008550529 | 1.089329 | 0.05435661
Asiga DentaGuide | Rigid | NS | 2 | 1 | 2.113 | 0.04562378 | 5.803079 | 0.009070334 | 1.172339125 | 0.009070334 | 2.311984 | 0.008981059 | 1.145253 | 0.05592384
Asiga DentaGuide | Rigid | NS | 2 | 1 | 2.213 | 0.04786174 | 6.079676 | 0.009505144 | 1.228217375 | 0.009515256 | 2.422182 | 0.009421602 | 1.199841 | 0.05458727
Asiga DentaGuide | Rigid | NS | 2 | 1 | 2.313 | 0.05015056 | 6.348134 | 0.009960177 | 1.28245125 | 0.00997029 | 2.529137 | 0.009872157 | 1.252821 | 0.0529808
Asiga DentaGuide | Rigid | NS | 2 | 1 | 2.413 | 0.05249024 | 6.658763 | 0.01042532 | 1.345204625 | 0.01043543 | 2.652894 | 0.01033272 | 1.314125 | 0.06130355
Asiga DentaGuide | Rigid | NS | 2 | 1 | 2.513 | 0.05472819 | 6.94692 | 0.01088036 | 1.40341825 | 0.01088036 | 2.767697 | 0.01077327 | 1.370994 | 0.05686866
Asiga DentaGuide | Rigid | NS | 2 | 1 | 2.613 | 0.05681356 | 7.199324 | 0.01128483 | 1.454408875 | 0.01129494 | 2.868256 | 0.01118377 | 1.420806 | 0.04981247
Asiga DentaGuide | Rigid | NS | 2 | 1 | 2.713 | 0.05889893 | 7.474125 | 0.01170953 | 1.50992425 | 0.01170953 | 2.977739 | 0.01159428 | 1.475039 | 0.05423277
Asiga DentaGuide | Rigid | NS | 2 | 1 | 2.813 | 0.06103515625 | 7.718508 | 0.01212411 | 1.559294625 | 0.01213423 | 3.075103 | 0.01201479 | 1.523269 | 0.04822971
Asiga DentaGuide | Rigid | NS | 2 | 1 | 2.913 | 0.0630188 | 7.955606 | 0.01252859 | 1.60719325 | 0.01252859 | 3.169564 | 0.01240528 | 1.570061 | 0.04679198
Asiga DentaGuide | Rigid | NS | 2 | 1 | 3.013 | 0.0652059 | 8.201001 | 0.01295329 | 1.656767875 | 0.0129634 | 3.267331 | 0.01283581 | 1.61849 | 0.04842931
Asiga DentaGuide | Rigid | NS | 2 | 1 | 3.113 | 0.06729126 | 8.47718 | 0.01337798 | 1.7125615 | 0.01337799 | 3.377362 | 0.01324631 | 1.672994 | 0.05450455
Asiga DentaGuide | Rigid | NS | 2 | 1 | 3.213 | 0.06952922 | 8.731194 | 0.01381279 | 1.763877625 | 0.01382291 | 3.478564 | 0.01368685 | 1.723125 | 0.05013054
Asiga DentaGuide | Rigid | NS | 2 | 1 | 3.313 | 0.07181804 | 9.042872 | 0.01427794 | 1.826842875 | 0.01427794 | 3.602738 | 0.01413741 | 1.784635 | 0.06151048
Asiga DentaGuide | Rigid | NS | 2 | 1 | 3.413 | 0.07410685 | 9.339727 | 0.01473297 | 1.886813625 | 0.01473297 | 3.721007 | 0.01458796 | 1.843221 | 0.05858513
Asiga DentaGuide | Rigid | NS | 2 | 1 | 3.513 | 0.07639567 | 9.658284 | 0.0151779 | 1.9511685 | 0.01518801 | 3.847922 | 0.01503852 | 1.906089 | 0.06286805
Asiga DentaGuide | Rigid | NS | 2 | 1 | 3.613 | 0.07853191 | 9.923614 | 0.0156127 | 2.004770375 | 0.01561271 | 3.953631 | 0.01545904 | 1.958452 | 0.05236347
Asiga DentaGuide | Rigid | NS | 2 | 1 | 3.713 | 0.08066813 | 10.17109 | 0.0160374 | 2.054765875 | 0.0160374 | 4.052228 | 0.01587955 | 2.007292 | 0.04884036
Asiga DentaGuide | Rigid | NS | 2 | 1 | 3.813 | 0.0827535 | 10.43741 | 0.01645199 | 2.10856675 | 0.01645199 | 4.158329 | 0.01629006 | 2.05985 | 0.05255789
Asiga DentaGuide | Rigid | NS | 2 | 1 | 3.913 | 0.08483887 | 10.70644 | 0.01686657 | 2.16291775 | 0.01686657 | 4.265515 | 0.01670056 | 2.112946 | 0.05309523
Asiga DentaGuide | Rigid | NS | 2 | 1 | 4.013 | 0.08692424 | 10.9605 | 0.01727105 | 2.2142415 | 0.01728116 | 4.366731 | 0.01711107 | 2.163084 | 0.05013807
Asiga DentaGuide | Rigid | NS | 2 | 1 | 4.113 | 0.08900961 | 11.23945 | 0.01769575 | 2.2705965 | 0.01769575 | 4.477869 | 0.01752158 | 2.218136 | 0.0550528
Asiga DentaGuide | Rigid | NS | 2 | 1 | 4.213 | 0.0911967 | 11.51273 | 0.01812044 | 2.32580325 | 0.01813056 | 4.586743 | 0.01795211 | 2.272068 | 0.05393126
Asiga DentaGuide | Rigid | NS | 2 | 1 | 4.313 | 0.09338379 | 11.78889 | 0.01855525 | 2.38159325 | 0.01856537 | 4.696767 | 0.01838264 | 2.326569 | 0.05450097
Asiga DentaGuide | Rigid | NS | 2 | 1 | 4.413 | 0.09567261 | 12.10161 | 0.01901029 | 2.4447695 | 0.0190204 | 4.821358 | 0.01883319 | 2.388285 | 0.06171676
Asiga DentaGuide | Rigid | NS | 2 | 1 | 4.513 | 0.09801229 | 12.44182 | 0.01947543 | 2.5135 | 0.01948555 | 4.956902 | 0.01929376 | 2.455428 | 0.06714249
Asiga DentaGuide | Rigid | NS | 2 | 1 | 4.613 | 0.1002502 | 12.72051 | 0.01993047 | 2.5697995 | 0.01993047 | 5.067931 | 0.0197343 | 2.510427 | 0.05499879
Asiga DentaGuide | Rigid | NS | 2 | 1 | 4.713 | 0.1023865 | 12.97923 | 0.02034505 | 2.62206725 | 0.02035516 | 5.171009 | 0.02015482 | 2.561487 | 0.05106011
Asiga DentaGuide | Rigid | NS | 2 | 1 | 4.813 | 0.1044718 | 13.22672 | 0.02076975 | 2.67206425 | 0.02076975 | 5.269609 | 0.02056532 | 2.610329 | 0.04884187
Asiga DentaGuide | Rigid | NS | 2 | 1 | 4.913 | 0.1065572 | 13.48217 | 0.02118434 | 2.72367 | 0.02118434 | 5.371381 | 0.02097583 | 2.660742 | 0.05041342
Asiga DentaGuide | Rigid | NS | 2 | 1 | 5.013 | 0.1086426 | 13.76918 | 0.02158881 | 2.781652 | 0.02159892 | 5.485728 | 0.02138634 | 2.717384 | 0.05664243
Asiga DentaGuide | Rigid | NS | 2 | 1 | 5.113 | 0.1107788 | 14.05983 | 0.02202362 | 2.8403705 | 0.02202362 | 5.601527 | 0.02180685 | 2.774746 | 0.05736177
Asiga DentaGuide | Rigid | NS | 2 | 1 | 5.213 | 0.112915 | 14.33839 | 0.02243821 | 2.89664525 | 0.02244832 | 5.712508 | 0.02222737 | 2.829721 | 0.0549747
Asiga DentaGuide | Rigid | NS | 2 | 1 | 5.313 | 0.1151021 | 14.63014 | 0.02288313 | 2.955584 | 0.02288313 | 5.828741 | 0.0226579 | 2.887298 | 0.05757689
Asiga DentaGuide | Rigid | NS | 2 | 1 | 5.413 | 0.117391 | 14.92689 | 0.02333816 | 3.0155325 | 0.02333816 | 5.946966 | 0.02310846 | 2.945861 | 0.05856349
Asiga DentaGuide | Rigid | NS | 2 | 1 | 5.513 | 0.1197306 | 15.24413 | 0.02380331 | 3.07962275 | 0.02380331 | 6.07336 | 0.02356902 | 3.008471 | 0.06260963
Asiga DentaGuide | Rigid | NS | 2 | 1 | 5.613 | 0.1220195 | 15.55762 | 0.02425834 | 3.14295325 | 0.02425834 | 6.198255 | 0.02401958 | 3.070338 | 0.06186733
Asiga DentaGuide | Rigid | NS | 2 | 1 | 5.713 | 0.1241557 | 15.84969 | 0.02468304 | 3.20195825 | 0.02468304 | 6.314619 | 0.0244401 | 3.12798 | 0.05764164
Asiga DentaGuide | Rigid | NS | 2 | 1 | 5.813 | 0.1262919 | 16.11887 | 0.02510774 | 3.25633725 | 0.02510774 | 6.42186 | 0.02486061 | 3.181103 | 0.05312271
Asiga DentaGuide | Rigid | NS | 2 | 1 | 5.913 | 0.1283264 | 16.3865 | 0.02551221 | 3.3104035 | 0.02551221 | 6.528485 | 0.02526111 | 3.23392 | 0.05281706
Asiga DentaGuide | Rigid | NS | 2 | 1 | 6.013 | 0.1304626 | 16.6729 | 0.02593691 | 3.36826275 | 0.02593691 | 6.64259 | 0.02568162 | 3.290442 | 0.05652254
Asiga DentaGuide | Rigid | NS | 2 | 1 | 6.113 | 0.1324972 | 16.94828 | 0.02634138 | 3.42389575 | 0.02634138 | 6.752304 | 0.02608212 | 3.34479 | 0.05434758
Asiga DentaGuide | Rigid | NS | 2 | 1 | 6.213 | 0.1346334 | 17.22934 | 0.02675597 | 3.480674 | 0.02676608 | 6.864277 | 0.02650264 | 3.400256 | 0.0554663
Asiga DentaGuide | Rigid | NS | 2 | 1 | 6.313 | 0.1367696 | 17.52225 | 0.02719078 | 3.539849 | 0.02719078 | 6.980977 | 0.02692315 | 3.458064 | 0.05780801
Asiga DentaGuide | Rigid | NS | 2 | 1 | 6.413 | 0.1389058 | 17.7886 | 0.02761548 | 3.593656 | 0.02761548 | 7.08709 | 0.02734367 | 3.510628 | 0.05256372
Asiga DentaGuide | Rigid | NS | 2 | 1 | 6.513 | 0.1411947 | 18.09865 | 0.02807051 | 3.65629375 | 0.02807051 | 7.210619 | 0.02779423 | 3.571818 | 0.06119053
Asiga DentaGuide | Rigid | NS | 2 | 1 | 6.613 | 0.1435343 | 18.41428 | 0.02852554 | 3.720057 | 0.02853565 | 7.336367 | 0.02825479 | 3.634108 | 0.06229005
Asiga DentaGuide | Rigid | NS | 2 | 1 | 6.713 | 0.1457723 | 18.72153 | 0.02898058 | 3.78212825 | 0.02898058 | 7.458779 | 0.02869533 | 3.694746 | 0.06063719
Asiga DentaGuide | Rigid | NS | 2 | 1 | 6.813 | 0.1479594 | 19.01443 | 0.02940528 | 3.8412995 | 0.02941539 | 7.575471 | 0.02912586 | 3.75255 | 0.05780425
Asiga DentaGuide | Rigid | NS | 2 | 1 | 6.913 | 0.1500956 | 19.30953 | 0.02982997 | 3.9009155 | 0.02984009 | 7.693041 | 0.02954638 | 3.810789 | 0.05823864
Asiga DentaGuide | Rigid | NS | 2 | 1 | 7.013 | 0.152181 | 19.58189 | 0.03025467 | 3.95593825 | 0.03025467 | 7.801551 | 0.02995689 | 3.86454 | 0.05375133
Asiga DentaGuide | Rigid | NS | 2 | 1 | 7.113 | 0.1542155 | 19.86048 | 0.03065914 | 4.01221875 | 0.03065914 | 7.912543 | 0.03035738 | 3.91952 | 0.05498034
Asiga DentaGuide | Rigid | NS | 2 | 1 | 7.213 | 0.1563517 | 20.13619 | 0.03108384 | 4.0679165 | 0.03108384 | 8.022385 | 0.0307779 | 3.973931 | 0.05441082
Asiga DentaGuide | Rigid | NS | 2 | 1 | 7.313 | 0.1584371 | 20.43316 | 0.03148832 | 4.127912 | 0.03149843 | 8.140703 | 0.0311884 | 4.03254 | 0.05860941
Asiga DentaGuide | Rigid | NS | 2 | 1 | 7.413 | 0.1606242 | 20.73813 | 0.03193324 | 4.18952125 | 0.03193324 | 8.262203 | 0.03161893 | 4.092726 | 0.06018586
Asiga DentaGuide | Rigid | NS | 2 | 1 | 7.513 | 0.162913 | 21.04501 | 0.03237816 | 4.2515165 | 0.03238827 | 8.384464 | 0.03206949 | 4.153289 | 0.06056266
Asiga DentaGuide | Rigid | NS | 2 | 1 | 7.613 | 0.1652527 | 21.36812 | 0.03285342 | 4.316792 | 0.03285342 | 8.513195 | 0.03253006 | 4.217056 | 0.0637675
Asiga DentaGuide | Rigid | NS | 2 | 1 | 7.713 | 0.1675415 | 21.69017 | 0.03329834 | 4.381852 | 0.03330845 | 8.641501 | 0.03298061 | 4.280613 | 0.06355671
Asiga DentaGuide | Rigid | NS | 2 | 1 | 7.813 | 0.1697286 | 21.98265 | 0.03373315 | 4.4409405 | 0.03374326 | 8.75803 | 0.03341114 | 4.338336 | 0.05772332
Asiga DentaGuide | Rigid | NS | 2 | 1 | 7.913 | 0.1718648 | 22.30006 | 0.03415785 | 4.5050625 | 0.03416796 | 8.884485 | 0.03383166 | 4.400977 | 0.0626405
Asiga DentaGuide | Rigid | NS | 2 | 1 | 8.013 | 0.1739502 | 22.57932 | 0.03457243 | 4.561478 | 0.03458255 | 8.995744 | 0.03424217 | 4.456089 | 0.05511247
Asiga DentaGuide | Rigid | NS | 2 | 1 | 8.113 | 0.1760356 | 22.85594 | 0.03498702 | 4.617361 | 0.03499713 | 9.105951 | 0.03465267 | 4.510681 | 0.0545915
Asiga DentaGuide | Rigid | NS | 2 | 1 | 8.213 | 0.1780701 | 23.13082 | 0.03539149 | 4.6728935 | 0.0354016 | 9.215467 | 0.03505316 | 4.564931 | 0.05424971
Asiga DentaGuide | Rigid | NS | 2 | 1 | 8.313 | 0.1801554 | 23.42217 | 0.03580608 | 4.7317515 | 0.03581619 | 9.331541 | 0.03546367 | 4.622428 | 0.05749784
Asiga DentaGuide | Rigid | NS | 2 | 1 | 8.413 | 0.1823425 | 23.73024 | 0.03624089 | 4.793988 | 0.036251 | 9.454279 | 0.0358942 | 4.683227 | 0.06079867
Asiga DentaGuide | Rigid | NS | 2 | 1 | 8.513 | 0.1844788 | 24.06237 | 0.0366757 | 4.8610845 | 0.0366757 | 9.586601 | 0.03631472 | 4.748774 | 0.06554646
Asiga DentaGuide | Rigid | NS | 2 | 1 | 8.613 | 0.1867167 | 24.38238 | 0.03712062 | 4.925734 | 0.03712062 | 9.714097 | 0.03675526 | 4.811929 | 0.06315582
Asiga DentaGuide | Rigid | NS | 2 | 1 | 8.713 | 0.1891073 | 24.71629 | 0.03758577 | 4.99319 | 0.03759588 | 9.847127 | 0.03722584 | 4.877827 | 0.06589729
Asiga DentaGuide | Rigid | NS | 2 | 1 | 8.813 | 0.1914469 | 25.04515 | 0.03806102 | 5.0596265 | 0.03806102 | 9.978148 | 0.03768641 | 4.942728 | 0.06490166
Asiga DentaGuide | Rigid | NS | 2 | 1 | 8.913 | 0.1935832 | 25.35475 | 0.03847561 | 5.1221715 | 0.03848572 | 10.10149 | 0.03810693 | 5.003829 | 0.06110019
Asiga DentaGuide | Rigid | NS | 2 | 1 | 9.013 | 0.1956685 | 25.6578 | 0.03890031 | 5.1833935 | 0.03890031 | 10.22223 | 0.03851743 | 5.063636 | 0.05980756
Asiga DentaGuide | Rigid | NS | 2 | 1 | 9.113 | 0.1978048 | 25.95131 | 0.03932501 | 5.24269 | 0.03932501 | 10.33917 | 0.03893795 | 5.121562 | 0.05792621
Asiga DentaGuide | Rigid | NS | 2 | 1 | 9.213 | 0.1998393 | 26.23751 | 0.03972948 | 5.3005065 | 0.03972948 | 10.45319 | 0.03933844 | 5.178043 | 0.05648076
Asiga DentaGuide | Rigid | NS | 2 | 1 | 9.313 | 0.2019246 | 26.52484 | 0.04014406 | 5.3585535 | 0.04014406 | 10.56767 | 0.03974895 | 5.234749 | 0.05670585
Asiga DentaGuide | Rigid | NS | 2 | 1 | 9.413 | 0.2040609 | 26.8206 | 0.04056877 | 5.418303 | 0.04056876 | 10.6855 | 0.04016946 | 5.293118 | 0.05836926
Asiga DentaGuide | Rigid | NS | 2 | 1 | 9.513 | 0.206248 | 27.13848 | 0.04100357 | 5.482521 | 0.04100357 | 10.81214 | 0.0406 | 5.355852 | 0.06273423
Asiga DentaGuide | Rigid | NS | 2 | 1 | 9.613 | 0.2084859 | 27.45952 | 0.0414485 | 5.547378 | 0.04144849 | 10.94005 | 0.04104054 | 5.419211 | 0.06335871
Asiga DentaGuide | Rigid | NS | 2 | 1 | 9.713 | 0.2108256 | 27.80898 | 0.04190353 | 5.617975 | 0.04191364 | 11.07927 | 0.0415011 | 5.488177 | 0.06896549
Asiga DentaGuide | Rigid | NS | 2 | 1 | 9.813 | 0.2130127 | 28.11871 | 0.04234845 | 5.6805475 | 0.04234845 | 11.20267 | 0.04193163 | 5.549304 | 0.06112691
Asiga DentaGuide | Rigid | NS | 2 | 1 | 9.913 | 0.2152506 | 28.44401 | 0.04279337 | 5.7462655 | 0.04279337 | 11.33228 | 0.04237218 | 5.613503 | 0.06419963
Asiga DentaGuide | Rigid | NS | 2 | 1 | 10.013 | 0.2174377 | 28.74412 | 0.04321807 | 5.8068925 | 0.04322818 | 11.45184 | 0.04280271 | 5.67273 | 0.05922637
Asiga DentaGuide | Rigid | NS | 2 | 1 | 10.113 | 0.2195231 | 29.03591 | 0.04363266 | 5.86584 | 0.04364277 | 11.56809 | 0.04321321 | 5.730315 | 0.05758555
Asiga DentaGuide | Rigid | NS | 2 | 1 | 10.213 | 0.2216085 | 29.32672 | 0.04405735 | 5.924589 | 0.04405735 | 11.68395 | 0.04362372 | 5.787707 | 0.05739169
Asiga DentaGuide | Rigid | NS | 2 | 1 | 10.313 | 0.223643 | 29.61268 | 0.04446183 | 5.9823605 | 0.04446183 | 11.79788 | 0.04402421 | 5.844144 | 0.05643671
Asiga DentaGuide | Rigid | NS | 2 | 1 | 10.413 | 0.2257284 | 29.91757 | 0.04487642 | 6.043953 | 0.04487641 | 11.91935 | 0.04443472 | 5.904313 | 0.06016968
Asiga DentaGuide | Rigid | NS | 2 | 1 | 10.513 | 0.2279155 | 30.23503 | 0.04531122 | 6.108086 | 0.04531122 | 12.04583 | 0.04486525 | 5.966964 | 0.06265104
Asiga DentaGuide | Rigid | NS | 2 | 1 | 10.613 | 0.2301025 | 30.54891 | 0.04573592 | 6.171496 | 0.04574603 | 12.17088 | 0.04529578 | 6.028909 | 0.06194525
Asiga DentaGuide | Rigid | NS | 2 | 1 | 10.713 | 0.2322896 | 30.86527 | 0.04618084 | 6.235409 | 0.04618084 | 12.29692 | 0.04572631 | 6.091346 | 0.0624361
Asiga DentaGuide | Rigid | NS | 2 | 1 | 10.813 | 0.2345785 | 31.2012 | 0.04663588 | 6.303272 | 0.04663588 | 12.43076 | 0.04617686 | 6.157641 | 0.06629516
Asiga DentaGuide | Rigid | NS | 2 | 1 | 10.913 | 0.2369181 | 31.55467 | 0.04710102 | 6.3746815 | 0.04710102 | 12.57158 | 0.04663743 | 6.2274 | 0.06975974
Asiga DentaGuide | Rigid | NS | 2 | 1 | 11.013 | 0.2391561 | 31.87605 | 0.04753583 | 6.4396065 | 0.04754594 | 12.69962 | 0.04707797 | 6.290825 | 0.06342496
Asiga DentaGuide | Rigid | NS | 2 | 1 | 11.113 | 0.2412415 | 32.17028 | 0.04796053 | 6.4990465 | 0.04796053 | 12.81684 | 0.04748848 | 6.348892 | 0.05806661
Asiga DentaGuide | Rigid | NS | 2 | 1 | 11.213 | 0.2433777 | 32.46579 | 0.04838523 | 6.5587455 | 0.04838523 | 12.93458 | 0.047909 | 6.407212 | 0.05831957
Asiga DentaGuide | Rigid | NS | 2 | 1 | 11.313 | 0.2454122 | 32.75975 | 0.0487897 | 6.6181315 | 0.0487897 | 13.05169 | 0.04830949 | 6.465226 | 0.05801392
Asiga DentaGuide | Rigid | NS | 2 | 1 | 11.413 | 0.2475484 | 33.05848 | 0.04920429 | 6.6784805 | 0.0492144 | 13.17071 | 0.04873 | 6.524181 | 0.05895497
Asiga DentaGuide | Rigid | NS | 2 | 1 | 11.513 | 0.2496338 | 33.35047 | 0.04961887 | 6.737469 | 0.04962899 | 13.28704 | 0.04914051 | 6.581806 | 0.05762545
Asiga DentaGuide | Rigid | NS | 2 | 1 | 11.613 | 0.2518209 | 33.66474 | 0.0500638 | 6.800957 | 0.0500638 | 13.41225 | 0.04957104 | 6.643827 | 0.06202129
Asiga DentaGuide | Rigid | NS | 2 | 1 | 11.713 | 0.254008 | 33.98126 | 0.0504986 | 6.8649005 | 0.05049861 | 13.53835 | 0.05000157 | 6.706293 | 0.06246622
Asiga DentaGuide | Rigid | NS | 2 | 1 | 11.813 | 0.2562459 | 34.31165 | 0.05094352 | 6.9316465 | 0.05094352 | 13.66998 | 0.05044211 | 6.771497 | 0.06520355
Asiga DentaGuide | Rigid | NS | 2 | 1 | 11.913 | 0.2585856 | 34.65622 | 0.05139856 | 7.0012565 | 0.05140867 | 13.80726 | 0.05090268 | 6.839499 | 0.06800186
Asiga DentaGuide | Rigid | NS | 2 | 1 | 12.013 | 0.2608744 | 34.99674 | 0.05185359 | 7.070049 | 0.0518637 | 13.94293 | 0.05135323 | 6.906702 | 0.06720309
Asiga DentaGuide | Rigid | NS | 2 | 1 | 12.113 | 0.2630615 | 35.31281 | 0.05229851 | 7.1339 | 0.05229851 | 14.06885 | 0.05178376 | 6.969078 | 0.06237588
Asiga DentaGuide | Rigid | NS | 2 | 1 | 12.213 | 0.2651978 | 35.62703 | 0.0527131 | 7.197379 | 0.05272321 | 14.19403 | 0.05220429 | 7.03109 | 0.06201225
Asiga DentaGuide | Rigid | NS | 2 | 1 | 12.313 | 0.2672831 | 35.93248 | 0.0531378 | 7.259087 | 0.0531378 | 14.31573 | 0.05261479 | 7.091372 | 0.06028223
Asiga DentaGuide | Rigid | NS | 2 | 1 | 12.413 | 0.2694194 | 36.22377 | 0.05355239 | 7.317934 | 0.0535625 | 14.43178 | 0.05303531 | 7.14886 | 0.05748768
Asiga DentaGuide | Rigid | NS | 2 | 1 | 12.513 | 0.2713522 | 36.49714 | 0.05394675 | 7.3731595 | 0.05394675 | 14.54069 | 0.05341578 | 7.202809 | 0.05394933
Asiga DentaGuide | Rigid | NS | 2 | 1 | 12.613 | 0.2734375 | 36.79682 | 0.05436133 | 7.4337015 | 0.05436133 | 14.66009 | 0.05382628 | 7.261952 | 0.05914318
Asiga DentaGuide | Rigid | NS | 2 | 1 | 12.713 | 0.2756246 | 37.11915 | 0.05479614 | 7.498818 | 0.05479614 | 14.78851 | 0.05425681 | 7.325565 | 0.06361204
Asiga DentaGuide | Rigid | NS | 2 | 1 | 12.813 | 0.2778626 | 37.42853 | 0.05523095 | 7.5613195 | 0.05524107 | 14.91177 | 0.05469736 | 7.386622 | 0.06105765
Asiga DentaGuide | Rigid | NS | 2 | 1 | 12.913 | 0.2801005 | 37.75929 | 0.05568599 | 7.628139 | 0.05568598 | 15.04354 | 0.05513789 | 7.451898 | 0.06527582
Asiga DentaGuide | Rigid | NS | 2 | 1 | 13.013 | 0.2824402 | 38.09636 | 0.05614102 | 7.696235 | 0.05615113 | 15.17783 | 0.05559846 | 7.518421 | 0.06652252
Asiga DentaGuide | Rigid | NS | 2 | 1 | 13.113 | 0.2845764 | 38.41417 | 0.05657583 | 7.7604375 | 0.05657583 | 15.30445 | 0.05601898 | 7.58114 | 0.06271917
Asiga DentaGuide | Rigid | NS | 2 | 1 | 13.213 | 0.2867635 | 38.72968 | 0.05701064 | 7.8241785 | 0.05701064 | 15.43015 | 0.05644951 | 7.643408 | 0.06226822
Asiga DentaGuide | Rigid | NS | 2 | 1 | 13.313 | 0.2889506 | 39.04711 | 0.05744545 | 7.8883055 | 0.05744545 | 15.55662 | 0.05688004 | 7.706053 | 0.06264539
Asiga DentaGuide | Rigid | NS | 2 | 1 | 13.413 | 0.2910868 | 39.35333 | 0.05786004 | 7.9501675 | 0.05787015 | 15.67862 | 0.05730056 | 7.766486 | 0.06043279
Asiga DentaGuide | Rigid | NS | 2 | 1 | 13.513 | 0.2931214 | 39.6418 | 0.05827462 | 8.008445 | 0.05827462 | 15.79355 | 0.05770105 | 7.823417 | 0.05693133
Asiga DentaGuide | Rigid | NS | 2 | 1 | 13.613 | 0.2952067 | 39.91858 | 0.0586791 | 8.06436 | 0.0586892 | 15.90382 | 0.05811156 | 7.878041 | 0.05462312
Asiga DentaGuide | Rigid | NS | 2 | 1 | 13.713 | 0.297343 | 40.24133 | 0.05911391 | 8.129562 | 0.05911391 | 16.0324 | 0.05853208 | 7.941736 | 0.06369561
Asiga DentaGuide | Rigid | NS | 2 | 1 | 13.813 | 0.29953 | 40.54647 | 0.05954872 | 8.1912055 | 0.05954872 | 16.15397 | 0.05896261 | 8.001955 | 0.06021899
Asiga DentaGuide | Rigid | NS | 2 | 1 | 13.913 | 0.301768 | 40.87902 | 0.05998353 | 8.258389 | 0.05999364 | 16.28646 | 0.05940315 | 8.067586 | 0.06563116
Asiga DentaGuide | Rigid | NS | 2 | 1 | 14.013 | 0.3040568 | 41.21449 | 0.06044867 | 8.3261585 | 0.06044867 | 16.42011 | 0.0598537 | 8.13379 | 0.06620407
Asiga DentaGuide | Rigid | NS | 2 | 1 | 14.113 | 0.3063965 | 41.56917 | 0.06090371 | 8.397812 | 0.06091381 | 16.56142 | 0.06031427 | 8.203788 | 0.06999764
Asiga DentaGuide | Rigid | NS | 2 | 1 | 14.213 | 0.3085836 | 41.8852 | 0.06134862 | 8.461656 | 0.06134862 | 16.68733 | 0.0607448 | 8.266157 | 0.0623691
Asiga DentaGuide | Rigid | NS | 2 | 1 | 14.313 | 0.3107198 | 42.18821 | 0.06177333 | 8.522871 | 0.06177333 | 16.80805 | 0.06116532 | 8.325958 | 0.05980041
Asiga DentaGuide | Rigid | NS | 2 | 1 | 14.413 | 0.312856 | 42.4958 | 0.06218791 | 8.585011 | 0.06219802 | 16.9306 | 0.06158584 | 8.386662 | 0.06070457
Asiga DentaGuide | Rigid | NS | 2 | 1 | 14.513 | 0.3148906 | 42.77026 | 0.0626025 | 8.640457 | 0.0626025 | 17.03995 | 0.06198633 | 8.440827 | 0.05416539
Asiga DentaGuide | Rigid | NS | 2 | 1 | 14.613 | 0.3169251 | 43.07213 | 0.06300697 | 8.701441 | 0.06300697 | 17.16021 | 0.06238682 | 8.500402 | 0.05957455
Asiga DentaGuide | Rigid | NS | 2 | 1 | 14.713 | 0.3190613 | 43.36071 | 0.06342155 | 8.759739 | 0.06343167 | 17.27518 | 0.06280734 | 8.557353 | 0.0569509
Asiga DentaGuide | Rigid | NS | 2 | 1 | 14.813 | 0.3211467 | 43.6619 | 0.06384625 | 8.820587 | 0.06384625 | 17.39518 | 0.06321785 | 8.616795 | 0.05944205
Asiga DentaGuide | Rigid | NS | 2 | 1 | 14.913 | 0.3233846 | 43.98874 | 0.06429118 | 8.886613 | 0.06429118 | 17.52539 | 0.06365839 | 8.681296 | 0.06450115
Asiga DentaGuide | Rigid | NS | 2 | 1 | 15.013 | 0.3256734 | 44.31811 | 0.06474621 | 8.953153 | 0.06474621 | 17.65662 | 0.06410894 | 8.746299 | 0.06500254
Asiga DentaGuide | Rigid | NS | 2 | 1 | 15.113 | 0.3279622 | 44.65463 | 0.06520125 | 9.021138 | 0.06520124 | 17.79069 | 0.0645595 | 8.812713 | 0.06641411
Asiga DentaGuide | Rigid | NS | 2 | 1 | 15.213 | 0.3303019 | 44.99397 | 0.06566638 | 9.08969 | 0.06566639 | 17.92588 | 0.06502007 | 8.879681 | 0.0669682
Asiga DentaGuide | Rigid | NS | 2 | 1 | 15.313 | 0.3324382 | 45.30837 | 0.06608097 | 9.153207 | 0.06609108 | 18.05114 | 0.06544058 | 8.94173 | 0.06204914
Asiga DentaGuide | Rigid | NS | 2 | 1 | 15.413 | 0.3345744 | 45.61908 | 0.06651579 | 9.215975 | 0.06651579 | 18.17493 | 0.0658611 | 9.003048 | 0.06131813
Asiga DentaGuide | Rigid | NS | 2 | 1 | 15.513 | 0.3366089 | 45.90491 | 0.06692026 | 9.273719 | 0.06692026 | 18.28881 | 0.0662616 | 9.059459 | 0.05641036
Asiga DentaGuide | Rigid | NS | 2 | 1 | 15.613 | 0.3387451 | 46.20089 | 0.06733485 | 9.333514 | 0.06734496 | 18.40673 | 0.06668211 | 9.117872 | 0.05841292
Asiga DentaGuide | Rigid | NS | 2 | 1 | 15.713 | 0.3407288 | 46.48204 | 0.06773932 | 9.390312 | 0.06773932 | 18.51874 | 0.06707259 | 9.173357 | 0.05548588
Asiga DentaGuide | Rigid | NS | 2 | 1 | 15.813 | 0.342865 | 46.7809 | 0.06816402 | 9.450687 | 0.06816402 | 18.63781 | 0.06749311 | 9.232338 | 0.05898056
Asiga DentaGuide | Rigid | NS | 2 | 1 | 15.913 | 0.3451538 | 47.10992 | 0.06860894 | 9.517156 | 0.06861905 | 18.76889 | 0.06794367 | 9.297271 | 0.06493252
Asiga DentaGuide | Rigid | NS | 2 | 1 | 16.013 | 0.34729 | 47.43382 | 0.06904375 | 9.582589 | 0.06904375 | 18.89793 | 0.06836418 | 9.361192 | 0.06392146
Asiga DentaGuide | Rigid | NS | 2 | 1 | 16.113 | 0.3495789 | 47.75544 | 0.06949878 | 9.647563 | 0.06949878 | 19.02607 | 0.06881474 | 9.424665 | 0.06347276
Asiga DentaGuide | Rigid | NS | 2 | 1 | 16.19 | 0.351359 | 48.01376 | 0.06985269 | 9.699749 | 0.06985269 | 19.12899 | 0.06916517 | 9.475646 | 0.05098088
Asiga DentaGuide | Rigid | NS | 2 | 2 | 0.112000003 | 0.000610352 | -0.014697117 | 0.000121827 | -0.003068292 | 0.0001218267 | -0.00595025 | 0.000120148 | -0.002900516 | -9.478546
Asiga DentaGuide | Rigid | NS | 2 | 2 | 0.211999997 | 0.001475016 | 0.000173132 | 0.000294414 | 3.61e-05 | 0.0002944144 | 7.009393e-05 | 0.0002903575 | 3.416807e-05 | 0.002934684
Asiga DentaGuide | Rigid | NS | 2 | 2 | 0.312000006 | 0.003306071 | 0.154675558 | 0.000659894 | 0.032291348 | 0.0006598944 | 0.06262168 | 0.0006508014 | 0.03052564 | 0.03049147
Asiga DentaGuide | Rigid | NS | 2 | 2 | 0.412 | 0.007324219 | 0.76900053 | 0.001451768 | 0.160542906 | 0.00146192 | 0.3113362 | 0.001441775 | 0.1517643 | 0.1212387
Asiga DentaGuide | Rigid | NS | 2 | 2 | 0.512000024 | 0.010579427 | 1.288178205 | 0.00210151 | 0.268930719 | 0.002111662 | 0.5215296 | 0.002082564 | 0.2542255 | 0.1024611
Asiga DentaGuide | Rigid | NS | 2 | 2 | 0.611999989 | 0.013122559 | 1.681657434 | 0.002619273 | 0.351076719 | 0.002619273 | 0.680833 | 0.002583181 | 0.3318797 | 0.07765419
Asiga DentaGuide | Rigid | NS | 2 | 2 | 0.712000012 | 0.015411377 | 2.009779453 | 0.003076123 | 0.419578188 | 0.003076123 | 0.8136759 | 0.003033736 | 0.3966354 | 0.06475577
Asiga DentaGuide | Rigid | NS | 2 | 2 | 0.811999977 | 0.017649334 | 2.331571579 | 0.003512669 | 0.486758156 | 0.003522821 | 0.9439561 | 0.003474278 | 0.460142 | 0.06350655
Asiga DentaGuide | Rigid | NS | 2 | 2 | 0.912 | 0.019683839 | 2.638759375 | 0.00392891 | 0.55088925 | 0.00392891 | 1.068324 | 0.003874771 | 0.5207663 | 0.06062434
Asiga DentaGuide | Rigid | NS | 2 | 2 | 1.011999965 | 0.021769207 | 2.940437794 | 0.004345151 | 0.613870125 | 0.004345151 | 1.190461 | 0.004285277 | 0.5803034 | 0.05953705
Asiga DentaGuide | Rigid | NS | 2 | 2 | 1.111999989 | 0.023854574 | 3.235918522 | 0.004761392 | 0.675557125 | 0.004761392 | 1.310088 | 0.004695782 | 0.6386173 | 0.05831392
Asiga DentaGuide | Rigid | NS | 2 | 2 | 1.212000012 | 0.026041667 | 3.545350552 | 0.005187785 | 0.740156688 | 0.005197938 | 1.435365 | 0.005126312 | 0.6996845 | 0.06106725
Asiga DentaGuide | Rigid | NS | 2 | 2 | 1.312000036 | 0.028279623 | 3.851825953 | 0.005644635 | 0.804139 | 0.005644635 | 1.559444 | 0.005566855 | 0.7601683 | 0.06048375
Asiga DentaGuide | Rigid | NS | 2 | 2 | 1.411999941 | 0.030619303 | 4.180891514 | 0.006101485 | 0.8728375 | 0.006111637 | 1.692669 | 0.006027422 | 0.8251103 | 0.06494198
Asiga DentaGuide | Rigid | NS | 2 | 2 | 1.511999965 | 0.032857261 | 4.515595913 | 0.006558335 | 0.942713125 | 0.006558336 | 1.828176 | 0.006467965 | 0.8911651 | 0.06605482
Asiga DentaGuide | Rigid | NS | 2 | 2 | 1.611999989 | 0.035146077 | 4.844382763 | 0.007015185 | 1.011353375 | 0.007015185 | 1.961289 | 0.006918519 | 0.9560521 | 0.06488698
Asiga DentaGuide | Rigid | NS | 2 | 2 | 1.712000012 | 0.037333171 | 5.145107269 | 0.007451731 | 1.074135125 | 0.007451731 | 2.083039 | 0.007349049 | 1.015401 | 0.0593488
Asiga DentaGuide | Rigid | NS | 2 | 2 | 1.812000036 | 0.039418541 | 5.410921574 | 0.00785782 | 1.12962875 | 0.007867972 | 2.190657 | 0.007759555 | 1.06786 | 0.05245917
Asiga DentaGuide | Rigid | NS | 2 | 2 | 1.911999941 | 0.041503907 | 5.696234703 | 0.008284213 | 1.189193 | 0.008284213 | 2.306168 | 0.00817006 | 1.124167 | 0.05630732
Asiga DentaGuide | Rigid | NS | 2 | 2 | 2.012000084 | 0.043589276 | 5.967563629 | 0.008700455 | 1.245837875 | 0.008700454 | 2.416018 | 0.008580566 | 1.177715 | 0.0535475
Asiga DentaGuide | Rigid | NS | 2 | 2 | 2.111999989 | 0.045674642 | 6.260390282 | 0.009116695 | 1.306970875 | 0.009116695 | 2.534571 | 0.008991071 | 1.235505 | 0.05779013
Asiga DentaGuide | Rigid | NS | 2 | 2 | 2.211999893 | 0.047861737 | 6.556481361 | 0.009543088 | 1.36878525 | 0.009553241 | 2.654446 | 0.009421602 | 1.293939 | 0.05843438
Asiga DentaGuide | Rigid | NS | 2 | 2 | 2.312000036 | 0.049997965 | 6.846889496 | 0.009969481 | 1.42941325 | 0.009979634 | 2.77202 | 0.009842119 | 1.351252 | 0.05731283
Asiga DentaGuide | Rigid | NS | 2 | 2 | 2.411999941 | 0.052235922 | 7.152154446 | 0.010426332 | 1.493142875 | 0.01042633 | 2.895609 | 0.01028266 | 1.411497 | 0.06024487
Asiga DentaGuide | Rigid | NS | 2 | 2 | 2.512000084 | 0.054524742 | 7.45266819 | 0.010883182 | 1.555880625 | 0.01088318 | 3.017275 | 0.01073322 | 1.470804 | 0.0593072
Asiga DentaGuide | Rigid | NS | 2 | 2 | 2.611999989 | 0.056864421 | 7.776625633 | 0.011350184 | 1.623512625 | 0.01135018 | 3.148431 | 0.01119378 | 1.534738 | 0.06393388
Asiga DentaGuide | Rigid | NS | 2 | 2 | 2.711999893 | 0.059153241 | 8.087742805 | 0.011796881 | 1.688464 | 0.01180703 | 3.27439 | 0.01164434 | 1.596138 | 0.06139982
Asiga DentaGuide | Rigid | NS | 2 | 2 | 2.812000036 | 0.061187748 | 8.359819412 | 0.012213123 | 1.745265 | 0.01221312 | 3.384542 | 0.01204483 | 1.649833 | 0.05369506
Asiga DentaGuide | Rigid | NS | 2 | 2 | 2.911999941 | 0.063323976 | 8.632261276 | 0.012639516 | 1.80214225 | 0.01263952 | 3.494843 | 0.01246535 | 1.7036 | 0.05376714
Asiga DentaGuide | Rigid | NS | 2 | 2 | 3.012000084 | 0.065358479 | 8.900461197 | 0.013035453 | 1.858133875 | 0.0130456 | 3.603426 | 0.01286584 | 1.75653 | 0.05292998
Asiga DentaGuide | Rigid | NS | 2 | 2 | 3.111999989 | 0.067443849 | 9.174778938 | 0.013461846 | 1.91540275 | 0.01346185 | 3.7144854 | 0.01327635 | 1.810667 | 0.05413735
Asiga DentaGuide | Rigid | NS | 2 | 2 | 3.211999893 | 0.069529218 | 9.441041946 | 0.013867934 | 1.97099 | 0.01387809 | 3.822284 | 0.01368685 | 1.863215 | 0.05254773
Asiga DentaGuide | Rigid | NS | 2 | 2 | 3.312000036 | 0.071665447 | 9.727200508 | 0.014294329 | 2.03073075 | 0.01430448 | 3.938138 | 0.01410737 | 1.919689 | 0.05647417
Asiga DentaGuide | Rigid | NS | 2 | 2 | 3.411999941 | 0.073852541 | 10.01951981 | 0.014730874 | 2.09175775 | 0.01474103 | 4.056486 | 0.0145379 | 1.977379 | 0.05769001
Asiga DentaGuide | Rigid | NS | 2 | 2 | 3.512000084 | 0.076090495 | 10.34070301 | 0.015187724 | 2.15881075 | 0.01518772 | 4.186519 | 0.01497844 | 2.040766 | 0.06338638
Asiga DentaGuide | Rigid | NS | 2 | 2 | 3.611999989 | 0.078379315 | 10.65660477 | 0.015644575 | 2.224761 | 0.01564457 | 4.314415 | 0.015429 | 2.10311 | 0.06234407
Asiga DentaGuide | Rigid | NS | 2 | 2 | 3.711999893 | 0.080668135 | 10.96822548 | 0.016101424 | 2.2898175 | 0.01610142 | 4.440577 | 0.01587955 | 2.164609 | 0.06149919
Asiga DentaGuide | Rigid | NS | 2 | 2 | 3.812000036 | 0.082906088 | 11.26075745 | 0.01653797 | 2.35088875 | 0.01654812 | 4.559011 | 0.0163201 | 2.222341 | 0.05773198
Asiga DentaGuide | Rigid | NS | 2 | 2 | 3.911999941 | 0.084940591 | 11.52722836 | 0.01695421 | 2.4065195 | 0.01695421 | 4.666894 | 0.01672059 | 2.27493 | 0.05258876
Asiga DentaGuide | Rigid | NS | 2 | 2 | 4.012000084 | 0.087076827 | 11.80562496 | 0.017380605 | 2.46463975 | 0.0173806 | 4.779605 | 0.01714111 | 2.329872 | 0.05494232
Asiga DentaGuide | Rigid | NS | 2 | 2 | 4.111999989 | 0.089162197 | 12.0872364 | 0.017796846 | 2.5234315 | 0.01779685 | 4.893618 | 0.01755161 | 2.385449 | 0.05557678
Asiga DentaGuide | Rigid | NS | 2 | 2 | 4.211999893 | 0.091247559 | 12.36147022 | 0.018202934 | 2.58068275 | 0.01821309 | 5.004644 | 0.01796212 | 2.43957 | 0.05412079
Asiga DentaGuide | Rigid | NS | 2 | 2 | 4.311999798 | 0.093383795 | 12.63682175 | 0.018629327 | 2.6381675 | 0.01863948 | 5.116122 | 0.01838264 | 2.493911 | 0.05434137
Asiga DentaGuide | Rigid | NS | 2 | 2 | 4.412000179 | 0.095570882 | 12.93817711 | 0.019065874 | 2.70108075 | 0.01907602 | 5.238128 | 0.01881317 | 2.553384 | 0.0594733
Asiga DentaGuide | Rigid | NS | 2 | 2 | 4.512000084 | 0.097757977 | 13.249053 | 0.01951257 | 2.76598175 | 0.01951257 | 5.363989 | 0.0192437 | 2.614737 | 0.0613522
Asiga DentaGuide | Rigid | NS | 2 | 2 | 4.611999989 | 0.100097655 | 13.57026291 | 0.019979572 | 2.83304025 | 0.01997957 | 5.494034 | 0.01970426 | 2.678128 | 0.06339165
Asiga DentaGuide | Rigid | NS | 2 | 2 | 4.711999893 | 0.102437341 | 13.89010811 | 0.020436423 | 2.89981375 | 0.02044658 | 5.623526 | 0.02016483 | 2.74125 | 0.06312232
Asiga DentaGuide | Rigid | NS | 2 | 2 | 4.811999798 | 0.104675295 | 14.18249321 | 0.020883121 | 2.9608545 | 0.02089327 | 5.7419 | 0.02060537 | 2.798953 | 0.05770299
Asiga DentaGuide | Rigid | NS | 2 | 2 | 4.912000179 | 0.106760664 | 14.47445393 | 0.021309514 | 3.02180675 | 0.02130951 | 5.860103 | 0.02101588 | 2.856573 | 0.05761924
Asiga DentaGuide | Rigid | NS | 2 | 2 | 5.012000084 | 0.108896893 | 14.75697327 | 0.021735907 | 3.08078775 | 0.02173591 | 5.974483 | 0.0214364 | 2.912329 | 0.05575596
Asiga DentaGuide | Rigid | NS | 2 | 2 | 5.111999989 | 0.110931396 | 15.02799416 | 0.022141995 | 3.13736825 | 0.022142 | 6.084208 | 0.02183689 | 2.965815 | 0.05348671
Asiga DentaGuide | Rigid | NS | 2 | 2 | 5.211999893 | 0.113016766 | 15.3127861 | 0.022558236 | 3.19682375 | 0.02255824 | 6.199509 | 0.02224739 | 3.02202 | 0.05620446
Asiga DentaGuide | Rigid | NS | 2 | 2 | 5.311999798 | 0.115051269 | 15.59594059 | 0.022964325 | 3.2559375 | 0.02296433 | 6.314146 | 0.02264789 | 3.077901 | 0.05588131
Asiga DentaGuide | Rigid | NS | 2 | 2 | 5.412000179 | 0.117238364 | 15.89574051 | 0.02339072 | 3.31852625 | 0.02340087 | 6.435522 | 0.02307842 | 3.137067 | 0.05916633
Asiga DentaGuide | Rigid | NS | 2 | 2 | 5.512000084 | 0.119425458 | 16.17647171 | 0.023827266 | 3.377134 | 0.02383742 | 6.549179 | 0.02350895 | 3.192471 | 0.05540306
Asiga DentaGuide | Rigid | NS | 2 | 2 | 5.611999989 | 0.121612553 | 16.4819088 | 0.024273962 | 3.4408995 | 0.02427396 | 6.672838 | 0.02393948 | 3.252749 | 0.06027884
Asiga DentaGuide | Rigid | NS | 2 | 2 | 5.711999893 | 0.123952239 | 16.80869675 | 0.024730811 | 3.5091225 | 0.02474097 | 6.80514 | 0.02440005 | 3.317242 | 0.06449249
Asiga DentaGuide | Rigid | NS | 2 | 2 | 5.811999798 | 0.126241051 | 17.14273643 | 0.025197815 | 3.5788595 | 0.02519781 | 6.940379 | 0.0248506 | 3.383166 | 0.06592364
Asiga DentaGuide | Rigid | NS | 2 | 2 | 5.912000179 | 0.128479005 | 17.43844986 | 0.025644513 | 3.640595 | 0.02564451 | 7.060101 | 0.02529114 | 3.441525 | 0.05835985
Asiga DentaGuide | Rigid | NS | 2 | 2 | 6.012000084 | 0.130615241 | 17.73345757 | 0.026070906 | 3.70218325 | 0.02607091 | 7.179537 | 0.02571166 | 3.499746 | 0.05822057
Asiga DentaGuide | Rigid | NS | 2 | 2 | 6.111999989 | 0.132700603 | 18.02222824 | 0.026476994 | 3.76246925 | 0.02648715 | 7.296449 | 0.02612217 | 3.556736 | 0.05698967
Asiga DentaGuide | Rigid | NS | 2 | 2 | 6.211999893 | 0.13478598 | 18.30527496 | 0.026903389 | 3.8215605 | 0.02690339 | 7.411042 | 0.02653267 | 3.612596 | 0.05586004
Asiga DentaGuide | Rigid | NS | 2 | 2 | 6.311999798 | 0.136871342 | 18.59131813 | 0.027319629 | 3.88127725 | 0.02731963 | 7.526849 | 0.02694318 | 3.669047 | 0.05645139
Asiga DentaGuide | Rigid | NS | 2 | 2 | 6.412000179 | 0.139007578 | 18.88324738 | 0.027746024 | 3.94222275 | 0.02774602 | 7.645039 | 0.0273637 | 3.72666 | 0.05761303
Asiga DentaGuide | Rigid | NS | 2 | 2 | 6.512000084 | 0.141194672 | 19.17068481 | 0.028172415 | 4.00223075 | 0.02818257 | 7.761411 | 0.02779423 | 3.783387 | 0.05672656
Asiga DentaGuide | Rigid | NS | 2 | 2 | 6.611999989 | 0.143330893 | 19.47321701 | 0.028608961 | 4.06538975 | 0.02860896 | 7.883894 | 0.02821474 | 3.843092 | 0.05970555
Asiga DentaGuide | Rigid | NS | 2 | 2 | 6.711999893 | 0.145619721 | 19.78640556 | 0.029065812 | 4.1307735 | 0.02906581 | 8.010691 | 0.0286653 | 3.904901 | 0.06180861
Asiga DentaGuide | Rigid | NS | 2 | 2 | 6.811999798 | 0.147959392 | 20.10863876 | 0.029522661 | 4.1980455 | 0.02953281 | 8.141149 | 0.02912586 | 3.968494 | 0.0635936
Asiga DentaGuide | Rigid | NS | 2 | 2 | 6.912000179 | 0.150197346 | 20.43588257 | 0.02997951 | 4.266364 | 0.02997951 | 8.273637 | 0.02956641 | 4.033077 | 0.06458245
Asiga DentaGuide | Rigid | NS | 2 | 2 | 7.012000084 | 0.152333581 | 20.72807312 | 0.030405905 | 4.327364 | 0.0304059 | 8.391932 | 0.02998693 | 4.090741 | 0.0576646
Asiga DentaGuide | Rigid | NS | 2 | 2 | 7.111999989 | 0.154520676 | 21.02438736 | 0.030832298 | 4.389225 | 0.03084245 | 8.511898 | 0.03041746 | 4.14922 | 0.05847842
Asiga DentaGuide | Rigid | NS | 2 | 2 | 7.211999893 | 0.156555179 | 21.30535507 | 0.03124854 | 4.447882 | 0.03124854 | 8.62565 | 0.03081795 | 4.20467 | 0.05544974
Asiga DentaGuide | Rigid | NS | 2 | 2 | 7.311999798 | 0.158589683 | 21.58441162 | 0.031654626 | 4.50614 | 0.03165463 | 8.738628 | 0.03121844 | 4.259742 | 0.05507257
Asiga DentaGuide | Rigid | NS | 2 | 2 | 7.412000179 | 0.160675059 | 21.8645401 | 0.032060716 | 4.564622 | 0.03207087 | 8.852041 | 0.03162895 | 4.315026 | 0.05528411
Asiga DentaGuide | Rigid | NS | 2 | 2 | 7.512000084 | 0.162760422 | 22.15149498 | 0.032487109 | 4.624529 | 0.03248711 | 8.968217 | 0.03203945 | 4.371658 | 0.05663132
Asiga DentaGuide | Rigid | NS | 2 | 2 | 7.611999989 | 0.164998375 | 22.44938469 | 0.032923657 | 4.686719 | 0.03293381 | 9.08882 | 0.03248 | 4.430447 | 0.05878934
Asiga DentaGuide | Rigid | NS | 2 | 2 | 7.711999893 | 0.16718547 | 22.74537086 | 0.033360202 | 4.7485115 | 0.03337035 | 9.208652 | 0.03291053 | 4.488861 | 0.05841367
Asiga DentaGuide | Rigid | NS | 2 | 2 | 7.811999798 | 0.169423423 | 23.08316612 | 0.033806898 | 4.8190325 | 0.03381705 | 9.345411 | 0.03335107 | 4.555525 | 0.06666481
Asiga DentaGuide | Rigid | NS | 2 | 2 | 7.912000179 | 0.171763109 | 23.41289902 | 0.034284055 | 4.8878705 | 0.03428405 | 9.478906 | 0.03381164 | 4.620599 | 0.06507368
Asiga DentaGuide | Rigid | NS | 2 | 2 | 8.012000084 | 0.174051922 | 23.73500252 | 0.034730751 | 4.9551155 | 0.0347409 | 9.609313 | 0.03426219 | 4.684167 | 0.063568
Asiga DentaGuide | Rigid | NS | 2 | 2 | 8.112000465 | 0.176137299 | 24.04959106 | 0.035157144 | 5.0207915 | 0.03515715 | 9.736677 | 0.0346727 | 4.746252 | 0.0620849
Asiga DentaGuide | Rigid | NS | 2 | 2 | 8.211999893 | 0.17827352 | 24.32175064 | 0.035583537 | 5.0776095 | 0.03558354 | 9.846863 | 0.03509321 | 4.799963 | 0.05371143
Asiga DentaGuide | Rigid | NS | 2 | 2 | 8.312000275 | 0.180409756 | 24.59087563 | 0.03600993 | 5.1337945 | 0.03600993 | 9.95582 | 0.03551373 | 4.853076 | 0.05311255
Asiga DentaGuide | Rigid | NS | 2 | 2 | 8.411999702 | 0.182495118 | 24.89196587 | 0.03641602 | 5.1966525 | 0.03642617 | 10.07772 | 0.03592424 | 4.912497 | 0.05942098
Asiga DentaGuide | Rigid | NS | 2 | 2 | 8.512000084 | 0.184631353 | 25.20182991 | 0.036842413 | 5.2613425 | 0.03685257 | 10.20317 | 0.03634475 | 4.973649 | 0.06115251
Asiga DentaGuide | Rigid | NS | 2 | 2 | 8.612000465 | 0.186716716 | 25.50295258 | 0.037268806 | 5.324207 | 0.03726881 | 10.32508 | 0.03675526 | 5.033077 | 0.05942738
Asiga DentaGuide | Rigid | NS | 2 | 2 | 8.711999893 | 0.18890381 | 25.82497025 | 0.037695199 | 5.3914345 | 0.03770535 | 10.45545 | 0.03718579 | 5.096628 | 0.06355106
Asiga DentaGuide | Rigid | NS | 2 | 2 | 8.812000275 | 0.191141764 | 26.13973236 | 0.03815205 | 5.4571465 | 0.03815205 | 10.58289 | 0.03762633 | 5.158747 | 0.06211916
Asiga DentaGuide | Rigid | NS | 2 | 2 | 8.911999702 | 0.19348145 | 26.4421463 | 0.038619053 | 5.520281 | 0.03861905 | 10.70532 | 0.0380869 | 5.218429 | 0.05968221
Asiga DentaGuide | Rigid | NS | 2 | 2 | 9.012000084 | 0.195821136 | 26.77562904 | 0.0390759 | 5.5899015 | 0.03908606 | 10.84034 | 0.03854747 | 5.284243 | 0.06581372
Asiga DentaGuide | Rigid | NS | 2 | 2 | 9.112000465 | 0.197957357 | 27.0976963 | 0.039512448 | 5.657139 | 0.03951245 | 10.97073 | 0.03896798 | 5.347804 | 0.06356085
Asiga DentaGuide | Rigid | NS | 2 | 2 | 9.211999893 | 0.200093593 | 27.38379478 | 0.039938841 | 5.7168675 | 0.03993884 | 11.08656 | 0.0393885 | 5.404266 | 0.05646231
Asiga DentaGuide | Rigid | NS | 2 | 2 | 9.312000275 | 0.202178955 | 27.66506004 | 0.040344931 | 5.7755865 | 0.04035508 | 11.20043 | 0.03979901 | 5.459775 | 0.05550846
Asiga DentaGuide | Rigid | NS | 2 | 2 | 9.411999702 | 0.204264332 | 27.98880196 | 0.040761173 | 5.8431735 | 0.04077132 | 11.3315 | 0.04020951 | 5.523666 | 0.06389135
Asiga DentaGuide | Rigid | NS | 2 | 2 | 9.512000084 | 0.206247976 | 28.27241516 | 0.041167259 | 5.902383 | 0.04116726 | 11.44632 | 0.0406 | 5.579638 | 0.05597183
Asiga DentaGuide | Rigid | NS | 2 | 2 | 9.612000465 | 0.208333338 | 28.55774689 | 0.041583501 | 5.9619515 | 0.0415835 | 11.56184 | 0.0410105 | 5.635949 | 0.05631099
Asiga DentaGuide | Rigid | NS | 2 | 2 | 9.711999893 | 0.210520433 | 28.82161903 | 0.042009894 | 6.0170395 | 0.04202005 | 11.66867 | 0.04144103 | 5.688025 | 0.05207588
Asiga DentaGuide | Rigid | NS | 2 | 2 | 9.812000275 | 0.212707528 | 29.12645149 | 0.042446442 | 6.080679 | 0.04245659 | 11.79209 | 0.04187156 | 5.748184 | 0.06015951
Asiga DentaGuide | Rigid | NS | 2 | 2 | 9.911999702 | 0.214945481 | 29.45127678 | 0.042903289 | 6.148492 | 0.04290329 | 11.92359 | 0.0423121 | 5.812289 | 0.06410515
Asiga DentaGuide | Rigid | NS | 2 | 2 | 10.01200008 | 0.217285167 | 29.79933357 | 0.043370292 | 6.221155 | 0.04337029 | 12.06451 | 0.04277267 | 5.880979 | 0.06868995
Asiga DentaGuide | Rigid | NS | 2 | 2 | 10.11200047 | 0.21957398 | 30.12599945 | 0.043816991 | 6.2893525 | 0.04382714 | 12.19676 | 0.04322322 | 5.945448 | 0.0644684
Asiga DentaGuide | Rigid | NS | 2 | 2 | 10.21199989 | 0.221761074 | 30.43761635 | 0.044253536 | 6.3544085 | 0.04426369 | 12.32292 | 0.04365375 | 6.006946 | 0.06149844
Asiga DentaGuide | Rigid | NS | 2 | 2 | 10.31200027 | 0.223846437 | 30.73895836 | 0.044679929 | 6.417319 | 0.04467993 | 12.44492 | 0.04406426 | 6.066417 | 0.05947066
Asiga DentaGuide | Rigid | NS | 2 | 2 | 10.4119997 | 0.225982672 | 31.0368309 | 0.04509617 | 6.4795055 | 0.04510632 | 12.56552 | 0.04448478 | 6.125203 | 0.05878595
Asiga DentaGuide | Rigid | NS | 2 | 2 | 10.51200008 | 0.227966317 | 31.30244827 | 0.04550226 | 6.534958 | 0.04550226 | 12.67306 | 0.04487526 | 6.177623 | 0.05242031
Asiga DentaGuide | Rigid | NS | 2 | 2 | 10.61200047 | 0.230102538 | 31.59010315 | 0.045918498 | 6.595011 | 0.04592865 | 12.78952 | 0.04529578 | 6.234392 | 0.05676947
Asiga DentaGuide | Rigid | NS | 2 | 2 | 10.71199989 | 0.232187915 | 31.90036011 | 0.046344895 | 6.659783 | 0.04634489 | 12.91513 | 0.04570628 | 6.295623 | 0.06123005
Asiga DentaGuide | Rigid | NS | 2 | 2 | 10.81200027 | 0.234375009 | 32.20606232 | 0.046781439 | 6.723604 | 0.04678144 | 13.03889 | 0.04613681 | 6.355954 | 0.06033116
Asiga DentaGuide | Rigid | NS | 2 | 2 | 10.9119997 | 0.236663822 | 32.50946045 | 0.047228135 | 6.7869435 | 0.04723829 | 13.16172 | 0.04658737 | 6.41583 | 0.05987644
Asiga DentaGuide | Rigid | NS | 2 | 2 | 11.01200008 | 0.238901775 | 32.84838104 | 0.047684986 | 6.8576995 | 0.04768499 | 13.29894 | 0.04702791 | 6.482717 | 0.0668869
Asiga DentaGuide | Rigid | NS | 2 | 2 | 11.11200047 | 0.241241461 | 33.18663788 | 0.048141837 | 6.928317 | 0.04815199 | 13.43589 | 0.04748848 | 6.549473 | 0.0667559
Asiga DentaGuide | Rigid | NS | 2 | 2 | 11.21199989 | 0.243479415 | 33.50239563 | 0.048598684 | 6.994237 | 0.04859869 | 13.56372 | 0.04792902 | 6.611789 | 0.06231565
Asiga DentaGuide | Rigid | NS | 2 | 2 | 11.31200027 | 0.24566651 | 33.79673004 | 0.049035233 | 7.055685 | 0.04903523 | 13.68289 | 0.04835955 | 6.669876 | 0.05808769
Asiga DentaGuide | Rigid | NS | 2 | 2 | 11.4119997 | 0.247802731 | 34.11285782 | 0.049451474 | 7.121682 | 0.04946162 | 13.81087 | 0.04878007 | 6.732265 | 0.06238867
Asiga DentaGuide | Rigid | NS | 2 | 2 | 11.51200008 | 0.249888108 | 34.39533615 | 0.049867712 | 7.1806545 | 0.04987787 | 13.92524 | 0.04919057 | 6.788013 | 0.05574786
Asiga DentaGuide | Rigid | NS | 2 | 2 | 11.61200047 | 0.251922611 | 34.68205643 | 0.050273798 | 7.240513 | 0.05028395 | 14.04132 | 0.04959107 | 6.844598 | 0.05658502
Asiga DentaGuide | Rigid | NS | 2 | 2 | 11.71199989 | 0.253957114 | 34.97237778 | 0.050690044 | 7.3011225 | 0.05069004 | 14.15886 | 0.04999156 | 6.901894 | 0.05729571
Asiga DentaGuide | Rigid | NS | 2 | 2 | 11.81200027 | 0.256093335 | 35.27362823 | 0.051116433 | 7.364014 | 0.05111643 | 14.28082 | 0.05041207 | 6.961346 | 0.05945259
Asiga DentaGuide | Rigid | NS | 2 | 2 | 11.9119997 | 0.25828043 | 35.57489395 | 0.05154283 | 7.426909 | 0.05155298 | 14.40279 | 0.0508426 | 7.020802 | 0.05945561
Asiga DentaGuide | Rigid | NS | 2 | 2 | 12.01200008 | 0.260467525 | 35.88874817 | 0.051989526 | 7.492432 | 0.05198953 | 14.52986 | 0.05127313 | 7.082742 | 0.06193998
Asiga DentaGuide | Rigid | NS | 2 | 2 | 12.11200047 | 0.262756366 | 36.20745468 | 0.05244638 | 7.5589675 | 0.05244638 | 14.65889 | 0.05172369 | 7.145639 | 0.06289759
Asiga DentaGuide | Rigid | NS | 2 | 2 | 12.21199989 | 0.265096023 | 36.53135681 | 0.052913379 | 7.626588 | 0.05291338 | 14.790023 | 0.05218426 | 7.209562 | 0.06392296
Asiga DentaGuide | Rigid | NS | 2 | 2 | 12.31200027 | 0.267333991 | 36.84859085 | 0.053349923 | 7.6928165 | 0.05336008 | 14.91846 | 0.0526248 | 7.272169 | 0.062607
Asiga DentaGuide | Rigid | NS | 2 | 2 | 12.4119997 | 0.269470213 | 37.15826416 | 0.05377632 | 7.7574665 | 0.05378647 | 15.04383 | 0.05304532 | 7.333284 | 0.06111487
Asiga DentaGuide | Rigid | NS | 2 | 2 | 12.51200008 | 0.271606463 | 37.46426773 | 0.054212868 | 7.8213505 | 0.05421287 | 15.16772 | 0.05346584 | 7.393675 | 0.06039063
Asiga DentaGuide | Rigid | NS | 2 | 2 | 12.61200047 | 0.27369181 | 37.73747253 | 0.054618955 | 7.878387 | 0.0546291 | 15.27833 | 0.05387634 | 7.447593 | 0.05391771
Asiga DentaGuide | Rigid | NS | 2 | 2 | 12.71199989 | 0.275726314 | 38.01830673 | 0.055035193 | 7.937016 | 0.05503519 | 15.39203 | 0.05427683 | 7.503016 | 0.05542339
Asiga DentaGuide | Rigid | NS | 2 | 2 | 12.81200027 | 0.27781169 | 38.30536652 | 0.055441283 | 7.996945 | 0.05545144 | 15.50825 | 0.05468734 | 7.559668 | 0.05665203
Asiga DentaGuide | Rigid | NS | 2 | 2 | 12.9119997 | 0.279998785 | 38.61531448 | 0.055877827 | 8.0616525 | 0.05588798 | 15.63373 | 0.05511787 | 7.620837 | 0.06116907
Asiga DentaGuide | Rigid | NS | 2 | 2 | 13.01200008 | 0.28218588 | 38.93824387 | 0.056324527 | 8.1290695 | 0.05632453 | 15.76447 | 0.0555484 | 7.684568 | 0.06373099
Asiga DentaGuide | Rigid | NS | 2 | 2 | 13.11200047 | 0.284525566 | 39.27610016 | 0.056781374 | 8.1996035 | 0.05679153 | 15.90126 | 0.05600897 | 7.751245 | 0.06667685
Asiga DentaGuide | Rigid | NS | 2 | 2 | 13.21199989 | 0.286763505 | 39.58580399 | 0.057228077 | 8.2642595 | 0.05723822 | 16.02664 | 0.05644951 | 7.812366 | 0.06112089
Asiga DentaGuide | Rigid | NS | 2 | 2 | 13.31200027 | 0.289001473 | 39.9157753 | 0.057684924 | 8.333147 | 0.05768492 | 16.16023 | 0.05689005 | 7.877486 | 0.06512073
Asiga DentaGuide | Rigid | NS | 2 | 2 | 13.4119997 | 0.291239441 | 40.21952438 | 0.058131624 | 8.39656 | 0.05813162 | 16.28321 | 0.0573306 | 7.937432 | 0.0599457
Asiga DentaGuide | Rigid | NS | 2 | 2 | 13.51200008 | 0.293324789 | 40.51408005 | 0.058537714 | 8.458054 | 0.05854786 | 16.40246 | 0.0577411 | 7.995564 | 0.05813136
Asiga DentaGuide | Rigid | NS | 2 | 2 | 13.61200047 | 0.295461039 | 40.82215881 | 0.058964103 | 8.522371 | 0.05897426 | 16.52719 | 0.05816162 | 8.056364 | 0.06080018
Asiga DentaGuide | Rigid | NS | 2 | 2 | 13.71199989 | 0.297495542 | 41.10552597 | 0.059380349 | 8.581529 | 0.05938035 | 16.64191 | 0.05856211 | 8.112287 | 0.05592328
Asiga DentaGuide | Rigid | NS | 2 | 2 | 13.81200027 | 0.299530046 | 41.38148117 | 0.059786435 | 8.63914 | 0.05978644 | 16.75364 | 0.05896261 | 8.166747 | 0.05446051
Asiga DentaGuide | Rigid | NS | 2 | 2 | 13.9119997 | 0.301666267 | 41.66870117 | 0.060212828 | 8.699103 | 0.06021283 | 16.86992 | 0.05938312 | 8.223431 | 0.05668365
Asiga DentaGuide | Rigid | NS | 2 | 2 | 14.01200008 | 0.303802488 | 41.96762085 | 0.06062907 | 8.761507 | 0.06063922 | 16.99094 | 0.05980364 | 8.282424 | 0.05899261
Asiga DentaGuide | Rigid | NS | 2 | 2 | 14.11200047 | 0.305989583 | 42.27966309 | 0.061065618 | 8.826652 | 0.06107577 | 17.11727 | 0.06023417 | 8.344006 | 0.06158238
Asiga DentaGuide | Rigid | NS | 2 | 2 | 14.21199989 | 0.308278424 | 42.60829926 | 0.061522465 | 8.895261 | 0.06153262 | 17.25032 | 0.06068473 | 8.408863 | 0.06485724
Asiga DentaGuide | Rigid | NS | 2 | 2 | 14.31200027 | 0.310567237 | 42.94191742 | 0.061989468 | 8.96491 | 0.06198947 | 17.38539 | 0.06113528 | 8.474704 | 0.06584045
Asiga DentaGuide | Rigid | NS | 2 | 2 | 14.4119997 | 0.312856049 | 43.26944733 | 0.062436163 | 9.033288 | 0.06244632 | 17.51799 | 0.06158584 | 8.539343 | 0.06463892
Asiga DentaGuide | Rigid | NS | 2 | 2 | 14.51200008 | 0.315043144 | 43.58065414 | 0.062882863 | 9.098258 | 0.06288286 | 17.64399 | 0.06201637 | 8.60076 | 0.06141751
Asiga DentaGuide | Rigid | NS | 2 | 2 | 14.61200047 | 0.317230239 | 43.88461685 | 0.063309252 | 9.161715 | 0.06331941 | 17.76705 | 0.0624469 | 8.660748 | 0.05998786
Asiga DentaGuide | Rigid | NS | 2 | 2 | 14.71199989 | 0.319264742 | 44.16363144 | 0.063725494 | 9.219965 | 0.0637255 | 17.88001 | 0.06284739 | 8.715812 | 0.05506429
Asiga DentaGuide | Rigid | NS | 2 | 2 | 14.81200027 | 0.321350119 | 44.44685364 | 0.064141743 | 9.279093 | 0.06414174 | 17.99468 | 0.0632579 | 8.771707 | 0.05589467
Asiga DentaGuide | Rigid | NS | 2 | 2 | 14.9119997 | 0.323384622 | 44.73108673 | 0.064547829 | 9.338431 | 0.06454783 | 18.10975 | 0.06365839 | 8.827801 | 0.05609417
Asiga DentaGuide | Rigid | NS | 2 | 2 | 15.01200008 | 0.32546997 | 45.01115417 | 0.064964063 | 9.396901 | 0.06496407 | 18.22314 | 0.06406889 | 8.883073 | 0.05527207
Asiga DentaGuide | Rigid | NS | 2 | 2 | 15.11200047 | 0.327707938 | 45.32315063 | 0.065410763 | 9.462036 | 0.06541077 | 18.34945 | 0.06450944 | 8.944647 | 0.06157335
Asiga DentaGuide | Rigid | NS | 2 | 2 | 15.21199989 | 0.32999675 | 45.64097214 | 0.065857463 | 9.528387 | 0.06586761 | 18.47813 | 0.06495999 | 9.00737 | 0.06272294
Asiga DentaGuide | Rigid | NS | 2 | 2 | 15.31200027 | 0.332336436 | 45.98311234 | 0.066324465 | 9.599815 | 0.06633462 | 18.61664 | 0.06542056 | 9.074892 | 0.0675223
Asiga DentaGuide | Rigid | NS | 2 | 2 | 15.4119997 | 0.334676122 | 46.32311249 | 0.066801623 | 9.670796 | 0.06680162 | 18.7543 | 0.06588113 | 9.141992 | 0.06709995
Asiga DentaGuide | Rigid | NS | 2 | 2 | 15.51200008 | 0.336863217 | 46.63714218 | 0.067238167 | 9.736355 | 0.06723817 | 18.88143 | 0.06631166 | 9.203966 | 0.06197461
Asiga DentaGuide | Rigid | NS | 2 | 2 | 15.61200047 | 0.338948565 | 46.91490936 | 0.067654401 | 9.794344 | 0.0676544 | 18.99389 | 0.06672216 | 9.258785 | 0.05481811
Asiga DentaGuide | Rigid | NS | 2 | 2 | 15.71199989 | 0.341033941 | 47.19391632 | 0.06807065 | 9.852592 | 0.06807065 | 19.10685 | 0.06713267 | 9.313847 | 0.05506278
Asiga DentaGuide | Rigid | NS | 2 | 2 | 15.81200027 | 0.343170163 | 47.48856735 | 0.068497039 | 9.914106 | 0.06849704 | 19.22614 | 0.06755318 | 9.371997 | 0.05815018
Asiga DentaGuide | Rigid | NS | 2 | 2 | 15.9119997 | 0.345204695 | 47.76753616 | 0.068903133 | 9.972346 | 0.06890313 | 19.33908 | 0.06795368 | 9.427053 | 0.05505525
Asiga DentaGuide | Rigid | NS | 2 | 2 | 16 | 0.347035733 | 48.03329086 | 0.069268607 | 10.027827 | 0.06926861 | 19.44668 | 0.06831412 | 9.4795 | 0.05244741
Asiga DentaGuide | Rigid | NS | 3 | 1 | 0.112999998 | 0.000559489 | -0.01308903 | 0.000111452 | -0.002755585 | 0.000111452 | -0.005320744 | 0.0001101356 | -0.002583156 | -9.482083
Asiga DentaGuide | Rigid | NS | 3 | 1 | 0.213 | 0.001525879 | 0.025193527 | 0.00030396 | 0.0053039 | 0.00030396 | 0.01024127 | 0.0003003699 | 0.004972011 | 0.007555166
Asiga DentaGuide | Rigid | NS | 3 | 1 | 0.312999994 | 0.003814697 | 0.27809307 | 0.000749768 | 0.05854591 | 0.0007598998 | 0.113046 | 0.0007509246 | 0.05488242 | 0.04991041
Asiga DentaGuide | Rigid | NS | 3 | 1 | 0.412999988 | 0.007832845 | 0.904035747 | 0.001560328 | 0.190323313 | 0.001560328 | 0.3674942 | 0.001541899 | 0.1784139 | 0.1235315
Asiga DentaGuide | Rigid | NS | 3 | 1 | 0.513000011 | 0.010782878 | 1.334923506 | 0.002137852 | 0.281036531 | 0.002147984 | 0.5426518 | 0.002122614 | 0.2634508 | 0.08503687
Asiga DentaGuide | Rigid | NS | 3 | 1 | 0.612999976 | 0.013224284 | 1.677488804 | 0.002624188 | 0.353155531 | 0.00263432 | 0.681906 | 0.002603206 | 0.331057 | 0.06760619
Asiga DentaGuide | Rigid | NS | 3 | 1 | 0.713 | 0.015360514 | 1.983268857 | 0.003049731 | 0.417530281 | 0.003059863 | 0.8062069 | 0.003023723 | 0.3914035 | 0.06034652
Asiga DentaGuide | Rigid | NS | 3 | 1 | 0.813000023 | 0.017547607 | 2.292757511 | 0.003485407 | 0.482685781 | 0.003495539 | 0.9320152 | 0.003454253 | 0.4524819 | 0.06107842
Asiga DentaGuide | Rigid | NS | 3 | 1 | 0.912999988 | 0.019582114 | 2.561273575 | 0.003900819 | 0.5392155 | 0.00390082 | 1.041168 | 0.003854747 | 0.5054743 | 0.05299237
Asiga DentaGuide | Rigid | NS | 3 | 1 | 1.013000011 | 0.021718344 | 2.842969656 | 0.004316231 | 0.598519938 | 0.004326363 | 1.155679 | 0.004275265 | 0.5610678 | 0.05559349
Asiga DentaGuide | Rigid | NS | 3 | 1 | 1.113000035 | 0.023854574 | 3.146655083 | 0.004741775 | 0.662453688 | 0.004751907 | 1.279128 | 0.004695782 | 0.6210009 | 0.05993314
Asiga DentaGuide | Rigid | NS | 3 | 1 | 1.213000059 | 0.025990805 | 3.470254421 | 0.005167319 | 0.730579875 | 0.005177451 | 1.410673 | 0.0051163 | 0.6848641 | 0.06386321
Asiga DentaGuide | Rigid | NS | 3 | 1 | 1.312999964 | 0.02822876 | 3.789534569 | 0.005623259 | 0.79779675 | 0.005623259 | 1.540461 | 0.005556843 | 0.7478749 | 0.0630108
Asiga DentaGuide | Rigid | NS | 3 | 1 | 1.412999988 | 0.030568441 | 4.074800014 | 0.006089331 | 0.857852625 | 0.006089331 | 1.656423 | 0.00601741 | 0.8041728 | 0.05629791
Asiga DentaGuide | Rigid | NS | 3 | 1 | 1.513000011 | 0.032908123 | 4.357620716 | 0.006555403 | 0.917393813 | 0.006555403 | 1.771391 | 0.006477977 | 0.8599883 | 0.05581543
Asiga DentaGuide | Rigid | NS | 3 | 1 | 1.613000035 | 0.035146077 | 4.637362957 | 0.006991079 | 0.976286938 | 0.007001211 | 1.885107 | 0.006918519 | 0.9151962 | 0.05520789
Asiga DentaGuide | Rigid | NS | 3 | 1 | 1.713000059 | 0.037282309 | 4.90583849 | 0.007416623 | 1.032808125 | 0.007426755 | 1.994243 | 0.007339037 | 0.9681805 | 0.05298437
Asiga DentaGuide | Rigid | NS | 3 | 1 | 1.812999964 | 0.039367678 | 5.182960987 | 0.007842167 | 1.091149625 | 0.007842167 | 2.106895 | 0.007749543 | 1.022871 | 0.05469088
Asiga DentaGuide | Rigid | NS | 3 | 1 | 1.912999988 | 0.041453044 | 5.471820354 | 0.008247446 | 1.151962125 | 0.008257578 | 2.224317 | 0.008160048 | 1.079879 | 0.05700718
Asiga DentaGuide | Rigid | NS | 3 | 1 | 2.013000011 | 0.043538414 | 5.759567261 | 0.008672991 | 1.2125405 | 0.008672991 | 2.341288 | 0.008570554 | 1.136666 | 0.05678763
Asiga DentaGuide | Rigid | NS | 3 | 1 | 2.112999916 | 0.045674642 | 6.036244392 | 0.009088403 | 1.27078825 | 0.009098534 | 2.453758 | 0.008991071 | 1.191269 | 0.05460298
Asiga DentaGuide | Rigid | NS | 3 | 1 | 2.213000059 | 0.047810874 | 6.325315475 | 0.009513946 | 1.331645375 | 0.009524078 | 2.571266 | 0.009411589 | 1.248318 | 0.05704896
Asiga DentaGuide | Rigid | NS | 3 | 1 | 2.312999964 | 0.050048828 | 6.61570549 | 0.009959754 | 1.392780125 | 0.009969886 | 2.689311 | 0.009852131 | 1.305627 | 0.05730926
Asiga DentaGuide | Rigid | NS | 3 | 1 | 2.413000107 | 0.052235922 | 6.888134003 | 0.010405562 | 1.4501335 | 0.01040556 | 2.800054 | 0.01028266 | 1.359392 | 0.05376451
Asiga DentaGuide | Rigid | NS | 3 | 1 | 2.513000011 | 0.054575605 | 7.182813168 | 0.010861502 | 1.51217125 | 0.01087163 | 2.919843 | 0.01074323 | 1.417548 | 0.05815573
Asiga DentaGuide | Rigid | NS | 3 | 1 | 2.612999916 | 0.056864421 | 7.490709782 | 0.011327574 | 1.5769915 | 0.01132757 | 3.045004 | 0.01119378 | 1.478312 | 0.0607642314
Asiga DentaGuide | Rigid | NS | 3 | 1 | 2.713000059 | 0.059051516 | 7.78494072 | 0.01176325 | 1.638934875 | 0.01176325 | 3.16461 | 0.01162431 | 1.536379 | 0.05806727
Asiga DentaGuide | Rigid | NS | 3 | 1 | 2.812999964 | 0.061238607 | 8.053133965 | 0.012188794 | 1.695396625 | 0.01219893 | 3.273632 | 0.01205484 | 1.589308 | 0.05292866
Asiga DentaGuide | Rigid | NS | 3 | 1 | 2.913000107 | 0.063273117 | 8.291326523 | 0.012604207 | 1.745542375 | 0.01260421 | 3.370458 | 0.01245534 | 1.636316 | 0.04700795
Asiga DentaGuide | Rigid | NS | 3 | 1 | 3.013000011 | 0.065358479 | 8.538583755 | 0.013019618 | 1.797596625 | 0.01301962 | 3.470969 | 0.01286584 | 1.685113 | 0.04879688
Asiga DentaGuide | Rigid | NS | 3 | 1 | 3.112999916 | 0.067342124 | 8.799852371 | 0.013414766 | 1.8526005 | 0.01341477 | 3.577176 | 0.01325632 | 1.736675 | 0.05156207
Asiga DentaGuide | Rigid | NS | 3 | 1 | 3.213000059 | 0.069478352 | 9.098392487 | 0.013840309 | 1.915451 | 0.01384031 | 3.698534 | 0.01367684 | 1.795592 | 0.0589177
Asiga DentaGuide | Rigid | NS | 3 | 1 | 3.312999964 | 0.071665447 | 9.425608635 | 0.014265854 | 1.984338625 | 0.01427599 | 3.831548 | 0.01410737 | 1.860169 | 0.06457699
Asiga DentaGuide | Rigid | NS | 3 | 1 | 3.413000107 | 0.073801675 | 9.734807968 | 0.014701528 | 2.04943325 | 0.01470153 | 3.957239 | 0.01452789 | 1.921191 | 0.06102133
Asiga DentaGuide | Rigid | NS | 3 | 1 | 3.513000011 | 0.076141361 | 10.05309105 | 0.01515747 | 2.11644025 | 0.0151676 | 4.086622 | 0.01498846 | 1.984005 | 0.06281403
Asiga DentaGuide | Rigid | NS | 3 | 1 | 3.612999916 | 0.078430181 | 10.37155724 | 0.015623542 | 2.18348575 | 0.01562354 | 4.21608 | 0.01543901 | 2.046855 | 0.06285017
Asiga DentaGuide | Rigid | NS | 3 | 1 | 3.713000059 | 0.080668135 | 10.66735268 | 0.016069349 | 2.2457585 | 0.01606935 | 4.336322 | 0.01587955 | 2.105231 | 0.05837603
Asiga DentaGuide | Rigid | NS | 3 | 1 | 3.812999964 | 0.082855229 | 10.95595837 | 0.016494893 | 2.3065175 | 0.01650503 | 4.453642 | 0.01631008 | 2.162188 | 0.05695712
Asiga DentaGuide | Rigid | NS | 3 | 1 | 3.913000107 | 0.084991458 | 11.21728325 | 0.016920436 | 2.36153325 | 0.01693057 | 4.559871 | 0.0167306 | 2.213761 | 0.05157317
Asiga DentaGuide | Rigid | NS | 3 | 1 | 4.013000011 | 0.087025961 | 11.48090458 | 0.017325718 | 2.4170325 | 0.01733585 | 4.667034 | 0.01713109 | 2.265788 | 0.05202638
Asiga DentaGuide | Rigid | NS | 3 | 1 | 4.112999916 | 0.089162197 | 11.75297737 | 0.017751262 | 2.474311 | 0.01776139 | 4.777633 | 0.01755161 | 2.319482 | 0.0536943
Asiga DentaGuide | Rigid | NS | 3 | 1 | 4.212999821 | 0.0911967 | 12.04382896 | 0.018166672 | 2.535543 | 0.01816667 | 4.895865 | 0.01795211 | 2.376882 | 0.05740035
Asiga DentaGuide | Rigid | NS | 3 | 1 | 4.313000202 | 0.093383795 | 12.33923531 | 0.018602349 | 2.59773375 | 0.01860235 | 5.015949 | 0.01838264 | 2.435182 | 0.05829924
Asiga DentaGuide | Rigid | NS | 3 | 1 | 4.413000107 | 0.095621748 | 12.64451694 | 0.019038023 | 2.6620035 | 0.01904816 | 5.140048 | 0.01882318 | 2.49543 | 0.06024816
Asiga DentaGuide | Rigid | NS | 3 | 1 | 4.513000011 | 0.097808843 | 12.95945644 | 0.019483833 | 2.7283065 | 0.01948383 | 5.268072 | 0.01925371 | 2.557584 | 0.06215416
Asiga DentaGuide | Rigid | NS | 3 | 1 | 4.612999916 | 0.100097655 | 13.27372932 | 0.019939773 | 2.79446925 | 0.01993977 | 5.395825 | 0.01970426 | 2.619606 | 0.0620226
Asiga DentaGuide | Rigid | NS | 3 | 1 | 4.712999821 | 0.102386475 | 13.58915901 | 0.02038558 | 2.8608755 | 0.02039571 | 5.524048 | 0.02015482 | 2.681857 | 0.0622509
Asiga DentaGuide | Rigid | NS | 3 | 1 | 4.813000202 | 0.104624436 | 13.89232063 | 0.020831387 | 2.924699 | 0.02084152 | 5.647285 | 0.02059536 | 2.741687 | 0.05982977
Asiga DentaGuide | Rigid | NS | 3 | 1 | 4.913000107 | 0.106709798 | 14.17635155 | 0.021256931 | 2.984495 | 0.02125693 | 5.762745 | 0.02100587 | 2.797741 | 0.05605427
Asiga DentaGuide | Rigid | NS | 3 | 1 | 5.013000011 | 0.108846034 | 14.4677515 | 0.021672344 | 3.0458425 | 0.02168248 | 5.8812 | 0.02142638 | 2.85525 | 0.05750857
Asiga DentaGuide | Rigid | NS | 3 | 1 | 5.112999916 | 0.110982262 | 14.7507925 | 0.022097887 | 3.10543 | 0.02210802 | 5.996257 | 0.0218469 | 2.911109 | 0.05585891
Asiga DentaGuide | Rigid | NS | 3 | 1 | 5.212999821 | 0.112965907 | 15.03552818 | 0.022493036 | 3.16537425 | 0.02250317 | 6.112003 | 0.02223738 | 2.967302 | 0.05619336
Asiga DentaGuide | Rigid | NS | 3 | 1 | 5.313000202 | 0.115102135 | 15.31985569 | 0.02291858 | 3.22523275 | 0.02292871 | 6.227584 | 0.0226579 | 3.023415 | 0.0561128
Asiga DentaGuide | Rigid | NS | 3 | 1 | 5.413000107 | 0.117187505 | 15.61718369 | 0.023344124 | 3.28782825 | 0.02334412 | 6.348449 | 0.02306841 | 3.082094 | 0.05867849
Asiga DentaGuide | Rigid | NS | 3 | 1 | 5.513000011 | 0.119374599 | 15.92146587 | 0.0237798 | 3.3518875 | 0.0237798 | 6.472141 | 0.02349894 | 3.142144 | 0.06005091
Asiga DentaGuide | Rigid | NS | 3 | 1 | 5.612999916 | 0.121663412 | 16.23201752 | 0.02423574 | 3.41726675 | 0.02423574 | 6.598381 | 0.02394949 | 3.203433 | 0.06128821
Asiga DentaGuide | Rigid | NS | 3 | 1 | 5.712999821 | 0.124003098 | 16.56002426 | 0.02469168 | 3.486321 | 0.02470181 | 6.731717 | 0.02441006 | 3.268166 | 0.06473302
Asiga DentaGuide | Rigid | NS | 3 | 1 | 5.813000202 | 0.126241051 | 16.88105774 | 0.025137488 | 3.553907 | 0.02514762 | 6.862219 | 0.0248506 | 3.331523 | 0.06335683
Asiga DentaGuide | Rigid | NS | 3 | 1 | 5.913000107 | 0.128428146 | 17.19247627 | 0.025583295 | 3.61946875 | 0.0255833 | 6.988811 | 0.02528113 | 3.392982 | 0.06145929
Asiga DentaGuide | Rigid | NS | 3 | 1 | 6.013000011 | 0.130615241 | 17.48932266 | 0.026018972 | 3.68196275 | 0.02601897 | 7.109481 | 0.02571166 | 3.451565 | 0.05858344
Asiga DentaGuide | Rigid | NS | 3 | 1 | 6.112999916 | 0.132649744 | 17.78948402 | 0.026424251 | 3.7451545 | 0.02642425 | 7.231498 | 0.02611215 | 3.510803 | 0.05923766
Asiga DentaGuide | Rigid | NS | 3 | 1 | 6.212999821 | 0.13478598 | 18.08484459 | 0.026849797 | 3.80733575 | 0.0268498 | 7.351563 | 0.02653267 | 3.569093 | 0.05829021
Asiga DentaGuide | Rigid | NS | 3 | 1 | 6.313000202 | 0.136871342 | 18.37106133 | 0.027265208 | 3.86759175 | 0.02726521 | 7.467911 | 0.02694318 | 3.625579 | 0.05648565
Asiga DentaGuide | Rigid | NS | 3 | 1 | 6.413000107 | 0.138956704 | 18.66315842 | 0.027680619 | 3.929086 | 0.02768062 | 7.58665 | 0.02735368 | 3.683225 | 0.05764615
Asiga DentaGuide | Rigid | NS | 3 | 1 | 6.513000011 | 0.141194672 | 18.98323631 | 0.028126428 | 3.99647075 | 0.02812643 | 7.716763 | 0.02779423 | 3.746393 | 0.06316824
Asiga DentaGuide | Rigid | NS | 3 | 1 | 6.612999916 | 0.143381752 | 19.28303528 | 0.028551972 | 4.05958625 | 0.0285621 | 7.838632 | 0.02822475 | 3.805559 | 0.05916614
Asiga DentaGuide | Rigid | NS | 3 | 1 | 6.712999821 | 0.145619721 | 19.59061241 | 0.029007912 | 4.1243395 | 0.02900791 | 7.963664 | 0.0286653 | 3.86626 | 0.06070118
Asiga DentaGuide | Rigid | NS | 3 | 1 | 6.813000202 | 0.147908533 | 19.93032837 | 0.029463852 | 4.1958585 | 0.02946385 | 8.1017595 | 0.02911585 | 3.933304 | 0.06704387
Asiga DentaGuide | Rigid | NS | 3 | 1 | 6.913000107 | 0.150197346 | 20.26972961 | 0.029909659 | 4.2673115 | 0.02991979 | 8.239727 | 0.02956641 | 4.000286 | 0.06698175
Asiga DentaGuide | Rigid | NS | 3 | 1 | 7.013000011 | 0.152282722 | 20.55112076 | 0.030335203 | 4.3265515 | 0.0303352 | 8.354114 | 0.02997691 | 4.055819 | 0.05553331
Asiga DentaGuide | Rigid | NS | 3 | 1 | 7.112999916 | 0.154418944 | 20.86168098 | 0.030760746 | 4.391933 | 0.03076075 | 8.480358 | 0.03039743 | 4.117109 | 0.0612899
Asiga DentaGuide | Rigid | NS | 3 | 1 | 7.212999821 | 0.156555179 | 21.15299606 | 0.031176159 | 4.4532625 | 0.03118629 | 8.598779 | 0.03081795 | 4.174601 | 0.05749182
Asiga DentaGuide | Rigid | NS | 3 | 1 | 7.313000202 | 0.158538824 | 21.44592857 | 0.031581439 | 4.5149325 | 0.03158144 | 8.717857 | 0.03120843 | 4.232412 | 0.05781102
Asiga DentaGuide | Rigid | NS | 3 | 1 | 7.413000107 | 0.160675059 | 21.74415588 | 0.03199685 | 4.577717 | 0.03200698 | 8.839088 | 0.03162895 | 4.291268 | 0.05885597
Asiga DentaGuide | Rigid | NS | 3 | 1 | 7.513000011 | 0.162709563 | 22.02244377 | 0.032412264 | 4.636304 | 0.03241226 | 8.952213 | 0.03202944 | 4.346189 | 0.05492087
Asiga DentaGuide | Rigid | NS | 3 | 1 | 7.612999916 | 0.164947516 | 22.32848358 | 0.032847941 | 4.7007335 | 0.03285807 | 9.076619 | 0.03246998 | 4.406587 | 0.06039779
Asiga DentaGuide | Rigid | NS | 3 | 1 | 7.712999821 | 0.16718547 | 22.63995171 | 0.033303879 | 4.7663055 | 0.03330388 | 9.203232 | 0.03291053 | 4.468056 | 0.06146908
Asiga DentaGuide | Rigid | NS | 3 | 1 | 7.813000202 | 0.169474282 | 22.98387527 | 0.033749685 | 4.8387105 | 0.03375982 | 9.343039 | 0.03336108 | 4.53593 | 0.06787425
Asiga DentaGuide | Rigid | NS | 3 | 1 | 7.913000107 | 0.171763109 | 23.34123993 | 0.034205627 | 4.913945 | 0.03421576 | 9.488309 | 0.03381164 | 4.606457 | 0.07052688
Asiga DentaGuide | Rigid | NS | 3 | 1 | 8.012999535 | 0.174001063 | 23.67227173 | 0.034661565 | 4.983636 | 0.03466157 | 9.622875 | 0.03425218 | 4.671787 | 0.06533002
Asiga DentaGuide | Rigid | NS | 3 | 1 | 8.112999916 | 0.176239017 | 23.99837494 | 0.035097241 | 5.0522895 | 0.03510737 | 9.755437 | 0.03469272 | 4.736144 | 0.06435735
Asiga DentaGuide | Rigid | NS | 3 | 1 | 8.213000298 | 0.178324393 | 24.29740334 | 0.035512652 | 5.115243 | 0.03552279 | 9.876993 | 0.03510323 | 4.795158 | 0.05901407
Asiga DentaGuide | Rigid | NS | 3 | 1 | 8.312999725 | 0.180358897 | 24.59240723 | 0.035928067 | 5.177349 | 0.03592807 | 9.996914 | 0.03550372 | 4.853378 | 0.05821982
Asiga DentaGuide | Rigid | NS | 3 | 1 | 8.413000107 | 0.182444259 | 24.87216187 | 0.036343478 | 5.2362445 | 0.03634348 | 10.11063 | 0.03591422 | 4.908589 | 0.05521034
Asiga DentaGuide | Rigid | NS | 3 | 1 | 8.512999535 | 0.184529621 | 25.15198135 | 0.036758889 | 5.295154 | 0.03675889 | 10.22438 | 0.03632473 | 4.963812 | 0.05522313
Asiga DentaGuide | Rigid | NS | 3 | 1 | 8.612999916 | 0.186716716 | 25.46908379 | 0.037194565 | 5.3619125 | 0.03719456 | 10.35329 | 0.03675526 | 5.026393 | 0.06258103
Asiga DentaGuide | Rigid | NS | 3 | 1 | 8.713000298 | 0.18890381 | 25.79006386 | 0.037620109 | 5.429487 | 0.03763024 | 10.48377 | 0.03718579 | 5.089739 | 0.06334629
Asiga DentaGuide | Rigid | NS | 3 | 1 | 8.812999725 | 0.191141764 | 26.12904549 | 0.038065918 | 5.5008515 | 0.03807605 | 10.62156 | 0.03762633 | 5.156638 | 0.06689894
Asiga DentaGuide | Rigid | NS | 3 | 1 | 8.913000107 | 0.193430591 | 26.47835922 | 0.038531989 | 5.5743915 | 0.03853199 | 10.76356 | 0.03807689 | 5.225576 | 0.06893801
Asiga DentaGuide | Rigid | NS | 3 | 1 | 9.012999535 | 0.195719404 | 26.81649017 | 0.038987927 | 5.645577 | 0.03898793 | 10.90101 | 0.03852744 | 5.292307 | 0.06673106
Asiga DentaGuide | Rigid | NS | 3 | 1 | 9.112999916 | 0.197906498 | 27.13286972 | 0.039423604 | 5.712183 | 0.03942361 | 11.02962 | 0.03895797 | 5.354745 | 0.06243836
Asiga DentaGuide | Rigid | NS | 3 | 1 | 9.213000298 | 0.19999186 | 27.4212532 | 0.039839014 | 5.7728955 | 0.03983902 | 11.14685 | 0.03936848 | 5.411659 | 0.05691326
Asiga DentaGuide | Rigid | NS | 3 | 1 | 9.312999725 | 0.202178955 | 27.72130966 | 0.040274691 | 5.836065 | 0.04027469 | 11.26883 | 0.03979901 | 5.470876 | 0.05921696
Asiga DentaGuide | Rigid | NS | 3 | 1 | 9.413000107 | 0.204315191 | 28.03752708 | 0.040700238 | 5.9026375 | 0.04070024 | 11.39737 | 0.04021953 | 5.533282 | 0.06240637
Asiga DentaGuide | Rigid | NS | 3 | 1 | 9.512999535 | 0.206349694 | 28.33564377 | 0.041095387 | 5.9653985 | 0.04110552 | 11.51855 | 0.04062002 | 5.592116 | 0.05883414
Asiga DentaGuide | Rigid | NS | 3 | 1 | 9.612999916 | 0.208333338 | 28.62389946 | 0.041500665 | 6.026084 | 0.04150066 | 11.63573 | 0.0410105 | 5.649004 | 0.05688804
Asiga DentaGuide | Rigid | NS | 3 | 1 | 9.713000298 | 0.210520433 | 28.94471359 | 0.041936342 | 6.093624 | 0.04193634 | 11.76614 | 0.04144103 | 5.712318 | 0.06331354
Asiga DentaGuide | Rigid | NS | 3 | 1 | 9.812999725 | 0.212707528 | 29.25608826 | 0.042372018 | 6.1591765 | 0.04237202 | 11.89272 | 0.04187156 | 5.773768 | 0.06145064
Asiga DentaGuide | Rigid | NS | 3 | 1 | 9.913000107 | 0.214945481 | 29.58328438 | 0.042817824 | 6.22806 | 0.04281782 | 12.02573 | 0.0423121 | 5.838341 | 0.06457304
Asiga DentaGuide | Rigid | NS | 3 | 1 | 10.01299953 | 0.217285167 | 29.93915558 | 0.043273762 | 6.30298 | 0.0432839 | 12.17039 | 0.04277267 | 5.908574 | 0.07023215
Asiga DentaGuide | Rigid | NS | 3 | 1 | 10.11299992 | 0.219523121 | 30.27437401 | 0.043729704 | 6.3735525 | 0.04372971 | 12.30666 | 0.04321321 | 5.97473 | 0.06615627
Asiga DentaGuide | Rigid | NS | 3 | 1 | 10.2130003 | 0.221761074 | 30.5969696 | 0.044175513 | 6.4414675 | 0.04417551 | 12.43779 | 0.04365375 | 6.038395 | 0.06366511
Asiga DentaGuide | Rigid | NS | 3 | 1 | 10.31299973 | 0.223846437 | 30.90017891 | 0.044590924 | 6.505301 | 0.04459092 | 12.56105 | 0.04406426 | 6.098234 | 0.05983918
Asiga DentaGuide | Rigid | NS | 3 | 1 | 10.41300011 | 0.225931813 | 31.21270752 | 0.045006339 | 6.5710965 | 0.04500634 | 12.68809 | 0.04447477 | 6.159912 | 0.06167837
Asiga DentaGuide | Rigid | NS | 3 | 1 | 10.51299953 | 0.228017176 | 31.50149918 | 0.045411617 | 6.6318945 | 0.04542175 | 12.80549 | 0.04488527 | 6.216906 | 0.05699382
Asiga DentaGuide | Rigid | NS | 3 | 1 | 10.61299992 | 0.230102538 | 31.79143715 | 0.045827027 | 6.692934 | 0.04583716 | 12.92335 | 0.04529578 | 6.274126 | 0.05722004
Asiga DentaGuide | Rigid | NS | 3 | 1 | 10.7130003 | 0.232289633 | 32.11061859 | 0.046262704 | 6.76013 | 0.04627284 | 13.0531 | 0.04572631 | 6.337118 | 0.06299132
Asiga DentaGuide | Rigid | NS | 3 | 1 | 10.81299973 | 0.234375009 | 32.42103195 | 0.046688247 | 6.8254805 | 0.04668825 | 13.17928 | 0.04613681 | 6.398379 | 0.06126092
Asiga DentaGuide | Rigid | NS | 3 | 1 | 10.91300011 | 0.236663822 | 32.75703049 | 0.047134057 | 6.896217 | 0.04714419 | 13.31587 | 0.04658737 | 6.464689 | 0.06631022
Asiga DentaGuide | Rigid | NS | 3 | 1 | 11.01299953 | 0.238952649 | 33.09724426 | 0.047589995 | 6.967841 | 0.04760013 | 13.45416 | 0.04703792 | 6.531831 | 0.06714211
Asiga DentaGuide | Rigid | NS | 3 | 1 | 11.11299992 | 0.241241461 | 33.444561 | 0.04805607 | 7.04096 | 0.04805607 | 13.59535 | 0.04748848 | 6.600375 | 0.0685439
Asiga DentaGuide | Rigid | NS | 3 | 1 | 11.2130003 | 0.243479415 | 33.77041626 | 0.048491742 | 7.1095615 | 0.04850188 | 13.72781 | 0.04792902 | 6.664683 | 0.06430842
Asiga DentaGuide | Rigid | NS | 3 | 1 | 11.31299973 | 0.245615636 | 34.08007431 | 0.048927419 | 7.1747525 | 0.04892742 | 13.85369 | 0.04834953 | 6.725795 | 0.06111186
Asiga DentaGuide | Rigid | NS | 3 | 1 | 11.41300011 | 0.247802731 | 34.41594315 | 0.049363095 | 7.2454615 | 0.04936309 | 13.99022 | 0.04878007 | 6.79208 | 0.06628463
Asiga DentaGuide | Rigid | NS | 3 | 1 | 11.51299953 | 0.249837234 | 34.7269516 | 0.049768373 | 7.310937 | 0.04976837 | 14.11665 | 0.04918056 | 6.853458 | 0.06137836
Asiga DentaGuide | Rigid | NS | 3 | 1 | 11.61299992 | 0.251922611 | 35.02240372 | 0.050183788 | 7.3731375 | 0.05018379 | 14.23675 | 0.04959107 | 6.911766 | 0.05830828
Asiga DentaGuide | Rigid | NS | 3 | 1 | 11.7130003 | 0.254007988 | 35.30015564 | 0.050589066 | 7.4316115 | 0.0505992 | 14.34966 | 0.05000157 | 6.966581 | 0.05481509
Asiga DentaGuide | Rigid | NS | 3 | 1 | 11.81299973 | 0.256093335 | 35.59534454 | 0.05101461 | 7.4937565 | 0.05101461 | 14.46965 | 0.05041207 | 7.024838 | 0.05825633
Asiga DentaGuide | Rigid | NS | 3 | 1 | 11.91300011 | 0.25828043 | 35.91415787 | 0.051450286 | 7.5608755 | 0.05145028 | 14.59925 | 0.0508426 | 7.087756 | 0.06291867
Asiga DentaGuide | Rigid | NS | 3 | 1 | 12.01299953 | 0.260518398 | 36.23723221 | 0.051885962 | 7.628891 | 0.0518961 | 14.73058 | 0.05128315 | 7.151516 | 0.0637596
Asiga DentaGuide | Rigid | NS | 3 | 1 | 12.11299992 | 0.262756366 | 36.59157562 | 0.052341904 | 7.7034895 | 0.05234191 | 14.87462 | 0.05172369 | 7.221447 | 0.06993063
Asiga DentaGuide | Rigid | NS | 3 | 1 | 12.2130003 | 0.265146897 | 36.94872284 | 0.052807972 | 7.7786785 | 0.05281811 | 15.01981 | 0.05219427 | 7.291931 | 0.07048397
Asiga DentaGuide | Rigid | NS | 3 | 1 | 12.31299973 | 0.267333991 | 37.26351547 | 0.053253785 | 7.8449505 | 0.05325378 | 15.14777 | 0.0526248 | 7.354056 | 0.06212518
Asiga DentaGuide | Rigid | NS | 3 | 1 | 12.41300011 | 0.269419368 | 37.57775116 | 0.053669196 | 7.9111055 | 0.0536692 | 15.27551 | 0.05303531 | 7.416071 | 0.06201527
Asiga DentaGuide | Rigid | NS | 3 | 1 | 12.51299953 | 0.271555589 | 37.88335419 | 0.054094739 | 7.975443 | 0.05409474 | 15.39974 | 0.05345582 | 7.476383 | 0.06031159
Asiga DentaGuide | Rigid | NS | 3 | 1 | 12.61299992 | 0.27369181 | 38.19678497 | 0.054520279 | 8.0414285 | 0.05452028 | 15.52715 | 0.05387634 | 7.538239 | 0.06185641
Asiga DentaGuide | Rigid | NS | 3 | 1 | 12.7130003 | 0.275726314 | 38.50809097 | 0.054925561 | 8.1069665 | 0.05492556 | 15.6537 | 0.05427683 | 7.599676 | 0.06143708
Asiga DentaGuide | Rigid | NS | 3 | 1 | 12.81299973 | 0.277862564 | 38.80697632 | 0.055340976 | 8.16989 | 0.05535111 | 15.77519 | 0.05469736 | 7.658662 | 0.05898583
Asiga DentaGuide | Rigid | NS | 3 | 1 | 12.91300011 | 0.279998785 | 39.12701035 | 0.055766515 | 8.2372655 | 0.05577665 | 15.90529 | 0.05511787 | 7.721822 | 0.06315958
Asiga DentaGuide | Rigid | NS | 3 | 1 | 13.01299953 | 0.28218588 | 39.42756653 | 0.056202192 | 8.3005405 | 0.05621233 | 16.02747 | 0.0555484 | 7.781137 | 0.05931558
Asiga DentaGuide | Rigid | NS | 3 | 1 | 13.11299992 | 0.284525566 | 39.78698349 | 0.056668267 | 8.376207 | 0.0566784 | 16.17357 | 0.05600897 | 7.852069 | 0.07093191
Asiga DentaGuide | Rigid | NS | 3 | 1 | 13.2130003 | 0.286814378 | 40.13287354 | 0.057124205 | 8.449026 | 0.05713434 | 16.31418 | 0.05645952 | 7.920331 | 0.06826234
Asiga DentaGuide | Rigid | NS | 3 | 1 | 13.31299973 | 0.289103191 | 40.44719696 | 0.057580147 | 8.515199 | 0.05759028 | 16.44195 | 0.05691008 | 7.982364 | 0.06203258
Asiga DentaGuide | Rigid | NS | 3 | 1 | 13.41300011 | 0.291239441 | 40.7651062 | 0.058005691 | 8.582128 | 0.05801582 | 16.57118 | 0.0573306 | 8.045104 | 0.06274025
Asiga DentaGuide | Rigid | NS | 3 | 1 | 13.51299953 | 0.293375662 | 41.13451385 | 0.058441367 | 8.659898 | 0.05844137 | 16.72135 | 0.05775111 | 8.118008 | 0.0729036
Asiga DentaGuide | Rigid | NS | 3 | 1 | 13.61299992 | 0.295511883 | 41.50111771 | 0.058856782 | 8.737077 | 0.05886691 | 16.87037 | 0.05817163 | 8.190358 | 0.07235027
Asiga DentaGuide | Rigid | NS | 3 | 1 | 13.7130003 | 0.297546387 | 41.84202957 | 0.059272189 | 8.808848 | 0.05927219 | 17.00896 | 0.05857212 | 8.257638 | 0.06727988
Asiga DentaGuide | Rigid | NS | 3 | 1 | 13.81299973 | 0.29958089 | 42.07660294 | 0.059667341 | 8.858232 | 0.05967747 | 17.10431 | 0.05897262 | 8.303932 | 0.04629369
Asiga DentaGuide | Rigid | NS | 3 | 1 | 13.91300011 | 0.301666267 | 42.31618118 | 0.060082749 | 8.90867 | 0.06009288 | 17.2017 | 0.05938312 | 8.351213 | 0.04728142
Asiga DentaGuide | Rigid | NS | 3 | 1 | 14.01299953 | 0.303802488 | 42.61828232 | 0.060518425 | 8.97227 | 0.06051842 | 17.32451 | 0.05980364 | 8.410834 | 0.05962048
Asiga DentaGuide | Rigid | NS | 3 | 1 | 14.11299992 | 0.305938738 | 42.93399811 | 0.060943972 | 9.038736 | 0.06094397 | 17.45284 | 0.06022416 | 8.473141 | 0.06230737
Asiga DentaGuide | Rigid | NS | 3 | 1 | 14.2130003 | 0.308227551 | 43.28141785 | 0.061399911 | 9.111877 | 0.06139991 | 17.59407 | 0.06067471 | 8.541705 | 0.06856423
Asiga DentaGuide | Rigid | NS | 3 | 1 | 14.31299973 | 0.310567237 | 43.63784409 | 0.061855849 | 9.186915 | 0.06186598 | 17.73896 | 0.06113528 | 8.612047 | 0.07034168
Asiga DentaGuide | Rigid | NS | 3 | 1 | 14.41300011 | 0.312856049 | 43.99598312 | 0.062321924 | 9.262312 | 0.06232192 | 17.88455 | 0.06158584 | 8.682727 | 0.07067971
Asiga DentaGuide | Rigid | NS | 3 | 1 | 14.51299953 | 0.315043144 | 44.33720779 | 0.062757596 | 9.334149 | 0.0627576 | 18.02326 | 0.06201637 | 8.750068 | 0.06734161
Asiga DentaGuide | Rigid | NS | 3 | 1 | 14.61299992 | 0.317179365 | 44.63655472 | 0.063183144 | 9.397169 | 0.06318314 | 18.14494 | 0.06243688 | 8.809145 | 0.05907693
Asiga DentaGuide | Rigid | NS | 3 | 1 | 14.7130003 | 0.319315615 | 44.93856049 | 0.063608691 | 9.46075 | 0.06360869 | 18.26771 | 0.0628574 | 8.868747 | 0.05960166
Asiga DentaGuide | Rigid | NS | 3 | 1 | 14.81299973 | 0.321350119 | 45.23434067 | 0.064013965 | 9.523019 | 0.06401397 | 18.38794 | 0.0632579 | 8.92712 | 0.05837302
Asiga DentaGuide | Rigid | NS | 3 | 1 | 14.91300011 | 0.32348634 | 45.54252243 | 0.064429373 | 9.587899 | 0.06443951 | 18.5132205 | 0.06367841 | 8.98794 | 0.06082051
Asiga DentaGuide | Rigid | NS | 3 | 1 | 15.01299953 | 0.325571717 | 45.84502029 | 0.064844787 | 9.651583 | 0.06485492 | 18.63619 | 0.06408892 | 9.047639 | 0.05969877
Asiga DentaGuide | Rigid | NS | 3 | 1 | 15.11299992 | 0.327758811 | 46.17658997 | 0.0652906 | 9.721387 | 0.0652906 | 18.77097 | 0.06451945 | 9.113075 | 0.06543618
Asiga DentaGuide | Rigid | NS | 3 | 1 | 15.2130003 | 0.330047624 | 46.52238464 | 0.065746538 | 9.794186 | 0.06574654 | 18.91154 | 0.06497 | 9.181319 | 0.06824352
Asiga DentaGuide | Rigid | NS | 3 | 1 | 15.31299973 | 0.33238731 | 46.8667984 | 0.066212609 | 9.866694 | 0.06621261 | 19.05154 | 0.06543057 | 9.24929 | 0.06797099
Asiga DentaGuide | Rigid | NS | 3 | 1 | 15.41300011 | 0.334625249 | 47.20417404 | 0.066658415 | 9.937721 | 0.06665842 | 19.18869 | 0.06587111 | 9.315872 | 0.066582
Asiga DentaGuide | Rigid | NS | 3 | 1 | 15.51299953 | 0.336812343 | 47.51406097 | 0.067083955 | 10.00296 | 0.06709409 | 19.31466 | 0.06630164 | 9.377029 | 0.06115703
Asiga DentaGuide | Rigid | NS | 3 | 1 | 15.61299992 | 0.338948565 | 47.82646942 | 0.067519635 | 10.06873 | 0.06751963 | 19.44165 | 0.06672216 | 9.438683 | 0.06165465
Asiga DentaGuide | Rigid | NS | 3 | 1 | 15.67800045 | 0.340321858 | 48.03343964 | 0.067793198 | 10.112303 | 0.0677932 | 19.52579 | 0.06699249 | 9.47953 | 0.04084613
Asiga DentaGuide | Rigid | NS | 3 | 2 | 0.112999998 | -5.09e-05 | -0.01713299 | -1.01e-05 | -0.003547203 | -1.011928e-05 | -0.006908464 | -1.001969e-05 | -0.003381242 | -9.482911
Asiga DentaGuide | Rigid | NS | 3 | 2 | 0.213 | 0.000406901 | -0.011532604 | 8.09e-05 | -0.002387703 | 8.089483e-05 | -0.004650244 | 8.009862e-05 | -0.002275991 | 0.001105251
Asiga DentaGuide | Rigid | NS | 3 | 2 | 0.312999994 | 0.004577637 | 0.547765791 | 0.000899955 | 0.11340907 | 0.000910067 | 0.2208733 | 0.0009011096 | 0.1081031 | 0.1103791
Asiga DentaGuide | Rigid | NS | 3 | 2 | 0.412999988 | 0.008341472 | 1.087505698 | 0.001658344 | 0.225156453 | 0.001658344 | 0.4385104 | 0.001642022 | 0.2146222 | 0.1065191
Asiga DentaGuide | Rigid | NS | 3 | 2 | 0.513000011 | 0.010935466 | 1.44558084 | 0.002163937 | 0.299292094 | 0.002174049 | 0.5828955 | 0.002152651 | 0.2852893 | 0.0706671
Asiga DentaGuide | Rigid | NS | 3 | 2 | 0.612999976 | 0.013224284 | 1.732048154 | 0.002629082 | 0.358602094 | 0.002629082 | 0.6984065 | 0.002603206 | 0.3418244 | 0.0565351
Asiga DentaGuide | Rigid | NS | 3 | 2 | 0.713 | 0.015309652 | 2.001959801 | 0.003043668 | 0.414484438 | 0.003043668 | 0.8072419 | 0.003013711 | 0.3950922 | 0.0532678
Asiga DentaGuide | Rigid | NS | 3 | 2 | 0.813000023 | 0.017395019 | 2.268481255 | 0.003458254 | 0.469664844 | 0.003458254 | 0.9147102 | 0.003424216 | 0.4476909 | 0.05259873
Asiga DentaGuide | Rigid | NS | 3 | 2 | 0.912999988 | 0.019582114 | 2.545129299 | 0.003893064 | 0.526941875 | 0.003893064 | 1.026262 | 0.003854747 | 0.5022882 | 0.05459724
Asiga DentaGuide | Rigid | NS | 3 | 2 | 1.013000011 | 0.021769207 | 2.822522163 | 0.004317762 | 0.584373125 | 0.004327874 | 1.138114 | 0.004285277 | 0.5570324 | 0.05474423
Asiga DentaGuide | Rigid | NS | 3 | 2 | 1.113000035 | 0.024058025 | 3.108109236 | 0.004782908 | 0.643500875 | 0.004782908 | 1.25327 | 0.004735832 | 0.6133938 | 0.05636138
Asiga DentaGuide | Rigid | NS | 3 | 2 | 1.213000059 | 0.026397705 | 3.403563976 | 0.005237941 | 0.704671625 | 0.005248053 | 1.372405 | 0.005196399 | 0.6717026 | 0.05830879
Asiga DentaGuide | Rigid | NS | 3 | 2 | 1.312999964 | 0.028686523 | 3.688472509 | 0.005703086 | 0.763658875 | 0.005703086 | 1.487287 | 0.005646953 | 0.72793 | 0.05622747
Asiga DentaGuide | Rigid | NS | 3 | 2 | 1.412999988 | 0.030822754 | 3.93879652 | 0.006127784 | 0.815485813 | 0.006127784 | 1.588224 | 0.006067471 | 0.7773322 | 0.04940212
Asiga DentaGuide | Rigid | NS | 3 | 2 | 1.513000011 | 0.032908123 | 4.171281815 | 0.00654237 | 0.863619438 | 0.00654237 | 1.681968 | 0.006477977 | 0.8232138 | 0.0458816
Asiga DentaGuide | Rigid | NS | 3 | 2 | 1.613000035 | 0.035044352 | 4.44695282 | 0.006967068 | 0.920694188 | 0.006967068 | 1.793126 | 0.006898494 | 0.8776182 | 0.05440442
Asiga DentaGuide | Rigid | NS | 3 | 2 | 1.713000059 | 0.037078858 | 4.705489635 | 0.007361431 | 0.974221438 | 0.007371542 | 1.897375 | 0.007298988 | 0.9286411 | 0.05102294
Asiga DentaGuide | Rigid | NS | 3 | 2 | 1.812999964 | 0.039215091 | 4.958081722 | 0.007786129 | 1.026517938 | 0.007796241 | 1.999227 | 0.007719506 | 0.9784909 | 0.04984973
Asiga DentaGuide | Rigid | NS | 3 | 2 | 1.912999988 | 0.041249594 | 5.215708256 | 0.008200714 | 1.07985675 | 0.008200715 | 2.103108 | 0.008119999 | 1.029334 | 0.05084329
Asiga DentaGuide | Rigid | NS | 3 | 2 | 2.013000011 | 0.043436688 | 5.481086731 | 0.008625412 | 1.134800625 | 0.008635524 | 2.210116 | 0.008550529 | 1.081707 | 0.05237316
Asiga DentaGuide | Rigid | NS | 3 | 2 | 2.112999916 | 0.045623779 | 5.751694202 | 0.009070334 | 1.190827 | 0.009070334 | 2.319232 | 0.008981059 | 1.135112 | 0.05340512
Asiga DentaGuide | Rigid | NS | 3 | 2 | 2.213000059 | 0.047861737 | 6.030485153 | 0.009515256 | 1.248547625 | 0.009515256 | 2.431647 | 0.009421602 | 1.190133 | 0.05502015
Asiga DentaGuide | Rigid | NS | 3 | 2 | 2.312999964 | 0.050201419 | 6.349369526 | 0.00997029 | 1.31456925 | 0.009980401 | 2.56023 | 0.009882169 | 1.253065 | 0.0629327
Asiga DentaGuide | Rigid | NS | 3 | 2 | 2.413000107 | 0.052439373 | 6.624871254 | 0.010425323 | 1.371609 | 0.01042532 | 2.671319 | 0.01032271 | 1.307436 | 0.05437101
Asiga DentaGuide | Rigid | NS | 3 | 2 | 2.513000011 | 0.05467733 | 6.902048111 | 0.010870244 | 1.4289955 | 0.01087024 | 2.783084 | 0.01076325 | 1.362138 | 0.0547016
Asiga DentaGuide | Rigid | NS | 3 | 2 | 2.612999916 | 0.056762696 | 7.154598236 | 0.01128483 | 1.48128325 | 0.01128483 | 2.884919 | 0.01117376 | 1.411979 | 0.04984145
Asiga DentaGuide | Rigid | NS | 3 | 2 | 2.713000059 | 0.058848065 | 7.425216675 | 0.011699417 | 1.537312 | 0.01169942 | 2.994039 | 0.01158426 | 1.465387 | 0.05340728
Asiga DentaGuide | Rigid | NS | 3 | 2 | 2.812999964 | 0.060933431 | 7.690905094 | 0.01210389 | 1.592319875 | 0.012114 | 3.101171 | 0.01199477 | 1.517821 | 0.05243433
Asiga DentaGuide | Rigid | NS | 3 | 2 | 2.913000107 | 0.063018801 | 7.961230755 | 0.012528589 | 1.648288 | 0.01252859 | 3.210174 | 0.01240528 | 1.57117 | 0.0533495
Asiga DentaGuide | Rigid | NS | 3 | 2 | 3.013000011 | 0.065205895 | 8.229721069 | 0.012963398 | 1.703876 | 0.0129634 | 3.318436 | 0.01283581 | 1.624158 | 0.05298729
Asiga DentaGuide | Rigid | NS | 3 | 2 | 3.112999916 | 0.06739299 | 8.520360947 | 0.013398209 | 1.764049875 | 0.01339821 | 3.435629 | 0.01326634 | 1.681516 | 0.05735857
Asiga DentaGuide | Rigid | NS | 3 | 2 | 3.213000059 | 0.069630943 | 8.811853409 | 0.013833017 | 1.82440025 | 0.01384313 | 3.553167 | 0.01370688 | 1.739043 | 0.05752683
Asiga DentaGuide | Rigid | NS | 3 | 2 | 3.312999964 | 0.071919763 | 9.120175362 | 0.014288051 | 1.888235125 | 0.01429816 | 3.67749 | 0.01415743 | 1.799891 | 0.06084817
Asiga DentaGuide | Rigid | NS | 3 | 2 | 3.413000107 | 0.074259442 | 9.428677559 | 0.014753196 | 1.952107125 | 0.01476331 | 3.801886 | 0.014618 | 1.860775 | 0.06088374
Asiga DentaGuide | Rigid | NS | 3 | 2 | 3.513000011 | 0.076446537 | 9.719211578 | 0.015198119 | 2.012259125 | 0.01519812 | 3.919037 | 0.01504853 | 1.918113 | 0.05733768
Asiga DentaGuide | Rigid | NS | 3 | 2 | 3.612999916 | 0.078582765 | 9.994098663 | 0.015612705 | 2.069171625 | 0.01562282 | 4.029878 | 0.01546905 | 1.972362 | 0.05424971
Asiga DentaGuide | Rigid | NS | 3 | 2 | 3.713000059 | 0.080718994 | 10.27362347 | 0.016037403 | 2.12704425 | 0.01604751 | 4.14259 | 0.01588957 | 2.027527 | 0.05516498
Asiga DentaGuide | Rigid | NS | 3 | 2 | 3.812999964 | 0.082702638 | 10.53471184 | 0.016441876 | 2.18109975 | 0.01644188 | 4.247868 | 0.01628005 | 2.079054 | 0.0515265
Asiga DentaGuide | Rigid | NS | 3 | 2 | 3.913000107 | 0.084788007 | 10.80787468 | 0.016856464 | 2.23765525 | 0.01685646 | 4.358014 | 0.01669055 | 2.132963 | 0.05390943
Asiga DentaGuide | Rigid | NS | 3 | 2 | 4.013000011 | 0.086873377 | 11.0694313 | 0.017260937 | 2.29180775 | 0.01727105 | 4.46348 | 0.01710106 | 2.184582 | 0.05161891
Asiga DentaGuide | Rigid | NS | 3 | 2 | 4.112999916 | 0.089009605 | 11.36853313 | 0.017695747 | 2.3537335 | 0.01769575 | 4.584086 | 0.01752158 | 2.243611 | 0.05902856
Asiga DentaGuide | Rigid | NS | 3 | 2 | 4.212999821 | 0.0911967 | 11.65149403 | 0.018120443 | 2.4123175 | 0.01813056 | 4.698183 | 0.01795211 | 2.299454 | 0.0558431
Asiga DentaGuide | Rigid | NS | 3 | 2 | 4.313000202 | 0.093434654 | 11.94275379 | 0.018565366 | 2.47261975 | 0.01857548 | 4.815627 | 0.01839265 | 2.356935 | 0.0574809
Asiga DentaGuide | Rigid | NS | 3 | 2 | 4.413000107 | 0.095723473 | 12.26179504 | 0.019020399 | 2.538674 | 0.01903051 | 4.944272 | 0.0188432 | 2.419898 | 0.06296366
Asiga DentaGuide | Rigid | NS | 3 | 2 | 4.513000011 | 0.098012293 | 12.57539654 | 0.019475432 | 2.60360175 | 0.01948555 | 5.070724 | 0.01929376 | 2.481789 | 0.06189011
Asiga DentaGuide | Rigid | NS | 3 | 2 | 4.612999916 | 0.100250247 | 12.87568188 | 0.019920355 | 2.66577275 | 0.01993047 | 5.191807 | 0.0197343 | 2.541051 | 0.05926213
Asiga DentaGuide | Rigid | NS | 3 | 2 | 4.712999821 | 0.102335616 | 13.19050407 | 0.020345053 | 2.73095325 | 0.02034505 | 5.318752 | 0.02014481 | 2.603182 | 0.06213101
Asiga DentaGuide | Rigid | NS | 3 | 2 | 4.813000202 | 0.104471845 | 13.50891018 | 0.020759638 | 2.79687575 | 0.02076975 | 5.447141 | 0.02056532 | 2.66602 | 0.06283831
Asiga DentaGuide | Rigid | NS | 3 | 2 | 4.913000107 | 0.106557214 | 13.71034241 | 0.021184336 | 2.83858025 | 0.02118434 | 5.528363875 | 0.02097583 | 2.705773 | 0.0397532
Asiga DentaGuide | Rigid | NS | 3 | 2 | 5.013000011 | 0.108591717 | 13.93886662 | 0.02158881 | 2.88589375 | 0.02158881 | 5.620511 | 0.02137632 | 2.750873 | 0.04509987
Asiga DentaGuide | Rigid | NS | 3 | 2 | 5.112999916 | 0.110727946 | 14.20015907 | 0.022013508 | 2.9399915 | 0.02201351 | 5.725871 | 0.02179684 | 2.80244 | 0.05156677
Asiga DentaGuide | Rigid | NS | 3 | 2 | 5.212999821 | 0.112813315 | 14.47562313 | 0.022428095 | 2.9970235 | 0.02242809 | 5.836945 | 0.02220735 | 2.856803 | 0.05436358
Asiga DentaGuide | Rigid | NS | 3 | 2 | 5.313000202 | 0.115051269 | 14.80559731 | 0.022873016 | 3.065341 | 0.02287302 | 5.969999 | 0.02264789 | 2.921925 | 0.0651213
Asiga DentaGuide | Rigid | NS | 3 | 2 | 5.413000107 | 0.117390955 | 15.16198254 | 0.023338161 | 3.13912675 | 0.02333816 | 6.113703 | 0.02310846 | 2.992258 | 0.07033359
Asiga DentaGuide | Rigid | NS | 3 | 2 | 5.513000011 | 0.119679775 | 15.51502991 | 0.023793196 | 3.2122215 | 0.0237932 | 6.25606 | 0.02355901 | 3.061933 | 0.06967486
Asiga DentaGuide | Rigid | NS | 3 | 2 | 5.612999916 | 0.121968587 | 15.84710217 | 0.024238117 | 3.2809735 | 0.02424823 | 6.389961 | 0.02400956 | 3.127469 | 0.06553536
Asiga DentaGuide | Rigid | NS | 3 | 2 | 5.712999821 | 0.124104816 | 16.15715218 | 0.024662815 | 3.345166 | 0.02467293 | 6.514981 | 0.02443008 | 3.188658 | 0.06118921
Asiga DentaGuide | Rigid | NS | 3 | 2 | 5.813000202 | 0.126241051 | 16.46689796 | 0.025097625 | 3.40929575 | 0.02509762 | 6.639878 | 0.0248506 | 3.249787 | 0.06112917
Asiga DentaGuide | Rigid | NS | 3 | 2 | 5.913000107 | 0.128326414 | 16.75451851 | 0.025512209 | 3.4688445 | 0.02551221 | 6.755854 | 0.02526111 | 3.30655 | 0.0567627
Asiga DentaGuide | Rigid | NS | 3 | 2 | 6.013000011 | 0.130360932 | 17.02693558 | 0.025916686 | 3.5252455 | 0.02591669 | 6.8657 | 0.0256616 | 3.360312 | 0.05376225
Asiga DentaGuide | Rigid | NS | 3 | 2 | 6.112999916 | 0.132446294 | 17.30410767 | 0.02632116 | 3.582631 | 0.02633127 | 6.977463 | 0.02607211 | 3.415013 | 0.05470066
Asiga DentaGuide | Rigid | NS | 3 | 2 | 6.212999821 | 0.134531656 | 17.59588432 | 0.026745856 | 3.64304025 | 0.02674586 | 7.095115 | 0.02648261 | 3.472595 | 0.05758291
Asiga DentaGuide | Rigid | NS | 3 | 2 | 6.313000202 | 0.13676961 | 17.88793755 | 0.027180666 | 3.70350675 | 0.02719078 | 7.212878 | 0.02692315 | 3.530233 | 0.0576375
Asiga DentaGuide | Rigid | NS | 3 | 2 | 6.413000107 | 0.138956704 | 18.20919037 | 0.027625587 | 3.77001875 | 0.02762559 | 7.342415 | 0.02735368 | 3.593633 | 0.06340011
Asiga DentaGuide | Rigid | NS | 3 | 2 | 6.513000011 | 0.141245531 | 18.54530144 | 0.028080622 | 3.839607 | 0.02808062 | 7.477944 | 0.02780424 | 3.659966 | 0.06633243
Asiga DentaGuide | Rigid | NS | 3 | 2 | 6.612999916 | 0.143534344 | 18.88156319 | 0.028535655 | 3.90922625 | 0.02853565 | 7.613534 | 0.02825479 | 3.726328 | 0.06636217
Asiga DentaGuide | Rigid | NS | 3 | 2 | 6.712999821 | 0.145823171 | 19.21761894 | 0.02899069 | 3.978803 | 0.02899069 | 7.74904 | 0.02870535 | 3.792649 | 0.06632151
Asiga DentaGuide | Rigid | NS | 3 | 2 | 6.813000202 | 0.148010251 | 19.52868462 | 0.029415386 | 4.043206 | 0.0294255 | 7.87447 | 0.02913588 | 3.854039 | 0.06138966
Asiga DentaGuide | Rigid | NS | 3 | 2 | 6.913000107 | 0.150044769 | 19.81846428 | 0.029829973 | 4.10320175 | 0.02982997 | 7.991316 | 0.02953637 | 3.911228 | 0.0571888
Asiga DentaGuide | Rigid | NS | 3 | 2 | 7.013000011 | 0.15218099 | 20.11141586 | 0.030254669 | 4.16385425 | 0.03025467 | 8.109442 | 0.02995689 | 3.969042 | 0.05781479
Asiga DentaGuide | Rigid | NS | 3 | 2 | 7.112999916 | 0.154215493 | 20.40048027 | 0.030649032 | 4.223702 | 0.03065914 | 8.226 | 0.03035738 | 4.02609 | 0.05704764
Asiga DentaGuide | Rigid | NS | 3 | 2 | 7.212999821 | 0.156351729 | 20.7016449 | 0.031083843 | 4.286055 | 0.03108384 | 8.347437 | 0.0307779 | 4.085526 | 0.05943566
Asiga DentaGuide | Rigid | NS | 3 | 2 | 7.313000202 | 0.158538824 | 21.02454567 | 0.031508543 | 4.352908 | 0.03151865 | 8.477639 | 0.03120843 | 4.149251 | 0.06372534
Asiga DentaGuide | Rigid | NS | 3 | 2 | 7.413000107 | 0.160675059 | 21.33981895 | 0.031943351 | 4.418182 | 0.03194335 | 8.604766 | 0.03162895 | 4.211471 | 0.06222004
Asiga DentaGuide | Rigid | NS | 3 | 2 | 7.513000011 | 0.163014731 | 21.66768074 | 0.032398384 | 4.4860625 | 0.0324085 | 8.736968 | 0.03208951 | 4.276176 | 0.06470441
Asiga DentaGuide | Rigid | NS | 3 | 2 | 7.612999916 | 0.165303558 | 21.99882507 | 0.032853417 | 4.554622 | 0.03286353 | 8.870494 | 0.03254007 | 4.341528 | 0.06535223
Asiga DentaGuide | Rigid | NS | 3 | 2 | 7.712999821 | 0.16759237 | 22.32775307 | 0.03330845 | 4.622723 | 0.03331856 | 9.003126 | 0.03299062 | 4.406443 | 0.06491483
Asiga DentaGuide | Rigid | NS | 3 | 2 | 7.813000202 | 0.169677733 | 22.64471245 | 0.033733148 | 4.6883465 | 0.03373315 | 9.130932 | 0.03340113 | 4.468995 | 0.06255279
Asiga DentaGuide | Rigid | NS | 3 | 2 | 7.913000107 | 0.171813968 | 22.93769264 | 0.034157846 | 4.7490045 | 0.03415785 | 9.24907 | 0.03382165 | 4.526816 | 0.05782043
Asiga DentaGuide | Rigid | NS | 3 | 2 | 8.012999535 | 0.173848472 | 23.22231865 | 0.03456232 | 4.8079335 | 0.03456232 | 9.363838 | 0.03422214 | 4.582988 | 0.05617171
Asiga DentaGuide | Rigid | NS | 3 | 2 | 8.112999916 | 0.175933848 | 23.52380943 | 0.034976907 | 4.870354 | 0.03497691 | 9.485407 | 0.03463265 | 4.642488 | 0.05950002
Asiga DentaGuide | Rigid | NS | 3 | 2 | 8.213000298 | 0.178019211 | 23.81851006 | 0.03538138 | 4.9313685 | 0.03539149 | 9.604238 | 0.03504315 | 4.700648 | 0.05815997
Asiga DentaGuide | Rigid | NS | 3 | 2 | 8.312999725 | 0.180155446 | 24.13835335 | 0.035806078 | 4.9975885 | 0.03581619 | 9.733207 | 0.03546367 | 4.763769 | 0.06312194
Asiga DentaGuide | Rigid | NS | 3 | 2 | 8.413000107 | 0.182342541 | 24.4465847 | 0.036251001 | 5.0614045 | 0.036251 | 9.857494 | 0.0358942 | 4.8246 | 0.06083029
Asiga DentaGuide | Rigid | NS | 3 | 2 | 8.512999535 | 0.184529621 | 24.76677895 | 0.036685809 | 5.1276975 | 0.03668581 | 9.986604 | 0.03632473 | 4.887791 | 0.0631912
Asiga DentaGuide | Rigid | NS | 3 | 2 | 8.612999916 | 0.186767589 | 25.1084919 | 0.037130732 | 5.1984455 | 0.03713073 | 10.12439 | 0.03676527 | 4.955229 | 0.06743798
Asiga DentaGuide | Rigid | NS | 3 | 2 | 8.713000298 | 0.189107261 | 25.44230461 | 0.037585765 | 5.267558 | 0.03759588 | 10.25899 | 0.03722584 | 5.021108 | 0.06587884
Asiga DentaGuide | Rigid | NS | 3 | 2 | 8.812999725 | 0.191396088 | 25.78215981 | 0.038040798 | 5.3379215 | 0.03805091 | 10.39603 | 0.0376764 | 5.088179 | 0.06707134
Asiga DentaGuide | Rigid | NS | 3 | 2 | 8.913000107 | 0.193532309 | 26.09411812 | 0.038465496 | 5.402509 | 0.03847561 | 10.52182 | 0.03809691 | 5.149745 | 0.06156582
Asiga DentaGuide | Rigid | NS | 3 | 2 | 9.012999535 | 0.195617686 | 26.40452385 | 0.038890194 | 5.466775 | 0.0388902 | 10.64699 | 0.03850742 | 5.211004 | 0.06125941
Asiga DentaGuide | Rigid | NS | 3 | 2 | 9.112999916 | 0.197753907 | 26.71063805 | 0.039304782 | 5.530153 | 0.03931489 | 10.77042 | 0.03892793 | 5.271417 | 0.06041247
Asiga DentaGuide | Rigid | NS | 3 | 2 | 9.213000298 | 0.19978841 | 27.00568771 | 0.039719366 | 5.5912395 | 0.03971937 | 10.88939 | 0.03932843 | 5.329646 | 0.05822885
Asiga DentaGuide | Rigid | NS | 3 | 2 | 9.312999725 | 0.201924646 | 27.32000732 | 0.040144064 | 5.656316 | 0.04014406 | 11.01613 | 0.03974895 | 5.391678 | 0.06203183
Asiga DentaGuide | Rigid | NS | 3 | 2 | 9.413000107 | 0.20411174 | 27.63980675 | 0.040568765 | 5.7225275 | 0.04057887 | 11.14508 | 0.04017948 | 5.454791 | 0.06311328
Asiga DentaGuide | Rigid | NS | 3 | 2 | 9.512999535 | 0.206247976 | 27.96500397 | 0.041003574 | 5.789856 | 0.04100357 | 11.27621 | 0.0406 | 5.518969 | 0.06417855
Asiga DentaGuide | Rigid | NS | 3 | 2 | 9.612999916 | 0.208536789 | 28.30532074 | 0.041448496 | 5.860315 | 0.04145861 | 11.41344 | 0.04105055 | 5.586132 | 0.06716244
Asiga DentaGuide | Rigid | NS | 3 | 2 | 9.713000298 | 0.210825601 | 28.64510727 | 0.04191364 | 5.930664 | 0.04191364 | 11.55045 | 0.0415011 | 5.65319 | 0.06705779
Asiga DentaGuide | Rigid | NS | 3 | 2 | 9.812999725 | 0.213114428 | 28.99112892 | 0.042358562 | 6.002304 | 0.04236867 | 11.68997 | 0.04195166 | 5.721478 | 0.06828831
Asiga DentaGuide | Rigid | NS | 3 | 2 | 9.913000107 | 0.215250649 | 29.31511497 | 0.042793371 | 6.069382 | 0.04279337 | 11.82061 | 0.042372175 | 5.785417 | 0.06393953
Asiga DentaGuide | Rigid | NS | 3 | 2 | 10.01299953 | 0.217437744 | 29.62939072 | 0.043228179 | 6.1344495 | 0.04322818 | 11.94733 | 0.04280271 | 5.847441 | 0.06202317
Asiga DentaGuide | Rigid | NS | 3 | 2 | 10.11299992 | 0.219523121 | 29.92444801 | 0.043632656 | 6.195538 | 0.04364277 | 12.06631 | 0.04321321 | 5.905671 | 0.05823036
Asiga DentaGuide | Rigid | NS | 3 | 2 | 10.2130003 | 0.221608483 | 30.22821999 | 0.044057354 | 6.2584305 | 0.04405735 | 12.1888 | 0.04362372 | 5.965621 | 0.05995022
Asiga DentaGuide | Rigid | NS | 3 | 2 | 10.31299973 | 0.223642986 | 30.53433228 | 0.044461828 | 6.321808 | 0.04446183 | 12.31223 | 0.04402421 | 6.026033 | 0.06041209
Asiga DentaGuide | Rigid | NS | 3 | 2 | 10.41300011 | 0.22567749 | 30.82003593 | 0.044866301 | 6.38096 | 0.0448663 | 12.42743 | 0.0444247 | 6.082418 | 0.05638439
Asiga DentaGuide | Rigid | NS | 3 | 2 | 10.51299953 | 0.227915458 | 31.14151955 | 0.04530111 | 6.4475195 | 0.04531122 | 12.55706 | 0.04486525 | 6.145863 | 0.06344566
Asiga DentaGuide | Rigid | NS | 3 | 2 | 10.61299992 | 0.230051679 | 31.46158218 | 0.045725808 | 6.513785 | 0.04573592 | 12.68612 | 0.04528576 | 6.209029 | 0.06316523
Asiga DentaGuide | Rigid | NS | 3 | 2 | 10.7130003 | 0.232289633 | 31.80493927 | 0.046180841 | 6.5848735 | 0.04618084 | 12.82457 | 0.04572631 | 6.276791 | 0.06776245
Asiga DentaGuide | Rigid | NS | 3 | 2 | 10.81299973 | 0.23457846 | 32.1563797 | 0.046635877 | 6.6576355 | 0.04663588 | 12.96628 | 0.04617686 | 6.346149 | 0.06935772
Asiga DentaGuide | Rigid | NS | 3 | 2 | 10.91300011 | 0.236918131 | 32.50132751 | 0.047101021 | 6.7290535 | 0.04710102 | 13.10537 | 0.04663743 | 6.414225 | 0.06807639
Asiga DentaGuide | Rigid | NS | 3 | 2 | 11.01299953 | 0.239105226 | 32.83494568 | 0.047525719 | 6.7981255 | 0.04753583 | 13.2399 | 0.04706796 | 6.480066 | 0.06584045
Asiga DentaGuide | Rigid | NS | 3 | 2 | 11.11299992 | 0.241241461 | 33.15050888 | 0.047960531 | 6.8634595 | 0.04796053 | 13.36714 | 0.04748848 | 6.542343 | 0.06227725
Asiga DentaGuide | Rigid | NS | 3 | 2 | 11.2130003 | 0.243377697 | 33.46713257 | 0.048385229 | 6.929013 | 0.04838523 | 13.49481 | 0.047909 | 6.604829 | 0.06248654
Asiga DentaGuide | Rigid | NS | 3 | 2 | 11.31299973 | 0.2454122 | 33.77948761 | 0.048789702 | 6.9936825 | 0.0487897 | 13.62076 | 0.04830949 | 6.666473 | 0.06164411
Asiga DentaGuide | Rigid | NS | 3 | 2 | 11.41300011 | 0.247497577 | 34.08200836 | 0.04920429 | 7.0563165 | 0.04920429 | 13.74275 | 0.04872 | 6.726177 | 0.05970329
Asiga DentaGuide | Rigid | NS | 3 | 2 | 11.51299953 | 0.249582925 | 34.37591553 | 0.049608763 | 7.117167 | 0.04961887 | 13.86126 | 0.0491305 | 6.78418 | 0.05800338
Asiga DentaGuide | Rigid | NS | 3 | 2 | 11.61299992 | 0.251719175 | 34.71219635 | 0.050043572 | 7.18679 | 0.05004357 | 13.99685 | 0.04955102 | 6.850546 | 0.06636593
Asiga DentaGuide | Rigid | NS | 3 | 2 | 11.7130003 | 0.254007988 | 35.03504944 | 0.050488491 | 7.2536335 | 0.05049861 | 14.12704 | 0.05000157 | 6.914262 | 0.06371593
Asiga DentaGuide | Rigid | NS | 3 | 2 | 11.81299973 | 0.256245927 | 35.3747139 | 0.050943524 | 7.3239575 | 0.05094352 | 14.264 | 0.05044211 | 6.981296 | 0.0670337
Asiga DentaGuide | Rigid | NS | 3 | 2 | 11.91300011 | 0.258585613 | 35.72803879 | 0.051408671 | 7.3971095 | 0.05140867 | 14.40647 | 0.05090268 | 7.051025 | 0.06972962
Asiga DentaGuide | Rigid | NS | 3 | 2 | 12.01299953 | 0.260823581 | 36.06584549 | 0.051853593 | 7.467049 | 0.05185359 | 14.54268 | 0.05134322 | 7.117692 | 0.06666707
Asiga DentaGuide | Rigid | NS | 3 | 2 | 12.11299992 | 0.263010676 | 36.39864731 | 0.052288406 | 7.535952 | 0.0522884 | 14.67687 | 0.05177376 | 7.183372 | 0.06567934
Asiga DentaGuide | Rigid | NS | 3 | 2 | 12.2130003 | 0.265096023 | 36.69644928 | 0.052692879 | 7.5976085 | 0.05270299 | 14.79696 | 0.05218426 | 7.242144 | 0.05877203
Asiga DentaGuide | Rigid | NS | 3 | 2 | 12.31299973 | 0.2671814 | 37.01654053 | 0.053117573 | 7.66388 | 0.05311757 | 14.92602 | 0.05259476 | 7.305315 | 0.06317088
Asiga DentaGuide | Rigid | NS | 3 | 2 | 12.41300011 | 0.269266777 | 37.33376312 | 0.053532161 | 7.7295575 | 0.05353216 | 15.05394 | 0.05300527 | 7.367919 | 0.06260474
Asiga DentaGuide | Rigid | NS | 3 | 2 | 12.51299953 | 0.271352154 | 37.63704681 | 0.053936638 | 7.792349 | 0.05394675 | 15.17623 | 0.05341578 | 7.427773 | 0.05985386
Asiga DentaGuide | Rigid | NS | 3 | 2 | 12.61299992 | 0.273488375 | 37.94004822 | 0.054361332 | 7.8550825 | 0.05437145 | 15.29841 | 0.05383629 | 7.487571 | 0.05979815
Asiga DentaGuide | Rigid | NS | 3 | 2 | 12.7130003 | 0.275624596 | 38.26368332 | 0.054786034 | 7.9220875 | 0.05479614 | 15.4289 | 0.05425681 | 7.551442 | 0.06387026
Asiga DentaGuide | Rigid | NS | 3 | 2 | 12.81299973 | 0.277862564 | 38.60575867 | 0.055241067 | 7.9929105 | 0.05524107 | 15.56684 | 0.05469736 | 7.618951 | 0.0675095
Asiga DentaGuide | Rigid | NS | 3 | 2 | 12.91300011 | 0.280151377 | 38.94748306 | 0.0556961 | 8.063661 | 0.0556961 | 15.70463 | 0.05514791 | 7.686391 | 0.06744023
Asiga DentaGuide | Rigid | NS | 3 | 2 | 13.01299953 | 0.282541907 | 39.30320358 | 0.056161243 | 8.137309 | 0.05617135 | 15.84807 | 0.05561849 | 7.756594 | 0.07020241
Asiga DentaGuide | Rigid | NS | 3 | 2 | 13.11299992 | 0.284678157 | 39.63570786 | 0.056596056 | 8.2061505 | 0.05659606 | 15.98214 | 0.05603901 | 7.822214 | 0.06562062
Asiga DentaGuide | Rigid | NS | 3 | 2 | 13.2130003 | 0.286814378 | 39.96702576 | 0.05702075 | 8.2747465 | 0.05702075 | 16.11574 | 0.05645952 | 7.887601 | 0.06538649
Asiga DentaGuide | Rigid | NS | 3 | 2 | 13.31299973 | 0.289001473 | 40.28043747 | 0.057445448 | 8.339635 | 0.05745556 | 16.24211 | 0.05689005 | 7.949454 | 0.06185265
Asiga DentaGuide | Rigid | NS | 3 | 2 | 13.41300011 | 0.290985103 | 40.58107758 | 0.057849921 | 8.401879 | 0.05784992 | 16.36334 | 0.05728053 | 8.008786 | 0.05933214
Asiga DentaGuide | Rigid | NS | 3 | 2 | 13.51299953 | 0.293121353 | 40.90508652 | 0.058274623 | 8.468962 | 0.05827462 | 16.4939865 | 0.05770105 | 8.07273 | 0.06394404
Asiga DentaGuide | Rigid | NS | 3 | 2 | 13.61299992 | 0.295206701 | 41.21479034 | 0.058689203 | 8.533083 | 0.0586892 | 16.61887 | 0.05811156 | 8.133851 | 0.06112089
Asiga DentaGuide | Rigid | NS | 3 | 2 | 13.7130003 | 0.297393795 | 41.56060028 | 0.059113909 | 8.604679 | 0.05912401 | 16.75831 | 0.05854209 | 8.202097 | 0.06824653
Asiga DentaGuide | Rigid | NS | 3 | 2 | 13.81299973 | 0.29958089 | 41.87878799 | 0.059548717 | 8.670557 | 0.05955883 | 16.88661 | 0.05897262 | 8.264892 | 0.06279521
Asiga DentaGuide | Rigid | NS | 3 | 2 | 13.91300011 | 0.301869732 | 42.22880936 | 0.06000375 | 8.743025 | 0.06001386 | 17.02775 | 0.05942318 | 8.33397 | 0.06907767
Asiga DentaGuide | Rigid | NS | 3 | 2 | 14.01299953 | 0.304107671 | 42.57472992 | 0.060458783 | 8.814644 | 0.06045878 | 17.16723 | 0.05986371 | 8.402238 | 0.06826836
Asiga DentaGuide | Rigid | NS | 3 | 2 | 14.11299992 | 0.306447357 | 42.92166519 | 0.060913812 | 8.886473 | 0.06092393 | 17.30712 | 0.06032428 | 8.470707 | 0.06846862
Asiga DentaGuide | Rigid | NS | 3 | 2 | 14.2130003 | 0.308634451 | 43.26328278 | 0.061358739 | 8.957201 | 0.06135874 | 17.44487 | 0.06075481 | 8.538126 | 0.06741916
Asiga DentaGuide | Rigid | NS | 3 | 2 | 14.31299973 | 0.310719828 | 43.56431198 | 0.061773326 | 9.019526 | 0.06177333 | 17.56625 | 0.06116532 | 8.597535 | 0.05940893
Asiga DentaGuide | Rigid | NS | 3 | 2 | 14.41300011 | 0.312805176 | 43.88965988 | 0.062187906 | 9.086886 | 0.06218791 | 17.6974435 | 0.06157582 | 8.661743 | 0.06420829
Asiga DentaGuide | Rigid | NS | 3 | 2 | 14.51299953 | 0.314941426 | 44.20613098 | 0.062602498 | 9.152408 | 0.06261261 | 17.82505 | 0.06199634 | 8.7242 | 0.06245643
Asiga DentaGuide | Rigid | NS | 3 | 2 | 14.61299992 | 0.316925056 | 44.4980545 | 0.063006967 | 9.212848 | 0.06300697 | 17.94276 | 0.06238682 | 8.781812 | 0.0576119
Asiga DentaGuide | Rigid | NS | 3 | 2 | 14.7130003 | 0.319010433 | 44.81962967 | 0.063421555 | 9.279426 | 0.06342156 | 18.07243 | 0.06279733 | 8.845275 | 0.06346373
Asiga DentaGuide | Rigid | NS | 3 | 2 | 14.81299973 | 0.321146654 | 45.13745499 | 0.063846253 | 9.345229 | 0.06384625 | 18.20059 | 0.06321785 | 8.907999 | 0.06272369
Asiga DentaGuide | Rigid | NS | 3 | 2 | 14.91300011 | 0.323384622 | 45.47371292 | 0.064281061 | 9.414847 | 0.06429118 | 18.33617 | 0.06365839 | 8.974361 | 0.06636141
Asiga DentaGuide | Rigid | NS | 3 | 2 | 15.01299953 | 0.325673434 | 45.82913208 | 0.064746208 | 9.488433 | 0.06474621 | 18.47949 | 0.06410894 | 9.044503 | 0.07014293
Asiga DentaGuide | Rigid | NS | 3 | 2 | 15.11299992 | 0.327962247 | 46.17610931 | 0.065201245 | 9.560271 | 0.06520124 | 18.6194 | 0.0645595 | 9.11298 | 0.0684769
Asiga DentaGuide | Rigid | NS | 3 | 2 | 15.2130003 | 0.330200215 | 46.5163269 | 0.065646164 | 9.63071 | 0.06564617 | 18.75658 | 0.06500004 | 9.180123 | 0.06714286
Asiga DentaGuide | Rigid | NS | 3 | 2 | 15.31299973 | 0.33238731 | 46.85163879 | 0.066080973 | 9.700132 | 0.06608098 | 18.89179 | 0.06543057 | 9.246298 | 0.06617471
Asiga DentaGuide | Rigid | NS | 3 | 2 | 15.41300011 | 0.334574404 | 47.17218399 | 0.066505671 | 9.766498 | 0.06651579 | 19.02104 | 0.0658611 | 9.309558 | 0.06326046
Asiga DentaGuide | Rigid | NS | 3 | 2 | 15.51299953 | 0.336659752 | 47.48353195 | 0.066920258 | 9.830959 | 0.06693037 | 19.14659 | 0.0662716 | 9.371004 | 0.06144536
Asiga DentaGuide | Rigid | NS | 3 | 2 | 15.61299992 | 0.338694255 | 47.7826767 | 0.067334846 | 9.892894 | 0.06733484 | 19.26721 | 0.0666721 | 9.430041 | 0.05903703
Asiga DentaGuide | Rigid | NS | 3 | 2 | 15.68999958 | 0.340321858 | 48.02462387 | 0.067658424 | 9.942986 | 0.06765842 | 19.36477 | 0.06699249 | 9.47779 | 0.04774893
Asiga DentaGum | Soft | Autoclave | 1 | 1 | 30.463 | 0.08310954 | 1.102507 | 0.01637455 | 0.01065142 | 0.01642481 | 0.09603716 | 0.01662191 | 0.01057758 | -9.467212
Asiga DentaGum | Soft | Autoclave | 1 | 1 | 30.563 | 0.1066589 | 1.76096 | 0.02102858 | 0.0170128 | 0.02107884 | 0.1533937 | 0.02133179 | 0.01689486 | 0.006317281
Asiga DentaGum | Soft | Autoclave | 1 | 1 | 30.663 | 0.128123 | 2.379738 | 0.02528054 | 0.02299088 | 0.02532074 | 0.2072943 | 0.02562459 | 0.0228315 | 0.005936634
Asiga DentaGum | Soft | Autoclave | 1 | 1 | 30.763 | 0.1489258 | 3.024698 | 0.02939177 | 0.0292219 | 0.02943197 | 0.2634755 | 0.02978516 | 0.02901932 | 0.006187823
Asiga DentaGum | Soft | Autoclave | 1 | 1 | 30.863 | 0.1693217 | 3.720842 | 0.03342258 | 0.0359474 | 0.03346279 | 0.3241151 | 0.03386434 | 0.0356982 | 0.006678884
Asiga DentaGum | Soft | Autoclave | 1 | 1 | 30.963 | 0.1898702 | 4.461933 | 0.03748355 | 0.04310716 | 0.03752376 | 0.3886701 | 0.03797404 | 0.04280833 | 0.007110121
Asiga DentaGum | Soft | Autoclave | 1 | 1 | 31.063 | 0.2098083 | 5.212706 | 0.04142389 | 0.05036044 | 0.0414641 | 0.4540684 | 0.04196167 | 0.05001133 | 0.007203002
Asiga DentaGum | Soft | Autoclave | 1 | 1 | 31.163 | 0.2297465 | 5.991943 | 0.04535419 | 0.05788873 | 0.04540445 | 0.5219462 | 0.0459493 | 0.05748742 | 0.007476096
Asiga DentaGum | Soft | Autoclave | 1 | 1 | 31.263 | 0.2494812 | 6.773514 | 0.04926438 | 0.0654395625 | 0.04930459 | 0.5900274 | 0.04989624 | 0.06498591 | 0.00749849
Asiga DentaGum | Soft | Autoclave | 1 | 1 | 31.363 | 0.2690633 | 7.552235 | 0.05313436 | 0.07296286 | 0.05317457 | 0.6578602 | 0.05381266 | 0.07245706 | 0.007471142
Asiga DentaGum | Soft | Autoclave | 1 | 1 | 31.463 | 0.2891032 | 8.412995 | 0.05709481 | 0.08127874 | 0.05713502 | 0.7328393 | 0.05782064 | 0.08071529 | 0.008258237
Asiga DentaGum | Soft | Autoclave | 1 | 1 | 31.563 | 0.3086853 | 9.239074 | 0.06096479 | 0.08925957 | 0.061005 | 0.8047974 | 0.06173706 | 0.08864079 | 0.007925496
Asiga DentaGum | Soft | Autoclave | 1 | 1 | 31.663 | 0.3290812 | 10.13577 | 0.06498556 | 0.097922625 | 0.06503582 | 0.8829067 | 0.06581625 | 0.09724379 | 0.008603001
Asiga DentaGum | Soft | Autoclave | 1 | 1 | 31.763 | 0.3492737 | 10.99492 | 0.06898621 | 0.1062229375 | 0.06902642 | 0.9577454 | 0.06985474 | 0.1054866 | 0.00824277
Asiga DentaGum | Soft | Autoclave | 1 | 1 | 31.863 | 0.3696696 | 11.93141 | 0.07300697 | 0.1152705 | 0.07305723 | 1.039322 | 0.07393392 | 0.1144714 | 0.008984854
Asiga DentaGum | Soft | Autoclave | 1 | 1 | 31.963 | 0.3890483 | 12.81557 | 0.0768468 | 0.1238125 | 0.07688701 | 1.116339 | 0.07780966 | 0.1229542 | 0.008482747
Asiga DentaGum | Soft | Autoclave | 1 | 1 | 32.063 | 0.4096476 | 13.81239 | 0.08090777 | 0.1334428 | 0.08095803 | 1.20317 | 0.08192953 | 0.1325177 | 0.009563561
Asiga DentaGum | Soft | Autoclave | 1 | 1 | 32.163 | 0.4294332 | 14.75549 | 0.08482801 | 0.1425541875 | 0.08486822 | 1.285321 | 0.08588664 | 0.141566 | 0.009048233
Asiga DentaGum | Soft | Autoclave | 1 | 1 | 32.263 | 0.4493713 | 15.72994 | 0.08877841 | 0.1519685 | 0.08880857 | 1.370204 | 0.08987427 | 0.150915 | 0.009349029
Asiga DentaGum | Soft | Autoclave | 1 | 1 | 32.363 | 0.4696655 | 16.76772 | 0.09278912 | 0.1619945 | 0.09281928 | 1.460602 | 0.09393311 | 0.1608715 | 0.009956502
Asiga DentaGum | Soft | Autoclave | 1 | 1 | 32.463 | 0.4896545 | 17.77487 | 0.09673952 | 0.1717247 | 0.09676967 | 1.548333 | 0.09793091 | 0.1705342 | 0.009662725
Asiga DentaGum | Soft | Autoclave | 1 | 1 | 32.563 | 0.5098979 | 18.82459 | 0.1007201 | 0.1818662 | 0.1007703 | 1.639773 | 0.1019796 | 0.1806054 | 0.01007118
Asiga DentaGum | Soft | Autoclave | 1 | 1 | 32.663 | 0.5294291 | 19.8057 | 0.1045901 | 0.1913448 | 0.1046303 | 1.725235 | 0.1058858 | 0.1900183 | 0.009412902
Asiga DentaGum | Soft | Autoclave | 1 | 1 | 32.763 | 0.5492655 | 20.83476 | 0.1085204 | 0.2012866 | 0.1085505 | 1.814875 | 0.1098531 | 0.1998912 | 0.009872929
Asiga DentaGum | Soft | Autoclave | 1 | 1 | 32.863 | 0.5687968 | 21.83818 | 0.1123702 | 0.2109808 | 0.1124104 | 1.902281 | 0.1137594 | 0.2095182 | 0.00962695
Asiga DentaGum | Soft | Autoclave | 1 | 1 | 32.963 | 0.5891419 | 22.95845 | 0.116401 | 0.2218038 | 0.1164312 | 1.999865 | 0.1178284 | 0.2202661 | 0.01074797
Asiga DentaGum | Soft | Autoclave | 1 | 1 | 33.063 | 0.6097921 | 24.09387 | 0.1204721 | 0.232773125 | 0.1205123 | 2.098769 | 0.1219584 | 0.2311595 | 0.01089332
Asiga DentaGum | Soft | Autoclave | 1 | 1 | 33.163 | 0.6296794 | 25.18829 | 0.1244124 | 0.2433464375 | 0.1244426 | 2.194102 | 0.1259359 | 0.2416595 | 0.01050001
Asiga DentaGum | Soft | Autoclave | 1 | 1 | 33.263 | 0.6499227 | 26.31813 | 0.128403 | 0.254262 | 0.1284432 | 2.29252 | 0.1299845 | 0.2524994 | 0.01083988
Asiga DentaGum | Soft | Autoclave | 1 | 1 | 33.363 | 0.6695557 | 27.38065 | 0.132283 | 0.264527 | 0.1323233 | 2.385074 | 0.1339111 | 0.2626932 | 0.01019388
Asiga DentaGum | Soft | Autoclave | 1 | 1 | 33.463 | 0.6895447 | 28.48489 | 0.1362234 | 0.27519525 | 0.1362737 | 2.481263 | 0.1379089 | 0.2732875 | 0.01059427
Asiga DentaGum | Soft | Autoclave | 1 | 1 | 33.563 | 0.7088725 | 29.54754 | 0.1400532 | 0.2854615625 | 0.1400934 | 2.573827 | 0.1417745 | 0.2834826 | 0.01019513
Asiga DentaGum | Soft | Autoclave | 1 | 1 | 33.663 | 0.7287089 | 30.6646 | 0.1439734 | 0.2962536 | 0.1440136 | 2.671132 | 0.1457418 | 0.2941999 | 0.01071722
Asiga DentaGum | Soft | Autoclave | 1 | 1 | 33.763 | 0.7491048 | 31.84493 | 0.1480042 | 0.3076569375 | 0.1480444 | 2.773949 | 0.149821 | 0.3055241 | 0.01132429
Asiga DentaGum | Soft | Autoclave | 1 | 1 | 33.863 | 0.7695007 | 33.04881 | 0.152035 | 0.3192877 | 0.1520752 | 2.878816 | 0.1539001 | 0.3170743 | 0.01155015
Asiga DentaGum | Soft | Autoclave | 1 | 1 | 33.963 | 0.7898458 | 34.25053 | 0.1560659 | 0.330897625 | 0.156096 | 2.983496 | 0.1579692 | 0.3286037 | 0.01152942
Asiga DentaGum | Soft | Autoclave | 1 | 1 | 34.063 | 0.8102417 | 35.46476 | 0.1600866 | 0.3426284 | 0.1601268 | 3.089265 | 0.1620483 | 0.3402532 | 0.01164947
Asiga DentaGum | Soft | Autoclave | 1 | 1 | 34.163 | 0.8303833 | 36.65311 | 0.1640571 | 0.3541091875 | 0.1641074 | 3.19278 | 0.1660767 | 0.3516544 | 0.01140118
Asiga DentaGum | Soft | Autoclave | 1 | 1 | 34.263 | 0.8494059 | 37.7335 | 0.1678366 | 0.3645469375 | 0.1678668 | 3.28689 | 0.1698812 | 0.3620198 | 0.0103654
Asiga DentaGum | Soft | Autoclave | 1 | 1 | 34.363 | 0.8694459 | 38.94944 | 0.171787 | 0.3762942 | 0.1718272 | 3.392808 | 0.1738892 | 0.3736856 | 0.01166586
Asiga DentaGum | Soft | Autoclave | 1 | 1 | 34.463 | 0.8880107 | 40.15732 | 0.1754962 | 0.3879637 | 0.1754962 | 3.498024 | 0.1776021 | 0.3852742 | 0.01158853
Asiga DentaGum | Soft | Autoclave | 1 | 2 | 30.462 | 0.08260091 | 1.070806 | 0.01646932 | 0.01045415 | 0.01652018 | 0.09376583 | 0.01652018 | 0.01027344 | -0.3499127
Asiga DentaGum | Soft | Autoclave | 1 | 2 | 30.562 | 0.1066081 | 1.703189 | 0.02127075 | 0.01662803 | 0.02132161 | 0.1491409 | 0.02132161 | 0.0163406 | 0.006067162
Asiga DentaGum | Soft | Autoclave | 1 | 2 | 30.662 | 0.1280212 | 2.267241 | 0.02555339 | 0.02213479 | 0.02560425 | 0.1985324 | 0.02560425 | 0.02175218 | 0.005411577
Asiga DentaGum | Soft | Autoclave | 1 | 2 | 30.762 | 0.1486206 | 2.870003 | 0.02968343 | 0.02801949 | 0.02972412 | 0.2513137 | 0.02972412 | 0.02753516 | 0.005782976
Asiga DentaGum | Soft | Autoclave | 1 | 2 | 30.862 | 0.1688131 | 3.490144 | 0.03372192 | 0.03407385 | 0.03376261 | 0.3056168 | 0.03376261 | 0.03348486 | 0.005949706
Asiga DentaGum | Soft | Autoclave | 1 | 2 | 30.962 | 0.189209 | 4.193858 | 0.03780111 | 0.04094413 | 0.0378418 | 0.367238 | 0.0378418 | 0.04023638 | 0.006751521
Asiga DentaGum | Soft | Autoclave | 1 | 2 | 31.062 | 0.2092997 | 4.916314 | 0.04181926 | 0.047997375 | 0.04185995 | 0.4305003 | 0.04185995 | 0.04716771 | 0.006931325
Asiga DentaGum | Soft | Autoclave | 1 | 2 | 31.162 | 0.2293396 | 5.694256 | 0.0458374 | 0.05559233 | 0.04586792 | 0.4986214 | 0.04586792 | 0.05463138 | 0.007463671
Asiga DentaGum | Soft | Autoclave | 1 | 2 | 31.262 | 0.2494303 | 6.496156 | 0.04984538 | 0.06342118 | 0.04988607 | 0.5688403 | 0.04988607 | 0.0623249 | 0.007693525
Asiga DentaGum | Soft | Autoclave | 1 | 2 | 31.362 | 0.2692668 | 7.286638 | 0.05381266 | 0.07113857 | 0.05385336 | 0.6380594 | 0.05385336 | 0.06990889 | 0.007583985
Asiga DentaGum | Soft | Autoclave | 1 | 2 | 31.462 | 0.2888998 | 8.087995 | 0.05773926 | 0.07896211 | 0.05777995 | 0.7082307 | 0.05777995 | 0.0775972 | 0.007688309
Asiga DentaGum | Soft | Autoclave | 1 | 2 | 31.562 | 0.3086853 | 8.91753 | 0.06169637 | 0.08706077 | 0.06173706 | 0.7808695 | 0.06173706 | 0.08555586 | 0.007958664
Asiga DentaGum | Soft | Autoclave | 1 | 2 | 31.662 | 0.3290812 | 9.820122 | 0.06576538 | 0.09587266 | 0.06581625 | 0.8599056 | 0.06581625 | 0.09421543 | 0.008659574
Asiga DentaGum | Soft | Autoclave | 1 | 2 | 31.762 | 0.349528 | 10.74319 | 0.06987508 | 0.1048845 | 0.0699056 | 0.9407346 | 0.0699056 | 0.1030715 | 0.008856017
Asiga DentaGum | Soft | Autoclave | 1 | 2 | 31.862 | 0.3694153 | 11.64152 | 0.07385254 | 0.1136548 | 0.07388306 | 1.019398 | 0.07388306 | 0.1116902 | 0.008618739
Asiga DentaGum | Soft | Autoclave | 1 | 2 | 31.962 | 0.3899638 | 12.61674 | 0.07794189 | 0.12317575 | 0.07799276 | 1.104794 | 0.07799276 | 0.1210466 | 0.009356376
Asiga DentaGum | Soft | Autoclave | 1 | 2 | 32.062 | 0.4097494 | 13.54853 | 0.08190918 | 0.1322726875 | 0.08194987 | 1.186386 | 0.08194987 | 0.1299863 | 0.0089397
Asiga DentaGum | Soft | Autoclave | 1 | 2 | 32.162 | 0.4295349 | 14.47587 | 0.08585612 | 0.1413262 | 0.08590699 | 1.26759 | 0.08590699 | 0.1388833 | 0.008897026
Asiga DentaGum | Soft | Autoclave | 1 | 2 | 32.262 | 0.4489644 | 15.4056 | 0.08976237 | 0.150403 | 0.08979289 | 1.349002 | 0.08979289 | 0.1478032 | 0.008919937
Asiga DentaGum | Soft | Autoclave | 1 | 2 | 32.362 | 0.4692078 | 16.42003 | 0.09381104 | 0.16030675 | 0.09384155 | 1.437831 | 0.09384155 | 0.1575357 | 0.009732509
Asiga DentaGum | Soft | Autoclave | 1 | 2 | 32.462 | 0.4894511 | 17.42781 | 0.09784953 | 0.1701456 | 0.09789022 | 1.526078 | 0.09789022 | 0.1672045 | 0.009668782
Asiga DentaGum | Soft | Autoclave | 1 | 2 | 32.562 | 0.5094401 | 18.46465 | 0.1018473 | 0.180268125 | 0.101888 | 1.616869 | 0.101888 | 0.1771521 | 0.009947536
Asiga DentaGum | Soft | Autoclave | 1 | 2 | 32.662 | 0.5297343 | 19.5216 | 0.1059062 | 0.190587 | 0.1059469 | 1.709422 | 0.1059469 | 0.1872926 | 0.0101405
Asiga DentaGum | Soft | Autoclave | 1 | 2 | 32.762 | 0.5495199 | 20.51534 | 0.1098531 | 0.20028875 | 0.109904 | 1.796439 | 0.109904 | 0.1968266 | 0.009534062
Asiga DentaGum | Soft | Autoclave | 1 | 2 | 32.862 | 0.5693054 | 21.55323 | 0.1138102 | 0.2104216 | 0.1138611 | 1.887323 | 0.1138611 | 0.2067843 | 0.009957674
Asiga DentaGum | Soft | Autoclave | 1 | 2 | 32.962 | 0.5885315 | 22.53869 | 0.1176656 | 0.2200425 | 0.1177063 | 1.973615 | 0.1177063 | 0.2162389 | 0.009454588
Asiga DentaGum | Soft | Autoclave | 1 | 2 | 33.062 | 0.60908 | 23.66875 | 0.1217753 | 0.2310751 | 0.121816 | 2.07257 | 0.121816 | 0.2270808 | 0.01084193
Asiga DentaGum | Soft | Autoclave | 1 | 2 | 33.162 | 0.6296285 | 24.80967 | 0.1258952 | 0.2422138 | 0.1259257 | 2.172475 | 0.1259257 | 0.2380269 | 0.01094613
Asiga DentaGum | Soft | Autoclave | 1 | 2 | 33.262 | 0.6494141 | 25.88518 | 0.1298523 | 0.2527139 | 0.1298828 | 2.266653 | 0.1298828 | 0.2483455 | 0.01031857
Asiga DentaGum | Soft | Autoclave | 1 | 2 | 33.362 | 0.6697591 | 27.02399 | 0.1339111 | 0.263832 | 0.1339518 | 2.366374 | 0.1339518 | 0.2592714 | 0.01092593
Asiga DentaGum | Soft | Autoclave | 1 | 2 | 33.462 | 0.6893921 | 28.082 | 0.1378377 | 0.2741611875 | 0.1378784 | 2.459019 | 0.1378784 | 0.2694221 | 0.01015068
Asiga DentaGum | Soft | Autoclave | 1 | 2 | 33.562 | 0.7092285 | 29.1406 | 0.1417948 | 0.284496125 | 0.1418457 | 2.551716 | 0.1418457 | 0.2795784 | 0.01015629
Asiga DentaGum | Soft | Autoclave | 1 | 2 | 33.662 | 0.7286581 | 30.21036 | 0.1456909 | 0.2949401 | 0.1457316 | 2.645391 | 0.1457316 | 0.2898418 | 0.01026342
Asiga DentaGum | Soft | Autoclave | 1 | 2 | 33.762 | 0.7491048 | 31.40633 | 0.1497701 | 0.3066162 | 0.149821 | 2.750117 | 0.149821 | 0.3013161 | 0.0114743
Asiga DentaGum | Soft | Autoclave | 1 | 2 | 33.862 | 0.7692973 | 32.57805 | 0.1538188 | 0.3180555625 | 0.1538595 | 2.852719 | 0.1538595 | 0.3125577 | 0.01124159
Asiga DentaGum | Soft | Autoclave | 1 | 2 | 33.962 | 0.7895915 | 33.76273 | 0.1578776 | 0.3296214 | 0.1579183 | 2.956456 | 0.1579183 | 0.3239237 | 0.01136594
Asiga DentaGum | Soft | Autoclave | 1 | 2 | 34.062 | 0.81014 | 35.00109 | 0.1619873 | 0.3417114 | 0.162028 | 3.064894 | 0.162028 | 0.3358047 | 0.01188102
Asiga DentaGum | Soft | Autoclave | 1 | 2 | 34.162 | 0.8299256 | 36.15459 | 0.1659444 | 0.3529729 | 0.1659851 | 3.165901 | 0.1659851 | 0.3468715 | 0.01106681
Asiga DentaGum | Soft | Autoclave | 1 | 2 | 34.262 | 0.8499654 | 37.33611 | 0.1699524 | 0.364508 | 0.1699931 | 3.269362 | 0.1699931 | 0.3582072 | 0.01133567
Asiga DentaGum | Soft | Autoclave | 1 | 2 | 34.362 | 0.8691915 | 38.42941 | 0.1737976 | 0.3751817 | 0.1738383 | 3.365097 | 0.1738383 | 0.3686964 | 0.01048925
Asiga DentaGum | Soft | Autoclave | 1 | 2 | 34.462 | 0.8891296 | 39.6419 | 0.1777852 | 0.3870190625 | 0.1778259 | 3.47127 | 0.1778259 | 0.3803292 | 0.01163274
Asiga DentaGum | Soft | Autoclave | 1 | 2 | 34.562 | 0.8970642 | 39.76171 | 0.1794128 | 0.38818875 | 0.1794128 | 3.481761 | 0.1794128 | 0.3814786 | 0.001149454
Asiga DentaGum | Soft | Autoclave | 2 | 1 | 30.43 | 0.07776896 | 1.163105 | 0.01533936 | 0.01131559 | 0.01539979 | 0.10167 | 0.01555379 | 0.01115897 | -0.3507722
Asiga DentaGum | Soft | Autoclave | 2 | 1 | 30.53 | 0.1009115 | 1.829704 | 0.01993211 | 0.01780077 | 0.01998247 | 0.1599391 | 0.02018229 | 0.0175544 | 0.006395427
Asiga DentaGum | Soft | Autoclave | 2 | 1 | 30.63 | 0.1223755 | 2.487288 | 0.02420256 | 0.02419826 | 0.02423277 | 0.2174203 | 0.0244751 | 0.02386334 | 0.006308944
Asiga DentaGum | Soft | Autoclave | 2 | 1 | 30.73 | 0.1423136 | 3.103243 | 0.02813056 | 0.03019075 | 0.02818092 | 0.2712625 | 0.02846273 | 0.02977289 | 0.005909543
Asiga DentaGum | Soft | Autoclave | 2 | 1 | 30.83 | 0.1626078 | 3.78502 | 0.03214921 | 0.0368236 | 0.03219957 | 0.3308584 | 0.03252157 | 0.03631394 | 0.006541051
Asiga DentaGum | Soft | Autoclave | 2 | 1 | 30.93 | 0.1826477 | 4.52 | 0.03613765 | 0.04397405 | 0.03616786 | 0.3951049 | 0.03652954 | 0.04336542 | 0.007051483
Asiga DentaGum | Soft | Autoclave | 2 | 1 | 31.03 | 0.2028402 | 5.317041 | 0.04012609 | 0.05172829 | 0.04016637 | 0.4647763 | 0.04056804 | 0.05101233 | 0.007646912
Asiga DentaGum | Soft | Autoclave | 2 | 1 | 31.13 | 0.2228292 | 6.101099 | 0.0440843 | 0.05935621 | 0.04412459 | 0.5333129 | 0.04456584 | 0.05853468 | 0.007522348
Asiga DentaGum | Soft | Autoclave | 2 | 1 | 31.23 | 0.2426656 | 6.910469 | 0.04801231 | 0.06723038 | 0.0480526 | 0.6040619 | 0.04853312 | 0.06629987 | 0.007765189
Asiga DentaGum | Soft | Autoclave | 2 | 1 | 31.33 | 0.2631124 | 7.812972 | 0.05206117 | 0.07601063 | 0.05210146 | 0.6829521 | 0.05262248 | 0.0749586 | 0.008658727
Asiga DentaGum | Soft | Autoclave | 2 | 1 | 31.43 | 0.282898 | 8.652247 | 0.05597911 | 0.08417575 | 0.0560194 | 0.7563153 | 0.05657959 | 0.08301071 | 0.008052109
Asiga DentaGum | Soft | Autoclave | 2 | 1 | 31.53 | 0.302887 | 9.514905 | 0.05993733 | 0.09256835 | 0.05997762 | 0.8317225 | 0.06057739 | 0.09128715 | 0.008276441
Asiga DentaGum | Soft | Autoclave | 2 | 1 | 31.63 | 0.3230286 | 10.4279 | 0.06391569 | 0.1014507 | 0.06396605 | 0.9115301 | 0.06460571 | 0.1000466 | 0.008759424
Asiga DentaGum | Soft | Autoclave | 2 | 1 | 31.73 | 0.3429159 | 11.34483 | 0.06787391 | 0.1103713 | 0.06790413 | 0.9916808 | 0.06858317 | 0.1088437 | 0.008797084
Asiga DentaGum | Soft | Autoclave | 2 | 1 | 31.83 | 0.3631083 | 12.29783 | 0.07186235 | 0.1196428 | 0.07190264 | 1.074985 | 0.07262166 | 0.1179869 | 0.009143198
Asiga DentaGum | Soft | Autoclave | 2 | 1 | 31.93 | 0.3831482 | 13.2848 | 0.07583065 | 0.1292448 | 0.07587093 | 1.161259 | 0.07662964 | 0.127456 | 0.009469136
Asiga DentaGum | Soft | Autoclave | 2 | 1 | 32.03 | 0.403595 | 14.29928 | 0.07987951 | 0.1391145 | 0.0799198 | 1.249937 | 0.080719 | 0.137189 | 0.009733049
Asiga DentaGum | Soft | Autoclave | 2 | 1 | 32.13 | 0.4228719 | 15.18894 | 0.08368665 | 0.1477697 | 0.08373701 | 1.327704 | 0.08457438 | 0.1457245 | 0.00853544
Asiga DentaGum | Soft | Autoclave | 2 | 1 | 32.23 | 0.4427592 | 16.17588 | 0.08762473 | 0.1573715 | 0.08767509 | 1.413976 | 0.08855184 | 0.1551933 | 0.009468871
Asiga DentaGum | Soft | Autoclave | 2 | 1 | 32.33 | 0.4626465 | 17.20959 | 0.09157288 | 0.1674281875 | 0.09161317 | 1.504335 | 0.0925293 | 0.1651109 | 0.009917525
Asiga DentaGum | Soft | Autoclave | 2 | 1 | 32.43 | 0.4827372 | 18.24804 | 0.09555124 | 0.177531 | 0.09559153 | 1.595108 | 0.09654745 | 0.1750739 | 0.009963017
Asiga DentaGum | Soft | Autoclave | 2 | 1 | 32.53 | 0.5029805 | 19.3275 | 0.09956989 | 0.1880328 | 0.09960011 | 1.689467 | 0.1005961 | 0.1854303 | 0.01035645
Asiga DentaGum | Soft | Autoclave | 2 | 1 | 32.63 | 0.5230713 | 20.39526 | 0.1035382 | 0.198420875 | 0.1035785 | 1.782803 | 0.1046143 | 0.1956746 | 0.01024426
Asiga DentaGum | Soft | Autoclave | 2 | 1 | 32.73 | 0.5432129 | 21.49803 | 0.1075367 | 0.2091495 | 0.1075669 | 1.879198 | 0.1086426 | 0.2062547 | 0.01058009
Asiga DentaGum | Soft | Autoclave | 2 | 1 | 32.83 | 0.5626933 | 22.51382 | 0.1113841 | 0.2190319 | 0.1114244 | 1.967992 | 0.1125387 | 0.2160003 | 0.009745657
Asiga DentaGum | Soft | Autoclave | 2 | 1 | 32.93 | 0.5829366 | 23.63255 | 0.1153927 | 0.2299157 | 0.115433 | 2.065782 | 0.1165873 | 0.2267335 | 0.01073318
Asiga DentaGum | Soft | Autoclave | 2 | 1 | 33.03 | 0.6030782 | 24.77777 | 0.1193811 | 0.2410573 | 0.1194214 | 2.165889 | 0.1206156 | 0.237721 | 0.01098743
Asiga DentaGum | Soft | Autoclave | 2 | 1 | 33.13 | 0.6226603 | 25.85688 | 0.1232689 | 0.25155575 | 0.1232991 | 2.260217 | 0.1245321 | 0.2480741 | 0.0103531
Asiga DentaGum | Soft | Autoclave | 2 | 1 | 33.23 | 0.6425476 | 26.98855 | 0.1272069 | 0.2625655 | 0.1272372 | 2.359139 | 0.1285095 | 0.2589314 | 0.01085736
Asiga DentaGum | Soft | Autoclave | 2 | 1 | 33.33 | 0.6628926 | 28.14857 | 0.1312357 | 0.273851 | 0.1312659 | 2.460539 | 0.1325785 | 0.2700607 | 0.01112931
Asiga DentaGum | Soft | Autoclave | 2 | 1 | 33.43 | 0.6831869 | 29.31786 | 0.1352443 | 0.28522675 | 0.1352845 | 2.56275 | 0.1366374 | 0.281279 | 0.01121831
Asiga DentaGum | Soft | Autoclave | 2 | 1 | 33.53 | 0.7028707 | 30.44243 | 0.139132 | 0.2961675 | 0.1391823 | 2.661052 | 0.1405741 | 0.2920684 | 0.01078932
Asiga DentaGum | Soft | Autoclave | 2 | 1 | 33.63 | 0.7236227 | 31.70256 | 0.1432513 | 0.308427 | 0.1432916 | 2.771203 | 0.1447245 | 0.3041582 | 0.01208978
Asiga DentaGum | Soft | Autoclave | 2 | 1 | 33.73 | 0.7432557 | 32.83612 | 0.147139 | 0.319455125 | 0.1471793 | 2.87029 | 0.1486511 | 0.3150337 | 0.01087551
Asiga DentaGum | Soft | Autoclave | 2 | 1 | 33.83 | 0.7628886 | 33.98977 | 0.1510268 | 0.3306788 | 0.1510671 | 2.971134 | 0.1525777 | 0.326102 | 0.01106831
Asiga DentaGum | Soft | Autoclave | 2 | 1 | 33.93 | 0.7830302 | 35.22195 | 0.1550152 | 0.3426663125 | 0.1550555 | 3.078841 | 0.156606 | 0.3379236 | 0.01182163
Asiga DentaGum | Soft | Autoclave | 2 | 1 | 34.03 | 0.8031718 | 36.45714 | 0.1590036 | 0.3546832 | 0.1590439 | 3.186813 | 0.1606344 | 0.3497742 | 0.01185057
Asiga DentaGum | Soft | Autoclave | 2 | 1 | 34.13 | 0.8234151 | 37.69408 | 0.1630122 | 0.366717125 | 0.1630525 | 3.294937 | 0.164683 | 0.3616415 | 0.01186734
Asiga DentaGum | Soft | Autoclave | 2 | 1 | 34.23 | 0.843099 | 38.87058 | 0.16691 | 0.3781630625 | 0.1669503 | 3.397778 | 0.1686198 | 0.3729291 | 0.01128754
Asiga DentaGum | Soft | Autoclave | 2 | 1 | 34.33 | 0.8631389 | 40.13584 | 0.1708884 | 0.3904724375 | 0.1709186 | 3.508377 | 0.1726278 | 0.3850681 | 0.01213901
Asiga DentaGum | Soft | Autoclave | 2 | 2 | 30.31599998 | 0.054626467 | 1.198377967 | 0.010809573 | 0.011740706 | 0.01086013 | 0.1051209 | 0.0109252934 | 0.01149738 | -0.3493945
Asiga DentaGum | Soft | Autoclave | 2 | 2 | 30.41600037 | 0.077362063 | 1.9613204 | 0.015339685 | 0.019215379 | 0.01538013 | 0.1720456 | 0.0154724126 | 0.01881714 | 0.007319762
Asiga DentaGum | Soft | Autoclave | 2 | 2 | 30.51600075 | 0.098673503 | 2.64707303 | 0.019576551 | 0.025933811 | 0.019617 | 0.2321994 | 0.0197347006 | 0.02539634 | 0.006579194
Asiga DentaGum | Soft | Autoclave | 2 | 2 | 30.61599922 | 0.119425458 | 3.381456852 | 0.023712302 | 0.033128691 | 0.02374264 | 0.296619 | 0.0238850916 | 0.03244211 | 0.007045767
Asiga DentaGum | Soft | Autoclave | 2 | 2 | 30.7159996 | 0.139719647 | 4.140962601 | 0.027736818 | 0.040569691 | 0.02777727 | 0.3632423 | 0.0279439294 | 0.0397289 | 0.00728679
Asiga DentaGum | Soft | Autoclave | 2 | 2 | 30.81599998 | 0.160217285 | 4.947389126 | 0.031822011 | 0.048470387 | 0.03185234 | 0.4339815 | 0.032043457 | 0.04746585 | 0.007736953
Asiga DentaGum | Soft | Autoclave | 2 | 2 | 30.91600037 | 0.179646813 | 5.603634834 | 0.035684735 | 0.054899734 | 0.03571507 | 0.4915469 | 0.0359293626 | 0.05376195 | 0.006296101
Asiga DentaGum | Soft | Autoclave | 2 | 2 | 31.01600075 | 0.199534101 | 6.442979336 | 0.03961825 | 0.06312293 | 0.03966881 | 0.5651736 | 0.0399068202 | 0.06181472 | 0.008052772
Asiga DentaGum | Soft | Autoclave | 2 | 2 | 31.11599922 | 0.219421388 | 7.292859554 | 0.043582097 | 0.071449344 | 0.04362254 | 0.6397245 | 0.0438842776 | 0.06996857 | 0.008153853
Asiga DentaGum | Soft | Autoclave | 2 | 2 | 31.2159996 | 0.239613859 | 8.198513985 | 0.047596503 | 0.080322195 | 0.04763695 | 0.7191679 | 0.0479227718 | 0.07865753 | 0.008688958
Asiga DentaGum | Soft | Autoclave | 2 | 2 | 31.31599998 | 0.25975547 | 9.114292145 | 0.051600795 | 0.089294227 | 0.05164125 | 0.7994993 | 0.051951094 | 0.08744362 | 0.008786086
Asiga DentaGum | Soft | Autoclave | 2 | 2 | 31.41600037 | 0.279846194 | 10.05367279 | 0.055605091 | 0.098497492 | 0.05563543 | 0.8819011 | 0.0559692388 | 0.09645615 | 0.009012531
Asiga DentaGum | Soft | Autoclave | 2 | 2 | 31.51600075 | 0.300343847 | 11.02258873 | 0.059670057 | 0.107990117 | 0.05971051 | 0.9668937 | 0.0600687694 | 0.105752 | 0.009295896
Asiga DentaGum | Soft | Autoclave | 2 | 2 | 31.61599922 | 0.320129417 | 11.9172287 | 0.063593455 | 0.116755055 | 0.06364402 | 1.045371 | 0.0640258834 | 0.1143353 | 0.008583284
Asiga DentaGum | Soft | Autoclave | 2 | 2 | 31.7159996 | 0.340067549 | 12.87665844 | 0.067567416 | 0.126154742 | 0.06760786 | 1.129531 | 0.0680135098 | 0.1235402 | 0.009204885
Asiga DentaGum | Soft | Autoclave | 2 | 2 | 31.81599998 | 0.359598809 | 13.81378841 | 0.071450368 | 0.135335969 | 0.07149082 | 1.211736 | 0.0719197618 | 0.1325312 | 0.008990938
Asiga DentaGum | Soft | Autoclave | 2 | 2 | 31.91600037 | 0.37979128 | 14.81837845 | 0.075464778 | 0.145178094 | 0.07550522 | 1.299858 | 0.075958256 | 0.1421693 | 0.009638158
Asiga DentaGum | Soft | Autoclave | 2 | 2 | 32.01599884 | 0.39957682 | 15.81043243 | 0.079398289 | 0.154897406 | 0.07943873 | 1.38688 | 0.079915364 | 0.1516872 | 0.009517886
Asiga DentaGum | Soft | Autoclave | 2 | 2 | 32.11600113 | 0.419718446 | 16.85609436 | 0.083412692 | 0.165141938 | 0.08344303 | 1.478605 | 0.0839436892 | 0.1617194 | 0.01003221
Asiga DentaGum | Soft | Autoclave | 2 | 2 | 32.2159996 | 0.440266944 | 17.95258141 | 0.087487772 | 0.175884406 | 0.08752822 | 1.574788 | 0.0880533888 | 0.1722392 | 0.01051983
Asiga DentaGum | Soft | Autoclave | 2 | 2 | 32.31600189 | 0.460205076 | 18.99920464 | 0.091461733 | 0.186138344 | 0.09149206 | 1.666597 | 0.0920410152 | 0.1822807 | 0.01004143
Asiga DentaGum | Soft | Autoclave | 2 | 2 | 32.41600037 | 0.480041519 | 20.02647018 | 0.095405355 | 0.196202625 | 0.09543569 | 1.756708 | 0.0960083038 | 0.1921364 | 0.00985571
Asiga DentaGum | Soft | Autoclave | 2 | 2 | 32.51599884 | 0.499827089 | 21.05110359 | 0.099328756 | 0.206241125 | 0.0993692 | 1.846588 | 0.0999654178 | 0.2019668 | 0.009830457
Asiga DentaGum | Soft | Autoclave | 2 | 2 | 32.61600113 | 0.519714376 | 22.13408661 | 0.103292599 | 0.216851297 | 0.1033229 | 1.941587 | 0.1039428752 | 0.2123571 | 0.01039027
Asiga DentaGum | Soft | Autoclave | 2 | 2 | 32.7159996 | 0.539703411 | 23.23309708 | 0.107256442 | 0.227618484 | 0.1072969 | 2.037991 | 0.1079406822 | 0.2229011 | 0.01054404
Asiga DentaGum | Soft | Autoclave | 2 | 2 | 32.81600189 | 0.559895823 | 24.35632515 | 0.111270852 | 0.238622938 | 0.1113113 | 2.13651975 | 0.1119791646 | 0.2336775 | 0.01077639
Asiga DentaGum | Soft | Autoclave | 2 | 2 | 32.91600037 | 0.58044435 | 25.53861809 | 0.115356043 | 0.250206047 | 0.1153965 | 2.24023 | 0.11608887 | 0.2450206 | 0.01134306
Asiga DentaGum | Soft | Autoclave | 2 | 2 | 33.01599884 | 0.600229891 | 26.65148735 | 0.119299665 | 0.261109016 | 0.11933 | 2.33785 | 0.1200459782 | 0.2556976 | 0.010677
Asiga DentaGum | Soft | Autoclave | 2 | 2 | 33.11600113 | 0.620473234 | 27.81564522 | 0.123324186 | 0.272514469 | 0.1233545 | 2.439969 | 0.1240946468 | 0.2668667 | 0.01116907
Asiga DentaGum | Soft | Autoclave | 2 | 2 | 33.2159996 | 0.639750157 | 28.85911369 | 0.12713635 | 0.2827375 | 0.1271869 | 2.531501 | 0.1279500314 | 0.2768778 | 0.01001116
Asiga DentaGum | Soft | Autoclave | 2 | 2 | 33.31600189 | 0.659790065 | 30.01457596 | 0.131130546 | 0.29405775 | 0.131171 | 2.632858 | 0.131958013 | 0.2879635 | 0.01108564
Asiga DentaGum | Soft | Autoclave | 2 | 2 | 33.41600037 | 0.679219607 | 31.11362839 | 0.13499327 | 0.304825344 | 0.1350337 | 2.729266 | 0.1358439214 | 0.2985079 | 0.01054444
Asiga DentaGum | Soft | Autoclave | 2 | 2 | 33.51599884 | 0.699717202 | 32.35842133 | 0.139078453 | 0.317020781 | 0.1391088 | 2.838458 | 0.1399434404 | 0.3104506 | 0.01194269
Asiga DentaGum | Soft | Autoclave | 2 | 2 | 33.61600113 | 0.720367476 | 33.60749817 | 0.143173754 | 0.329258188 | 0.1432142 | 2.948026 | 0.1440734952 | 0.3224344 | 0.01198379
Asiga DentaGum | Soft | Autoclave | 2 | 2 | 33.7159996 | 0.74020389 | 34.76778793 | 0.147117391 | 0.34062575 | 0.1471578 | 3.049806 | 0.148040778 | 0.3335664 | 0.01113196
Asiga DentaGum | Soft | Autoclave | 2 | 2 | 33.81600189 | 0.76039636 | 35.99440384 | 0.151131779 | 0.352643094 | 0.1511722 | 3.157404 | 0.152079272 | 0.3453347 | 0.0117683
Asiga DentaGum | Soft | Autoclave | 2 | 2 | 33.91600037 | 0.780131028 | 37.16250992 | 0.155065298 | 0.36408725 | 0.1550956 | 3.259869 | 0.1560262056 | 0.3565416 | 0.01120695
Asiga DentaGum | Soft | Autoclave | 2 | 2 | 34.01599884 | 0.799865753 | 38.32941055 | 0.158978596 | 0.375519563 | 0.159019 | 3.362229 | 0.1599731506 | 0.367737 | 0.01119539
Asiga DentaGum | Soft | Autoclave | 2 | 2 | 34.11600113 | 0.819498731 | 39.51288605 | 0.162881762 | 0.38711425 | 0.1629222 | 3.466043 | 0.1638997462 | 0.3790914 | 0.01135441
Asiga DentaGum | Soft | Autoclave | 2 | 2 | 34.2159996 | 0.829111785 | 39.74415207 | 0.164833352 | 0.38938 | 0.1648334 | 3.486329 | 0.165822357 | 0.3813102 | 0.002218794
Asiga DentaGum | Soft | Autoclave | 3 | 1 | 30.454 | 0.08061727 | 1.068266 | 0.01607259 | 0.01046598 | 0.01612345 | 0.09370756 | 0.01612345 | 0.01024907 | -0.3470437
Asiga DentaGum | Soft | Autoclave | 3 | 1 | 30.554 | 0.1049805 | 1.700328 | 0.02094523 | 0.01665839 | 0.02099609 | 0.1491515 | 0.02099609 | 0.01631315 | 0.006064074
Asiga DentaGum | Soft | Autoclave | 3 | 1 | 30.654 | 0.1264954 | 2.275158 | 0.02525838 | 0.0222901 | 0.02529907 | 0.1995753 | 0.02529907 | 0.02182814 | 0.005514991
Asiga DentaGum | Soft | Autoclave | 3 | 1 | 30.754 | 0.1472982 | 2.876031 | 0.02941895 | 0.02817695 | 0.02945964 | 0.2522834 | 0.02945964 | 0.02759299 | 0.005764846
Asiga DentaGum | Soft | Autoclave | 3 | 1 | 30.854 | 0.1673889 | 3.505885 | 0.0334371 | 0.03434773 | 0.03347778 | 0.3075337 | 0.03347778 | 0.03363588 | 0.006042895
Asiga DentaGum | Soft | Autoclave | 3 | 1 | 30.954 | 0.1879374 | 4.207813 | 0.03754679 | 0.04122464 | 0.03758748 | 0.3691064 | 0.03758748 | 0.04037027 | 0.006734388
Asiga DentaGum | Soft | Autoclave | 3 | 1 | 31.054 | 0.2075195 | 4.870438 | 0.04145304 | 0.04771648 | 0.04150391 | 0.4272314 | 0.04150391 | 0.04672757 | 0.006357303
Asiga DentaGum | Soft | Autoclave | 3 | 1 | 31.154 | 0.2272034 | 5.612948 | 0.04538981 | 0.05499098 | 0.04544067 | 0.4923639 | 0.04544067 | 0.0538513 | 0.007123729
Asiga DentaGum | Soft | Autoclave | 3 | 1 | 31.254 | 0.2471415 | 6.386531 | 0.04939779 | 0.06256989 | 0.0494283 | 0.560222 | 0.0494283 | 0.06127315 | 0.007421848
Asiga DentaGum | Soft | Autoclave | 3 | 1 | 31.354 | 0.2674866 | 7.192284 | 0.0534668 | 0.07046399 | 0.05349732 | 0.6309021 | 0.05349732 | 0.06900364 | 0.007730494
Asiga DentaGum | Soft | Autoclave | 3 | 1 | 31.454 | 0.2878316 | 8.033947 | 0.05753581 | 0.07870990625 | 0.05756633 | 0.7047322 | 0.05756633 | 0.07707866 | 0.008075015
Asiga DentaGum | Soft | Autoclave | 3 | 1 | 31.554 | 0.3081258 | 8.913825 | 0.06159465 | 0.08733021 | 0.06162517 | 0.7819145 | 0.06162517 | 0.08552031 | 0.008441656
Asiga DentaGum | Soft | Autoclave | 3 | 1 | 31.654 | 0.3287252 | 9.835747 | 0.06570435 | 0.09636243 | 0.06574503 | 0.8627848 | 0.06574503 | 0.09436534 | 0.008845028
Asiga DentaGum | Soft | Autoclave | 3 | 1 | 31.754 | 0.348053 | 10.6322 | 0.06956991 | 0.1041654 | 0.0696106 | 0.9326494 | 0.0696106 | 0.1020066 | 0.007641298
Asiga DentaGum | Soft | Autoclave | 3 | 1 | 31.854 | 0.3675842 | 11.51303 | 0.07347616 | 0.112795 | 0.07351685 | 1.009915 | 0.07351685 | 0.1104574 | 0.008450751
Asiga DentaGum | Soft | Autoclave | 3 | 1 | 31.954 | 0.3872681 | 12.41358 | 0.07741293 | 0.1216179 | 0.07745362 | 1.088911 | 0.07745362 | 0.1190974 | 0.00864003
Asiga DentaGum | Soft | Autoclave | 3 | 1 | 32.054 | 0.407664 | 13.39589 | 0.08149211 | 0.1312417 | 0.0815328 | 1.175078 | 0.0815328 | 0.1285218 | 0.009424349
Asiga DentaGum | Soft | Autoclave | 3 | 1 | 32.154 | 0.427653 | 14.34523 | 0.08550008 | 0.1405425625 | 0.0855306 | 1.258353 | 0.0855306 | 0.1376298 | 0.009108072
Asiga DentaGum | Soft | Autoclave | 3 | 1 | 32.254 | 0.447642 | 15.31836 | 0.08948772 | 0.1500765 | 0.08952841 | 1.343716 | 0.08952841 | 0.1469662 | 0.009336375
Asiga DentaGum | Soft | Autoclave | 3 | 1 | 32.354 | 0.4682414 | 16.36167 | 0.09360759 | 0.1602979375 | 0.09364828 | 1.435234 | 0.09364828 | 0.1569758 | 0.01000958
Asiga DentaGum | Soft | Autoclave | 3 | 1 | 32.454 | 0.4879252 | 17.32131 | 0.09754436 | 0.1696998 | 0.09758504 | 1.519413 | 0.09758504 | 0.1661828 | 0.00920698
Asiga DentaGum | Soft | Autoclave | 3 | 1 | 32.554 | 0.5077108 | 18.27801 | 0.1015015 | 0.1790726875 | 0.1015422 | 1.603334 | 0.1015422 | 0.1753614 | 0.009178671
Asiga DentaGum | Soft | Autoclave | 3 | 1 | 32.654 | 0.5275472 | 19.2687 | 0.1054586 | 0.1887786 | 0.1055094 | 1.690237 | 0.1055094 | 0.1848662 | 0.009504802
Asiga DentaGum | Soft | Autoclave | 3 | 1 | 32.754 | 0.5474345 | 20.29541 | 0.1094564 | 0.1988375 | 0.1094869 | 1.780299 | 0.1094869 | 0.1947167 | 0.009850403
Asiga DentaGum | Soft | Autoclave | 3 | 1 | 32.854 | 0.5675761 | 21.36968 | 0.1134745 | 0.2093623 | 0.1135152 | 1.874533 | 0.1135152 | 0.2050233 | 0.01030662
Asiga DentaGum | Soft | Autoclave | 3 | 1 | 32.954 | 0.5879212 | 22.48053 | 0.1175537 | 0.2202454375 | 0.1175842 | 1.971976 | 0.1175842 | 0.2156809 | 0.01065762
Asiga DentaGum | Soft | Autoclave | 3 | 1 | 33.054 | 0.6082662 | 23.58882 | 0.1216227 | 0.2311035 | 0.1216532 | 2.069194 | 0.1216532 | 0.2263139 | 0.01063305
Asiga DentaGum | Soft | Autoclave | 3 | 1 | 33.154 | 0.6278483 | 24.62553 | 0.125529 | 0.2412604 | 0.1255697 | 2.160135 | 0.1255697 | 0.2362603 | 0.009946401
Asiga DentaGum | Soft | Autoclave | 3 | 1 | 33.254 | 0.6476339 | 25.66695 | 0.1294861 | 0.2514633 | 0.1295268 | 2.251487 | 0.1295268 | 0.2462518 | 0.009991472
Asiga DentaGum | Soft | Autoclave | 3 | 1 | 33.354 | 0.6672668 | 26.70996 | 0.1334127 | 0.2616818 | 0.1334534 | 2.342979 | 0.1334534 | 0.2562585 | 0.01000672
Asiga DentaGum | Soft | Autoclave | 3 | 1 | 33.454 | 0.6875102 | 27.82541 | 0.1374715 | 0.2726101875 | 0.137502 | 2.440826 | 0.137502 | 0.2669604 | 0.01070185
Asiga DentaGum | Soft | Autoclave | 3 | 1 | 33.554 | 0.7077535 | 28.98342 | 0.1415202 | 0.2839553 | 0.1415507 | 2.542405 | 0.1415507 | 0.2780704 | 0.01111006
Asiga DentaGum | Soft | Autoclave | 3 | 1 | 33.654 | 0.7282003 | 30.17244 | 0.1456095 | 0.2956043125 | 0.1456401 | 2.646705 | 0.1456401 | 0.289478 | 0.01140755
Asiga DentaGum | Soft | Autoclave | 3 | 1 | 33.754 | 0.7485453 | 31.35663 | 0.1496684 | 0.307206 | 0.1497091 | 2.750581 | 0.1497091 | 0.3008393 | 0.01136127
Asiga DentaGum | Soft | Autoclave | 3 | 1 | 33.854 | 0.7679749 | 32.43821 | 0.1535543 | 0.3178025 | 0.153595 | 2.845457 | 0.153595 | 0.3112161 | 0.01037687
Asiga DentaGum | Soft | Autoclave | 3 | 1 | 33.954 | 0.7879639 | 33.58762 | 0.1575419 | 0.3290635 | 0.1575928 | 2.946283 | 0.1575928 | 0.3222437 | 0.01102758
Asiga DentaGum | Soft | Autoclave | 3 | 1 | 34.054 | 0.8073934 | 34.6795 | 0.1614278 | 0.3397608 | 0.1614787 | 3.042061 | 0.1614787 | 0.3327193 | 0.0104756
Asiga DentaGum | Soft | Autoclave | 3 | 1 | 34.154 | 0.8274333 | 35.86491 | 0.1654561 | 0.3513745 | 0.1654867 | 3.146045 | 0.1654867 | 0.3440923 | 0.011373
Asiga DentaGum | Soft | Autoclave | 3 | 1 | 34.254 | 0.8475749 | 37.05907 | 0.1694743 | 0.363073875 | 0.169515 | 3.250796 | 0.169515 | 0.3555492 | 0.01145692
Asiga DentaGum | Soft | Autoclave | 3 | 1 | 34.354 | 0.8677165 | 38.26509 | 0.1734924 | 0.3748894 | 0.1735433 | 3.356587 | 0.1735433 | 0.3671199 | 0.01157067
Asiga DentaGum | Soft | Autoclave | 3 | 1 | 34.454 | 0.8880615 | 39.51625 | 0.1775716 | 0.3871472 | 0.1776123 | 3.466338 | 0.1776123 | 0.3791237 | 0.01200378
Asiga DentaGum | Soft | Autoclave | 3 | 1 | 34.554 | 0.8990988 | 39.88527 | 0.1798197 | 0.3907625 | 0.1798198 | 3.498707 | 0.1798198 | 0.3826641 | 0.003540372
Asiga DentaGum | Soft | Autoclave | 3 | 2 | 30.40200043 | 0.069681802 | 1.082162142 | 0.013748018 | 0.010620746 | 0.01379838 | 0.09500985 | 0.0139363604 | 0.01038239 | -0.3494225
Asiga DentaGum | Soft | Autoclave | 3 | 2 | 30.50200081 | 0.09368897 | 1.776563644 | 0.018501911 | 0.017435863 | 0.01855227 | 0.1559757 | 0.018737794 | 0.01704457 | 0.006662172
Asiga DentaGum | Soft | Autoclave | 3 | 2 | 30.60199928 | 0.11500041 | 2.40150547 | 0.022732072 | 0.023569277 | 0.02277236 | 0.2108433 | 0.023000082 | 0.02304033 | 0.005995767
Asiga DentaGum | Soft | Autoclave | 3 | 2 | 30.70199966 | 0.135701499 | 3.045920849 | 0.026841369 | 0.029893811 | 0.02687158 | 0.2674206 | 0.0271402998 | 0.02922293 | 0.006182599
Asiga DentaGum | Soft | Autoclave | 3 | 2 | 30.80200005 | 0.15609742 | 3.742494345 | 0.030870093 | 0.036730246 | 0.03091038 | 0.3285772 | 0.031219484 | 0.03590594 | 0.00668301
Asiga DentaGum | Soft | Autoclave | 3 | 2 | 30.90200043 | 0.176391608 | 4.459755898 | 0.034898814 | 0.043769719 | 0.03492903 | 0.3915501 | 0.0352783216 | 0.04278744 | 0.006881494
Asiga DentaGum | Soft | Autoclave | 3 | 2 | 31.00200081 | 0.196075445 | 5.187756062 | 0.038786534 | 0.050914586 | 0.03882682 | 0.4554659 | 0.039215089 | 0.04977196 | 0.006984521
Asiga DentaGum | Soft | Autoclave | 3 | 2 | 31.10199928 | 0.216929126 | 6.002247334 | 0.042915974 | 0.058908309 | 0.04295626 | 0.5269752 | 0.0433858252 | 0.05758629 | 0.007814328
Asiga DentaGum | Soft | Autoclave | 3 | 2 | 31.20199966 | 0.236612963 | 6.764172554 | 0.046823837 | 0.066386133 | 0.04685405 | 0.5938694 | 0.0473225926 | 0.06489629 | 0.007310003
Asiga DentaGum | Soft | Autoclave | 3 | 2 | 31.30200005 | 0.256398518 | 7.577063084 | 0.0507317 | 0.074364141 | 0.05077198 | 0.6652382 | 0.0512797036 | 0.07269526 | 0.00779897
Asiga DentaGum | Soft | Autoclave | 3 | 2 | 31.40200043 | 0.276590989 | 8.43014431 | 0.054730207 | 0.082736602 | 0.05477049 | 0.7401356 | 0.0553181978 | 0.08087982 | 0.008184564
Asiga DentaGum | Soft | Autoclave | 3 | 2 | 31.50200081 | 0.296579994 | 9.302016258 | 0.058698494 | 0.091293484 | 0.05872871 | 0.8166827 | 0.0593159988 | 0.08924467 | 0.008364845
Asiga DentaGum | Soft | Autoclave | 3 | 2 | 31.60199928 | 0.317026774 | 10.21607399 | 0.062747359 | 0.100264383 | 0.06277758 | 0.8969336 | 0.0634053548 | 0.09801425 | 0.00876958
Asiga DentaGum | Soft | Autoclave | 3 | 2 | 31.70199966 | 0.336608908 | 11.09002399 | 0.066625014 | 0.108841656 | 0.06665523 | 0.9736632 | 0.0673217816 | 0.106399 | 0.008384782
Asiga DentaGum | Soft | Autoclave | 3 | 2 | 31.80200005 | 0.356801349 | 12.02211285 | 0.070613451 | 0.117989531 | 0.07065373 | 1.055497 | 0.0713602698 | 0.1153416 | 0.008942573
Asiga DentaGum | Soft | Autoclave | 3 | 2 | 31.90200043 | 0.376383483 | 12.90447903 | 0.074491091 | 0.126649406 | 0.07453138 | 1.132966 | 0.0752766966 | 0.1238071 | 0.008465528
Asiga DentaGum | Soft | Autoclave | 3 | 2 | 32.0019989 | 0.396474206 | 13.86337662 | 0.078459382 | 0.136060391 | 0.07850974 | 1.217153 | 0.0792948412 | 0.1330069 | 0.009199779
Asiga DentaGum | Soft | Autoclave | 3 | 2 | 32.10200119 | 0.41605634 | 14.78574371 | 0.082347102 | 0.145112844 | 0.08238739 | 1.298134 | 0.083211268 | 0.1418562 | 0.008849301
Asiga DentaGum | Soft | Autoclave | 3 | 2 | 32.20199966 | 0.436452247 | 15.79591656 | 0.086385898 | 0.155027063 | 0.08642619 | 1.386823 | 0.0872904494 | 0.1515479 | 0.00969172
Asiga DentaGum | Soft | Autoclave | 3 | 2 | 32.30199814 | 0.456797308 | 16.82719421 | 0.090414621 | 0.165148406 | 0.09045491 | 1.477366 | 0.0913594616 | 0.1614421 | 0.009894202
Asiga DentaGum | Soft | Autoclave | 3 | 2 | 32.40200043 | 0.476684596 | 17.83469963 | 0.094362773 | 0.175036438 | 0.09439299 | 1.565821 | 0.0953369192 | 0.1711083 | 0.009666129
Asiga DentaGum | Soft | Autoclave | 3 | 2 | 32.5019989 | 0.496927882 | 18.88669014 | 0.098371349 | 0.185361063 | 0.09840156 | 1.658182 | 0.0993855764 | 0.1812012 | 0.01009292
Asiga DentaGum | Soft | Autoclave | 3 | 2 | 32.60200119 | 0.51671348 | 19.8814621 | 0.102269143 | 0.195124141 | 0.1023195 | 1.745519 | 0.103342696 | 0.1907451 | 0.009543962
Asiga DentaGum | Soft | Autoclave | 3 | 2 | 32.70199966 | 0.536549895 | 20.89807129 | 0.106197149 | 0.205101516 | 0.1062475 | 1.834774 | 0.107309979 | 0.2004986 | 0.009753471
Asiga DentaGum | Soft | Autoclave | 3 | 2 | 32.80199814 | 0.556030311 | 21.90848732 | 0.110064715 | 0.215018125 | 0.110105 | 1.923484 | 0.1112060622 | 0.2101927 | 0.009694053
Asiga DentaGum | Soft | Autoclave | 3 | 2 | 32.90200043 | 0.576171908 | 22.99131393 | 0.114053153 | 0.225645391 | 0.1140934 | 2.018553 | 0.1152343816 | 0.2205814 | 0.01038877
Asiga DentaGum | Soft | Autoclave | 3 | 2 | 33.0019989 | 0.596466067 | 24.10655975 | 0.118071809 | 0.236590828 | 0.1181121 | 2.116467 | 0.1192932134 | 0.2312812 | 0.0106998
Asiga DentaGum | Soft | Autoclave | 3 | 2 | 33.10200119 | 0.616353354 | 25.18365097 | 0.122009888 | 0.247161813 | 0.1220502 | 2.211032 | 0.1232706708 | 0.241615 | 0.01033374
Asiga DentaGum | Soft | Autoclave | 3 | 2 | 33.20199966 | 0.63715619 | 26.38428497 | 0.126129255 | 0.258945281 | 0.1261695 | 2.316443 | 0.127431238 | 0.253134 | 0.01151903
Asiga DentaGum | Soft | Autoclave | 3 | 2 | 33.30199814 | 0.656890857 | 27.43647194 | 0.130027041 | 0.269271844 | 0.1300774 | 2.408821 | 0.1313781714 | 0.2632288 | 0.01009481
Asiga DentaGum | Soft | Autoclave | 3 | 2 | 33.40200043 | 0.676930766 | 28.54461861 | 0.134005412 | 0.280147594 | 0.1340457 | 2.506112 | 0.1353861532 | 0.2738605 | 0.01063169
Asiga DentaGum | Soft | Autoclave | 3 | 2 | 33.5019989 | 0.696461997 | 29.63278008 | 0.137872979 | 0.290827219 | 0.1379133 | 2.601649 | 0.1392923994 | 0.2843005 | 0.01043995
Asiga DentaGum | Soft | Autoclave | 3 | 2 | 33.60200119 | 0.716451032 | 30.77607727 | 0.141831204 | 0.302047969 | 0.1418715 | 2.702026 | 0.1432902064 | 0.2952694 | 0.01096893
Asiga DentaGum | Soft | Autoclave | 3 | 2 | 33.70199966 | 0.736643502 | 31.95822144 | 0.145829722 | 0.31365 | 0.14587 | 2.805814 | 0.1473287004 | 0.306611 | 0.01134163
Asiga DentaGum | Soft | Autoclave | 3 | 2 | 33.80199814 | 0.75653079 | 33.08995056 | 0.149767786 | 0.324757188 | 0.1498081 | 2.905176 | 0.151306158 | 0.317469 | 0.01085795
Asiga DentaGum | Soft | Autoclave | 3 | 2 | 33.90200043 | 0.776774134 | 34.2838707 | 0.153786436 | 0.336474781 | 0.1538167 | 3.009997 | 0.1553548268 | 0.3289236 | 0.01145461
Asiga DentaGum | Soft | Autoclave | 3 | 2 | 34.0019989 | 0.796864857 | 35.46921539 | 0.157744661 | 0.348108188 | 0.157795 | 3.114066 | 0.1593729714 | 0.3402959 | 0.01137234
Asiga DentaGum | Soft | Autoclave | 3 | 2 | 34.10200119 | 0.816752145 | 36.62965012 | 0.161692813 | 0.359497156 | 0.1617331 | 3.215948 | 0.163350429 | 0.3514293 | 0.01113335
Asiga DentaGum | Soft | Autoclave | 3 | 2 | 34.20199966 | 0.836181687 | 37.74684525 | 0.165540233 | 0.370461719 | 0.1655805 | 3.314034 | 0.1672363374 | 0.3621478 | 0.0107185
Asiga DentaGum | Soft | Autoclave | 3 | 2 | 34.30199814 | 0.856323284 | 38.98325348 | 0.169538751 | 0.382596281 | 0.169569 | 3.422586 | 0.1712646568 | 0.37401 | 0.01186225
Asiga DentaGum | Soft | Autoclave | 3 | 2 | 34.40200043 | 0.874481222 | 40.15488052 | 0.173164591 | 0.394095063 | 0.1731646 | 3.52545 | 0.1748962444 | 0.3852508 | 0.01124073
Asiga DentaGum | Soft | EtOH | 1 | 1 | 30.292 | 0.05040487 | 1.19717 | 0.01003011 | 6.300893e-08 | 0.01008097 | 0.1062262 | 0.01008097 | 0.01148579 | -0.3483505
Asiga DentaGum | Soft | EtOH | 1 | 1 | 30.392 | 0.07354737 | 1.893051 | 0.01465861 | 9.963425e-08 | 0.01470947 | 0.1679726 | 0.01470947 | 0.01816216 | 0.006676368
Asiga DentaGum | Soft | EtOH | 1 | 1 | 30.492 | 0.0941976 | 2.500569 | 0.01879883 | 1.316089e-07 | 0.01883952 | 0.2218784 | 0.01883952 | 0.02399076 | 0.005828604
Asiga DentaGum | Soft | EtOH | 1 | 1 | 30.592 | 0.1143901 | 3.152487 | 0.02283732 | 1.659203e-07 | 0.02287801 | 0.2797237 | 0.02287801 | 0.03024534 | 0.006254575
Asiga DentaGum | Soft | EtOH | 1 | 1 | 30.692 | 0.134786 | 3.865214 | 0.02692668 | 2.034323e-07 | 0.0269572 | 0.3429649 | 0.0269572 | 0.03708333 | 0.006837994
Asiga DentaGum | Soft | EtOH | 1 | 1 | 30.792 | 0.1550802 | 4.60691 | 0.03097534 | 2.42469e-07 | 0.03101603 | 0.4087764 | 0.03101603 | 0.04419925 | 0.007115922
Asiga DentaGum | Soft | EtOH | 1 | 1 | 30.892 | 0.1754761 | 5.417583 | 0.0350647 | 2.851359e-07 | 0.03509521 | 0.4807083 | 0.03509521 | 0.05197694 | 0.007777688
Asiga DentaGum | Soft | EtOH | 1 | 1 | 30.992 | 0.1953634 | 6.208152 | 0.03903198 | 3.267448e-07 | 0.03907267 | 0.5508564 | 0.03907267 | 0.05956176 | 0.007584817
Asiga DentaGum | Soft | EtOH | 1 | 1 | 31.092 | 0.215861 | 7.074684 | 0.04312134 | 3.723518e-07 | 0.0431722 | 0.6277448 | 0.0431722 | 0.06787537 | 0.008313611
Asiga DentaGum | Soft | EtOH | 1 | 1 | 31.192 | 0.2352905 | 7.875895 | 0.04701741 | 4.145208e-07 | 0.04705811 | 0.6988371 | 0.04705811 | 0.07556228 | 0.007686914
Asiga DentaGum | Soft | EtOH | 1 | 1 | 31.292 | 0.2551778 | 8.746569 | 0.05099488 | 4.603457e-07 | 0.05103556 | 0.7760931 | 0.05103556 | 0.08391564 | 0.008353353
Asiga DentaGum | Soft | EtOH | 1 | 1 | 31.392 | 0.2748108 | 9.602137 | 0.05492147 | 5.053756e-07 | 0.05496216 | 0.8520086 | 0.05496216 | 0.09212406 | 0.008208422
Asiga DentaGum | Soft | EtOH | 1 | 1 | 31.492 | 0.295105 | 10.55148 | 0.05899048 | 5.553409e-07 | 0.059021 | 0.9362446 | 0.059021 | 0.1012321 | 0.009108081
Asiga DentaGum | Soft | EtOH | 1 | 1 | 31.592 | 0.3153992 | 11.51449 | 0.06303915 | 6.060259e-07 | 0.06307983 | 1.021694 | 0.06307983 | 0.1104714 | 0.009239288
Asiga DentaGum | Soft | EtOH | 1 | 1 | 31.692 | 0.3354391 | 12.48792 | 0.06704712 | 6.572589e-07 | 0.06708781 | 1.108067 | 0.06708781 | 0.1198106 | 0.009339184
Asiga DentaGum | Soft | EtOH | 1 | 1 | 31.792 | 0.3555806 | 13.45695 | 0.07107544 | 7.082604e-07 | 0.07111613 | 1.19405 | 0.07111613 | 0.1291076 | 0.009296958
Asiga DentaGum | Soft | EtOH | 1 | 1 | 31.892 | 0.3753154 | 14.41959 | 0.07501221 | 7.589256e-07 | 0.07506307 | 1.279466 | 0.07506307 | 0.1383433 | 0.009235692
Asiga DentaGum | Soft | EtOH | 1 | 1 | 31.992 | 0.3949992 | 15.38838 | 0.07894897 | 8.099148e-07 | 0.07899984 | 1.365429 | 0.07899984 | 0.147638 | 0.009294716
Asiga DentaGum | Soft | EtOH | 1 | 1 | 32.092 | 0.414683 | 16.37048 | 0.08290609 | 8.616043e-07 | 0.08293661 | 1.452572 | 0.08293661 | 0.1570604 | 0.0094224
Asiga DentaGum | Soft | EtOH | 1 | 1 | 32.192 | 0.4347738 | 17.41739 | 0.08691407 | 9.167047e-07 | 0.08695475 | 1.545465 | 0.08695475 | 0.1671045 | 0.01004416
Asiga DentaGum | Soft | EtOH | 1 | 1 | 32.292 | 0.455068 | 18.5043 | 0.09097291 | 9.739107e-07 | 0.09101359 | 1.641908 | 0.09101359 | 0.1775325 | 0.01042798
Asiga DentaGum | Soft | EtOH | 1 | 1 | 32.392 | 0.4753621 | 19.59791 | 0.09503175 | 1.031469e-06 | 0.09507243 | 1.738945 | 0.09507243 | 0.1880248 | 0.01049223
Asiga DentaGum | Soft | EtOH | 1 | 1 | 32.492 | 0.4957072 | 20.69588 | 0.09910075 | 1.089257e-06 | 0.09914144 | 1.836369 | 0.09914144 | 0.1985588 | 0.01053401
Asiga DentaGum | Soft | EtOH | 1 | 1 | 32.592 | 0.5152384 | 21.7118 | 0.1029968 | 1.142726e-06 | 0.1030477 | 1.926513 | 0.1030477 | 0.2083056 | 0.009746884
Asiga DentaGum | Soft | EtOH | 1 | 1 | 32.692 | 0.5351766 | 22.79888 | 0.1069946 | 1.199941e-06 | 0.1070353 | 2.022971 | 0.1070353 | 0.2187352 | 0.0104296
Asiga DentaGum | Soft | EtOH | 1 | 1 | 32.792 | 0.5547587 | 23.84777 | 0.1109111 | 1.255146e-06 | 0.1109517 | 2.11604 | 0.1109517 | 0.2287984 | 0.01006311
Asiga DentaGum | Soft | EtOH | 1 | 1 | 32.892 | 0.5750529 | 24.99465 | 0.1149801 | 1.315508e-06 | 0.1150106 | 2.217804 | 0.1150106 | 0.2398017 | 0.01100337
Asiga DentaGum | Soft | EtOH | 1 | 1 | 32.992 | 0.5950419 | 26.11729 | 0.1189677 | 1.374594e-06 | 0.1190084 | 2.317417 | 0.1190084 | 0.2505724 | 0.01077068
Asiga DentaGum | Soft | EtOH | 1 | 1 | 33.092 | 0.6151836 | 27.29316 | 0.1230062 | 1.436482e-06 | 0.1230367 | 2.421753 | 0.1230367 | 0.2618538 | 0.01128145
Asiga DentaGum | Soft | EtOH | 1 | 1 | 33.192 | 0.635732 | 28.4922 | 0.1271057 | 1.499589e-06 | 0.1271464 | 2.528145 | 0.1271464 | 0.2733576 | 0.01150373
Asiga DentaGum | Soft | EtOH | 1 | 1 | 33.292 | 0.6555176 | 29.60016 | 0.1310628 | 1.557903e-06 | 0.1311035 | 2.626456 | 0.1311035 | 0.2839876 | 0.01062997
Asiga DentaGum | Soft | EtOH | 1 | 1 | 33.392 | 0.6752523 | 30.7188 | 0.1350098 | 1.616779e-06 | 0.1350505 | 2.725714 | 0.1350505 | 0.2947199 | 0.01073234
Asiga DentaGum | Soft | EtOH | 1 | 1 | 33.492 | 0.6948344 | 31.82937 | 0.1389262 | 1.67523e-06 | 0.1389669 | 2.824256 | 0.1389669 | 0.3053748 | 0.01065491
Asiga DentaGum | Soft | EtOH | 1 | 1 | 33.592 | 0.714976 | 33.02888 | 0.1429545 | 1.738362e-06 | 0.1429952 | 2.93069 | 0.1429952 | 0.316883 | 0.01150823
Asiga DentaGum | Soft | EtOH | 1 | 1 | 33.692 | 0.7349142 | 34.20807 | 0.1469421 | 1.800425e-06 | 0.1469828 | 3.035321 | 0.1469828 | 0.3281964 | 0.01131334
Asiga DentaGum | Soft | EtOH | 1 | 1 | 33.792 | 0.7552084 | 35.45136 | 0.1510112 | 1.865861e-06 | 0.1510417 | 3.14564 | 0.1510417 | 0.3401247 | 0.01192827
Asiga DentaGum | Soft | EtOH | 1 | 1 | 33.892 | 0.7755534 | 36.68848 | 0.15507 | 1.930973e-06 | 0.1551107 | 3.255411 | 0.1551107 | 0.3519937 | 0.01186909
Asiga DentaGum | Soft | EtOH | 1 | 1 | 33.992 | 0.7954407 | 37.89358 | 0.1590475 | 1.994399e-06 | 0.1590881 | 3.362341 | 0.1590881 | 0.3635556 | 0.01156185
Asiga DentaGum | Soft | EtOH | 1 | 1 | 34.092 | 0.815328 | 39.09386 | 0.1630351 | 2.057572e-06 | 0.1630656 | 3.468843 | 0.1630656 | 0.3750712 | 0.01151562
Asiga DentaGum | Soft | EtOH | 1 | 1 | 34.192 | 0.8328247 | 40.20829 | 0.1665649 | 2.116226e-06 | 0.1665649 | 3.567728 | 0.1665649 | 0.3857632 | 0.01069197
Asiga DentaGum | Soft | EtOH | 1 | 2 | 30.31500053 | 0.056101482 | 1.258684397 | 0.011214291 | 6.62e-08 | 0.01126536 | 0.1115855 | 0.0112202964 | 0.01207597 | -0.3454156
Asiga DentaGum | Soft | EtOH | 1 | 2 | 30.41500092 | 0.078328456 | 1.992664337 | 0.015697965 | 1.05e-07 | 0.01572861 | 0.1766546 | 0.0156656912 | 0.01911786 | 0.007041892
Asiga DentaGum | Soft | EtOH | 1 | 2 | 30.51499939 | 0.099232995 | 2.686675072 | 0.019875236 | 1.41e-07 | 0.0199263 | 0.2381804 | 0.019846599 | 0.02577628 | 0.006658423
Asiga DentaGum | Soft | EtOH | 1 | 2 | 30.61499977 | 0.1197815 | 3.407471657 | 0.02402187 | 1.79e-07 | 0.02405251 | 0.3020808 | 0.0239563 | 0.03269169 | 0.006915409
Asiga DentaGum | Soft | EtOH | 1 | 2 | 30.71500015 | 0.139872238 | 4.140150547 | 0.028035728 | 2.18e-07 | 0.02808679 | 0.3670346 | 0.0279744476 | 0.0397211 | 0.00702941
Asiga DentaGum | Soft | EtOH | 1 | 2 | 30.81500053 | 0.160013835 | 4.922234058 | 0.03209044 | 2.59e-07 | 0.03213129 | 0.4363683 | 0.032002767 | 0.04722451 | 0.007503404
Asiga DentaGum | Soft | EtOH | 1 | 2 | 30.91500092 | 0.179595954 | 5.673066616 | 0.036022592 | 2.99e-07 | 0.03606344 | 0.5029314 | 0.0359191908 | 0.05442809 | 0.007203578
Asiga DentaGum | Soft | EtOH | 1 | 2 | 31.01499939 | 0.199635833 | 6.499445915 | 0.040046662 | 3.42e-07 | 0.04008752 | 0.576192 | 0.0399271666 | 0.06235647 | 0.007928383
Asiga DentaGum | Soft | EtOH | 1 | 2 | 31.11499977 | 0.219879163 | 7.37758112 | 0.044121802 | 3.88e-07 | 0.04415244 | 0.6540409 | 0.0439758326 | 0.0707814 | 0.008424935
Asiga DentaGum | Soft | EtOH | 1 | 2 | 31.21500015 | 0.239817309 | 8.23943615 | 0.048115231 | 4.34e-07 | 0.04815609 | 0.7304465 | 0.0479634618 | 0.07905015 | 0.008268741
Asiga DentaGum | Soft | EtOH | 1 | 2 | 31.31500053 | 0.260213215 | 9.179954529 | 0.0522108 | 4.83e-07 | 0.05225165 | 0.8138258 | 0.052042643 | 0.08807359 | 0.009023447
Asiga DentaGum | Soft | EtOH | 1 | 2 | 31.41500092 | 0.28020225 | 10.11481667 | 0.056224655 | 5.32e-07 | 0.05626551 | 0.8967036 | 0.05604045 | 0.09704277 | 0.00896918
Asiga DentaGum | Soft | EtOH | 1 | 2 | 31.51499939 | 0.300343847 | 11.04198456 | 0.060269155 | 5.81e-07 | 0.06031001 | 0.9788993 | 0.0600687694 | 0.1059381 | 0.008895361
Asiga DentaGum | Soft | EtOH | 1 | 2 | 31.61499977 | 0.319722516 | 11.933321 | 0.064150237 | 6.28e-07 | 0.06420131 | 1.057919 | 0.0639445032 | 0.1144897 | 0.008551589
Asiga DentaGum | Soft | EtOH | 1 | 2 | 31.71500015 | 0.339660648 | 12.92157936 | 0.06817431 | 6.8e-07 | 0.06820495 | 1.14553 | 0.0679321296 | 0.1239712 | 0.00948147
Asiga DentaGum | Soft | EtOH | 1 | 2 | 31.81500053 | 0.359700527 | 13.90508652 | 0.072188169 | 7.32e-07 | 0.07222902 | 1.23272 | 0.0719401054 | 0.1334071 | 0.009435886
Asiga DentaGum | Soft | EtOH | 1 | 2 | 31.91500092 | 0.379689533 | 14.9305582 | 0.076212242 | 7.86e-07 | 0.07624288 | 1.323631 | 0.0759379066 | 0.1432456 | 0.009838499
Asiga DentaGum | Soft | EtOH | 1 | 2 | 32.01499939 | 0.400034594 | 15.99640274 | 0.080297589 | 8.42e-07 | 0.08032823 | 1.418121 | 0.0800069188 | 0.1534714 | 0.01022584
Asiga DentaGum | Soft | EtOH | 1 | 2 | 32.11500168 | 0.420074473 | 17.01369095 | 0.084321663 | 8.95e-07 | 0.0843523 | 1.508306 | 0.0840148946 | 0.1632314 | 0.009759986
Asiga DentaGum | Soft | EtOH | 1 | 2 | 32.21500015 | 0.440419535 | 18.09594154 | 0.088396803 | 9.52e-07 | 0.08843766 | 1.60425 | 0.088083907 | 0.1736146 | 0.01038324
Asiga DentaGum | Soft | EtOH | 1 | 2 | 32.31499863 | 0.459899922 | 19.07527542 | 0.092298314 | 1e-06 | 0.09234938 | 1.691071 | 0.0919799844 | 0.1830105 | 0.009395847
Asiga DentaGum | Soft | EtOH | 1 | 2 | 32.41500092 | 0.479888928 | 20.15234184 | 0.096312173 | 1.06e-06 | 0.09636324 | 1.786555 | 0.0959777856 | 0.193344 | 0.01033351
Asiga DentaGum | Soft | EtOH | 1 | 2 | 32.51499939 | 0.499776215 | 21.22507668 | 0.100315817 | 1.12e-06 | 0.1003567 | 1.881656 | 0.099955243 | 0.2036359 | 0.01029195
Asiga DentaGum | Soft | EtOH | 1 | 2 | 32.61500168 | 0.519714376 | 22.32840538 | 0.104319468 | 1.18e-06 | 0.1043603 | 1.979469 | 0.1039428752 | 0.2142214 | 0.01058547
Asiga DentaGum | Soft | EtOH | 1 | 2 | 32.71500015 | 0.540161156 | 23.48274994 | 0.10841503 | 1.24e-06 | 0.1084661 | 2.081804 | 0.1080322312 | 0.2252963 | 0.01107492
Asiga DentaGum | Soft | EtOH | 1 | 2 | 32.81499863 | 0.560302753 | 24.64086723 | 0.112479948 | 1.3e-06 | 0.1125106 | 2.184474 | 0.1120605506 | 0.2364075 | 0.01111112
Asiga DentaGum | Soft | EtOH | 1 | 2 | 32.91500092 | 0.58044435 | 25.76540565 | 0.116514243 | 1.36e-06 | 0.1165551 | 2.284167 | 0.11608887 | 0.2471964 | 0.01078896
Asiga DentaGum | Soft | EtOH | 1 | 2 | 33.01499939 | 0.600026455 | 26.86899948 | 0.120456606 | 1.41e-06 | 0.1204872 | 2.3820035 | 0.120005291 | 0.2577844 | 0.01058801
Asiga DentaGum | Soft | EtOH | 1 | 2 | 33.11500168 | 0.620066363 | 28.01875305 | 0.12446025 | 1.47e-06 | 0.1245113 | 2.483932 | 0.1240132726 | 0.2688153 | 0.01103087
Asiga DentaGum | Soft | EtOH | 1 | 2 | 33.21500015 | 0.639750157 | 29.15474701 | 0.128423035 | 1.53e-06 | 0.1284639 | 2.584641 | 0.1279500314 | 0.2797142 | 0.01089886
Asiga DentaGum | Soft | EtOH | 1 | 2 | 33.31499863 | 0.659688318 | 30.32774353 | 0.132426679 | 1.6e-06 | 0.1324675 | 2.68863 | 0.1319376636 | 0.290968 | 0.01125387
Asiga DentaGum | Soft | EtOH | 1 | 2 | 33.41500092 | 0.679982535 | 31.57118797 | 0.136501834 | 1.66e-06 | 0.1365427 | 2.798864 | 0.135996507 | 0.3028978 | 0.01192976
Asiga DentaGum | Soft | EtOH | 1 | 2 | 33.51499939 | 0.700124132 | 32.78470993 | 0.140556529 | 1.73e-06 | 0.1405872 | 2.906446 | 0.1400248264 | 0.3145405 | 0.01164268
Asiga DentaGum | Soft | EtOH | 1 | 2 | 33.61500168 | 0.720316602 | 33.99664688 | 0.144601032 | 1.79e-06 | 0.1446419 | 3.013887 | 0.1440633204 | 0.3261679 | 0.01162747
Asiga DentaGum | Soft | EtOH | 1 | 2 | 33.71500015 | 0.740000454 | 35.17212296 | 0.14855361 | 1.85e-06 | 0.1485945 | 3.118096 | 0.1480000908 | 0.3374456 | 0.01127766
Asiga DentaGum | Soft | EtOH | 1 | 2 | 33.81499863 | 0.760091178 | 36.40422821 | 0.152587906 | 1.92e-06 | 0.1526288 | 3.227325 | 0.1520182356 | 0.3492666 | 0.01182097
Asiga DentaGum | Soft | EtOH | 1 | 2 | 33.91500092 | 0.779622409 | 37.59375 | 0.156509832 | 1.98e-06 | 0.1565507 | 3.332779 | 0.1559244818 | 0.360679 | 0.01141242
Asiga DentaGum | Soft | EtOH | 1 | 2 | 34.01499939 | 0.79956057 | 38.83686447 | 0.160523698 | 2.04e-06 | 0.1605543 | 3.442984 | 0.159912114 | 0.3726056 | 0.01192659
Asiga DentaGum | Soft | EtOH | 1 | 2 | 34.11500168 | 0.81960042 | 40.12337112 | 0.164557979 | 2.11e-06 | 0.1645784 | 3.557036 | 0.163920084 | 0.3849485 | 0.0123429
Asiga DentaGum | Soft | EtOH | 2 | 1 | 30.273 | 0.0466919 | 1.285033 | 0.009297689 | 6.763332e-08 | 0.009338379 | 0.1131191 | 0.009338379 | 0.01232876 | -0.3452928
Asiga DentaGum | Soft | EtOH | 2 | 1 | 30.373 | 0.0692749 | 2.145843 | 0.01381429 | 1.129391e-07 | 0.01385498 | 0.1888947 | 0.01385498 | 0.02058748 | 0.008258717
Asiga DentaGum | Soft | EtOH | 2 | 1 | 30.473 | 0.09048462 | 2.929987 | 0.01805623 | 1.542098e-07 | 0.01809692 | 0.2579214 | 0.01809692 | 0.02811065 | 0.007523167
Asiga DentaGum | Soft | EtOH | 2 | 1 | 30.573 | 0.1111857 | 3.728519 | 0.02219645 | 1.962378e-07 | 0.02223714 | 0.3282147 | 0.02223714 | 0.03577186 | 0.007661212
Asiga DentaGum | Soft | EtOH | 2 | 1 | 30.673 | 0.1318359 | 4.568338 | 0.0263265 | 2.404389e-07 | 0.02636719 | 0.4021425 | 0.02636719 | 0.04382919 | 0.008057331
Asiga DentaGum | Soft | EtOH | 2 | 1 | 30.773 | 0.1517232 | 5.398278 | 0.03030396 | 2.841199e-07 | 0.03034465 | 0.4752005 | 0.03034465 | 0.05179173 | 0.007962543
Asiga DentaGum | Soft | EtOH | 2 | 1 | 30.873 | 0.171814 | 6.239555 | 0.03432211 | 3.283977e-07 | 0.03436279 | 0.5492566 | 0.03436279 | 0.05986305 | 0.008071314
Asiga DentaGum | Soft | EtOH | 2 | 1 | 30.973 | 0.1911926 | 7.042369 | 0.03819784 | 3.70651e-07 | 0.03823853 | 0.6199269 | 0.03823853 | 0.06756534 | 0.007702294
Asiga DentaGum | Soft | EtOH | 2 | 1 | 31.073 | 0.2110799 | 7.938116 | 0.0421753 | 4.177956e-07 | 0.04221599 | 0.6987778 | 0.04221599 | 0.07615924 | 0.008593902
Asiga DentaGum | Soft | EtOH | 2 | 1 | 31.173 | 0.2311198 | 8.868074 | 0.04618327 | 4.667408e-07 | 0.04622396 | 0.7806404 | 0.04622396 | 0.08508138 | 0.008922133
Asiga DentaGum | Soft | EtOH | 2 | 1 | 31.273 | 0.251414 | 9.868479 | 0.05025228 | 5.193936e-07 | 0.0502828 | 0.8687041 | 0.0502828 | 0.09467938 | 0.009598
Asiga DentaGum | Soft | EtOH | 2 | 1 | 31.373 | 0.2716065 | 10.85188 | 0.0542806 | 5.711513e-07 | 0.05432129 | 0.9552707 | 0.05432129 | 0.1041142 | 0.009434825
Asiga DentaGum | Soft | EtOH | 2 | 1 | 31.473 | 0.2916463 | 11.85546 | 0.05828857 | 6.239714e-07 | 0.05832927 | 1.043614 | 0.05832927 | 0.1137427 | 0.009628478
Asiga DentaGum | Soft | EtOH | 2 | 1 | 31.573 | 0.3117879 | 12.85064 | 0.06231689 | 6.763495e-07 | 0.06235759 | 1.131218 | 0.06235759 | 0.1232906 | 0.009547906
Asiga DentaGum | Soft | EtOH | 2 | 1 | 31.673 | 0.3311666 | 13.79888 | 0.06619263 | 7.262568e-07 | 0.06623332 | 1.21469 | 0.06623332 | 0.1323881 | 0.009097532
Asiga DentaGum | Soft | EtOH | 2 | 1 | 31.773 | 0.3509521 | 14.82542 | 0.07014974 | 7.802852e-07 | 0.07019043 | 1.305055 | 0.07019043 | 0.1422369 | 0.009848747
Asiga DentaGum | Soft | EtOH | 2 | 1 | 31.873 | 0.3710937 | 15.89562 | 0.07417806 | 8.366118e-07 | 0.07421875 | 1.399263 | 0.07421875 | 0.1525045 | 0.01026767
Asiga DentaGum | Soft | EtOH | 2 | 1 | 31.973 | 0.3912354 | 16.98372 | 0.07820638 | 8.9388e-07 | 0.07824707 | 1.495046 | 0.07824707 | 0.1629438 | 0.01043931
Asiga DentaGum | Soft | EtOH | 2 | 1 | 32.073 | 0.4116822 | 18.1167 | 0.08229574 | 9.535105e-07 | 0.08233643 | 1.59478 | 0.08233643 | 0.1738138 | 0.01086995
Asiga DentaGum | Soft | EtOH | 2 | 1 | 32.173 | 0.4316712 | 19.21457 | 0.08629354 | 1.011293e-06 | 0.08633423 | 1.691424 | 0.08633423 | 0.1843469 | 0.01053313
Asiga DentaGum | Soft | EtOH | 2 | 1 | 32.273 | 0.4520162 | 20.35146 | 0.09036255 | 1.07113e-06 | 0.09040324 | 1.791502 | 0.09040324 | 0.1952544 | 0.01090745
Asiga DentaGum | Soft | EtOH | 2 | 1 | 32.373 | 0.471344 | 21.37808 | 0.09423828125 | 1.125162e-06 | 0.0942688 | 1.881873 | 0.0942688 | 0.2051039 | 0.009849525
Asiga DentaGum | Soft | EtOH | 2 | 1 | 32.473 | 0.4910278 | 22.46044 | 0.09816488 | 1.182129e-06 | 0.09820557 | 1.977152 | 0.09820557 | 0.2154882 | 0.0103843
Asiga DentaGum | Soft | EtOH | 2 | 1 | 32.573 | 0.510966 | 23.59412 | 0.1021525 | 1.241796e-06 | 0.1021932 | 2.076947 | 0.1021932 | 0.2263648 | 0.01087663
Asiga DentaGum | Soft | EtOH | 2 | 1 | 32.673 | 0.5313619 | 24.80198 | 0.1062419 | 1.305367e-06 | 0.1062724 | 2.183273 | 0.1062724 | 0.2379532 | 0.01158835
Asiga DentaGum | Soft | EtOH | 2 | 1 | 32.773 | 0.5515544 | 25.98745 | 0.1102702 | 1.367761e-06 | 0.1103109 | 2.287628 | 0.1103109 | 0.2493267 | 0.01137357
Asiga DentaGum | Soft | EtOH | 2 | 1 | 32.873 | 0.5715943 | 27.18124 | 0.1142883 | 1.430592e-06 | 0.1143189 | 2.392715 | 0.1143189 | 0.2607801 | 0.01145335
Asiga DentaGum | Soft | EtOH | 2 | 1 | 32.973 | 0.5917867 | 28.3851 | 0.1183268 | 1.493952e-06 | 0.1183573 | 2.498688 | 0.1183573 | 0.27233 | 0.01154994
Asiga DentaGum | Soft | EtOH | 2 | 1 | 33.073 | 0.6115214 | 29.53623 | 0.1222636 | 1.554538e-06 | 0.1223043 | 2.60002 | 0.1223043 | 0.2833742 | 0.01104414
Asiga DentaGum | Soft | EtOH | 2 | 1 | 33.173 | 0.6312053 | 30.68701 | 0.1261902 | 1.615106e-06 | 0.1262411 | 2.701322 | 0.1262411 | 0.2944149 | 0.01104074
Asiga DentaGum | Soft | EtOH | 2 | 1 | 33.273 | 0.6511434 | 31.89816 | 0.130188 | 1.678851e-06 | 0.1302287 | 2.807937 | 0.1302287 | 0.3060348 | 0.01161988
Asiga DentaGum | Soft | EtOH | 2 | 1 | 33.373 | 0.6711324 | 33.10746 | 0.1341756 | 1.742498e-06 | 0.1342265 | 2.914389 | 0.1342265 | 0.3176369 | 0.01160214
Asiga DentaGum | Soft | EtOH | 2 | 1 | 33.473 | 0.6913249 | 34.37132 | 0.1382345 | 1.809017e-06 | 0.138265 | 3.025645 | 0.138265 | 0.3297626 | 0.01212569
Asiga DentaGum | Soft | EtOH | 2 | 1 | 33.573 | 0.7114665 | 35.63017 | 0.1422628 | 1.875272e-06 | 0.1422933 | 3.136459 | 0.1422933 | 0.3418401 | 0.01207752
Asiga DentaGum | Soft | EtOH | 2 | 1 | 33.673 | 0.7319133 | 36.9371 | 0.146342 | 1.944058e-06 | 0.1463827 | 3.251505 | 0.1463827 | 0.354379 | 0.01253881
Asiga DentaGum | Soft | EtOH | 2 | 1 | 33.773 | 0.7515462 | 38.15084 | 0.1502686 | 2.007939e-06 | 0.1503092 | 3.358348 | 0.1503092 | 0.3660237 | 0.01164478
Asiga DentaGum | Soft | EtOH | 2 | 1 | 33.873 | 0.7713826 | 39.39291 | 0.1542257 | 2.073311e-06 | 0.1542765 | 3.467686 | 0.1542765 | 0.3779403 | 0.0119166
Asiga DentaGum | Soft | EtOH | 2 | 1 | 33.973 | 0.7826233 | 39.7645 | 0.1565247 | 2.092868e-06 | 0.1565247 | 3.500396 | 0.1565247 | 0.3815054 | 0.003565076
Asiga DentaGum | Soft | EtOH | 2 | 2 | 30.309 | 0.05381266 | 1.125807 | 0.01070044 | 5.9253e-08 | 0.01074105 | 0.09919005 | 0.01076253 | 0.01080113 | -0.3433948
Asiga DentaGum | Soft | EtOH | 2 | 2 | 30.409 | 0.07680257 | 1.967223 | 0.01528925 | 1.03538e-07 | 0.01532985 | 0.1733236 | 0.01536051 | 0.01887377 | 0.008072642
Asiga DentaGum | Soft | EtOH | 2 | 2 | 30.509 | 0.0982666 | 2.720022 | 0.01958364 | 1.43159e-07 | 0.01961409 | 0.2396495 | 0.01965332 | 0.02609622 | 0.007222448
Asiga DentaGum | Soft | EtOH | 2 | 2 | 30.609 | 0.1187134 | 3.502488 | 0.02366483 | 1.843415e-07 | 0.02369529 | 0.3085892 | 0.02374268 | 0.03360329 | 0.007507073
Asiga DentaGum | Soft | EtOH | 2 | 2 | 30.709 | 0.1390076 | 4.307261 | 0.02770541 | 2.26698e-07 | 0.02774602 | 0.3794944 | 0.02780152 | 0.04132438 | 0.00772109
Asiga DentaGum | Soft | EtOH | 2 | 2 | 30.809 | 0.1589457 | 5.118526 | 0.03167493 | 2.693961e-07 | 0.03172569 | 0.4509714 | 0.03178914 | 0.04910775 | 0.00778337
Asiga DentaGum | Soft | EtOH | 2 | 2 | 30.909 | 0.1789347 | 5.982983 | 0.03567491 | 3.148938e-07 | 0.03571552 | 0.527135 | 0.03578695 | 0.05740146 | 0.008293706
Asiga DentaGum | Soft | EtOH | 2 | 2 | 31.009 | 0.1987712 | 6.864168 | 0.03963427 | 3.61272e-07 | 0.03967488 | 0.6047725 | 0.03975423 | 0.06585565 | 0.008454196
Asiga DentaGum | Soft | EtOH | 2 | 2 | 31.109 | 0.2185567 | 7.758778 | 0.04358349 | 4.083567e-07 | 0.0436241 | 0.6835927 | 0.04371135 | 0.07443865 | 0.008582996
Asiga DentaGum | Soft | EtOH | 2 | 2 | 31.209 | 0.2389018 | 8.732612 | 0.04764438 | 4.596111e-07 | 0.04768499 | 0.7693931 | 0.04778036 | 0.08378173 | 0.009343081
Asiga DentaGum | Soft | EtOH | 2 | 2 | 31.309 | 0.2589417 | 9.71255 | 0.05164435 | 5.111868e-07 | 0.05168496 | 0.8557313 | 0.05178833 | 0.09318338 | 0.009401648
Asiga DentaGum | Soft | EtOH | 2 | 2 | 31.409 | 0.2792359 | 10.73832 | 0.05569509 | 5.651745e-07 | 0.0557357 | 0.9461071 | 0.05584717 | 0.1030247 | 0.009841317
Asiga DentaGum | Soft | EtOH | 2 | 2 | 31.509 | 0.2992249 | 11.76048 | 0.05968491 | 6.189726e-07 | 0.05972552 | 1.036166 | 0.05984497 | 0.1128315 | 0.009806768
Asiga DentaGum | Soft | EtOH | 2 | 2 | 31.609 | 0.3194173 | 12.79937 | 0.06370519 | 6.736512e-07 | 0.06375595 | 1.127698 | 0.06388347 | 0.1227987 | 0.009967262
Asiga DentaGum | Soft | EtOH | 2 | 2 | 31.709 | 0.3385925 | 13.73006 | 0.06755289 | 7.22635e-07 | 0.06758334 | 1.209697 | 0.06771851 | 0.1317279 | 0.008929169
Asiga DentaGum | Soft | EtOH | 2 | 2 | 31.809 | 0.3587341 | 14.82967 | 0.07156301 | 7.805088e-07 | 0.07160362 | 1.306579 | 0.07174683 | 0.1422776 | 0.01054973
Asiga DentaGum | Soft | EtOH | 2 | 2 | 31.909 | 0.3789266 | 15.94031 | 0.07559345 | 8.389639e-07 | 0.07563405 | 1.404433 | 0.07578532 | 0.1529333 | 0.01065567
Asiga DentaGum | Soft | EtOH | 2 | 2 | 32.009 | 0.3989665 | 17.05395 | 0.07959342 | 8.975761e-07 | 0.07963403 | 1.50255 | 0.0797933 | 0.1636176 | 0.01068432
Asiga DentaGum | Soft | EtOH | 2 | 2 | 32.109 | 0.4192607 | 18.19349 | 0.08365431 | 9.575521e-07 | 0.08368476 | 1.602951 | 0.08385213 | 0.1745505 | 0.01093292
Asiga DentaGum | Soft | EtOH | 2 | 2 | 32.209 | 0.4391988 | 19.27518 | 0.08762383 | 1.014483e-06 | 0.08766444 | 1.698253 | 0.08783977 | 0.1849284 | 0.01037784
Asiga DentaGum | Soft | EtOH | 2 | 2 | 32.309 | 0.4593404 | 20.41235 | 0.09164411 | 1.074334e-06 | 0.09168472 | 1.798445 | 0.09186809 | 0.1958385 | 0.01091014
Asiga DentaGum | Soft | EtOH | 2 | 2 | 32.409 | 0.4787699 | 21.49111 | 0.09552225 | 1.131111e-06 | 0.09556286 | 1.89349 | 0.09575399 | 0.2061883 | 0.01034977
Asiga DentaGum | Soft | EtOH | 2 | 2 | 32.509 | 0.498759 | 22.63298 | 0.09951209 | 1.191209e-06 | 0.09955269 | 1.994095 | 0.0997518 | 0.2171435 | 0.01095524
Asiga DentaGum | Soft | EtOH | 2 | 2 | 32.609 | 0.5188497 | 23.80076 | 0.1035222 | 1.252671e-06 | 0.1035628 | 2.096983 | 0.1037699 | 0.2283473 | 0.01120382
Asiga DentaGum | Soft | EtOH | 2 | 2 | 32.709 | 0.5387879 | 24.98547 | 0.107512 | 1.315025e-06 | 0.1075425 | 2.201363 | 0.1077576 | 0.2397136 | 0.01136625
Asiga DentaGum | Soft | EtOH | 2 | 2 | 32.809 | 0.559082 | 26.20045 | 0.1115628 | 1.378971e-06 | 0.1115932 | 2.30841 | 0.1118164 | 0.2513703 | 0.01165669
Asiga DentaGum | Soft | EtOH | 2 | 2 | 32.909 | 0.5792745 | 27.42396 | 0.115583 | 1.443366e-06 | 0.1156237 | 2.416208 | 0.1158549 | 0.2631088 | 0.01173847
Asiga DentaGum | Soft | EtOH | 2 | 2 | 33.009 | 0.5993653 | 28.58402 | 0.119583 | 1.504422e-06 | 0.1196338 | 2.518416 | 0.1198731 | 0.2742385 | 0.01112975
Asiga DentaGum | Soft | EtOH | 2 | 2 | 33.109 | 0.6188965 | 29.72908 | 0.1234815 | 1.564688e-06 | 0.1235322 | 2.619302 | 0.1237793 | 0.2852244 | 0.01098588
Asiga DentaGum | Soft | EtOH | 2 | 2 | 33.209 | 0.6387838 | 30.94522 | 0.1274713 | 1.628696e-06 | 0.1275018 | 2.726452 | 0.1277568 | 0.2968922 | 0.01166784
Asiga DentaGum | Soft | EtOH | 2 | 2 | 33.309 | 0.658722 | 32.15004 | 0.1314408 | 1.692107e-06 | 0.1314814 | 2.832602 | 0.1317444 | 0.3084513 | 0.0115591
Asiga DentaGum | Soft | EtOH | 2 | 2 | 33.409 | 0.6786601 | 33.34496 | 0.1354306 | 1.754998e-06 | 0.1354611 | 2.937882 | 0.135732 | 0.3199156 | 0.01146424
Asiga DentaGum | Soft | EtOH | 2 | 2 | 33.509 | 0.6991069 | 34.69001 | 0.1395118 | 1.82579e-06 | 0.1395423 | 3.056389 | 0.1398214 | 0.3328201 | 0.01290458
Asiga DentaGum | Soft | EtOH | 2 | 2 | 33.609 | 0.7191976 | 35.94738 | 0.1435118 | 1.891967e-06 | 0.1435524 | 3.16717 | 0.1438395 | 0.3448835 | 0.01206332
Asiga DentaGum | Soft | EtOH | 2 | 2 | 33.709 | 0.739441 | 37.25219 | 0.1475524 | 1.960642e-06 | 0.147593 | 3.282132 | 0.1478882 | 0.357402 | 0.01251857
Asiga DentaGum | Soft | EtOH | 2 | 2 | 33.809 | 0.7590231 | 38.40799 | 0.1514508 | 2.021473e-06 | 0.1515016 | 3.383964 | 0.1518046 | 0.3684909 | 0.01108888
Asiga DentaGum | Soft | EtOH | 2 | 2 | 33.909 | 0.779012 | 39.6818 | 0.1554508 | 2.088516e-06 | 0.1554914 | 3.496194 | 0.1558024 | 0.380712 | 0.01222106
Asiga DentaGum | Soft | EtOH | 3 | 1 | 30.341 | 0.05956014 | 1.141283 | 0.01181391 | 6.006752e-08 | 0.01186457 | 0.1005536 | 0.01191203 | 0.0109496 | -0.3272765
Asiga DentaGum | Soft | EtOH | 3 | 1 | 30.441 | 0.08270264 | 1.868997 | 0.0164341 | 9.836826e-08 | 0.01647463 | 0.1646693 | 0.01654053 | 0.01793138 | 0.006981779
Asiga DentaGum | Soft | EtOH | 3 | 1 | 30.541 | 0.1042684 | 2.562634 | 0.02073007 | 1.348755e-07 | 0.0207706 | 0.2257828 | 0.02085368 | 0.02458622 | 0.006654841
Asiga DentaGum | Soft | EtOH | 3 | 1 | 30.641 | 0.1248678 | 3.24904 | 0.02483353 | 1.710021e-07 | 0.02487406 | 0.286259 | 0.02497355 | 0.03117168 | 0.006585454
Asiga DentaGum | Soft | EtOH | 3 | 1 | 30.741 | 0.1450602 | 3.983213 | 0.02886606 | 2.096428e-07 | 0.02889646 | 0.3509439 | 0.02901205 | 0.03821543 | 0.007043752
Asiga DentaGum | Soft | EtOH | 3 | 1 | 30.841 | 0.1654561 | 4.767908 | 0.03291886 | 2.509425e-07 | 0.03295939 | 0.42008 | 0.03309123 | 0.04574388 | 0.007528451
Asiga DentaGum | Soft | EtOH | 3 | 1 | 30.941 | 0.185496 | 5.551901 | 0.03691087 | 2.922053e-07 | 0.0369514 | 0.4891543 | 0.0370992 | 0.05326561 | 0.00752173
Asiga DentaGum | Soft | EtOH | 3 | 1 | 31.041 | 0.2055359 | 6.357258 | 0.04090288 | 3.345926e-07 | 0.0409434 | 0.5601109 | 0.04110718 | 0.0609923 | 0.007726692
Asiga DentaGum | Soft | EtOH | 3 | 1 | 31.141 | 0.2251689 | 7.16653 | 0.0448037 | 3.771858e-07 | 0.04485436 | 0.6314123 | 0.04503377 | 0.06875655 | 0.007764247
Asiga DentaGum | Soft | EtOH | 3 | 1 | 31.241 | 0.2451579 | 8.025809 | 0.0487957 | 4.22411e-07 | 0.04883623 | 0.7071198 | 0.04903158 | 0.07700058 | 0.008244033
Asiga DentaGum | Soft | EtOH | 3 | 1 | 31.341 | 0.2652486 | 8.920851 | 0.05280797 | 4.695185e-07 | 0.05283837 | 0.785978 | 0.05304972 | 0.08558772 | 0.008587136
Asiga DentaGum | Soft | EtOH | 3 | 1 | 31.441 | 0.2852376 | 9.843105 | 0.05677972 | 5.180582e-07 | 0.05682025 | 0.8672339 | 0.05704753 | 0.09443594 | 0.008848222
Asiga DentaGum | Soft | EtOH | 3 | 1 | 31.541 | 0.3055827 | 10.82496 | 0.06083252 | 5.697347e-07 | 0.06087304 | 0.9537409 | 0.06111654 | 0.103856 | 0.009420021
Asiga DentaGum | Soft | EtOH | 3 | 1 | 31.641 | 0.3257752 | 11.80581 | 0.06486505 | 6.213586e-07 | 0.06489545 | 1.04016 | 0.06515503 | 0.1132664 | 0.009410432
Asiga DentaGum | Soft | EtOH | 3 | 1 | 31.741 | 0.3458659 | 12.76728 | 0.06884693 | 6.71962e-07 | 0.06889759 | 1.12487 | 0.06917318 | 0.1224908 | 0.00922441
Asiga DentaGum | Soft | EtOH | 3 | 1 | 31.841 | 0.3653971 | 13.6844 | 0.07273761 | 7.202318e-07 | 0.07278827 | 1.205674 | 0.07307943 | 0.1312898 | 0.008799024
Asiga DentaGum | Soft | EtOH | 3 | 1 | 31.941 | 0.3853353 | 14.69074 | 0.07671949 | 7.73197e-07 | 0.07676002 | 1.294339 | 0.07706706 | 0.1409448 | 0.009654939
Asiga DentaGum | Soft | EtOH | 3 | 1 | 32.041 | 0.4052226 | 15.69432 | 0.08069123 | 8.260169e-07 | 0.08072163 | 1.38276 | 0.08104452 | 0.1505732 | 0.009628441
Asiga DentaGum | Soft | EtOH | 3 | 1 | 32.141 | 0.4251607 | 16.71452 | 0.08466298 | 8.797117e-07 | 0.08469338 | 1.472645 | 0.08503215 | 0.1603612 | 0.009787947
Asiga DentaGum | Soft | EtOH | 3 | 1 | 32.241 | 0.4456075 | 17.80825 | 0.08872591 | 9.372762e-07 | 0.08876644 | 1.569009 | 0.08912151 | 0.1708545 | 0.01049333
Asiga DentaGum | Soft | EtOH | 3 | 1 | 32.341 | 0.4655965 | 18.84878 | 0.09270778 | 9.920411e-07 | 0.09274831 | 1.660686 | 0.09311931 | 0.1808375 | 0.009983
Asiga DentaGum | Soft | EtOH | 3 | 1 | 32.441 | 0.4858398 | 19.9481 | 0.09674032 | 1.0499e-06 | 0.09678085 | 1.757542 | 0.09716797 | 0.1913845 | 0.01054702
Asiga DentaGum | Soft | EtOH | 3 | 1 | 32.541 | 0.5052694 | 20.93752 | 0.1006006 | 1.101975e-06 | 0.1006513 | 1.844715 | 0.1010539 | 0.2008771 | 0.009492559
Asiga DentaGum | Soft | EtOH | 3 | 1 | 32.641 | 0.5253092 | 22.03237 | 0.1046027 | 1.159599e-06 | 0.1046433 | 1.941178 | 0.1050618 | 0.2113813 | 0.01050418
Asiga DentaGum | Soft | EtOH | 3 | 1 | 32.741 | 0.5451457 | 23.09994 | 0.1085644 | 1.215786e-06 | 0.1085948 | 2.035237 | 0.1090291 | 0.2216236 | 0.01024234
Asiga DentaGum | Soft | EtOH | 3 | 1 | 32.841 | 0.5649821 | 24.18834 | 0.1125158 | 1.273071e-06 | 0.1125462 | 2.131132 | 0.1129964 | 0.2320659 | 0.01044229
Asiga DentaGum | Soft | EtOH | 3 | 1 | 32.941 | 0.5852763 | 25.33517 | 0.1165585 | 1.33343e-06 | 0.1165889 | 2.232174 | 0.1170553 | 0.2430687 | 0.01100284
Asiga DentaGum | Soft | EtOH | 3 | 1 | 33.041 | 0.6055705 | 26.50526 | 0.1206012 | 1.395013e-06 | 0.1206316 | 2.335265 | 0.1211141 | 0.2542946 | 0.01122591
Asiga DentaGum | Soft | EtOH | 3 | 1 | 33.141 | 0.625763 | 27.64041 | 0.1246134 | 1.454759e-06 | 0.124654 | 2.435279 | 0.1251526 | 0.2651855 | 0.01089083
Asiga DentaGum | Soft | EtOH | 3 | 1 | 33.241 | 0.645396 | 28.7604 | 0.1285244 | 1.513705e-06 | 0.1285649 | 2.533956 | 0.1290792 | 0.2759307 | 0.01074524
Asiga DentaGum | Soft | EtOH | 3 | 1 | 33.341 | 0.6654358 | 29.91975 | 0.1325063 | 1.574724e-06 | 0.1325569 | 2.636101 | 0.1330872 | 0.2870537 | 0.01112299
Asiga DentaGum | Soft | EtOH | 3 | 1 | 33.441 | 0.6851705 | 31.06985 | 0.1364476 | 1.635255e-06 | 0.1364882 | 2.737432 | 0.1370341 | 0.2980879 | 0.01103421
Asiga DentaGum | Soft | EtOH | 3 | 1 | 33.541 | 0.7050578 | 32.23368 | 0.1404092 | 1.696509e-06 | 0.1404498 | 2.839972 | 0.1410116 | 0.3092538 | 0.01116592
Asiga DentaGum | Soft | EtOH | 3 | 1 | 33.641 | 0.7254028 | 33.46124 | 0.1444722 | 1.761118e-06 | 0.1445026 | 2.948127 | 0.1450806 | 0.3210312 | 0.01177738
Asiga DentaGum | Soft | EtOH | 3 | 1 | 33.741 | 0.7454936 | 34.65765 | 0.1484642 | 1.824087e-06 | 0.1485047 | 3.053537 | 0.1490987 | 0.3325097 | 0.01147848
Asiga DentaGum | Soft | EtOH | 3 | 1 | 33.841 | 0.7658387 | 35.91215 | 0.1525271 | 1.890113e-06 | 0.1525575 | 3.164066 | 0.1531677 | 0.3445455 | 0.0120358
Asiga DentaGum | Soft | EtOH | 3 | 1 | 33.941 | 0.7855733 | 37.09258 | 0.1564482 | 1.952241e-06 | 0.1564887 | 3.268069 | 0.1571147 | 0.3558707 | 0.01132524
Asiga DentaGum | Soft | EtOH | 3 | 1 | 34.041 | 0.8055115 | 38.30662 | 0.1604098 | 2.016138e-06 | 0.1604605 | 3.375032 | 0.1611023 | 0.3675183 | 0.0116476
Asiga DentaGum | Soft | EtOH | 3 | 1 | 34.141 | 0.8249919 | 39.50299 | 0.1642904 | 2.079105e-06 | 0.164341 | 3.48044 | 0.1649984 | 0.3789965 | 0.01147818
Asiga DentaGum | Soft | EtOH | 3 | 1 | 34.241 | 0.8346049 | 39.74074 | 0.166256 | 2.091618e-06 | 0.166256 | 3.501387 | 0.166921 | 0.3812775 | 0.002280975
Asiga DentaGum | Soft | EtOH | 3 | 2 | 30.263 | 0.0445048 | 1.338333 | 0.008839926 | 7.043859e-08 | 0.008900961 | 0.1171921 | 0.008900961 | 0.01284013 | -0.3439423
Asiga DentaGum | Soft | EtOH | 3 | 2 | 30.363 | 0.0672404 | 2.274688 | 0.01339722 | 1.197204e-07 | 0.01344808 | 0.1991846 | 0.01344808 | 0.02182363 | 0.008983503
Asiga DentaGum | Soft | EtOH | 3 | 2 | 30.463 | 0.08824666 | 3.088654 | 0.01759847 | 1.625607e-07 | 0.01764933 | 0.2704601 | 0.01764933 | 0.02963292 | 0.007809286
Asiga DentaGum | Soft | EtOH | 3 | 2 | 30.563 | 0.108846 | 3.914296 | 0.02172852 | 2.060156e-07 | 0.02176921 | 0.342758 | 0.02176921 | 0.03755423 | 0.007921312
Asiga DentaGum | Soft | EtOH | 3 | 2 | 30.663 | 0.1293945 | 4.781732 | 0.02584839 | 2.516701e-07 | 0.02587891 | 0.4187156 | 0.02587891 | 0.04587651 | 0.008322283
Asiga DentaGum | Soft | EtOH | 3 | 2 | 30.763 | 0.1495361 | 5.636602 | 0.02986654 | 2.966633e-07 | 0.02990723 | 0.4935729 | 0.02990723 | 0.05407824 | 0.008201729
Asiga DentaGum | Soft | EtOH | 3 | 2 | 30.863 | 0.1700338 | 6.542347 | 0.03397624 | 3.44334e-07 | 0.03400675 | 0.572885 | 0.03400675 | 0.06276807 | 0.008689823
Asiga DentaGum | Soft | EtOH | 3 | 2 | 30.963 | 0.1897176 | 7.400561 | 0.03791301 | 3.895032e-07 | 0.03794352 | 0.6480351 | 0.03794352 | 0.07100187 | 0.008233808
Asiga DentaGum | Soft | EtOH | 3 | 2 | 31.063 | 0.2097066 | 8.280577 | 0.04190063 | 4.358198e-07 | 0.04194133 | 0.7250943 | 0.04194133 | 0.07944485 | 0.008442978
Asiga DentaGum | Soft | EtOH | 3 | 2 | 31.163 | 0.2293396 | 9.189617 | 0.04582723 | 4.836641e-07 | 0.04586792 | 0.804695 | 0.04586792 | 0.0881663 | 0.008721444
Asiga DentaGum | Soft | EtOH | 3 | 2 | 31.263 | 0.2493795 | 10.14599 | 0.04983521 | 5.339993e-07 | 0.0498759 | 0.8884402 | 0.0498759 | 0.09734183 | 0.009175533
Asiga DentaGum | Soft | EtOH | 3 | 2 | 31.363 | 0.2693176 | 11.10936 | 0.05383301 | 5.847031e-07 | 0.05386352 | 0.9727985 | 0.05386352 | 0.1065845 | 0.0092427
Asiga DentaGum | Soft | EtOH | 3 | 2 | 31.463 | 0.2896118 | 12.13942 | 0.05789185 | 6.389166e-07 | 0.05792237 | 1.062996 | 0.05792237 | 0.116467 | 0.009882491
Asiga DentaGum | Soft | EtOH | 3 | 2 | 31.563 | 0.3100077 | 13.18271 | 0.06197103 | 6.938267e-07 | 0.06200155 | 1.154353 | 0.06200155 | 0.1264765 | 0.01000946
Asiga DentaGum | Soft | EtOH | 3 | 2 | 31.663 | 0.3297933 | 14.18753 | 0.06591796875 | 7.467119e-07 | 0.06595866 | 1.24234 | 0.06595866 | 0.1361168 | 0.009640363
Asiga DentaGum | Soft | EtOH | 3 | 2 | 31.763 | 0.3497314 | 15.19427 | 0.06989542 | 7.996985e-07 | 0.06994629 | 1.330497 | 0.06994629 | 0.1457757 | 0.009658827
Asiga DentaGum | Soft | EtOH | 3 | 2 | 31.863 | 0.3693644 | 16.18561 | 0.0738322 | 8.518744e-07 | 0.07387288 | 1.417304 | 0.07387288 | 0.1552867 | 0.00951106
Asiga DentaGum | Soft | EtOH | 3 | 2 | 31.963 | 0.38915 | 17.21785 | 0.07778931 | 9.062028e-07 | 0.07783 | 1.507693 | 0.07783 | 0.1651902 | 0.009903434
Asiga DentaGum | Soft | EtOH | 3 | 2 | 32.063 | 0.4092916 | 18.31862 | 0.08181763 | 9.641379e-07 | 0.08185832 | 1.604082 | 0.08185832 | 0.1757511 | 0.01056089
Asiga DentaGum | Soft | EtOH | 3 | 2 | 32.163 | 0.4295349 | 19.42586 | 0.08587647 | 1.022414e-06 | 0.08590699 | 1.701039 | 0.08590699 | 0.1863741 | 0.010623
Asiga DentaGum | Soft | EtOH | 3 | 2 | 32.263 | 0.4499308 | 20.55258 | 0.08995565 | 1.081715e-06 | 0.08998617 | 1.7997 | 0.08998617 | 0.1971839 | 0.01080986
Asiga DentaGum | Soft | EtOH | 3 | 2 | 32.363 | 0.4697673 | 21.63993 | 0.09391277 | 1.138943e-06 | 0.09395345 | 1.894915 | 0.09395345 | 0.2076161 | 0.01043214
Asiga DentaGum | Soft | EtOH | 3 | 2 | 32.463 | 0.4899597 | 22.75765 | 0.09795126 | 1.197771e-06 | 0.09799195 | 1.992789 | 0.09799195 | 0.2183397 | 0.01072363
Asiga DentaGum | Soft | EtOH | 3 | 2 | 32.563 | 0.509491 | 23.80596 | 0.1018575 | 1.252945e-06 | 0.1018982 | 2.084585 | 0.1018982 | 0.2283972 | 0.01005755
Asiga DentaGum | Soft | EtOH | 3 | 2 | 32.663 | 0.5296326 | 24.95762 | 0.1058756 | 1.313559e-06 | 0.1059265 | 2.185431 | 0.1059265 | 0.2394464 | 0.01104917
Asiga DentaGum | Soft | EtOH | 3 | 2 | 32.763 | 0.5493673 | 26.08208 | 0.1098328 | 1.372741e-06 | 0.1098735 | 2.283894 | 0.1098735 | 0.2502346 | 0.01078817
Asiga DentaGum | Soft | EtOH | 3 | 2 | 32.863 | 0.5696106 | 27.2842 | 0.1138916 | 1.436011e-06 | 0.1139221 | 2.38916 | 0.1139221 | 0.261768 | 0.01153337
Asiga DentaGum | Soft | EtOH | 3 | 2 | 32.963 | 0.5899048 | 28.47881 | 0.1179403 | 1.498885e-06 | 0.117981 | 2.493766 | 0.117981 | 0.2732291 | 0.01146115
Asiga DentaGum | Soft | EtOH | 3 | 2 | 33.063 | 0.6098938 | 29.65349 | 0.1219279 | 1.56071e-06 | 0.1219788 | 2.596628 | 0.1219788 | 0.2844992 | 0.01127007
Asiga DentaGum | Soft | EtOH | 3 | 2 | 33.163 | 0.6300354 | 30.86154 | 0.1259664 | 1.624292e-06 | 0.1260071 | 2.702412 | 0.1260071 | 0.2960893 | 0.01159018
Asiga DentaGum | Soft | EtOH | 3 | 2 | 33.263 | 0.6495666 | 31.979 | 0.1298726 | 1.683105e-06 | 0.1299133 | 2.800263 | 0.1299133 | 0.3068104 | 0.01072105
Asiga DentaGum | Soft | EtOH | 3 | 2 | 33.363 | 0.6694539 | 33.17266 | 0.1338501 | 1.74593e-06 | 0.1338908 | 2.904787 | 0.1338908 | 0.3182625 | 0.01145216
Asiga DentaGum | Soft | EtOH | 3 | 2 | 33.463 | 0.6893412 | 34.38501 | 0.1378377 | 1.809737e-06 | 0.1378682 | 3.010947 | 0.1378682 | 0.3298939 | 0.01163139
Asiga DentaGum | Soft | EtOH | 3 | 2 | 33.563 | 0.709432 | 35.62702 | 0.1418559 | 1.875106e-06 | 0.1418864 | 3.119704 | 0.1418864 | 0.3418099 | 0.01191601
Asiga DentaGum | Soft | EtOH | 3 | 2 | 33.663 | 0.7298279 | 36.92425 | 0.1459249 | 1.943382e-06 | 0.1459656 | 3.233297 | 0.1459656 | 0.3542557 | 0.01244578
Asiga DentaGum | Soft | EtOH | 3 | 2 | 33.763 | 0.7496643 | 38.16794 | 0.1499024 | 2.008839e-06 | 0.1499329 | 3.342201 | 0.1499329 | 0.3661878 | 0.01193208
Asiga DentaGum | Soft | EtOH | 3 | 2 | 33.863 | 0.7699585 | 39.43851 | 0.153951 | 2.075711e-06 | 0.1539917 | 3.453459 | 0.1539917 | 0.3783778 | 0.01218999
Asiga DentaGum | Soft | EtOH | 3 | 2 | 33.963 | 0.7817078 | 39.86565 | 0.1563416 | 2.098192e-06 | 0.1563416 | 3.490862 | 0.1563416 | 0.3824758 | 0.004098026
Asiga DentaGum | Soft | NS | 1 | 1 | 30.29800034 | 0.052235922 | 1.251093864 | 0.010406494 | 0.012366254 | 0.0104471844 | 0.1102285 | 0.0104471844 | 0.01200315 | -0.3455521
Asiga DentaGum | Soft | NS | 1 | 1 | 30.39800072 | 0.074717209 | 1.982550979 | 0.014912924 | 0.019596234 | 0.0149434418 | 0.1746741 | 0.0149434418 | 0.01902083 | 0.007017688
Asiga DentaGum | Soft | NS | 1 | 1 | 30.49799919 | 0.095723473 | 2.645300865 | 0.019104004 | 0.026147088 | 0.0191446946 | 0.2330662 | 0.0191446946 | 0.02537934 | 0.006358502
Asiga DentaGum | Soft | NS | 1 | 1 | 30.59799957 | 0.116475429 | 3.342179537 | 0.023254396 | 0.033035281 | 0.0232950858 | 0.2944652 | 0.0232950858 | 0.03206527 | 0.006685938
Asiga DentaGum | Soft | NS | 1 | 1 | 30.69799995 | 0.136260991 | 4.004963875 | 0.027201336 | 0.039586477 | 0.0272521982 | 0.3528603 | 0.0272521982 | 0.03842411 | 0.006358833
Asiga DentaGum | Soft | NS | 1 | 1 | 30.79800034 | 0.156402588 | 4.707314014 | 0.031239828 | 0.046528754 | 0.0312805176 | 0.4147413 | 0.0312805176 | 0.04516254 | 0.006738432
Asiga DentaGum | Soft | NS | 1 | 1 | 30.89800072 | 0.176188158 | 5.41358614 | 0.035186771 | 0.053509797 | 0.0352376316 | 0.4769679 | 0.0352376316 | 0.0519386 | 0.00677606
Asiga DentaGum | Soft | NS | 1 | 1 | 30.99799919 | 0.196075445 | 6.168219566 | 0.03918457 | 0.060968859 | 0.039215089 | 0.5434555 | 0.039215089 | 0.05917864 | 0.007240044
Asiga DentaGum | Soft | NS | 1 | 1 | 31.09799957 | 0.216369634 | 6.9674263 | 0.043243408 | 0.0688685 | 0.0432739268 | 0.6138702 | 0.0432739268 | 0.06684633 | 0.007667686
Asiga DentaGum | Soft | NS | 1 | 1 | 31.19799995 | 0.23651123 | 7.780524254 | 0.047271732 | 0.076905445 | 0.047302246 | 0.6855087 | 0.047302246 | 0.07464729 | 0.00780096
Asiga DentaGum | Soft | NS | 1 | 1 | 31.29800034 | 0.25695801 | 8.651810646 | 0.051350914 | 0.085517555 | 0.051391602 | 0.7622741 | 0.051391602 | 0.08300652 | 0.008359227
Asiga DentaGum | Soft | NS | 1 | 1 | 31.39800072 | 0.27674358 | 9.509567261 | 0.055308022 | 0.093995922 | 0.055348716 | 0.8378473 | 0.055348716 | 0.09123594 | 0.008229421
Asiga DentaGum | Soft | NS | 1 | 1 | 31.49799919 | 0.29693605 | 10.38650227 | 0.059346516 | 0.102663859 | 0.05938721 | 0.9151103 | 0.05938721 | 0.09964936 | 0.00841342
Asiga DentaGum | Soft | NS | 1 | 1 | 31.59799957 | 0.316467282 | 11.21918678 | 0.063252769 | 0.110894406 | 0.0632934564 | 0.9884746 | 0.0632934564 | 0.1076382 | 0.007988876
Asiga DentaGum | Soft | NS | 1 | 1 | 31.69799995 | 0.336252851 | 12.07813263 | 0.067209885 | 0.119384523 | 0.0672505702 | 1.064153 | 0.0672505702 | 0.1158791 | 0.00824083
Asiga DentaGum | Soft | NS | 1 | 1 | 31.79800034 | 0.356241857 | 12.97258663 | 0.071217857 | 0.128225625 | 0.0712483714 | 1.142959 | 0.0712483714 | 0.1244606 | 0.0085815
Asiga DentaGum | Soft | NS | 1 | 1 | 31.89800072 | 0.376586919 | 13.94095707 | 0.075286865 | 0.137797344 | 0.0753173838 | 1.228278 | 0.0753173838 | 0.1337512 | 0.009290663
Asiga DentaGum | Soft | NS | 1 | 1 | 31.99799919 | 0.396830263 | 14.90652275 | 0.079325363 | 0.147341328 | 0.0793660526 | 1.31335 | 0.0793660526 | 0.143015 | 0.009263754
Asiga DentaGum | Soft | NS | 1 | 1 | 32.09799957 | 0.416819268 | 15.87778854 | 0.083323158 | 0.156941672 | 0.0833638536 | 1.398924 | 0.0833638536 | 0.1523334 | 0.009318441
Asiga DentaGum | Soft | NS | 1 | 1 | 32.19800186 | 0.436960865 | 16.86618423 | 0.087351486 | 0.166711313 | 0.087392173 | 1.486007 | 0.087392173 | 0.1618162 | 0.009482788
Asiga DentaGum | Soft | NS | 1 | 1 | 32.29800034 | 0.456492126 | 17.80434418 | 0.091257729 | 0.175984422 | 0.0912984252 | 1.568665 | 0.0912984252 | 0.170817 | 0.00900082
Asiga DentaGum | Soft | NS | 1 | 1 | 32.39799881 | 0.475972513 | 18.7455616 | 0.095163986 | 0.18528775 | 0.0951945026 | 1.651591 | 0.0951945026 | 0.1798472 | 0.009030154
Asiga DentaGum | Soft | NS | 1 | 1 | 32.4980011 | 0.496164954 | 19.76680565 | 0.099192306 | 0.195382094 | 0.0992329908 | 1.741569 | 0.0992329908 | 0.1896451 | 0.009797939
Asiga DentaGum | Soft | NS | 1 | 1 | 32.59799957 | 0.516408298 | 20.82037544 | 0.103240974 | 0.205795938 | 0.1032816596 | 1.834394 | 0.1032816596 | 0.1997532 | 0.01010808
Asiga DentaGum | Soft | NS | 1 | 1 | 32.69800186 | 0.536600768 | 21.89483261 | 0.107279465 | 0.21641625 | 0.1073201536 | 1.92906 | 0.1073201536 | 0.2100617 | 0.01030847
Asiga DentaGum | Soft | NS | 1 | 1 | 32.79800034 | 0.556793239 | 22.972332 | 0.111317962 | 0.227066641 | 0.1113586478 | 2.023994 | 0.1113586478 | 0.2203993 | 0.01033766
Asiga DentaGum | Soft | NS | 1 | 1 | 32.89799881 | 0.577138271 | 24.0535984 | 0.11538697 | 0.237754266 | 0.1154276542 | 2.11926 | 0.1154276542 | 0.2307731 | 0.0103738
Asiga DentaGum | Soft | NS | 1 | 1 | 32.9980011 | 0.59651694 | 25.06394768 | 0.119262703 | 0.247740906 | 0.119303388 | 2.208277 | 0.119303388 | 0.2404665 | 0.009693413
Asiga DentaGum | Soft | NS | 1 | 1 | 33.09799957 | 0.616251666 | 26.12553596 | 0.12319947 | 0.258234016 | 0.1232503332 | 2.301809 | 0.1232503332 | 0.2506515 | 0.01018501
Asiga DentaGum | Soft | NS | 1 | 1 | 33.19800186 | 0.636138953 | 27.20388412 | 0.127197266 | 0.268892781 | 0.1272277906 | 2.396818 | 0.1272277906 | 0.2609973 | 0.0103458
Asiga DentaGum | Soft | NS | 1 | 1 | 33.29800034 | 0.656433112 | 28.3433857 | 0.131245941 | 0.280156031 | 0.1312866224 | 2.497215 | 0.1312866224 | 0.2719299 | 0.01093252
Asiga DentaGum | Soft | NS | 1 | 1 | 33.39799881 | 0.676574709 | 29.47828484 | 0.135274261 | 0.291373781 | 0.1353149418 | 2.597206 | 0.1353149418 | 0.2828182 | 0.01088836
Asiga DentaGum | Soft | NS | 1 | 1 | 33.4980011 | 0.696716306 | 30.63301086 | 0.139312744 | 0.3027875 | 0.1393432612 | 2.698944 | 0.1393432612 | 0.2938968 | 0.01107858
Asiga DentaGum | Soft | NS | 1 | 1 | 33.59799957 | 0.717061397 | 31.81018639 | 0.143371582 | 0.314423125 | 0.1434122794 | 2.80266 | 0.1434122794 | 0.3051908 | 0.01129396
Asiga DentaGum | Soft | NS | 1 | 1 | 33.69800186 | 0.736796064 | 32.91609573 | 0.14730835 | 0.325354313 | 0.1473592128 | 2.900097 | 0.1473592128 | 0.315801 | 0.01061023
Asiga DentaGum | Soft | NS | 1 | 1 | 33.79800034 | 0.75653079 | 34.04186249 | 0.151265472 | 0.336481781 | 0.151306158 | 2.999283 | 0.151306158 | 0.3266017 | 0.01080074
Asiga DentaGum | Soft | NS | 1 | 1 | 33.89799881 | 0.776214642 | 35.17479706 | 0.155202225 | 0.347680125 | 0.1552429284 | 3.099101 | 0.1552429284 | 0.3374712 | 0.01086951
Asiga DentaGum | Soft | NS | 1 | 1 | 33.9980011 | 0.796305365 | 36.38311386 | 0.159220383 | 0.359623531 | 0.159261073 | 3.205561 | 0.159261073 | 0.349064 | 0.01159274
Asiga DentaGum | Soft | NS | 1 | 1 | 34.09799957 | 0.816548709 | 37.59922028 | 0.163269043 | 0.371643969 | 0.1633097418 | 3.312707 | 0.1633097418 | 0.3607315 | 0.01166747
Asiga DentaGum | Soft | NS | 1 | 1 | 34.19800186 | 0.836741179 | 38.82336807 | 0.167307541 | 0.383743875 | 0.1673482358 | 3.420561 | 0.1673482358 | 0.3724761 | 0.01174462
Asiga DentaGum | Soft | NS | 1 | 1 | 34.29800034 | 0.857137085 | 40.0882225 | 0.171386719 | 0.396246156 | 0.171427417 | 3.532002 | 0.171427417 | 0.3846112 | 0.01213517
Asiga DentaGum | Soft | NS | 1 | 2 | 30.266 | 0.04608154 | 1.327672 | 0.009147151 | 0.01312227 | 0.00916134 | 0.1169755 | 0.009216309 | 0.01273784 | -0.3493825
Asiga DentaGum | Soft | NS | 1 | 2 | 30.366 | 0.06841024 | 2.12578 | 0.01361413 | 0.02101051 | 0.01360045 | 0.1872934 | 0.01368205 | 0.02039499 | 0.007657151
Asiga DentaGum | Soft | NS | 1 | 2 | 30.466 | 0.08951823 | 2.866466 | 0.01783745 | 0.0283312 | 0.01779687 | 0.2525521 | 0.01790365 | 0.02750122 | 0.007106226
Asiga DentaGum | Soft | NS | 1 | 2 | 30.566 | 0.1102702 | 3.580499 | 0.02196941 | 0.03538846 | 0.0219225 | 0.3154624 | 0.02205404 | 0.03435174 | 0.006850518
Asiga DentaGum | Soft | NS | 1 | 2 | 30.666 | 0.1303609 | 4.294937 | 0.02597954 | 0.04244974 | 0.02591669 | 0.3784086 | 0.02607219 | 0.04120615 | 0.006854409
Asiga DentaGum | Soft | NS | 1 | 2 | 30.766 | 0.150706 | 5.06417 | 0.03004042 | 0.05005258 | 0.02996143 | 0.4461824 | 0.0301412 | 0.04858626 | 0.007380112
Asiga DentaGum | Soft | NS | 1 | 2 | 30.866 | 0.1709493 | 5.772433 | 0.03407086 | 0.05705282 | 0.03398595 | 0.5085844 | 0.03418986 | 0.05538142 | 0.00679516
Asiga DentaGum | Soft | NS | 1 | 2 | 30.966 | 0.1903788 | 6.432925 | 0.03795916 | 0.0635809 | 0.03784868 | 0.5667775 | 0.03807577 | 0.06171826 | 0.006336839
Asiga DentaGum | Soft | NS | 1 | 2 | 31.066 | 0.2100627 | 7.193009 | 0.04188807 | 0.07109333 | 0.04176196 | 0.6337453 | 0.04201253 | 0.0690106 | 0.007292344
Asiga DentaGum | Soft | NS | 1 | 2 | 31.166 | 0.2302551 | 8.038144 | 0.0459185 | 0.07944636 | 0.04577637 | 0.7082065 | 0.04605103 | 0.07711892 | 0.008108325
Asiga DentaGum | Soft | NS | 1 | 2 | 31.266 | 0.2506002 | 8.885891 | 0.04997938 | 0.0878252 | 0.04982111 | 0.7828979 | 0.05012004 | 0.08525231 | 0.008133386
Asiga DentaGum | Soft | NS | 1 | 2 | 31.366 | 0.2706401 | 9.737742 | 0.05397936 | 0.096244625 | 0.05380518 | 0.8579509 | 0.05412801 | 0.09342508 | 0.008172766
Asiga DentaGum | Soft | NS | 1 | 2 | 31.466 | 0.2908325 | 10.60221 | 0.0580098 | 0.1047887 | 0.05781959 | 0.9341152 | 0.05816651 | 0.1017189 | 0.008293779
Asiga DentaGum | Soft | NS | 1 | 2 | 31.566 | 0.3107198 | 11.46039 | 0.06196916 | 0.11327075 | 0.06177333 | 1.009726 | 0.06214397 | 0.1099524 | 0.008233556
Asiga DentaGum | Soft | NS | 1 | 2 | 31.666 | 0.3306071 | 12.33753 | 0.06594883 | 0.1219401 | 0.06572706 | 1.087007 | 0.06612142 | 0.1183678 | 0.008415387
Asiga DentaGum | Soft | NS | 1 | 2 | 31.766 | 0.3502401 | 13.20944 | 0.06986759 | 0.1305578 | 0.06963024 | 1.163828 | 0.07004802 | 0.126733 | 0.008365183
Asiga DentaGum | Soft | NS | 1 | 2 | 31.866 | 0.3703817 | 14.13619 | 0.07389802 | 0.1397174 | 0.07363453 | 1.245479 | 0.07407634 | 0.1356243 | 0.008891298
Asiga DentaGum | Soft | NS | 1 | 2 | 31.966 | 0.3905233 | 15.06782 | 0.07791831 | 0.1489254 | 0.07763882 | 1.327561 | 0.07810466 | 0.1445625 | 0.008938218
Asiga DentaGum | Soft | NS | 1 | 2 | 32.066 | 0.4107158 | 16.04409 | 0.08193858 | 0.1585745 | 0.08165323 | 1.413577 | 0.08214315 | 0.153929 | 0.009366477
Asiga DentaGum | Soft | NS | 1 | 2 | 32.166 | 0.4308065 | 17.03036 | 0.08595886 | 0.1683225 | 0.08564741 | 1.500473 | 0.0861613 | 0.1633914 | 0.009462402
Asiga DentaGum | Soft | NS | 1 | 2 | 32.266 | 0.4508464 | 17.97646 | 0.08994868 | 0.1776734 | 0.08963148 | 1.583829 | 0.09016927 | 0.1724684 | 0.009076982
Asiga DentaGum | Soft | NS | 1 | 2 | 32.366 | 0.4705302 | 18.92375 | 0.09387759 | 0.187036 | 0.09354477 | 1.66729 | 0.09410604 | 0.1815567 | 0.009088345
Asiga DentaGum | Soft | NS | 1 | 2 | 32.466 | 0.490214 | 19.88126 | 0.09780651 | 0.1964998 | 0.09745806 | 1.751653 | 0.09804281 | 0.1907432 | 0.00918654
Asiga DentaGum | Soft | NS | 1 | 2 | 32.566 | 0.5102539 | 20.90489 | 0.1018065 | 0.2066170625 | 0.1014421 | 1.841841 | 0.1020508 | 0.2005641 | 0.009820831
Asiga DentaGum | Soft | NS | 1 | 2 | 32.666 | 0.5305481 | 21.96315 | 0.1058572 | 0.2170765 | 0.1054768 | 1.935079 | 0.1061096 | 0.2107171 | 0.01015306
Asiga DentaGum | Soft | NS | 1 | 2 | 32.766 | 0.550588 | 23.03739 | 0.1098572 | 0.227694 | 0.1094608 | 2.029726 | 0.1101176 | 0.2210235 | 0.0103064
Asiga DentaGum | Soft | NS | 1 | 2 | 32.866 | 0.5708313 | 24.11592 | 0.1138978 | 0.2383538 | 0.1134853 | 2.124751 | 0.1141663 | 0.231371 | 0.0103475
Asiga DentaGum | Soft | NS | 1 | 2 | 32.966 | 0.5908203 | 25.16568 | 0.1178876 | 0.2487292 | 0.1174593 | 2.21724 | 0.1181641 | 0.2414425 | 0.0100715
Asiga DentaGum | Soft | NS | 1 | 2 | 33.066 | 0.6107076 | 26.20887 | 0.121847 | 0.2590398 | 0.121413 | 2.309151 | 0.1221415 | 0.251451 | 0.01000849
Asiga DentaGum | Soft | NS | 1 | 2 | 33.166 | 0.630188 | 27.25429 | 0.1257454 | 0.2693724 | 0.1252859 | 2.401259 | 0.1260376 | 0.261481 | 0.01002996
Asiga DentaGum | Soft | NS | 1 | 2 | 33.266 | 0.6502788 | 28.37688 | 0.1297556 | 0.2804676875 | 0.1292801 | 2.500166 | 0.1300558 | 0.2722512 | 0.01077022
Asiga DentaGum | Soft | NS | 1 | 2 | 33.366 | 0.670522 | 29.50627 | 0.1337961 | 0.2916301875 | 0.1333046 | 2.599671 | 0.1341044 | 0.2830867 | 0.01083549
Asiga DentaGum | Soft | NS | 1 | 2 | 33.466 | 0.6905111 | 30.63504 | 0.137786 | 0.302786625 | 0.1372785 | 2.699123 | 0.1381022 | 0.2939163 | 0.0108296
Asiga DentaGum | Soft | NS | 1 | 2 | 33.566 | 0.7110087 | 31.84078 | 0.1418773 | 0.31470375 | 0.1413536 | 2.805355 | 0.1422017 | 0.3054843 | 0.01156801
Asiga DentaGum | Soft | NS | 1 | 2 | 33.666 | 0.7309469 | 32.96502 | 0.145857 | 0.325815375 | 0.1453175 | 2.904407 | 0.1461894 | 0.3162704 | 0.0107861
Asiga DentaGum | Soft | NS | 1 | 2 | 33.766 | 0.7509867 | 34.1156 | 0.1498468 | 0.3371873125 | 0.1493015 | 3.00578 | 0.1501973 | 0.3273092 | 0.01103878
Asiga DentaGum | Soft | NS | 1 | 2 | 33.866 | 0.7703654 | 35.2094 | 0.1537148 | 0.347998 | 0.1531542 | 3.102149 | 0.1540731 | 0.3378032 | 0.01049401
Asiga DentaGum | Soft | NS | 1 | 2 | 33.966 | 0.7904561 | 36.415 | 0.1577452 | 0.3599138125 | 0.1571483 | 3.20837 | 0.1580912 | 0.3493699 | 0.01156672
Asiga DentaGum | Soft | NS | 1 | 2 | 34.066 | 0.8104452 | 37.59082 | 0.1617249 | 0.3715352 | 0.1611223 | 3.311967 | 0.162089 | 0.3606509 | 0.01128095
Asiga DentaGum | Soft | NS | 1 | 2 | 34.166 | 0.830485 | 38.81594 | 0.165735 | 0.383644 | 0.1651064 | 3.419907 | 0.166097 | 0.3724049 | 0.01175399
Asiga DentaGum | Soft | NS | 1 | 2 | 34.266 | 0.8507792 | 40.06213 | 0.1697858 | 0.3959608 | 0.169141 | 3.529703 | 0.1701558 | 0.3843609 | 0.01195605
Asiga DentaGum | Soft | NS | 2 | 1 | 30.389 | 0.06993612 | 1.088035 | 0.01398212 | 0.01073542 | 0.0140434 | 0.09577772 | 0.01398722 | 0.01043874 | -0.3498724
Asiga DentaGum | Soft | NS | 2 | 1 | 30.489 | 0.09277344 | 1.674275 | 0.01857814 | 0.01651973 | 0.0186292 | 0.1473833 | 0.01855469 | 0.01606319 | 0.005624457
Asiga DentaGum | Soft | NS | 2 | 1 | 30.589 | 0.1136271 | 2.210208 | 0.02277584 | 0.02180767 | 0.02281669 | 0.1945605 | 0.02272542 | 0.021205 | 0.005141805
Asiga DentaGum | Soft | NS | 2 | 1 | 30.689 | 0.1341756 | 2.770322 | 0.02689183 | 0.02733421 | 0.0269429 | 0.2438664 | 0.02683513 | 0.0265788 | 0.005373805
Asiga DentaGum | Soft | NS | 2 | 1 | 30.789 | 0.1544698 | 3.382833 | 0.03096697 | 0.03337773 | 0.03101804 | 0.2977846 | 0.03089396 | 0.03245531 | 0.005876501
Asiga DentaGum | Soft | NS | 2 | 1 | 30.889 | 0.1748657 | 4.036849 | 0.03507274 | 0.03983077 | 0.0351136 | 0.3553564 | 0.03497314 | 0.03873002 | 0.006274711
Asiga DentaGum | Soft | NS | 2 | 1 | 30.989 | 0.1950582 | 4.727551 | 0.03912746 | 0.0466458 | 0.03916831 | 0.4161577 | 0.03901164 | 0.0453567 | 0.006626683
Asiga DentaGum | Soft | NS | 2 | 1 | 31.089 | 0.2154032 | 5.43602 | 0.04321281 | 0.05363612 | 0.04325366 | 0.4785229 | 0.04308065 | 0.05215384 | 0.006797136
Asiga DentaGum | Soft | NS | 2 | 1 | 31.189 | 0.235138 | 6.154377 | 0.0471756 | 0.060724 | 0.04721646 | 0.5417585 | 0.04702759 | 0.05904584 | 0.006892
Asiga DentaGum | Soft | NS | 2 | 1 | 31.289 | 0.2549744 | 6.901976 | 0.05115882 | 0.06810040625 | 0.05119967 | 0.6075683 | 0.05099488 | 0.06621839 | 0.007172556
Asiga DentaGum | Soft | NS | 2 | 1 | 31.389 | 0.2746582 | 7.663152 | 0.0551114 | 0.07561077 | 0.05515225 | 0.6745732 | 0.05493164 | 0.0735212 | 0.007302811
Asiga DentaGum | Soft | NS | 2 | 1 | 31.489 | 0.2946472 | 8.472052 | 0.05912526 | 0.08359202 | 0.05916611 | 0.7457792 | 0.05892945 | 0.08128189 | 0.007760683
Asiga DentaGum | Soft | NS | 2 | 1 | 31.589 | 0.3149923 | 9.342113 | 0.06321061 | 0.09217674 | 0.06325146 | 0.8223691 | 0.06299845 | 0.08962936 | 0.00834747
Asiga DentaGum | Soft | NS | 2 | 1 | 31.689 | 0.3350321 | 10.21551 | 0.06723468 | 0.1007944 | 0.06727553 | 0.8992528 | 0.06700643 | 0.09800886 | 0.008379502
Asiga DentaGum | Soft | NS | 2 | 1 | 31.789 | 0.3555298 | 11.13335 | 0.07134046 | 0.1098505 | 0.07139153 | 0.9800484 | 0.07110596 | 0.1068147 | 0.00880584
Asiga DentaGum | Soft | NS | 2 | 1 | 31.889 | 0.3752136 | 11.97676 | 0.07530325 | 0.1181723 | 0.0753441 | 1.054293 | 0.07504273 | 0.1149065 | 0.008091828
Asiga DentaGum | Soft | NS | 2 | 1 | 31.989 | 0.3952027 | 12.86479 | 0.07930689 | 0.1269342 | 0.07935796 | 1.132463 | 0.07904053 | 0.1234263 | 0.008519776
Asiga DentaGum | Soft | NS | 2 | 1 | 32.089 | 0.4147339 | 13.74476 | 0.08323905 | 0.1356168125 | 0.0832799 | 1.209926 | 0.08294678 | 0.1318689 | 0.008442626
Asiga DentaGum | Soft | NS | 2 | 1 | 32.189 | 0.4348246 | 14.69693 | 0.08728354 | 0.1450117 | 0.08731419 | 1.293744 | 0.08696493 | 0.1410041 | 0.00913521
Asiga DentaGum | Soft | NS | 2 | 1 | 32.289 | 0.4548136 | 15.63605 | 0.09128719 | 0.1542777 | 0.09132804 | 1.376413 | 0.09096273 | 0.1500141 | 0.009009988
Asiga DentaGum | Soft | NS | 2 | 1 | 32.389 | 0.4750061 | 16.63406 | 0.0953419 | 0.1641249375 | 0.09538275 | 1.464266 | 0.09500122 | 0.1595892 | 0.009575071
Asiga DentaGum | Soft | NS | 2 | 1 | 32.489 | 0.4954529 | 17.65832 | 0.09943747 | 0.1742311 | 0.09948853 | 1.55443 | 0.09909058 | 0.1694161 | 0.009826888
Asiga DentaGum | Soft | NS | 2 | 1 | 32.589 | 0.5151876 | 18.6433 | 0.1034105 | 0.1839497 | 0.1034513 | 1.641135 | 0.1030375 | 0.178866 | 0.009449959
Asiga DentaGum | Soft | NS | 2 | 1 | 32.689 | 0.5351766 | 19.65047 | 0.1074243 | 0.1938872 | 0.1074652 | 1.729794 | 0.1070353 | 0.1885289 | 0.00966289
Asiga DentaGum | Soft | NS | 2 | 1 | 32.789 | 0.5548605 | 20.62498 | 0.1113667 | 0.2035025 | 0.1114178 | 1.815579 | 0.1109721 | 0.1978786 | 0.009349642
Asiga DentaGum | Soft | NS | 2 | 1 | 32.889 | 0.5746969 | 21.64393 | 0.1153601 | 0.2135563 | 0.115401 | 1.905276 | 0.1149394 | 0.2076545 | 0.009775906
Asiga DentaGum | Soft | NS | 2 | 1 | 32.989 | 0.5947368 | 22.70936 | 0.1193842 | 0.2240686 | 0.1194251 | 1.999063 | 0.1189474 | 0.2178763 | 0.01022182
Asiga DentaGum | Soft | NS | 2 | 1 | 33.089 | 0.6147766 | 23.78088 | 0.1234083 | 0.234641125 | 0.1234491 | 2.093387 | 0.1229553 | 0.2281566 | 0.01028031
Asiga DentaGum | Soft | NS | 2 | 1 | 33.189 | 0.6351725 | 24.88213 | 0.127514 | 0.2455069375 | 0.1275447 | 2.190328 | 0.1270345 | 0.2387221 | 0.01056552
Asiga DentaGum | Soft | NS | 2 | 1 | 33.289 | 0.6551107 | 25.9691 | 0.1315075 | 0.2562318 | 0.1315483 | 2.286012 | 0.1310221 | 0.2491506 | 0.0104285
Asiga DentaGum | Soft | NS | 2 | 1 | 33.389 | 0.6753032 | 27.09476 | 0.1355622 | 0.2673385 | 0.135603 | 2.385102 | 0.1350606 | 0.2599504 | 0.01079972
Asiga DentaGum | Soft | NS | 2 | 1 | 33.489 | 0.6947835 | 28.14371 | 0.1394637 | 0.2776883 | 0.1395148 | 2.477439 | 0.1389567 | 0.2700141 | 0.01006377
Asiga DentaGum | Soft | NS | 2 | 1 | 33.589 | 0.7148234 | 29.2685 | 0.1435082 | 0.2887863 | 0.1435388 | 2.576452 | 0.1429647 | 0.2808055 | 0.01079137
Asiga DentaGum | Soft | NS | 2 | 1 | 33.689 | 0.734609 | 30.37321 | 0.147471 | 0.2996863 | 0.1475118 | 2.673698 | 0.1469218 | 0.2914043 | 0.01059875
Asiga DentaGum | Soft | NS | 2 | 1 | 33.789 | 0.7548014 | 31.55974 | 0.1515257 | 0.3113936 | 0.1515666 | 2.778146 | 0.1509603 | 0.302788 | 0.01138372
Asiga DentaGum | Soft | NS | 2 | 1 | 33.889 | 0.7752482 | 32.76353 | 0.1556315 | 0.3232711875 | 0.1556723 | 2.884114 | 0.1550496 | 0.3143373 | 0.01154933
Asiga DentaGum | Soft | NS | 2 | 1 | 33.989 | 0.7952373 | 33.93464 | 0.1596556 | 0.33482625 | 0.1596862 | 2.987204 | 0.1590475 | 0.325573 | 0.01123572
Asiga DentaGum | Soft | NS | 2 | 1 | 34.089 | 0.8154806 | 35.11999 | 0.1637103 | 0.346521875 | 0.1637511 | 3.091549 | 0.1630961 | 0.3369454 | 0.01137241
Asiga DentaGum | Soft | NS | 2 | 1 | 34.189 | 0.8350627 | 36.24462 | 0.1676322 | 0.3576183125 | 0.1676833 | 3.190547 | 0.1670125 | 0.3477352 | 0.0107898
Asiga DentaGum | Soft | NS | 2 | 1 | 34.289 | 0.8548991 | 37.43267 | 0.1716256 | 0.3693407 | 0.1716665 | 3.29513 | 0.1709798 | 0.3591336 | 0.01139836
Asiga DentaGum | Soft | NS | 2 | 1 | 34.389 | 0.8745321 | 38.58199 | 0.175568 | 0.38068075 | 0.1756089 | 3.396302 | 0.1749064 | 0.3701603 | 0.0110267
Asiga DentaGum | Soft | NS | 2 | 1 | 34.489 | 0.8947246 | 39.81154 | 0.1796329 | 0.3928125 | 0.1796636 | 3.504537 | 0.1789449 | 0.3819567 | 0.01179645
Asiga DentaGum | Soft | NS | 2 | 2 | 30.332 | 0.05813599 | 1.130849 | 0.01155323 | 0.01121651 | 0.01160399 | 0.09981011 | 0.0116272 | 0.0108495 | #REF!
Asiga DentaGum | Soft | NS | 2 | 2 | 30.432 | 0.08102417 | 1.793945 | 0.01613188 | 0.01779355 | 0.01617249 | 0.1583359 | 0.01620483 | 0.01721133 | 0.006361831
Asiga DentaGum | Soft | NS | 2 | 2 | 30.532 | 0.1021322 | 2.380417 | 0.02034505 | 0.0236105625 | 0.02038566 | 0.2100986 | 0.02042643 | 0.02283801 | 0.005626679
Asiga DentaGum | Soft | NS | 2 | 2 | 30.632 | 0.1227824 | 2.976473 | 0.02446686 | 0.02952265 | 0.02450746 | 0.2627073 | 0.02455648 | 0.02855664 | 0.005718638
Asiga DentaGum | Soft | NS | 2 | 2 | 30.732 | 0.1430257 | 3.453212 | 0.02851759 | 0.03425126 | 0.02854805 | 0.3047848 | 0.02860515 | 0.03313053 | 0.004573889
Asiga DentaGum | Soft | NS | 2 | 2 | 30.832 | 0.1633199 | 4.137374 | 0.03256833 | 0.04103723 | 0.03259879 | 0.3651698 | 0.03266398 | 0.03969446 | 0.006563932
Asiga DentaGum | Soft | NS | 2 | 2 | 30.932 | 0.1838684 | 4.834194 | 0.03665967 | 0.04794876 | 0.03670028 | 0.426672 | 0.03677368 | 0.04637984 | 0.006685373
Asiga DentaGum | Soft | NS | 2 | 2 | 31.032 | 0.2037557 | 5.53223 | 0.04062919 | 0.05487235 | 0.0406698 | 0.4882815 | 0.04075114 | 0.05307688 | 0.006697044
Asiga DentaGum | Soft | NS | 2 | 2 | 31.132 | 0.2237956 | 6.267089 | 0.04461902 | 0.06216117 | 0.04466978 | 0.5531412 | 0.04475912 | 0.06012721 | 0.00705033
Asiga DentaGum | Soft | NS | 2 | 2 | 31.232 | 0.2434794 | 6.983651 | 0.04853777 | 0.06926851 | 0.04859869 | 0.6163858 | 0.04869588 | 0.06700199 | 0.00687478
Asiga DentaGum | Soft | NS | 2 | 2 | 31.332 | 0.263265 | 7.752334 | 0.05251744 | 0.07689282 | 0.0525479 | 0.6842307 | 0.052653 | 0.07437683 | 0.007374837
Asiga DentaGum | Soft | NS | 2 | 2 | 31.432 | 0.2833557 | 8.547596 | 0.05651742 | 0.08478076 | 0.05655803 | 0.7544215 | 0.05667114 | 0.08200667 | 0.007629838
Asiga DentaGum | Soft | NS | 2 | 2 | 31.532 | 0.3034973 | 9.389475 | 0.0605377 | 0.09313107 | 0.06057831 | 0.8287268 | 0.06069947 | 0.09008376 | 0.008077088
Asiga DentaGum | Soft | NS | 2 | 2 | 31.632 | 0.323995 | 10.26516 | 0.06462905 | 0.1018167 | 0.06466965 | 0.9060161 | 0.06479899 | 0.09848521 | 0.008401453
Asiga DentaGum | Soft | NS | 2 | 2 | 31.732 | 0.3438314 | 11.10061 | 0.06859857 | 0.1101032 | 0.06862902 | 0.9797535 | 0.06876628 | 0.1065006 | 0.008015355
Asiga DentaGum | Soft | NS | 2 | 2 | 31.832 | 0.3640238 | 11.97436 | 0.07261884 | 0.1187697 | 0.07265945 | 1.056872 | 0.07280477 | 0.1148834 | 0.008382879
Asiga DentaGum | Soft | NS | 2 | 2 | 31.932 | 0.3835551 | 12.81947 | 0.07650714 | 0.1271521 | 0.0765579 | 1.131463 | 0.07671102 | 0.1229916 | 0.008108114
Asiga DentaGum | Soft | NS | 2 | 2 | 32.032 | 0.403595 | 13.74885 | 0.08051727 | 0.1363703 | 0.08055788 | 1.213491 | 0.080719 | 0.1319082 | 0.008916606
Asiga DentaGum | Soft | NS | 2 | 2 | 32.132 | 0.4232788 | 14.64724 | 0.08444618 | 0.1452811 | 0.08448679 | 1.292784 | 0.08465577 | 0.1405274 | 0.00861927
Asiga DentaGum | Soft | NS | 2 | 2 | 32.232 | 0.4434204 | 15.61245 | 0.08846646 | 0.1548547 | 0.08850707 | 1.377975 | 0.08868409 | 0.1497878 | 0.009260323
Asiga DentaGum | Soft | NS | 2 | 2 | 32.332 | 0.4639181 | 16.62273 | 0.09255781 | 0.1648754 | 0.09259841 | 1.467143 | 0.09278361 | 0.1594805 | 0.009692763
Asiga DentaGum | Soft | NS | 2 | 2 | 32.432 | 0.4837545 | 17.58621 | 0.09652732 | 0.1744318 | 0.09655778 | 1.552181 | 0.0967509 | 0.1687242 | 0.009243725
Asiga DentaGum | Soft | NS | 2 | 2 | 32.532 | 0.5038961 | 18.57502 | 0.1005273 | 0.1842394 | 0.1005781 | 1.639454 | 0.1007792 | 0.178211 | 0.009486722
Asiga DentaGum | Soft | NS | 2 | 2 | 32.632 | 0.5235291 | 19.5254 | 0.1044562 | 0.1936659 | 0.1044968 | 1.723336 | 0.1047058 | 0.187329 | 0.009118064
Asiga DentaGum | Soft | NS | 2 | 2 | 32.732 | 0.5432637 | 20.52538 | 0.1083953 | 0.2035844 | 0.1084359 | 1.811595 | 0.1086527 | 0.1969229 | 0.009593901
Asiga DentaGum | Soft | NS | 2 | 2 | 32.832 | 0.563151 | 21.55171 | 0.1123648 | 0.2137642 | 0.1124054 | 1.902181 | 0.1126302 | 0.2067697 | 0.00984678
Asiga DentaGum | Soft | NS | 2 | 2 | 32.932 | 0.5833944 | 22.62913 | 0.1164054 | 0.2244508 | 0.116446 | 1.997275 | 0.1166789 | 0.2171066 | 0.01033685
Asiga DentaGum | Soft | NS | 2 | 2 | 33.032 | 0.6037395 | 23.71127 | 0.1204764 | 0.2351841875 | 0.1205069 | 2.092786 | 0.1207479 | 0.2274888 | 0.01038222
Asiga DentaGum | Soft | NS | 2 | 2 | 33.132 | 0.6236776 | 24.79701 | 0.1244459 | 0.2459533125 | 0.1244865 | 2.188615 | 0.1247355 | 0.2379055 | 0.01041675
Asiga DentaGum | Soft | NS | 2 | 2 | 33.232 | 0.6440735 | 25.93589 | 0.1285271 | 0.2572495 | 0.1285576 | 2.289135 | 0.1288147 | 0.2488321 | 0.01092657
Asiga DentaGum | Soft | NS | 2 | 2 | 33.332 | 0.6636556 | 26.9815 | 0.1324256 | 0.2676205 | 0.1324662 | 2.381421 | 0.1327311 | 0.2588638 | 0.01003168
Asiga DentaGum | Soft | NS | 2 | 2 | 33.432 | 0.6835429 | 28.07401 | 0.1363951 | 0.2784567 | 0.1364357 | 2.477847 | 0.1367086 | 0.2693454 | 0.01048164
Asiga DentaGum | Soft | NS | 2 | 2 | 33.532 | 0.7032267 | 29.16031 | 0.1403138 | 0.2892314375 | 0.1403646 | 2.573726 | 0.1406453 | 0.2797676 | 0.01042217
Asiga DentaGum | Soft | NS | 2 | 2 | 33.632 | 0.7234192 | 30.32004 | 0.1443544 | 0.3007343 | 0.144395 | 2.676084 | 0.1446838 | 0.2908941 | 0.01112651
Asiga DentaGum | Soft | NS | 2 | 2 | 33.732 | 0.7436625 | 31.4981 | 0.148395 | 0.3124192 | 0.1484356 | 2.780062 | 0.1487325 | 0.3021966 | 0.01130253
Asiga DentaGum | Soft | NS | 2 | 2 | 33.832 | 0.7636516 | 32.6481 | 0.152395 | 0.323825625 | 0.1524255 | 2.881562 | 0.1527303 | 0.3132298 | 0.01103318
Asiga DentaGum | Soft | NS | 2 | 2 | 33.932 | 0.7839966 | 33.86349 | 0.1564559 | 0.3358806875 | 0.1564863 | 2.988834 | 0.1567993 | 0.3248904 | 0.01166063
Asiga DentaGum | Soft | NS | 2 | 2 | 34.032 | 0.803833 | 35.02806 | 0.1604051 | 0.3474317 | 0.1604457 | 3.091621 | 0.1607666 | 0.3360635 | 0.01117306
Asiga DentaGum | Soft | NS | 2 | 2 | 34.132 | 0.8237712 | 36.18872 | 0.1643746 | 0.3589438 | 0.1644254 | 3.194062 | 0.1647542 | 0.3471989 | 0.01113544
Asiga DentaGum | Soft | NS | 2 | 2 | 34.232 | 0.8432516 | 37.32008 | 0.1682629 | 0.3701655 | 0.1683137 | 3.293917 | 0.1686503 | 0.3580534 | 0.01085447
Asiga DentaGum | Soft | NS | 2 | 2 | 34.332 | 0.8632914 | 38.55316 | 0.1722832 | 0.3823959375 | 0.1723137 | 3.40275 | 0.1726583 | 0.3698837 | 0.01183026
Asiga DentaGum | Soft | NS | 2 | 2 | 34.432 | 0.8835857 | 39.8158 | 0.1763238 | 0.394919625 | 0.1763644 | 3.514192 | 0.1767171 | 0.3819976 | 0.0121139
Asiga DentaGum | Soft | NS | 3 | 1 | 30.243 | 0.0420634 | 1.43371 | 0.008338635 | 0.01404593 | 0.008379162 | 0.1257641 | 0.008412679 | 0.01375519 | -0.3467547
Asiga DentaGum | Soft | NS | 3 | 1 | 30.343 | 0.06388347 | 2.263675 | 0.01268526 | 0.02217702 | 0.01272579 | 0.198568 | 0.01277669 | 0.02171797 | 0.007962781
Asiga DentaGum | Soft | NS | 3 | 1 | 30.443 | 0.08524577 | 3.058262 | 0.0169407 | 0.02996152 | 0.01698123 | 0.2682686 | 0.01704915 | 0.02934134 | 0.007623365
Asiga DentaGum | Soft | NS | 3 | 1 | 30.543 | 0.1052348 | 3.785919 | 0.02091244 | 0.0370903 | 0.0209631 | 0.3320981 | 0.02104696 | 0.03632256 | 0.006981225
Asiga DentaGum | Soft | NS | 3 | 1 | 30.643 | 0.1252238 | 4.547731 | 0.02490445 | 0.04455371 | 0.02494498 | 0.3989238 | 0.02504476 | 0.04363148 | 0.007308918
Asiga DentaGum | Soft | NS | 3 | 1 | 30.743 | 0.1451111 | 5.134805 | 0.02885593 | 0.05030521875 | 0.02890659 | 0.4504215 | 0.02902222 | 0.04926394 | 0.005632457
Asiga DentaGum | Soft | NS | 3 | 1 | 30.843 | 0.1652018 | 5.969816 | 0.0328682 | 0.05848575 | 0.03290873 | 0.523668 | 0.03304037 | 0.05727513 | 0.008011196
Asiga DentaGum | Soft | NS | 3 | 1 | 30.943 | 0.1855977 | 6.835704 | 0.03693113 | 0.06696878125 | 0.03697166 | 0.5996232 | 0.03711955 | 0.06558257 | 0.00830744
Asiga DentaGum | Soft | NS | 3 | 1 | 31.043 | 0.2057393 | 7.689175 | 0.04095354 | 0.07533015625 | 0.04098393 | 0.674489 | 0.04114787 | 0.07377087 | 0.008188302
Asiga DentaGum | Soft | NS | 3 | 1 | 31.143 | 0.2261353 | 8.581989 | 0.04501647 | 0.08407698 | 0.04504687 | 0.7528061 | 0.04522705 | 0.08233664 | 0.008565767
Asiga DentaGum | Soft | NS | 3 | 1 | 31.243 | 0.2455139 | 9.370713 | 0.04886663 | 0.09180403125 | 0.04890716 | 0.8219924 | 0.04910278 | 0.08990375 | 0.007567113
Asiga DentaGum | Soft | NS | 3 | 1 | 31.343 | 0.2655029 | 10.23664 | 0.05283837 | 0.1002875 | 0.05288903 | 0.897951 | 0.05310058 | 0.09821158 | 0.008307824
Asiga DentaGum | Soft | NS | 3 | 1 | 31.443 | 0.2852885 | 11.12032 | 0.05679998 | 0.1089448125 | 0.05683038 | 0.975467 | 0.0570577 | 0.1066897 | 0.008478154
Asiga DentaGum | Soft | NS | 3 | 1 | 31.543 | 0.3055318 | 12.04316 | 0.06081226 | 0.1179857 | 0.06086292 | 1.056417 | 0.06110637 | 0.1155435 | 0.008853757
Asiga DentaGum | Soft | NS | 3 | 1 | 31.643 | 0.32547 | 12.95815 | 0.06479413 | 0.1269498 | 0.06483466 | 1.13668 | 0.06509399 | 0.1243221 | 0.008778574
Asiga DentaGum | Soft | NS | 3 | 1 | 31.743 | 0.3456116 | 13.91033 | 0.0688064 | 0.1362783 | 0.06884693 | 1.220205 | 0.06912232 | 0.1334574 | 0.009135338
Asiga DentaGum | Soft | NS | 3 | 1 | 31.843 | 0.3659566 | 14.89643 | 0.07285921 | 0.145939 | 0.07289973 | 1.306704 | 0.07319133 | 0.1429181 | 0.009460737
Asiga DentaGum | Soft | NS | 3 | 1 | 31.943 | 0.3858439 | 15.84752 | 0.07681068 | 0.1552567 | 0.07686134 | 1.390133 | 0.07716878 | 0.152043 | 0.00912488
Asiga DentaGum | Soft | NS | 3 | 1 | 32.043 | 0.4055786 | 16.7933 | 0.08075203 | 0.1645224 | 0.08079255 | 1.473096 | 0.08111572 | 0.1611169 | 0.009073898
Asiga DentaGum | Soft | NS | 3 | 1 | 32.143 | 0.4252116 | 17.72365 | 0.08466298 | 0.173637 | 0.0847035 | 1.554706 | 0.08504232 | 0.1700428 | 0.008925902
Asiga DentaGum | Soft | NS | 3 | 1 | 32.243 | 0.4452006 | 18.71844 | 0.08864485 | 0.1833829 | 0.08868538 | 1.641968 | 0.08904013 | 0.179587 | 0.009544145
Asiga DentaGum | Soft | NS | 3 | 1 | 32.343 | 0.4652913 | 19.73991 | 0.09265713 | 0.1933901 | 0.09268752 | 1.731571 | 0.09305827 | 0.1893871 | 0.009800098
Asiga DentaGum | Soft | NS | 3 | 1 | 32.443 | 0.4854838 | 20.79029 | 0.09667953 | 0.203680625 | 0.09670992 | 1.82371 | 0.09709676 | 0.1994646 | 0.01007752
Asiga DentaGum | Soft | NS | 3 | 1 | 32.543 | 0.5058798 | 21.85915 | 0.1007425 | 0.2141522 | 0.1007729 | 1.91747 | 0.101176 | 0.2097194 | 0.01025478
Asiga DentaGum | Soft | NS | 3 | 1 | 32.643 | 0.5257162 | 22.90111 | 0.1046838 | 0.2243602 | 0.1047243 | 2.00887 | 0.1051432 | 0.219716 | 0.009996688
Asiga DentaGum | Soft | NS | 3 | 1 | 32.743 | 0.5460103 | 24.00485 | 0.1087265 | 0.2351733 | 0.108767 | 2.105688 | 0.1092021 | 0.2303054 | 0.01058937
Asiga DentaGum | Soft | NS | 3 | 1 | 32.843 | 0.5653381 | 25.00221 | 0.1125766 | 0.244944375 | 0.1126172 | 2.193176 | 0.1130676 | 0.2398742 | 0.009568776
Asiga DentaGum | Soft | NS | 3 | 1 | 32.943 | 0.5852254 | 26.08346 | 0.1165281 | 0.2555373 | 0.1165788 | 2.288023 | 0.1170451 | 0.2502479 | 0.01037371
Asiga DentaGum | Soft | NS | 3 | 1 | 33.043 | 0.6051636 | 27.2036 | 0.1205201 | 0.2665112 | 0.1205505 | 2.386281 | 0.1210327 | 0.2609946 | 0.01074672
Asiga DentaGum | Soft | NS | 3 | 1 | 33.143 | 0.6254069 | 28.34527 | 0.1245425 | 0.2776961 | 0.1245831 | 2.486428 | 0.1250814 | 0.271948 | 0.01095336
Asiga DentaGum | Soft | NS | 3 | 1 | 33.243 | 0.6458028 | 29.52827 | 0.1286156 | 0.2892858 | 0.128646 | 2.590199 | 0.1291606 | 0.2832978 | 0.01134978
Asiga DentaGum | Soft | NS | 3 | 1 | 33.343 | 0.6659444 | 30.67922 | 0.1326177 | 0.3005615625 | 0.1326583 | 2.69116 | 0.1331889 | 0.2943401 | 0.01104238
Asiga DentaGum | Soft | NS | 3 | 1 | 33.443 | 0.6860352 | 31.85699 | 0.1366199 | 0.3121 | 0.1366604 | 2.794473 | 0.137207 | 0.3056398 | 0.01129964
Asiga DentaGum | Soft | NS | 3 | 1 | 33.543 | 0.7056173 | 32.96247 | 0.1405106 | 0.322930375 | 0.1405612 | 2.891445 | 0.1411235 | 0.3162459 | 0.01060615
Asiga DentaGum | Soft | NS | 3 | 1 | 33.643 | 0.7254028 | 34.11763 | 0.144462 | 0.3342473125 | 0.1445026 | 2.992774 | 0.1450806 | 0.3273286 | 0.0110827
Asiga DentaGum | Soft | NS | 3 | 1 | 33.743 | 0.7451884 | 35.28338 | 0.1484034 | 0.3456681 | 0.1484439 | 3.095033 | 0.1490377 | 0.338513 | 0.01118437
Asiga DentaGum | Soft | NS | 3 | 1 | 33.843 | 0.7654317 | 36.49799 | 0.1524359 | 0.3575675625 | 0.1524764 | 3.201578 | 0.1530863 | 0.3501662 | 0.01165316
Asiga DentaGum | Soft | NS | 3 | 1 | 33.943 | 0.7856242 | 37.71795 | 0.1564583 | 0.3695193 | 0.1564988 | 3.308592 | 0.1571248 | 0.3618706 | 0.0117044
Asiga DentaGum | Soft | NS | 3 | 1 | 34.043 | 0.8055624 | 38.93447 | 0.1604301 | 0.3814375 | 0.1604706 | 3.415304 | 0.1611125 | 0.373542 | 0.01167146
Asiga DentaGum | Soft | NS | 3 | 1 | 34.143 | 0.8253479 | 40.14286 | 0.1643917 | 0.393276 | 0.1644119 | 3.521303 | 0.1650696 | 0.3851354 | 0.0115934
Asiga DentaGum | Soft | NS | 3 | 2 | 30.26 | 0.04460653 | 1.380506 | 0.008835102 | 0.01362118 | 0.008885763 | 0.1215235 | 0.008921306 | 0.01324475 | -0.3492219
Asiga DentaGum | Soft | NS | 3 | 2 | 30.36 | 0.06754557 | 2.269524 | 0.01341477 | 0.02239294 | 0.01345529 | 0.1997821 | 0.01350911 | 0.02177409 | 0.008529345
Asiga DentaGum | Soft | NS | 3 | 2 | 30.46 | 0.08839925 | 3.023087 | 0.01755875 | 0.02982819 | 0.01760941 | 0.2661168 | 0.01767985 | 0.02900386 | 0.007229771
Asiga DentaGum | Soft | NS | 3 | 2 | 30.56 | 0.1092529 | 3.803942 | 0.021723 | 0.03753273 | 0.02176353 | 0.334854 | 0.02185059 | 0.03649548 | 0.007491617
Asiga DentaGum | Soft | NS | 3 | 2 | 30.66 | 0.128835 | 4.513013 | 0.02562382 | 0.04452899 | 0.02566435 | 0.3972723 | 0.02576701 | 0.0432984 | 0.006802917
Asiga DentaGum | Soft | NS | 3 | 2 | 30.76 | 0.1486206 | 5.262666 | 0.02955504 | 0.05192566 | 0.0296057 | 0.4632629 | 0.02972412 | 0.05049066 | 0.00719226
Asiga DentaGum | Soft | NS | 3 | 2 | 30.86 | 0.1686096 | 6.074032 | 0.03355718 | 0.05993125 | 0.03358757 | 0.5346859 | 0.03372192 | 0.058275 | 0.007784344
Asiga DentaGum | Soft | NS | 3 | 2 | 30.96 | 0.1888021 | 6.899285 | 0.03756945 | 0.06807385 | 0.03760998 | 0.6073314 | 0.03776042 | 0.06619257 | 0.007917572
Asiga DentaGum | Soft | NS | 3 | 2 | 31.06 | 0.209198 | 7.774225 | 0.04164251 | 0.07670671 | 0.04167291 | 0.6843508 | 0.0418396 | 0.07458686 | 0.008394284
Asiga DentaGum | Soft | NS | 3 | 2 | 31.16 | 0.2290853 | 8.614694 | 0.04559399 | 0.08499945 | 0.04563452 | 0.7583357 | 0.04581706 | 0.08265041 | 0.008063555
Asiga DentaGum | Soft | NS | 3 | 2 | 31.26 | 0.2493795 | 9.521553 | 0.04963666 | 0.09394724 | 0.04967719 | 0.8381649 | 0.0498759 | 0.09135093 | 0.008700519
Asiga DentaGum | Soft | NS | 3 | 2 | 31.36 | 0.2691142 | 10.37122 | 0.05355774 | 0.10233075 | 0.0536084 | 0.9129596 | 0.05382284 | 0.09950275 | 0.008151822
Asiga DentaGum | Soft | NS | 3 | 2 | 31.46 | 0.288798 | 11.24949 | 0.05747882 | 0.1109964 | 0.05752948 | 0.990272 | 0.0577596 | 0.107929 | 0.008426212
Asiga DentaGum | Soft | NS | 3 | 2 | 31.56 | 0.3086345 | 12.17161 | 0.06145057 | 0.1200948 | 0.06148097 | 1.071444 | 0.06172689 | 0.1167758 | 0.008846886
Asiga DentaGum | Soft | NS | 3 | 2 | 31.66 | 0.3288269 | 13.14115 | 0.06546284 | 0.1296611 | 0.06550337 | 1.156791 | 0.06576538 | 0.1260778 | 0.009301926
Asiga DentaGum | Soft | NS | 3 | 2 | 31.76 | 0.3490702 | 14.10259 | 0.06949538 | 0.1391474 | 0.0695359 | 1.241425 | 0.06981405 | 0.135302 | 0.009224191
Asiga DentaGum | Soft | NS | 3 | 2 | 31.86 | 0.3692627 | 15.11355 | 0.07350765 | 0.1491224 | 0.07355831 | 1.330419 | 0.07385254 | 0.1450013 | 0.009699305
Asiga DentaGum | Soft | NS | 3 | 2 | 31.96 | 0.3894552 | 16.12639 | 0.07754018 | 0.1591159 | 0.07758071 | 1.419577 | 0.07789104 | 0.1547186 | 0.009717284
Asiga DentaGum | Soft | NS | 3 | 2 | 32.06 | 0.409139 | 17.09417 | 0.08145113 | 0.1686648 | 0.08150179 | 1.504769 | 0.0818278 | 0.1640036 | 0.009285008
Asiga DentaGum | Soft | NS | 3 | 2 | 32.16 | 0.428772 | 18.06116 | 0.08537222 | 0.1782058 | 0.08541274 | 1.589891 | 0.0857544 | 0.1732809 | 0.009277359
Asiga DentaGum | Soft | NS | 3 | 2 | 32.26 | 0.4485067 | 19.08155 | 0.08930343 | 0.1882738 | 0.08934396 | 1.679714 | 0.08970133 | 0.1830707 | 0.009789795
Asiga DentaGum | Soft | NS | 3 | 2 | 32.36 | 0.46875 | 20.16005 | 0.0933461 | 0.198915125 | 0.0933765 | 1.774652 | 0.09375 | 0.1934179 | 0.01034721
Asiga DentaGum | Soft | NS | 3 | 2 | 32.46 | 0.4889934 | 21.23358 | 0.09737863 | 0.2095075 | 0.09740904 | 1.869153 | 0.09779867 | 0.2037175 | 0.0102996
Asiga DentaGum | Soft | NS | 3 | 2 | 32.56 | 0.5090841 | 22.3166 | 0.1013706 | 0.2201934 | 0.1014112 | 1.96449 | 0.1018168 | 0.2141082 | 0.01039064
Asiga DentaGum | Soft | NS | 3 | 2 | 32.66 | 0.5295817 | 23.46396 | 0.1054437 | 0.2315141875 | 0.1054944 | 2.06549 | 0.1059163 | 0.2251161 | 0.01100793
Asiga DentaGum | Soft | NS | 3 | 2 | 32.76 | 0.549113 | 24.51072 | 0.1093344 | 0.2418423 | 0.1093851 | 2.157633 | 0.1098226 | 0.2351588 | 0.01004267
Asiga DentaGum | Soft | NS | 3 | 2 | 32.86 | 0.5689494 | 25.58849 | 0.113296 | 0.2524764375 | 0.1133365 | 2.252508 | 0.1137899 | 0.245499 | 0.01034028
Asiga DentaGum | Soft | NS | 3 | 2 | 32.96 | 0.5883281 | 26.64777 | 0.1171563 | 0.2629281875 | 0.1171968 | 2.345755 | 0.1176656 | 0.2556619 | 0.0101629
Asiga DentaGum | Soft | NS | 3 | 2 | 33.06 | 0.6086731 | 27.82952 | 0.1212091 | 0.2745882 | 0.1212496 | 2.449781 | 0.1217346 | 0.2669997 | 0.01133781
Asiga DentaGum | Soft | NS | 3 | 2 | 33.16 | 0.628713 | 28.95584 | 0.125191 | 0.2857014375 | 0.1252416 | 2.54893 | 0.1257426 | 0.2778058 | 0.01080607
Asiga DentaGum | Soft | NS | 3 | 2 | 33.26 | 0.6488037 | 30.14887 | 0.1292134 | 0.2974728 | 0.1292438 | 2.65395 | 0.1297607 | 0.2892519 | 0.0114461
Asiga DentaGum | Soft | NS | 3 | 2 | 33.36 | 0.6695557 | 31.39548 | 0.133327 | 0.3097728 | 0.1333776 | 2.763687 | 0.1339111 | 0.301212 | 0.0119601
Asiga DentaGum | Soft | NS | 3 | 2 | 33.46 | 0.6893412 | 32.53368 | 0.1372784 | 0.3210033 | 0.137319 | 2.863881 | 0.1378682 | 0.3121321 | 0.01092007
Asiga DentaGum | Soft | NS | 3 | 2 | 33.56 | 0.7093811 | 33.72906 | 0.1412502 | 0.332797875 | 0.141311 | 2.969108 | 0.1418762 | 0.3236007 | 0.01146863
Asiga DentaGum | Soft | NS | 3 | 2 | 33.66 | 0.7286581 | 34.85387 | 0.1451105 | 0.3438960625 | 0.145151 | 3.068122 | 0.1457316 | 0.3343922 | 0.01079148
Asiga DentaGum | Soft | NS | 3 | 2 | 33.76 | 0.7486471 | 36.06139 | 0.1490822 | 0.3558105 | 0.1491329 | 3.174418 | 0.1497294 | 0.3459774 | 0.01158516
Asiga DentaGum | Soft | NS | 3 | 2 | 33.86 | 0.7687378 | 37.29959 | 0.1530945 | 0.3680275625 | 0.153135 | 3.283415 | 0.1537476 | 0.3578568 | 0.01187945
Asiga DentaGum | Soft | NS | 3 | 2 | 33.96 | 0.789032 | 38.56346 | 0.1571372 | 0.3804979 | 0.1571777 | 3.394671 | 0.1578064 | 0.3699825 | 0.01212569
Asiga DentaGum | Soft | NS | 3 | 2 | 34.06 | 0.8095296 | 39.86499 | 0.1612305 | 0.3933398 | 0.1612609 | 3.509242 | 0.1619059 | 0.3824695 | 0.01248699
FormLabs Silicone IPA | Soft | Autoclave | 3 | 2 | 30.635 | 0.1156616 | 0.9310512 | 0.02303539 | 0.008840291 | 0.02308615 | 0.08040166 | 0.02313233 | 0.008932618 | -0.3529988
FormLabs Silicone IPA | Soft | Autoclave | 3 | 2 | 30.735 | 0.1402791 | 1.400284 | 0.02794907 | 0.01329564 | 0.02799983 | 0.1209226 | 0.02805583 | 0.01343449 | 0.004501877
FormLabs Silicone IPA | Soft | Autoclave | 3 | 2 | 30.835 | 0.1618449 | 1.79431 | 0.03226376 | 0.0170369 | 0.03230437 | 0.1549491 | 0.03236898 | 0.01721483 | 0.003780333
FormLabs Silicone IPA | Soft | Autoclave | 3 | 2 | 30.935 | 0.1829529 | 2.191073 | 0.03648709 | 0.02080415 | 0.03651754 | 0.1892119 | 0.03659058 | 0.02102142 | 0.003806595
FormLabs Silicone IPA | Soft | Autoclave | 3 | 2 | 31.035 | 0.2030945 | 2.578498 | 0.04050737 | 0.02448273 | 0.04053782 | 0.2226682 | 0.0406189 | 0.02473842 | 0.003716997
FormLabs Silicone IPA | Soft | Autoclave | 3 | 2 | 31.135 | 0.2234395 | 2.98686 | 0.0445581 | 0.0283601 | 0.04459871 | 0.2579326 | 0.04468791 | 0.02865629 | 0.003917871
FormLabs Silicone IPA | Soft | Autoclave | 3 | 2 | 31.235 | 0.2431742 | 3.39062 | 0.04849717 | 0.03219379 | 0.04853777 | 0.2927997 | 0.04863485 | 0.03253002 | 0.003873731
FormLabs Silicone IPA | Soft | Autoclave | 3 | 2 | 31.335 | 0.2631124 | 3.812076 | 0.05246668 | 0.0361955 | 0.05251744 | 0.3291948 | 0.05262248 | 0.03657352 | 0.004043498
FormLabs Silicone IPA | Soft | Autoclave | 3 | 2 | 31.435 | 0.2832031 | 4.254359 | 0.05648696 | 0.04039495 | 0.05652757 | 0.3673885 | 0.05664063 | 0.04081683 | 0.004243311
FormLabs Silicone IPA | Soft | Autoclave | 3 | 2 | 31.535 | 0.3033447 | 4.703771 | 0.0605174 | 0.0446621 | 0.06054785 | 0.4061978 | 0.06066895 | 0.04512854 | 0.004311712
FormLabs Silicone IPA | Soft | Autoclave | 3 | 2 | 31.635 | 0.3238424 | 5.169322 | 0.06459859 | 0.04908249 | 0.06463919 | 0.4464009 | 0.06476847 | 0.0495951 | 0.004466556
FormLabs Silicone IPA | Soft | Autoclave | 3 | 2 | 31.735 | 0.3437297 | 5.621089 | 0.06855796 | 0.053372 | 0.06860871 | 0.4854136 | 0.06874593 | 0.05392941 | 0.004334307
FormLabs Silicone IPA | Soft | Autoclave | 3 | 2 | 31.835 | 0.3639221 | 6.09857 | 0.07259854 | 0.05790566 | 0.07263915 | 0.5266468 | 0.07278442 | 0.05851042 | 0.004581009
FormLabs Silicone IPA | Soft | Autoclave | 3 | 2 | 31.935 | 0.3835042 | 6.560743 | 0.07649699 | 0.06229397 | 0.07654775 | 0.5665581 | 0.07670085 | 0.06294456 | 0.004434143
FormLabs Silicone IPA | Soft | Autoclave | 3 | 2 | 32.035 | 0.4034933 | 7.050776 | 0.08049697 | 0.0669468125 | 0.08053758 | 0.6088753 | 0.08069865 | 0.067646 | 0.004701437
FormLabs Silicone IPA | Soft | Autoclave | 3 | 2 | 32.135 | 0.4230245 | 7.53031 | 0.08439542 | 0.07149996875 | 0.08443603 | 0.6502858 | 0.0846049 | 0.0722467 | 0.004600704
FormLabs Silicone IPA | Soft | Autoclave | 3 | 2 | 32.235 | 0.4433696 | 8.051536 | 0.08846646 | 0.07644898 | 0.08849692 | 0.6952967 | 0.08867391 | 0.0772474 | 0.005000704
FormLabs Silicone IPA | Soft | Autoclave | 3 | 2 | 32.335 | 0.463562 | 8.576822 | 0.09249689 | 0.08143655 | 0.09252735 | 0.7406582 | 0.09271241 | 0.08228707 | 0.005039664
FormLabs Silicone IPA | Soft | Autoclave | 3 | 2 | 32.435 | 0.483551 | 9.097174 | 0.09646641 | 0.08637727 | 0.09651717 | 0.7855936 | 0.09671021 | 0.08727938 | 0.004992314
FormLabs Silicone IPA | Soft | Autoclave | 3 | 2 | 32.535 | 0.5037943 | 9.632648 | 0.1005171 | 0.09146157 | 0.1005578 | 0.8318348 | 0.1007589 | 0.09241678 | 0.005137401
FormLabs Silicone IPA | Soft | Autoclave | 3 | 2 | 32.635 | 0.5233765 | 10.14056 | 0.1044258 | 0.09628415 | 0.1044664 | 0.8756957 | 0.1046753 | 0.09728972 | 0.004872939
FormLabs Silicone IPA | Soft | Autoclave | 3 | 2 | 32.735 | 0.5433655 | 10.67908 | 0.1084156 | 0.1013974 | 0.1084562 | 0.9222003 | 0.1086731 | 0.1024564 | 0.005166652
FormLabs Silicone IPA | Soft | Autoclave | 3 | 2 | 32.835 | 0.563151 | 11.23102 | 0.1123648 | 0.106638 | 0.1124054 | 0.9698634 | 0.1126302 | 0.1077517 | 0.005295369
FormLabs Silicone IPA | Soft | Autoclave | 3 | 2 | 32.935 | 0.5832418 | 11.78851 | 0.1163851 | 0.1119314 | 0.1164155 | 1.018006 | 0.1166484 | 0.1131004 | 0.005348611
FormLabs Silicone IPA | Soft | Autoclave | 3 | 2 | 33.035 | 0.6034851 | 12.35631 | 0.1204155 | 0.1173226 | 0.1204561 | 1.067039 | 0.120697 | 0.1185479 | 0.005447538
FormLabs Silicone IPA | Soft | Autoclave | 3 | 2 | 33.135 | 0.6235759 | 12.93005 | 0.1244256 | 0.1227702 | 0.1244662 | 1.116584 | 0.1247152 | 0.1240524 | 0.005504522
FormLabs Silicone IPA | Soft | Autoclave | 3 | 2 | 33.235 | 0.6439718 | 13.50935 | 0.1284967 | 0.1282707 | 0.1285373 | 1.16661 | 0.1287944 | 0.1296103 | 0.005557901
FormLabs Silicone IPA | Soft | Autoclave | 3 | 2 | 33.335 | 0.6637065 | 14.06456 | 0.1324357 | 0.1335424 | 0.1324763 | 1.214556 | 0.1327413 | 0.1349371 | 0.005326808
FormLabs Silicone IPA | Soft | Autoclave | 3 | 2 | 33.435 | 0.6837464 | 14.63711 | 0.1364357 | 0.1389787 | 0.1364763 | 1.263999 | 0.1367493 | 0.1404302 | 0.005493048
FormLabs Silicone IPA | Soft | Autoclave | 3 | 2 | 33.535 | 0.7030742 | 15.19186 | 0.1402936 | 0.144246 | 0.1403342 | 1.311905 | 0.1406148 | 0.1457525 | 0.005322334
FormLabs Silicone IPA | Soft | Autoclave | 3 | 2 | 33.635 | 0.7233175 | 15.77729 | 0.1443341 | 0.1498047 | 0.1443748 | 1.36246 | 0.1446635 | 0.1513692 | 0.005616733
FormLabs Silicone IPA | Soft | Autoclave | 3 | 2 | 33.735 | 0.7434591 | 16.35699 | 0.1483646 | 0.1553089 | 0.148395 | 1.412521 | 0.1486918 | 0.1569309 | 0.005561707
FormLabs Silicone IPA | Soft | Autoclave | 3 | 2 | 33.835 | 0.7634481 | 16.92155 | 0.1523442 | 0.160669375 | 0.1523848 | 1.461274 | 0.1526896 | 0.1623474 | 0.005416438
FormLabs Silicone IPA | Soft | Autoclave | 3 | 2 | 33.935 | 0.7838949 | 17.50251 | 0.1564254 | 0.1661856 | 0.156466 | 1.511443 | 0.156779 | 0.1679212 | 0.005573849
FormLabs Silicone IPA | Soft | Autoclave | 3 | 2 | 34.035 | 0.803833 | 18.0652 | 0.1604051 | 0.1715283 | 0.1604457 | 1.560035 | 0.1607666 | 0.1733198 | 0.005398523
FormLabs Silicone IPA | Soft | Autoclave | 3 | 2 | 34.135 | 0.8238729 | 18.61996 | 0.1643949 | 0.1767958 | 0.1644457 | 1.607942 | 0.1647746 | 0.1786422 | 0.005322434
FormLabs Silicone IPA | Soft | Autoclave | 3 | 2 | 34.235 | 0.8432007 | 19.16011 | 0.1682629 | 0.1819245 | 0.1683035 | 1.654587 | 0.1686401 | 0.1838244 | 0.005182261
FormLabs Silicone IPA | Soft | Autoclave | 3 | 2 | 34.335 | 0.863088 | 19.72009 | 0.1722324 | 0.1872414 | 0.1722731 | 1.702944 | 0.1726176 | 0.1891969 | 0.005372483
FormLabs Silicone IPA | Soft | Autoclave | 3 | 2 | 34.435 | 0.8831787 | 20.30097 | 0.1762426 | 0.1927568125 | 0.1762832 | 1.753106 | 0.1766357 | 0.1947699 | 0.005573007
FormLabs Silicone IPA | Soft | Autoclave | 3 | 2 | 34.535 | 0.9032695 | 20.8721 | 0.1802527 | 0.1981797 | 0.1802933 | 1.802427 | 0.1806539 | 0.2002495 | 0.005479552
FormLabs Silicone IPA | Soft | Autoclave | 3 | 2 | 34.635 | 0.9235128 | 21.44436 | 0.1843034 | 0.2036132 | 0.1843339 | 1.851844 | 0.1847026 | 0.2057397 | 0.005490239
FormLabs Silicone IPA | Soft | Autoclave | 3 | 2 | 34.735 | 0.9437561 | 22.01831 | 0.1883339 | 0.209063 | 0.1883745 | 1.901409 | 0.1887512 | 0.2112464 | 0.005506635
FormLabs Silicone IPA | Soft | Autoclave | 3 | 2 | 34.835 | 0.9642029 | 22.6101 | 0.1924151 | 0.2146819 | 0.1924557 | 1.952513 | 0.1928406 | 0.216924 | 0.005677624
FormLabs Silicone IPA | Soft | Autoclave | 3 | 2 | 34.935 | 0.983429 | 23.14885 | 0.1962526 | 0.2197973 | 0.1962932 | 1.999037 | 0.1966858 | 0.2220928 | 0.00516883
FormLabs Silicone IPA | Soft | Autoclave | 3 | 2 | 35.035 | 1.003215 | 23.71889 | 0.200212 | 0.2252098 | 0.2002424 | 2.048263 | 0.2006429 | 0.2275619 | 0.005469067
FormLabs Silicone IPA | Soft | Autoclave | 3 | 2 | 35.135 | 1.023102 | 24.2822 | 0.2041713 | 0.2305584 | 0.2042119 | 2.096908 | 0.2046204 | 0.2329663 | 0.005404452
FormLabs Silicone IPA | Soft | Autoclave | 3 | 2 | 35.235 | 1.043549 | 24.89006 | 0.2082525 | 0.23633 | 0.2082931 | 2.149401 | 0.2087097 | 0.2387982 | 0.005831906
FormLabs Silicone IPA | Soft | Autoclave | 3 | 2 | 35.335 | 1.063639 | 25.48569 | 0.2122728 | 0.2419855625 | 0.2123033 | 2.200837 | 0.2127279 | 0.2445128 | 0.005714571
FormLabs Silicone IPA | Soft | Autoclave | 3 | 2 | 35.435 | 1.083832 | 26.06836 | 0.2163032 | 0.2475179375 | 0.2163337 | 2.251153 | 0.2167664 | 0.250103 | 0.005590153
FormLabs Silicone IPA | Soft | Autoclave | 3 | 2 | 35.535 | 1.104126 | 26.66018 | 0.2203438 | 0.2531372 | 0.2203844 | 2.302261 | 0.2208252 | 0.255781 | 0.00567799
FormLabs Silicone IPA | Soft | Autoclave | 3 | 2 | 35.635 | 1.123352 | 27.21011 | 0.2241712 | 0.2583588 | 0.224222 | 2.349751 | 0.2246704 | 0.2610571 | 0.005276137
FormLabs Silicone IPA | Soft | Autoclave | 3 | 2 | 35.735 | 1.14329 | 27.80088 | 0.228161 | 0.2639681875 | 0.2282016 | 2.400767 | 0.228658 | 0.266725 | 0.005667944
FormLabs Silicone IPA | Soft | Autoclave | 3 | 2 | 35.835 | 1.163178 | 28.38398 | 0.2321305 | 0.2695046875 | 0.2321712 | 2.451121 | 0.2326355 | 0.2723194 | 0.005594326
FormLabs Silicone IPA | Soft | Autoclave | 3 | 2 | 35.935 | 1.183217 | 28.97954 | 0.2361305 | 0.2751595 | 0.2361711 | 2.502551 | 0.2366435 | 0.2780332 | 0.005713857
FormLabs Silicone IPA | Soft | Autoclave | 3 | 2 | 36.035 | 1.20341 | 29.58864 | 0.2401711 | 0.2809428 | 0.2402016 | 2.55515 | 0.240682 | 0.283877 | 0.005843746
FormLabs Silicone IPA | Soft | Autoclave | 3 | 2 | 36.135 | 1.223551 | 30.19065 | 0.2441812 | 0.286658875 | 0.2442218 | 2.607137 | 0.2447103 | 0.2896527 | 0.005775727
FormLabs Silicone IPA | Soft | Autoclave | 3 | 2 | 36.235 | 1.243795 | 30.79841 | 0.2482117 | 0.2924296 | 0.2482624 | 2.659621 | 0.248759 | 0.2954837 | 0.005830991
FormLabs Silicone IPA | Soft | Autoclave | 3 | 2 | 36.335 | 1.263275 | 31.3711 | 0.2521101 | 0.2978672 | 0.2521507 | 2.709076 | 0.252655 | 0.3009781 | 0.005494411
FormLabs Silicone IPA | Soft | Autoclave | 3 | 2 | 36.435 | 1.283366 | 31.98104 | 0.2561203 | 0.3036586 | 0.2561609 | 2.761748 | 0.2566732 | 0.3068299 | 0.005851852
FormLabs Silicone IPA | Soft | Autoclave | 3 | 2 | 36.535 | 1.30305 | 32.57952 | 0.2600492 | 0.309341125 | 0.2600898 | 2.81343 | 0.2606099 | 0.3125718 | 0.005741873
FormLabs Silicone IPA | Soft | Autoclave | 3 | 2 | 36.635 | 1.323293 | 33.20374 | 0.2640897 | 0.3152680625 | 0.2641304 | 2.867335 | 0.2646586 | 0.3185607 | 0.005988859
FormLabs Silicone IPA | Soft | Autoclave | 3 | 2 | 36.735 | 1.343486 | 33.82652 | 0.2681303 | 0.3211813 | 0.2681608 | 2.921116 | 0.2686971 | 0.3245357 | 0.005975025
FormLabs Silicone IPA | Soft | Autoclave | 3 | 2 | 36.835 | 1.363831 | 34.46797 | 0.2721912 | 0.327271875 | 0.2722217 | 2.976508 | 0.2727661 | 0.3306898 | 0.006154139
FormLabs Silicone IPA | Soft | Autoclave | 3 | 2 | 36.935 | 1.383972 | 35.10201 | 0.2762115 | 0.3332921 | 0.276242 | 3.031262 | 0.2767944 | 0.3367729 | 0.006083101
FormLabs Silicone IPA | Soft | Autoclave | 3 | 2 | 37.035 | 1.403605 | 35.70583 | 0.2801201 | 0.3390253 | 0.2801607 | 3.083405 | 0.280721 | 0.342566 | 0.005793056
FormLabs Silicone IPA | Soft | Autoclave | 3 | 2 | 37.135 | 1.423492 | 36.31826 | 0.2840795 | 0.3448403 | 0.2841302 | 3.136292 | 0.2846985 | 0.3484418 | 0.005875806
FormLabs Silicone IPA | Soft | Autoclave | 3 | 2 | 37.235 | 1.443227 | 36.93216 | 0.2880287 | 0.3506692 | 0.2880693 | 3.189305 | 0.2886454 | 0.3543316 | 0.00588975
FormLabs Silicone IPA | Soft | Autoclave | 3 | 2 | 37.335 | 1.463318 | 37.58429 | 0.2920388 | 0.35686125 | 0.2920794 | 3.245621 | 0.2926636 | 0.3605882 | 0.006256688
FormLabs Silicone IPA | Soft | Autoclave | 3 | 2 | 37.435 | 1.483612 | 38.23739 | 0.2960895 | 0.3630623 | 0.2961302 | 3.30202 | 0.2967224 | 0.3668541 | 0.006265875
FormLabs Silicone IPA | Soft | Autoclave | 3 | 2 | 37.535 | 1.503957 | 38.89088 | 0.3001505 | 0.3692671875 | 0.3001911 | 3.358452 | 0.3007914 | 0.3731238 | 0.006269644
FormLabs Silicone IPA | Soft | Autoclave | 3 | 2 | 37.635 | 1.524099 | 39.53068 | 0.3041809 | 0.375342125 | 0.3042113 | 3.413703 | 0.3048198 | 0.3792621 | 0.006138365
FormLabs Silicone IPA | Soft | Autoclave | 3 | 2 | 37.735 | 1.54185 | 40.13229 | 0.3077545 | 0.381054375 | 0.3077545 | 3.465655 | 0.30837 | 0.385034 | 0.005771902
FormLabs Silicone IPA | Soft | Autoclave | 3 | 1 | 30.485 | 0.08865356 | 1.050204 | 0.01740143 | 0.01007578 | 0.01745149 | 0.09116355 | 0.01773071 | 0.01007578 | -0.3476328
FormLabs Silicone IPA | Soft | Autoclave | 3 | 1 | 30.585 | 0.1122538 | 1.523998 | 0.02205716 | 0.01462142 | 0.02209721 | 0.1322915 | 0.02245077 | 0.01462142 | 0.004545638
FormLabs Silicone IPA | Soft | Autoclave | 3 | 1 | 30.685 | 0.1331584 | 1.923295 | 0.02616221 | 0.01845233 | 0.02621228 | 0.1669527 | 0.02663167 | 0.01845233 | 0.003830907
FormLabs Silicone IPA | Soft | Autoclave | 3 | 1 | 30.785 | 0.1536051 | 2.329392 | 0.03018717 | 0.02234847 | 0.03023723 | 0.2022042 | 0.03072103 | 0.02234847 | 0.003896138
FormLabs Silicone IPA | Soft | Autoclave | 3 | 1 | 30.885 | 0.1733907 | 2.729076 | 0.03409198 | 0.02618309 | 0.03413203 | 0.236899 | 0.03467814 | 0.02618309 | 0.003834621
FormLabs Silicone IPA | Soft | Autoclave | 3 | 1 | 30.985 | 0.1935832 | 3.151754 | 0.03806688 | 0.03023831 | 0.03810693 | 0.2735898 | 0.03871664 | 0.03023831 | 0.004055221
FormLabs Silicone IPA | Soft | Autoclave | 3 | 1 | 31.085 | 0.213623 | 3.582333 | 0.04201173 | 0.03436934 | 0.04205178 | 0.3109664 | 0.04272461 | 0.03436934 | 0.004131029
FormLabs Silicone IPA | Soft | Autoclave | 3 | 1 | 31.185 | 0.2337647 | 4.021249 | 0.04598663 | 0.03858034375 | 0.04601667 | 0.3490667 | 0.04675293 | 0.03858035 | 0.004211008
FormLabs Silicone IPA | Soft | Autoclave | 3 | 1 | 31.285 | 0.2543132 | 4.475201 | 0.0500216 | 0.04293561 | 0.05006165 | 0.3884723 | 0.05086263 | 0.04293562 | 0.004355269
FormLabs Silicone IPA | Soft | Autoclave | 3 | 1 | 31.385 | 0.2740987 | 4.912493 | 0.05391639 | 0.04713105 | 0.05395644 | 0.4264317 | 0.05481974 | 0.04713105 | 0.004195433
FormLabs Silicone IPA | Soft | Autoclave | 3 | 1 | 31.485 | 0.2943421 | 5.371821 | 0.0579013 | 0.05153789 | 0.05794135 | 0.4663039 | 0.05886841 | 0.0515379 | 0.00440685
FormLabs Silicone IPA | Soft | Autoclave | 3 | 1 | 31.585 | 0.3137716 | 5.818992 | 0.061716 | 0.05582811 | 0.06176606 | 0.5051208 | 0.06275431 | 0.05582811 | 0.00429021
FormLabs Silicone IPA | Soft | Autoclave | 3 | 1 | 31.685 | 0.3338114 | 6.298614 | 0.06568088 | 0.06042966 | 0.06571091 | 0.5467547 | 0.06676229 | 0.06042966 | 0.004601555
FormLabs Silicone IPA | Soft | Autoclave | 3 | 1 | 31.785 | 0.3536479 | 6.776171 | 0.06957567 | 0.0650114 | 0.06961573 | 0.5882093 | 0.07072958 | 0.0650114 | 0.004581741
FormLabs Silicone IPA | Soft | Autoclave | 3 | 1 | 31.885 | 0.3739929 | 7.282434 | 0.07357059 | 0.06986855 | 0.07362065 | 0.6321558 | 0.07479858 | 0.06986856 | 0.004857151
FormLabs Silicone IPA | Soft | Autoclave | 3 | 1 | 31.985 | 0.3944397 | 7.801899 | 0.07759555 | 0.07485236 | 0.07764561 | 0.6772482 | 0.07888794 | 0.07485237 | 0.00498381
FormLabs Silicone IPA | Soft | Autoclave | 3 | 1 | 32.085 | 0.4141744 | 8.296197 | 0.08149035 | 0.07959471 | 0.08153039 | 0.720156 | 0.08283488 | 0.07959471 | 0.00474235
FormLabs Silicone IPA | Soft | Autoclave | 3 | 1 | 32.185 | 0.4340108 | 8.79949 | 0.08539515 | 0.08442337 | 0.08543521 | 0.7638446 | 0.08680217 | 0.08442337 | 0.004828654
FormLabs Silicone IPA | Soft | Autoclave | 3 | 1 | 32.285 | 0.4537455 | 9.295366 | 0.08926993 | 0.08918086 | 0.08931999 | 0.8068894 | 0.09074911 | 0.08918087 | 0.004757497
FormLabs Silicone IPA | Soft | Autoclave | 3 | 1 | 32.385 | 0.4740906 | 9.827388 | 0.09327485 | 0.09428514 | 0.09332492 | 0.8530719 | 0.09481812 | 0.09428515 | 0.005104279
FormLabs Silicone IPA | Soft | Autoclave | 3 | 1 | 32.485 | 0.4938762 | 10.34178 | 0.09717966 | 0.09922029 | 0.09721972 | 0.897724 | 0.09877523 | 0.09922029 | 0.004935147
FormLabs Silicone IPA | Soft | Autoclave | 3 | 1 | 32.585 | 0.513916 | 10.89415 | 0.1011245 | 0.1045198 | 0.1011646 | 0.9456729 | 0.1027832 | 0.1045198 | 0.005299514
FormLabs Silicone IPA | Soft | Autoclave | 3 | 1 | 32.685 | 0.5342611 | 11.45186 | 0.1051295 | 0.1098705 | 0.1051695 | 0.9940852 | 0.1068522 | 0.1098705 | 0.005350734
FormLabs Silicone IPA | Soft | Autoclave | 3 | 1 | 32.785 | 0.5539449 | 11.97329 | 0.1089942 | 0.1148732 | 0.1090443 | 1.039348 | 0.110789 | 0.1148732 | 0.005002617
FormLabs Silicone IPA | Soft | Autoclave | 3 | 1 | 32.885 | 0.5741882 | 12.53203 | 0.1129891 | 0.1202338 | 0.1130292 | 1.08785 | 0.1148376 | 0.1202338 | 0.005360671
FormLabs Silicone IPA | Soft | Autoclave | 3 | 1 | 32.985 | 0.593923 | 13.07246 | 0.1168739 | 0.1254187 | 0.116914 | 1.134762 | 0.1187846 | 0.1254187 | 0.005184896
FormLabs Silicone IPA | Soft | Autoclave | 3 | 1 | 33.085 | 0.6137085 | 13.61061 | 0.1207687 | 0.1305819 | 0.1208088 | 1.181477 | 0.1227417 | 0.1305819 | 0.005163148
FormLabs Silicone IPA | Soft | Autoclave | 3 | 1 | 33.185 | 0.6335449 | 14.15356 | 0.1246735 | 0.135791 | 0.1247136 | 1.228608 | 0.126709 | 0.135791 | 0.005209079
FormLabs Silicone IPA | Soft | Autoclave | 3 | 1 | 33.285 | 0.6538391 | 14.71857 | 0.1286684 | 0.1412118 | 0.1287085 | 1.277654 | 0.1307678 | 0.1412118 | 0.005420821
FormLabs Silicone IPA | Soft | Autoclave | 3 | 1 | 33.385 | 0.6741333 | 15.27452 | 0.1326734 | 0.1465455625 | 0.1327034 | 1.325913 | 0.1348267 | 0.1465456 | 0.005333798
FormLabs Silicone IPA | Soft | Autoclave | 3 | 1 | 33.485 | 0.6941223 | 15.82204 | 0.1366082 | 0.1517985 | 0.1366383 | 1.373441 | 0.1388245 | 0.1517985 | 0.005252961
FormLabs Silicone IPA | Soft | Autoclave | 3 | 1 | 33.585 | 0.7143148 | 16.37946 | 0.1405731 | 0.1571465 | 0.1406132 | 1.421828 | 0.142863 | 0.1571465 | 0.005347943
FormLabs Silicone IPA | Soft | Autoclave | 3 | 1 | 33.685 | 0.7342021 | 16.92958 | 0.1444879 | 0.1624244 | 0.144528 | 1.469581 | 0.1468404 | 0.1624244 | 0.00527793
FormLabs Silicone IPA | Soft | Autoclave | 3 | 1 | 33.785 | 0.7540894 | 17.47303 | 0.1483927 | 0.167638375 | 0.1484428 | 1.516756 | 0.1508179 | 0.1676384 | 0.005213974
FormLabs Silicone IPA | Soft | Autoclave | 3 | 1 | 33.885 | 0.7735189 | 18.00915 | 0.1522174 | 0.1727819 | 0.1522675 | 1.563294 | 0.1547038 | 0.1727819 | 0.00514354
FormLabs Silicone IPA | Soft | Autoclave | 3 | 1 | 33.985 | 0.793457 | 18.55373 | 0.1561523 | 0.1780066875 | 0.1561923 | 1.610567 | 0.1586914 | 0.1780067 | 0.005224771
FormLabs Silicone IPA | Soft | Autoclave | 3 | 1 | 34.085 | 0.8137004 | 19.12456 | 0.1601472 | 0.1834833 | 0.1601772 | 1.660118 | 0.1627401 | 0.1834833 | 0.005476643
FormLabs Silicone IPA | Soft | Autoclave | 3 | 1 | 34.185 | 0.8339946 | 19.68929 | 0.1641321 | 0.1889014375 | 0.1641722 | 1.70914 | 0.1667989 | 0.1889015 | 0.005418121
FormLabs Silicone IPA | Soft | Autoclave | 3 | 1 | 34.285 | 0.8541362 | 20.24356 | 0.168087 | 0.1942192 | 0.168137 | 1.757254 | 0.1708272 | 0.1942192 | 0.005317731
FormLabs Silicone IPA | Soft | Autoclave | 3 | 1 | 34.385 | 0.8741252 | 20.79789 | 0.1720318 | 0.1995374375 | 0.1720719 | 1.805372 | 0.174825 | 0.1995374 | 0.005318262
FormLabs Silicone IPA | Soft | Autoclave | 3 | 1 | 34.485 | 0.8941651 | 21.36312 | 0.1759667 | 0.2049604 | 0.1760167 | 1.854438 | 0.178833 | 0.2049604 | 0.005422916
FormLabs Silicone IPA | Soft | Autoclave | 3 | 1 | 34.585 | 0.9136454 | 21.91455 | 0.1798114 | 0.2102509 | 0.1798515 | 1.902305 | 0.1827291 | 0.2102509 | 0.005290502
FormLabs Silicone IPA | Soft | Autoclave | 3 | 1 | 34.685 | 0.9337362 | 22.48513 | 0.1837663 | 0.2157251 | 0.1838063 | 1.951835 | 0.1867472 | 0.2157251 | 0.005474227
FormLabs Silicone IPA | Soft | Autoclave | 3 | 1 | 34.785 | 0.9539795 | 23.06335 | 0.1877512 | 0.2212725 | 0.1877912 | 2.002027 | 0.1907959 | 0.2212726 | 0.005547461
FormLabs Silicone IPA | Soft | Autoclave | 3 | 1 | 34.885 | 0.9739177 | 23.62637 | 0.191676 | 0.22667425 | 0.1917161 | 2.0509 | 0.1947835 | 0.2266743 | 0.005401707
FormLabs Silicone IPA | Soft | Autoclave | 3 | 1 | 34.985 | 0.9943136 | 24.21527 | 0.195691 | 0.2323241875 | 0.195731 | 2.10202 | 0.1988627 | 0.2323242 | 0.005649937
FormLabs Silicone IPA | Soft | Autoclave | 3 | 1 | 35.085 | 1.01415 | 24.76591 | 0.1996058 | 0.2376071 | 0.1996358 | 2.149819 | 0.20283 | 0.2376071 | 0.005282926
FormLabs Silicone IPA | Soft | Autoclave | 3 | 1 | 35.185 | 1.034241 | 25.33369 | 0.2035406 | 0.2430545 | 0.2035907 | 2.199105 | 0.2068481 | 0.2430545 | 0.005447382
FormLabs Silicone IPA | Soft | Autoclave | 3 | 1 | 35.285 | 1.053874 | 25.89433 | 0.2074154 | 0.2484333 | 0.2074554 | 2.247771 | 0.2107747 | 0.2484333 | 0.005378778
FormLabs Silicone IPA | Soft | Autoclave | 3 | 1 | 35.385 | 1.073863 | 26.46994 | 0.2113502 | 0.2539558 | 0.2113903 | 2.297738 | 0.2147726 | 0.2539558 | 0.005522556
FormLabs Silicone IPA | Soft | Autoclave | 3 | 1 | 35.485 | 1.093801 | 27.04046 | 0.2152851 | 0.2594295 | 0.2153151 | 2.347263 | 0.2187602 | 0.2594295 | 0.005473642
FormLabs Silicone IPA | Soft | Autoclave | 3 | 1 | 35.585 | 1.114044 | 27.62966 | 0.21927 | 0.2650823125 | 0.2193 | 2.398408 | 0.2228088 | 0.2650823 | 0.005652829
FormLabs Silicone IPA | Soft | Autoclave | 3 | 1 | 35.685 | 1.134288 | 28.21032 | 0.2232449 | 0.2706531875 | 0.223285 | 2.448812 | 0.2268575 | 0.2706532 | 0.005570903
FormLabs Silicone IPA | Soft | Autoclave | 3 | 1 | 35.785 | 1.154226 | 28.78705 | 0.2271697 | 0.2761864375 | 0.2272098 | 2.498876 | 0.2308451 | 0.2761864 | 0.005533224
FormLabs Silicone IPA | Soft | Autoclave | 3 | 1 | 35.885 | 1.174316 | 29.37124 | 0.2311246 | 0.2817912 | 0.2311646 | 2.549587 | 0.2348633 | 0.2817912 | 0.005604793
FormLabs Silicone IPA | Soft | Autoclave | 3 | 1 | 35.985 | 1.193695 | 29.92728 | 0.2349393 | 0.2871259 | 0.2349794 | 2.597854 | 0.238739 | 0.2871259 | 0.005334695
FormLabs Silicone IPA | Soft | Autoclave | 3 | 1 | 36.085 | 1.213786 | 30.51984 | 0.2388842 | 0.292811 | 0.2389342 | 2.649292 | 0.2427572 | 0.292811 | 0.005685109
FormLabs Silicone IPA | Soft | Autoclave | 3 | 1 | 36.185 | 1.233571 | 31.09952 | 0.242789 | 0.2983725625 | 0.242829 | 2.699611 | 0.2467143 | 0.2983726 | 0.005561552
FormLabs Silicone IPA | Soft | Autoclave | 3 | 1 | 36.285 | 1.253764 | 31.7019 | 0.2467639 | 0.3041518 | 0.2468039 | 2.751901 | 0.2507528 | 0.3041519 | 0.005779277
FormLabs Silicone IPA | Soft | Autoclave | 3 | 1 | 36.385 | 1.274262 | 32.3089 | 0.2507988 | 0.3099754375 | 0.2508389 | 2.804592 | 0.2548523 | 0.3099754 | 0.00582358
FormLabs Silicone IPA | Soft | Autoclave | 3 | 1 | 36.485 | 1.294505 | 32.92037 | 0.2547837 | 0.315842 | 0.2548238 | 2.857671 | 0.258901 | 0.315842 | 0.005866547
FormLabs Silicone IPA | Soft | Autoclave | 3 | 1 | 36.585 | 1.314494 | 33.5216 | 0.2587186 | 0.32161025 | 0.2587586 | 2.909861 | 0.2628988 | 0.3216103 | 0.005768279
FormLabs Silicone IPA | Soft | Autoclave | 3 | 1 | 36.685 | 1.333974 | 34.09964 | 0.2625533 | 0.3271560625 | 0.2625933 | 2.960038 | 0.2667948 | 0.3271561 | 0.005545796
FormLabs Silicone IPA | Soft | Autoclave | 3 | 1 | 36.785 | 1.353963 | 34.70445 | 0.2664781 | 0.3329586875 | 0.2665282 | 3.012539 | 0.2707927 | 0.3329587 | 0.005802645
FormLabs Silicone IPA | Soft | Autoclave | 3 | 1 | 36.885 | 1.373851 | 35.31459 | 0.270403 | 0.3388125 | 0.270443 | 3.065503 | 0.2747701 | 0.3388125 | 0.005853774
FormLabs Silicone IPA | Soft | Autoclave | 3 | 1 | 36.985 | 1.39389 | 35.92898 | 0.2743478 | 0.344707 | 0.2743879 | 3.118835 | 0.2787781 | 0.344707 | 0.005894508
FormLabs Silicone IPA | Soft | Autoclave | 3 | 1 | 37.085 | 1.414185 | 36.5598 | 0.2783428 | 0.3507592 | 0.2783828 | 3.173594 | 0.2828369 | 0.3507592 | 0.006052175
FormLabs Silicone IPA | Soft | Autoclave | 3 | 1 | 37.185 | 1.434225 | 37.17956 | 0.2822876 | 0.3567052 | 0.2823277 | 3.227392 | 0.2868449 | 0.3567052 | 0.005946002
FormLabs Silicone IPA | Soft | Autoclave | 3 | 1 | 37.285 | 1.454468 | 37.80698 | 0.2862725 | 0.3627247 | 0.2863126 | 3.281856 | 0.2908936 | 0.3627247 | 0.006019566
FormLabs Silicone IPA | Soft | Autoclave | 3 | 1 | 37.385 | 1.473948 | 38.40405 | 0.2901072 | 0.3684531 | 0.2901473 | 3.333685 | 0.2947896 | 0.3684531 | 0.005728387
FormLabs Silicone IPA | Soft | Autoclave | 3 | 1 | 37.485 | 1.494039 | 39.0264 | 0.2940521 | 0.374424 | 0.2941022 | 3.387708 | 0.2988078 | 0.374424 | 0.005970853
FormLabs Silicone IPA | Soft | Autoclave | 3 | 1 | 37.585 | 1.513621 | 39.64269 | 0.2979169 | 0.3803367 | 0.2979569 | 3.441206 | 0.3027242 | 0.3803367 | 0.005912771
FormLabs Silicone IPA | Soft | Autoclave | 3 | 1 | 37.685 | 1.52654 | 39.9812 | 0.3005 | 0.3835845 | 0.3005 | 3.47059 | 0.305308 | 0.3835845 | 0.003247729
FormLabs Silicone IPA | Soft | Autoclave | 2 | 2 | 30.696 | 0.130717 | 0.9930235 | 0.02579318 | 0.009510668 | 0.02583339 | 0.0861252 | 0.02614339 | 0.009527187 | -0.3474268
FormLabs Silicone IPA | Soft | Autoclave | 2 | 2 | 30.796 | 0.1541646 | 1.407988 | 0.03042711 | 0.01348499 | 0.03046732 | 0.1221152 | 0.03083293 | 0.01350841 | 0.00398122
FormLabs Silicone IPA | Soft | Autoclave | 2 | 2 | 30.896 | 0.1753235 | 1.776915 | 0.0346087 | 0.01701838 | 0.03464891 | 0.1541123 | 0.0350647 | 0.01704794 | 0.00353953
FormLabs Silicone IPA | Soft | Autoclave | 2 | 2 | 30.996 | 0.1961772 | 2.155015 | 0.03871993 | 0.020639625 | 0.03877019 | 0.186905 | 0.03923543 | 0.02067547 | 0.003627536
FormLabs Silicone IPA | Soft | Autoclave | 2 | 2 | 31.096 | 0.2156576 | 2.513293 | 0.04257986 | 0.02407103 | 0.04262007 | 0.2179786 | 0.04313151 | 0.02411283 | 0.00343736
FormLabs Silicone IPA | Soft | Autoclave | 2 | 2 | 31.196 | 0.2359009 | 2.90905 | 0.04658052 | 0.02786138 | 0.04662073 | 0.2523026 | 0.04718018 | 0.02790977 | 0.003796938
FormLabs Silicone IPA | Soft | Autoclave | 2 | 2 | 31.296 | 0.2559916 | 3.313296 | 0.05055102 | 0.03173305 | 0.05059123 | 0.2873631 | 0.05119832 | 0.03178816 | 0.003878393
FormLabs Silicone IPA | Soft | Autoclave | 2 | 2 | 31.396 | 0.2759807 | 3.732262 | 0.05450142 | 0.03574568 | 0.05454163 | 0.3237001 | 0.05519613 | 0.03580777 | 0.004019604
FormLabs Silicone IPA | Soft | Autoclave | 2 | 2 | 31.496 | 0.2962748 | 4.149133 | 0.05851213 | 0.03973826 | 0.05855234 | 0.3598554 | 0.05925497 | 0.03980728 | 0.003999516
FormLabs Silicone IPA | Soft | Autoclave | 2 | 2 | 31.596 | 0.3163656 | 4.594003 | 0.06249268 | 0.043999 | 0.06252284 | 0.3984391 | 0.06327311 | 0.04407542 | 0.004268136
FormLabs Silicone IPA | Soft | Autoclave | 2 | 2 | 31.696 | 0.336558 | 5.048141 | 0.06647324 | 0.0483485 | 0.06651345 | 0.4378267 | 0.06731161 | 0.04843248 | 0.004357057
FormLabs Silicone IPA | Soft | Autoclave | 2 | 2 | 31.796 | 0.3561401 | 5.497032 | 0.07034322 | 0.05264774 | 0.07038343 | 0.476759 | 0.07122803 | 0.05273919 | 0.004306707
FormLabs Silicone IPA | Soft | Autoclave | 2 | 2 | 31.896 | 0.3759257 | 5.964856 | 0.07424336 | 0.05712832 | 0.07429362 | 0.5173336 | 0.07518514 | 0.05722755 | 0.004488364
FormLabs Silicone IPA | Soft | Autoclave | 2 | 2 | 31.996 | 0.3958639 | 6.446546 | 0.07819375 | 0.0617417 | 0.07823397 | 0.5591107 | 0.07917277 | 0.06184894 | 0.004621391
FormLabs Silicone IPA | Soft | Autoclave | 2 | 2 | 32.096 | 0.4160055 | 6.939488 | 0.08217431 | 0.06646284375 | 0.08221452 | 0.6018637 | 0.08320109 | 0.06657828 | 0.004729344
FormLabs Silicone IPA | Soft | Autoclave | 2 | 2 | 32.196 | 0.4361979 | 7.447198 | 0.08616491 | 0.07132543 | 0.08620513 | 0.6458975 | 0.08723959 | 0.07144932 | 0.004871031
FormLabs Silicone IPA | Soft | Autoclave | 2 | 2 | 32.296 | 0.4562887 | 7.960136 | 0.09014547 | 0.07623809375 | 0.09017562 | 0.6903848 | 0.09125773 | 0.07637051 | 0.004921194
FormLabs Silicone IPA | Soft | Autoclave | 2 | 2 | 32.396 | 0.4761759 | 8.473342 | 0.09406571 | 0.0811533125 | 0.09410592 | 0.7348952 | 0.09523519 | 0.08129427 | 0.004923756
FormLabs Silicone IPA | Soft | Autoclave | 2 | 2 | 32.496 | 0.4957581 | 8.975025 | 0.09792565 | 0.08595817 | 0.09797591 | 0.7784063 | 0.09915162 | 0.08610748 | 0.00481321
FormLabs Silicone IPA | Soft | Autoclave | 2 | 2 | 32.596 | 0.5159506 | 9.511497 | 0.1019163 | 0.09109621875 | 0.1019665 | 0.8249347 | 0.1031901 | 0.09125445 | 0.005146971
FormLabs Silicone IPA | Soft | Autoclave | 2 | 2 | 32.696 | 0.5357361 | 10.03426 | 0.1058365 | 0.0961029375 | 0.1058767 | 0.8702737 | 0.1071472 | 0.09626986 | 0.005015417
FormLabs Silicone IPA | Soft | Autoclave | 2 | 2 | 32.796 | 0.555776 | 10.55988 | 0.1097969 | 0.1011371 | 0.1098372 | 0.9158616 | 0.1111552 | 0.1013128 | 0.005042939
FormLabs Silicone IPA | Soft | Autoclave | 2 | 2 | 32.896 | 0.5760193 | 11.11148 | 0.1138077 | 0.10642 | 0.1138378 | 0.9637015 | 0.1152039 | 0.1066049 | 0.005292057
FormLabs Silicone IPA | Soft | Autoclave | 2 | 2 | 32.996 | 0.5961609 | 11.66438 | 0.1177882 | 0.1117154 | 0.1178184 | 1.011655 | 0.1192322 | 0.1119094 | 0.005304583
FormLabs Silicone IPA | Soft | Autoclave | 2 | 2 | 33.096 | 0.6165568 | 12.23917 | 0.121809 | 0.1172205 | 0.1218492 | 1.061506 | 0.1233114 | 0.1174241 | 0.005514623
FormLabs Silicone IPA | Soft | Autoclave | 2 | 2 | 33.196 | 0.636139 | 12.78202 | 0.1256789 | 0.1224197 | 0.1257192 | 1.108588 | 0.1272278 | 0.1226323 | 0.005208219
FormLabs Silicone IPA | Soft | Autoclave | 2 | 2 | 33.296 | 0.6562806 | 13.35248 | 0.1296595 | 0.1278832 | 0.1296997 | 1.158064 | 0.1312561 | 0.1281053 | 0.00547301
FormLabs Silicone IPA | Soft | Autoclave | 2 | 2 | 33.396 | 0.6758118 | 13.90924 | 0.1335295 | 0.1332155 | 0.1335596 | 1.206352 | 0.1351624 | 0.1334469 | 0.005341621
FormLabs Silicone IPA | Soft | Autoclave | 2 | 2 | 33.496 | 0.6958517 | 14.48186 | 0.1374799 | 0.1386998 | 0.1375201 | 1.256016 | 0.1391703 | 0.1389407 | 0.005493789
FormLabs Silicone IPA | Soft | Autoclave | 2 | 2 | 33.596 | 0.7159424 | 15.06625 | 0.1414604 | 0.1442968 | 0.1414906 | 1.3067 | 0.1431885 | 0.1445474 | 0.005606724
FormLabs Silicone IPA | Soft | Autoclave | 2 | 2 | 33.696 | 0.7363383 | 15.65374 | 0.1454913 | 0.1499235 | 0.1455214 | 1.357653 | 0.1472677 | 0.1501839 | 0.00563646
FormLabs Silicone IPA | Soft | Autoclave | 2 | 2 | 33.796 | 0.7565308 | 16.23049 | 0.1494718 | 0.1554473125 | 0.149512 | 1.407675 | 0.1513062 | 0.1557173 | 0.005533426
FormLabs Silicone IPA | Soft | Autoclave | 2 | 2 | 33.896 | 0.7761638 | 16.79284 | 0.1533518 | 0.1608332 | 0.153392 | 1.456448 | 0.1552328 | 0.1611126 | 0.005395266
FormLabs Silicone IPA | Soft | Autoclave | 2 | 2 | 33.996 | 0.7961019 | 17.34942 | 0.1572721 | 0.1661638 | 0.1573324 | 1.50472 | 0.1592204 | 0.1664524 | 0.005339855
FormLabs Silicone IPA | Soft | Autoclave | 2 | 2 | 34.096 | 0.8159892 | 17.93772 | 0.1612225 | 0.1717982 | 0.1612627 | 1.555743 | 0.1631978 | 0.1720966 | 0.005644191
FormLabs Silicone IPA | Soft | Autoclave | 2 | 2 | 34.196 | 0.8361308 | 18.53794 | 0.1652131 | 0.1775468 | 0.1652432 | 1.6078 | 0.1672262 | 0.1778552 | 0.005758599
FormLabs Silicone IPA | Soft | Autoclave | 2 | 2 | 34.296 | 0.8562215 | 19.1313 | 0.1691735 | 0.18322975 | 0.1692137 | 1.659263 | 0.1712443 | 0.183548 | 0.005692776
FormLabs Silicone IPA | Soft | Autoclave | 2 | 2 | 34.396 | 0.8764649 | 19.73613 | 0.1731742 | 0.1890225 | 0.1732144 | 1.71172 | 0.175293 | 0.1893508 | 0.005802828
FormLabs Silicone IPA | Soft | Autoclave | 2 | 2 | 34.496 | 0.8968099 | 20.33917 | 0.177195 | 0.1947981 | 0.1772352 | 1.764022 | 0.179362 | 0.1951365 | 0.005785664
FormLabs Silicone IPA | Soft | Autoclave | 2 | 2 | 34.596 | 0.9165446 | 20.91075 | 0.1810851 | 0.2002724 | 0.1811353 | 1.813595 | 0.1833089 | 0.2006203 | 0.005483779
FormLabs Silicone IPA | Soft | Autoclave | 2 | 2 | 34.696 | 0.9364319 | 21.49919 | 0.1850354 | 0.2059082 | 0.1850656 | 1.864631 | 0.1872864 | 0.2062659 | 0.005645582
FormLabs Silicone IPA | Soft | Autoclave | 2 | 2 | 34.796 | 0.9557597 | 22.07022 | 0.1888451 | 0.2113772 | 0.1888853 | 1.914156 | 0.1911519 | 0.2117443 | 0.005478454
FormLabs Silicone IPA | Soft | Autoclave | 2 | 2 | 34.896 | 0.975647 | 22.66647 | 0.1927754 | 0.21708775 | 0.1928156 | 1.965869 | 0.1951294 | 0.2174648 | 0.0057205
FormLabs Silicone IPA | Soft | Autoclave | 2 | 2 | 34.996 | 0.9959412 | 23.28351 | 0.1967861 | 0.2229975 | 0.1968263 | 2.019385 | 0.1991882 | 0.2233848 | 0.005919999
FormLabs Silicone IPA | Soft | Autoclave | 2 | 2 | 35.096 | 1.016286 | 23.89603 | 0.2008069 | 0.2288639 | 0.2008471 | 2.072509 | 0.2032572 | 0.2292614 | 0.005876593
FormLabs Silicone IPA | Soft | Autoclave | 2 | 2 | 35.196 | 1.03653 | 24.51867 | 0.2048176 | 0.2348272 | 0.2048477 | 2.12651 | 0.2073059 | 0.235235 | 0.005973634
FormLabs Silicone IPA | Soft | Autoclave | 2 | 2 | 35.296 | 1.056366 | 25.11148 | 0.2087278 | 0.2405048 | 0.208768 | 2.177925 | 0.2112732 | 0.2409226 | 0.005687543
FormLabs Silicone IPA | Soft | Autoclave | 2 | 2 | 35.396 | 1.076508 | 25.71728 | 0.2127083 | 0.2463069 | 0.2127485 | 2.230466 | 0.2153015 | 0.2467347 | 0.005812088
FormLabs Silicone IPA | Soft | Autoclave | 2 | 2 | 35.496 | 1.095835 | 26.29779 | 0.2165281 | 0.2518667 | 0.2165683 | 2.280815 | 0.2191671 | 0.2523042 | 0.00556953
FormLabs Silicone IPA | Soft | Autoclave | 2 | 2 | 35.596 | 1.115621 | 26.90794 | 0.2204382 | 0.2577104 | 0.2204784 | 2.333733 | 0.2231242 | 0.258158 | 0.00585381
FormLabs Silicone IPA | Soft | Autoclave | 2 | 2 | 35.696 | 1.135712 | 27.53497 | 0.2244188 | 0.2637158 | 0.2244489 | 2.388115 | 0.2271423 | 0.2641738 | 0.006015814
FormLabs Silicone IPA | Soft | Autoclave | 2 | 2 | 35.796 | 1.156006 | 28.1654 | 0.2284295 | 0.2697536875 | 0.2284597 | 2.442793 | 0.2312012 | 0.2702222 | 0.006048405
FormLabs Silicone IPA | Soft | Autoclave | 2 | 2 | 35.896 | 1.176249 | 28.79193 | 0.2324302 | 0.27575425 | 0.2324603 | 2.497131 | 0.2352498 | 0.2762332 | 0.006010983
FormLabs Silicone IPA | Soft | Autoclave | 2 | 2 | 35.996 | 1.196238 | 29.41332 | 0.2363605 | 0.2817056875 | 0.2364107 | 2.551026 | 0.2392476 | 0.282195 | 0.005961776
FormLabs Silicone IPA | Soft | Autoclave | 2 | 2 | 36.096 | 1.216685 | 30.06769 | 0.2404013 | 0.2879728125 | 0.2404516 | 2.607778 | 0.243337 | 0.288473 | 0.006278025
FormLabs Silicone IPA | Soft | Autoclave | 2 | 2 | 36.196 | 1.236471 | 30.68196 | 0.2443216 | 0.293856 | 0.2443618 | 2.661054 | 0.2472941 | 0.2943664 | 0.005893392
FormLabs Silicone IPA | Soft | Autoclave | 2 | 2 | 36.296 | 1.25646 | 31.31801 | 0.2482619 | 0.2999478 | 0.2483122 | 2.716219 | 0.2512919 | 0.3004688 | 0.006102352
FormLabs Silicone IPA | Soft | Autoclave | 2 | 2 | 36.396 | 1.275991 | 31.94626 | 0.2521319 | 0.3059648 | 0.2521721 | 2.770708 | 0.2551982 | 0.3064963 | 0.006027526
FormLabs Silicone IPA | Soft | Autoclave | 2 | 2 | 36.496 | 1.296132 | 32.60382 | 0.2561225 | 0.3122626 | 0.2561527 | 2.827738 | 0.2592265 | 0.312805 | 0.006308677
FormLabs Silicone IPA | Soft | Autoclave | 2 | 2 | 36.596 | 1.316376 | 33.26159 | 0.2601232 | 0.3185623 | 0.2601533 | 2.884786 | 0.2632752 | 0.3191157 | 0.006310708
FormLabs Silicone IPA | Soft | Autoclave | 2 | 2 | 36.696 | 1.336517 | 33.90798 | 0.2640937 | 0.3247532 | 0.2641339 | 2.940848 | 0.2673035 | 0.3253173 | 0.006201607
FormLabs Silicone IPA | Soft | Autoclave | 2 | 2 | 36.796 | 1.356862 | 34.57569 | 0.2681144 | 0.3311482 | 0.2681546 | 2.998759 | 0.2713725 | 0.3317233 | 0.006406048
FormLabs Silicone IPA | Soft | Autoclave | 2 | 2 | 36.896 | 1.376292 | 35.19002 | 0.2719442 | 0.337031875 | 0.2719945 | 3.05204 | 0.2752584 | 0.3376173 | 0.005893959
FormLabs Silicone IPA | Soft | Autoclave | 2 | 2 | 36.996 | 1.396027 | 35.83768 | 0.2758544 | 0.3432348 | 0.2758946 | 3.108211 | 0.2792053 | 0.343831 | 0.006213722
FormLabs Silicone IPA | Soft | Autoclave | 2 | 2 | 37.096 | 1.41571 | 36.48589 | 0.2797445 | 0.349443 | 0.2797847 | 3.164431 | 0.2831421 | 0.35005 | 0.006218992
FormLabs Silicone IPA | Soft | Autoclave | 2 | 2 | 37.196 | 1.4357 | 37.15335 | 0.2836949 | 0.3558357 | 0.2837351 | 3.22232 | 0.2871399 | 0.3564538 | 0.006403778
FormLabs Silicone IPA | Soft | Autoclave | 2 | 2 | 37.296 | 1.455994 | 37.84888 | 0.2876955 | 0.3624971 | 0.2877458 | 3.282644 | 0.2911987 | 0.3631267 | 0.006672962
FormLabs Silicone IPA | Soft | Autoclave | 2 | 2 | 37.396 | 1.476288 | 38.53659 | 0.2917163 | 0.369083625 | 0.2917565 | 3.342289 | 0.2952576 | 0.3697247 | 0.006597971
FormLabs Silicone IPA | Soft | Autoclave | 2 | 2 | 37.496 | 1.496786 | 39.23914 | 0.2957672 | 0.37581225 | 0.2958074 | 3.403221 | 0.2993571 | 0.376465 | 0.006740303
FormLabs Silicone IPA | Soft | Autoclave | 2 | 2 | 37.596 | 1.51652 | 39.90315 | 0.2996674 | 0.382171875 | 0.2997076 | 3.460811 | 0.3033041 | 0.3828357 | 0.006370657
FormLabs Silicone IPA | Soft | Autoclave | 2 | 1 | 30.57799911 | 0.105539963 | 0.982541025 | 0.020404195 | 0.009377711 | 0.02045348 | 0.08506849 | 0.0211079926 | 0.009426617 | -0.3511049
FormLabs Silicone IPA | Soft | Autoclave | 2 | 1 | 30.6779995 | 0.129699707 | 1.438434005 | 0.025096174 | 0.013728911 | 0.0251356 | 0.1245397 | 0.0259399414 | 0.01380051 | 0.004373892
FormLabs Silicone IPA | Soft | Autoclave | 2 | 1 | 30.77799988 | 0.151570639 | 1.848654866 | 0.029334726 | 0.017644201 | 0.02937415 | 0.1600567 | 0.0303141278 | 0.01773622 | 0.003935708
FormLabs Silicone IPA | Soft | Autoclave | 2 | 1 | 30.87800026 | 0.172220869 | 2.242180586 | 0.033326853 | 0.021400146 | 0.03337614 | 0.1941282 | 0.0344441738 | 0.02151175 | 0.003775533
FormLabs Silicone IPA | Soft | Autoclave | 2 | 1 | 30.97800064 | 0.192718508 | 2.647316694 | 0.037309121 | 0.025266904 | 0.03734855 | 0.2292049 | 0.0385437016 | 0.02539868 | 0.003886925
FormLabs Silicone IPA | Soft | Autoclave | 2 | 1 | 31.07799911 | 0.213165287 | 3.055561066 | 0.041271675 | 0.02916333 | 0.0413111 | 0.2645507 | 0.0426330574 | 0.02931542 | 0.003916746
FormLabs Silicone IPA | Soft | Autoclave | 2 | 1 | 31.1779995 | 0.233205166 | 3.456858873 | 0.045155372 | 0.032993457 | 0.0451948 | 0.2992951 | 0.0466410332 | 0.03316552 | 0.0038501
FormLabs Silicone IPA | Soft | Autoclave | 2 | 1 | 31.27799988 | 0.253346778 | 3.889050245 | 0.04905878 | 0.037118438 | 0.04909821 | 0.3367143 | 0.0506693556 | 0.03731202 | 0.004146496
FormLabs Silicone IPA | Soft | Autoclave | 2 | 1 | 31.37800026 | 0.272979756 | 4.314398766 | 0.052863624 | 0.041178113 | 0.05290305 | 0.373541 | 0.0545959512 | 0.04139286 | 0.004080845
FormLabs Silicone IPA | Soft | Autoclave | 2 | 1 | 31.47800064 | 0.292714452 | 4.75337553 | 0.056678321 | 0.045367859 | 0.05672761 | 0.4115477 | 0.0585428904 | 0.04560446 | 0.004211596
FormLabs Silicone IPA | Soft | Autoclave | 2 | 1 | 31.57799911 | 0.31260174 | 5.225056648 | 0.060552161 | 0.049869746 | 0.06058173 | 0.4523859 | 0.062520348 | 0.05012982 | 0.004525366
FormLabs Silicone IPA | Soft | Autoclave | 2 | 1 | 31.6779995 | 0.332845055 | 5.708111763 | 0.064465433 | 0.054480191 | 0.06450486 | 0.4942088 | 0.066569011 | 0.05476431 | 0.004634489
FormLabs Silicone IPA | Soft | Autoclave | 2 | 1 | 31.77799988 | 0.353190117 | 6.214204788 | 0.068418123 | 0.059310516 | 0.0684477 | 0.5380264 | 0.0706380234 | 0.05961983 | 0.004855518
FormLabs Silicone IPA | Soft | Autoclave | 2 | 1 | 31.87800026 | 0.373077404 | 6.689264774 | 0.072262391 | 0.063844652 | 0.07230182 | 0.5791571 | 0.0746154808 | 0.06417761 | 0.004557783
FormLabs Silicone IPA | Soft | Autoclave | 2 | 1 | 31.97800064 | 0.393168128 | 7.164901733 | 0.07616581 | 0.068384297 | 0.07619537 | 0.6203378 | 0.0786336256 | 0.06874093 | 0.004563318
FormLabs Silicone IPA | Soft | Autoclave | 2 | 1 | 32.07799911 | 0.413004571 | 7.65293169 | 0.080000214 | 0.073042227 | 0.08003965 | 0.6625915 | 0.0826009142 | 0.07342315 | 0.004682218
FormLabs Silicone IPA | Soft | Autoclave | 2 | 1 | 32.1780014 | 0.432942732 | 8.163619041 | 0.08385434 | 0.077916398 | 0.08390363 | 0.7068068 | 0.0865885464 | 0.07832275 | 0.004899596
FormLabs Silicone IPA | Soft | Autoclave | 2 | 1 | 32.27799988 | 0.452270528 | 8.651706696 | 0.087609895 | 0.082574875 | 0.08764933 | 0.7490655 | 0.0904541056 | 0.08300552 | 0.004682772
FormLabs Silicone IPA | Soft | Autoclave | 2 | 1 | 32.37799835 | 0.472462998 | 9.181643486 | 0.091523163 | 0.087632773 | 0.0915626 | 0.7949475 | 0.0944925996 | 0.0880898 | 0.005084278
FormLabs Silicone IPA | Soft | Autoclave | 2 | 1 | 32.47800064 | 0.492757186 | 9.726976395 | 0.095466003 | 0.092837625 | 0.09549558 | 0.8421625 | 0.0985514372 | 0.09332179 | 0.00523199
FormLabs Silicone IPA | Soft | Autoclave | 2 | 1 | 32.57799911 | 0.512898783 | 10.26151562 | 0.099359564 | 0.097939453 | 0.09939899 | 0.8884429 | 0.1025797566 | 0.09845022 | 0.005128434
FormLabs Silicone IPA | Soft | Autoclave | 2 | 1 | 32.6780014 | 0.532786071 | 10.76534271 | 0.10321369 | 0.102748148 | 0.1032531 | 0.9320643 | 0.1065572142 | 0.103284 | 0.004833778
FormLabs Silicone IPA | Soft | Autoclave | 2 | 1 | 32.77799988 | 0.552978541 | 11.32007408 | 0.107126959 | 0.108042695 | 0.1071664 | 0.980093 | 0.1105957082 | 0.1086062 | 0.00532216
FormLabs Silicone IPA | Soft | Autoclave | 2 | 1 | 32.87799835 | 0.573221885 | 11.89042664 | 0.111050077 | 0.113486336 | 0.1110895 | 1.029474 | 0.114644377 | 0.1140782 | 0.005472031
FormLabs Silicone IPA | Soft | Autoclave | 2 | 1 | 32.97800064 | 0.59265137 | 12.43438435 | 0.114815488 | 0.118678063 | 0.1148549 | 1.07657 | 0.118530274 | 0.119297 | 0.005218796
FormLabs Silicone IPA | Soft | Autoclave | 2 | 1 | 33.07799911 | 0.612792966 | 12.99037838 | 0.1187189 | 0.123984656 | 0.1187583 | 1.124708 | 0.1225585932 | 0.1246313 | 0.005334274
FormLabs Silicone IPA | Soft | Autoclave | 2 | 1 | 33.1780014 | 0.633087184 | 13.56747627 | 0.12265189 | 0.12949268 | 0.1226913 | 1.174673 | 0.1266174368 | 0.130168 | 0.005536747
FormLabs Silicone IPA | Soft | Autoclave | 2 | 1 | 33.27799988 | 0.653127034 | 14.13746452 | 0.12653558 | 0.134932844 | 0.126575 | 1.224023 | 0.1306254068 | 0.1356365 | 0.005468536
FormLabs Silicone IPA | Soft | Autoclave | 2 | 1 | 33.37799835 | 0.673472125 | 14.72116089 | 0.130478412 | 0.140503844 | 0.1305179 | 1.274559 | 0.134694425 | 0.1412366 | 0.005600053
FormLabs Silicone IPA | Soft | Autoclave | 2 | 1 | 33.47800064 | 0.693359412 | 15.28360653 | 0.134332538 | 0.145872016 | 0.134372 | 1.323256 | 0.1386718824 | 0.1466328 | 0.005396171
FormLabs Silicone IPA | Soft | Autoclave | 2 | 1 | 33.57799911 | 0.712941517 | 15.83536148 | 0.138137385 | 0.151138156 | 0.138167 | 1.371027 | 0.1425883034 | 0.1519264 | 0.005293604
FormLabs Silicone IPA | Soft | Autoclave | 2 | 1 | 33.6780014 | 0.73237106 | 16.38318443 | 0.14189294 | 0.156366766 | 0.1419324 | 1.418458 | 0.146474212 | 0.1571822 | 0.00525588
FormLabs Silicone IPA | Soft | Autoclave | 2 | 1 | 33.77799988 | 0.752665219 | 16.9727459 | 0.145825922 | 0.16199375 | 0.1458654 | 1.469502 | 0.1505330438 | 0.1628386 | 0.005656324
FormLabs Silicone IPA | Soft | Autoclave | 2 | 1 | 33.87799835 | 0.772908563 | 17.56877327 | 0.149749056 | 0.167682438 | 0.1497885 | 1.521106 | 0.1545817126 | 0.1685569 | 0.005718359
FormLabs Silicone IPA | Soft | Autoclave | 2 | 1 | 33.97800064 | 0.792948413 | 18.14467049 | 0.15364261 | 0.173179 | 0.1536722 | 1.570967 | 0.1585896826 | 0.1740822 | 0.005525227
FormLabs Silicone IPA | Soft | Autoclave | 2 | 1 | 34.07799911 | 0.813344319 | 18.73786736 | 0.157585442 | 0.178840672 | 0.1576249 | 1.622326 | 0.1626688638 | 0.1797734 | 0.005691202
FormLabs Silicone IPA | Soft | Autoclave | 2 | 1 | 34.1780014 | 0.83328248 | 19.31338692 | 0.161449432 | 0.184333641 | 0.1614889 | 1.672155 | 0.166656496 | 0.185295 | 0.005521604
FormLabs Silicone IPA | Soft | Autoclave | 2 | 1 | 34.27799988 | 0.853322388 | 19.89689255 | 0.165323272 | 0.189902813 | 0.1653726 | 1.722675 | 0.1706644776 | 0.1908932 | 0.005598223
FormLabs Silicone IPA | Soft | Autoclave | 2 | 1 | 34.37799835 | 0.872650184 | 20.45038414 | 0.169078827 | 0.195185531 | 0.1691183 | 1.770596 | 0.1745300368 | 0.1962035 | 0.005310265
FormLabs Silicone IPA | Soft | Autoclave | 2 | 1 | 34.47800064 | 0.892893469 | 21.05245018 | 0.173001945 | 0.200931859 | 0.1730414 | 1.822723 | 0.1785786938 | 0.2019797 | 0.005776294
FormLabs Silicone IPA | Soft | Autoclave | 2 | 1 | 34.57799911 | 0.912729942 | 21.63822556 | 0.176846206 | 0.206522703 | 0.1768856 | 1.873439 | 0.1825459884 | 0.2075997 | 0.00562
FormLabs Silicone IPA | Soft | Autoclave | 2 | 1 | 34.6780014 | 0.932820665 | 22.23483086 | 0.180749625 | 0.212216906 | 0.1807792 | 1.925094 | 0.186564133 | 0.2133237 | 0.005723903
FormLabs Silicone IPA | Soft | Autoclave | 2 | 1 | 34.77799988 | 0.953165698 | 22.83982468 | 0.184692472 | 0.217991172 | 0.184722 | 1.977474 | 0.1906331396 | 0.219128 | 0.005804384
FormLabs Silicone IPA | Soft | Autoclave | 2 | 1 | 34.87799835 | 0.973256479 | 23.43160248 | 0.188576162 | 0.223639313 | 0.1886156 | 2.02871 | 0.1946512958 | 0.2248056 | 0.005677588
FormLabs Silicone IPA | Soft | Autoclave | 2 | 1 | 34.97800064 | 0.993398018 | 24.03373528 | 0.192479581 | 0.229386266 | 0.192519 | 2.080843 | 0.1986796036 | 0.2305826 | 0.005776935
FormLabs Silicone IPA | Soft | Autoclave | 2 | 1 | 35.07799911 | 1.012878492 | 24.60990524 | 0.196244985 | 0.234885438 | 0.1962943 | 2.130728 | 0.2025756984 | 0.2361104 | 0.005527844
FormLabs Silicone IPA | Soft | Autoclave | 2 | 1 | 35.1780014 | 1.032765722 | 25.20324326 | 0.20010896 | 0.240548453 | 0.2001484 | 2.182099 | 0.2065531444 | 0.241803 | 0.005692557
FormLabs Silicone IPA | Soft | Autoclave | 2 | 1 | 35.27799988 | 1.052856445 | 25.81458473 | 0.204002529 | 0.246383313 | 0.2040419 | 2.235029 | 0.210571289 | 0.2476682 | 0.005865284
FormLabs Silicone IPA | Soft | Autoclave | 2 | 1 | 35.37799835 | 1.072692918 | 26.41545296 | 0.207846791 | 0.252118203 | 0.2078862 | 2.287052 | 0.2145385836 | 0.253433 | 0.005764802
FormLabs Silicone IPA | Soft | Autoclave | 2 | 1 | 35.47800064 | 1.093038009 | 27.05131721 | 0.211799487 | 0.258187109 | 0.2118291 | 2.342105 | 0.2186076018 | 0.2595336 | 0.006100558
FormLabs Silicone IPA | Soft | Autoclave | 2 | 1 | 35.57799911 | 1.112976111 | 27.65092278 | 0.215653613 | 0.263909969 | 0.215693 | 2.394019 | 0.2225952222 | 0.2652863 | 0.005752688
FormLabs Silicone IPA | Soft | Autoclave | 2 | 1 | 35.6780014 | 1.133473706 | 28.2836628 | 0.219616175 | 0.269949063 | 0.2196654 | 2.448802 | 0.2266947412 | 0.2713569 | 0.006070584
FormLabs Silicone IPA | Soft | Autoclave | 2 | 1 | 35.77799988 | 1.153055811 | 28.88477135 | 0.223421007 | 0.27568625 | 0.2234604 | 2.500846 | 0.2306111622 | 0.277124 | 0.005767108
FormLabs Silicone IPA | Soft | Autoclave | 2 | 1 | 35.87799835 | 1.17284141 | 29.50071907 | 0.227255404 | 0.281565063 | 0.2272948 | 2.554175 | 0.234568282 | 0.2830335 | 0.005909477
FormLabs Silicone IPA | Soft | Autoclave | 2 | 1 | 35.97800064 | 1.19288126 | 30.13218117 | 0.231129259 | 0.287591938 | 0.2311785 | 2.608847 | 0.238576252 | 0.2890918 | 0.006058324
FormLabs Silicone IPA | Soft | Autoclave | 2 | 1 | 36.07799911 | 1.212870353 | 30.76515198 | 0.235022813 | 0.29363325 | 0.2350524 | 2.66365 | 0.2425740706 | 0.2951646 | 0.006072798
FormLabs Silicone IPA | Soft | Autoclave | 2 | 1 | 36.1780014 | 1.233113697 | 31.41131783 | 0.238945946 | 0.299800469 | 0.2389755 | 2.719595 | 0.2466227394 | 0.301364 | 0.006199393
FormLabs Silicone IPA | Soft | Autoclave | 2 | 1 | 36.27799988 | 1.253255294 | 32.05374146 | 0.2428395 | 0.305931969 | 0.2428789 | 2.775216 | 0.2506510588 | 0.3075275 | 0.00616349
FormLabs Silicone IPA | Soft | Autoclave | 2 | 1 | 36.37799835 | 1.273447764 | 32.70701599 | 0.246752769 | 0.312167063 | 0.2467922 | 2.831776 | 0.2546895528 | 0.3137951 | 0.006267595
FormLabs Silicone IPA | Soft | Autoclave | 2 | 1 | 36.47800064 | 1.2931315 | 33.32476425 | 0.250567466 | 0.318063063 | 0.2506069 | 2.885261 | 0.2586263 | 0.3197218 | 0.005926751
FormLabs Silicone IPA | Soft | Autoclave | 2 | 1 | 36.57799911 | 1.312967972 | 33.95956802 | 0.254401863 | 0.324121844 | 0.2544512 | 2.940222 | 0.2625935944 | 0.3258122 | 0.006090384
FormLabs Silicone IPA | Soft | Autoclave | 2 | 1 | 36.6780014 | 1.33244833 | 34.58945465 | 0.258196861 | 0.330133719 | 0.2582264 | 2.994758 | 0.266489666 | 0.3318554 | 0.006043208
FormLabs Silicone IPA | Soft | Autoclave | 2 | 1 | 36.77799988 | 1.352691674 | 35.25671387 | 0.262119979 | 0.33650225 | 0.2621495 | 3.052529 | 0.2705383348 | 0.3382572 | 0.006401766
FormLabs Silicone IPA | Soft | Autoclave | 2 | 1 | 36.87799835 | 1.373087638 | 35.9297142 | 0.266062826 | 0.342925594 | 0.2661023 | 3.110798 | 0.2746175276 | 0.344714 | 0.006456846
FormLabs Silicone IPA | Soft | Autoclave | 2 | 1 | 36.97800064 | 1.393178361 | 36.59109879 | 0.269966215 | 0.349238094 | 0.2699958 | 3.168061 | 0.2786356722 | 0.3510594 | 0.006345404
FormLabs Silicone IPA | Soft | Autoclave | 2 | 1 | 37.07799911 | 1.413472579 | 37.26939392 | 0.273879498 | 0.355711969 | 0.2739288 | 3.226787 | 0.2826945158 | 0.3575671 | 0.006507645
FormLabs Silicone IPA | Soft | Autoclave | 2 | 1 | 37.1780014 | 1.433054684 | 37.90439987 | 0.277694196 | 0.361772688 | 0.2777238 | 3.281766 | 0.2866109368 | 0.3636594 | 0.006092324
FormLabs Silicone IPA | Soft | Autoclave | 2 | 1 | 37.27799988 | 1.452992787 | 38.56166458 | 0.281538486 | 0.368045844 | 0.2815877 | 3.338672 | 0.2905985574 | 0.3699653 | 0.006305877
FormLabs Silicone IPA | Soft | Autoclave | 2 | 1 | 37.37799835 | 1.472727512 | 39.22567368 | 0.285372883 | 0.374383375 | 0.2854123 | 3.396162 | 0.2945455024 | 0.3763358 | 0.006370583
FormLabs Silicone IPA | Soft | Autoclave | 2 | 1 | 37.47800064 | 1.492614741 | 39.90162659 | 0.289227009 | 0.380834906 | 0.2892664 | 3.454686 | 0.2985229482 | 0.382821 | 0.006485174
FormLabs Silicone IPA | Soft | Autoclave | 2 | 1 | 37.57799911 | 1.498311409 | 39.91387939 | 0.290370435 | 0.380951844 | 0.2903704 | 3.455747 | 0.2996622818 | 0.3829386 | 0.0001175548
FormLabs Silicone IPA | Soft | Autoclave | 1 | 2 | 30.572 | 0.104777 | 0.9840375 | 0.0203748 | 5.179145e-08 | 0.02042437 | 0.08631908 | 0.0209554 | 0.009440975 | -0.3494955
FormLabs Silicone IPA | Soft | Autoclave | 1 | 2 | 30.672 | 0.128479 | 1.437031 | 0.02499507 | 7.563319e-08 | 0.02504464 | 0.1260553 | 0.0256958 | 0.01378705 | 0.004346071
FormLabs Silicone IPA | Soft | Autoclave | 1 | 2 | 30.772 | 0.1500448 | 1.847264 | 0.02919892 | 9.722442e-08 | 0.02924849 | 0.1620407 | 0.03000895 | 0.01772287 | 0.003935829
FormLabs Silicone IPA | Soft | Autoclave | 1 | 2 | 30.872 | 0.170339 | 2.238336 | 0.03316482 | 1.178071e-07 | 0.03320448 | 0.1963452 | 0.03406779 | 0.02147486 | 0.00375199
FormLabs Silicone IPA | Soft | Autoclave | 1 | 2 | 30.972 | 0.1905823 | 2.644483 | 0.03711088 | 1.391833e-07 | 0.03715054 | 0.2319722 | 0.03811646 | 0.02537149 | 0.003896628
FormLabs Silicone IPA | Soft | Autoclave | 1 | 2 | 31.072 | 0.2110291 | 3.066787 | 0.04109661 | 1.614099e-07 | 0.04113627 | 0.2690164 | 0.04220581 | 0.02942313 | 0.004051635
FormLabs Silicone IPA | Soft | Autoclave | 1 | 2 | 31.172 | 0.2312215 | 3.490301 | 0.04503276 | 1.837001e-07 | 0.04507242 | 0.3061668 | 0.0462443 | 0.03348637 | 0.004063243
FormLabs Silicone IPA | Soft | Autoclave | 1 | 2 | 31.272 | 0.2515666 | 3.927498 | 0.04899866 | 2.067104e-07 | 0.04903832 | 0.3445174 | 0.05031332 | 0.03768089 | 0.004194521
FormLabs Silicone IPA | Soft | Autoclave | 1 | 2 | 31.372 | 0.2713013 | 4.355072 | 0.05283567 | 2.292143e-07 | 0.05288524 | 0.3820239 | 0.05426026 | 0.04178309 | 0.004102196
FormLabs Silicone IPA | Soft | Autoclave | 1 | 2 | 31.472 | 0.2915446 | 4.805779 | 0.05678173 | 2.529357e-07 | 0.05683131 | 0.4215596 | 0.05830892 | 0.04610722 | 0.004324137
FormLabs Silicone IPA | Soft | Autoclave | 1 | 2 | 31.572 | 0.3109233 | 5.240163 | 0.06056917 | 2.757981e-07 | 0.06060882 | 0.4596634 | 0.06218465 | 0.05027476 | 0.004167536
FormLabs Silicone IPA | Soft | Autoclave | 1 | 2 | 31.672 | 0.3309631 | 5.695657 | 0.06447557 | 2.997714e-07 | 0.06451523 | 0.4996191 | 0.06619263 | 0.05464482 | 0.004370064
FormLabs Silicone IPA | Soft | Autoclave | 1 | 2 | 31.772 | 0.3510539 | 6.168228 | 0.0683919 | 3.246436e-07 | 0.06843156 | 0.5410726 | 0.07021078 | 0.05917872 | 0.004533898
FormLabs Silicone IPA | Soft | Autoclave | 1 | 2 | 31.872 | 0.3711955 | 6.649289 | 0.07231814 | 3.499626e-07 | 0.0723578 | 0.5832709 | 0.0742391 | 0.06379408 | 0.004615357
FormLabs Silicone IPA | Soft | Autoclave | 1 | 2 | 31.972 | 0.3914388 | 7.136388 | 0.0762642 | 3.755994e-07 | 0.07630386 | 0.6259989 | 0.07828776 | 0.06846737 | 0.004673288
FormLabs Silicone IPA | Soft | Autoclave | 1 | 2 | 32.072 | 0.4112753 | 7.61849 | 0.08013095 | 4.009731e-07 | 0.08017061 | 0.6682886 | 0.08225505 | 0.07309271 | 0.004625344
FormLabs Silicone IPA | Soft | Autoclave | 1 | 2 | 32.172 | 0.431366 | 8.117229 | 0.08403736 | 4.272225e-07 | 0.08408693 | 0.7120376 | 0.08627319 | 0.07787767 | 0.00478496
FormLabs Silicone IPA | Soft | Autoclave | 1 | 2 | 32.272 | 0.4508464 | 8.605134 | 0.08784463 | 4.529018e-07 | 0.08788428 | 0.7548363 | 0.09016927 | 0.08255869 | 0.004681024
FormLabs Silicone IPA | Soft | Autoclave | 1 | 2 | 32.372 | 0.4707845 | 9.118453 | 0.09172129 | 4.799186e-07 | 0.09177086 | 0.7998643 | 0.0941569 | 0.08748354 | 0.004924845
FormLabs Silicone IPA | Soft | Autoclave | 1 | 2 | 32.472 | 0.4909261 | 9.636736 | 0.09565744 | 5.071966e-07 | 0.0956971 | 0.8453277 | 0.09818523 | 0.09245601 | 0.004972469
FormLabs Silicone IPA | Soft | Autoclave | 1 | 2 | 32.572 | 0.5111694 | 10.1621 | 0.09960351 | 5.348474e-07 | 0.09964316 | 0.8914124 | 0.1022339 | 0.09749643 | 0.005040423
FormLabs Silicone IPA | Soft | Autoclave | 1 | 2 | 32.672 | 0.5315653 | 10.71483 | 0.1035793 | 5.639384e-07 | 0.103619 | 0.9398973 | 0.1063131 | 0.1027994 | 0.005302936
FormLabs Silicone IPA | Soft | Autoclave | 1 | 2 | 32.772 | 0.5513001 | 11.24086 | 0.1074163 | 5.916242e-07 | 0.1074659 | 0.9860403 | 0.11026 | 0.1078462 | 0.005046801
FormLabs Silicone IPA | Soft | Autoclave | 1 | 2 | 32.872 | 0.5716451 | 11.80015 | 0.1113822 | 6.210605e-07 | 0.1114318 | 1.035101 | 0.114329 | 0.1132121 | 0.005365886
FormLabs Silicone IPA | Soft | Autoclave | 1 | 2 | 32.972 | 0.5910746 | 12.33237 | 0.1151697 | 6.490722e-07 | 0.1152192 | 1.081787 | 0.1182149 | 0.1183183 | 0.005106209
FormLabs Silicone IPA | Soft | Autoclave | 1 | 2 | 33.072 | 0.6109111 | 12.8897 | 0.1190463 | 6.784051e-07 | 0.119086 | 1.130675 | 0.1221822 | 0.1236653 | 0.005347047
FormLabs Silicone IPA | Soft | Autoclave | 1 | 2 | 33.172 | 0.630951 | 13.44957 | 0.1229527 | 7.078719e-07 | 0.1229924 | 1.179787 | 0.1261902 | 0.1290368 | 0.005371458
FormLabs Silicone IPA | Soft | Autoclave | 1 | 2 | 33.272 | 0.6512451 | 14.0228 | 0.1269087 | 7.380424e-07 | 0.1269484 | 1.230071 | 0.130249 | 0.1345365 | 0.005499709
FormLabs Silicone IPA | Soft | Autoclave | 1 | 2 | 33.372 | 0.6714376 | 14.58918 | 0.1308548 | 7.678517e-07 | 0.1308845 | 1.279753 | 0.1342875 | 0.1399704 | 0.005433886
FormLabs Silicone IPA | Soft | Autoclave | 1 | 2 | 33.472 | 0.6914266 | 15.15102 | 0.1347414 | 7.974221e-07 | 0.134781 | 1.329037 | 0.1382853 | 0.1453607 | 0.005390352
FormLabs Silicone IPA | Soft | Autoclave | 1 | 2 | 33.572 | 0.7112122 | 15.69771 | 0.1385982 | 8.261952e-07 | 0.1386378 | 1.376992 | 0.1422424 | 0.1506057 | 0.005245001
FormLabs Silicone IPA | Soft | Autoclave | 1 | 2 | 33.672 | 0.7306926 | 16.23481 | 0.1423955 | 8.544639e-07 | 0.1424352 | 1.424106 | 0.1461385 | 0.1557588 | 0.005153046
FormLabs Silicone IPA | Soft | Autoclave | 1 | 2 | 33.772 | 0.7502238 | 16.77353 | 0.1462127 | 8.828173e-07 | 0.1462425 | 1.471362 | 0.1500448 | 0.1609273 | 0.0051685
FormLabs Silicone IPA | Soft | Autoclave | 1 | 2 | 33.872 | 0.770518 | 17.32626 | 0.1501687 | 9.119082e-07 | 0.1501984 | 1.519847 | 0.1541036 | 0.1662302 | 0.005302927
FormLabs Silicone IPA | Soft | Autoclave | 1 | 2 | 33.972 | 0.7910156 | 17.91271 | 0.1541544 | 9.427744e-07 | 0.1541941 | 1.571291 | 0.1582031 | 0.1718567 | 0.005626551
FormLabs Silicone IPA | Soft | Autoclave | 1 | 2 | 34.072 | 0.8112081 | 18.48326 | 0.1581005 | 9.72803e-07 | 0.1581302 | 1.621338 | 0.1622416 | 0.1773306 | 0.005473861
FormLabs Silicone IPA | Soft | Autoclave | 1 | 2 | 34.172 | 0.8312988 | 19.04823 | 0.161997 | 1.002538e-06 | 0.1620466 | 1.670897 | 0.1662598 | 0.182751 | 0.005420409
FormLabs Silicone IPA | Soft | Autoclave | 1 | 2 | 34.272 | 0.8516439 | 19.6344 | 0.1659629 | 1.033389e-06 | 0.1660125 | 1.722315 | 0.1703288 | 0.1883748 | 0.005623751
FormLabs Silicone IPA | Soft | Autoclave | 1 | 2 | 34.372 | 0.8711751 | 20.18094 | 0.1697701 | 1.062155e-06 | 0.1698197 | 1.770258 | 0.174235 | 0.1936184 | 0.005243601
FormLabs Silicone IPA | Soft | Autoclave | 1 | 2 | 34.472 | 0.8910116 | 20.74778 | 0.1736468 | 1.091989e-06 | 0.1736865 | 1.819981 | 0.1782023 | 0.1990567 | 0.00543836
FormLabs Silicone IPA | Soft | Autoclave | 1 | 2 | 34.572 | 0.9108988 | 21.3159 | 0.1775235 | 1.121889e-06 | 0.1775631 | 1.869816 | 0.1821798 | 0.2045073 | 0.005450603
FormLabs Silicone IPA | Soft | Autoclave | 1 | 2 | 34.672 | 0.9311931 | 21.90429 | 0.1814795 | 1.152858e-06 | 0.1815191 | 1.921429 | 0.1862386 | 0.2101524 | 0.005645106
FormLabs Silicone IPA | Soft | Autoclave | 1 | 2 | 34.772 | 0.9513855 | 22.49549 | 0.1854255 | 1.183973e-06 | 0.1854553 | 1.973288 | 0.1902771 | 0.2158244 | 0.005671988
FormLabs Silicone IPA | Soft | Autoclave | 1 | 2 | 34.872 | 0.9713237 | 23.05825 | 0.1893121 | 1.213592e-06 | 0.1893419 | 2.022653 | 0.1942647 | 0.2212236 | 0.0053992
FormLabs Silicone IPA | Soft | Autoclave | 1 | 2 | 34.972 | 0.9917195 | 23.64412 | 0.193278 | 1.244427e-06 | 0.1933176 | 2.074046 | 0.1983439 | 0.2268446 | 0.005620933
FormLabs Silicone IPA | Soft | Autoclave | 1 | 2 | 35.072 | 1.011251 | 24.19083 | 0.1970853 | 1.273201e-06 | 0.1971249 | 2.122002 | 0.2022502 | 0.2320897 | 0.005245156
FormLabs Silicone IPA | Soft | Autoclave | 1 | 2 | 35.172 | 1.031138 | 24.767 | 0.2009619 | 1.303526e-06 | 0.2010016 | 2.172544 | 0.2062276 | 0.2376176 | 0.005527844
FormLabs Silicone IPA | Soft | Autoclave | 1 | 2 | 35.272 | 1.050771 | 25.3321 | 0.204789 | 1.333268e-06 | 0.2048287 | 2.222114 | 0.2101542 | 0.2430392 | 0.005421671
FormLabs Silicone IPA | Soft | Autoclave | 1 | 2 | 35.372 | 1.070913 | 25.9106 | 0.2087152 | 1.363716e-06 | 0.2087549 | 2.27286 | 0.2141825 | 0.2485894 | 0.005550206
FormLabs Silicone IPA | Soft | Autoclave | 1 | 2 | 35.472 | 1.091105 | 26.49701 | 0.2126514 | 1.39458e-06 | 0.2126911 | 2.324299 | 0.218221 | 0.2542155 | 0.005626112
FormLabs Silicone IPA | Soft | Autoclave | 1 | 2 | 35.572 | 1.111145 | 27.07293 | 0.2165578 | 1.424891e-06 | 0.2165975 | 2.374818 | 0.222229 | 0.259741 | 0.00552541
FormLabs Silicone IPA | Soft | Autoclave | 1 | 2 | 35.672 | 1.13149 | 27.66335 | 0.2205138 | 1.455966e-06 | 0.2205634 | 2.42661 | 0.226298 | 0.2654055 | 0.005664577
FormLabs Silicone IPA | Soft | Autoclave | 1 | 2 | 35.772 | 1.150818 | 28.18865 | 0.2242913 | 1.483613e-06 | 0.224331 | 2.472689 | 0.2301636 | 0.2704453 | 0.005039819
FormLabs Silicone IPA | Soft | Autoclave | 1 | 2 | 35.872 | 1.17101 | 28.7568 | 0.2282275 | 1.513516e-06 | 0.2282671 | 2.522526 | 0.2342021 | 0.2758962 | 0.005450859
FormLabs Silicone IPA | Soft | Autoclave | 1 | 2 | 35.972 | 1.190491 | 29.32209 | 0.2320248 | 1.543268e-06 | 0.2320645 | 2.572113 | 0.2380982 | 0.2813197 | 0.005423465
FormLabs Silicone IPA | Soft | Autoclave | 1 | 2 | 36.072 | 1.211192 | 29.94554 | 0.2360502 | 1.576081e-06 | 0.2360998 | 2.626802 | 0.2422384 | 0.2873012 | 0.005981485
FormLabs Silicone IPA | Soft | Autoclave | 1 | 2 | 36.172 | 1.231435 | 30.54999 | 0.2400062 | 1.607894e-06 | 0.2400459 | 2.679823 | 0.246287 | 0.2931003 | 0.005799095
FormLabs Silicone IPA | Soft | Autoclave | 1 | 2 | 36.272 | 1.251424 | 31.12584 | 0.2439027 | 1.638202e-06 | 0.2439423 | 2.730337 | 0.2502848 | 0.2986251 | 0.005524807
FormLabs Silicone IPA | Soft | Autoclave | 1 | 2 | 36.372 | 1.271617 | 31.71609 | 0.2478388 | 1.669268e-06 | 0.2478785 | 2.782113 | 0.2543233 | 0.304288 | 0.005662893
FormLabs Silicone IPA | Soft | Autoclave | 1 | 2 | 36.472 | 1.291504 | 32.29413 | 0.2517155 | 1.699691e-06 | 0.2517551 | 2.832819 | 0.2583008 | 0.3098338 | 0.005545851
FormLabs Silicone IPA | Soft | Autoclave | 1 | 2 | 36.572 | 1.311747 | 32.89424 | 0.2556715 | 1.731276e-06 | 0.2557012 | 2.88546 | 0.2623494 | 0.3155913 | 0.005757519
FormLabs Silicone IPA | Soft | Autoclave | 1 | 2 | 36.672 | 1.331075 | 33.45045 | 0.2594292 | 1.76055e-06 | 0.2594688 | 2.93425 | 0.266215 | 0.3209276 | 0.005336305
FormLabs Silicone IPA | Soft | Autoclave | 1 | 2 | 36.772 | 1.351013 | 34.05508 | 0.2633158 | 1.792373e-06 | 0.2633554 | 2.987288 | 0.2702026 | 0.3267286 | 0.005800925
FormLabs Silicone IPA | Soft | Autoclave | 1 | 2 | 36.872 | 1.371002 | 34.66175 | 0.2672122 | 1.824303e-06 | 0.2672519 | 3.040504 | 0.2742005 | 0.332549 | 0.005820469
FormLabs Silicone IPA | Soft | Autoclave | 1 | 2 | 36.972 | 1.391296 | 35.27888 | 0.2711782 | 1.856783e-06 | 0.2712079 | 3.094639 | 0.2782593 | 0.3384699 | 0.005920859
FormLabs Silicone IPA | Soft | Autoclave | 1 | 2 | 37.072 | 1.411692 | 35.89901 | 0.275144 | 1.889422e-06 | 0.2751837 | 3.149036 | 0.2823385 | 0.3444194 | 0.005949552
FormLabs Silicone IPA | Soft | Autoclave | 1 | 2 | 37.172 | 1.431376 | 36.48396 | 0.278991 | 1.920208e-06 | 0.2790207 | 3.200347 | 0.2862752 | 0.3500315 | 0.005612076
FormLabs Silicone IPA | Soft | Autoclave | 1 | 2 | 37.272 | 1.451569 | 37.09466 | 0.2829172 | 1.95235e-06 | 0.2829569 | 3.253917 | 0.2903137 | 0.3558906 | 0.005859117
FormLabs Silicone IPA | Soft | Autoclave | 1 | 2 | 37.372 | 1.471049 | 37.6832 | 0.2867145 | 1.983326e-06 | 0.2867542 | 3.305544 | 0.2942098 | 0.3615371 | 0.005646515
FormLabs Silicone IPA | Soft | Autoclave | 1 | 2 | 37.472 | 1.491038 | 38.30109 | 0.290611 | 2.015847e-06 | 0.2906507 | 3.359744 | 0.2982076 | 0.3674652 | 0.005928106
FormLabs Silicone IPA | Soft | Autoclave | 1 | 2 | 37.572 | 1.510773 | 38.91542 | 0.2944579 | 2.04818e-06 | 0.2944976 | 3.413633 | 0.3021545 | 0.3733592 | 0.005893996
FormLabs Silicone IPA | Soft | Autoclave | 1 | 2 | 37.672 | 1.53066 | 39.53816 | 0.2983445 | 2.080956e-06 | 0.2983743 | 3.46826 | 0.306132 | 0.3793339 | 0.005974622
FormLabs Silicone IPA | Soft | Autoclave | 1 | 2 | 37.772 | 1.547597 | 40.08144 | 0.3016759 | 2.109549e-06 | 0.3016759 | 3.515915 | 0.3095194 | 0.3845461 | 0.005212272
FormLabs Silicone IPA | Soft | Autoclave | 1 | 1 | 30.459 | 0.08397421 | 1.053713 | 0.0165782 | 6.585704e-08 | 0.01662856 | 0.09162718 | 0.01679484 | 0.01010945 | -0.3474799
FormLabs Silicone IPA | Soft | Autoclave | 1 | 1 | 30.559 | 0.1065572 | 1.513902 | 0.02106015 | 9.461889e-08 | 0.02110044 | 0.1316437 | 0.02131144 | 0.01452456 | 0.004415116
FormLabs Silicone IPA | Soft | Autoclave | 1 | 1 | 30.659 | 0.1278178 | 1.934658 | 0.02527017 | 1.209161e-07 | 0.02531045 | 0.1682311 | 0.02556356 | 0.01856134 | 0.004036779
FormLabs Silicone IPA | Soft | Autoclave | 1 | 1 | 30.759 | 0.1480611 | 2.239049 | 0.02927875 | 1.399406e-07 | 0.02931903 | 0.1946999 | 0.02961222 | 0.02148171 | 0.002920365
FormLabs Silicone IPA | Soft | Autoclave | 1 | 1 | 30.859 | 0.1679993 | 2.649071 | 0.03321682 | 1.655669e-07 | 0.03326718 | 0.230354 | 0.03359985 | 0.02541551 | 0.003933801
FormLabs Silicone IPA | Soft | Autoclave | 1 | 1 | 30.959 | 0.1878357 | 3.067207 | 0.03716497 | 1.917005e-07 | 0.03719519 | 0.2667137 | 0.03756714 | 0.02942716 | 0.004011651
FormLabs Silicone IPA | Soft | Autoclave | 1 | 1 | 31.059 | 0.208079 | 3.469209 | 0.04116348 | 2.168256e-07 | 0.04120377 | 0.3016704 | 0.04161581 | 0.03328401 | 0.003856854
FormLabs Silicone IPA | Soft | Autoclave | 1 | 1 | 31.159 | 0.2283732 | 3.910649 | 0.04518213 | 2.444155e-07 | 0.04522242 | 0.3400564 | 0.04567464 | 0.03751923 | 0.004235223
FormLabs Silicone IPA | Soft | Autoclave | 1 | 1 | 31.259 | 0.2486674 | 4.360723 | 0.04920078 | 2.725452e-07 | 0.04924107 | 0.3791933 | 0.04973348 | 0.04183731 | 0.004318073
FormLabs Silicone IPA | Soft | Autoclave | 1 | 1 | 31.359 | 0.2691142 | 4.833872 | 0.05324965 | 3.02117e-07 | 0.05328994 | 0.4203367 | 0.05382284 | 0.04637675 | 0.004539442
FormLabs Silicone IPA | Soft | Autoclave | 1 | 1 | 31.459 | 0.2886454 | 5.279822 | 0.05711722 | 3.299889e-07 | 0.05715751 | 0.459115 | 0.05772909 | 0.05065525 | 0.004278503
FormLabs Silicone IPA | Soft | Autoclave | 1 | 1 | 31.559 | 0.3082276 | 5.66634 | 0.06099487 | 3.541463e-07 | 0.06103516 | 0.4927252 | 0.06164551 | 0.05436355 | 0.0037083
FormLabs Silicone IPA | Soft | Autoclave | 1 | 1 | 31.659 | 0.3281148 | 6.127649 | 0.06493294 | 3.829781e-07 | 0.06497324 | 0.532839 | 0.06562297 | 0.0587894 | 0.004425849
FormLabs Silicone IPA | Soft | Autoclave | 1 | 1 | 31.759 | 0.348409 | 6.615294 | 0.06896167 | 4.134558e-07 | 0.06899189 | 0.5752429 | 0.06968181 | 0.06346792 | 0.004678522
FormLabs Silicone IPA | Soft | Autoclave | 1 | 1 | 31.859 | 0.3685506 | 7.104659 | 0.07294004 | 4.440412e-07 | 0.07298032 | 0.6177964 | 0.07371012 | 0.06816296 | 0.004695032
FormLabs Silicone IPA | Soft | Autoclave | 1 | 1 | 31.959 | 0.388794 | 7.606075 | 0.07695869 | 4.753797e-07 | 0.0769889 | 0.6613979 | 0.07775879 | 0.0729736 | 0.004810648
FormLabs Silicone IPA | Soft | Autoclave | 1 | 1 | 32.059 | 0.4090882 | 8.120245 | 0.08096726 | 5.075153e-07 | 0.08100756 | 0.7061083 | 0.08181763 | 0.07790661 | 0.004933006
FormLabs Silicone IPA | Soft | Autoclave | 1 | 1 | 32.159 | 0.4287211 | 8.620546 | 0.08485498 | 5.387841e-07 | 0.08489527 | 0.7496127 | 0.08574423 | 0.08270656 | 0.004799952
FormLabs Silicone IPA | Soft | Autoclave | 1 | 1 | 32.259 | 0.4488119 | 9.129168 | 0.08882327 | 5.70573e-07 | 0.08887364 | 0.7938407 | 0.08976237 | 0.08758634 | 0.004879773
FormLabs Silicone IPA | Soft | Autoclave | 1 | 1 | 32.359 | 0.4683431 | 9.643976 | 0.09269086 | 6.027485e-07 | 0.09274121 | 0.8386066 | 0.09366862 | 0.09252547 | 0.004939136
FormLabs Silicone IPA | Soft | Autoclave | 1 | 1 | 32.459 | 0.4882304 | 10.17253 | 0.09664907 | 6.357834e-07 | 0.09667929 | 0.8845683 | 0.09764608 | 0.09759653 | 0.005071056
FormLabs Silicone IPA | Soft | Autoclave | 1 | 1 | 32.559 | 0.508372 | 10.7208 | 0.1006274 | 6.7005e-07 | 0.1006677 | 0.9322435 | 0.1016744 | 0.1028567 | 0.005260125
FormLabs Silicone IPA | Soft | Autoclave | 1 | 1 | 32.659 | 0.5284628 | 11.26657 | 0.1046058 | 7.041607e-07 | 0.1046461 | 0.9797019 | 0.1056926 | 0.1080929 | 0.005236199
FormLabs Silicone IPA | Soft | Autoclave | 1 | 1 | 32.759 | 0.5489604 | 11.83826 | 0.1086547 | 7.39891e-07 | 0.108705 | 1.029414 | 0.1097921 | 0.1135777 | 0.005484804
FormLabs Silicone IPA | Soft | Autoclave | 1 | 1 | 32.859 | 0.5686951 | 12.3893 | 0.1125827 | 7.743312e-07 | 0.1126129 | 1.07733 | 0.113739 | 0.1188644 | 0.005286769
FormLabs Silicone IPA | Soft | Autoclave | 1 | 1 | 32.959 | 0.5888367 | 12.93216 | 0.116551 | 8.082598e-07 | 0.1166013 | 1.124535 | 0.1177673 | 0.1240727 | 0.005208246
FormLabs Silicone IPA | Soft | Autoclave | 1 | 1 | 33.059 | 0.6084188 | 13.47861 | 0.1204286 | 8.424132e-07 | 0.120479 | 1.172053 | 0.1216838 | 0.1293154 | 0.005242759
FormLabs Silicone IPA | Soft | Autoclave | 1 | 1 | 33.159 | 0.6283569 | 14.0469 | 0.1243868 | 8.779312e-07 | 0.1244271 | 1.221469 | 0.1256714 | 0.1347676 | 0.005452213
FormLabs Silicone IPA | Soft | Autoclave | 1 | 1 | 33.259 | 0.6482442 | 14.6073 | 0.1283249 | 9.129559e-07 | 0.1283652 | 1.2702 | 0.1296488 | 0.1401442 | 0.005376509
FormLabs Silicone IPA | Soft | Autoclave | 1 | 1 | 33.359 | 0.6684367 | 15.18359 | 0.1323234 | 9.489741e-07 | 0.1323637 | 1.320312 | 0.1336873 | 0.1456732 | 0.005529006
FormLabs Silicone IPA | Soft | Autoclave | 1 | 1 | 33.459 | 0.6882731 | 15.72896 | 0.1362514 | 9.830602e-07 | 0.1362917 | 1.367736 | 0.1376546 | 0.1509056 | 0.00523242
FormLabs Silicone IPA | Soft | Autoclave | 1 | 1 | 33.559 | 0.7081604 | 16.28057 | 0.1401895 | 1.017536e-06 | 0.1402298 | 1.415702 | 0.1416321 | 0.1561978 | 0.005292204
FormLabs Silicone IPA | Soft | Autoclave | 1 | 1 | 33.659 | 0.7282512 | 16.84617 | 0.1441779 | 1.052886e-06 | 0.1442082 | 1.464885 | 0.1456502 | 0.1616242 | 0.005426429
FormLabs Silicone IPA | Soft | Autoclave | 1 | 1 | 33.759 | 0.7480367 | 17.39863 | 0.1480858 | 1.087414e-06 | 0.1481261 | 1.512924 | 0.1496073 | 0.1669245 | 0.005300329
FormLabs Silicone IPA | Soft | Autoclave | 1 | 1 | 33.859 | 0.7684326 | 17.98364 | 0.1521246 | 1.123977e-06 | 0.1521649 | 1.563795 | 0.1536865 | 0.1725372 | 0.005612662
FormLabs Silicone IPA | Soft | Autoclave | 1 | 1 | 33.959 | 0.7885233 | 18.56853 | 0.156113 | 1.160533e-06 | 0.1561432 | 1.614655 | 0.1577047 | 0.1781487 | 0.005611509
FormLabs Silicone IPA | Soft | Autoclave | 1 | 1 | 34.059 | 0.8086141 | 19.15278 | 0.1600914 | 1.197049e-06 | 0.1601216 | 1.665459 | 0.1617228 | 0.1837541 | 0.005605342
FormLabs Silicone IPA | Soft | Autoclave | 1 | 1 | 34.159 | 0.8287557 | 19.74151 | 0.1640698 | 1.233844e-06 | 0.16411 | 1.716653 | 0.1657511 | 0.1894024 | 0.005648345
FormLabs Silicone IPA | Soft | Autoclave | 1 | 1 | 34.259 | 0.8487956 | 20.32711 | 0.1680381 | 1.270444e-06 | 0.1680783 | 1.767574 | 0.1697591 | 0.1950207 | 0.005618316
FormLabs Silicone IPA | Soft | Autoclave | 1 | 1 | 34.359 | 0.8690389 | 20.92339 | 0.1720466 | 1.307712e-06 | 0.1720869 | 1.819425 | 0.1738078 | 0.2007415 | 0.005720811
FormLabs Silicone IPA | Soft | Autoclave | 1 | 1 | 34.459 | 0.889028 | 21.51465 | 0.1759948 | 1.344665e-06 | 0.1760451 | 1.870839 | 0.1778056 | 0.2064141 | 0.005672592
FormLabs Silicone IPA | Soft | Autoclave | 1 | 1 | 34.559 | 0.9088644 | 22.10006 | 0.1799329 | 1.381254e-06 | 0.1799731 | 1.921744 | 0.1817729 | 0.2120306 | 0.005616504
FormLabs Silicone IPA | Soft | Autoclave | 1 | 1 | 34.659 | 0.9284465 | 22.68203 | 0.1838105 | 1.417627e-06 | 0.1838508 | 1.97235 | 0.1856893 | 0.2176141 | 0.005583511
FormLabs Silicone IPA | Soft | Autoclave | 1 | 1 | 34.759 | 0.9484355 | 23.26966 | 0.1877687 | 1.454354e-06 | 0.187809 | 2.023449 | 0.1896871 | 0.223252 | 0.005637842
FormLabs Silicone IPA | Soft | Autoclave | 1 | 1 | 34.859 | 0.9687805 | 23.8727 | 0.1917975 | 1.492043e-06 | 0.1918377 | 2.075887 | 0.1937561 | 0.2290375 | 0.005785554
FormLabs Silicone IPA | Soft | Autoclave | 1 | 1 | 34.959 | 0.9886678 | 24.45611 | 0.1957456 | 1.528507e-06 | 0.1957758 | 2.126618 | 0.1977336 | 0.2346349 | 0.005597363
FormLabs Silicone IPA | Soft | Autoclave | 1 | 1 | 35.059 | 1.008962 | 25.0623 | 0.1997642 | 1.566394e-06 | 0.1997945 | 2.179331 | 0.2017924 | 0.2404507 | 0.005815857
FormLabs Silicone IPA | Soft | Autoclave | 1 | 1 | 35.159 | 1.028595 | 25.63232 | 0.2036419 | 1.60202e-06 | 0.2036822 | 2.228897 | 0.205719 | 0.2459196 | 0.005468811
FormLabs Silicone IPA | Soft | Autoclave | 1 | 1 | 35.259 | 1.048584 | 26.21803 | 0.20759 | 1.638627e-06 | 0.2076404 | 2.279829 | 0.2097168 | 0.2515389 | 0.005619377
FormLabs Silicone IPA | Soft | Autoclave | 1 | 1 | 35.359 | 1.068166 | 26.8024 | 0.2114677 | 1.67515e-06 | 0.211518 | 2.330644 | 0.2136332 | 0.2571455 | 0.005606531
FormLabs Silicone IPA | Soft | Autoclave | 1 | 1 | 35.459 | 1.087901 | 27.38468 | 0.2153856 | 1.711543e-06 | 0.2154259 | 2.381277 | 0.2175802 | 0.2627319 | 0.005586475
FormLabs Silicone IPA | Soft | Autoclave | 1 | 1 | 35.559 | 1.108093 | 27.98462 | 0.2193841 | 1.749039e-06 | 0.2194244 | 2.433445 | 0.2216187 | 0.2684879 | 0.005755909
FormLabs Silicone IPA | Soft | Autoclave | 1 | 1 | 35.659 | 1.128642 | 28.59877 | 0.2234531 | 1.787423e-06 | 0.2234934 | 2.486849 | 0.2257284 | 0.27438 | 0.005892166
FormLabs Silicone IPA | Soft | Autoclave | 1 | 1 | 35.759 | 1.148936 | 29.21461 | 0.2274819 | 1.825913e-06 | 0.2275121 | 2.540401 | 0.2297872 | 0.2802885 | 0.005908452
FormLabs Silicone IPA | Soft | Autoclave | 1 | 1 | 35.859 | 1.168823 | 29.8082 | 0.2314099 | 1.863012e-06 | 0.2314501 | 2.592017 | 0.2337646 | 0.2859835 | 0.00569499
FormLabs Silicone IPA | Soft | Autoclave | 1 | 1 | 35.959 | 1.189219 | 30.43552 | 0.2354386 | 1.90222e-06 | 0.2354889 | 2.646567 | 0.2378438 | 0.2920021 | 0.006018614
FormLabs Silicone IPA | Soft | Autoclave | 1 | 1 | 36.059 | 1.208547 | 31.01837 | 0.239286 | 1.938648e-06 | 0.2393162 | 2.697249 | 0.2417094 | 0.297594 | 0.005591892
FormLabs Silicone IPA | Soft | Autoclave | 1 | 1 | 36.159 | 1.228485 | 31.62342 | 0.243214 | 1.976464e-06 | 0.2432644 | 2.749862 | 0.245697 | 0.3033989 | 0.005804914
FormLabs Silicone IPA | Soft | Autoclave | 1 | 1 | 36.259 | 1.248576 | 32.25084 | 0.2472025 | 2.015677e-06 | 0.2472427 | 2.804421 | 0.2497152 | 0.3094184 | 0.006019566
FormLabs Silicone IPA | Soft | Autoclave | 1 | 1 | 36.359 | 1.268667 | 32.87394 | 0.2511909 | 2.054621e-06 | 0.2512211 | 2.858604 | 0.2537333 | 0.3153966 | 0.005978136
FormLabs Silicone IPA | Soft | Autoclave | 1 | 1 | 36.459 | 1.289063 | 33.5122 | 0.2552297 | 2.094512e-06 | 0.2552599 | 2.914104 | 0.2578125 | 0.3215201 | 0.006123469
FormLabs Silicone IPA | Soft | Autoclave | 1 | 1 | 36.559 | 1.309001 | 34.12926 | 0.2591577 | 2.133079e-06 | 0.2592081 | 2.967762 | 0.2618001 | 0.3274403 | 0.005920237
FormLabs Silicone IPA | Soft | Autoclave | 1 | 1 | 36.659 | 1.328888 | 34.7519 | 0.2631058 | 2.171993e-06 | 0.2631461 | 3.021904 | 0.2657776 | 0.3334139 | 0.005973598
FormLabs Silicone IPA | Soft | Autoclave | 1 | 1 | 36.759 | 1.348368 | 35.36044 | 0.2669633 | 2.210028e-06 | 0.2670036 | 3.074821 | 0.2696737 | 0.3392524 | 0.005838475
FormLabs Silicone IPA | Soft | Autoclave | 1 | 1 | 36.859 | 1.368357 | 35.99649 | 0.2709216 | 2.249781e-06 | 0.2709618 | 3.13013 | 0.2736715 | 0.3453547 | 0.006102315
FormLabs Silicone IPA | Soft | Autoclave | 1 | 1 | 36.959 | 1.388499 | 36.64648 | 0.2749201 | 2.290405e-06 | 0.2749503 | 3.186651 | 0.2776998 | 0.3515908 | 0.00623612
FormLabs Silicone IPA | Soft | Autoclave | 1 | 1 | 37.059 | 1.40859 | 37.29319 | 0.2788984 | 2.330824e-06 | 0.2789287 | 3.242886 | 0.281718 | 0.3577954 | 0.006204572
FormLabs Silicone IPA | Soft | Autoclave | 1 | 1 | 37.159 | 1.428884 | 37.95122 | 0.2829171 | 2.371951e-06 | 0.2829473 | 3.300106 | 0.2857768 | 0.3641086 | 0.006313197
FormLabs Silicone IPA | Soft | Autoclave | 1 | 1 | 37.259 | 1.448924 | 38.59761 | 0.2868652 | 2.412351e-06 | 0.2869156 | 3.356314 | 0.2897848 | 0.3703101 | 0.006201571
FormLabs Silicone IPA | Soft | Autoclave | 1 | 1 | 37.359 | 1.468913 | 39.24517 | 0.2908436 | 2.452823e-06 | 0.2908738 | 3.412623 | 0.2937826 | 0.3765229 | 0.006212733
FormLabs Silicone IPA | Soft | Autoclave | 1 | 1 | 37.459 | 1.488139 | 39.85241 | 0.2946306 | 2.490776e-06 | 0.294681 | 3.465427 | 0.2976278 | 0.3823489 | 0.005825995
FormLabs Silicone IPA | Soft | Autoclave | 1 | 1 | 37.559 | 1.494548 | 39.90446 | 0.29595 | 2.494029e-06 | 0.29595 | 3.469953 | 0.2989095 | 0.3828483 | 0.0004993888
FormLabs Silicone IPA | Soft | EtOH | 1 | 2 | 30.424 | 0.07664999 | 1.043937 | 0.01527913 | 5.494408e-08 | 0.01533 | 0.09312555 | 0.01533 | 0.01001566 | -0.349795
FormLabs Silicone IPA | Soft | EtOH | 1 | 2 | 30.524 | 0.09984335 | 1.556069 | 0.01991781 | 8.189835e-08 | 0.01996867 | 0.1388108 | 0.01996867 | 0.01492911 | 0.004913449
FormLabs Silicone IPA | Soft | EtOH | 1 | 2 | 30.624 | 0.1211039 | 2.020851 | 0.02419027 | 1.063606e-07 | 0.02422079 | 0.1802722 | 0.02422079 | 0.01938829 | 0.004459181
FormLabs Silicone IPA | Soft | EtOH | 1 | 2 | 30.724 | 0.141805 | 2.477642 | 0.02832031 | 1.304022e-07 | 0.028361 | 0.2210207 | 0.028361 | 0.02377079 | 0.004382503
FormLabs Silicone IPA | Soft | EtOH | 1 | 2 | 30.824 | 0.1615397 | 2.909134 | 0.03225708 | 1.531123e-07 | 0.03230794 | 0.2595124 | 0.03230794 | 0.02791058 | 0.004139787
FormLabs Silicone IPA | Soft | EtOH | 1 | 2 | 30.924 | 0.1815287 | 3.362652 | 0.03626506 | 1.769817e-07 | 0.03630575 | 0.299969 | 0.03630575 | 0.03226169 | 0.004351108
FormLabs Silicone IPA | Soft | EtOH | 1 | 2 | 31.024 | 0.2016195 | 3.832323 | 0.04028321 | 2.017012e-07 | 0.0403239 | 0.3418664 | 0.0403239 | 0.03676777 | 0.004506078
FormLabs Silicone IPA | Soft | EtOH | 1 | 2 | 31.124 | 0.2215576 | 4.300398 | 0.04427084 | 2.263367e-07 | 0.04431152 | 0.3836216 | 0.04431152 | 0.04125854 | 0.004490768
FormLabs Silicone IPA | Soft | EtOH | 1 | 2 | 31.224 | 0.2418518 | 4.790911 | 0.04833984375 | 2.521532e-07 | 0.04837036 | 0.4273783 | 0.04837036 | 0.04596458 | 0.004706044
FormLabs Silicone IPA | Soft | EtOH | 1 | 2 | 31.324 | 0.2620443 | 5.279545 | 0.05236816 | 2.778708e-07 | 0.05240886 | 0.4709674 | 0.05240886 | 0.05065259 | 0.00468801
FormLabs Silicone IPA | Soft | EtOH | 1 | 2 | 31.424 | 0.2823385 | 5.787834 | 0.056427 | 3.046229e-07 | 0.05646769 | 0.5163099 | 0.05646769 | 0.05552918 | 0.004876589
FormLabs Silicone IPA | Soft | EtOH | 1 | 2 | 31.524 | 0.3018189 | 6.275732 | 0.06032308 | 3.303017e-07 | 0.06036377 | 0.5598333 | 0.06036377 | 0.06021013 | 0.004680947
FormLabs Silicone IPA | Soft | EtOH | 1 | 2 | 31.624 | 0.321757 | 6.78934 | 0.06430054 | 3.573337e-07 | 0.0643514 | 0.6056503 | 0.0643514 | 0.06513775 | 0.004927622
FormLabs Silicone IPA | Soft | EtOH | 1 | 2 | 31.724 | 0.3415934 | 7.315418 | 0.06827799 | 3.85022e-07 | 0.06831869 | 0.6525797 | 0.06831869 | 0.07018501 | 0.005047258
FormLabs Silicone IPA | Soft | EtOH | 1 | 2 | 31.824 | 0.3614298 | 7.851331 | 0.07224528 | 4.132279e-07 | 0.07228597 | 0.7003863 | 0.07228597 | 0.07532662 | 0.005141609
FormLabs Silicone IPA | Soft | EtOH | 1 | 2 | 31.924 | 0.381724 | 8.403621 | 0.07631429 | 4.422958e-07 | 0.07634481 | 0.7496539 | 0.07634481 | 0.08062535 | 0.005298737
FormLabs Silicone IPA | Soft | EtOH | 1 | 2 | 32.024 | 0.4018657 | 8.952481 | 0.08033244 | 4.711832e-07 | 0.08037313 | 0.7986156 | 0.08037313 | 0.08589119 | 0.005265834
FormLabs Silicone IPA | Soft | EtOH | 1 | 2 | 32.124 | 0.4222107 | 9.521182 | 0.08441162 | 5.011148e-07 | 0.08444214 | 0.8493472 | 0.08444214 | 0.09134737 | 0.005456184
FormLabs Silicone IPA | Soft | EtOH | 1 | 2 | 32.224 | 0.441742 | 10.06524 | 0.0883077 | 5.297496e-07 | 0.08834839 | 0.8978807 | 0.08834839 | 0.09656715 | 0.005219784
FormLabs Silicone IPA | Soft | EtOH | 1 | 2 | 32.324 | 0.462087 | 10.64758 | 0.09236654 | 5.60399e-07 | 0.0924174 | 0.9498288 | 0.0924174 | 0.1021542 | 0.005587024
FormLabs Silicone IPA | Soft | EtOH | 1 | 2 | 32.424 | 0.4814657 | 11.20377 | 0.09625244 | 5.896719e-07 | 0.09629313 | 0.999444 | 0.09629313 | 0.1074903 | 0.005336113
FormLabs Silicone IPA | Soft | EtOH | 1 | 2 | 32.524 | 0.5014038 | 11.78326 | 0.1002401 | 6.201717e-07 | 0.1002808 | 1.051138 | 0.1002808 | 0.11305 | 0.005559749
FormLabs Silicone IPA | Soft | EtOH | 1 | 2 | 32.624 | 0.521698 | 12.39283 | 0.1043091 | 6.522539e-07 | 0.1043396 | 1.105515 | 0.1043396 | 0.1188983 | 0.00584822
FormLabs Silicone IPA | Soft | EtOH | 1 | 2 | 32.724 | 0.5418904 | 12.97705 | 0.1083374 | 6.830028e-07 | 0.1083781 | 1.157632 | 0.1083781 | 0.1245034 | 0.005605159
FormLabs Silicone IPA | Soft | EtOH | 1 | 2 | 32.824 | 0.5621847 | 13.59068 | 0.1124064 | 7.152988e-07 | 0.1124369 | 1.212371 | 0.1124369 | 0.1303906 | 0.00588717
FormLabs Silicone IPA | Soft | EtOH | 1 | 2 | 32.924 | 0.5821228 | 14.19684 | 0.1163839 | 7.47202e-07 | 0.1164246 | 1.266444 | 0.1164246 | 0.1362062 | 0.005815592
FormLabs Silicone IPA | Soft | EtOH | 1 | 2 | 33.024 | 0.6020101 | 14.80561 | 0.1203613 | 7.792429e-07 | 0.120402 | 1.320751 | 0.120402 | 0.1420469 | 0.005840671
FormLabs Silicone IPA | Soft | EtOH | 1 | 2 | 33.124 | 0.6216431 | 15.40863 | 0.1242879 | 8.109804e-07 | 0.1243286 | 1.374543 | 0.1243286 | 0.1478322 | 0.005785389
FormLabs Silicone IPA | Soft | EtOH | 1 | 2 | 33.224 | 0.6414795 | 16.01908 | 0.1282552 | 8.431097e-07 | 0.1282959 | 1.429 | 0.1282959 | 0.153689 | 0.005856793
FormLabs Silicone IPA | Soft | EtOH | 1 | 2 | 33.324 | 0.6616211 | 16.65146 | 0.1322937 | 8.763927e-07 | 0.1323242 | 1.485411 | 0.1323242 | 0.1597561 | 0.006067089
FormLabs Silicone IPA | Soft | EtOH | 1 | 2 | 33.424 | 0.6818136 | 17.28286 | 0.1363322 | 9.096243e-07 | 0.1363627 | 1.541736 | 0.1363627 | 0.1658139 | 0.006057738
FormLabs Silicone IPA | Soft | EtOH | 1 | 2 | 33.524 | 0.7022095 | 17.9253 | 0.1404114 | 9.434369e-07 | 0.1404419 | 1.599046 | 0.1404419 | 0.1719775 | 0.006163636
FormLabs Silicone IPA | Soft | EtOH | 1 | 2 | 33.624 | 0.7220459 | 18.53904 | 0.1443685 | 9.75739e-07 | 0.1444092 | 1.653795 | 0.1444092 | 0.1778658 | 0.005888304
FormLabs Silicone IPA | Soft | EtOH | 1 | 2 | 33.724 | 0.7421367 | 19.15598 | 0.1483866 | 1.008209e-06 | 0.1484273 | 1.708829 | 0.1484273 | 0.1837848 | 0.005918956
FormLabs Silicone IPA | Soft | EtOH | 1 | 2 | 33.824 | 0.7615662 | 19.7614 | 0.1522726 | 1.040074e-06 | 0.1523132 | 1.762836 | 0.1523132 | 0.1895932 | 0.005808464
FormLabs Silicone IPA | Soft | EtOH | 1 | 2 | 33.924 | 0.7814026 | 20.38947 | 0.1562398 | 1.07313e-06 | 0.1562805 | 1.818865 | 0.1562805 | 0.195619 | 0.006025824
FormLabs Silicone IPA | Soft | EtOH | 1 | 2 | 34.024 | 0.8015442 | 21.02621 | 0.1602783 | 1.106643e-06 | 0.1603088 | 1.875665 | 0.1603088 | 0.201728 | 0.00610894
FormLabs Silicone IPA | Soft | EtOH | 1 | 2 | 34.124 | 0.8217367 | 21.66395 | 0.1643168 | 1.140208e-06 | 0.1643473 | 1.932555 | 0.1643473 | 0.2078465 | 0.006118528
FormLabs Silicone IPA | Soft | EtOH | 1 | 2 | 34.224 | 0.8420309 | 22.30674 | 0.1683655 | 1.174039e-06 | 0.1684062 | 1.989897 | 0.1684062 | 0.2140136 | 0.006167058
FormLabs Silicone IPA | Soft | EtOH | 1 | 2 | 34.324 | 0.8620708 | 22.93404 | 0.1723633 | 1.207055e-06 | 0.1724142 | 2.045855 | 0.1724142 | 0.2200319 | 0.006018358
FormLabs Silicone IPA | Soft | EtOH | 1 | 2 | 34.424 | 0.8821615 | 23.56123 | 0.1763916 | 1.240065e-06 | 0.1764323 | 2.101805 | 0.1764323 | 0.2260493 | 0.00601737
FormLabs Silicone IPA | Soft | EtOH | 1 | 2 | 34.524 | 0.9016418 | 24.16962 | 0.1802877 | 1.272085e-06 | 0.1803284 | 2.156077 | 0.1803284 | 0.2318863 | 0.005836957
FormLabs Silicone IPA | Soft | EtOH | 1 | 2 | 34.624 | 0.9214274 | 24.79578 | 0.1842346 | 1.305041e-06 | 0.1842855 | 2.211934 | 0.1842855 | 0.2378937 | 0.006007433
FormLabs Silicone IPA | Soft | EtOH | 1 | 2 | 34.724 | 0.9414164 | 25.43961 | 0.1882528 | 1.338927e-06 | 0.1882833 | 2.269368 | 0.1882833 | 0.2440707 | 0.006177013
FormLabs Silicone IPA | Soft | EtOH | 1 | 2 | 34.824 | 0.9616598 | 26.08612 | 0.1923014 | 1.372954e-06 | 0.192332 | 2.32704 | 0.192332 | 0.2502734 | 0.00620265
FormLabs Silicone IPA | Soft | EtOH | 1 | 2 | 34.924 | 0.9819539 | 26.73641 | 0.1963501 | 1.40718e-06 | 0.1963908 | 2.38505 | 0.1963908 | 0.2565124 | 0.00623903
FormLabs Silicone IPA | Soft | EtOH | 1 | 2 | 35.024 | 1.001943 | 27.37968 | 0.2003581 | 1.441036e-06 | 0.2003886 | 2.442433 | 0.2003886 | 0.2626839 | 0.00617156
FormLabs Silicone IPA | Soft | EtOH | 1 | 2 | 35.124 | 1.022237 | 28.03149 | 0.2044068 | 1.475341e-06 | 0.2044474 | 2.500579 | 0.2044474 | 0.2689375 | 0.006253523
FormLabs Silicone IPA | Soft | EtOH | 1 | 2 | 35.224 | 1.04187 | 28.65351 | 0.2083232 | 1.50808e-06 | 0.208374 | 2.556067 | 0.208374 | 0.2749053 | 0.005967797
FormLabs Silicone IPA | Soft | EtOH | 1 | 2 | 35.324 | 1.061554 | 29.28136 | 0.2122599 | 1.541124e-06 | 0.2123108 | 2.612075 | 0.2123108 | 0.2809289 | 0.006023646
FormLabs Silicone IPA | Soft | EtOH | 1 | 2 | 35.424 | 1.08139 | 29.9274 | 0.2162374 | 1.575126e-06 | 0.2162781 | 2.669705 | 0.2162781 | 0.2871271 | 0.006198149
FormLabs Silicone IPA | Soft | EtOH | 1 | 2 | 35.524 | 1.101634 | 30.60044 | 0.2202861 | 1.610549e-06 | 0.2203268 | 2.729745 | 0.2203268 | 0.2935843 | 0.006457231
FormLabs Silicone IPA | Soft | EtOH | 1 | 2 | 35.624 | 1.121826 | 31.26078 | 0.2243246 | 1.645304e-06 | 0.2243652 | 2.788651 | 0.2243652 | 0.2999197 | 0.006335394
FormLabs Silicone IPA | Soft | EtOH | 1 | 2 | 35.724 | 1.141917 | 31.91864 | 0.2283427 | 1.679928e-06 | 0.2283834 | 2.847336 | 0.2283834 | 0.3062313 | 0.006311568
FormLabs Silicone IPA | Soft | EtOH | 1 | 2 | 35.824 | 1.162313 | 32.5859 | 0.2324117 | 1.715047e-06 | 0.2324626 | 2.90686 | 0.2324626 | 0.3126331 | 0.006401802
FormLabs Silicone IPA | Soft | EtOH | 1 | 2 | 35.924 | 1.181692 | 33.20651 | 0.2362976 | 1.747711e-06 | 0.2363383 | 2.962222 | 0.2363383 | 0.3185873 | 0.0059542
FormLabs Silicone IPA | Soft | EtOH | 1 | 2 | 36.024 | 1.201731 | 33.87144 | 0.2403056 | 1.782707e-06 | 0.2403463 | 3.021538 | 0.2403463 | 0.3249667 | 0.00637944
FormLabs Silicone IPA | Soft | EtOH | 1 | 2 | 36.124 | 1.221415 | 34.52404 | 0.2442424 | 1.817055e-06 | 0.244283 | 3.079754 | 0.244283 | 0.3312278 | 0.006261153
FormLabs Silicone IPA | Soft | EtOH | 1 | 2 | 36.224 | 1.241557 | 35.20438 | 0.2482707 | 1.852862e-06 | 0.2483114 | 3.140444 | 0.2483114 | 0.337755 | 0.006527189
FormLabs Silicone IPA | Soft | EtOH | 1 | 2 | 36.324 | 1.261698 | 35.89185 | 0.252299 | 1.889045e-06 | 0.2523397 | 3.201771 | 0.2523397 | 0.3443507 | 0.006595702
FormLabs Silicone IPA | Soft | EtOH | 1 | 2 | 36.424 | 1.281891 | 36.56711 | 0.2563375 | 1.924585e-06 | 0.2563782 | 3.262008 | 0.2563782 | 0.3508293 | 0.006478513
FormLabs Silicone IPA | Soft | EtOH | 1 | 2 | 36.524 | 1.302338 | 37.25101 | 0.2604268 | 1.96058e-06 | 0.2604675 | 3.323016 | 0.2604675 | 0.3573907 | 0.006561482
FormLabs Silicone IPA | Soft | EtOH | 1 | 2 | 36.624 | 1.321971 | 37.89451 | 0.2643433 | 1.994448e-06 | 0.2643941 | 3.38042 | 0.2643941 | 0.3635645 | 0.006173792
FormLabs Silicone IPA | Soft | EtOH | 1 | 2 | 36.724 | 1.341807 | 38.56048 | 0.2683106 | 2.029499e-06 | 0.2683614 | 3.439829 | 0.2683614 | 0.3699539 | 0.006389395
FormLabs Silicone IPA | Soft | EtOH | 1 | 2 | 36.824 | 1.361542 | 39.23286 | 0.2722677 | 2.064888e-06 | 0.2723084 | 3.499809 | 0.2723084 | 0.3764048 | 0.006450917
FormLabs Silicone IPA | Soft | EtOH | 1 | 2 | 36.924 | 1.381633 | 39.91235 | 0.2762858 | 2.10065e-06 | 0.2763265 | 3.560424 | 0.2763265 | 0.3829239 | 0.006519101
FormLabs Silicone IPA | Soft | EtOH | 1 | 1 | 30.557 | 0.1014709 | 1.009015 | 0.02008267 | 6.306346e-08 | 0.02013312 | 0.08743634 | 0.02029419 | 0.009680615 | -0.3494126
FormLabs Silicone IPA | Soft | EtOH | 1 | 1 | 30.657 | 0.1251221 | 1.439626 | 0.02477535 | 8.997663e-08 | 0.02482581 | 0.124751 | 0.02502441 | 0.01381195 | 0.004131332
FormLabs Silicone IPA | Soft | EtOH | 1 | 1 | 30.757 | 0.1465352 | 1.852399 | 0.02903409 | 1.15775e-07 | 0.02907445 | 0.1605199 | 0.02930705 | 0.01777214 | 0.003960196
FormLabs Silicone IPA | Soft | EtOH | 1 | 1 | 30.857 | 0.1672872 | 2.262793 | 0.03314145 | 1.414245e-07 | 0.03319191 | 0.1960825 | 0.03345744 | 0.02170951 | 0.003937362
FormLabs Silicone IPA | Soft | EtOH | 1 | 1 | 30.957 | 0.187734 | 2.693387 | 0.03721853 | 1.683367e-07 | 0.0372488 | 0.2333958 | 0.03754679 | 0.02584068 | 0.004131175
FormLabs Silicone IPA | Soft | EtOH | 1 | 1 | 31.057 | 0.2081807 | 3.127895 | 0.04127543 | 1.954934e-07 | 0.0413057 | 0.2710481 | 0.04163615 | 0.0300094 | 0.004168718
FormLabs Silicone IPA | Soft | EtOH | 1 | 1 | 31.157 | 0.2282206 | 3.576324 | 0.0452415 | 2.235203e-07 | 0.04528187 | 0.3099068 | 0.04564413 | 0.03431169 | 0.004302288
FormLabs Silicone IPA | Soft | EtOH | 1 | 1 | 31.257 | 0.2486674 | 4.027052 | 0.04930849 | 2.516908e-07 | 0.04933877 | 0.3489647 | 0.04973348 | 0.03863603 | 0.004324341
FormLabs Silicone IPA | Soft | EtOH | 1 | 1 | 31.357 | 0.2681987 | 4.471315 | 0.05316356 | 2.794572e-07 | 0.05321402 | 0.3874623 | 0.05363973 | 0.04289834 | 0.004262313
FormLabs Silicone IPA | Soft | EtOH | 1 | 1 | 31.457 | 0.288086 | 4.942197 | 0.05711954 | 3.088873e-07 | 0.05715991 | 0.4282666 | 0.05761719 | 0.04741603 | 0.004517694
FormLabs Silicone IPA | Soft | EtOH | 1 | 1 | 31.557 | 0.3079224 | 5.415545 | 0.06104525 | 3.384716e-07 | 0.06109571 | 0.4692847 | 0.06158447 | 0.05195739 | 0.004541359
FormLabs Silicone IPA | Soft | EtOH | 1 | 1 | 31.657 | 0.3281148 | 5.908748 | 0.06506178 | 3.692967e-07 | 0.06510215 | 0.5120232 | 0.06562297 | 0.05668924 | 0.004731846
FormLabs Silicone IPA | Soft | EtOH | 1 | 1 | 31.757 | 0.3482056 | 6.406549 | 0.06905814 | 4.004093e-07 | 0.06908841 | 0.5551602 | 0.06964111 | 0.0614652 | 0.004775966
FormLabs Silicone IPA | Soft | EtOH | 1 | 1 | 31.857 | 0.368398 | 6.920952 | 0.07305449 | 4.325595e-07 | 0.07309485 | 0.5997359 | 0.07367961 | 0.06640045 | 0.004935243
FormLabs Silicone IPA | Soft | EtOH | 1 | 1 | 31.957 | 0.3885396 | 7.448688 | 0.07705083 | 4.65543e-07 | 0.0770912 | 0.6454669 | 0.07770793 | 0.07146361 | 0.00506316
FormLabs Silicone IPA | Soft | EtOH | 1 | 1 | 32.057 | 0.4082744 | 7.966024 | 0.08096644 | 4.978765e-07 | 0.08100682 | 0.6902967 | 0.08165487 | 0.076427 | 0.004963388
FormLabs Silicone IPA | Soft | EtOH | 1 | 1 | 32.157 | 0.4279582 | 8.493172 | 0.08487197 | 5.308232e-07 | 0.08491234 | 0.7359767 | 0.08559164 | 0.08148451 | 0.005057519
FormLabs Silicone IPA | Soft | EtOH | 1 | 1 | 32.257 | 0.4477946 | 9.040489 | 0.08880777 | 5.650306e-07 | 0.08884814 | 0.7834046 | 0.08955892 | 0.08673554 | 0.00525103
FormLabs Silicone IPA | Soft | EtOH | 1 | 1 | 32.357 | 0.4678853 | 9.595437 | 0.09280412 | 5.997148e-07 | 0.09283439 | 0.8314937 | 0.09357707 | 0.09205978 | 0.005324237
FormLabs Silicone IPA | Soft | EtOH | 1 | 1 | 32.457 | 0.4881287 | 10.1611 | 0.09681056 | 6.350686e-07 | 0.09685093 | 0.8805111 | 0.09762574 | 0.0974868 | 0.005427015
FormLabs Silicone IPA | Soft | EtOH | 1 | 1 | 32.557 | 0.5083212 | 10.73709 | 0.100817 | 6.710682e-07 | 0.1008574 | 0.9304238 | 0.1016642 | 0.1030129 | 0.005526152
FormLabs Silicone IPA | Soft | EtOH | 1 | 1 | 32.657 | 0.5287171 | 11.30721 | 0.1048638 | 7.067007e-07 | 0.1049042 | 0.9798277 | 0.1057434 | 0.1084828 | 0.005469808
FormLabs Silicone IPA | Soft | EtOH | 1 | 1 | 32.757 | 0.5482992 | 11.87423 | 0.1087492 | 7.421394e-07 | 0.1087895 | 1.028963 | 0.1096598 | 0.1139228 | 0.005440044
FormLabs Silicone IPA | Soft | EtOH | 1 | 1 | 32.857 | 0.5682373 | 12.46417 | 0.1127051 | 7.790106e-07 | 0.1127455 | 1.080084 | 0.1136475 | 0.1195827 | 0.005659947
FormLabs Silicone IPA | Soft | EtOH | 1 | 1 | 32.957 | 0.5878703 | 13.0423 | 0.1165905 | 8.151438e-07 | 0.1166409 | 1.130182 | 0.1175741 | 0.1251294 | 0.005546656
FormLabs Silicone IPA | Soft | EtOH | 1 | 1 | 33.057 | 0.6078593 | 13.63765 | 0.1205767 | 8.523529e-07 | 0.120607 | 1.181772 | 0.1215719 | 0.1308412 | 0.005711817
FormLabs Silicone IPA | Soft | EtOH | 1 | 1 | 33.157 | 0.6280009 | 14.24341 | 0.124563 | 8.902129e-07 | 0.1246034 | 1.234264 | 0.1256002 | 0.136653 | 0.00581174
FormLabs Silicone IPA | Soft | EtOH | 1 | 1 | 33.257 | 0.6481934 | 14.86152 | 0.1285694 | 9.288449e-07 | 0.1286098 | 1.287827 | 0.1296387 | 0.1425832 | 0.005930237
FormLabs Silicone IPA | Soft | EtOH | 1 | 1 | 33.357 | 0.6687419 | 15.49756 | 0.1326465 | 9.685978e-07 | 0.1326869 | 1.342943 | 0.1337484 | 0.1486855 | 0.006102306
FormLabs Silicone IPA | Soft | EtOH | 1 | 1 | 33.457 | 0.6884766 | 16.1046 | 0.1365621 | 1.006537e-06 | 0.1366025 | 1.395546 | 0.1376953 | 0.1545094 | 0.005823946
FormLabs Silicone IPA | Soft | EtOH | 1 | 1 | 33.557 | 0.7084147 | 16.71623 | 0.140508 | 1.044764e-06 | 0.1405585 | 1.448546 | 0.1416829 | 0.1603775 | 0.005868047
FormLabs Silicone IPA | Soft | EtOH | 1 | 1 | 33.657 | 0.7280986 | 17.32812 | 0.1444135 | 1.083008e-06 | 0.144464 | 1.50157 | 0.1456197 | 0.1662481 | 0.005870591
FormLabs Silicone IPA | Soft | EtOH | 1 | 1 | 33.757 | 0.747935 | 17.94275 | 0.1483594 | 1.121422e-06 | 0.1483998 | 1.554831 | 0.149587 | 0.1721449 | 0.00589685
FormLabs Silicone IPA | Soft | EtOH | 1 | 1 | 33.857 | 0.767924 | 18.56567 | 0.1523255 | 1.160354e-06 | 0.1523659 | 1.60881 | 0.1535848 | 0.1781213 | 0.005976361
FormLabs Silicone IPA | Soft | EtOH | 1 | 1 | 33.957 | 0.7881165 | 19.20921 | 0.156332 | 1.200576e-06 | 0.1563723 | 1.664577 | 0.1576233 | 0.1842955 | 0.006174213
FormLabs Silicone IPA | Soft | EtOH | 1 | 1 | 34.057 | 0.8087158 | 19.86859 | 0.1604191 | 1.241787e-06 | 0.1604595 | 1.721715 | 0.1617432 | 0.1906216 | 0.006326116
FormLabs Silicone IPA | Soft | EtOH | 1 | 1 | 34.157 | 0.8283997 | 20.49437 | 0.1643247 | 1.280898e-06 | 0.164365 | 1.775942 | 0.1656799 | 0.1966254 | 0.006003792
FormLabs Silicone IPA | Soft | EtOH | 1 | 1 | 34.257 | 0.8484396 | 21.13642 | 0.1683008 | 1.321026e-06 | 0.1683412 | 1.831578 | 0.1696879 | 0.2027853 | 0.006159903
FormLabs Silicone IPA | Soft | EtOH | 1 | 1 | 34.357 | 0.8680726 | 21.76214 | 0.1721962 | 1.360134e-06 | 0.1722366 | 1.885801 | 0.1736145 | 0.2087886 | 0.006003297
FormLabs Silicone IPA | Soft | EtOH | 1 | 1 | 34.457 | 0.8880107 | 22.40817 | 0.1761522 | 1.400511e-06 | 0.1761926 | 1.941783 | 0.1776021 | 0.2149867 | 0.006198094
FormLabs Silicone IPA | Soft | EtOH | 1 | 1 | 34.557 | 0.9078979 | 23.05751 | 0.1800981 | 1.441094e-06 | 0.1801385 | 1.998051 | 0.1815796 | 0.2212165 | 0.006229807
FormLabs Silicone IPA | Soft | EtOH | 1 | 1 | 34.657 | 0.9280904 | 23.72272 | 0.1841046 | 1.48267e-06 | 0.1841449 | 2.055695 | 0.1856181 | 0.2275987 | 0.006382167
FormLabs Silicone IPA | Soft | EtOH | 1 | 1 | 34.757 | 0.9485372 | 24.39377 | 0.1881615 | 1.524611e-06 | 0.1882018 | 2.113845 | 0.1897074 | 0.2340368 | 0.006438126
FormLabs Silicone IPA | Soft | EtOH | 1 | 1 | 34.857 | 0.9684245 | 25.04642 | 0.1921175 | 1.565402e-06 | 0.1921477 | 2.170401 | 0.1936849 | 0.2402984 | 0.006261611
FormLabs Silicone IPA | Soft | EtOH | 1 | 1 | 34.957 | 0.9885152 | 25.70138 | 0.1960936 | 1.606336e-06 | 0.196134 | 2.227156 | 0.197703 | 0.2465821 | 0.00628368
FormLabs Silicone IPA | Soft | EtOH | 1 | 1 | 35.057 | 1.008097 | 26.34988 | 0.199979 | 1.646867e-06 | 0.2000193 | 2.283352 | 0.2016195 | 0.2528039 | 0.006221792
FormLabs Silicone IPA | Soft | EtOH | 1 | 1 | 35.157 | 1.028137 | 27.01359 | 0.203945 | 1.688349e-06 | 0.2039955 | 2.340866 | 0.2056275 | 0.2591717 | 0.006367765
FormLabs Silicone IPA | Soft | EtOH | 1 | 1 | 35.257 | 1.047872 | 27.67582 | 0.2078707 | 1.729739e-06 | 0.2079111 | 2.398252 | 0.2095744 | 0.2655252 | 0.006353528
FormLabs Silicone IPA | Soft | EtOH | 1 | 1 | 35.357 | 1.068064 | 28.35826 | 0.2118772 | 1.772391e-06 | 0.2119175 | 2.457388 | 0.2136129 | 0.2720726 | 0.006547373
FormLabs Silicone IPA | Soft | EtOH | 1 | 1 | 35.457 | 1.088308 | 29.04716 | 0.2158937 | 1.815447e-06 | 0.2159341 | 2.517085 | 0.2176615 | 0.2786819 | 0.006609353
FormLabs Silicone IPA | Soft | EtOH | 1 | 1 | 35.557 | 1.108398 | 29.72268 | 0.21988 | 1.857667e-06 | 0.2199203 | 2.575622 | 0.2216797 | 0.285163 | 0.006481038
FormLabs Silicone IPA | Soft | EtOH | 1 | 1 | 35.657 | 1.128591 | 30.40507 | 0.2238864 | 1.900317e-06 | 0.2239268 | 2.634755 | 0.2257182 | 0.2917099 | 0.006546971
FormLabs Silicone IPA | Soft | EtOH | 1 | 1 | 35.757 | 1.148224 | 31.06491 | 0.2277818 | 1.941557e-06 | 0.2278222 | 2.691933 | 0.2296448 | 0.2980405 | 0.006330544
FormLabs Silicone IPA | Soft | EtOH | 1 | 1 | 35.857 | 1.168111 | 31.74256 | 0.2317176 | 1.98391e-06 | 0.2317681 | 2.750655 | 0.2336222 | 0.3045419 | 0.006501479
FormLabs Silicone IPA | Soft | EtOH | 1 | 1 | 35.957 | 1.187846 | 32.42125 | 0.2356433 | 2.026328e-06 | 0.2356837 | 2.809467 | 0.2375692 | 0.3110534 | 0.006511433
FormLabs Silicone IPA | Soft | EtOH | 1 | 1 | 36.057 | 1.207988 | 33.12656 | 0.2396296 | 2.07041e-06 | 0.2396801 | 2.870586 | 0.2415975 | 0.3178203 | 0.006766874
FormLabs Silicone IPA | Soft | EtOH | 1 | 1 | 36.157 | 1.228231 | 33.8377 | 0.2436562 | 2.114856e-06 | 0.2436966 | 2.93221 | 0.2456462 | 0.324643 | 0.00682276
FormLabs Silicone IPA | Soft | EtOH | 1 | 1 | 36.257 | 1.248322 | 34.5435 | 0.2476526 | 2.158969e-06 | 0.2476829 | 2.993371 | 0.2496643 | 0.3314145 | 0.006771522
FormLabs Silicone IPA | Soft | EtOH | 1 | 1 | 36.357 | 1.268514 | 35.25917 | 0.251659 | 2.203698e-06 | 0.2516893 | 3.055388 | 0.2537028 | 0.3382808 | 0.006866239
FormLabs Silicone IPA | Soft | EtOH | 1 | 1 | 36.457 | 1.288401 | 35.95112 | 0.2555948 | 2.246945e-06 | 0.2556352 | 3.115349 | 0.2576803 | 0.3449194 | 0.006638632
FormLabs Silicone IPA | Soft | EtOH | 1 | 1 | 36.557 | 1.308289 | 36.65591 | 0.2595306 | 2.290994e-06 | 0.2595811 | 3.176422 | 0.2616577 | 0.3516812 | 0.006761823
FormLabs Silicone IPA | Soft | EtOH | 1 | 1 | 36.657 | 1.327871 | 37.3595 | 0.263426 | 2.334969e-06 | 0.2634664 | 3.237392 | 0.2655742 | 0.3584316 | 0.006750368
FormLabs Silicone IPA | Soft | EtOH | 1 | 1 | 36.757 | 1.34786 | 38.073 | 0.2673921 | 2.379563e-06 | 0.2674325 | 3.29922 | 0.2695719 | 0.365277 | 0.006845378
FormLabs Silicone IPA | Soft | EtOH | 1 | 1 | 36.857 | 1.368205 | 38.81409 | 0.2714288 | 2.425881e-06 | 0.2714692 | 3.36344 | 0.273641 | 0.3723871 | 0.007110133
FormLabs Silicone IPA | Soft | EtOH | 1 | 1 | 36.957 | 1.388194 | 39.53476 | 0.2753949 | 2.470923e-06 | 0.2754353 | 3.425889 | 0.2776388 | 0.3793013 | 0.006914183
FormLabs Silicone IPA | Soft | EtOH | 1 | 1 | 37.057 | 1.403809 | 40.1108 | 0.2785335 | 2.506925e-06 | 0.2785335 | 3.475806 | 0.2807617 | 0.3848279 | 0.005526582
FormLabs Silicone IPA | Soft | EtOH | 3 | 2 | 30.551 | 0.1019287 | 1.015708 | 0.02001465 | 6.348177e-08 | 0.02006471 | 0.08855347 | 0.02038574 | 0.009744828 | -0.3532572
FormLabs Silicone IPA | Soft | EtOH | 3 | 2 | 30.651 | 0.124766 | 1.461928 | 0.02451018 | 9.137051e-08 | 0.02456024 | 0.1274567 | 0.02495321 | 0.01402591 | 0.004281087
FormLabs Silicone IPA | Soft | EtOH | 3 | 2 | 30.751 | 0.1462809 | 1.874037 | 0.02876542 | 1.171273e-07 | 0.02879546 | 0.163386 | 0.02925619 | 0.01797974 | 0.003953826
FormLabs Silicone IPA | Soft | EtOH | 3 | 2 | 30.851 | 0.1665751 | 2.265912 | 0.03275033 | 1.416195e-07 | 0.03279038 | 0.1975512 | 0.03331502 | 0.02173943 | 0.003759691
FormLabs Silicone IPA | Soft | EtOH | 3 | 2 | 30.951 | 0.186615 | 2.666072 | 0.03668518 | 1.666295e-07 | 0.03673524 | 0.2324387 | 0.037323 | 0.02557861 | 0.003839182
FormLabs Silicone IPA | Soft | EtOH | 3 | 2 | 31.051 | 0.2064006 | 3.078029 | 0.04058998 | 1.923768e-07 | 0.04063003 | 0.2683548 | 0.04128011 | 0.02953099 | 0.003952372
FormLabs Silicone IPA | Soft | EtOH | 3 | 2 | 31.151 | 0.2266948 | 3.519666 | 0.0445849 | 2.199792e-07 | 0.04462495 | 0.3068585 | 0.04533895 | 0.0337681 | 0.004237119
FormLabs Silicone IPA | Soft | EtOH | 3 | 2 | 31.251 | 0.2468363 | 3.971833 | 0.04853977 | 2.482396e-07 | 0.04858983 | 0.3462801 | 0.04936727 | 0.03810625 | 0.004338143
FormLabs Silicone IPA | Soft | EtOH | 3 | 2 | 31.351 | 0.266978 | 4.437532 | 0.05252468 | 2.773457e-07 | 0.05255472 | 0.3868816 | 0.05339559 | 0.04257422 | 0.00446797
FormLabs Silicone IPA | Soft | EtOH | 3 | 2 | 31.451 | 0.2874756 | 4.917757 | 0.05654963 | 3.073598e-07 | 0.05658968 | 0.4287495 | 0.05749512 | 0.04718155 | 0.004607333
FormLabs Silicone IPA | Soft | EtOH | 3 | 2 | 31.551 | 0.3071594 | 5.379211 | 0.06042441 | 3.362007e-07 | 0.06046446 | 0.4689809 | 0.06143189 | 0.0516088 | 0.004427249
FormLabs Silicone IPA | Soft | EtOH | 3 | 2 | 31.651 | 0.3273519 | 5.871812 | 0.06438929 | 3.669882e-07 | 0.06443935 | 0.5119278 | 0.06547038 | 0.05633487 | 0.004726073
FormLabs Silicone IPA | Soft | EtOH | 3 | 2 | 31.751 | 0.3468323 | 6.350533 | 0.06822401 | 3.969083e-07 | 0.06827407 | 0.5536646 | 0.06936646 | 0.06092778 | 0.004592913
FormLabs Silicone IPA | Soft | EtOH | 3 | 2 | 31.851 | 0.3668213 | 6.8682 | 0.07217888 | 4.292625e-07 | 0.07220892 | 0.5987968 | 0.07336426 | 0.06589434 | 0.004966553
FormLabs Silicone IPA | Soft | EtOH | 3 | 2 | 31.951 | 0.3867595 | 7.389208 | 0.07608368 | 4.618255e-07 | 0.07613375 | 0.6442204 | 0.07735189 | 0.07089296 | 0.004998618
FormLabs Silicone IPA | Soft | EtOH | 3 | 2 | 32.051 | 0.4070028 | 7.93227 | 0.0800786 | 4.957669e-07 | 0.08011866 | 0.6915667 | 0.08140056 | 0.07610316 | 0.0052102
FormLabs Silicone IPA | Soft | EtOH | 3 | 2 | 32.151 | 0.4274496 | 8.482062 | 0.08409356 | 5.301289e-07 | 0.08414361 | 0.7394998 | 0.08548991 | 0.08137793 | 0.005274774
FormLabs Silicone IPA | Soft | EtOH | 3 | 2 | 32.251 | 0.447286 | 9.024281 | 0.08801838 | 5.640175e-07 | 0.08804842 | 0.7867725 | 0.08945719 | 0.08658004 | 0.005202107
FormLabs Silicone IPA | Soft | EtOH | 3 | 2 | 32.351 | 0.4673259 | 9.577757 | 0.09194322 | 5.986098e-07 | 0.09199328 | 0.8350268 | 0.09346517 | 0.09189016 | 0.005310119
FormLabs Silicone IPA | Soft | EtOH | 3 | 2 | 32.451 | 0.4868571 | 10.11241 | 0.09578795 | 6.320258e-07 | 0.09583801 | 0.8816401 | 0.09737142 | 0.09701971 | 0.00512955
FormLabs Silicone IPA | Soft | EtOH | 3 | 2 | 32.551 | 0.5066936 | 10.67375 | 0.09970277 | 6.671091e-07 | 0.09974283 | 0.9305794 | 0.1013387 | 0.1024052 | 0.005385503
FormLabs Silicone IPA | Soft | EtOH | 3 | 2 | 32.651 | 0.5265808 | 11.25476 | 0.1036276 | 7.034227e-07 | 0.1036576 | 0.9812348 | 0.1053162 | 0.1079796 | 0.005574352
FormLabs Silicone IPA | Soft | EtOH | 3 | 2 | 32.751 | 0.5467733 | 11.84451 | 0.1076025 | 7.402819e-07 | 0.1076325 | 1.032651 | 0.1093547 | 0.1136377 | 0.005658108
FormLabs Silicone IPA | Soft | EtOH | 3 | 2 | 32.851 | 0.5672201 | 12.44572 | 0.1116174 | 7.778574e-07 | 0.1116575 | 1.085067 | 0.113444 | 0.1194057 | 0.00576805
FormLabs Silicone IPA | Soft | EtOH | 3 | 2 | 32.951 | 0.5870565 | 13.0279 | 0.1155223 | 8.142436e-07 | 0.1155623 | 1.135824 | 0.1174113 | 0.1249912 | 0.005585496
FormLabs Silicone IPA | Soft | EtOH | 3 | 2 | 33.051 | 0.6073507 | 13.63293 | 0.1195072 | 8.52058e-07 | 0.1195572 | 1.188573 | 0.1214701 | 0.130796 | 0.005804741
FormLabs Silicone IPA | Soft | EtOH | 3 | 2 | 33.151 | 0.6269328 | 14.21156 | 0.1233619 | 8.882227e-07 | 0.123412 | 1.23902 | 0.1253866 | 0.1363475 | 0.005551496
FormLabs Silicone IPA | Soft | EtOH | 3 | 2 | 33.251 | 0.6468709 | 14.81425 | 0.1272967 | 9.258909e-07 | 0.1273368 | 1.291565 | 0.1293742 | 0.1421297 | 0.005782287
FormLabs Silicone IPA | Soft | EtOH | 3 | 2 | 33.351 | 0.6666057 | 15.41212 | 0.1311715 | 9.632573e-07 | 0.1312216 | 1.343689 | 0.1333211 | 0.1478657 | 0.005735972
FormLabs Silicone IPA | Soft | EtOH | 3 | 2 | 33.451 | 0.686849 | 16.03592 | 0.1351765 | 1.002245e-06 | 0.1352065 | 1.398075 | 0.1373698 | 0.1538506 | 0.005984852
FormLabs Silicone IPA | Soft | EtOH | 3 | 2 | 33.551 | 0.707194 | 16.65425 | 0.1391714 | 1.040891e-06 | 0.1392114 | 1.451983 | 0.1414388 | 0.1597829 | 0.005932314
FormLabs Silicone IPA | Soft | EtOH | 3 | 2 | 33.651 | 0.7272339 | 17.26645 | 0.1431262 | 1.079153e-06 | 0.1431563 | 1.505358 | 0.1454468 | 0.1656565 | 0.005873574
FormLabs Silicone IPA | Soft | EtOH | 3 | 2 | 33.751 | 0.7475281 | 17.88362 | 0.1471212 | 1.117726e-06 | 0.1471512 | 1.559165 | 0.1495056 | 0.1715776 | 0.005921188
FormLabs Silicone IPA | Soft | EtOH | 3 | 2 | 33.851 | 0.7671611 | 18.46851 | 0.1509759 | 1.154282e-06 | 0.151016 | 1.610158 | 0.1534322 | 0.1771891 | 0.005611472
FormLabs Silicone IPA | Soft | EtOH | 3 | 2 | 33.951 | 0.7871501 | 19.07646 | 0.1549007 | 1.192279e-06 | 0.1549508 | 1.663161 | 0.15743 | 0.1830218 | 0.005832729
FormLabs Silicone IPA | Soft | EtOH | 3 | 2 | 34.051 | 0.8066305 | 19.67129 | 0.1587455 | 1.229455e-06 | 0.1587855 | 1.715021 | 0.1613261 | 0.1887287 | 0.005706867
FormLabs Silicone IPA | Soft | EtOH | 3 | 2 | 34.151 | 0.8268738 | 20.29264 | 0.1627204 | 1.26829e-06 | 0.1627704 | 1.769193 | 0.1653748 | 0.19469 | 0.005961337
FormLabs Silicone IPA | Soft | EtOH | 3 | 2 | 34.251 | 0.8469645 | 20.91263 | 0.1666953 | 1.307039e-06 | 0.1667253 | 1.823246 | 0.1693929 | 0.2006383 | 0.005948253
FormLabs Silicone IPA | Soft | EtOH | 3 | 2 | 34.351 | 0.867157 | 21.532 | 0.1706602 | 1.34575e-06 | 0.1707002 | 1.877245 | 0.1734314 | 0.2065806 | 0.005942342
FormLabs Silicone IPA | Soft | EtOH | 3 | 2 | 34.451 | 0.8872986 | 22.14181 | 0.174625 | 1.383863e-06 | 0.1746651 | 1.930411 | 0.1774597 | 0.2124312 | 0.005850571
FormLabs Silicone IPA | Soft | EtOH | 3 | 2 | 34.551 | 0.9071859 | 22.74511 | 0.1785399 | 1.421569e-06 | 0.1785799 | 1.983009 | 0.1814372 | 0.2182193 | 0.005788097
FormLabs Silicone IPA | Soft | EtOH | 3 | 2 | 34.651 | 0.9270732 | 23.35236 | 0.1824547 | 1.459523e-06 | 0.1824947 | 2.035951 | 0.1854146 | 0.2240454 | 0.005826068
FormLabs Silicone IPA | Soft | EtOH | 3 | 2 | 34.751 | 0.9466553 | 23.94983 | 0.1862994 | 1.496864e-06 | 0.1863495 | 2.088041 | 0.1893311 | 0.2297775 | 0.005732138
FormLabs Silicone IPA | Soft | EtOH | 3 | 2 | 34.851 | 0.9665934 | 24.56547 | 0.1902443 | 1.535342e-06 | 0.1902743 | 2.141715 | 0.1933187 | 0.235684 | 0.005906531
FormLabs Silicone IPA | Soft | EtOH | 3 | 2 | 34.951 | 0.9869385 | 25.19754 | 0.1942492 | 1.574846e-06 | 0.1942792 | 2.196821 | 0.1973877 | 0.2417483 | 0.006064216
FormLabs Silicone IPA | Soft | EtOH | 3 | 2 | 35.051 | 1.006978 | 25.81457 | 0.198184 | 1.61341e-06 | 0.1982241 | 2.250616 | 0.2013957 | 0.2476681 | 0.005919798
FormLabs Silicone IPA | Soft | EtOH | 3 | 2 | 35.151 | 1.027374 | 26.45009 | 0.202199 | 1.653131e-06 | 0.202239 | 2.306023 | 0.2054749 | 0.2537653 | 0.006097283
FormLabs Silicone IPA | Soft | EtOH | 3 | 2 | 35.251 | 1.047211 | 27.05298 | 0.2061138 | 1.690811e-06 | 0.2061439 | 2.358586 | 0.2094422 | 0.2595495 | 0.005784181
FormLabs Silicone IPA | Soft | EtOH | 3 | 2 | 35.351 | 1.067251 | 27.66168 | 0.2100386 | 1.728855e-06 | 0.2100887 | 2.411655 | 0.2134501 | 0.2653895 | 0.005839976
FormLabs Silicone IPA | Soft | EtOH | 3 | 2 | 35.451 | 1.086731 | 28.26012 | 0.2138734 | 1.766258e-06 | 0.2139234 | 2.463829 | 0.2173462 | 0.271131 | 0.005741507
FormLabs Silicone IPA | Soft | EtOH | 3 | 2 | 35.551 | 1.106771 | 28.88926 | 0.2178282 | 1.805579e-06 | 0.2178683 | 2.51868 | 0.2213542 | 0.2771671 | 0.006036072
FormLabs Silicone IPA | Soft | EtOH | 3 | 2 | 35.651 | 1.126862 | 29.51943 | 0.2217931 | 1.844965e-06 | 0.2218231 | 2.573621 | 0.2253723 | 0.283213 | 0.006045935
FormLabs Silicone IPA | Soft | EtOH | 3 | 2 | 35.751 | 1.147003 | 30.14892 | 0.225758 | 1.884308e-06 | 0.225788 | 2.628502 | 0.2294007 | 0.2892524 | 0.006039384
FormLabs Silicone IPA | Soft | EtOH | 3 | 2 | 35.851 | 1.167297 | 30.78977 | 0.2297429 | 1.924361e-06 | 0.2297829 | 2.684374 | 0.2334595 | 0.2954008 | 0.006148356
FormLabs Silicone IPA | Soft | EtOH | 3 | 2 | 35.951 | 1.187236 | 31.41093 | 0.2336777 | 1.963183e-06 | 0.2337078 | 2.738529 | 0.2374471 | 0.3013602 | 0.005959471
FormLabs Silicone IPA | Soft | EtOH | 3 | 2 | 36.051 | 1.207377 | 32.04163 | 0.2376326 | 2.002602e-06 | 0.2376727 | 2.793516 | 0.2414754 | 0.3074112 | 0.006051004
FormLabs Silicone IPA | Soft | EtOH | 3 | 2 | 36.151 | 1.226858 | 32.6418 | 0.2414673 | 2.040112e-06 | 0.2415074 | 2.845841 | 0.2453715 | 0.3131693 | 0.005758105
FormLabs Silicone IPA | Soft | EtOH | 3 | 2 | 36.251 | 1.246847 | 33.27604 | 0.2454022 | 2.079752e-06 | 0.2454422 | 2.901136 | 0.2493693 | 0.3192543 | 0.006084967
FormLabs Silicone IPA | Soft | EtOH | 3 | 2 | 36.351 | 1.266683 | 33.90428 | 0.249317 | 2.119018e-06 | 0.249347 | 2.955909 | 0.2533366 | 0.3252818 | 0.006027471
FormLabs Silicone IPA | Soft | EtOH | 3 | 2 | 36.451 | 1.286825 | 34.54307 | 0.2532719 | 2.158942e-06 | 0.2533119 | 3.011602 | 0.2573649 | 0.3314104 | 0.00612863
FormLabs Silicone IPA | Soft | EtOH | 3 | 2 | 36.551 | 1.307221 | 35.19781 | 0.2572768 | 2.199863e-06 | 0.2573269 | 3.068684 | 0.2614441 | 0.337692 | 0.006281612
FormLabs Silicone IPA | Soft | EtOH | 3 | 2 | 36.651 | 1.327311 | 35.84094 | 0.2612417 | 2.240059e-06 | 0.2612817 | 3.124755 | 0.2654623 | 0.3438623 | 0.006170316
FormLabs Silicone IPA | Soft | EtOH | 3 | 2 | 36.751 | 1.347351 | 36.48235 | 0.2651865 | 2.280147e-06 | 0.2652266 | 3.180675 | 0.2694702 | 0.350016 | 0.0061537
FormLabs Silicone IPA | Soft | EtOH | 3 | 2 | 36.851 | 1.366933 | 37.10432 | 0.2690413 | 2.31902e-06 | 0.2690813 | 3.234902 | 0.2733866 | 0.3559833 | 0.005967303
FormLabs Silicone IPA | Soft | EtOH | 3 | 2 | 36.951 | 1.386871 | 37.73868 | 0.2729561 | 2.358668e-06 | 0.2730062 | 3.290208 | 0.2773743 | 0.3620695 | 0.006086139
FormLabs Silicone IPA | Soft | EtOH | 3 | 2 | 37.051 | 1.40681 | 38.37934 | 0.276891 | 2.398709e-06 | 0.276931 | 3.346063 | 0.2813619 | 0.368216 | 0.006146563
FormLabs Silicone IPA | Soft | EtOH | 3 | 2 | 37.151 | 1.426748 | 39.01949 | 0.2808058 | 2.438718e-06 | 0.2808558 | 3.401873 | 0.2853495 | 0.3743577 | 0.006141622
FormLabs Silicone IPA | Soft | EtOH | 3 | 2 | 37.251 | 1.447144 | 39.6944 | 0.2848307 | 2.4809e-06 | 0.2848708 | 3.460715 | 0.2894287 | 0.3808329 | 0.006475219
FormLabs Silicone IPA | Soft | EtOH | 3 | 2 | 37.351 | 1.459707 | 40.02444 | 0.2873438 | 2.501527e-06 | 0.2873438 | 3.489489 | 0.2919413 | 0.3839993 | 0.003166407
FormLabs Silicone IPA | Soft | EtOH | 3 | 1 | 30.518 | 0.09312948 | 0.9919371 | 0.01822079 | 5.220722e-08 | 0.01826068 | 0.08701203 | 0.0186259 | 0.009516764 | -0.3469674
FormLabs Silicone IPA | Soft | EtOH | 3 | 1 | 30.618 | 0.1172892 | 1.464911 | 0.022958 | 7.710057e-08 | 0.02299789 | 0.1285009 | 0.02345785 | 0.01405453 | 0.004537766
FormLabs Silicone IPA | Soft | EtOH | 3 | 1 | 30.718 | 0.1389058 | 1.885104 | 0.02719655 | 9.921599e-08 | 0.02723644 | 0.16536 | 0.02778117 | 0.01808591 | 0.004031383
FormLabs Silicone IPA | Soft | EtOH | 3 | 1 | 30.818 | 0.1595561 | 2.293828 | 0.03125558 | 1.207278e-07 | 0.0312855 | 0.201213 | 0.03191122 | 0.02200727 | 0.003921354
FormLabs Silicone IPA | Soft | EtOH | 3 | 1 | 30.918 | 0.1801554 | 2.716568 | 0.03529468 | 1.429773e-07 | 0.0353246 | 0.2382955 | 0.03603109 | 0.02606309 | 0.004055818
FormLabs Silicone IPA | Soft | EtOH | 3 | 1 | 31.018 | 0.2003988 | 3.141232 | 0.03926396 | 1.65328e-07 | 0.03929387 | 0.2755466 | 0.04007975 | 0.03013735 | 0.004074269
FormLabs Silicone IPA | Soft | EtOH | 3 | 1 | 31.118 | 0.2208455 | 3.580974 | 0.04327313 | 1.884723e-07 | 0.04330305 | 0.3141206 | 0.04416911 | 0.0343563 | 0.004218946
FormLabs Silicone IPA | Soft | EtOH | 3 | 1 | 31.218 | 0.2406311 | 4.013474 | 0.04714268 | 2.112354e-07 | 0.04718257 | 0.3520591 | 0.04812622 | 0.03850575 | 0.004149449
FormLabs Silicone IPA | Soft | EtOH | 3 | 1 | 31.318 | 0.2604675 | 4.452633 | 0.05103217 | 2.343491e-07 | 0.05107206 | 0.3905819 | 0.0520935 | 0.0427191 | 0.004213353
FormLabs Silicone IPA | Soft | EtOH | 3 | 1 | 31.418 | 0.2801514 | 4.903975 | 0.05489175 | 2.58104e-07 | 0.05493164 | 0.4301733 | 0.05603028 | 0.04704933 | 0.004330231
FormLabs Silicone IPA | Soft | EtOH | 3 | 1 | 31.518 | 0.3000895 | 5.371818 | 0.05880119 | 2.827273e-07 | 0.05884109 | 0.4712121 | 0.06001791 | 0.05153787 | 0.004488538
FormLabs Silicone IPA | Soft | EtOH | 3 | 1 | 31.618 | 0.3203837 | 5.865479 | 0.06279042 | 3.087094e-07 | 0.06282034 | 0.5145157 | 0.06407675 | 0.05627412 | 0.004736247
FormLabs Silicone IPA | Soft | EtOH | 3 | 1 | 31.718 | 0.340627 | 6.364593 | 0.0667597 | 3.349786e-07 | 0.06678962 | 0.5582976 | 0.06812541 | 0.06106267 | 0.004788556
FormLabs Silicone IPA | Soft | EtOH | 3 | 1 | 31.818 | 0.3610229 | 6.869726 | 0.07074893 | 3.615645e-07 | 0.07078881 | 0.6026076 | 0.07220459 | 0.06590898 | 0.004846308
FormLabs Silicone IPA | Soft | EtOH | 3 | 1 | 31.918 | 0.3807068 | 7.364437 | 0.0746085 | 3.876019e-07 | 0.07464839 | 0.6460032 | 0.07614136 | 0.07065529 | 0.004746312
FormLabs Silicone IPA | Soft | EtOH | 3 | 1 | 32.018 | 0.4007467 | 7.877833 | 0.07853788 | 4.146228e-07 | 0.07857778 | 0.691038 | 0.08014934 | 0.07558088 | 0.00492559
FormLabs Silicone IPA | Soft | EtOH | 3 | 1 | 32.118 | 0.4203288 | 8.385034 | 0.08237752 | 4.413176e-07 | 0.08241741 | 0.7355293 | 0.08406576 | 0.08044702 | 0.00486614
FormLabs Silicone IPA | Soft | EtOH | 3 | 1 | 32.218 | 0.4401144 | 8.905498 | 0.08624706 | 4.687104e-07 | 0.08629693 | 0.781184 | 0.08802287 | 0.08544042 | 0.004993394
FormLabs Silicone IPA | Soft | EtOH | 3 | 1 | 32.318 | 0.4602559 | 9.447539 | 0.09020638 | 4.972389e-07 | 0.09024626 | 0.8287315 | 0.09205119 | 0.09064083 | 0.005200414
FormLabs Silicone IPA | Soft | EtOH | 3 | 1 | 32.418 | 0.4804993 | 9.996023 | 0.09417565 | 5.261065e-07 | 0.09421555 | 0.8768441 | 0.09609986 | 0.09590305 | 0.00526222
FormLabs Silicone IPA | Soft | EtOH | 3 | 1 | 32.518 | 0.5007935 | 10.55204 | 0.09816488 | 5.553705e-07 | 0.09819479 | 0.9256176 | 0.1001587 | 0.1012375 | 0.005334493
FormLabs Silicone IPA | Soft | EtOH | 3 | 1 | 32.618 | 0.5207316 | 11.09533 | 0.1020544 | 5.839648e-07 | 0.1021042 | 0.9732747 | 0.1041463 | 0.1064499 | 0.0052124
FormLabs Silicone IPA | Soft | EtOH | 3 | 1 | 32.718 | 0.540975 | 11.65826 | 0.1060336 | 6.135927e-07 | 0.1060735 | 1.022655 | 0.108195 | 0.1118508 | 0.005400829
FormLabs Silicone IPA | Soft | EtOH | 3 | 1 | 32.818 | 0.5601501 | 12.18443 | 0.1097935 | 6.412861e-07 | 0.1098334 | 1.06881 | 0.11203 | 0.1168989 | 0.005048164
FormLabs Silicone IPA | Soft | EtOH | 3 | 1 | 32.918 | 0.5800375 | 12.75421 | 0.1136929 | 6.71274e-07 | 0.1137328 | 1.11879 | 0.1160075 | 0.1223654 | 0.00546645
FormLabs Silicone IPA | Soft | EtOH | 3 | 1 | 33.018 | 0.6001791 | 13.32983 | 0.1176522 | 7.015699e-07 | 0.1176822 | 1.169283 | 0.1200358 | 0.127888 | 0.005522583
FormLabs Silicone IPA | Soft | EtOH | 3 | 1 | 33.118 | 0.6203207 | 13.90564 | 0.1216016 | 7.318758e-07 | 0.1216315 | 1.219793 | 0.1240641 | 0.1334124 | 0.005524422
FormLabs Silicone IPA | Soft | EtOH | 3 | 1 | 33.218 | 0.6406657 | 14.4878 | 0.1255908 | 7.625157e-07 | 0.1256207 | 1.27086 | 0.1281331 | 0.1389977 | 0.005585295
FormLabs Silicone IPA | Soft | EtOH | 3 | 1 | 33.318 | 0.6607056 | 15.06387 | 0.1295002 | 7.928354e-07 | 0.1295501 | 1.321392 | 0.1321411 | 0.1445246 | 0.00552692
FormLabs Silicone IPA | Soft | EtOH | 3 | 1 | 33.418 | 0.6809998 | 15.64637 | 0.1334795 | 8.234932e-07 | 0.1335294 | 1.372489 | 0.1362 | 0.1501132 | 0.005588552
FormLabs Silicone IPA | Soft | EtOH | 3 | 1 | 33.518 | 0.700531 | 16.20359 | 0.1373091 | 8.528203e-07 | 0.137359 | 1.421367 | 0.1401062 | 0.1554592 | 0.005346004
FormLabs Silicone IPA | Soft | EtOH | 3 | 1 | 33.618 | 0.7202657 | 16.7732 | 0.1411887 | 8.828003e-07 | 0.1412286 | 1.471334 | 0.1440531 | 0.1609242 | 0.005464986
FormLabs Silicone IPA | Soft | EtOH | 3 | 1 | 33.718 | 0.7402039 | 17.35921 | 0.1450981 | 9.136429e-07 | 0.145138 | 1.522738 | 0.1480408 | 0.1665464 | 0.00562225
FormLabs Silicone IPA | Soft | EtOH | 3 | 1 | 33.818 | 0.7603964 | 17.94363 | 0.1490674 | 9.444018e-07 | 0.1490973 | 1.574003 | 0.1520793 | 0.1721534 | 0.005606989
FormLabs Silicone IPA | Soft | EtOH | 3 | 1 | 33.918 | 0.7807414 | 18.53715 | 0.1530566 | 9.756396e-07 | 0.1530865 | 1.626066 | 0.1561483 | 0.1778477 | 0.005694295
FormLabs Silicone IPA | Soft | EtOH | 3 | 1 | 34.018 | 0.8007812 | 19.11448 | 0.1569661 | 1.006025e-06 | 0.1570159 | 1.676709 | 0.1601562 | 0.1833866 | 0.005538952
FormLabs Silicone IPA | Soft | EtOH | 3 | 1 | 34.118 | 0.8209737 | 19.70547 | 0.1609353 | 1.03713e-06 | 0.1609752 | 1.72855 | 0.1641947 | 0.1890566 | 0.005669993
FormLabs Silicone IPA | Soft | EtOH | 3 | 1 | 34.218 | 0.8406067 | 20.27212 | 0.164775 | 1.066953e-06 | 0.1648248 | 1.778256 | 0.1681213 | 0.1944931 | 0.005436494
FormLabs Silicone IPA | Soft | EtOH | 3 | 1 | 34.318 | 0.8602397 | 20.84104 | 0.1686345 | 1.096897e-06 | 0.1686744 | 1.828161 | 0.1720479 | 0.1999514 | 0.005458307
FormLabs Silicone IPA | Soft | EtOH | 3 | 1 | 34.418 | 0.880127 | 21.42478 | 0.172534 | 1.12762e-06 | 0.1725739 | 1.879367 | 0.1760254 | 0.2055519 | 0.005600493
FormLabs Silicone IPA | Soft | EtOH | 3 | 1 | 34.518 | 0.9002686 | 22.02388 | 0.1764933 | 1.159152e-06 | 0.1765232 | 1.93192 | 0.1800537 | 0.2112998 | 0.005747875
FormLabs Silicone IPA | Soft | EtOH | 3 | 1 | 34.618 | 0.9205119 | 22.62663 | 0.1804626 | 1.190875e-06 | 0.1804925 | 1.984792 | 0.1841024 | 0.2170826 | 0.005782827
FormLabs Silicone IPA | Soft | EtOH | 3 | 1 | 34.718 | 0.9406026 | 23.22074 | 0.184392 | 1.222144e-06 | 0.1844319 | 2.036907 | 0.1881205 | 0.2227826 | 0.005699986
FormLabs Silicone IPA | Soft | EtOH | 3 | 1 | 34.818 | 0.9609986 | 23.82595 | 0.1883812 | 1.253997e-06 | 0.1884311 | 2.089996 | 0.1921997 | 0.228589 | 0.005806433
FormLabs Silicone IPA | Soft | EtOH | 3 | 1 | 34.918 | 0.9805807 | 24.39579 | 0.1922209 | 1.283989e-06 | 0.1922707 | 2.139981 | 0.1961161 | 0.2340561 | 0.005467072
FormLabs Silicone IPA | Soft | EtOH | 3 | 1 | 35.018 | 1.000366 | 24.99173 | 0.1961104 | 1.315354e-06 | 0.1961503 | 2.192257 | 0.2000733 | 0.2397737 | 0.00571759
FormLabs Silicone IPA | Soft | EtOH | 3 | 1 | 35.118 | 1.019948 | 25.57749 | 0.1999599 | 1.346184e-06 | 0.1999899 | 2.243639 | 0.2039897 | 0.2453935 | 0.005619798
FormLabs Silicone IPA | Soft | EtOH | 3 | 1 | 35.218 | 1.040192 | 26.19132 | 0.2039193 | 1.378491e-06 | 0.2039591 | 2.297484 | 0.2080383 | 0.2512827 | 0.005889201
FormLabs Silicone IPA | Soft | EtOH | 3 | 1 | 35.318 | 1.060486 | 26.80987 | 0.2079085 | 1.411046e-06 | 0.2079384 | 2.351743 | 0.2120972 | 0.2572171 | 0.005934419
FormLabs Silicone IPA | Soft | EtOH | 3 | 1 | 35.418 | 1.080627 | 27.42119 | 0.2118479 | 1.44322e-06 | 0.2118877 | 2.405368 | 0.2161255 | 0.2630822 | 0.005865083
FormLabs Silicone IPA | Soft | EtOH | 3 | 1 | 35.518 | 1.101023 | 28.04758 | 0.215847 | 1.476188e-06 | 0.2158869 | 2.460314 | 0.2202047 | 0.2690919 | 0.006009666
FormLabs Silicone IPA | Soft | EtOH | 3 | 1 | 35.618 | 1.120707 | 28.6401 | 0.2197066 | 1.507374e-06 | 0.2197465 | 2.512289 | 0.2241415 | 0.2747766 | 0.005684688
FormLabs Silicone IPA | Soft | EtOH | 3 | 1 | 35.718 | 1.140594 | 29.24567 | 0.2236061 | 1.539246e-06 | 0.223646 | 2.56541 | 0.2281189 | 0.2805865 | 0.005809965
FormLabs Silicone IPA | Soft | EtOH | 3 | 1 | 35.818 | 1.160177 | 29.84874 | 0.2274457 | 1.570986e-06 | 0.2274856 | 2.618311 | 0.2320353 | 0.2863724 | 0.005785901
FormLabs Silicone IPA | Soft | EtOH | 3 | 1 | 35.918 | 1.180166 | 30.46575 | 0.2313651 | 1.60346e-06 | 0.231405 | 2.672434 | 0.2360331 | 0.292292 | 0.005919615
FormLabs Silicone IPA | Soft | EtOH | 3 | 1 | 36.018 | 1.200358 | 31.10479 | 0.2353244 | 1.637094e-06 | 0.2353643 | 2.728491 | 0.2400716 | 0.2984231 | 0.0061311
FormLabs Silicone IPA | Soft | EtOH | 3 | 1 | 36.118 | 1.220551 | 31.73904 | 0.2392838 | 1.670476e-06 | 0.2393237 | 2.784126 | 0.2441101 | 0.3045081 | 0.006085004
FormLabs Silicone IPA | Soft | EtOH | 3 | 1 | 36.218 | 1.240997 | 32.3803 | 0.2432929 | 1.704226e-06 | 0.2433328 | 2.840377 | 0.2481995 | 0.3106605 | 0.006152346
FormLabs Silicone IPA | Soft | EtOH | 3 | 1 | 36.318 | 1.260681 | 32.98728 | 0.2471525 | 1.736173e-06 | 0.2471924 | 2.893621 | 0.2521362 | 0.3164839 | 0.005823433
FormLabs Silicone IPA | Soft | EtOH | 3 | 1 | 36.418 | 1.280619 | 33.61827 | 0.2510619 | 1.769382e-06 | 0.2511018 | 2.948971 | 0.2561239 | 0.3225377 | 0.006053785
FormLabs Silicone IPA | Soft | EtOH | 3 | 1 | 36.518 | 1.300303 | 34.23152 | 0.2549115 | 1.801659e-06 | 0.2549614 | 3.002765 | 0.2600606 | 0.3284213 | 0.005883602
FormLabs Silicone IPA | Soft | EtOH | 3 | 1 | 36.618 | 1.32019 | 34.87194 | 0.258821 | 1.835365e-06 | 0.2588609 | 3.058942 | 0.2640381 | 0.3345656 | 0.006144257
FormLabs Silicone IPA | Soft | EtOH | 3 | 1 | 36.718 | 1.340179 | 35.52029 | 0.2627404 | 1.869489e-06 | 0.2627803 | 3.115815 | 0.2680359 | 0.340786 | 0.006220419
FormLabs Silicone IPA | Soft | EtOH | 3 | 1 | 36.818 | 1.360321 | 36.16766 | 0.2666897 | 1.903561e-06 | 0.2667296 | 3.172602 | 0.2720642 | 0.3469969 | 0.00621094
FormLabs Silicone IPA | Soft | EtOH | 3 | 1 | 36.918 | 1.380971 | 36.83875 | 0.2707388 | 1.938882e-06 | 0.2707787 | 3.23147 | 0.2761943 | 0.3534354 | 0.006438511
FormLabs Silicone IPA | Soft | EtOH | 3 | 1 | 37.018 | 1.400808 | 37.47137 | 0.2746283 | 1.972177e-06 | 0.2746682 | 3.286962 | 0.2801616 | 0.3595049 | 0.006069413
FormLabs Silicone IPA | Soft | EtOH | 3 | 1 | 37.118 | 1.420746 | 38.11034 | 0.2785278 | 2.005807e-06 | 0.2785776 | 3.343012 | 0.2841492 | 0.3656352 | 0.00613035
FormLabs Silicone IPA | Soft | EtOH | 3 | 1 | 37.218 | 1.440379 | 38.74146 | 0.2823873 | 2.039024e-06 | 0.2824272 | 3.398374 | 0.2880758 | 0.3716902 | 0.00605503
FormLabs Silicone IPA | Soft | EtOH | 3 | 1 | 37.318 | 1.460215 | 39.3794 | 0.2862768 | 2.0726e-06 | 0.2863167 | 3.454333 | 0.2920431 | 0.3778107 | 0.006120468
FormLabs Silicone IPA | Soft | EtOH | 3 | 1 | 37.418 | 1.480103 | 40.03437 | 0.2901763 | 2.107072e-06 | 0.2902162 | 3.511787 | 0.2960205 | 0.3840946 | 0.006283881
FormLabs Silicone IPA | Soft | EtOH | 2 | 2 | 30.522 | 0.09470622 | 1.013572 | 0.01889038 | 6.334828e-08 | 0.01894124 | 0.08844437 | 0.01894124 | 0.009724336 | -0.3495305
FormLabs Silicone IPA | Soft | EtOH | 2 | 2 | 30.622 | 0.1184591 | 1.477358 | 0.02365112 | 9.233489e-08 | 0.02369181 | 0.1289143 | 0.02369181 | 0.01417395 | 0.004449617
FormLabs Silicone IPA | Soft | EtOH | 2 | 2 | 30.722 | 0.14033 | 1.90028 | 0.02802531 | 1.187675e-07 | 0.028066 | 0.1658185 | 0.028066 | 0.01823151 | 0.004057559
FormLabs Silicone IPA | Soft | EtOH | 2 | 2 | 30.822 | 0.1611837 | 2.314722 | 0.03219604 | 1.446701e-07 | 0.03223674 | 0.2019827 | 0.03223674 | 0.02220772 | 0.003976211
FormLabs Silicone IPA | Soft | EtOH | 2 | 2 | 30.922 | 0.181783 | 2.655335 | 0.03630574 | 1.659584e-07 | 0.03635661 | 0.2317046 | 0.03635661 | 0.0254756 | 0.003267879
FormLabs Silicone IPA | Soft | EtOH | 2 | 2 | 31.022 | 0.2016195 | 3.077764 | 0.04028321 | 1.923603e-07 | 0.0403239 | 0.2685658 | 0.0403239 | 0.02952844 | 0.00405284
FormLabs Silicone IPA | Soft | EtOH | 2 | 2 | 31.122 | 0.2214559 | 3.50324 | 0.04425049 | 2.189525e-07 | 0.04429118 | 0.3056929 | 0.04429118 | 0.03361051 | 0.004082067
FormLabs Silicone IPA | Soft | EtOH | 2 | 2 | 31.222 | 0.2412923 | 3.944475 | 0.0482076 | 2.465297e-07 | 0.04825846 | 0.344195 | 0.04825846 | 0.03784377 | 0.00423326
FormLabs Silicone IPA | Soft | EtOH | 2 | 2 | 31.322 | 0.2611796 | 4.396356 | 0.0522054 | 2.747723e-07 | 0.05223592 | 0.3836262 | 0.05223592 | 0.04217917 | 0.004335402
FormLabs Silicone IPA | Soft | EtOH | 2 | 2 | 31.422 | 0.2813721 | 4.866148 | 0.0562439 | 3.041343e-07 | 0.05627442 | 0.4246203 | 0.05627442 | 0.04668642 | 0.004507245
FormLabs Silicone IPA | Soft | EtOH | 2 | 2 | 31.522 | 0.3017171 | 5.35512 | 0.06030273 | 3.34695e-07 | 0.06034343 | 0.4672879 | 0.06034343 | 0.05137766 | 0.004691249
FormLabs Silicone IPA | Soft | EtOH | 2 | 2 | 31.622 | 0.3220622 | 5.850258 | 0.06438192 | 3.656411e-07 | 0.06441243 | 0.5104937 | 0.06441243 | 0.05612808 | 0.004750415
FormLabs Silicone IPA | Soft | EtOH | 2 | 2 | 31.722 | 0.3416952 | 6.333565 | 0.06830851 | 3.958478e-07 | 0.06833903 | 0.5526671 | 0.06833903 | 0.06076499 | 0.004636909
FormLabs Silicone IPA | Soft | EtOH | 2 | 2 | 31.822 | 0.361735 | 6.843044 | 0.07230632 | 4.276903e-07 | 0.07234701 | 0.5971243 | 0.07234701 | 0.06565299 | 0.004888003
FormLabs Silicone IPA | Soft | EtOH | 2 | 2 | 31.922 | 0.3813171 | 7.347388 | 0.07622274 | 4.592118e-07 | 0.07626343 | 0.6411334 | 0.07626343 | 0.07049173 | 0.004838737
FormLabs Silicone IPA | Soft | EtOH | 2 | 2 | 32.022 | 0.4011027 | 7.86418 | 0.08017986 | 4.915112e-07 | 0.08022054 | 0.6862286 | 0.08022054 | 0.07544989 | 0.004958159
FormLabs Silicone IPA | Soft | EtOH | 2 | 2 | 32.122 | 0.4213969 | 8.40785 | 0.08423869 | 5.254906e-07 | 0.08427938 | 0.7336693 | 0.08427938 | 0.08066593 | 0.005216042
FormLabs Silicone IPA | Soft | EtOH | 2 | 2 | 32.222 | 0.4415894 | 8.949165 | 0.08827718 | 5.593228e-07 | 0.08831787 | 0.7809045 | 0.08831787 | 0.08585937 | 0.005193442
FormLabs Silicone IPA | Soft | EtOH | 2 | 2 | 32.322 | 0.4619344 | 9.505788 | 0.09235637 | 5.941117e-07 | 0.09238689 | 0.8294754 | 0.09238689 | 0.09119968 | 0.005340304
FormLabs Silicone IPA | Soft | EtOH | 2 | 2 | 32.422 | 0.4818217 | 10.04794 | 0.09632365 | 6.279961e-07 | 0.09636434 | 0.8767834 | 0.09636434 | 0.09640112 | 0.005201448
FormLabs Silicone IPA | Soft | EtOH | 2 | 2 | 32.522 | 0.5020651 | 10.6164 | 0.1003723 | 6.635253e-07 | 0.100413 | 0.9263878 | 0.100413 | 0.1018551 | 0.005453942
FormLabs Silicone IPA | Soft | EtOH | 2 | 2 | 32.622 | 0.521342 | 11.15312 | 0.1042277 | 6.970702e-07 | 0.1042684 | 0.973222 | 0.1042684 | 0.1070044 | 0.00514935
FormLabs Silicone IPA | Soft | EtOH | 2 | 2 | 32.722 | 0.5410766 | 11.71475 | 0.1081848 | 7.321721e-07 | 0.1082153 | 1.02223 | 0.1082153 | 0.1123928 | 0.005388339
FormLabs Silicone IPA | Soft | EtOH | 2 | 2 | 32.822 | 0.56132 | 12.30956 | 0.1122335 | 7.693477e-07 | 0.112264 | 1.074133 | 0.112264 | 0.1180994 | 0.005706674
FormLabs Silicone IPA | Soft | EtOH | 2 | 2 | 32.922 | 0.5816142 | 12.90088 | 0.1162923 | 8.063051e-07 | 0.1163228 | 1.125731 | 0.1163228 | 0.1237726 | 0.005673178
FormLabs Silicone IPA | Soft | EtOH | 2 | 2 | 33.022 | 0.6018067 | 13.49022 | 0.1203206 | 8.431385e-07 | 0.1203613 | 1.177157 | 0.1203613 | 0.1294268 | 0.005654155
FormLabs Silicone IPA | Soft | EtOH | 2 | 2 | 33.122 | 0.6218465 | 14.08404 | 0.1243286 | 8.802525e-07 | 0.1243693 | 1.228974 | 0.1243693 | 0.135124 | 0.005697223
FormLabs Silicone IPA | Soft | EtOH | 2 | 2 | 33.222 | 0.642039 | 14.68007 | 0.1283671 | 9.175043e-07 | 0.1284078 | 1.280983 | 0.1284078 | 0.1408424 | 0.005718368
FormLabs Silicone IPA | Soft | EtOH | 2 | 2 | 33.322 | 0.6616211 | 15.26064 | 0.1322937 | 9.537902e-07 | 0.1323242 | 1.331644 | 0.1323242 | 0.1464125 | 0.005570107
FormLabs Silicone IPA | Soft | EtOH | 2 | 2 | 33.422 | 0.6812541 | 15.84202 | 0.1362101 | 9.901266e-07 | 0.1362508 | 1.382376 | 0.1362508 | 0.1519903 | 0.005577838
FormLabs Silicone IPA | Soft | EtOH | 2 | 2 | 33.522 | 0.701294 | 16.44598 | 0.1402181 | 1.027874e-06 | 0.1402588 | 1.435077 | 0.1402588 | 0.1577847 | 0.005794438
FormLabs Silicone IPA | Soft | EtOH | 2 | 2 | 33.622 | 0.7214356 | 17.04812 | 0.1442464 | 1.065508e-06 | 0.1442871 | 1.48762 | 0.1442871 | 0.1635618 | 0.005777026
FormLabs Silicone IPA | Soft | EtOH | 2 | 2 | 33.722 | 0.7418824 | 17.6639 | 0.1483358 | 1.103994e-06 | 0.1483765 | 1.541352 | 0.1483765 | 0.1694696 | 0.005907812
FormLabs Silicone IPA | Soft | EtOH | 2 | 2 | 33.822 | 0.7617697 | 18.24974 | 0.1523132 | 1.140609e-06 | 0.1523539 | 1.592473 | 0.1523539 | 0.1750902 | 0.005620622
FormLabs Silicone IPA | Soft | EtOH | 2 | 2 | 33.922 | 0.7821147 | 18.85608 | 0.1563822 | 1.178505e-06 | 0.1564229 | 1.645382 | 0.1564229 | 0.1809075 | 0.005817303
FormLabs Silicone IPA | Soft | EtOH | 2 | 2 | 34.022 | 0.8016459 | 19.43438 | 0.1602885 | 1.214649e-06 | 0.1603292 | 1.695845 | 0.1603292 | 0.1864558 | 0.005548285
FormLabs Silicone IPA | Soft | EtOH | 2 | 2 | 34.122 | 0.8214315 | 20.0242 | 0.1642354 | 1.251512e-06 | 0.1642863 | 1.747312 | 0.1642863 | 0.1921146 | 0.005658776
FormLabs Silicone IPA | Soft | EtOH | 2 | 2 | 34.222 | 0.8412679 | 20.61721 | 0.1682231 | 1.288576e-06 | 0.1682536 | 1.799058 | 0.1682536 | 0.197804 | 0.005689446
FormLabs Silicone IPA | Soft | EtOH | 2 | 2 | 34.322 | 0.8614604 | 21.22956 | 0.1722616 | 1.326848e-06 | 0.1722921 | 1.852492 | 0.1722921 | 0.203679 | 0.005874964
FormLabs Silicone IPA | Soft | EtOH | 2 | 2 | 34.422 | 0.881602 | 21.84018 | 0.1762797 | 1.365011e-06 | 0.1763204 | 1.905774 | 0.1763204 | 0.2095373 | 0.005858312
FormLabs Silicone IPA | Soft | EtOH | 2 | 2 | 34.522 | 0.9016927 | 22.45056 | 0.180308 | 1.40316e-06 | 0.1803385 | 1.959036 | 0.1803385 | 0.2153934 | 0.005856079
FormLabs Silicone IPA | Soft | EtOH | 2 | 2 | 34.622 | 0.9220378 | 23.05777 | 0.1843669 | 1.441111e-06 | 0.1844076 | 2.012022 | 0.1844076 | 0.221219 | 0.005825666
FormLabs Silicone IPA | Soft | EtOH | 2 | 2 | 34.722 | 0.9416707 | 23.64693 | 0.1882935 | 1.477933e-06 | 0.1883341 | 2.063432 | 0.1883341 | 0.2268715 | 0.005652481
FormLabs Silicone IPA | Soft | EtOH | 2 | 2 | 34.822 | 0.9614563 | 24.23932 | 0.1922404 | 1.514957e-06 | 0.1922913 | 2.115124 | 0.1922913 | 0.232555 | 0.005683443
FormLabs Silicone IPA | Soft | EtOH | 2 | 2 | 34.922 | 0.9811911 | 24.83884 | 0.1961975 | 1.552428e-06 | 0.1962382 | 2.167438 | 0.1962382 | 0.2383069 | 0.00575192
FormLabs Silicone IPA | Soft | EtOH | 2 | 2 | 35.022 | 1.001384 | 25.45793 | 0.2002258 | 1.591121e-06 | 0.2002767 | 2.22146 | 0.2002767 | 0.2442465 | 0.005939579
FormLabs Silicone IPA | Soft | EtOH | 2 | 2 | 35.122 | 1.021525 | 26.08008 | 0.2042643 | 1.630005e-06 | 0.204305 | 2.275749 | 0.204305 | 0.2502154 | 0.005968968
FormLabs Silicone IPA | Soft | EtOH | 2 | 2 | 35.222 | 1.041718 | 26.70553 | 0.208313 | 1.669096e-06 | 0.2083435 | 2.330326 | 0.2083435 | 0.2562161 | 0.006000699
FormLabs Silicone IPA | Soft | EtOH | 2 | 2 | 35.322 | 1.062063 | 27.33224 | 0.2123718 | 1.708265e-06 | 0.2124125 | 2.385013 | 0.2124125 | 0.2622289 | 0.00601274
FormLabs Silicone IPA | Soft | EtOH | 2 | 2 | 35.422 | 1.08195 | 27.93279 | 0.2163391 | 1.7458e-06 | 0.21639 | 2.437417 | 0.21639 | 0.2679906 | 0.005761746
FormLabs Silicone IPA | Soft | EtOH | 2 | 2 | 35.522 | 1.101583 | 28.52753 | 0.2202759 | 1.782971e-06 | 0.2203166 | 2.489313 | 0.2203166 | 0.2736966 | 0.005705952
FormLabs Silicone IPA | Soft | EtOH | 2 | 2 | 35.622 | 1.121216 | 29.13391 | 0.2242025 | 1.82087e-06 | 0.2242432 | 2.542226 | 0.2242432 | 0.2795143 | 0.005817724
FormLabs Silicone IPA | Soft | EtOH | 2 | 2 | 35.722 | 1.141307 | 29.76119 | 0.2282104 | 1.860075e-06 | 0.2282613 | 2.596963 | 0.2282613 | 0.2855325 | 0.006018211
FormLabs Silicone IPA | Soft | EtOH | 2 | 2 | 35.822 | 1.161448 | 30.40155 | 0.2322489 | 1.900097e-06 | 0.2322896 | 2.65284 | 0.2322896 | 0.2916761 | 0.006143617
FormLabs Silicone IPA | Soft | EtOH | 2 | 2 | 35.922 | 1.181641 | 31.03167 | 0.2362874 | 1.939479e-06 | 0.2363281 | 2.707824 | 0.2363281 | 0.2977215 | 0.006045441
FormLabs Silicone IPA | Soft | EtOH | 2 | 2 | 36.022 | 1.202087 | 31.67999 | 0.2403768 | 1.98e-06 | 0.2404175 | 2.764397 | 0.2404175 | 0.3039417 | 0.006220126
FormLabs Silicone IPA | Soft | EtOH | 2 | 2 | 36.122 | 1.221771 | 32.28398 | 0.2443136 | 2.017749e-06 | 0.2443542 | 2.817101 | 0.2443542 | 0.3097364 | 0.00579474
FormLabs Silicone IPA | Soft | EtOH | 2 | 2 | 36.222 | 1.241709 | 32.90766 | 0.2483012 | 2.056729e-06 | 0.2483419 | 2.871523 | 0.2483419 | 0.31572 | 0.005983626
FormLabs Silicone IPA | Soft | EtOH | 2 | 2 | 36.322 | 1.261342 | 33.528 | 0.252238 | 2.0955e-06 | 0.2522685 | 2.925654 | 0.2522685 | 0.3216716 | 0.005951602
FormLabs Silicone IPA | Soft | EtOH | 2 | 2 | 36.422 | 1.281331 | 34.16799 | 0.2562256 | 2.135499e-06 | 0.2562663 | 2.9815 | 0.2562663 | 0.3278118 | 0.006140158
FormLabs Silicone IPA | Soft | EtOH | 2 | 2 | 36.522 | 1.30127 | 34.81637 | 0.2602234 | 2.176023e-06 | 0.2602539 | 3.038077 | 0.2602539 | 0.3340324 | 0.006220639
FormLabs Silicone IPA | Soft | EtOH | 2 | 2 | 36.622 | 1.321462 | 35.46009 | 0.2642619 | 2.216256e-06 | 0.2642924 | 3.094249 | 0.2642924 | 0.3402084 | 0.006175952
FormLabs Silicone IPA | Soft | EtOH | 2 | 2 | 36.722 | 1.342061 | 36.12825 | 0.2683818 | 2.258016e-06 | 0.2684123 | 3.152552 | 0.2684123 | 0.3466188 | 0.006410403
FormLabs Silicone IPA | Soft | EtOH | 2 | 2 | 36.822 | 1.361949 | 36.75721 | 0.272349 | 2.297326e-06 | 0.2723897 | 3.207436 | 0.2723897 | 0.3526531 | 0.006034351
FormLabs Silicone IPA | Soft | EtOH | 2 | 2 | 36.922 | 1.381887 | 37.39255 | 0.2763367 | 2.337034e-06 | 0.2763774 | 3.262875 | 0.2763774 | 0.3587486 | 0.006095471
FormLabs Silicone IPA | Soft | EtOH | 2 | 2 | 37.022 | 1.401469 | 38.01756 | 0.2802531 | 2.376097e-06 | 0.2802938 | 3.317413 | 0.2802938 | 0.364745 | 0.005996399
FormLabs Silicone IPA | Soft | EtOH | 2 | 2 | 37.122 | 1.421509 | 38.67202 | 0.2842611 | 2.417001e-06 | 0.2843018 | 3.374522 | 0.2843018 | 0.371024 | 0.006279014
FormLabs Silicone IPA | Soft | EtOH | 2 | 2 | 37.222 | 1.441294 | 39.32264 | 0.2882284 | 2.457665e-06 | 0.2882589 | 3.431295 | 0.2882589 | 0.3772661 | 0.006242085
FormLabs Silicone IPA | Soft | EtOH | 2 | 2 | 37.322 | 1.461436 | 39.99301 | 0.2922567 | 2.499563e-06 | 0.2922872 | 3.489791 | 0.2922872 | 0.3836977 | 0.00643163
FormLabs Silicone IPA | Soft | EtOH | 2 | 1 | 30.574 | 0.1052856 | 1.003931 | 0.02088098 | 5.283845e-08 | 0.02093154 | 0.08907991 | 0.02105713 | 0.009631831 | -0.3488959
FormLabs Silicone IPA | Soft | EtOH | 2 | 1 | 30.674 | 0.1291911 | 1.451012 | 0.02564367 | 7.636907e-08 | 0.02568411 | 0.12875 | 0.02583822 | 0.01392119 | 0.004289356
FormLabs Silicone IPA | Soft | EtOH | 2 | 1 | 30.774 | 0.1508586 | 1.850931 | 0.02995132 | 9.741742e-08 | 0.02999176 | 0.1642352 | 0.03017171 | 0.01775806 | 0.003836869
FormLabs Silicone IPA | Soft | EtOH | 2 | 1 | 30.874 | 0.1717123 | 2.241277 | 0.03408706 | 1.179619e-07 | 0.03413762 | 0.1988711 | 0.03434245 | 0.02150308 | 0.003745024
FormLabs Silicone IPA | Soft | EtOH | 2 | 1 | 30.974 | 0.1917521 | 2.625586 | 0.03808124 | 1.381887e-07 | 0.03812169 | 0.2329713 | 0.03835042 | 0.02519019 | 0.00368711
FormLabs Silicone IPA | Soft | EtOH | 2 | 1 | 31.074 | 0.2118937 | 3.022639 | 0.04207543 | 1.590862e-07 | 0.04212599 | 0.2682022 | 0.04237875 | 0.02899956 | 0.00380937
FormLabs Silicone IPA | Soft | EtOH | 2 | 1 | 31.174 | 0.2314758 | 3.418701 | 0.04597861 | 1.799316e-07 | 0.04601905 | 0.3033453 | 0.04629517 | 0.03279943 | 0.003799873
FormLabs Silicone IPA | Soft | EtOH | 2 | 1 | 31.274 | 0.2514648 | 3.836657 | 0.04995257 | 2.019293e-07 | 0.04999301 | 0.340431 | 0.05029297 | 0.03680935 | 0.004009917
FormLabs Silicone IPA | Soft | EtOH | 2 | 1 | 31.374 | 0.2716573 | 4.267191 | 0.05396697 | 2.24589e-07 | 0.05400742 | 0.3786328 | 0.05433146 | 0.04093995 | 0.004130601
FormLabs Silicone IPA | Soft | EtOH | 2 | 1 | 31.474 | 0.2919007 | 4.717306 | 0.0580016 | 2.482792e-07 | 0.05803194 | 0.4185719 | 0.05838013 | 0.0452584 | 0.00431845
FormLabs Silicone IPA | Soft | EtOH | 2 | 1 | 31.574 | 0.3122457 | 5.169773 | 0.06203623 | 2.720933e-07 | 0.06207668 | 0.4587199 | 0.06244914 | 0.04959943 | 0.004341027
FormLabs Silicone IPA | Soft | EtOH | 2 | 1 | 31.674 | 0.3319804 | 5.613208 | 0.06595963 | 2.95432e-07 | 0.06600008 | 0.4980664 | 0.06639608 | 0.0538538 | 0.004254371
FormLabs Silicone IPA | Soft | EtOH | 2 | 1 | 31.774 | 0.3519694 | 6.077465 | 0.06993359 | 3.198666e-07 | 0.06997404 | 0.5392604 | 0.07039388 | 0.05830793 | 0.004454131
FormLabs Silicone IPA | Soft | EtOH | 2 | 1 | 31.874 | 0.3716024 | 6.545657 | 0.07384688 | 3.445083e-07 | 0.07387722 | 0.5808036 | 0.07432048 | 0.06279982 | 0.004491892
FormLabs Silicone IPA | Soft | EtOH | 2 | 1 | 31.974 | 0.3913371 | 7.020174 | 0.07776017 | 3.694828e-07 | 0.07780061 | 0.6229081 | 0.07826742 | 0.0673524 | 0.004552577
FormLabs Silicone IPA | Soft | EtOH | 2 | 1 | 32.074 | 0.4115296 | 7.517108 | 0.08178469 | 3.956373e-07 | 0.08181502 | 0.6670016 | 0.08230591 | 0.07212005 | 0.004767649
FormLabs Silicone IPA | Soft | EtOH | 2 | 1 | 32.174 | 0.431722 | 8.016472 | 0.08579909 | 4.219196e-07 | 0.08582943 | 0.7113107 | 0.08634441 | 0.076911 | 0.004790953
FormLabs Silicone IPA | Soft | EtOH | 2 | 1 | 32.274 | 0.4521179 | 8.532451 | 0.08985394 | 4.490764e-07 | 0.08988428 | 0.7570941 | 0.09042359 | 0.08186136 | 0.004950363
FormLabs Silicone IPA | Soft | EtOH | 2 | 1 | 32.374 | 0.4720052 | 9.037747 | 0.09378746 | 4.756709e-07 | 0.09383802 | 0.8019297 | 0.09440104 | 0.08670924 | 0.004847878
FormLabs Silicone IPA | Soft | EtOH | 2 | 1 | 32.474 | 0.4921977 | 9.555693 | 0.09781198 | 5.029312e-07 | 0.09785242 | 0.8478875 | 0.09843954 | 0.09167847 | 0.00496923
FormLabs Silicone IPA | Soft | EtOH | 2 | 1 | 32.574 | 0.5115255 | 10.06076 | 0.1016545 | 5.295136e-07 | 0.1016949 | 0.8927026 | 0.1023051 | 0.09652413 | 0.004845663
FormLabs Silicone IPA | Soft | EtOH | 2 | 1 | 32.674 | 0.5314637 | 10.59316 | 0.1056183 | 5.575349e-07 | 0.1056588 | 0.9399435 | 0.1062927 | 0.1016321 | 0.005107957
FormLabs Silicone IPA | Soft | EtOH | 2 | 1 | 32.774 | 0.5515035 | 11.14219 | 0.1096125 | 5.864312e-07 | 0.1096428 | 0.9886595 | 0.1103007 | 0.1068995 | 0.005267454
FormLabs Silicone IPA | Soft | EtOH | 2 | 1 | 32.874 | 0.5717468 | 11.69704 | 0.1136269 | 6.156338e-07 | 0.1136674 | 1.037892 | 0.1143494 | 0.1122228 | 0.005323294
FormLabs Silicone IPA | Soft | EtOH | 2 | 1 | 32.974 | 0.5919902 | 12.26106 | 0.1176615 | 6.453189e-07 | 0.1176919 | 1.087938 | 0.118398 | 0.1176341 | 0.00541125
FormLabs Silicone IPA | Soft | EtOH | 2 | 1 | 33.074 | 0.6121318 | 12.82165 | 0.1216557 | 6.748236e-07 | 0.1216962 | 1.13768 | 0.1224264 | 0.1230124 | 0.005378357
FormLabs Silicone IPA | Soft | EtOH | 2 | 1 | 33.174 | 0.6322225 | 13.38537 | 0.1256499 | 7.044933e-07 | 0.1256904 | 1.187699 | 0.1264445 | 0.1284209 | 0.005408432
FormLabs Silicone IPA | Soft | EtOH | 2 | 1 | 33.274 | 0.6518555 | 13.93956 | 0.129543 | 7.336612e-07 | 0.1295935 | 1.236873 | 0.1303711 | 0.1337378 | 0.005316972
FormLabs Silicone IPA | Soft | EtOH | 2 | 1 | 33.374 | 0.6715393 | 14.49881 | 0.1334664 | 7.630951e-07 | 0.1335068 | 1.286496 | 0.1343079 | 0.1391033 | 0.005365447
FormLabs Silicone IPA | Soft | EtOH | 2 | 1 | 33.474 | 0.6914775 | 15.07257 | 0.1374403 | 7.932934e-07 | 0.1374707 | 1.337407 | 0.1382955 | 0.1446081 | 0.005504796
FormLabs Silicone IPA | Soft | EtOH | 2 | 1 | 33.574 | 0.7116699 | 15.65223 | 0.1414446 | 8.238016e-07 | 0.1414851 | 1.38884 | 0.142334 | 0.1501694 | 0.005561305
FormLabs Silicone IPA | Soft | EtOH | 2 | 1 | 33.674 | 0.732015 | 16.24235 | 0.1454995 | 8.548606e-07 | 0.1455298 | 1.441202 | 0.146403 | 0.1558311 | 0.005661686
FormLabs Silicone IPA | Soft | EtOH | 2 | 1 | 33.774 | 0.7520549 | 16.81192 | 0.1494734 | 8.848381e-07 | 0.1495139 | 1.491741 | 0.150411 | 0.1612956 | 0.005464547
FormLabs Silicone IPA | Soft | EtOH | 2 | 1 | 33.874 | 0.7722473 | 17.38576 | 0.1534878 | 9.1504e-07 | 0.1535283 | 1.542658 | 0.1544495 | 0.1668011 | 0.005505446
FormLabs Silicone IPA | Soft | EtOH | 2 | 1 | 33.974 | 0.7918803 | 17.94642 | 0.1573809 | 9.445482e-07 | 0.1574315 | 1.592406 | 0.1583761 | 0.1721801 | 0.005379016
FormLabs Silicone IPA | Soft | EtOH | 2 | 1 | 34.074 | 0.811615 | 18.51213 | 0.1613144 | 9.743227e-07 | 0.1613549 | 1.642603 | 0.162323 | 0.1776076 | 0.005427527
FormLabs Silicone IPA | Soft | EtOH | 2 | 1 | 34.174 | 0.8314006 | 19.08041 | 0.165258 | 1.004232e-06 | 0.1652884 | 1.693027 | 0.1662801 | 0.1830598 | 0.005452158
FormLabs Silicone IPA | Soft | EtOH | 2 | 1 | 34.274 | 0.8516439 | 19.67075 | 0.1692725 | 1.035303e-06 | 0.1693129 | 1.745408 | 0.1703288 | 0.1887236 | 0.005663808
FormLabs Silicone IPA | Soft | EtOH | 2 | 1 | 34.374 | 0.8717346 | 20.25083 | 0.1732666 | 1.065833e-06 | 0.1733071 | 1.796879 | 0.1743469 | 0.1942889 | 0.005565285
FormLabs Silicone IPA | Soft | EtOH | 2 | 1 | 34.474 | 0.8919271 | 20.83153 | 0.1772811 | 1.096396e-06 | 0.1773215 | 1.848405 | 0.1783854 | 0.1998602 | 0.005571305
FormLabs Silicone IPA | Soft | EtOH | 2 | 1 | 34.574 | 0.9122721 | 21.41534 | 0.1813258 | 1.127123e-06 | 0.1813662 | 1.900208 | 0.1824544 | 0.2054614 | 0.005601206
FormLabs Silicone IPA | Soft | EtOH | 2 | 1 | 34.674 | 0.9319051 | 21.97107 | 0.1852189 | 1.156372e-06 | 0.1852694 | 1.949518 | 0.186381 | 0.2107931 | 0.005331675
FormLabs Silicone IPA | Soft | EtOH | 2 | 1 | 34.774 | 0.951589 | 22.54079 | 0.1891423 | 1.186357e-06 | 0.1891827 | 2.00007 | 0.1903178 | 0.216259 | 0.005465992
FormLabs Silicone IPA | Soft | EtOH | 2 | 1 | 34.874 | 0.9713237 | 23.11715 | 0.1930758 | 1.216692e-06 | 0.1931061 | 2.051211 | 0.1942647 | 0.2217887 | 0.005529638
FormLabs Silicone IPA | Soft | EtOH | 2 | 1 | 34.974 | 0.9915162 | 23.70688 | 0.1970801 | 1.24773e-06 | 0.1971205 | 2.103538 | 0.1983032 | 0.2274466 | 0.005657952
FormLabs Silicone IPA | Soft | EtOH | 2 | 1 | 35.074 | 1.01176 | 24.30257 | 0.2011046 | 1.279083e-06 | 0.201145 | 2.156395 | 0.2023519 | 0.2331618 | 0.005715193
FormLabs Silicone IPA | Soft | EtOH | 2 | 1 | 35.174 | 1.031952 | 24.89249 | 0.2051089 | 1.310131e-06 | 0.2051594 | 2.208739 | 0.2063904 | 0.2388216 | 0.005659746
FormLabs Silicone IPA | Soft | EtOH | 2 | 1 | 35.274 | 1.052297 | 25.49485 | 0.2091637 | 1.341834e-06 | 0.2092042 | 2.262187 | 0.2104594 | 0.2446006 | 0.005779057
FormLabs Silicone IPA | Soft | EtOH | 2 | 1 | 35.374 | 1.072032 | 26.06167 | 0.2130871 | 1.371667e-06 | 0.2131276 | 2.312481 | 0.2144063 | 0.2500388 | 0.005438141
FormLabs Silicone IPA | Soft | EtOH | 2 | 1 | 35.474 | 1.091817 | 26.63448 | 0.2170206 | 1.401815e-06 | 0.2170611 | 2.363308 | 0.2183635 | 0.2555344 | 0.005495674
FormLabs Silicone IPA | Soft | EtOH | 2 | 1 | 35.574 | 1.11145 | 27.21033 | 0.2209238 | 1.432122e-06 | 0.2209643 | 2.414403 | 0.2222901 | 0.2610592 | 0.005524715
FormLabs Silicone IPA | Soft | EtOH | 2 | 1 | 35.674 | 1.131541 | 27.80986 | 0.224918 | 1.463677e-06 | 0.2249584 | 2.467601 | 0.2263082 | 0.2668111 | 0.005751974
FormLabs Silicone IPA | Soft | EtOH | 2 | 1 | 35.774 | 1.151683 | 28.41023 | 0.2289223 | 1.495275e-06 | 0.2289627 | 2.520872 | 0.2303365 | 0.2725711 | 0.005760008
FormLabs Silicone IPA | Soft | EtOH | 2 | 1 | 35.874 | 1.171773 | 29.0067 | 0.2329165 | 1.526669e-06 | 0.2329569 | 2.573798 | 0.2343547 | 0.2782938 | 0.005722677
FormLabs Silicone IPA | Soft | EtOH | 2 | 1 | 35.974 | 1.192271 | 29.61801 | 0.2369916 | 1.558843e-06 | 0.237032 | 2.62804 | 0.2384542 | 0.2841588 | 0.005864936
FormLabs Silicone IPA | Soft | EtOH | 2 | 1 | 36.074 | 1.212006 | 30.19462 | 0.240915 | 1.58919e-06 | 0.2409554 | 2.679203 | 0.2424011 | 0.2896908 | 0.005532035
FormLabs Silicone IPA | Soft | EtOH | 2 | 1 | 36.174 | 1.231944 | 30.79163 | 0.2448788 | 1.620612e-06 | 0.2449193 | 2.732177 | 0.2463888 | 0.2954186 | 0.005727838
FormLabs Silicone IPA | Soft | EtOH | 2 | 1 | 36.274 | 1.251577 | 31.37863 | 0.2487719 | 1.651507e-06 | 0.2488224 | 2.784262 | 0.2503154 | 0.3010504 | 0.005631748
FormLabs Silicone IPA | Soft | EtOH | 2 | 1 | 36.374 | 1.271464 | 31.98596 | 0.2527357 | 1.683472e-06 | 0.2527762 | 2.838151 | 0.2542928 | 0.3068772 | 0.005826782
FormLabs Silicone IPA | Soft | EtOH | 2 | 1 | 36.474 | 1.291555 | 32.60851 | 0.2567198 | 1.716238e-06 | 0.2567703 | 2.893391 | 0.258311 | 0.31285 | 0.005972847
FormLabs Silicone IPA | Soft | EtOH | 2 | 1 | 36.574 | 1.311696 | 33.2274 | 0.2607342 | 1.748811e-06 | 0.2607746 | 2.948305 | 0.2623393 | 0.3187877 | 0.005937694
FormLabs Silicone IPA | Soft | EtOH | 2 | 1 | 36.674 | 1.332194 | 33.86344 | 0.2648093 | 1.782286e-06 | 0.2648497 | 3.004742 | 0.2664388 | 0.3248899 | 0.006102205
FormLabs Silicone IPA | Soft | EtOH | 2 | 1 | 36.774 | 1.352081 | 34.47417 | 0.268763 | 1.81443e-06 | 0.2688034 | 3.058933 | 0.2704163 | 0.3307494 | 0.005859483
FormLabs Silicone IPA | Soft | EtOH | 2 | 1 | 36.874 | 1.37207 | 35.0946 | 0.272737 | 1.847084e-06 | 0.2727774 | 3.113984 | 0.2744141 | 0.3367018 | 0.005952407
FormLabs Silicone IPA | Soft | EtOH | 2 | 1 | 36.974 | 1.391703 | 35.6969 | 0.27663 | 1.878784e-06 | 0.2766806 | 3.167427 | 0.2783407 | 0.3424804 | 0.0057786
FormLabs Silicone IPA | Soft | EtOH | 2 | 1 | 37.074 | 1.411641 | 36.32458 | 0.280604 | 1.91182e-06 | 0.2806444 | 3.223122 | 0.2823283 | 0.3485025 | 0.006022054
FormLabs Silicone IPA | Soft | EtOH | 2 | 1 | 37.174 | 1.431478 | 36.95985 | 0.2845476 | 1.945255e-06 | 0.2845881 | 3.279489 | 0.2862956 | 0.3545972 | 0.006094776
FormLabs Silicone IPA | Soft | EtOH | 2 | 1 | 37.274 | 1.451721 | 37.60895 | 0.2885721 | 1.979418e-06 | 0.2886126 | 3.337085 | 0.2903442 | 0.3608248 | 0.006227556
FormLabs Silicone IPA | Soft | EtOH | 2 | 1 | 37.374 | 1.472117 | 38.26741 | 0.292627 | 2.014074e-06 | 0.2926674 | 3.395511 | 0.2944234 | 0.3671421 | 0.006317332
FormLabs Silicone IPA | Soft | EtOH | 2 | 1 | 37.474 | 1.492004 | 38.89874 | 0.2965807 | 2.047302e-06 | 0.2966211 | 3.45153 | 0.2984009 | 0.3731992 | 0.006057116
FormLabs Silicone IPA | Soft | EtOH | 2 | 1 | 37.574 | 1.512095 | 39.53936 | 0.3005648 | 2.081019e-06 | 0.3006154 | 3.508372 | 0.302419 | 0.3793454 | 0.006146124
FormLabs Silicone IPA | Soft | EtOH | 2 | 1 | 37.674 | 1.529032 | 40.12077 | 0.3039826 | 2.111619e-06 | 0.3039826 | 3.559961 | 0.3058065 | 0.3849235 | 0.005578112
FormLabs Silicone IPA | Soft | NS | 3 | 2 | 30.469 | 0.08555095 | 1.054547 | 0.01702528 | 0.01022367 | 0.01707604 | 0.0920198 | 0.01711019 | 0.01011745 | -0.3500331
FormLabs Silicone IPA | Soft | NS | 3 | 2 | 30.569 | 0.1085917 | 1.549406 | 0.02163438 | 0.01502125 | 0.02167499 | 0.1352012 | 0.02171834 | 0.01486519 | 0.004747738
FormLabs Silicone IPA | Soft | NS | 3 | 2 | 30.669 | 0.1302592 | 1.999145 | 0.02595923 | 0.0193814 | 0.02599984 | 0.1744454 | 0.02605184 | 0.01918004 | 0.004314847
FormLabs Silicone IPA | Soft | NS | 3 | 2 | 30.769 | 0.1504517 | 2.41589 | 0.02997951 | 0.02342168 | 0.03003027 | 0.2108106 | 0.03009033 | 0.02317834 | 0.003998302
FormLabs Silicone IPA | Soft | NS | 3 | 2 | 30.869 | 0.1704407 | 2.846561 | 0.03397949 | 0.02759697 | 0.03402009 | 0.248391 | 0.03408813 | 0.02731025 | 0.004131916
FormLabs Silicone IPA | Soft | NS | 3 | 2 | 30.969 | 0.1904297 | 3.286751 | 0.03796931 | 0.03186454 | 0.03800992 | 0.286802 | 0.03808594 | 0.03153349 | 0.004223232
FormLabs Silicone IPA | Soft | NS | 3 | 2 | 31.069 | 0.2105204 | 3.734712 | 0.04197944 | 0.03620745 | 0.04202005 | 0.3258911 | 0.04210409 | 0.03583127 | 0.004297788
FormLabs Silicone IPA | Soft | NS | 3 | 2 | 31.169 | 0.2308655 | 4.205992 | 0.04605048 | 0.04077644 | 0.04608093 | 0.367015 | 0.0461731 | 0.0403528 | 0.004521523
FormLabs Silicone IPA | Soft | NS | 3 | 2 | 31.269 | 0.2509054 | 4.668211 | 0.05005046 | 0.04525759 | 0.05008091 | 0.4073483 | 0.05018107 | 0.04478738 | 0.004434587
FormLabs Silicone IPA | Soft | NS | 3 | 2 | 31.369 | 0.2713013 | 5.145991 | 0.05411134 | 0.04988958 | 0.05415195 | 0.4490393 | 0.05426026 | 0.04937126 | 0.004583873
FormLabs Silicone IPA | Soft | NS | 3 | 2 | 31.469 | 0.2909851 | 5.610237 | 0.05804025 | 0.05439038 | 0.05808086 | 0.4895495 | 0.05819702 | 0.05382529 | 0.004454035
FormLabs Silicone IPA | Soft | NS | 3 | 2 | 31.569 | 0.3109741 | 6.093232 | 0.06203007 | 0.05907294 | 0.06207069 | 0.5316957 | 0.06219483 | 0.0584592 | 0.004633913
FormLabs Silicone IPA | Soft | NS | 3 | 2 | 31.669 | 0.3303528 | 6.570936 | 0.06588792 | 0.06370421 | 0.06593868 | 0.5733801 | 0.06607056 | 0.06304236 | 0.00458315
FormLabs Silicone IPA | Soft | NS | 3 | 2 | 31.769 | 0.3504944 | 7.07882 | 0.06991835 | 0.0686280625 | 0.06995896 | 0.6176981 | 0.07009888 | 0.06791505 | 0.004872696
FormLabs Silicone IPA | Soft | NS | 3 | 2 | 31.869 | 0.3705343 | 7.590924 | 0.07392848 | 0.07359284 | 0.07395894 | 0.6623843 | 0.07410686 | 0.07282824 | 0.004913193
FormLabs Silicone IPA | Soft | NS | 3 | 2 | 31.969 | 0.3908793 | 8.120899 | 0.07797921 | 0.07873086 | 0.07801982 | 0.7086299 | 0.07817586 | 0.07791289 | 0.005084644
FormLabs Silicone IPA | Soft | NS | 3 | 2 | 32.069 | 0.4111735 | 8.654715 | 0.0820401 | 0.08390612 | 0.08207056 | 0.7552107 | 0.0822347 | 0.08303438 | 0.005121489
FormLabs Silicone IPA | Soft | NS | 3 | 2 | 32.169 | 0.4309591 | 9.176996 | 0.08597917 | 0.08896955 | 0.08601978 | 0.800785 | 0.08619181 | 0.08804521 | 0.005010833
FormLabs Silicone IPA | Soft | NS | 3 | 2 | 32.269 | 0.4507955 | 9.707685 | 0.08992838 | 0.0941145 | 0.08997914 | 0.8470929 | 0.0901591 | 0.0931367 | 0.005091487
FormLabs Silicone IPA | Soft | NS | 3 | 2 | 32.369 | 0.4704793 | 10.24314 | 0.09386744 | 0.09930565625 | 0.09390805 | 0.8938168 | 0.09409587 | 0.09827392 | 0.005137227
FormLabs Silicone IPA | Soft | NS | 3 | 2 | 32.469 | 0.4904683 | 10.79866 | 0.09785727 | 0.1046913 | 0.09789787 | 0.9422914 | 0.09809367 | 0.1036036 | 0.005329717
FormLabs Silicone IPA | Soft | NS | 3 | 2 | 32.569 | 0.5106608 | 11.37268 | 0.1018979 | 0.1102564 | 0.1019283 | 0.9923803 | 0.1021322 | 0.1091109 | 0.005507212
FormLabs Silicone IPA | Soft | NS | 3 | 2 | 32.669 | 0.5308024 | 11.9264 | 0.105908 | 0.1156246 | 0.1059486 | 1.040698 | 0.1061605 | 0.1144233 | 0.005312443
FormLabs Silicone IPA | Soft | NS | 3 | 2 | 32.769 | 0.5513001 | 12.51006 | 0.1099993 | 0.1212830625 | 0.1100399 | 1.091628 | 0.11026 | 0.120023 | 0.005599697
FormLabs Silicone IPA | Soft | NS | 3 | 2 | 32.869 | 0.5710348 | 13.07719 | 0.1139384 | 0.1267813 | 0.113979 | 1.141116 | 0.114207 | 0.1254641 | 0.005441142
FormLabs Silicone IPA | Soft | NS | 3 | 2 | 32.969 | 0.5912272 | 13.66796 | 0.1179688 | 0.13250875 | 0.1180094 | 1.192667 | 0.1182454 | 0.1311321 | 0.005667916
FormLabs Silicone IPA | Soft | NS | 3 | 2 | 33.069 | 0.6107076 | 14.23474 | 0.1218571 | 0.138003625 | 0.1218977 | 1.242124 | 0.1221415 | 0.1365698 | 0.005437784
FormLabs Silicone IPA | Soft | NS | 3 | 2 | 33.169 | 0.6306458 | 14.82657 | 0.1258266 | 0.1437413 | 0.1258774 | 1.293767 | 0.1261292 | 0.1422479 | 0.005678045
FormLabs Silicone IPA | Soft | NS | 3 | 2 | 33.269 | 0.6504313 | 15.41312 | 0.1297962 | 0.1494278125 | 0.1298266 | 1.344949 | 0.1300863 | 0.1478753 | 0.005627457
FormLabs Silicone IPA | Soft | NS | 3 | 2 | 33.369 | 0.6707764 | 16.02423 | 0.133857 | 0.155352375 | 0.1338875 | 1.398274 | 0.1341553 | 0.1537384 | 0.005863015
FormLabs Silicone IPA | Soft | NS | 3 | 2 | 33.469 | 0.6912232 | 16.64811 | 0.1379382 | 0.161400875 | 0.1379687 | 1.452715 | 0.1382446 | 0.159724 | 0.005985657
FormLabs Silicone IPA | Soft | NS | 3 | 2 | 33.569 | 0.7110596 | 17.24387 | 0.1418874 | 0.1671767 | 0.1419281 | 1.504701 | 0.1422119 | 0.1654398 | 0.005715778
FormLabs Silicone IPA | Soft | NS | 3 | 2 | 33.669 | 0.7310486 | 17.8429 | 0.1458874 | 0.1729841 | 0.1459179 | 1.556972 | 0.1462097 | 0.1711869 | 0.005747107
FormLabs Silicone IPA | Soft | NS | 3 | 2 | 33.769 | 0.7506816 | 18.43655 | 0.149796 | 0.1787395 | 0.1498366 | 1.608774 | 0.1501363 | 0.1768825 | 0.005695613
FormLabs Silicone IPA | Soft | NS | 3 | 2 | 33.869 | 0.7705688 | 19.0466 | 0.1537554 | 0.184653875 | 0.1538062 | 1.662007 | 0.1541138 | 0.1827354 | 0.005852914
FormLabs Silicone IPA | Soft | NS | 3 | 2 | 33.969 | 0.7904053 | 19.66465 | 0.1577351 | 0.1906457 | 0.1577655 | 1.715938 | 0.1580811 | 0.188665 | 0.005929588
FormLabs Silicone IPA | Soft | NS | 3 | 2 | 34.069 | 0.8106486 | 20.29 | 0.1617655 | 0.1967084 | 0.1618061 | 1.770506 | 0.1621297 | 0.1946647 | 0.005999693
FormLabs Silicone IPA | Soft | NS | 3 | 2 | 34.169 | 0.8310445 | 20.93241 | 0.1658365 | 0.2029364 | 0.1658771 | 1.826562 | 0.1662089 | 0.200828 | 0.006163325
FormLabs Silicone IPA | Soft | NS | 3 | 2 | 34.269 | 0.8510844 | 21.56041 | 0.1698365 | 0.2090248 | 0.1698771 | 1.881362 | 0.1702169 | 0.2068532 | 0.006025147
FormLabs Silicone IPA | Soft | NS | 3 | 2 | 34.369 | 0.8711243 | 22.18332 | 0.1738466 | 0.2150639 | 0.1738771 | 1.935717 | 0.1742249 | 0.2128295 | 0.005976288
FormLabs Silicone IPA | Soft | NS | 3 | 2 | 34.469 | 0.8908081 | 22.79397 | 0.1777654 | 0.220984 | 0.177806 | 1.989002 | 0.1781616 | 0.2186881 | 0.005858623
FormLabs Silicone IPA | Soft | NS | 3 | 2 | 34.569 | 0.9106445 | 23.42649 | 0.1817146 | 0.2271161875 | 0.1817654 | 2.044196 | 0.1821289 | 0.2247566 | 0.00606848
FormLabs Silicone IPA | Soft | NS | 3 | 2 | 34.669 | 0.930481 | 24.06765 | 0.1856943 | 0.2333321 | 0.1857248 | 2.100144 | 0.1860962 | 0.2309079 | 0.006151376
FormLabs Silicone IPA | Soft | NS | 3 | 2 | 34.769 | 0.9506734 | 24.71798 | 0.1897146 | 0.239637 | 0.1897552 | 2.156892 | 0.1901347 | 0.2371473 | 0.006239322
FormLabs Silicone IPA | Soft | NS | 3 | 2 | 34.869 | 0.9710185 | 25.37775 | 0.1937755 | 0.246033375 | 0.1938161 | 2.214464 | 0.1942037 | 0.2434772 | 0.006329959
FormLabs Silicone IPA | Soft | NS | 3 | 2 | 34.969 | 0.9909567 | 26.0234 | 0.1977551 | 0.2522929 | 0.1977957 | 2.270803 | 0.1981913 | 0.2496717 | 0.006194452
FormLabs Silicone IPA | Soft | NS | 3 | 2 | 35.069 | 1.011149 | 26.68826 | 0.2017957 | 0.2587385 | 0.2018262 | 2.328818 | 0.2022298 | 0.2560504 | 0.006378708
FormLabs Silicone IPA | Soft | NS | 3 | 2 | 35.169 | 1.030833 | 27.31815 | 0.2057145 | 0.26484525 | 0.2057551 | 2.383783 | 0.2061666 | 0.2620937 | 0.006043282
FormLabs Silicone IPA | Soft | NS | 3 | 2 | 35.269 | 1.050873 | 27.9777 | 0.2097144 | 0.2712394375 | 0.2097551 | 2.441335 | 0.2101746 | 0.2684214 | 0.006327726
FormLabs Silicone IPA | Soft | NS | 3 | 2 | 35.369 | 1.070404 | 28.62429 | 0.2136129 | 0.2775080625 | 0.2136535 | 2.497757 | 0.2140808 | 0.2746249 | 0.006203511
FormLabs Silicone IPA | Soft | NS | 3 | 2 | 35.469 | 1.090647 | 29.3068 | 0.2176535 | 0.2841249375 | 0.2176941 | 2.557313 | 0.2181295 | 0.281173 | 0.006548124
FormLabs Silicone IPA | Soft | NS | 3 | 2 | 35.569 | 1.11084 | 29.99296 | 0.2216839 | 0.2907771 | 0.2217245 | 2.617187 | 0.222168 | 0.2877561 | 0.006583039
FormLabs Silicone IPA | Soft | NS | 3 | 2 | 35.669 | 1.13088 | 30.6658 | 0.225694 | 0.2973001875 | 0.2257245 | 2.675899 | 0.2261759 | 0.2942114 | 0.006455346
FormLabs Silicone IPA | Soft | NS | 3 | 2 | 35.769 | 1.151072 | 31.34784 | 0.2297245 | 0.3039125 | 0.2297549 | 2.735414 | 0.2302144 | 0.300755 | 0.006543585
FormLabs Silicone IPA | Soft | NS | 3 | 2 | 35.869 | 1.170756 | 32.01149 | 0.2336432 | 0.3103464 | 0.2336838 | 2.793323 | 0.2341512 | 0.3071221 | 0.00636707
FormLabs Silicone IPA | Soft | NS | 3 | 2 | 35.969 | 1.190847 | 32.69795 | 0.2376533 | 0.3170016 | 0.237694 | 2.853224 | 0.2381694 | 0.3137081 | 0.00658604
FormLabs Silicone IPA | Soft | NS | 3 | 2 | 36.069 | 1.210327 | 33.36474 | 0.2415417 | 0.323466 | 0.2415823 | 2.911409 | 0.2420654 | 0.3201054 | 0.006397264
FormLabs Silicone IPA | Soft | NS | 3 | 2 | 36.169 | 1.230469 | 34.06914 | 0.2455518 | 0.3302950625 | 0.2456025 | 2.972874 | 0.2460937 | 0.3268635 | 0.00675809
FormLabs Silicone IPA | Soft | NS | 3 | 2 | 36.269 | 1.250712 | 34.78729 | 0.2496025 | 0.3372574 | 0.2496431 | 3.03554 | 0.2501424 | 0.3337535 | 0.006890028
FormLabs Silicone IPA | Soft | NS | 3 | 2 | 36.369 | 1.270599 | 35.47613 | 0.253572 | 0.3439356 | 0.2536127 | 3.095648 | 0.2541199 | 0.3403623 | 0.006608804
FormLabs Silicone IPA | Soft | NS | 3 | 2 | 36.469 | 1.290741 | 36.18474 | 0.2575923 | 0.3508054375 | 0.2576329 | 3.157482 | 0.2581482 | 0.3471607 | 0.006798458
FormLabs Silicone IPA | Soft | NS | 3 | 2 | 36.569 | 1.310577 | 36.87642 | 0.2615517 | 0.3575112 | 0.2615923 | 3.217838 | 0.2621155 | 0.3537968 | 0.00663607
FormLabs Silicone IPA | Soft | NS | 3 | 2 | 36.669 | 1.33077 | 37.59124 | 0.265572 | 0.36444125 | 0.2656227 | 3.280213 | 0.266154 | 0.3606549 | 0.006858078
FormLabs Silicone IPA | Soft | NS | 3 | 2 | 36.769 | 1.350454 | 38.3013 | 0.2695212 | 0.371325125 | 0.2695516 | 3.342172 | 0.2700907 | 0.3674673 | 0.006812366
FormLabs Silicone IPA | Soft | NS | 3 | 2 | 36.869 | 1.370595 | 39.02338 | 0.2735313 | 0.3783257 | 0.2735719 | 3.405182 | 0.2741191 | 0.3743951 | 0.006927798
FormLabs Silicone IPA | Soft | NS | 3 | 2 | 36.969 | 1.390737 | 39.75343 | 0.2775415 | 0.385403375 | 0.2775922 | 3.468886 | 0.2781474 | 0.3813992 | 0.00700418
FormLabs Silicone IPA | Soft | NS | 3 | 2 | 37.069 | 1.400147 | 40.00398 | 0.2794704 | 0.387832375 | 0.2794704 | 3.490749 | 0.2800293 | 0.383803 | 0.002403764
FormLabs Silicone IPA | Soft | NS | 3 | 1 | 30.367 | 0.06434123 | 1.047587 | 0.01282756 | 0.01024535 | 0.01286825 | 0.09181305 | 0.01286825 | 0.01005068 | #REF!
FormLabs Silicone IPA | Soft | NS | 3 | 1 | 30.467 | 0.087382 | 1.58575 | 0.01743571 | 0.01550856 | 0.0174764 | 0.138979 | 0.0174764 | 0.01521388 | 0.005163201
FormLabs Silicone IPA | Soft | NS | 3 | 1 | 30.567 | 0.1089478 | 2.058753 | 0.02174886 | 0.0201345 | 0.02178955 | 0.1804341 | 0.02178955 | 0.01975192 | 0.004538044
FormLabs Silicone IPA | Soft | NS | 3 | 1 | 30.667 | 0.129598 | 2.51298 | 0.02588908 | 0.02457682 | 0.0259196 | 0.2202436 | 0.0259196 | 0.02410983 | 0.004357908
FormLabs Silicone IPA | Soft | NS | 3 | 1 | 30.767 | 0.1500956 | 2.970765 | 0.02998861 | 0.02905393 | 0.03001913 | 0.260365 | 0.03001913 | 0.02850187 | 0.004392046
FormLabs Silicone IPA | Soft | NS | 3 | 1 | 30.867 | 0.1701355 | 3.415442 | 0.03398641 | 0.03340286 | 0.0340271 | 0.2993376 | 0.0340271 | 0.03276817 | 0.00426629
FormLabs Silicone IPA | Soft | NS | 3 | 1 | 30.967 | 0.1903788 | 3.871614 | 0.03803508 | 0.03786419 | 0.03807577 | 0.3393176 | 0.03807577 | 0.03714473 | 0.004376562
FormLabs Silicone IPA | Soft | NS | 3 | 1 | 31.067 | 0.2100627 | 4.319508 | 0.04197184 | 0.04224457 | 0.04201253 | 0.3785721 | 0.04201253 | 0.04144188 | 0.00429715
FormLabs Silicone IPA | Soft | NS | 3 | 1 | 31.167 | 0.2298991 | 4.77817 | 0.04593913 | 0.04673027 | 0.04597982 | 0.4187704 | 0.04597982 | 0.04584234 | 0.004400463
FormLabs Silicone IPA | Soft | NS | 3 | 1 | 31.267 | 0.249939 | 5.252422 | 0.0499471 | 0.05136843 | 0.0499878 | 0.460335 | 0.0499878 | 0.05039237 | 0.004550029
FormLabs Silicone IPA | Soft | NS | 3 | 1 | 31.367 | 0.270284 | 5.7456 | 0.05402628 | 0.0561916875 | 0.0540568 | 0.5035583 | 0.0540568 | 0.05512398 | 0.004731613
FormLabs Silicone IPA | Soft | NS | 3 | 1 | 31.467 | 0.2904765 | 6.241047 | 0.05806478 | 0.06103714 | 0.0580953 | 0.5469805 | 0.0580953 | 0.05987736 | 0.00475338
FormLabs Silicone IPA | Soft | NS | 3 | 1 | 31.567 | 0.3105164 | 6.739589 | 0.06206258 | 0.06591285 | 0.06210327 | 0.5906739 | 0.06210327 | 0.06466043 | 0.004783071
FormLabs Silicone IPA | Soft | NS | 3 | 1 | 31.667 | 0.3307597 | 7.257423 | 0.06611125 | 0.07097724 | 0.06615194 | 0.6360581 | 0.06615194 | 0.06962859 | 0.004968159
FormLabs Silicone IPA | Soft | NS | 3 | 1 | 31.767 | 0.3502401 | 7.752776 | 0.07000732 | 0.07582177 | 0.07004802 | 0.6794721 | 0.07004802 | 0.07438107 | 0.004752479
FormLabs Silicone IPA | Soft | NS | 3 | 1 | 31.867 | 0.3699748 | 8.272234 | 0.07395426 | 0.08090205 | 0.07399496 | 0.7249986 | 0.07399496 | 0.07936481 | 0.004983741
FormLabs Silicone IPA | Soft | NS | 3 | 1 | 31.967 | 0.3899129 | 8.788241 | 0.07795207 | 0.08594857 | 0.07798258 | 0.7702227 | 0.07798258 | 0.08431545 | 0.004950638
FormLabs Silicone IPA | Soft | NS | 3 | 1 | 32.067 | 0.4101054 | 9.321623 | 0.08199056 | 0.09116502 | 0.08202108 | 0.8169696 | 0.08202108 | 0.08943277 | 0.005117326
FormLabs Silicone IPA | Soft | NS | 3 | 1 | 32.167 | 0.4303996 | 9.863065 | 0.0860494 | 0.09646029 | 0.08607992 | 0.8644229 | 0.08607992 | 0.09462743 | 0.005194659
FormLabs Silicone IPA | Soft | NS | 3 | 1 | 32.267 | 0.4506429 | 10.40426 | 0.09007772 | 0.1017532 | 0.09012858 | 0.9118547 | 0.09012858 | 0.09981975 | 0.005192317
FormLabs Silicone IPA | Soft | NS | 3 | 1 | 32.367 | 0.4708354 | 10.94706 | 0.09412639 | 0.1070618 | 0.09416707 | 0.9594272 | 0.09416707 | 0.1050275 | 0.005207707
FormLabs Silicone IPA | Soft | NS | 3 | 1 | 32.467 | 0.4904175 | 11.47516 | 0.09803263 | 0.1122265 | 0.09808349 | 1.005711 | 0.09808349 | 0.1100941 | 0.005066655
FormLabs Silicone IPA | Soft | NS | 3 | 1 | 32.567 | 0.5103048 | 12.01874 | 0.1020203 | 0.1175427 | 0.102061 | 1.053352 | 0.102061 | 0.1153093 | 0.005215145
FormLabs Silicone IPA | Soft | NS | 3 | 1 | 32.667 | 0.5299886 | 12.55655 | 0.1059672 | 0.1228024375 | 0.1059977 | 1.100486 | 0.1059977 | 0.120469 | 0.00515979
FormLabs Silicone IPA | Soft | NS | 3 | 1 | 32.767 | 0.550232 | 13.11548 | 0.1100159 | 0.1282687 | 0.1100464 | 1.149472 | 0.1100464 | 0.1258315 | 0.005362437
FormLabs Silicone IPA | Soft | NS | 3 | 1 | 32.867 | 0.5704753 | 13.67097 | 0.1140544 | 0.1337014 | 0.1140951 | 1.198157 | 0.1140951 | 0.1311609 | 0.005329461
FormLabs Silicone IPA | Soft | NS | 3 | 1 | 32.967 | 0.5905151 | 14.22666 | 0.1180623 | 0.139136 | 0.118103 | 1.246859 | 0.118103 | 0.1364923 | 0.005331319
FormLabs Silicone IPA | Soft | NS | 3 | 1 | 33.067 | 0.6110637 | 14.80058 | 0.122172 | 0.1447489375 | 0.1222127 | 1.297158 | 0.1222127 | 0.1419985 | 0.005506269
FormLabs Silicone IPA | Soft | NS | 3 | 1 | 33.167 | 0.6306458 | 15.33409 | 0.1260885 | 0.1499666 | 0.1261292 | 1.343917 | 0.1261292 | 0.1471171 | 0.00511857
FormLabs Silicone IPA | Soft | NS | 3 | 1 | 33.267 | 0.6503804 | 15.88228 | 0.1300354 | 0.1553279 | 0.1300761 | 1.391961 | 0.1300761 | 0.1523765 | 0.005259375
FormLabs Silicone IPA | Soft | NS | 3 | 1 | 33.367 | 0.6701152 | 16.44129 | 0.1339823 | 0.160795 | 0.134023 | 1.440955 | 0.134023 | 0.1577398 | 0.005363278
FormLabs Silicone IPA | Soft | NS | 3 | 1 | 33.467 | 0.6901042 | 16.99784 | 0.1379903 | 0.1662381 | 0.1380208 | 1.489732 | 0.1380208 | 0.1630794 | 0.005339617
FormLabs Silicone IPA | Soft | NS | 3 | 1 | 33.567 | 0.7102967 | 17.56604 | 0.1420186 | 0.171795 | 0.1420593 | 1.53953 | 0.1420593 | 0.1685307 | 0.005451335
FormLabs Silicone IPA | Soft | NS | 3 | 1 | 33.667 | 0.7304891 | 18.13436 | 0.1460571 | 0.1773531 | 0.1460978 | 1.589339 | 0.1460978 | 0.1739832 | 0.005452488
FormLabs Silicone IPA | Soft | NS | 3 | 1 | 33.767 | 0.7508342 | 18.70723 | 0.1501261 | 0.1829558 | 0.1501668 | 1.639547 | 0.1501668 | 0.1794795 | 0.00549626
FormLabs Silicone IPA | Soft | NS | 3 | 1 | 33.867 | 0.7706197 | 19.26356 | 0.1540833 | 0.1883966875 | 0.1541239 | 1.688305 | 0.1541239 | 0.1848169 | 0.005337476
FormLabs Silicone IPA | Soft | NS | 3 | 1 | 33.967 | 0.7904053 | 19.81227 | 0.1580404 | 0.193763 | 0.1580811 | 1.736395 | 0.1580811 | 0.1900813 | 0.005264352
FormLabs Silicone IPA | Soft | NS | 3 | 1 | 34.067 | 0.8100383 | 20.37097 | 0.161967 | 0.199227125 | 0.1620077 | 1.785361 | 0.1620077 | 0.1954416 | 0.005360296
FormLabs Silicone IPA | Soft | NS | 3 | 1 | 34.167 | 0.830129 | 20.95149 | 0.1659953 | 0.2049046 | 0.1660258 | 1.83624 | 0.1660258 | 0.2010112 | 0.005569585
FormLabs Silicone IPA | Soft | NS | 3 | 1 | 34.267 | 0.8502706 | 21.5383 | 0.1700134 | 0.2106435 | 0.1700541 | 1.887669 | 0.1700541 | 0.2066411 | 0.005629918
FormLabs Silicone IPA | Soft | NS | 3 | 1 | 34.367 | 0.8703613 | 22.11332 | 0.1740418 | 0.2162672 | 0.1740723 | 1.938065 | 0.1740723 | 0.2121579 | 0.005516791
FormLabs Silicone IPA | Soft | NS | 3 | 1 | 34.467 | 0.890859 | 22.70637 | 0.1781311 | 0.2220672 | 0.1781718 | 1.990041 | 0.1781718 | 0.2178477 | 0.005689812
FormLabs Silicone IPA | Soft | NS | 3 | 1 | 34.567 | 0.9105428 | 23.25829 | 0.1820679 | 0.2274649 | 0.1821086 | 2.038412 | 0.1821086 | 0.2231428 | 0.005295113
FormLabs Silicone IPA | Soft | NS | 3 | 1 | 34.667 | 0.9305827 | 23.8395 | 0.1860657 | 0.2331491875 | 0.1861165 | 2.089352 | 0.1861165 | 0.2287191 | 0.005576283
FormLabs Silicone IPA | Soft | NS | 3 | 1 | 34.767 | 0.9500631 | 24.39979 | 0.1899719 | 0.2386287 | 0.1900126 | 2.138456 | 0.1900126 | 0.2340945 | 0.005375411
FormLabs Silicone IPA | Soft | NS | 3 | 1 | 34.867 | 0.9701538 | 24.99003 | 0.1939901 | 0.2444013 | 0.1940308 | 2.190187 | 0.1940308 | 0.2397574 | 0.005662893
FormLabs Silicone IPA | Soft | NS | 3 | 1 | 34.967 | 0.9901428 | 25.58405 | 0.1979879 | 0.25021075 | 0.1980286 | 2.242248 | 0.1980286 | 0.2454565 | 0.005699071
FormLabs Silicone IPA | Soft | NS | 3 | 1 | 35.067 | 1.010437 | 26.19003 | 0.2020467 | 0.2561371875 | 0.2020874 | 2.295357 | 0.2020874 | 0.2512703 | 0.005813826
FormLabs Silicone IPA | Soft | NS | 3 | 1 | 35.167 | 1.030782 | 26.80473 | 0.2061157 | 0.2621489 | 0.2061564 | 2.349231 | 0.2061564 | 0.2571678 | 0.005897491
FormLabs Silicone IPA | Soft | NS | 3 | 1 | 35.267 | 1.050771 | 27.39977 | 0.2101135 | 0.2679684 | 0.2101542 | 2.401382 | 0.2101542 | 0.2628767 | 0.005708934
FormLabs Silicone IPA | Soft | NS | 3 | 1 | 35.367 | 1.070658 | 27.99328 | 0.2140808 | 0.2737729375 | 0.2141317 | 2.453399 | 0.2141317 | 0.2685709 | 0.005694222
FormLabs Silicone IPA | Soft | NS | 3 | 1 | 35.467 | 1.090241 | 28.58551 | 0.2179972 | 0.2795648 | 0.2180481 | 2.505303 | 0.2180481 | 0.2742528 | 0.00568187
FormLabs Silicone IPA | Soft | NS | 3 | 1 | 35.567 | 1.110128 | 29.19352 | 0.2219849 | 0.2855112 | 0.2220256 | 2.55859 | 0.2220256 | 0.2800861 | 0.005833315
FormLabs Silicone IPA | Soft | NS | 3 | 1 | 35.667 | 1.130066 | 29.81114 | 0.2259725 | 0.2915515 | 0.2260132 | 2.612721 | 0.2260132 | 0.2860117 | 0.005925599
FormLabs Silicone IPA | Soft | NS | 3 | 1 | 35.767 | 1.150309 | 30.44915 | 0.2300212 | 0.2977911875 | 0.2300618 | 2.668637 | 0.2300618 | 0.2921328 | 0.00612109
FormLabs Silicone IPA | Soft | NS | 3 | 1 | 35.867 | 1.170756 | 31.09324 | 0.2341105 | 0.3040904 | 0.2341512 | 2.725087 | 0.2341512 | 0.2983123 | 0.006179538
FormLabs Silicone IPA | Soft | NS | 3 | 1 | 35.967 | 1.190593 | 31.71364 | 0.2380778 | 0.3101578125 | 0.2381185 | 2.77946 | 0.2381185 | 0.3042645 | 0.005952114
FormLabs Silicone IPA | Soft | NS | 3 | 1 | 36.067 | 1.210734 | 32.34967 | 0.2420959 | 0.3163782 | 0.2421468 | 2.835203 | 0.2421468 | 0.3103666 | 0.00610215
FormLabs Silicone IPA | Soft | NS | 3 | 1 | 36.167 | 1.230418 | 32.96622 | 0.2460429 | 0.3224080625 | 0.2460836 | 2.88924 | 0.2460836 | 0.3162819 | 0.005915333
FormLabs Silicone IPA | Soft | NS | 3 | 1 | 36.267 | 1.250102 | 33.59439 | 0.2499797 | 0.3285515 | 0.2500203 | 2.944294 | 0.2500203 | 0.3223087 | 0.006026739
FormLabs Silicone IPA | Soft | NS | 3 | 1 | 36.367 | 1.270091 | 34.24307 | 0.2539775 | 0.3348955 | 0.2540182 | 3.001145 | 0.2540182 | 0.3285321 | 0.006223457
FormLabs Silicone IPA | Soft | NS | 3 | 1 | 36.467 | 1.290232 | 34.89413 | 0.2580058 | 0.3412628 | 0.2580465 | 3.058206 | 0.2580465 | 0.3347785 | 0.006246331
FormLabs Silicone IPA | Soft | NS | 3 | 1 | 36.567 | 1.31073 | 35.56302 | 0.2621053 | 0.347804625 | 0.262146 | 3.116829 | 0.262146 | 0.3411959 | 0.006417466
FormLabs Silicone IPA | Soft | NS | 3 | 1 | 36.667 | 1.330617 | 36.2098 | 0.266093 | 0.35413 | 0.2661235 | 3.173514 | 0.2661235 | 0.3474012 | 0.006205231
FormLabs Silicone IPA | Soft | NS | 3 | 1 | 36.767 | 1.35081 | 36.85913 | 0.2701213 | 0.3604805 | 0.270162 | 3.230424 | 0.270162 | 0.353631 | 0.006229825
FormLabs Silicone IPA | Soft | NS | 3 | 1 | 36.867 | 1.370544 | 37.49109 | 0.2740682 | 0.366661 | 0.2741089 | 3.285809 | 0.2741089 | 0.359694 | 0.006063008
FormLabs Silicone IPA | Soft | NS | 3 | 1 | 36.967 | 1.390483 | 38.14319 | 0.2780457 | 0.3730385625 | 0.2780965 | 3.342962 | 0.2780965 | 0.3659504 | 0.006256396
FormLabs Silicone IPA | Soft | NS | 3 | 1 | 37.067 | 1.409963 | 38.78572 | 0.2819519 | 0.3793225 | 0.2819926 | 3.399275 | 0.2819926 | 0.3721149 | 0.006164533
FormLabs Silicone IPA | Soft | NS | 3 | 1 | 37.167 | 1.430155 | 39.46475 | 0.2859904 | 0.3859633 | 0.2860311 | 3.458786 | 0.2860311 | 0.3786296 | 0.006514672
FormLabs Silicone IPA | Soft | NS | 3 | 1 | 37.267 | 1.447906 | 40.09752 | 0.2895813 | 0.3921518 | 0.2895813 | 3.514244 | 0.2895813 | 0.3847004 | 0.00607084
FormLabs Silicone IPA | Soft | NS | 2 | 2 | 30.449 | 0.0823466 | 1.057767 | 0.01638569 | 0.01020222 | 0.01646932 | 0.09205975 | 0.01646932 | 0.01014834 | -0.3480141
FormLabs Silicone IPA | Soft | NS | 2 | 2 | 30.549 | 0.1046244 | 1.515512 | 0.02084251 | 0.01461721 | 0.02092489 | 0.1318984 | 0.02092489 | 0.01454001 | 0.004391668
FormLabs Silicone IPA | Soft | NS | 2 | 2 | 30.649 | 0.1259359 | 1.935662 | 0.02508614 | 0.01866958 | 0.02518717 | 0.168465 | 0.02518717 | 0.01857098 | 0.00403097
FormLabs Silicone IPA | Soft | NS | 2 | 2 | 30.749 | 0.145874 | 2.33494 | 0.02907596 | 0.02252064 | 0.02917481 | 0.2032149 | 0.02917481 | 0.02240169 | 0.003830715
FormLabs Silicone IPA | Soft | NS | 2 | 2 | 30.849 | 0.1662191 | 2.75651 | 0.03313685 | 0.02658671 | 0.03324382 | 0.2399052 | 0.03324382 | 0.02644629 | 0.004044601
FormLabs Silicone IPA | Soft | NS | 2 | 2 | 30.949 | 0.1862081 | 3.173297 | 0.03712668 | 0.03060665 | 0.03724162 | 0.276179 | 0.03724162 | 0.030445 | 0.003998702
FormLabs Silicone IPA | Soft | NS | 2 | 2 | 31.049 | 0.206248 | 3.605939 | 0.04112665 | 0.0347795 | 0.0412496 | 0.3138328 | 0.0412496 | 0.03459582 | 0.004150819
FormLabs Silicone IPA | Soft | NS | 2 | 2 | 31.149 | 0.2264913 | 4.054142 | 0.04517739 | 0.03910245 | 0.04529826 | 0.3528409 | 0.04529826 | 0.03889593 | 0.004300112
FormLabs Silicone IPA | Soft | NS | 2 | 2 | 31.249 | 0.2467855 | 4.507497 | 0.04922812 | 0.04347509 | 0.0493571 | 0.3922974 | 0.0493571 | 0.04324547 | 0.004349541
FormLabs Silicone IPA | Soft | NS | 2 | 2 | 31.349 | 0.2670288 | 4.967927 | 0.05325856 | 0.04791596875 | 0.05340576 | 0.4323697 | 0.05340576 | 0.0476629 | 0.004417427
FormLabs Silicone IPA | Soft | NS | 2 | 2 | 31.449 | 0.2867127 | 5.427304 | 0.05718746 | 0.05234668 | 0.05734253 | 0.4723502 | 0.05734253 | 0.05207021 | 0.004407312
FormLabs Silicone IPA | Soft | NS | 2 | 2 | 31.549 | 0.3065491 | 5.896642 | 0.06113668 | 0.05687348 | 0.06130981 | 0.5131978 | 0.06130981 | 0.0565731 | 0.004502889
FormLabs Silicone IPA | Soft | NS | 2 | 2 | 31.649 | 0.3262329 | 6.376406 | 0.06507574 | 0.06150083 | 0.06524659 | 0.5549526 | 0.06524659 | 0.06117601 | 0.004602909
FormLabs Silicone IPA | Soft | NS | 2 | 2 | 31.749 | 0.3462219 | 6.869462 | 0.06906557 | 0.06625638 | 0.06924439 | 0.5978644 | 0.06924439 | 0.06590644 | 0.004730437
FormLabs Silicone IPA | Soft | NS | 2 | 2 | 31.849 | 0.3664652 | 7.380686 | 0.0731163 | 0.07118717 | 0.07329305 | 0.6423574 | 0.07329305 | 0.0708112 | 0.004904752
FormLabs Silicone IPA | Soft | NS | 2 | 2 | 31.949 | 0.3867595 | 7.897708 | 0.07715689 | 0.07617388 | 0.07735189 | 0.687355 | 0.07735189 | 0.07577157 | 0.004960373
FormLabs Silicone IPA | Soft | NS | 2 | 2 | 32.049 | 0.4070028 | 8.420489 | 0.08119747 | 0.08121614 | 0.08140056 | 0.7328537 | 0.08140056 | 0.08078719 | 0.005015623
FormLabs Silicone IPA | Soft | NS | 2 | 2 | 32.149 | 0.4267375 | 8.93437 | 0.08513653 | 0.08617255 | 0.0853475 | 0.7775779 | 0.0853475 | 0.08571742 | 0.004930234
FormLabs Silicone IPA | Soft | NS | 2 | 2 | 32.249 | 0.4466248 | 9.460741 | 0.08910605 | 0.09124943 | 0.08932495 | 0.8233891 | 0.08932495 | 0.09076749 | 0.005050067
FormLabs Silicone IPA | Soft | NS | 2 | 2 | 32.349 | 0.4663086 | 9.994678 | 0.09303496 | 0.09639928125 | 0.09326172 | 0.8698588 | 0.09326172 | 0.09589014 | 0.005122651
FormLabs Silicone IPA | Soft | NS | 2 | 2 | 32.449 | 0.4860942 | 10.54077 | 0.09698418 | 0.1016664 | 0.09721883 | 0.9173866 | 0.09721883 | 0.1011294 | 0.005239291
FormLabs Silicone IPA | Soft | NS | 2 | 2 | 32.549 | 0.5063375 | 11.10636 | 0.1010349 | 0.1071215 | 0.1012675 | 0.9666111 | 0.1012675 | 0.1065558 | 0.005426338
FormLabs Silicone IPA | Soft | NS | 2 | 2 | 32.649 | 0.5265808 | 11.66967 | 0.1050755 | 0.1125546 | 0.1053162 | 1.015637 | 0.1053162 | 0.1119602 | 0.005404415
FormLabs Silicone IPA | Soft | NS | 2 | 2 | 32.749 | 0.5469767 | 12.23066 | 0.1091465 | 0.1179655 | 0.1093953 | 1.064462 | 0.1093953 | 0.1173425 | 0.005382282
FormLabs Silicone IPA | Soft | NS | 2 | 2 | 32.849 | 0.5666606 | 12.77785 | 0.1130653 | 0.123243125 | 0.1133321 | 1.112084 | 0.1133321 | 0.1225922 | 0.00524974
FormLabs Silicone IPA | Soft | NS | 2 | 2 | 32.949 | 0.5869039 | 13.35264 | 0.1171059 | 0.128787 | 0.1173808 | 1.16211 | 0.1173808 | 0.1281068 | 0.005514614
FormLabs Silicone IPA | Soft | NS | 2 | 2 | 33.049 | 0.6063334 | 13.89918 | 0.120984 | 0.1340584 | 0.1212667 | 1.209676 | 0.1212667 | 0.1333504 | 0.005243555
FormLabs Silicone IPA | Soft | NS | 2 | 2 | 33.149 | 0.6262207 | 14.48409 | 0.1249535 | 0.1397 | 0.1252441 | 1.260583 | 0.1252441 | 0.1389622 | 0.005611774
FormLabs Silicone IPA | Soft | NS | 2 | 2 | 33.249 | 0.6463623 | 15.07512 | 0.128984 | 0.1454005 | 0.1292725 | 1.312021 | 0.1292725 | 0.1446325 | 0.005670359
FormLabs Silicone IPA | Soft | NS | 2 | 2 | 33.349 | 0.6665548 | 15.67171 | 0.1330043 | 0.151154625 | 0.133311 | 1.363944 | 0.133311 | 0.1503563 | 0.005723775
FormLabs Silicone IPA | Soft | NS | 2 | 2 | 33.449 | 0.6868998 | 16.2728 | 0.1370651 | 0.1569521875 | 0.13738 | 1.416258 | 0.13738 | 0.1561232 | 0.005766943
FormLabs Silicone IPA | Soft | NS | 2 | 2 | 33.549 | 0.7067871 | 16.85448 | 0.1410347 | 0.1625625 | 0.1413574 | 1.466882 | 0.1413574 | 0.1617039 | 0.005580674
FormLabs Silicone IPA | Soft | NS | 2 | 2 | 33.649 | 0.7269287 | 17.44191 | 0.1450549 | 0.1682283 | 0.1453857 | 1.518007 | 0.1453857 | 0.1673398 | 0.005635847
FormLabs Silicone IPA | Soft | NS | 2 | 2 | 33.749 | 0.7466126 | 18.02474 | 0.1489839 | 0.1738497 | 0.1493225 | 1.568733 | 0.1493225 | 0.1729315 | 0.005591764
FormLabs Silicone IPA | Soft | NS | 2 | 2 | 33.849 | 0.7661947 | 18.59883 | 0.1528925 | 0.1793869 | 0.1532389 | 1.618697 | 0.1532389 | 0.1784394 | 0.005507935
FormLabs Silicone IPA | Soft | NS | 2 | 2 | 33.949 | 0.7862854 | 19.20546 | 0.1569127 | 0.1852378 | 0.1572571 | 1.671493 | 0.1572571 | 0.1842595 | 0.005820048
FormLabs Silicone IPA | Soft | NS | 2 | 2 | 34.049 | 0.806427 | 19.80935 | 0.1609229 | 0.1910624 | 0.1612854 | 1.724051 | 0.1612854 | 0.1900533 | 0.005793807
FormLabs Silicone IPA | Soft | NS | 2 | 2 | 34.149 | 0.8268229 | 20.43103 | 0.1650041 | 0.1970586 | 0.1653646 | 1.778158 | 0.1653646 | 0.1960178 | 0.005964503
FormLabs Silicone IPA | Soft | NS | 2 | 2 | 34.249 | 0.8468628 | 21.02933 | 0.1689939 | 0.2028292 | 0.1693726 | 1.830229 | 0.1693726 | 0.201758 | 0.005740153
FormLabs Silicone IPA | Soft | NS | 2 | 2 | 34.349 | 0.8671061 | 21.63504 | 0.1730345 | 0.2086713 | 0.1734212 | 1.882945 | 0.1734212 | 0.2075692 | 0.005811191
FormLabs Silicone IPA | Soft | NS | 2 | 2 | 34.449 | 0.8865357 | 22.21295 | 0.1769126 | 0.2142453 | 0.1773071 | 1.933242 | 0.1773071 | 0.2131137 | 0.005544588
FormLabs Silicone IPA | Soft | NS | 2 | 2 | 34.549 | 0.9063212 | 22.81304 | 0.1808618 | 0.2200332 | 0.1812642 | 1.985469 | 0.1812642 | 0.218871 | 0.0057573
FormLabs Silicone IPA | Soft | NS | 2 | 2 | 34.649 | 0.9262594 | 23.42374 | 0.1848415 | 0.2259234 | 0.1852519 | 2.03862 | 0.1852519 | 0.2247302 | 0.005859135
FormLabs Silicone IPA | Soft | NS | 2 | 2 | 34.749 | 0.9465027 | 24.05232 | 0.1888922 | 0.2319861 | 0.1893005 | 2.093326 | 0.1893005 | 0.2307608 | 0.006030655
FormLabs Silicone IPA | Soft | NS | 2 | 2 | 34.849 | 0.9667969 | 24.68757 | 0.192943 | 0.2381132 | 0.1933594 | 2.148614 | 0.1933594 | 0.2368556 | 0.006094721
FormLabs Silicone IPA | Soft | NS | 2 | 2 | 34.949 | 0.9868367 | 25.30017 | 0.1969328 | 0.2440217 | 0.1973673 | 2.201929 | 0.1973673 | 0.2427329 | 0.005877307
FormLabs Silicone IPA | Soft | NS | 2 | 2 | 35.049 | 1.007029 | 25.92218 | 0.2009632 | 0.250021 | 0.2014058 | 2.256064 | 0.2014058 | 0.2487005 | 0.005967669
FormLabs Silicone IPA | Soft | NS | 2 | 2 | 35.149 | 1.02656 | 26.50934 | 0.2048515 | 0.2556842 | 0.2053121 | 2.307166 | 0.2053121 | 0.2543338 | 0.005633303
FormLabs Silicone IPA | Soft | NS | 2 | 2 | 35.249 | 1.046244 | 27.11777 | 0.2087805 | 0.2615526 | 0.2092489 | 2.36012 | 0.2092489 | 0.2601712 | 0.005837377
FormLabs Silicone IPA | Soft | NS | 2 | 2 | 35.349 | 1.066233 | 27.74723 | 0.2127804 | 0.2676237 | 0.2132467 | 2.414902 | 0.2132467 | 0.2662102 | 0.006039036
FormLabs Silicone IPA | Soft | NS | 2 | 2 | 35.449 | 1.086527 | 28.39414 | 0.2168312 | 0.27386325 | 0.2173055 | 2.471205 | 0.2173055 | 0.2724168 | 0.006206585
FormLabs Silicone IPA | Soft | NS | 2 | 2 | 35.549 | 1.106618 | 29.03289 | 0.2208413 | 0.2800240625 | 0.2213237 | 2.526797 | 0.2213237 | 0.2785451 | 0.006128264
FormLabs Silicone IPA | Soft | NS | 2 | 2 | 35.649 | 1.126862 | 29.67975 | 0.2248819 | 0.286263 | 0.2253723 | 2.583094 | 0.2253723 | 0.2847511 | 0.006206018
FormLabs Silicone IPA | Soft | NS | 2 | 2 | 35.749 | 1.147054 | 30.32678 | 0.2289123 | 0.2925037 | 0.2294108 | 2.639406 | 0.2294108 | 0.2909588 | 0.006207683
FormLabs Silicone IPA | Soft | NS | 2 | 2 | 35.849 | 1.166738 | 30.9455 | 0.2328311 | 0.2984712 | 0.2333476 | 2.693255 | 0.2333476 | 0.2968948 | 0.005936047
FormLabs Silicone IPA | Soft | NS | 2 | 2 | 35.949 | 1.186523 | 31.5789 | 0.2367904 | 0.3045805 | 0.2373047 | 2.748381 | 0.2373047 | 0.3029718 | 0.006076971
FormLabs Silicone IPA | Soft | NS | 2 | 2 | 36.049 | 1.206207 | 32.22091 | 0.2407295 | 0.3107727 | 0.2412415 | 2.804257 | 0.2412415 | 0.3091313 | 0.006159482
FormLabs Silicone IPA | Soft | NS | 2 | 2 | 36.149 | 1.226298 | 32.88261 | 0.2447294 | 0.3171548 | 0.2452596 | 2.861846 | 0.2452596 | 0.3154797 | 0.006348405
FormLabs Silicone IPA | Soft | NS | 2 | 2 | 36.249 | 1.246491 | 33.5479 | 0.2487599 | 0.3235715 | 0.2492981 | 2.919747 | 0.2492981 | 0.3218626 | 0.006382881
FormLabs Silicone IPA | Soft | NS | 2 | 2 | 36.349 | 1.266734 | 34.21201 | 0.2528005 | 0.329977 | 0.2533468 | 2.977547 | 0.2533468 | 0.3282342 | 0.006371608
FormLabs Silicone IPA | Soft | NS | 2 | 2 | 36.449 | 1.28713 | 34.90154 | 0.2568715 | 0.3366275 | 0.2574259 | 3.037558 | 0.2574259 | 0.3348496 | 0.006615428
FormLabs Silicone IPA | Soft | NS | 2 | 2 | 36.549 | 1.306712 | 35.53201 | 0.26077 | 0.3427085 | 0.2613424 | 3.092429 | 0.2613424 | 0.3408984 | 0.006048808
FormLabs Silicone IPA | Soft | NS | 2 | 2 | 36.649 | 1.326701 | 36.20402 | 0.2647699 | 0.34919 | 0.2653402 | 3.150915 | 0.2653402 | 0.3473457 | 0.006447294
FormLabs Silicone IPA | Soft | NS | 2 | 2 | 36.749 | 1.346283 | 36.86061 | 0.2686785 | 0.3555228 | 0.2692566 | 3.20806 | 0.2692566 | 0.3536451 | 0.006299399
FormLabs Silicone IPA | Soft | NS | 2 | 2 | 36.849 | 1.366374 | 37.54268 | 0.2726887 | 0.3621014 | 0.2732747 | 3.267422 | 0.2732747 | 0.360189 | 0.006543841
FormLabs Silicone IPA | Soft | NS | 2 | 2 | 36.949 | 1.386363 | 38.23643 | 0.2766785 | 0.3687928 | 0.2772725 | 3.327801 | 0.2772725 | 0.366845 | 0.006656016
FormLabs Silicone IPA | Soft | NS | 2 | 2 | 37.049 | 1.406606 | 38.92902 | 0.2807191 | 0.3754728125 | 0.2813212 | 3.388078 | 0.2813212 | 0.3734897 | 0.006644744
FormLabs Silicone IPA | Soft | NS | 2 | 2 | 37.149 | 1.427002 | 39.62914 | 0.2847901 | 0.3822255 | 0.2854004 | 3.449012 | 0.2854004 | 0.3802068 | 0.006717063
FormLabs Silicone IPA | Soft | NS | 2 | 2 | 37.249 | 1.440786 | 40.06673 | 0.287582 | 0.386446125 | 0.2881571 | 3.487096 | 0.2881571 | 0.3844051 | 0.004198306
FormLabs Silicone IPA | Soft | NS | 2 | 1 | 30.534 | 0.09816488 | 1.017131 | 0.01943679 | 0.009964744 | 0.01947716 | 0.08891008 | 0.01963298 | 0.009758481 | -0.3500422
FormLabs Silicone IPA | Soft | NS | 2 | 1 | 30.634 | 0.12146 | 1.444122 | 0.02405883 | 0.01414793 | 0.0240992 | 0.1262344 | 0.02429199 | 0.01385508 | 0.004096596
FormLabs Silicone IPA | Soft | NS | 2 | 1 | 30.734 | 0.1430766 | 1.839552 | 0.02833775 | 0.01802192 | 0.02838821 | 0.1608 | 0.02861532 | 0.01764888 | 0.003793803
FormLabs Silicone IPA | Soft | NS | 2 | 1 | 30.834 | 0.1636251 | 2.219889 | 0.03242493 | 0.02174805 | 0.03246529 | 0.1940462 | 0.03272502 | 0.02129788 | 0.003649
FormLabs Silicone IPA | Soft | NS | 2 | 1 | 30.934 | 0.1842753 | 2.613755 | 0.03652219 | 0.02560672 | 0.03656256 | 0.2284751 | 0.03685506 | 0.02507668 | 0.003778799
FormLabs Silicone IPA | Soft | NS | 2 | 1 | 31.034 | 0.20401 | 2.99463 | 0.04042772 | 0.02933812 | 0.04047818 | 0.2617683 | 0.040802 | 0.02873084 | 0.00365416
FormLabs Silicone IPA | Soft | NS | 2 | 1 | 31.134 | 0.2237447 | 3.389348 | 0.04434333 | 0.03320514 | 0.04439379 | 0.2962717 | 0.04474894 | 0.03251781 | 0.003786974
FormLabs Silicone IPA | Soft | NS | 2 | 1 | 31.234 | 0.2435811 | 3.804914 | 0.04829932 | 0.0372764 | 0.04832959 | 0.3325974 | 0.04871623 | 0.03650481 | 0.003986995
FormLabs Silicone IPA | Soft | NS | 2 | 1 | 31.334 | 0.2637228 | 4.237692 | 0.05229567 | 0.04151629 | 0.05232594 | 0.3704276 | 0.05274455 | 0.04065693 | 0.004152121
FormLabs Silicone IPA | Soft | NS | 2 | 1 | 31.434 | 0.2840678 | 4.689716 | 0.05632229 | 0.04594473 | 0.05636266 | 0.4099402 | 0.05681356 | 0.0449937 | 0.004336777
FormLabs Silicone IPA | Soft | NS | 2 | 1 | 31.534 | 0.3042094 | 5.139779 | 0.06030855 | 0.05035395 | 0.06035901 | 0.4492814 | 0.06084188 | 0.04931166 | 0.004317956
FormLabs Silicone IPA | Soft | NS | 2 | 1 | 31.634 | 0.3246053 | 5.608872 | 0.06436545 | 0.05494962 | 0.06440582 | 0.4902861 | 0.06492106 | 0.0538122 | 0.004500538
FormLabs Silicone IPA | Soft | NS | 2 | 1 | 31.734 | 0.3441874 | 6.05756 | 0.06825078 | 0.059345375 | 0.06829116 | 0.529507 | 0.06883749 | 0.05811697 | 0.004304767
FormLabs Silicone IPA | Soft | NS | 2 | 1 | 31.834 | 0.363973 | 6.524049 | 0.07217649 | 0.06391552 | 0.07221686 | 0.570284 | 0.0727946 | 0.06259252 | 0.00447555
FormLabs Silicone IPA | Soft | NS | 2 | 1 | 31.934 | 0.3836568 | 6.999831 | 0.07608202 | 0.06857671875 | 0.07612239 | 0.6118734 | 0.07673136 | 0.06715723 | 0.004564709
FormLabs Silicone IPA | Soft | NS | 2 | 1 | 32.034 | 0.4039002 | 7.506658 | 0.08009855 | 0.07354205 | 0.08013892 | 0.6561764 | 0.08078003 | 0.07201978 | 0.004862558
FormLabs Silicone IPA | Soft | NS | 2 | 1 | 32.134 | 0.42394 | 8.011785 | 0.08406463 | 0.07849073 | 0.08411509 | 0.7003308 | 0.08478801 | 0.07686603 | 0.004846244
FormLabs Silicone IPA | Soft | NS | 2 | 1 | 32.234 | 0.4440308 | 8.523964 | 0.08807106 | 0.08350851 | 0.08810134 | 0.7451017 | 0.08880615 | 0.08177994 | 0.004913911
FormLabs Silicone IPA | Soft | NS | 2 | 1 | 32.334 | 0.4644775 | 9.050294 | 0.09211788 | 0.08866491 | 0.09215824 | 0.7911096 | 0.09289551 | 0.08682961 | 0.005049674
FormLabs Silicone IPA | Soft | NS | 2 | 1 | 32.434 | 0.4842631 | 9.563117 | 0.09603349 | 0.093689 | 0.09608395 | 0.8359368 | 0.09685262 | 0.0917497 | 0.004920087
FormLabs Silicone IPA | Soft | NS | 2 | 1 | 32.534 | 0.5038961 | 10.07728 | 0.09993902 | 0.09872621875 | 0.09997938 | 0.8808812 | 0.1007792 | 0.09668265 | 0.004932951
FormLabs Silicone IPA | Soft | NS | 2 | 1 | 32.634 | 0.5237325 | 10.6089 | 0.1038748 | 0.1039344 | 0.1039152 | 0.927351 | 0.1047465 | 0.101783 | 0.005100372
FormLabs Silicone IPA | Soft | NS | 2 | 1 | 32.734 | 0.5436707 | 11.14861 | 0.1078308 | 0.109222 | 0.1078712 | 0.9745291 | 0.1087341 | 0.1069611 | 0.005178117
FormLabs Silicone IPA | Soft | NS | 2 | 1 | 32.834 | 0.5638631 | 11.70383 | 0.1118372 | 0.1146614 | 0.1118776 | 1.023062 | 0.1127726 | 0.1122879 | 0.005326808
FormLabs Silicone IPA | Soft | NS | 2 | 1 | 32.934 | 0.5839539 | 12.25991 | 0.1158235 | 0.1201093 | 0.1158639 | 1.071671 | 0.1167908 | 0.1176231 | 0.005335152
FormLabs Silicone IPA | Soft | NS | 2 | 1 | 33.034 | 0.6045024 | 12.83203 | 0.1199006 | 0.1257142 | 0.119941 | 1.121681 | 0.1209005 | 0.123112 | 0.00548894
FormLabs Silicone IPA | Soft | NS | 2 | 1 | 33.134 | 0.6241354 | 13.3753 | 0.123796 | 0.1310366 | 0.1238364 | 1.16917 | 0.1248271 | 0.1283243 | 0.005212226
FormLabs Silicone IPA | Soft | NS | 2 | 1 | 33.234 | 0.6441243 | 13.94063 | 0.1277621 | 0.1365751 | 0.1278024 | 1.218587 | 0.1288249 | 0.1337481 | 0.00542384
FormLabs Silicone IPA | Soft | NS | 2 | 1 | 33.334 | 0.6637065 | 14.49655 | 0.1316474 | 0.1420214 | 0.1316878 | 1.267181 | 0.1327413 | 0.1390816 | 0.005333514
FormLabs Silicone IPA | Soft | NS | 2 | 1 | 33.434 | 0.6836955 | 15.07714 | 0.1356135 | 0.1477094 | 0.1356539 | 1.317932 | 0.1367391 | 0.1446519 | 0.005570299
FormLabs Silicone IPA | Soft | NS | 2 | 1 | 33.534 | 0.7037354 | 15.6615 | 0.1395897 | 0.1534343125 | 0.13963 | 1.369012 | 0.1407471 | 0.1502583 | 0.005606403
FormLabs Silicone IPA | Soft | NS | 2 | 1 | 33.634 | 0.7238261 | 16.25167 | 0.143586 | 0.1592162 | 0.1436163 | 1.420601 | 0.1447652 | 0.1559205 | 0.00566217
FormLabs Silicone IPA | Soft | NS | 2 | 1 | 33.734 | 0.7444255 | 16.8616 | 0.1476631 | 0.1651916 | 0.1477035 | 1.473916 | 0.1488851 | 0.1617723 | 0.005851761
FormLabs Silicone IPA | Soft | NS | 2 | 1 | 33.834 | 0.7643636 | 17.45224 | 0.1516191 | 0.170978 | 0.1516594 | 1.525546 | 0.1528727 | 0.1674389 | 0.005666663
FormLabs Silicone IPA | Soft | NS | 2 | 1 | 33.934 | 0.7843018 | 18.03992 | 0.155565 | 0.1767355 | 0.1556154 | 1.576916 | 0.1568604 | 0.1730772 | 0.005638299
FormLabs Silicone IPA | Soft | NS | 2 | 1 | 34.034 | 0.8039348 | 18.62981 | 0.1594604 | 0.1825145625 | 0.1595109 | 1.62848 | 0.160787 | 0.1787366 | 0.005659416
FormLabs Silicone IPA | Soft | NS | 2 | 1 | 34.134 | 0.8237712 | 19.23077 | 0.1634164 | 0.1884021 | 0.1634467 | 1.681011 | 0.1647542 | 0.1845023 | 0.005765681
FormLabs Silicone IPA | Soft | NS | 2 | 1 | 34.234 | 0.8436585 | 19.84065 | 0.1673522 | 0.194377 | 0.1673926 | 1.734322 | 0.1687317 | 0.1903536 | 0.005851248
FormLabs Silicone IPA | Soft | NS | 2 | 1 | 34.334 | 0.8639018 | 20.4585 | 0.1713687 | 0.20043 | 0.1714091 | 1.78833 | 0.1727804 | 0.1962813 | 0.005927721
FormLabs Silicone IPA | Soft | NS | 2 | 1 | 34.434 | 0.884196 | 21.08848 | 0.1754054 | 0.2066019 | 0.1754357 | 1.843398 | 0.1768392 | 0.2023254 | 0.006044123
FormLabs Silicone IPA | Soft | NS | 2 | 1 | 34.534 | 0.9042867 | 21.70477 | 0.1793816 | 0.2126396 | 0.179422 | 1.89727 | 0.1808573 | 0.2082381 | 0.005912734
FormLabs Silicone IPA | Soft | NS | 2 | 1 | 34.634 | 0.9243266 | 22.32064 | 0.1833477 | 0.2186733 | 0.1833981 | 1.951105 | 0.1848653 | 0.2141469 | 0.005908745
FormLabs Silicone IPA | Soft | NS | 2 | 1 | 34.734 | 0.9439596 | 22.92768 | 0.1872532 | 0.224620375 | 0.1872936 | 2.004167 | 0.1887919 | 0.2199709 | 0.005824001
FormLabs Silicone IPA | Soft | NS | 2 | 1 | 34.834 | 0.9638469 | 23.5467 | 0.1911991 | 0.2306849 | 0.1912395 | 2.058278 | 0.1927694 | 0.2259099 | 0.005938994
FormLabs Silicone IPA | Soft | NS | 2 | 1 | 34.934 | 0.9836833 | 24.17831 | 0.1951349 | 0.23687275 | 0.1951753 | 2.113489 | 0.1967367 | 0.2319696 | 0.006059769
FormLabs Silicone IPA | Soft | NS | 2 | 1 | 35.034 | 1.003723 | 24.80787 | 0.1991111 | 0.2430404375 | 0.1991514 | 2.16852 | 0.2007446 | 0.2380097 | 0.006040024
FormLabs Silicone IPA | Soft | NS | 2 | 1 | 35.134 | 1.02417 | 25.466 | 0.2031679 | 0.2494881 | 0.2032083 | 2.226049 | 0.204834 | 0.2443239 | 0.006314203
FormLabs Silicone IPA | Soft | NS | 2 | 1 | 35.234 | 1.044108 | 26.08958 | 0.2071138 | 0.2555973 | 0.2071643 | 2.280558 | 0.2088216 | 0.2503066 | 0.005982729
FormLabs Silicone IPA | Soft | NS | 2 | 1 | 35.334 | 1.064301 | 26.73231 | 0.2111304 | 0.261894 | 0.2111707 | 2.33674 | 0.2128601 | 0.256473 | 0.006166399
FormLabs Silicone IPA | Soft | NS | 2 | 1 | 35.434 | 1.084035 | 27.35603 | 0.2150359 | 0.2680045 | 0.2150864 | 2.391261 | 0.2168071 | 0.262457 | 0.00598401
FormLabs Silicone IPA | Soft | NS | 2 | 1 | 35.534 | 1.103973 | 27.99978 | 0.219002 | 0.2743113125 | 0.2190423 | 2.447533 | 0.2207947 | 0.2686333 | 0.006176244
FormLabs Silicone IPA | Soft | NS | 2 | 1 | 35.634 | 1.123606 | 28.633 | 0.2228974 | 0.2805149375 | 0.2229378 | 2.502885 | 0.2247213 | 0.2747085 | 0.006075214
FormLabs Silicone IPA | Soft | NS | 2 | 1 | 35.734 | 1.143697 | 29.29317 | 0.2268837 | 0.2869825625 | 0.226924 | 2.560592 | 0.2287394 | 0.2810422 | 0.006333747
FormLabs Silicone IPA | Soft | NS | 2 | 1 | 35.834 | 1.163991 | 29.96577 | 0.2309204 | 0.2935719375 | 0.2309507 | 2.619385 | 0.2327983 | 0.2874952 | 0.006452985
FormLabs Silicone IPA | Soft | NS | 2 | 1 | 35.934 | 1.184133 | 30.62796 | 0.2349167 | 0.300059375 | 0.234947 | 2.677269 | 0.2368266 | 0.2938483 | 0.006353144
FormLabs Silicone IPA | Soft | NS | 2 | 1 | 36.034 | 1.204325 | 31.29342 | 0.2389131 | 0.306578875 | 0.2389534 | 2.735439 | 0.2408651 | 0.3002329 | 0.006384546
FormLabs Silicone IPA | Soft | NS | 2 | 1 | 36.134 | 1.224162 | 31.95041 | 0.2428489 | 0.3130153 | 0.2428893 | 2.792868 | 0.2448324 | 0.3065361 | 0.006303242
FormLabs Silicone IPA | Soft | NS | 2 | 1 | 36.234 | 1.2441 | 32.61145 | 0.2467948 | 0.3194915 | 0.2468452 | 2.850652 | 0.24882 | 0.3128782 | 0.006342091
FormLabs Silicone IPA | Soft | NS | 2 | 1 | 36.334 | 1.263682 | 33.26379 | 0.2506801 | 0.3258823125 | 0.2507306 | 2.907674 | 0.2527364 | 0.3191368 | 0.006258555
FormLabs Silicone IPA | Soft | NS | 2 | 1 | 36.434 | 1.283671 | 33.94382 | 0.2546664 | 0.3325445625 | 0.2546967 | 2.967117 | 0.2567342 | 0.3256611 | 0.006524334
FormLabs Silicone IPA | Soft | NS | 2 | 1 | 36.534 | 1.303965 | 34.63056 | 0.2586829 | 0.3392725 | 0.2587233 | 3.027147 | 0.2607931 | 0.3322498 | 0.006588638
FormLabs Silicone IPA | Soft | NS | 2 | 1 | 36.634 | 1.324005 | 35.30715 | 0.2626591 | 0.345901 | 0.2626994 | 3.086289 | 0.264801 | 0.3387411 | 0.006491322
FormLabs Silicone IPA | Soft | NS | 2 | 1 | 36.734 | 1.344401 | 36.00337 | 0.2667059 | 0.35272175 | 0.2667462 | 3.147148 | 0.2688802 | 0.3454207 | 0.006679586
FormLabs Silicone IPA | Soft | NS | 2 | 1 | 36.834 | 1.364288 | 36.67714 | 0.2706619 | 0.3593226875 | 0.2706921 | 3.206044 | 0.2728577 | 0.3518849 | 0.006464276
FormLabs Silicone IPA | Soft | NS | 2 | 1 | 36.934 | 1.384226 | 37.34945 | 0.2745977 | 0.3659092 | 0.2746481 | 3.264812 | 0.2768453 | 0.3583352 | 0.006450222
FormLabs Silicone IPA | Soft | NS | 2 | 1 | 37.034 | 1.403758 | 38.01587 | 0.2784729 | 0.3724381 | 0.2785234 | 3.323066 | 0.2807515 | 0.3647289 | 0.006393714
FormLabs Silicone IPA | Soft | NS | 2 | 1 | 37.134 | 1.423798 | 38.70421 | 0.2824592 | 0.3791816875 | 0.2824995 | 3.383235 | 0.2847595 | 0.3713329 | 0.00660401
FormLabs Silicone IPA | Soft | NS | 2 | 1 | 37.234 | 1.443939 | 39.40418 | 0.2864656 | 0.3860392 | 0.2864959 | 3.444422 | 0.2887879 | 0.3780485 | 0.006715599
FormLabs Silicone IPA | Soft | NS | 2 | 1 | 37.334 | 1.463165 | 40.09003 | 0.2903106 | 0.392758375 | 0.2903106 | 3.504373 | 0.2926331 | 0.3846286 | 0.006580074
FormLabs Silicone IPA | Soft | NS | 1 | 1 | 30.56800079 | 0.105082196 | 1.00055337 | 0.02097449 | 0.009785411 | 0.02097449 | 0.08769092 | 0.0210164392 | 0.00959943 | -0.3507903 | 0.02097449 | 0.009785411 | 0.02092373 | 5.26607e-08
FormLabs Silicone IPA | Soft | NS | 1 | 1 | 30.66799927 | 0.128326414 | 1.423160672 | 0.025614055 | 0.013918511 | 0.02561405 | 0.1247292 | 0.0256652828 | 0.01365398 | 0.004054545 | 0.025614055 | 0.013918511 | 0.025573445 | 7.490319e-08
FormLabs Silicone IPA | Soft | NS | 1 | 1 | 30.76799965 | 0.149536136 | 1.796760917 | 0.029847532 | 0.017572321 | 0.02984753 | 0.1574725 | 0.0299072272 | 0.01723834 | 0.003584366 | 0.029847532 | 0.017572321 | 0.029806923 | 9.456637e-08
FormLabs Silicone IPA | Soft | NS | 1 | 1 | 30.86800003 | 0.170440675 | 2.161038637 | 0.034020095 | 0.021134957 | 0.03402009 | 0.1893987 | 0.034088135 | 0.02073327 | 0.003494924 | 0.034020095 | 0.021134957 | 0.033989638 | 1.137389e-07
FormLabs Silicone IPA | Soft | NS | 1 | 1 | 30.96800041 | 0.190531413 | 2.526786566 | 0.038030222 | 0.024711971 | 0.03803022 | 0.2214537 | 0.0381062826 | 0.0242423 | 0.00350903 | 0.038030222 | 0.024711971 | 0.037979461 | 1.329888e-07
FormLabs Silicone IPA | Soft | NS | 1 | 1 | 31.06800079 | 0.210367842 | 2.910915375 | 0.041989589 | 0.028468751 | 0.04198959 | 0.2551197 | 0.0420735684 | 0.02792767 | 0.003685378 | 0.041989589 | 0.028468751 | 0.041948982 | 1.532061e-07
FormLabs Silicone IPA | Soft | NS | 1 | 1 | 31.16799927 | 0.230153411 | 3.300496817 | 0.045938805 | 0.032278857 | 0.0459388 | 0.2892635 | 0.0460306822 | 0.03166536 | 0.003737691 | 0.045938805 | 0.032278857 | 0.045898195 | 1.737104e-07
FormLabs Silicone IPA | Soft | NS | 1 | 1 | 31.26799965 | 0.25019329 | 3.71802783 | 0.049938781 | 0.03636231 | 0.04993878 | 0.325857 | 0.050038658 | 0.03567121 | 0.004005843 | 0.049938781 | 0.03636231 | 0.049908321 | 1.956857e-07
FormLabs Silicone IPA | Soft | NS | 1 | 1 | 31.36800003 | 0.270436605 | 4.154859543 | 0.053979362 | 0.040634524 | 0.05397936 | 0.3641419 | 0.054087321 | 0.03986222 | 0.004191016 | 0.053979362 | 0.040634524 | 0.053948905 | 2.186768e-07
FormLabs Silicone IPA | Soft | NS | 1 | 1 | 31.46800041 | 0.290578202 | 4.594015598 | 0.057999641 | 0.04492947 | 0.05799964 | 0.4026306 | 0.0581156404 | 0.04407554 | 0.004213316 | 0.057999641 | 0.04492947 | 0.057959035 | 2.417903e-07
FormLabs Silicone IPA | Soft | NS | 1 | 1 | 31.56800079 | 0.311024982 | 5.051615715 | 0.062080835 | 0.049404799 | 0.06208083 | 0.4427358 | 0.0622049964 | 0.04846581 | 0.004390271 | 0.062080835 | 0.049404799 | 0.062040228 | 2.658745e-07
FormLabs Silicone IPA | Soft | NS | 1 | 1 | 31.66799927 | 0.330759707 | 5.492712021 | 0.066019902 | 0.05371872 | 0.0660199 | 0.4813946 | 0.0661519414 | 0.05269774 | 0.004231931 | 0.066019902 | 0.05371872 | 0.065979287 | 2.890901e-07
FormLabs Silicone IPA | Soft | NS | 1 | 1 | 31.76799965 | 0.350799557 | 5.952932835 | 0.070019872 | 0.05821968 | 0.07001987 | 0.5217294 | 0.0701599114 | 0.05711316 | 0.004415414 | 0.070019872 | 0.05821968 | 0.06996911 | 3.133123e-07
FormLabs Silicone IPA | Soft | NS | 1 | 1 | 31.86800003 | 0.370279944 | 6.413547039 | 0.073908172 | 0.062724486 | 0.07390817 | 0.5620988 | 0.0740559888 | 0.06153234 | 0.004419188 | 0.073908172 | 0.062724486 | 0.073857412 | 3.375551e-07
FormLabs Silicone IPA | Soft | NS | 1 | 1 | 31.96800041 | 0.390370697 | 6.907064438 | 0.077918303 | 0.067551086 | 0.0779183 | 0.6053518 | 0.0780741394 | 0.06626721 | 0.004734866 | 0.077918303 | 0.067551086 | 0.0778777 | 3.635297e-07
FormLabs Silicone IPA | Soft | NS | 1 | 1 | 32.06800079 | 0.410359702 | 7.400729656 | 0.081908124 | 0.072379132 | 0.08190812 | 0.6486178 | 0.0820719404 | 0.07100349 | 0.004736284 | 0.081908124 | 0.072379132 | 0.081877664 | 3.895121e-07
FormLabs Silicone IPA | Soft | NS | 1 | 1 | 32.16799927 | 0.430603046 | 7.914360523 | 0.085948712 | 0.077402441 | 0.08594871 | 0.6936337 | 0.0861206092 | 0.07593133 | 0.004927837 | 0.085948712 | 0.077402441 | 0.085897952 | 4.165453e-07
FormLabs Silicone IPA | Soft | NS | 1 | 1 | 32.26800156 | 0.450948079 | 8.442669868 | 0.090009597 | 0.082569307 | 0.0900096 | 0.739936 | 0.0901896158 | 0.08099999 | 0.005068664 | 0.090009597 | 0.082569307 | 0.089979142 | 4.44351e-07
FormLabs Silicone IPA | Soft | NS | 1 | 1 | 32.36800003 | 0.470733648 | 8.956848145 | 0.093958812 | 0.08759797 | 0.09395881 | 0.7849998 | 0.0941467296 | 0.08593308 | 0.004933088 | 0.093958812 | 0.08759797 | 0.093918204 | 4.71413e-07
FormLabs Silicone IPA | Soft | NS | 1 | 1 | 32.4679985 | 0.490824401 | 9.475993156 | 0.097968942 | 0.092675208 | 0.09796894 | 0.830499 | 0.0981648802 | 0.09091382 | 0.00498074 | 0.097968942 | 0.092675208 | 0.097918183 | 4.987365e-07
FormLabs Silicone IPA | Soft | NS | 1 | 1 | 32.56800079 | 0.510508253 | 9.996109009 | 0.101897855 | 0.09776194 | 0.1018979 | 0.8760832 | 0.1021016506 | 0.09590388 | 0.004990054 | 0.101897855 | 0.09776194 | 0.101847097 | 5.26111e-07
FormLabs Silicone IPA | Soft | NS | 1 | 1 | 32.66799927 | 0.53039554 | 10.53787708 | 0.105867373 | 0.103060432 | 0.1058674 | 0.923565 | 0.106079108 | 0.1011017 | 0.005197788 | 0.105867373 | 0.103060432 | 0.105826758 | 5.546251e-07
FormLabs Silicone IPA | Soft | NS | 1 | 1 | 32.76800156 | 0.550384517 | 11.08874607 | 0.109857189 | 0.10844793 | 0.1098572 | 0.9718445 | 0.1100769034 | 0.1063868 | 0.005285104 | 0.109857189 | 0.10844793 | 0.109816581 | 5.836182e-07
FormLabs Silicone IPA | Soft | NS | 1 | 1 | 32.86800003 | 0.570526114 | 11.64233589 | 0.113877468 | 0.113862038 | 0.1138775 | 1.020362 | 0.1141052228 | 0.111698 | 0.005311208 | 0.113877468 | 0.113862038 | 0.113826707 | 6.127545e-07
FormLabs Silicone IPA | Soft | NS | 1 | 1 | 32.9679985 | 0.591023767 | 12.22442436 | 0.117968816 | 0.119554863 | 0.1179688 | 1.071378 | 0.1182047534 | 0.1172826 | 0.005584627 | 0.117968816 | 0.119554863 | 0.117928207 | 6.433908e-07
FormLabs Silicone IPA | Soft | NS | 1 | 1 | 33.06800079 | 0.610707619 | 12.78251648 | 0.121897728 | 0.125013004 | 0.1218977 | 1.120291 | 0.1221415238 | 0.122637 | 0.005354403 | 0.121897728 | 0.125013004 | 0.121867277 | 6.72764e-07
FormLabs Silicone IPA | Soft | NS | 1 | 1 | 33.16799927 | 0.631001836 | 13.36723709 | 0.12594847 | 0.130731571 | 0.1259485 | 1.171537 | 0.1262003672 | 0.1282469 | 0.00560988 | 0.12594847 | 0.130731571 | 0.125918001 | 7.035388e-07
FormLabs Silicone IPA | Soft | NS | 1 | 1 | 33.26800156 | 0.650482194 | 13.92548275 | 0.129836765 | 0.136191213 | 0.1298368 | 1.220463 | 0.1300964388 | 0.1336028 | 0.005355876 | 0.129836765 | 0.136191213 | 0.129796162 | 7.329202e-07
FormLabs Silicone IPA | Soft | NS | 1 | 1 | 33.36800003 | 0.670420355 | 14.50980091 | 0.133816438 | 0.141905845 | 0.1338164 | 1.271674 | 0.134084071 | 0.1392088 | 0.005606019 | 0.133816438 | 0.141905845 | 0.133765683 | 7.636737e-07
FormLabs Silicone IPA | Soft | NS | 1 | 1 | 33.4679985 | 0.690205896 | 15.09597874 | 0.137765648 | 0.147638664 | 0.1377656 | 1.323048 | 0.1380411792 | 0.1448326 | 0.005623861 | 0.137765648 | 0.147638664 | 0.137714893 | 7.945252e-07
FormLabs Silicone IPA | Soft | NS | 1 | 1 | 33.56800079 | 0.71044924 | 15.70734119 | 0.141806235 | 0.153617788 | 0.1418062 | 1.376629 | 0.142089848 | 0.1506981 | 0.005865485 | 0.141806235 | 0.153617788 | 0.141765624 | 8.267022e-07
FormLabs Silicone IPA | Soft | NS | 1 | 1 | 33.66799927 | 0.730794272 | 16.32463646 | 0.14586712 | 0.159654935 | 0.1458671 | 1.430731 | 0.1461588544 | 0.1566205 | 0.005922405 | 0.14586712 | 0.159654935 | 0.145826519 | 8.591914e-07
FormLabs Silicone IPA | Soft | NS | 1 | 1 | 33.76800156 | 0.750732434 | 16.93153381 | 0.149846793 | 0.165590391 | 0.1498468 | 1.483921 | 0.1501464868 | 0.1624432 | 0.005822646 | 0.149846793 | 0.165590391 | 0.149816334 | 8.911334e-07
FormLabs Silicone IPA | Soft | NS | 1 | 1 | 33.86800003 | 0.770975777 | 17.55268288 | 0.153887381 | 0.171665229 | 0.1538874 | 1.53836 | 0.1541951554 | 0.1684026 | 0.005959379 | 0.153887381 | 0.171665229 | 0.153856918 | 9.238254e-07
FormLabs Silicone IPA | Soft | NS | 1 | 1 | 33.9679985 | 0.790659629 | 18.15460587 | 0.157816293 | 0.177552035 | 0.1578163 | 1.591114 | 0.1581319258 | 0.1741775 | 0.005774922 | 0.157816293 | 0.177552035 | 0.15777567 | 9.555055e-07
FormLabs Silicone IPA | Soft | NS | 1 | 1 | 34.06800079 | 0.810597732 | 18.77014732 | 0.161795955 | 0.18357203 | 0.161796 | 1.645061 | 0.1621195464 | 0.1800831 | 0.005905579 | 0.161795955 | 0.18357203 | 0.161745191 | 9.879025e-07
FormLabs Silicone IPA | Soft | NS | 1 | 1 | 34.16799927 | 0.830281584 | 19.38825798 | 0.165724867 | 0.189617152 | 0.1657249 | 1.699234 | 0.1660563168 | 0.1860133 | 0.005930228 | 0.165724867 | 0.189617152 | 0.165684268 | 1.020435e-06
FormLabs Silicone IPA | Soft | NS | 1 | 1 | 34.26800156 | 0.850423181 | 20.02385139 | 0.169745146 | 0.195833255 | 0.1697451 | 1.754939 | 0.1700846362 | 0.1921112 | 0.00609796 | 0.169745146 | 0.195833255 | 0.169704542 | 1.053887e-06
FormLabs Silicone IPA | Soft | NS | 1 | 1 | 34.36800003 | 0.870615651 | 20.66766167 | 0.173775579 | 0.202129719 | 0.1737756 | 1.811364 | 0.1741231302 | 0.198288 | 0.006176794 | 0.173775579 | 0.202129719 | 0.173745126 | 1.087772e-06
FormLabs Silicone IPA | Soft | NS | 1 | 1 | 34.4679985 | 0.890757248 | 21.30774879 | 0.177795858 | 0.208389771 | 0.1777959 | 1.867463 | 0.1781514496 | 0.2044291 | 0.006141073 | 0.177795858 | 0.208389771 | 0.177765399 | 1.12146e-06
FormLabs Silicone IPA | Soft | NS | 1 | 1 | 34.56800079 | 0.911000592 | 21.95375633 | 0.181836446 | 0.214707725 | 0.1818364 | 1.92408 | 0.1822001184 | 0.210627 | 0.006197874 | 0.181836446 | 0.214707725 | 0.181795835 | 1.155461e-06
FormLabs Silicone IPA | Soft | NS | 1 | 1 | 34.66799927 | 0.930837006 | 22.58641815 | 0.18579581 | 0.220895157 | 0.1857958 | 1.979528 | 0.1861674012 | 0.2166968 | 0.006069834 | 0.18579581 | 0.220895157 | 0.185755208 | 1.188759e-06
FormLabs Silicone IPA | Soft | NS | 1 | 1 | 34.76800156 | 0.950724294 | 23.22760391 | 0.189765328 | 0.227165953 | 0.1897653 | 2.035723 | 0.1901448588 | 0.2228484 | 0.006151614 | 0.189765328 | 0.227165953 | 0.189714566 | 1.222505e-06
FormLabs Silicone IPA | Soft | NS | 1 | 1 | 34.86800003 | 0.970255584 | 23.86714363 | 0.193663789 | 0.233420651 | 0.1936638 | 2.091774 | 0.1940511168 | 0.2289843 | 0.006135821 | 0.193663789 | 0.233420651 | 0.19362317 | 1.256166e-06
FormLabs Silicone IPA | Soft | NS | 1 | 1 | 34.9679985 | 0.99039718 | 24.53386879 | 0.197684068 | 0.239941223 | 0.1976841 | 2.150208 | 0.198079436 | 0.2353809 | 0.006396642 | 0.197684068 | 0.239941223 | 0.197643444 | 1.291256e-06
FormLabs Silicone IPA | Soft | NS | 1 | 1 | 35.06800079 | 1.010589651 | 25.19732094 | 0.201714501 | 0.246429785 | 0.2017145 | 2.208354 | 0.2021179302 | 0.2417461 | 0.00636524 | 0.201714501 | 0.246429785 | 0.20167388 | 1.326175e-06
FormLabs Silicone IPA | Soft | NS | 1 | 1 | 35.16799927 | 1.030629501 | 25.86205101 | 0.205714471 | 0.252930844 | 0.2057145 | 2.266613 | 0.2061259002 | 0.2481236 | 0.006377501 | 0.205714471 | 0.252930844 | 0.205673859 | 1.361161e-06
FormLabs Silicone IPA | Soft | NS | 1 | 1 | 35.26800156 | 1.050974592 | 26.54447365 | 0.209775368 | 0.259604937 | 0.2097754 | 2.326422 | 0.2101949184 | 0.2546709 | 0.006547245 | 0.209775368 | 0.259604937 | 0.2097449 | 1.397078e-06
FormLabs Silicone IPA | Soft | NS | 1 | 1 | 35.36800003 | 1.070658443 | 27.19305038 | 0.21370428 | 0.265948017 | 0.2137043 | 2.383265 | 0.2141316886 | 0.2608934 | 0.006222523 | 0.21370428 | 0.265948017 | 0.213663667 | 1.431213e-06
FormLabs Silicone IPA | Soft | NS | 1 | 1 | 35.4679985 | 1.090749167 | 27.86466026 | 0.217714405 | 0.272516362 | 0.2177144 | 2.442126 | 0.2181498334 | 0.2673369 | 0.006443506 | 0.217714405 | 0.272516362 | 0.217673793 | 1.466561e-06
FormLabs Silicone IPA | Soft | NS | 1 | 1 | 35.56800079 | 1.110280398 | 28.52304077 | 0.221612854 | 0.278955323 | 0.2216129 | 2.499828 | 0.2220560796 | 0.2736535 | 0.006316582 | 0.221612854 | 0.278955323 | 0.221572235 | 1.501213e-06
FormLabs Silicone IPA | Soft | NS | 1 | 1 | 35.66799927 | 1.130218501 | 29.19920731 | 0.225592515 | 0.285568231 | 0.2255925 | 2.559089 | 0.2260437002 | 0.2801407 | 0.006487223 | 0.225592515 | 0.285568231 | 0.225551918 | 1.5368e-06
FormLabs Silicone IPA | Soft | NS | 1 | 1 | 35.76800156 | 1.150512719 | 29.89784431 | 0.229643257 | 0.292400901 | 0.2296433 | 2.620319 | 0.2301025438 | 0.2868435 | 0.006702808 | 0.229643257 | 0.292400901 | 0.229602635 | 1.573571e-06
FormLabs Silicone IPA | Soft | NS | 1 | 1 | 35.86800003 | 1.170552569 | 30.5850563 | 0.233643227 | 0.299121833 | 0.2336432 | 2.680548 | 0.2341105138 | 0.2934367 | 0.006593195 | 0.233643227 | 0.299121833 | 0.233612791 | 1.60974e-06
FormLabs Silicone IPA | Soft | NS | 1 | 1 | 35.9679985 | 1.190897659 | 31.2874279 | 0.237704124 | 0.305991027 | 0.2377041 | 2.742106 | 0.2381795318 | 0.3001754 | 0.006738638 | 0.237704124 | 0.305991027 | 0.237673655 | 1.646707e-06
FormLabs Silicone IPA | Soft | NS | 1 | 1 | 36.06800079 | 1.210683258 | 31.97233772 | 0.241653345 | 0.312689445 | 0.2416533 | 2.802133 | 0.2421366516 | 0.3067465 | 0.006571107 | 0.241653345 | 0.312689445 | 0.241612732 | 1.682755e-06
FormLabs Silicone IPA | Soft | NS | 1 | 1 | 36.16799927 | 1.230773982 | 32.6696434 | 0.245663469 | 0.319509094 | 0.2456635 | 2.863247 | 0.2461547964 | 0.3134365 | 0.006690035 | 0.245663469 | 0.319509094 | 0.245622858 | 1.719455e-06
FormLabs Silicone IPA | Soft | NS | 1 | 1 | 36.26800156 | 1.25040696 | 33.35452271 | 0.249582228 | 0.326207213 | 0.2495822 | 2.923271 | 0.250081392 | 0.3200073 | 0.006570815 | 0.249582228 | 0.326207213 | 0.24954161 | 1.755501e-06
FormLabs Silicone IPA | Soft | NS | 1 | 1 | 36.36800003 | 1.270345063 | 34.06278992 | 0.253561889 | 0.333134066 | 0.2535619 | 2.985345 | 0.2540690126 | 0.3268025 | 0.006795201 | 0.253561889 | 0.333134066 | 0.253511131 | 1.792778e-06
FormLabs Silicone IPA | Soft | NS | 1 | 1 | 36.4679985 | 1.290435786 | 34.78462982 | 0.257572013 | 0.34019366 | 0.257572 | 3.048609 | 0.2580871572 | 0.3337279 | 0.006925419 | 0.257572013 | 0.34019366 | 0.257531404 | 1.83077e-06
FormLabs Silicone IPA | Soft | NS | 1 | 1 | 36.56800079 | 1.31052651 | 35.50910187 | 0.261582138 | 0.347278996 | 0.2615821 | 3.112104 | 0.262105302 | 0.3406786 | 0.006950672 | 0.261582138 | 0.347278996 | 0.261551708 | 1.8689e-06
FormLabs Silicone IPA | Soft | NS | 1 | 1 | 36.66799927 | 1.330871601 | 36.24831009 | 0.265643034 | 0.354508452 | 0.265643 | 3.17689 | 0.2661743202 | 0.3477707 | 0.007092053 | 0.265643034 | 0.354508452 | 0.265612572 | 1.907806e-06
FormLabs Silicone IPA | Soft | NS | 1 | 1 | 36.76800156 | 1.350911451 | 36.96783447 | 0.269643004 | 0.3615454 | 0.269643 | 3.23995 | 0.2701822902 | 0.3546739 | 0.006903204 | 0.269643004 | 0.3615454 | 0.269602418 | 1.945675e-06
FormLabs Silicone IPA | Soft | NS | 1 | 1 | 36.86800003 | 1.370951417 | 37.70156097 | 0.273642997 | 0.368721245 | 0.273643 | 3.304256 | 0.2741902834 | 0.3617133 | 0.007039461 | 0.273642997 | 0.368721245 | 0.273602366 | 1.984293e-06
FormLabs Silicone IPA | Soft | NS | 1 | 1 | 36.9679985 | 1.390533522 | 38.41801453 | 0.277551601 | 0.37572816 | 0.2775516 | 3.367048 | 0.2781067044 | 0.3685871 | 0.006873742 | 0.277551601 | 0.37572816 | 0.277510971 | 2.022001e-06
FormLabs Silicone IPA | Soft | NS | 1 | 1 | 37.06800079 | 1.410471625 | 39.15203857 | 0.281531262 | 0.382906915 | 0.2815313 | 3.431379 | 0.282094325 | 0.3756294 | 0.007042315 | 0.281531262 | 0.382906915 | 0.281490654 | 2.060634e-06
FormLabs Silicone IPA | Soft | NS | 1 | 1 | 37.16799927 | 1.430409844 | 39.90289688 | 0.285510947 | 0.390250309 | 0.2855109 | 3.497186 | 0.2860819688 | 0.3828332 | 0.007203825 | 0.285510947 | 0.390250309 | 0.285470337 | 2.100152e-06
FormLabs Silicone IPA | Soft | NS | 1 | 1 | 37.26800156 | 1.43580127 | 39.96877289 | 0.28658708 | 0.390894576 | 0.2865871 | 3.50296 | 0.287160254 | 0.3834652 | 0.0006320224 | 0.28658708 | 0.390894576 | 0.286587089 | 2.10362e-06
FormLabs Silicone IPA | Soft | NS | 1 | 2 | 30.70899963 | 0.131937661 | 0.927751243 | 0.026284102 | 5.8e-08 | 0.02633486 | 0.08053396 | 0.0263875322 | 0.008900957 | -0.3542555
FormLabs Silicone IPA | Soft | NS | 1 | 2 | 30.80900002 | 0.155944828 | 1.335785627 | 0.031096255 | 8.35e-08 | 0.03112671 | 0.1159536 | 0.0311889656 | 0.01281569 | 0.003914731
FormLabs Silicone IPA | Soft | NS | 1 | 2 | 30.9090004 | 0.17761231 | 1.699736357 | 0.035410952 | 1.06e-07 | 0.03545156 | 0.1475466 | 0.035522462 | 0.01630748 | 0.003491787
FormLabs Silicone IPA | Soft | NS | 1 | 2 | 31.00900078 | 0.19846599 | 2.061301947 | 0.039583512 | 1.29e-07 | 0.03961397 | 0.1789325 | 0.039693198 | 0.01977638 | 0.003468904
FormLabs Silicone IPA | Soft | NS | 1 | 2 | 31.10899925 | 0.218811037 | 2.43388629 | 0.043644402 | 1.52e-07 | 0.04367486 | 0.2112749 | 0.0437622074 | 0.023351 | 0.003574619
FormLabs Silicone IPA | Soft | NS | 1 | 2 | 31.20899963 | 0.23935955 | 2.818565369 | 0.047725596 | 1.76e-07 | 0.04777636 | 0.2446671 | 0.04787191 | 0.02704166 | 0.003690658
FormLabs Silicone IPA | Soft | NS | 1 | 2 | 31.30900002 | 0.259297696 | 3.209156513 | 0.051715415 | 2.01e-07 | 0.05175603 | 0.2785726 | 0.0518595392 | 0.03078904 | 0.003747379
FormLabs Silicone IPA | Soft | NS | 1 | 2 | 31.4090004 | 0.279032392 | 3.601032734 | 0.055654481 | 2.25e-07 | 0.05569509 | 0.3125896 | 0.0558064784 | 0.03454874 | 0.003759708
FormLabs Silicone IPA | Soft | NS | 1 | 2 | 31.50900078 | 0.298767089 | 4.01432991 | 0.059583388 | 2.51e-07 | 0.05963415 | 0.3484661 | 0.0597534178 | 0.03851397 | 0.003965223
FormLabs Silicone IPA | Soft | NS | 1 | 2 | 31.60899925 | 0.318756123 | 4.446848869 | 0.063593522 | 2.78e-07 | 0.06362398 | 0.3860112 | 0.0637512246 | 0.0426636 | 0.004149639
FormLabs Silicone IPA | Soft | NS | 1 | 2 | 31.70899963 | 0.33889772 | 4.90433836 | 0.067613795 | 3.07e-07 | 0.06764426 | 0.4257238 | 0.067779544 | 0.04705281 | 0.004389209
FormLabs Silicone IPA | Soft | NS | 1 | 2 | 31.80900002 | 0.358988444 | 5.362594128 | 0.071613774 | 3.35e-07 | 0.07165438 | 0.4655029625 | 0.0717976888 | 0.05144938 | 0.004396561
FormLabs Silicone IPA | Soft | NS | 1 | 2 | 31.9090004 | 0.379587815 | 5.844548225 | 0.075735576 | 3.65e-07 | 0.07576603 | 0.5073393 | 0.075917563 | 0.0560733 | 0.004623926
FormLabs Silicone IPA | Soft | NS | 1 | 2 | 32.00899887 | 0.399271667 | 6.302061081 | 0.079654329 | 3.94e-07 | 0.07969494 | 0.5470539 | 0.0798543334 | 0.06046273 | 0.004389434
FormLabs Silicone IPA | Soft | NS | 1 | 2 | 32.10900116 | 0.419413263 | 6.784074306 | 0.083664462 | 4.24e-07 | 0.08371522 | 0.5888953 | 0.0838826526 | 0.06508723 | 0.004624493
FormLabs Silicone IPA | Soft | NS | 1 | 2 | 32.20899963 | 0.438944524 | 7.254601955 | 0.087562911 | 4.53e-07 | 0.08761368 | 0.6297398 | 0.0877889048 | 0.06960153 | 0.004514299
FormLabs Silicone IPA | Soft | NS | 1 | 2 | 32.30899811 | 0.458882656 | 7.757978439 | 0.091552742 | 4.85e-07 | 0.09159334 | 0.6734356 | 0.0917765312 | 0.07443098 | 0.004829455
FormLabs Silicone IPA | Soft | NS | 1 | 2 | 32.4090004 | 0.478769944 | 8.263903618 | 0.095532402 | 5.16e-07 | 0.09556286 | 0.7173527 | 0.0957539888 | 0.07928489 | 0.004853907
FormLabs Silicone IPA | Soft | NS | 1 | 2 | 32.50899887 | 0.499064161 | 8.793301582 | 0.099572986 | 5.5e-07 | 0.0996136 | 0.7633074 | 0.0998128322 | 0.084364 | 0.005079108
FormLabs Silicone IPA | Soft | NS | 1 | 2 | 32.60900116 | 0.519409194 | 9.330811501 | 0.103633881 | 5.83e-07 | 0.1036745 | 0.8099663 | 0.1038818388 | 0.08952093 | 0.005156935
FormLabs Silicone IPA | Soft | NS | 1 | 2 | 32.70899963 | 0.539296481 | 9.856956482 | 0.107603401 | 6.16e-07 | 0.107644 | 0.8556386 | 0.1078592962 | 0.09456883 | 0.005047898
FormLabs Silicone IPA | Soft | NS | 1 | 2 | 32.80899811 | 0.559387205 | 10.38872719 | 0.111613527 | 6.49e-07 | 0.1116541 | 0.9017992 | 0.111877441 | 0.0996707 | 0.005101872
FormLabs Silicone IPA | Soft | NS | 1 | 2 | 32.9090004 | 0.579071057 | 10.91977501 | 0.115542442 | 6.82e-07 | 0.115583 | 0.9478971 | 0.1158142114 | 0.1047656 | 0.005094937
FormLabs Silicone IPA | Soft | NS | 1 | 2 | 33.00899887 | 0.599009218 | 11.4656601 | 0.119511954 | 7.17e-07 | 0.1195627 | 0.995283 | 0.1198018436 | 0.1100029 | 0.005237287
FormLabs Silicone IPA | Soft | NS | 1 | 2 | 33.10900116 | 0.618743885 | 12.0205965 | 0.123461165 | 7.51e-07 | 0.1235018 | 1.043455 | 0.123748777 | 0.1153271 | 0.005324127
FormLabs Silicone IPA | Soft | NS | 1 | 2 | 33.20899963 | 0.63888554 | 12.58989143 | 0.127481446 | 7.87e-07 | 0.1275221 | 1.092873 | 0.127777108 | 0.1207889 | 0.005461884
FormLabs Silicone IPA | Soft | NS | 1 | 2 | 33.30899811 | 0.659383135 | 13.17318916 | 0.131562635 | 8.23e-07 | 0.1316134 | 1.143506 | 0.131876627 | 0.1263852 | 0.005596229
FormLabs Silicone IPA | Soft | NS | 1 | 2 | 33.4090004 | 0.679168734 | 13.73589802 | 0.135532156 | 8.58e-07 | 0.1355626 | 1.192352 | 0.1358337468 | 0.1317839 | 0.005398697
FormLabs Silicone IPA | Soft | NS | 1 | 2 | 33.50899887 | 0.699412019 | 14.32361984 | 0.139562592 | 8.95e-07 | 0.1396032 | 1.24337 | 0.1398824038 | 0.1374225 | 0.005638674
FormLabs Silicone IPA | Soft | NS | 1 | 2 | 33.60900116 | 0.718994183 | 14.8886404 | 0.143471196 | 9.31e-07 | 0.1435118 | 1.292417 | 0.1437988366 | 0.1428434 | 0.005420875
FormLabs Silicone IPA | Soft | NS | 1 | 2 | 33.70899963 | 0.73888147 | 15.47885036 | 0.147440717 | 9.67e-07 | 0.1474813 | 1.34365 | 0.147776294 | 0.148506 | 0.005662546
FormLabs Silicone IPA | Soft | NS | 1 | 2 | 33.80899811 | 0.758667011 | 16.06347275 | 0.151379779 | 1e-06 | 0.1514305 | 1.394399 | 0.1517334022 | 0.1541149 | 0.005608938
FormLabs Silicone IPA | Soft | NS | 1 | 2 | 33.9090004 | 0.778757734 | 16.6693325 | 0.155400053 | 1.04e-06 | 0.1554407 | 1.446991 | 0.1557515468 | 0.1599276 | 0.005812692
FormLabs Silicone IPA | Soft | NS | 1 | 2 | 34.00899887 | 0.79915364 | 17.28947258 | 0.159481257 | 1.08e-06 | 0.1595117 | 1.500822 | 0.159830728 | 0.1658773 | 0.005949699
FormLabs Silicone IPA | Soft | NS | 1 | 2 | 34.10900116 | 0.819193549 | 17.89460182 | 0.163481221 | 1.12e-06 | 0.1635117 | 1.553351 | 0.1638387098 | 0.171683 | 0.005805683
FormLabs Silicone IPA | Soft | NS | 1 | 2 | 34.20899963 | 0.839436892 | 18.50258827 | 0.167511657 | 1.16e-06 | 0.1675523 | 1.606127 | 0.1678873784 | 0.1775161 | 0.005833095
FormLabs Silicone IPA | Soft | NS | 1 | 2 | 34.30899811 | 0.859222433 | 19.09933281 | 0.171460882 | 1.19e-06 | 0.1715015 | 1.657928 | 0.1718444866 | 0.1832413 | 0.005725239
FormLabs Silicone IPA | Soft | NS | 1 | 2 | 34.4090004 | 0.879160594 | 19.70246315 | 0.175430402 | 1.23e-06 | 0.1754812 | 1.710283 | 0.1758321188 | 0.1890278 | 0.005786505
FormLabs Silicone IPA | Soft | NS | 1 | 2 | 34.50899887 | 0.898793573 | 20.29953194 | 0.179349154 | 1.27e-06 | 0.1793999 | 1.762112 | 0.1797587146 | 0.1947562 | 0.00572835
FormLabs Silicone IPA | Soft | NS | 1 | 2 | 34.60900116 | 0.918935169 | 20.92300034 | 0.183369428 | 1.31e-06 | 0.1834202 | 1.816233 | 0.1837870338 | 0.2007378 | 0.005981631
FormLabs Silicone IPA | Soft | NS | 1 | 2 | 34.70899963 | 0.939076766 | 21.54803658 | 0.187399864 | 1.35e-06 | 0.1874405 | 1.870489 | 0.1878153532 | 0.2067345 | 0.005996673
FormLabs Silicone IPA | Soft | NS | 1 | 2 | 34.80899811 | 0.959116616 | 22.17227745 | 0.19140999 | 1.39e-06 | 0.1914404 | 1.924677 | 0.1918233232 | 0.2127235 | 0.005989042
FormLabs Silicone IPA | Soft | NS | 1 | 2 | 34.9090004 | 0.979461707 | 22.79806519 | 0.195460722 | 1.42e-06 | 0.1955013 | 1.978999 | 0.1958923414 | 0.2187274 | 0.006003883
FormLabs Silicone IPA | Soft | NS | 1 | 2 | 35.00899887 | 0.99929818 | 23.41482925 | 0.199420094 | 1.46e-06 | 0.1994607 | 2.032537 | 0.199859636 | 0.2246447 | 0.005917309
FormLabs Silicone IPA | Soft | NS | 1 | 2 | 35.10900116 | 1.019236282 | 24.03348541 | 0.2033896 | 1.5e-06 | 0.2034404 | 2.08624 | 0.2038472564 | 0.2305802 | 0.005935462
FormLabs Silicone IPA | Soft | NS | 1 | 2 | 35.20899963 | 1.038665767 | 24.64675331 | 0.207277924 | 1.54e-06 | 0.2073185 | 2.139475 | 0.2077331534 | 0.2364639 | 0.005883766
FormLabs Silicone IPA | Soft | NS | 1 | 2 | 35.30899811 | 1.058705733 | 25.27981186 | 0.211277887 | 1.58e-06 | 0.2113185 | 2.194428 | 0.2117411466 | 0.2425376 | 0.00607364
FormLabs Silicone IPA | Soft | NS | 1 | 2 | 35.4090004 | 1.078948961 | 25.92841339 | 0.215328634 | 1.62e-06 | 0.2153591 | 2.25073 | 0.2157897922 | 0.2487603 | 0.006222761
FormLabs Silicone IPA | Soft | NS | 1 | 2 | 35.50899887 | 1.0990398 | 26.56323051 | 0.219328597 | 1.66e-06 | 0.2193692 | 2.305836 | 0.21980796 | 0.2548508 | 0.006090512
FormLabs Silicone IPA | Soft | NS | 1 | 2 | 35.60900116 | 1.119333901 | 27.21684074 | 0.223389506 | 1.7e-06 | 0.2234199 | 2.362573 | 0.2238667802 | 0.2611217 | 0.006270815
FormLabs Silicone IPA | Soft | NS | 1 | 2 | 35.70899963 | 1.139272121 | 27.84243011 | 0.227359012 | 1.74e-06 | 0.2273996 | 2.416878 | 0.2278544242 | 0.2671236 | 0.00600198
FormLabs Silicone IPA | Soft | NS | 1 | 2 | 35.80899811 | 1.159464591 | 28.48781776 | 0.231389433 | 1.78e-06 | 0.2314301 | 2.472901 | 0.2318929182 | 0.2733156 | 0.006191927
FormLabs Silicone IPA | Soft | NS | 1 | 2 | 35.9090004 | 1.178843202 | 29.10553741 | 0.235257432 | 1.82e-06 | 0.235298 | 2.526522 | 0.2357686404 | 0.279242 | 0.005926477
FormLabs Silicone IPA | Soft | NS | 1 | 2 | 36.00899887 | 1.198730548 | 29.75141907 | 0.239226952 | 1.86e-06 | 0.2392676 | 2.582588 | 0.2397461096 | 0.2854387 | 0.006196667
FormLabs Silicone IPA | Soft | NS | 1 | 2 | 36.10900116 | 1.218821271 | 30.41216469 | 0.243237078 | 1.9e-06 | 0.2432777 | 2.639945 | 0.2437642542 | 0.291778 | 0.006339273
FormLabs Silicone IPA | Soft | NS | 1 | 2 | 36.20899963 | 1.239064615 | 31.07579231 | 0.247287825 | 1.94e-06 | 0.2473183 | 2.697551 | 0.247812923 | 0.2981449 | 0.006366924
FormLabs Silicone IPA | Soft | NS | 1 | 2 | 36.30899811 | 1.259358716 | 31.74424362 | 0.251338571 | 1.98e-06 | 0.251369 | 2.755577 | 0.2518717432 | 0.3045581 | 0.006413203
FormLabs Silicone IPA | Soft | NS | 1 | 2 | 36.4090004 | 1.279296936 | 32.40423965 | 0.255308062 | 2.03e-06 | 0.2553487 | 2.812868 | 0.2558593872 | 0.3108902 | 0.006332082
FormLabs Silicone IPA | Soft | NS | 1 | 2 | 36.50899887 | 1.299387659 | 33.07138824 | 0.259318203 | 2.07e-06 | 0.2593588 | 2.87078 | 0.2598775318 | 0.3172909 | 0.006400704
FormLabs Silicone IPA | Soft | NS | 1 | 2 | 36.60900116 | 1.318969764 | 33.71337509 | 0.263226807 | 2.11e-06 | 0.2632674 | 2.926508 | 0.2637939528 | 0.3234502 | 0.006159299
FormLabs Silicone IPA | Soft | NS | 1 | 2 | 36.70899963 | 1.338907867 | 34.37665558 | 0.267196327 | 2.15e-06 | 0.2672471 | 2.984085 | 0.2677815734 | 0.3298138 | 0.006363593
FormLabs Silicone IPA | Soft | NS | 1 | 2 | 36.80899811 | 1.358846086 | 35.05666351 | 0.271186143 | 2.19e-06 | 0.2712268 | 3.043113 | 0.2717692172 | 0.3363379 | 0.006524078
FormLabs Silicone IPA | Soft | NS | 1 | 2 | 36.9090004 | 1.378987683 | 35.74957657 | 0.275206417 | 2.23e-06 | 0.275247 | 3.103262 | 0.2757975366 | 0.3429858 | 0.006647892
FormLabs Silicone IPA | Soft | NS | 1 | 2 | 37.00899887 | 1.3992819 | 36.44956207 | 0.279267311 | 2.28e-06 | 0.2792978 | 3.164024 | 0.27985638 | 0.3497015 | 0.006715745
FormLabs Silicone IPA | Soft | NS | 1 | 2 | 37.10900116 | 1.419525128 | 37.14896393 | 0.283287615 | 2.32e-06 | 0.2833383 | 3.224736 | 0.2839050256 | 0.3564116 | 0.006710146
FormLabs Silicone IPA | Soft | NS | 1 | 2 | 37.20899963 | 1.439463347 | 37.83599091 | 0.28727743 | 2.36e-06 | 0.287318 | 3.284374 | 0.2878926694 | 0.3630031 | 0.00659142
FormLabs Silicone IPA | Soft | NS | 1 | 2 | 37.30899811 | 1.458994579 | 38.51093292 | 0.291175872 | 2.41e-06 | 0.2912165 | 3.342963 | 0.2917989158 | 0.3694785 | 0.006475475
FormLabs Silicone IPA | Soft | NS | 1 | 2 | 37.4090004 | 1.478932681 | 39.20465088 | 0.295145392 | 2.45e-06 | 0.2951961 | 3.4031815 | 0.2957865362 | 0.3761342 | 0.006655614
FormLabs Silicone IPA | Soft | NS | 1 | 2 | 37.50899887 | 1.498769154 | 39.90322876 | 0.299125046 | 2.49e-06 | 0.2991555 | 3.463822 | 0.2997538308 | 0.3828364 | 0.006702241
FormLabs Silicone IPA | Soft | NS | 1 | 2 | 37.60900116 | 1.504211454 | 39.92312622 | 0.300241798 | 2.5e-06 | 0.3002418 | 3.465549 | 0.3008422908 | 0.3830273 | 0.0001908986
FormLabs Silicone Mix | Soft | NS | 3 | 2 | 30.754 | 0.1409403 | 1.087532 | 0.03000787 | 0.01071103 | 0.03005125 | 0.09564925 | 0.02818807 | 0.01043391 | #REF!
FormLabs Silicone Mix | Soft | NS | 3 | 2 | 30.854 | 0.1646932 | 1.513185 | 0.03507244 | 0.01490327 | 0.03511582 | 0.1330858 | 0.03293864 | 0.01451768 | 0.00408377
FormLabs Silicone Mix | Soft | NS | 3 | 2 | 30.954 | 0.186615 | 1.931989 | 0.0397466 | 0.01902804 | 0.03978998 | 0.1699199 | 0.037323 | 0.01853574 | 0.004018057
FormLabs Silicone Mix | Soft | NS | 3 | 2 | 31.054 | 0.2074687 | 2.357138 | 0.04419301 | 0.0232153 | 0.04423639 | 0.2073121 | 0.04149374 | 0.02261467 | 0.004078929
FormLabs Silicone Mix | Soft | NS | 3 | 2 | 31.154 | 0.2279155 | 2.798607 | 0.04855267 | 0.0275633 | 0.04859605 | 0.2461396 | 0.04558309 | 0.02685017 | 0.004235506
FormLabs Silicone Mix | Soft | NS | 3 | 2 | 31.254 | 0.2474467 | 3.243424 | 0.05271711 | 0.03194428125 | 0.05276049 | 0.2852616 | 0.04948934 | 0.0311178 | 0.004267629
FormLabs Silicone Mix | Soft | NS | 3 | 2 | 31.354 | 0.2675375 | 3.732246 | 0.05699001 | 0.03675865625 | 0.05704423 | 0.3282538 | 0.05350749 | 0.03580762 | 0.004689815
FormLabs Silicone Mix | Soft | NS | 3 | 2 | 31.454 | 0.2872722 | 4.236754 | 0.06121952 | 0.04172752 | 0.06125206 | 0.3726257 | 0.05745443 | 0.04064793 | 0.004840311
FormLabs Silicone Mix | Soft | NS | 3 | 2 | 31.554 | 0.307312 | 4.766062 | 0.06548157 | 0.04694065 | 0.06552495 | 0.4191787 | 0.06146241 | 0.04572618 | 0.005078248
FormLabs Silicone Mix | Soft | NS | 3 | 2 | 31.654 | 0.3276571 | 5.316853 | 0.06980869 | 0.05236535 | 0.06986291 | 0.4676212 | 0.06553141 | 0.05101053 | 0.005284353
FormLabs Silicone Mix | Soft | NS | 3 | 2 | 31.754 | 0.3477478 | 5.878661 | 0.07411412 | 0.05789856 | 0.07414666 | 0.5170326 | 0.06954956 | 0.05640058 | 0.00539005
FormLabs Silicone Mix | Soft | NS | 3 | 2 | 31.854 | 0.3680929 | 6.464582 | 0.07844124 | 0.06366926 | 0.07848462 | 0.5685648 | 0.07361858 | 0.06202198 | 0.0056214
FormLabs Silicone Mix | Soft | NS | 3 | 2 | 31.954 | 0.3877258 | 7.035839 | 0.08262738 | 0.06929554 | 0.08267075 | 0.6188073 | 0.07754517 | 0.06750269 | 0.00548071
FormLabs Silicone Mix | Soft | NS | 3 | 2 | 32.054 | 0.4077149 | 7.635821 | 0.08688942 | 0.07520473 | 0.08693281 | 0.6715762 | 0.08154297 | 0.07325899 | 0.005756302
FormLabs Silicone Mix | Soft | NS | 3 | 2 | 32.154 | 0.4274496 | 8.250105 | 0.0911081 | 0.08125477 | 0.09114063 | 0.7256029 | 0.08548991 | 0.0791525 | 0.005893511
FormLabs Silicone Mix | Soft | NS | 3 | 2 | 32.254 | 0.4473877 | 8.878097 | 0.09534846 | 0.0874398125 | 0.09539184 | 0.7808352 | 0.08947754 | 0.08517753 | 0.006025028
FormLabs Silicone Mix | Soft | NS | 3 | 2 | 32.354 | 0.467631 | 9.533991 | 0.09966473 | 0.09389967 | 0.09970811 | 0.8385216 | 0.09352621 | 0.09147026 | 0.006292729
FormLabs Silicone Mix | Soft | NS | 3 | 2 | 32.454 | 0.4878235 | 10.19404 | 0.1039702 | 0.1004005 | 0.1040135 | 0.8965737 | 0.0975647 | 0.09780288 | 0.006332621
FormLabs Silicone Mix | Soft | NS | 3 | 2 | 32.554 | 0.5081685 | 10.87289 | 0.1083081 | 0.1070864 | 0.1083515 | 0.956279 | 0.1016337 | 0.1043158 | 0.006512961
FormLabs Silicone Mix | Soft | NS | 3 | 2 | 32.654 | 0.5279033 | 11.53993 | 0.112516 | 0.113656 | 0.1125593 | 1.014945 | 0.1055807 | 0.1107155 | 0.006399624
FormLabs Silicone Mix | Soft | NS | 3 | 2 | 32.754 | 0.5479431 | 12.2361 | 0.1167888 | 0.1205125 | 0.1168322 | 1.076174 | 0.1095886 | 0.1173946 | 0.006679119
FormLabs Silicone Mix | Soft | NS | 3 | 2 | 32.854 | 0.5675252 | 12.92734 | 0.1209641 | 0.1273205625 | 0.1210075 | 1.136969 | 0.113505 | 0.1240265 | 0.00663188
FormLabs Silicone Mix | Soft | NS | 3 | 2 | 32.954 | 0.5873617 | 13.64101 | 0.1251936 | 0.1343494 | 0.125237 | 1.199737 | 0.1174723 | 0.1308735 | 0.006846997
FormLabs Silicone Mix | Soft | NS | 3 | 2 | 33.054 | 0.6076558 | 14.38911 | 0.1295208 | 0.1417174 | 0.1295641 | 1.265533 | 0.1215312 | 0.1380508 | 0.007177355
FormLabs Silicone Mix | Soft | NS | 3 | 2 | 33.154 | 0.6277974 | 15.13126 | 0.1338262 | 0.1490268 | 0.1338587 | 1.330806 | 0.1255595 | 0.1451711 | 0.007120316
FormLabs Silicone Mix | Soft | NS | 3 | 2 | 33.254 | 0.6481934 | 15.90049 | 0.1381642 | 0.156603 | 0.1382075 | 1.39846 | 0.1296387 | 0.1525512 | 0.007380112
FormLabs Silicone Mix | Soft | NS | 3 | 2 | 33.354 | 0.6679281 | 16.63455 | 0.1423611 | 0.1638326 | 0.1424154 | 1.463021 | 0.1335856 | 0.1595938 | 0.007042599
FormLabs Silicone Mix | Soft | NS | 3 | 2 | 33.454 | 0.6879171 | 17.39415 | 0.146634 | 0.1713139 | 0.1466774 | 1.529829 | 0.1375834 | 0.1668816 | 0.007287764
FormLabs Silicone Mix | Soft | NS | 3 | 2 | 33.554 | 0.7073975 | 18.14837 | 0.1507876 | 0.1787421 | 0.150831 | 1.596163 | 0.1414795 | 0.1741176 | 0.007236032
FormLabs Silicone Mix | Soft | NS | 3 | 2 | 33.654 | 0.7273356 | 18.93272 | 0.155028 | 0.1864672 | 0.1550822 | 1.665147 | 0.1454671 | 0.1816428 | 0.007525198
FormLabs Silicone Mix | Soft | NS | 3 | 2 | 33.754 | 0.7473755 | 19.74344 | 0.1593226 | 0.1944519 | 0.1593551 | 1.73645 | 0.1494751 | 0.1894209 | 0.007778095
FormLabs Silicone Mix | Soft | NS | 3 | 2 | 33.854 | 0.7676697 | 20.56805 | 0.1636497 | 0.2025734 | 0.1636822 | 1.808975 | 0.1535339 | 0.1973323 | 0.007911387
FormLabs Silicone Mix | Soft | NS | 3 | 2 | 33.954 | 0.7880656 | 21.3896 | 0.1679877 | 0.210664875 | 0.168031 | 1.881232 | 0.1576131 | 0.2052144 | 0.007882127
FormLabs Silicone Mix | Soft | NS | 3 | 2 | 34.054 | 0.8079529 | 22.20794 | 0.172228 | 0.2187246 | 0.1722714 | 1.953205 | 0.1615906 | 0.2130656 | 0.007851182
FormLabs Silicone Mix | Soft | NS | 3 | 2 | 34.154 | 0.8281454 | 23.03465 | 0.1765226 | 0.2268668125 | 0.1765768 | 2.025915 | 0.1656291 | 0.2209972 | 0.007931571
FormLabs Silicone Mix | Soft | NS | 3 | 2 | 34.254 | 0.8475749 | 23.83499 | 0.1806762 | 0.2347493 | 0.1807196 | 2.096305 | 0.169515 | 0.2286757 | 0.007678547
FormLabs Silicone Mix | Soft | NS | 3 | 2 | 34.354 | 0.8674113 | 24.67665 | 0.1849057 | 0.24303875 | 0.1849491 | 2.17033 | 0.1734823 | 0.2367507 | 0.008074983
FormLabs Silicone Mix | Soft | NS | 3 | 2 | 34.454 | 0.8872986 | 25.53315 | 0.1891569 | 0.2514744 | 0.1891895 | 2.24566 | 0.1774597 | 0.2449681 | 0.008217407
FormLabs Silicone Mix | Soft | NS | 3 | 2 | 34.554 | 0.907542 | 26.39811 | 0.1934732 | 0.2599933 | 0.1935057 | 2.321733 | 0.1815084 | 0.2532666 | 0.008298491
FormLabs Silicone Mix | Soft | NS | 3 | 2 | 34.654 | 0.9279379 | 27.28892 | 0.197822 | 0.2687668 | 0.1978546 | 2.400081 | 0.1855876 | 0.2618132 | 0.008546539
FormLabs Silicone Mix | Soft | NS | 3 | 2 | 34.754 | 0.9479269 | 28.16163 | 0.2020732 | 0.2773622 | 0.2021166 | 2.476837 | 0.1895854 | 0.2701861 | 0.008372933
FormLabs Silicone Mix | Soft | NS | 3 | 2 | 34.854 | 0.9682211 | 29.05695 | 0.2063895 | 0.2861801 | 0.2064437 | 2.555581 | 0.1936442 | 0.2787759 | 0.008589798
FormLabs Silicone Mix | Soft | NS | 3 | 2 | 34.954 | 0.9878032 | 29.92473 | 0.2105648 | 0.2947268125 | 0.210619 | 2.631903 | 0.1975606 | 0.2871015 | 0.008325593
FormLabs Silicone Mix | Soft | NS | 3 | 2 | 35.054 | 1.007385 | 30.79817 | 0.2147509 | 0.30332925 | 0.2147943 | 2.708722 | 0.2014771 | 0.2954814 | 0.008379887
FormLabs Silicone Mix | Soft | NS | 3 | 2 | 35.154 | 1.027323 | 31.7057 | 0.2190021 | 0.3122674375 | 0.2190455 | 2.78854 | 0.2054647 | 0.3041883 | 0.008706914
FormLabs Silicone Mix | Soft | NS | 3 | 2 | 35.254 | 1.047414 | 32.63742 | 0.2232967 | 0.3214439375 | 0.2233292 | 2.870486 | 0.2094828 | 0.3131274 | 0.008939096
FormLabs Silicone Mix | Soft | NS | 3 | 2 | 35.354 | 1.067861 | 33.59435 | 0.2276564 | 0.3308687 | 0.2276889 | 2.954648 | 0.2135722 | 0.3223083 | 0.009180885
FormLabs Silicone Mix | Soft | NS | 3 | 2 | 35.454 | 1.087901 | 34.52374 | 0.2319184 | 0.3400222 | 0.2319618 | 3.036389 | 0.2175802 | 0.331225 | 0.008916679
FormLabs Silicone Mix | Soft | NS | 3 | 2 | 35.554 | 1.108195 | 35.47759 | 0.2362455 | 0.3494165625 | 0.2362889 | 3.120281 | 0.221639 | 0.3403763 | 0.00915135
FormLabs Silicone Mix | Soft | NS | 3 | 2 | 35.654 | 1.127726 | 36.39333 | 0.2403991 | 0.3584355625 | 0.2404534 | 3.20082 | 0.2255453 | 0.349162 | 0.008785656
FormLabs Silicone Mix | Soft | NS | 3 | 2 | 35.754 | 1.147461 | 37.33318 | 0.2446178 | 0.3676921 | 0.2446612 | 3.283481 | 0.2294922 | 0.358179 | 0.009017033
FormLabs Silicone Mix | Soft | NS | 3 | 2 | 35.854 | 1.167246 | 38.30542 | 0.2488365 | 0.3772677 | 0.2488798 | 3.368991 | 0.2334493 | 0.3675069 | 0.009327865
FormLabs Silicone Mix | Soft | NS | 3 | 2 | 35.954 | 1.18749 | 39.28706 | 0.2531528 | 0.38693575 | 0.2531961 | 3.455326 | 0.237498 | 0.3769248 | 0.009417898
FormLabs Silicone Mix | Soft | NS | 3 | 2 | 36.054 | 1.204224 | 40.17176 | 0.2567641 | 0.395649125 | 0.2567641 | 3.533136 | 0.2408447 | 0.3854127 | 0.008487963
FormLabs Silicone Mix | Soft | NS | 3 | 1 | 30.779 | 0.1451619 | 1.059554 | 0.03089715 | 0.01047228 | 0.03095137 | 0.09335278 | 0.02903239 | 0.01016549 | -0.3630628
FormLabs Silicone Mix | Soft | NS | 3 | 1 | 30.879 | 0.1691691 | 1.475003 | 0.03602679 | 0.01457844 | 0.03607017 | 0.1299562 | 0.03383382 | 0.01415135 | 0.003985865
FormLabs Silicone Mix | Soft | NS | 3 | 1 | 30.979 | 0.1909892 | 1.880185 | 0.04069011 | 0.01858313 | 0.04072264 | 0.1656551 | 0.03819784 | 0.01803873 | 0.003887372
FormLabs Silicone Mix | Soft | NS | 3 | 1 | 31.079 | 0.2119446 | 2.296944 | 0.04515821 | 0.02270224 | 0.04519074 | 0.2023739 | 0.04238892 | 0.02203716 | 0.003998433
FormLabs Silicone Mix | Soft | NS | 3 | 1 | 31.179 | 0.2324931 | 2.730748 | 0.04953955 | 0.02698981 | 0.04957209 | 0.2405945 | 0.04649862 | 0.02619913 | 0.004161966
FormLabs Silicone Mix | Soft | NS | 3 | 1 | 31.279 | 0.2526856 | 3.179704 | 0.05384498 | 0.03142714 | 0.05387752 | 0.2801501 | 0.05053711 | 0.03050646 | 0.004307336
FormLabs Silicone Mix | Soft | NS | 3 | 1 | 31.379 | 0.2729289 | 3.651731 | 0.05815041 | 0.0360925 | 0.05819379 | 0.3217384 | 0.05458578 | 0.03503514 | 0.004528682
FormLabs Silicone Mix | Soft | NS | 3 | 1 | 31.479 | 0.2923584 | 4.035861 | 0.06229317 | 0.03988912 | 0.06233655 | 0.3555825 | 0.05847168 | 0.03872054 | 0.003685394
FormLabs Silicone Mix | Soft | NS | 3 | 1 | 31.579 | 0.3122457 | 4.541632 | 0.06653353 | 0.04488799 | 0.0665769 | 0.4001438 | 0.06244914 | 0.04357297 | 0.00485243
FormLabs Silicone Mix | Soft | NS | 3 | 1 | 31.679 | 0.3321838 | 5.066297 | 0.07078473 | 0.0500736 | 0.07082811 | 0.4463697 | 0.06643677 | 0.04860666 | 0.005033694
FormLabs Silicone Mix | Soft | NS | 3 | 1 | 31.779 | 0.3523763 | 5.61153 | 0.07509016 | 0.0554625 | 0.07513354 | 0.4944079 | 0.07047526 | 0.05383769 | 0.005231034
FormLabs Silicone Mix | Soft | NS | 3 | 1 | 31.879 | 0.3728231 | 6.18087 | 0.07944982 | 0.06108968 | 0.0794932 | 0.54457 | 0.07456462 | 0.05930001 | 0.005462319
FormLabs Silicone Mix | Soft | NS | 3 | 1 | 31.979 | 0.392863 | 6.749712 | 0.08372271 | 0.06671191 | 0.08376609 | 0.5946882 | 0.07857259 | 0.06475755 | 0.005457534
FormLabs Silicone Mix | Soft | NS | 3 | 1 | 32.079 | 0.4130554 | 7.338852 | 0.08803899 | 0.07253479 | 0.08807152 | 0.6465949 | 0.08261109 | 0.07040984 | 0.005652289
FormLabs Silicone Mix | Soft | NS | 3 | 1 | 32.179 | 0.4325867 | 7.912986 | 0.09220343 | 0.07820934 | 0.09223596 | 0.6971794 | 0.08651734 | 0.07591814 | 0.005508305
FormLabs Silicone Mix | Soft | NS | 3 | 1 | 32.279 | 0.4525757 | 8.522601 | 0.09644379 | 0.08423457 | 0.09649801 | 0.75089 | 0.09051514 | 0.08176686 | 0.005848723
FormLabs Silicone Mix | Soft | NS | 3 | 1 | 32.379 | 0.4722595 | 9.134576 | 0.1006516 | 0.090283125 | 0.100695 | 0.8048084 | 0.09445191 | 0.08763822 | 0.005871359
FormLabs Silicone Mix | Soft | NS | 3 | 1 | 32.479 | 0.492452 | 9.770833 | 0.1049462 | 0.09657168 | 0.1050004 | 0.8608663 | 0.0984904 | 0.09374255 | 0.006104328
FormLabs Silicone Mix | Soft | NS | 3 | 1 | 32.579 | 0.5127462 | 10.43225 | 0.1092842 | 0.1031089 | 0.1093275 | 0.9191413 | 0.1025492 | 0.1000883 | 0.006345751
FormLabs Silicone Mix | Soft | NS | 3 | 1 | 32.679 | 0.5328878 | 11.09964 | 0.1135787 | 0.1097051875 | 0.1136221 | 0.977942 | 0.1065776 | 0.1064913 | 0.006403001
FormLabs Silicone Mix | Soft | NS | 3 | 1 | 32.779 | 0.553182 | 11.7812 | 0.1179059 | 0.1164415 | 0.1179492 | 1.037991 | 0.1106364 | 0.1130303 | 0.006538956
FormLabs Silicone Mix | Soft | NS | 3 | 1 | 32.879 | 0.5728658 | 12.44705 | 0.1221029 | 0.1230225 | 0.1221462 | 1.096656 | 0.1145732 | 0.1194185 | 0.006388242
FormLabs Silicone Mix | Soft | NS | 3 | 1 | 32.979 | 0.5926514 | 13.12405 | 0.1263107 | 0.1297137 | 0.1263649 | 1.156304 | 0.1185303 | 0.1259137 | 0.006495184
FormLabs Silicone Mix | Soft | NS | 3 | 1 | 33.079 | 0.6123352 | 13.82251 | 0.1305185 | 0.1366172 | 0.1305619 | 1.217843 | 0.122467 | 0.1326149 | 0.006701179
FormLabs Silicone Mix | Soft | NS | 3 | 1 | 33.179 | 0.6324259 | 14.54548 | 0.1348022 | 0.1437627 | 0.1348456 | 1.28154 | 0.1264852 | 0.1395511 | 0.006936252
FormLabs Silicone Mix | Soft | NS | 3 | 1 | 33.279 | 0.6526184 | 15.28792 | 0.1391077 | 0.1511007 | 0.139151 | 1.346953 | 0.1305237 | 0.1466741 | 0.007123025
FormLabs Silicone Mix | Soft | NS | 3 | 1 | 33.379 | 0.6728109 | 16.03353 | 0.1434239 | 0.158470125 | 0.1434565 | 1.412646 | 0.1345622 | 0.1538276 | 0.007153493
FormLabs Silicone Mix | Soft | NS | 3 | 1 | 33.479 | 0.6931559 | 16.78882 | 0.1477511 | 0.165935125 | 0.1477944 | 1.479191 | 0.1386312 | 0.161074 | 0.007246316
FormLabs Silicone Mix | Soft | NS | 3 | 1 | 33.579 | 0.7129415 | 17.53526 | 0.1519589 | 0.1733127 | 0.1520131 | 1.544957 | 0.1425883 | 0.1682354 | 0.007161444
FormLabs Silicone Mix | Soft | NS | 3 | 1 | 33.679 | 0.7326254 | 18.28277 | 0.1561667 | 0.1807009 | 0.1562101 | 1.610817 | 0.1465251 | 0.1754071 | 0.007171747
FormLabs Silicone Mix | Soft | NS | 3 | 1 | 33.779 | 0.7524109 | 19.05114 | 0.1603854 | 0.1882951875 | 0.1604288 | 1.678515 | 0.1504822 | 0.182779 | 0.007371813
FormLabs Silicone Mix | Soft | NS | 3 | 1 | 33.879 | 0.7723999 | 19.8394 | 0.1646366 | 0.1960861 | 0.1646908 | 1.747965 | 0.15448 | 0.1903416 | 0.007562657
FormLabs Silicone Mix | Soft | NS | 3 | 1 | 33.979 | 0.7924907 | 20.65245 | 0.1689312 | 0.204122 | 0.1689746 | 1.819599 | 0.1584981 | 0.1981421 | 0.007800457
FormLabs Silicone Mix | Soft | NS | 3 | 1 | 34.079 | 0.8126831 | 21.45208 | 0.1732366 | 0.2120253 | 0.17328 | 1.890051 | 0.1625366 | 0.2058138 | 0.007671776
FormLabs Silicone Mix | Soft | NS | 3 | 1 | 34.179 | 0.8332316 | 22.28322 | 0.177618 | 0.22024 | 0.1776613 | 1.963279 | 0.1666463 | 0.2137879 | 0.007974062
FormLabs Silicone Mix | Soft | NS | 3 | 1 | 34.279 | 0.8528138 | 23.06804 | 0.1817932 | 0.2279968 | 0.1818366 | 2.032426 | 0.1705628 | 0.2213175 | 0.007529608
FormLabs Silicone Mix | Soft | NS | 3 | 1 | 34.379 | 0.8728027 | 23.88825 | 0.1860553 | 0.2361036 | 0.1860987 | 2.104692 | 0.1745605 | 0.2291868 | 0.00786928
FormLabs Silicone Mix | Soft | NS | 3 | 1 | 34.479 | 0.8922832 | 24.6886 | 0.1902089 | 0.244014 | 0.1902523 | 2.175207 | 0.1784566 | 0.2368655 | 0.007678656
FormLabs Silicone Mix | Soft | NS | 3 | 1 | 34.579 | 0.9124756 | 25.54035 | 0.1945143 | 0.2524323 | 0.1945577 | 2.250251 | 0.1824951 | 0.2450372 | 0.008171714
FormLabs Silicone Mix | Soft | NS | 3 | 1 | 34.679 | 0.9324137 | 26.38663 | 0.1987655 | 0.2607967 | 0.1988089 | 2.324813 | 0.1864827 | 0.2531565 | 0.008119341
FormLabs Silicone Mix | Soft | NS | 3 | 1 | 34.779 | 0.9526062 | 27.24795 | 0.2030818 | 0.26930975 | 0.2031143 | 2.400701 | 0.1905212 | 0.2614201 | 0.008263631
FormLabs Silicone Mix | Soft | NS | 3 | 1 | 34.879 | 0.9731039 | 28.12922 | 0.2074523 | 0.2780199375 | 0.2074848 | 2.478346 | 0.1946208 | 0.2698752 | 0.008455042
FormLabs Silicone Mix | Soft | NS | 3 | 1 | 34.979 | 0.9930929 | 28.98621 | 0.2117035 | 0.2864900625 | 0.2117469 | 2.553851 | 0.1986186 | 0.2780972 | 0.008221982
FormLabs Silicone Mix | Soft | NS | 3 | 1 | 35.079 | 1.01298 | 29.83597 | 0.2159439 | 0.2948889 | 0.2159872 | 2.62872 | 0.202596 | 0.2862499 | 0.008152774
FormLabs Silicone Mix | Soft | NS | 3 | 1 | 35.179 | 1.032664 | 30.70236 | 0.22013 | 0.303452 | 0.2201842 | 2.705054 | 0.2065328 | 0.2945622 | 0.008312252
FormLabs Silicone Mix | Soft | NS | 3 | 1 | 35.279 | 1.052551 | 31.58828 | 0.2243703 | 0.312208125 | 0.2244246 | 2.783109 | 0.2105103 | 0.3030618 | 0.008499601
FormLabs Silicone Mix | Soft | NS | 3 | 1 | 35.379 | 1.072388 | 32.49204 | 0.2286216 | 0.3211405625 | 0.2286541 | 2.862735 | 0.2144775 | 0.3117325 | 0.008670755
FormLabs Silicone Mix | Soft | NS | 3 | 1 | 35.479 | 1.092529 | 33.40012 | 0.2329162 | 0.3301156875 | 0.2329487 | 2.942741 | 0.2185059 | 0.3204447 | 0.008712203
FormLabs Silicone Mix | Soft | NS | 3 | 1 | 35.579 | 1.112925 | 34.33817 | 0.2372649 | 0.3393871 | 0.2372975 | 3.025389 | 0.222585 | 0.3294445 | 0.008999795
FormLabs Silicone Mix | Soft | NS | 3 | 1 | 35.679 | 1.132863 | 35.25548 | 0.2415053 | 0.3484535 | 0.2415487 | 3.10621 | 0.2265727 | 0.3382453 | 0.008800808
FormLabs Silicone Mix | Soft | NS | 3 | 1 | 35.779 | 1.153056 | 36.19302 | 0.2458107 | 0.357719875 | 0.2458541 | 3.188813 | 0.2306112 | 0.3472402 | 0.008994891
FormLabs Silicone Mix | Soft | NS | 3 | 1 | 35.879 | 1.17274 | 37.10714 | 0.2499969 | 0.3667546875 | 0.2500511 | 3.269352 | 0.2345479 | 0.3560104 | 0.008770138
FormLabs Silicone Mix | Soft | NS | 3 | 1 | 35.979 | 1.192525 | 38.05288 | 0.2542155 | 0.3761020625 | 0.2542698 | 3.352677 | 0.2385051 | 0.3650839 | 0.009073541
FormLabs Silicone Mix | Soft | NS | 3 | 1 | 36.079 | 1.212107 | 38.98454 | 0.2584017 | 0.3853103 | 0.2584451 | 3.434761 | 0.2424215 | 0.3740224 | 0.008938456
FormLabs Silicone Mix | Soft | NS | 3 | 1 | 36.179 | 1.232503 | 39.97846 | 0.2627614 | 0.3951338 | 0.2627939 | 3.522331 | 0.2465007 | 0.3835582 | 0.009535782
FormLabs Silicone Mix | Soft | NS | 3 | 1 | 36.279 | 1.235097 | 40.02751 | 0.263347 | 0.3956187 | 0.263347 | 3.526653 | 0.2470195 | 0.3840287 | 0.0004705856
FormLabs Silicone Mix | Soft | NS | 2 | 2 | 30.66399956 | 0.122121171 | 1.056313396 | 0.026492797 | 0.010421886 | 0.02654808 | 0.09298533 | 0.0244242342 | 0.0101344 | -0.3624592
FormLabs Silicone Mix | Soft | NS | 2 | 2 | 30.76399994 | 0.146382648 | 1.498181343 | 0.031767029 | 0.01478148 | 0.03182231 | 0.1318822 | 0.0292765296 | 0.01437373 | 0.004239334
FormLabs Silicone Mix | Soft | NS | 2 | 2 | 30.86400032 | 0.168101004 | 1.912533879 | 0.036510523 | 0.0188696 | 0.0365437 | 0.1683569 | 0.0336202008 | 0.01834908 | 0.003975348
FormLabs Silicone Mix | Soft | NS | 2 | 2 | 30.9640007 | 0.18890381 | 2.338310003 | 0.041021816 | 0.023070426 | 0.04106605 | 0.2058371 | 0.037780762 | 0.02243403 | 0.004084948
FormLabs Silicone Mix | Soft | NS | 2 | 2 | 31.06399918 | 0.209401449 | 2.783818483 | 0.045488887 | 0.027465939 | 0.04552205 | 0.2450544 | 0.0418802898 | 0.02670829 | 0.004274262
FormLabs Silicone Mix | Soft | NS | 2 | 2 | 31.16399956 | 0.229695637 | 3.250408888 | 0.049900666 | 0.032069451 | 0.04993383 | 0.2861275 | 0.0459391274 | 0.03118482 | 0.004476525
FormLabs Silicone Mix | Soft | NS | 2 | 2 | 31.26399994 | 0.250091573 | 3.744115114 | 0.054323502 | 0.036940496 | 0.05436773 | 0.3295876 | 0.0500183146 | 0.03592149 | 0.004736677
FormLabs Silicone Mix | Soft | NS | 2 | 2 | 31.36400032 | 0.269724522 | 4.242576599 | 0.058591541 | 0.041858457 | 0.05863577 | 0.3734662 | 0.0539449044 | 0.04070379 | 0.0047823
FormLabs Silicone Mix | Soft | NS | 2 | 2 | 31.4640007 | 0.289611839 | 4.767127514 | 0.062903807 | 0.047033824 | 0.0629591 | 0.4196415 | 0.0579223678 | 0.0457364 | 0.005032605
FormLabs Silicone Mix | Soft | NS | 2 | 2 | 31.56399918 | 0.309346535 | 5.314666748 | 0.067205012 | 0.052436004 | 0.06724925 | 0.4678404 | 0.061869307 | 0.05098955 | 0.005253158
FormLabs Silicone Mix | Soft | NS | 2 | 2 | 31.66399956 | 0.329233822 | 5.8826437 | 0.071528338 | 0.058039824 | 0.07157257 | 0.5178384 | 0.0658467644 | 0.05643879 | 0.005449239
FormLabs Silicone Mix | Soft | NS | 2 | 2 | 31.76399994 | 0.349426293 | 6.473314762 | 0.075929068 | 0.063867551 | 0.07596224 | 0.569834 | 0.0698852586 | 0.06210576 | 0.005666969
FormLabs Silicone Mix | Soft | NS | 2 | 2 | 31.86400032 | 0.369669608 | 6.960486889 | 0.080318727 | 0.068674125 | 0.08036296 | 0.6127189 | 0.0739339216 | 0.06677975 | 0.004673988
FormLabs Silicone Mix | Soft | NS | 2 | 2 | 31.9640007 | 0.390116387 | 7.577596664 | 0.084763676 | 0.074762711 | 0.08480791 | 0.667042 | 0.0780232774 | 0.07270038 | 0.005920626
FormLabs Silicone Mix | Soft | NS | 2 | 2 | 32.06399918 | 0.409851084 | 8.18521595 | 0.089053839 | 0.080757648 | 0.08909806 | 0.7205296 | 0.0819702168 | 0.07852995 | 0.005829573
FormLabs Silicone Mix | Soft | NS | 2 | 2 | 32.16400146 | 0.429890963 | 8.810154915 | 0.093410328 | 0.086923477 | 0.09345456 | 0.7755418 | 0.0859781926 | 0.08452569 | 0.00599574
FormLabs Silicone Mix | Soft | NS | 2 | 2 | 32.26399994 | 0.449473067 | 9.445343971 | 0.097678363 | 0.09319043 | 0.09771154 | 0.8314563 | 0.0898946134 | 0.09061977 | 0.00609408
FormLabs Silicone Mix | Soft | NS | 2 | 2 | 32.36399841 | 0.469207764 | 10.08780956 | 0.101968519 | 0.09952918 | 0.1020017 | 0.8880114 | 0.0938415528 | 0.09678366 | 0.006163892
FormLabs Silicone Mix | Soft | NS | 2 | 2 | 32.4640007 | 0.489654543 | 10.77962685 | 0.106402412 | 0.106354844 | 0.1064466 | 0.9489108 | 0.0979309086 | 0.103421 | 0.006637379
FormLabs Silicone Mix | Soft | NS | 2 | 2 | 32.56399918 | 0.50979614 | 11.46175575 | 0.110792086 | 0.113084914 | 0.1108252 | 1.008957 | 0.101959228 | 0.1099655 | 0.006544427
FormLabs Silicone Mix | Soft | NS | 2 | 2 | 32.66400146 | 0.53024292 | 12.17588139 | 0.115225978 | 0.12013068 | 0.1152702 | 1.071821 | 0.106048584 | 0.1168169 | 0.006851408
FormLabs Silicone Mix | Soft | NS | 2 | 2 | 32.76399994 | 0.550028519 | 12.86645126 | 0.119527176 | 0.126944039 | 0.1195714 | 1.13261 | 0.1100057038 | 0.1234423 | 0.006625411
FormLabs Silicone Mix | Soft | NS | 2 | 2 | 32.86399841 | 0.570017495 | 13.58314514 | 0.123872623 | 0.134015141 | 0.1239168 | 1.195699 | 0.114003499 | 0.1303183 | 0.006876048
FormLabs Silicone Mix | Soft | NS | 2 | 2 | 32.9640007 | 0.589548785 | 14.29900551 | 0.128129601 | 0.141078031 | 0.1281628 | 1.258715 | 0.117909757 | 0.1371864 | 0.006868051
FormLabs Silicone Mix | Soft | NS | 2 | 2 | 33.06399918 | 0.609385199 | 15.0376749 | 0.132430822 | 0.148365953 | 0.132475 | 1.323739 | 0.1218770398 | 0.1442733 | 0.007086883
FormLabs Silicone Mix | Soft | NS | 2 | 2 | 33.16400146 | 0.629526796 | 15.79895496 | 0.136809424 | 0.155876953 | 0.1368537 | 1.390753 | 0.1259053592 | 0.1515771 | 0.007303813
FormLabs Silicone Mix | Soft | NS | 2 | 2 | 33.26399994 | 0.64977014 | 16.58487892 | 0.141221195 | 0.163631094 | 0.1412544 | 1.459937 | 0.129954028 | 0.1591173 | 0.007540249
FormLabs Silicone Mix | Soft | NS | 2 | 2 | 33.36399841 | 0.670013425 | 17.37143517 | 0.145621926 | 0.171391484 | 0.1456551 | 1.529176 | 0.134002685 | 0.1666636 | 0.007546316
FormLabs Silicone Mix | Soft | NS | 2 | 2 | 33.4640007 | 0.689849898 | 18.13730049 | 0.149923131 | 0.178947719 | 0.1499674 | 1.596593 | 0.1379699796 | 0.1740115 | 0.007347804
FormLabs Silicone Mix | Soft | NS | 2 | 2 | 33.56399918 | 0.709991495 | 18.93154716 | 0.154312804 | 0.186783984 | 0.154346 | 1.666509 | 0.141998299 | 0.1816315 | 0.007620098
FormLabs Silicone Mix | Soft | NS | 2 | 2 | 33.66400146 | 0.729675288 | 19.7123909 | 0.15858084 | 0.194488016 | 0.1586251 | 1.735246 | 0.1459350576 | 0.1891231 | 0.007491509
FormLabs Silicone Mix | Soft | NS | 2 | 2 | 33.76399994 | 0.749410014 | 20.51763344 | 0.162859932 | 0.202432766 | 0.1629152 | 1.80613 | 0.1498820028 | 0.1968487 | 0.007725594
FormLabs Silicone Mix | Soft | NS | 2 | 2 | 33.86399841 | 0.769348175 | 21.33088303 | 0.16721642 | 0.210456516 | 0.1672496 | 1.877719 | 0.153869635 | 0.2046511 | 0.007802415
FormLabs Silicone Mix | Soft | NS | 2 | 2 | 33.9640007 | 0.789642334 | 22.17391014 | 0.171628207 | 0.218774063 | 0.1716614 | 1.951929 | 0.1579284668 | 0.2127392 | 0.008088104
FormLabs Silicone Mix | Soft | NS | 2 | 2 | 34.06399918 | 0.810038298 | 23.03393555 | 0.176062107 | 0.227259313 | 0.1760953 | 2.027635 | 0.1620076596 | 0.2209904 | 0.008251188
FormLabs Silicone Mix | Soft | NS | 2 | 2 | 34.16400146 | 0.829823839 | 23.86314011 | 0.180352256 | 0.235440469 | 0.1803965 | 2.100629 | 0.1659647678 | 0.2289458 | 0.007955489
FormLabs Silicone Mix | Soft | NS | 2 | 2 | 34.26399994 | 0.850372366 | 24.73482895 | 0.184808254 | 0.244040797 | 0.1848636 | 2.177362 | 0.1700744732 | 0.2373089 | 0.008363088
FormLabs Silicone Mix | Soft | NS | 2 | 2 | 34.36399841 | 0.869852724 | 25.56449509 | 0.189032078 | 0.252226531 | 0.1890984 | 2.250396 | 0.1739705448 | 0.2452689 | 0.007959917
FormLabs Silicone Mix | Soft | NS | 2 | 2 | 34.4640007 | 0.889587449 | 26.41787148 | 0.19334434 | 0.260646172 | 0.1933886 | 2.325517 | 0.1779174898 | 0.2534562 | 0.008187396
FormLabs Silicone Mix | Soft | NS | 2 | 2 | 34.56399918 | 0.909474737 | 27.28716469 | 0.197678715 | 0.269222875 | 0.1977119 | 2.402039 | 0.1818949474 | 0.2617964 | 0.008340104
FormLabs Silicone Mix | Soft | NS | 2 | 2 | 34.66400146 | 0.929718022 | 28.17952347 | 0.202079445 | 0.278027125 | 0.2021126 | 2.480592 | 0.1859436044 | 0.2703578 | 0.008561398
FormLabs Silicone Mix | Soft | NS | 2 | 2 | 34.76399994 | 0.949961366 | 29.08036232 | 0.206469119 | 0.286915063 | 0.2065133 | 2.559891 | 0.1899922732 | 0.2790005 | 0.008642757
FormLabs Silicone Mix | Soft | NS | 2 | 2 | 34.86399841 | 0.97005209 | 29.97927666 | 0.210825607 | 0.295784 | 0.2108809 | 2.639021 | 0.194010418 | 0.2876248 | 0.008624293
FormLabs Silicone Mix | Soft | NS | 2 | 2 | 34.9640007 | 0.99039718 | 30.90620995 | 0.215248436 | 0.304929406 | 0.2153037 | 2.720617 | 0.198079436 | 0.2965179 | 0.00889311
FormLabs Silicone Mix | Soft | NS | 2 | 2 | 35.06399918 | 1.009775791 | 31.77835464 | 0.219472259 | 0.313534219 | 0.2195165 | 2.79739 | 0.2019551582 | 0.3048854 | 0.008367461
FormLabs Silicone Mix | Soft | NS | 2 | 2 | 35.16400146 | 1.029612264 | 32.6930275 | 0.223784521 | 0.322558625 | 0.2238288 | 2.877907 | 0.2059224528 | 0.3136609 | 0.008775482
FormLabs Silicone Mix | Soft | NS | 2 | 2 | 35.26399994 | 1.04944862 | 33.63008881 | 0.228096798 | 0.331803938 | 0.228141 | 2.960395 | 0.209889724 | 0.3226511 | 0.008990279
FormLabs Silicone Mix | Soft | NS | 2 | 2 | 35.36399841 | 1.069539459 | 34.57594681 | 0.2324754 | 0.341136063 | 0.2325086 | 3.043657 | 0.2139078918 | 0.3317258 | 0.009074676
FormLabs Silicone Mix | Soft | NS | 2 | 2 | 35.4640007 | 1.089630183 | 35.52075958 | 0.236831889 | 0.350457844 | 0.2368761 | 3.126827 | 0.2179260366 | 0.3407905 | 0.009064648
FormLabs Silicone Mix | Soft | NS | 2 | 2 | 35.56399918 | 1.110026031 | 36.49052048 | 0.241265789 | 0.360025781 | 0.24131 | 3.212194 | 0.2220052062 | 0.3500945 | 0.009304003
FormLabs Silicone Mix | Soft | NS | 2 | 2 | 35.66400146 | 1.130523742 | 37.47774506 | 0.245721787 | 0.369766 | 0.245766 | 3.299097 | 0.2261047484 | 0.359566 | 0.009471552
FormLabs Silicone Mix | Soft | NS | 2 | 2 | 35.76399994 | 1.150105847 | 38.41230011 | 0.249978766 | 0.378986594 | 0.250023 | 3.381364 | 0.2300211694 | 0.3685322 | 0.008966234
FormLabs Silicone Mix | Soft | NS | 2 | 2 | 35.86399841 | 1.169687952 | 39.36789322 | 0.254235744 | 0.38841475 | 0.25428 | 3.465484 | 0.2339375904 | 0.3777003 | 0.009168076
FormLabs Silicone Mix | Soft | NS | 2 | 2 | 35.9640007 | 1.184336375 | 40.12874222 | 0.257464439 | 0.3959215 | 0.2574644 | 3.53246 | 0.236867275 | 0.385 | 0.007299677
FormLabs Silicone Mix | Soft | NS | 2 | 1 | 30.796 | 0.1512655 | 1.164721 | 0.03234733 | 0.01169648 | 0.03239089 | 0.1034388 | 0.03025309 | 0.01117447 | -0.3610675
FormLabs Silicone Mix | Soft | NS | 2 | 1 | 30.896 | 0.1744588 | 1.578424 | 0.03730289 | 0.01585101 | 0.03735735 | 0.1401797 | 0.03489176 | 0.01514359 | 0.003969121
FormLabs Silicone Mix | Soft | NS | 2 | 1 | 30.996 | 0.1961772 | 1.986645 | 0.04196439 | 0.01995049 | 0.04200796 | 0.1764339 | 0.03923543 | 0.01906011 | 0.003916524
FormLabs Silicone Mix | Soft | NS | 2 | 1 | 31.096 | 0.2163696 | 2.390744 | 0.04628826 | 0.02400857 | 0.04633183 | 0.2123218 | 0.04327393 | 0.02293708 | 0.00387697
FormLabs Silicone Mix | Soft | NS | 2 | 1 | 31.196 | 0.2365112 | 2.819259 | 0.05060124 | 0.02831186 | 0.0506448 | 0.2503783 | 0.04730225 | 0.02704831 | 0.004111229
FormLabs Silicone Mix | Soft | NS | 2 | 1 | 31.296 | 0.2562968 | 3.263238 | 0.05483797 | 0.03277043 | 0.05488154 | 0.289808 | 0.05125936 | 0.0313079 | 0.004259588
FormLabs Silicone Mix | Soft | NS | 2 | 1 | 31.396 | 0.2763367 | 3.729869 | 0.05912917 | 0.03745648 | 0.05917274 | 0.3312495 | 0.05526734 | 0.03578481 | 0.004476914
FormLabs Silicone Mix | Soft | NS | 2 | 1 | 31.496 | 0.2963766 | 4.227861 | 0.06343126 | 0.04245746 | 0.06346393 | 0.3754761 | 0.05927531 | 0.04056261 | 0.004777793
FormLabs Silicone Mix | Soft | NS | 2 | 1 | 31.596 | 0.3164164 | 4.741002 | 0.06772245 | 0.04761057 | 0.06775513 | 0.4210481 | 0.06328329 | 0.04548574 | 0.004923134
FormLabs Silicone Mix | Soft | NS | 2 | 1 | 31.696 | 0.3377279 | 5.260028 | 0.07228593 | 0.0528228 | 0.0723186 | 0.4671428 | 0.06754557 | 0.05046535 | 0.004979605
FormLabs Silicone Mix | Soft | NS | 2 | 1 | 31.796 | 0.3568522 | 5.74031 | 0.07637019 | 0.05764593 | 0.07641375 | 0.5097966 | 0.07137044 | 0.05507323 | 0.004607882
FormLabs Silicone Mix | Soft | NS | 2 | 1 | 31.896 | 0.3768412 | 6.305843 | 0.08065049 | 0.0633251875 | 0.08069405 | 0.5600216 | 0.07536825 | 0.06049902 | 0.005425789
FormLabs Silicone Mix | Soft | NS | 2 | 1 | 31.996 | 0.3964234 | 6.862871 | 0.08483277 | 0.06891903125 | 0.08488723 | 0.6094912 | 0.07928467 | 0.06584321 | 0.005344192
FormLabs Silicone Mix | Soft | NS | 2 | 1 | 32.096 | 0.4164632 | 7.455476 | 0.08913486 | 0.07487015 | 0.08917842 | 0.6621204 | 0.08329265 | 0.07152873 | 0.005685525
FormLabs Silicone Mix | Soft | NS | 2 | 1 | 32.196 | 0.4363505 | 8.048708 | 0.09339338 | 0.0808275625 | 0.09343694 | 0.7148053 | 0.08727011 | 0.07722028 | 0.005691541
FormLabs Silicone Mix | Soft | NS | 2 | 1 | 32.296 | 0.4565938 | 8.668292 | 0.09772813 | 0.08704962 | 0.0977717 | 0.7698306 | 0.09131877 | 0.08316464 | 0.005944364
FormLabs Silicone Mix | Soft | NS | 2 | 1 | 32.396 | 0.4770406 | 9.310114 | 0.1021065 | 0.09349498 | 0.10215 | 0.8268307 | 0.09540812 | 0.08932236 | 0.006157716
FormLabs Silicone Mix | Soft | NS | 2 | 1 | 32.496 | 0.4969788 | 9.94037 | 0.1063868 | 0.0998242 | 0.1064194 | 0.8828037 | 0.09939575 | 0.09536911 | 0.006046749
FormLabs Silicone Mix | Soft | NS | 2 | 1 | 32.596 | 0.5172221 | 10.59434 | 0.1106997 | 0.1063916 | 0.1107542 | 0.9408827 | 0.1034444 | 0.1016434 | 0.006274265
FormLabs Silicone Mix | Soft | NS | 2 | 1 | 32.696 | 0.5368042 | 11.2436 | 0.1149038 | 0.1129116 | 0.1149474 | 0.9985431 | 0.1073608 | 0.1078724 | 0.006229038
FormLabs Silicone Mix | Soft | NS | 2 | 1 | 32.796 | 0.5566406 | 11.91972 | 0.1191514 | 0.1197014 | 0.119195 | 1.05859 | 0.1113281 | 0.1143592 | 0.006486812
FormLabs Silicone Mix | Soft | NS | 2 | 1 | 32.896 | 0.5764771 | 12.61048 | 0.1233882 | 0.1266383 | 0.1234426 | 1.119936 | 0.1152954 | 0.1209865 | 0.006627286
FormLabs Silicone Mix | Soft | NS | 2 | 1 | 32.996 | 0.5966695 | 13.32539 | 0.1277229 | 0.1338177 | 0.1277665 | 1.183428 | 0.1193339 | 0.1278454 | 0.006858938
FormLabs Silicone Mix | Soft | NS | 2 | 1 | 33.096 | 0.6169637 | 14.05451 | 0.1320795 | 0.1411396875 | 0.1321121 | 1.248181 | 0.1233927 | 0.1348407 | 0.006995259
FormLabs Silicone Mix | Soft | NS | 2 | 1 | 33.196 | 0.6370544 | 14.7855 | 0.1363707 | 0.1484804375 | 0.1364142 | 1.313099 | 0.1274109 | 0.1418538 | 0.007013128
FormLabs Silicone Mix | Soft | NS | 2 | 1 | 33.296 | 0.6570944 | 15.5181 | 0.140651 | 0.1558374375 | 0.1407054 | 1.378161 | 0.1314189 | 0.1488825 | 0.007028673
FormLabs Silicone Mix | Soft | NS | 2 | 1 | 33.396 | 0.6769308 | 16.26137 | 0.1449095 | 0.1633016 | 0.1449531 | 1.444172 | 0.1353862 | 0.1560136 | 0.007131076
FormLabs Silicone Mix | Soft | NS | 2 | 1 | 33.496 | 0.6966146 | 17.01419 | 0.1491244 | 0.1708617 | 0.149168 | 1.511029 | 0.1393229 | 0.1632362 | 0.007222619
FormLabs Silicone Mix | Soft | NS | 2 | 1 | 33.596 | 0.7162476 | 17.78097 | 0.1533285 | 0.1785619 | 0.1533721 | 1.579127 | 0.1432495 | 0.1705928 | 0.00735657
FormLabs Silicone Mix | Soft | NS | 2 | 1 | 33.696 | 0.7365418 | 18.57052 | 0.1576742 | 0.1864908 | 0.1577177 | 1.649247 | 0.1473084 | 0.1781678 | 0.007575027
FormLabs Silicone Mix | Soft | NS | 2 | 1 | 33.796 | 0.7569377 | 19.37659 | 0.1620416 | 0.1945856 | 0.1620852 | 1.720834 | 0.1513875 | 0.1859013 | 0.007733536
FormLabs Silicone Mix | Soft | NS | 2 | 1 | 33.896 | 0.7767741 | 20.16146 | 0.1663001 | 0.2024675 | 0.1663328 | 1.790539 | 0.1553548 | 0.1934315 | 0.007530194
FormLabs Silicone Mix | Soft | NS | 2 | 1 | 33.996 | 0.79717 | 20.98123 | 0.1706567 | 0.2106999 | 0.1707002 | 1.863342 | 0.159434 | 0.2012965 | 0.007864962
FormLabs Silicone Mix | Soft | NS | 2 | 1 | 34.096 | 0.8169047 | 21.77346 | 0.1748825 | 0.2186557 | 0.1749261 | 1.9337 | 0.1633809 | 0.2088972 | 0.007600756
FormLabs Silicone Mix | Soft | NS | 2 | 1 | 34.196 | 0.8368937 | 22.59064 | 0.1791519 | 0.226862 | 0.1792064 | 2.006273 | 0.1673787 | 0.2167373 | 0.007840038
FormLabs Silicone Mix | Soft | NS | 2 | 1 | 34.296 | 0.856425 | 23.39459 | 0.1833451 | 0.2349355 | 0.1833886 | 2.077672 | 0.171285 | 0.2244505 | 0.007713205
FormLabs Silicone Mix | Soft | NS | 2 | 1 | 34.396 | 0.8765158 | 24.23443 | 0.1876472 | 0.2433695 | 0.1876907 | 2.152258 | 0.1753032 | 0.232508 | 0.008057526
FormLabs Silicone Mix | Soft | NS | 2 | 1 | 34.496 | 0.8968099 | 25.09757 | 0.1919928 | 0.2520374 | 0.1920364 | 2.228914 | 0.179362 | 0.2407891 | 0.008281107
FormLabs Silicone Mix | Soft | NS | 2 | 1 | 34.596 | 0.9169515 | 25.95136 | 0.1963167 | 0.2606115 | 0.1963494 | 2.304739 | 0.1833903 | 0.2489805 | 0.008191404
FormLabs Silicone Mix | Soft | NS | 2 | 1 | 34.696 | 0.937144 | 26.80185 | 0.2006297 | 0.26915225 | 0.2006732 | 2.38027 | 0.1874288 | 0.2571401 | 0.008159618
FormLabs Silicone Mix | Soft | NS | 2 | 1 | 34.796 | 0.9569295 | 27.64397 | 0.2048664 | 0.2776092 | 0.20491 | 2.45506 | 0.1913859 | 0.2652196 | 0.008079485
FormLabs Silicone Mix | Soft | NS | 2 | 1 | 34.896 | 0.9770711 | 28.51961 | 0.2091685 | 0.2864026 | 0.2092229 | 2.532825 | 0.1954142 | 0.2736206 | 0.008400986
FormLabs Silicone Mix | Soft | NS | 2 | 1 | 34.996 | 0.9963481 | 29.36986 | 0.2133072 | 0.2949410625 | 0.2133508 | 2.608336 | 0.1992696 | 0.281778 | 0.008157385
FormLabs Silicone Mix | Soft | NS | 2 | 1 | 35.096 | 1.016541 | 30.27298 | 0.2176311 | 0.3040105 | 0.2176746 | 2.688542 | 0.2033081 | 0.2904426 | 0.008664643
FormLabs Silicone Mix | Soft | NS | 2 | 1 | 35.196 | 1.036631 | 31.18741 | 0.221944 | 0.3131934 | 0.2219767 | 2.769752 | 0.2073263 | 0.2992158 | 0.008773121
FormLabs Silicone Mix | Soft | NS | 2 | 1 | 35.296 | 1.056722 | 32.09666 | 0.2262353 | 0.3223244375 | 0.2262788 | 2.850503 | 0.2113444 | 0.3079393 | 0.008723512
FormLabs Silicone Mix | Soft | NS | 2 | 1 | 35.396 | 1.077118 | 33.04013 | 0.2306136 | 0.331799 | 0.2306462 | 2.934292 | 0.2154236 | 0.316991 | 0.009051728
FormLabs Silicone Mix | Soft | NS | 2 | 1 | 35.496 | 1.097056 | 33.95644 | 0.2348721 | 0.3410009 | 0.2349156 | 3.01567 | 0.2194112 | 0.3257822 | 0.008791219
FormLabs Silicone Mix | Soft | NS | 2 | 1 | 35.596 | 1.116893 | 34.8666 | 0.2391088 | 0.3501409375 | 0.2391633 | 3.096501 | 0.2233785 | 0.3345143 | 0.008732112
FormLabs Silicone Mix | Soft | NS | 2 | 1 | 35.696 | 1.136526 | 35.79797 | 0.2433238 | 0.3594941 | 0.2433674 | 3.179216 | 0.2273051 | 0.3434501 | 0.008935747
FormLabs Silicone Mix | Soft | NS | 2 | 1 | 35.796 | 1.156515 | 36.74671 | 0.2476041 | 0.3690216 | 0.2476476 | 3.263473 | 0.2313029 | 0.3525524 | 0.009102271
FormLabs Silicone Mix | Soft | NS | 2 | 1 | 35.896 | 1.176656 | 37.71845 | 0.2519279 | 0.3787801 | 0.2519606 | 3.349773 | 0.2353312 | 0.3618753 | 0.009322998
FormLabs Silicone Mix | Soft | NS | 2 | 1 | 35.996 | 1.196747 | 38.68538 | 0.2562191 | 0.3884903125 | 0.2562627 | 3.435646 | 0.2393494 | 0.3711522 | 0.009276847
FormLabs Silicone Mix | Soft | NS | 2 | 1 | 36.096 | 1.217041 | 39.67229 | 0.2605648 | 0.3984011875 | 0.2606084 | 3.523294 | 0.2434082 | 0.3806207 | 0.009468551
FormLabs Silicone Mix | Soft | NS | 2 | 1 | 36.196 | 1.226095 | 40.09235 | 0.262547 | 0.4026195 | 0.262547 | 3.560599 | 0.2452189 | 0.3846508 | 0.004030099
FormLabs Silicone Mix | Soft | NS | 1 | 2 | 30.74 | 0.1367696 | 1.023916 | 0.0294214 | 0.01013791 | 0.02947621 | 0.09029243 | 0.02735392 | 0.009823575 | -0.3630645
FormLabs Silicone Mix | Soft | NS | 1 | 2 | 30.84 | 0.1614889 | 1.440758 | 0.03475979 | 0.01426511 | 0.03480363 | 0.127051 | 0.03229777 | 0.0138228 | 0.00399923
FormLabs Silicone Mix | Soft | NS | 1 | 2 | 30.94 | 0.1831563 | 1.830668 | 0.0394295 | 0.01812566 | 0.03947335 | 0.1614346 | 0.03663127 | 0.01756365 | 0.003740845
FormLabs Silicone Mix | Soft | NS | 1 | 2 | 31.04 | 0.2041117 | 2.241407 | 0.04395671 | 0.02219243 | 0.0439896 | 0.1976549 | 0.04082235 | 0.02150433 | 0.003940679
FormLabs Silicone Mix | Soft | NS | 1 | 2 | 31.14 | 0.2248128 | 2.678749 | 0.04840719 | 0.02652261 | 0.04845104 | 0.2362213 | 0.04496257 | 0.02570024 | 0.004195914
FormLabs Silicone Mix | Soft | NS | 1 | 2 | 31.24 | 0.2450053 | 3.127578 | 0.05276998 | 0.03096652 | 0.05280287 | 0.2758006 | 0.04900106 | 0.03000636 | 0.004306121
FormLabs Silicone Mix | Soft | NS | 1 | 2 | 31.34 | 0.2651978 | 3.595549 | 0.05712181 | 0.03559995 | 0.05715469 | 0.3170678 | 0.05303955 | 0.03449613 | 0.004489769
FormLabs Silicone Mix | Soft | NS | 1 | 2 | 31.44 | 0.2851359 | 4.07904 | 0.0613969 | 0.04038705 | 0.0614517 | 0.3597037 | 0.05702718 | 0.0391348 | 0.004638666
FormLabs Silicone Mix | Soft | NS | 1 | 2 | 31.54 | 0.3050232 | 4.583424 | 0.06569391 | 0.04538102 | 0.06573776 | 0.404182 | 0.06100464 | 0.04397392 | 0.004839121
FormLabs Silicone Mix | Soft | NS | 1 | 2 | 31.64 | 0.3246562 | 5.104885 | 0.06992516 | 0.0505440625 | 0.069969 | 0.4501662 | 0.06493123 | 0.04897688 | 0.00500296
FormLabs Silicone Mix | Soft | NS | 1 | 2 | 31.74 | 0.3446452 | 5.542828 | 0.07423313 | 0.0548801875 | 0.07427698 | 0.4887855 | 0.06892904 | 0.05317856 | 0.004201678
FormLabs Silicone Mix | Soft | NS | 1 | 2 | 31.84 | 0.3649394 | 6.125299 | 0.07860688 | 0.0606473 | 0.07865073 | 0.5401498 | 0.07298788 | 0.05876686 | 0.005588301
FormLabs Silicone Mix | Soft | NS | 1 | 2 | 31.94 | 0.3849793 | 6.713504 | 0.08293679 | 0.0664712 | 0.08296967 | 0.5920198 | 0.07699585 | 0.06441017 | 0.005643313
FormLabs Silicone Mix | Soft | NS | 1 | 2 | 32.04 | 0.4053752 | 7.318408 | 0.08732149 | 0.07246042 | 0.08736534 | 0.6453623 | 0.08107504 | 0.07021369 | 0.005803524
FormLabs Silicone Mix | Soft | NS | 1 | 2 | 32.14 | 0.4252625 | 7.913635 | 0.09160754 | 0.07835383 | 0.09165139 | 0.6978514 | 0.08505249 | 0.07592437 | 0.005710673
FormLabs Silicone Mix | Soft | NS | 1 | 2 | 32.24 | 0.4451498 | 8.522287 | 0.09588264 | 0.08438017 | 0.09593745 | 0.7515245 | 0.08902995 | 0.08176385 | 0.005839486
FormLabs Silicone Mix | Soft | NS | 1 | 2 | 32.34 | 0.4647319 | 9.136717 | 0.1001139 | 0.09046371 | 0.1001577 | 0.805707 | 0.09294637 | 0.08765876 | 0.005894911
FormLabs Silicone Mix | Soft | NS | 1 | 2 | 32.44 | 0.4847209 | 9.782188 | 0.1044219 | 0.09685459375 | 0.1044657 | 0.8626268 | 0.09694418 | 0.0938515 | 0.006192732
FormLabs Silicone Mix | Soft | NS | 1 | 2 | 32.54 | 0.5049642 | 10.44905 | 0.1087846 | 0.1034573 | 0.1088285 | 0.9214331 | 0.1009928 | 0.1002495 | 0.006397959
FormLabs Silicone Mix | Soft | NS | 1 | 2 | 32.64 | 0.5249024 | 11.1106 | 0.1130926 | 0.1100074 | 0.1131255 | 0.9797709 | 0.1049805 | 0.1065965 | 0.006347005
FormLabs Silicone Mix | Soft | NS | 1 | 2 | 32.74 | 0.5453491 | 11.80808 | 0.1174883 | 0.1169131875 | 0.1175321 | 1.041277 | 0.1090698 | 0.1132881 | 0.006691682
FormLabs Silicone Mix | Soft | NS | 1 | 2 | 32.84 | 0.5653381 | 12.49002 | 0.1218072 | 0.1236652 | 0.1218401 | 1.101413 | 0.1130676 | 0.1198308 | 0.006542652
FormLabs Silicone Mix | Soft | NS | 1 | 2 | 32.94 | 0.5854289 | 13.18359 | 0.1261152 | 0.1305323 | 0.12617 | 1.162574 | 0.1170858 | 0.126485 | 0.006654205
FormLabs Silicone Mix | Soft | NS | 1 | 2 | 33.04 | 0.6047567 | 13.85868 | 0.1302917 | 0.1372165 | 0.1303355 | 1.222106 | 0.1209513 | 0.1329619 | 0.006476875
FormLabs Silicone Mix | Soft | NS | 1 | 2 | 33.14 | 0.6247966 | 14.58088 | 0.1346106 | 0.144367 | 0.1346544 | 1.285792 | 0.1249593 | 0.1398907 | 0.006928841
FormLabs Silicone Mix | Soft | NS | 1 | 2 | 33.24 | 0.6448365 | 15.31658 | 0.1389295 | 0.1516513 | 0.1389734 | 1.350668 | 0.1289673 | 0.1469491 | 0.00705841
FormLabs Silicone Mix | Soft | NS | 1 | 2 | 33.34 | 0.6649272 | 16.06304 | 0.1432704 | 0.159042 | 0.1433033 | 1.416494 | 0.1329854 | 0.1541107 | 0.0071616
FormLabs Silicone Mix | Soft | NS | 1 | 2 | 33.44 | 0.6851197 | 16.81545 | 0.1476222 | 0.1664918 | 0.1476551 | 1.482844 | 0.1370239 | 0.1613295 | 0.007218757
FormLabs Silicone Mix | Soft | NS | 1 | 2 | 33.54 | 0.7053121 | 17.58163 | 0.1519631 | 0.1740778 | 0.1520069 | 1.550409 | 0.1410624 | 0.1686803 | 0.007350842
FormLabs Silicone Mix | Soft | NS | 1 | 2 | 33.64 | 0.7254028 | 18.35331 | 0.156282 | 0.1817183 | 0.1563368 | 1.618458 | 0.1450806 | 0.1760839 | 0.007403544
FormLabs Silicone Mix | Soft | NS | 1 | 2 | 33.74 | 0.7447306 | 19.09768 | 0.1604584 | 0.1890883 | 0.1605023 | 1.684098 | 0.1489461 | 0.1832254 | 0.007141534
FormLabs Silicone Mix | Soft | NS | 1 | 2 | 33.84 | 0.7647705 | 19.88966 | 0.1647774 | 0.1969298 | 0.1648212 | 1.753938 | 0.1529541 | 0.1908238 | 0.007598377
FormLabs Silicone Mix | Soft | NS | 1 | 2 | 33.94 | 0.7848104 | 20.69625 | 0.1690963 | 0.204916 | 0.1691402 | 1.825066 | 0.1569621 | 0.1985623 | 0.007738568
FormLabs Silicone Mix | Soft | NS | 1 | 2 | 34.04 | 0.8047486 | 21.49813 | 0.1733933 | 0.2128555 | 0.1734372 | 1.895779 | 0.1609497 | 0.2062557 | 0.007693332
FormLabs Silicone Mix | Soft | NS | 1 | 2 | 34.14 | 0.8250427 | 22.32254 | 0.1777781 | 0.2210181 | 0.1778109 | 1.968478 | 0.1650085 | 0.2141652 | 0.007909484
FormLabs Silicone Mix | Soft | NS | 1 | 2 | 34.24 | 0.8451335 | 23.14342 | 0.182097 | 0.2291457 | 0.1821408 | 2.040866 | 0.1690267 | 0.2220407 | 0.007875575
FormLabs Silicone Mix | Soft | NS | 1 | 2 | 34.34 | 0.865326 | 23.97535 | 0.1864488 | 0.2373828 | 0.1864927 | 2.114229 | 0.1730652 | 0.2300224 | 0.007981675
FormLabs Silicone Mix | Soft | NS | 1 | 2 | 34.44 | 0.8849081 | 24.78542 | 0.1906581 | 0.2454033 | 0.1907129 | 2.185663 | 0.1769816 | 0.2377943 | 0.007771873
FormLabs Silicone Mix | Soft | NS | 1 | 2 | 34.54 | 0.9049479 | 25.63294 | 0.194988 | 0.2537948 | 0.1950319 | 2.260401 | 0.1809896 | 0.2459255 | 0.008131254
FormLabs Silicone Mix | Soft | NS | 1 | 2 | 34.64 | 0.9247843 | 26.47781 | 0.1992522 | 0.262159875 | 0.199307 | 2.334904 | 0.1849569 | 0.2540313 | 0.008105726
FormLabs Silicone Mix | Soft | NS | 1 | 2 | 34.74 | 0.9447734 | 27.33696 | 0.2035821 | 0.2706665 | 0.203615 | 2.410667 | 0.1889547 | 0.2622741 | 0.008242843
FormLabs Silicone Mix | Soft | NS | 1 | 2 | 34.84 | 0.9650676 | 28.21433 | 0.2079558 | 0.2793534375 | 0.2079887 | 2.488036 | 0.1930135 | 0.2706917 | 0.008417602
FormLabs Silicone Mix | Soft | NS | 1 | 2 | 34.94 | 0.9851583 | 29.08081 | 0.2122748 | 0.2879325 | 0.2123186 | 2.564445 | 0.1970317 | 0.2790048 | 0.008313094
FormLabs Silicone Mix | Soft | NS | 1 | 2 | 35.04 | 1.005452 | 29.97863 | 0.2166485 | 0.2968219 | 0.2166923 | 2.643618 | 0.2010905 | 0.2876186 | 0.008613771
FormLabs Silicone Mix | Soft | NS | 1 | 2 | 35.14 | 1.024984 | 30.83179 | 0.2208578 | 0.3052692 | 0.2209017 | 2.718853 | 0.2049967 | 0.2958039 | 0.008185328
FormLabs Silicone Mix | Soft | NS | 1 | 2 | 35.24 | 1.045024 | 31.72968 | 0.2251768 | 0.3141593125 | 0.2252206 | 2.798032 | 0.2090047 | 0.3044184 | 0.008614484
FormLabs Silicone Mix | Soft | NS | 1 | 2 | 35.34 | 1.064707 | 32.61851 | 0.229419 | 0.3229596875 | 0.2294628 | 2.876412 | 0.2129415 | 0.3129459 | 0.008527507
FormLabs Silicone Mix | Soft | NS | 1 | 2 | 35.44 | 1.084697 | 33.53516 | 0.2337269 | 0.3320356 | 0.2337708 | 2.957245 | 0.2169393 | 0.3217404 | 0.008794513
FormLabs Silicone Mix | Soft | NS | 1 | 2 | 35.54 | 1.10494 | 34.47364 | 0.2381007 | 0.3413275625 | 0.2381336 | 3.040004 | 0.220988 | 0.3307443 | 0.009003857
FormLabs Silicone Mix | Soft | NS | 1 | 2 | 35.64 | 1.125183 | 35.4152 | 0.2424635 | 0.35065 | 0.2424964 | 3.123033 | 0.2250366 | 0.3397777 | 0.009033393
FormLabs Silicone Mix | Soft | NS | 1 | 2 | 35.74 | 1.145426 | 36.35694 | 0.2468263 | 0.3599743125 | 0.2468591 | 3.206079 | 0.2290853 | 0.3488128 | 0.009035186
FormLabs Silicone Mix | Soft | NS | 1 | 2 | 35.84 | 1.165161 | 37.27023 | 0.2510685 | 0.3690169 | 0.2511123 | 3.286616 | 0.2330322 | 0.3575751 | 0.008762233
FormLabs Silicone Mix | Soft | NS | 1 | 2 | 35.94 | 1.185201 | 38.20572 | 0.2553655 | 0.3782793 | 0.2554312 | 3.369111 | 0.2370402 | 0.3665502 | 0.008975164
FormLabs Silicone Mix | Soft | NS | 1 | 2 | 36.04 | 1.204783 | 39.14362 | 0.2596077 | 0.3875655 | 0.2596515 | 3.451818 | 0.2409566 | 0.3755486 | 0.008998331
FormLabs Silicone Mix | Soft | NS | 1 | 2 | 36.14 | 1.224213 | 40.09802 | 0.263817 | 0.3970152 | 0.2638389 | 3.535981 | 0.2448425 | 0.3847053 | 0.009156693
FormLabs Silicone Mix | Soft | NS | 1 | 1 | 30.589 | 0.1087443 | 1.068425 | 0.02298517 | 0.01065362 | 0.02303905 | 0.0945509 | 0.02174886 | 0.0102506 | -0.3619261
FormLabs Silicone Mix | Soft | NS | 1 | 1 | 30.689 | 0.1328023 | 1.509216 | 0.0280822 | 0.01504889 | 0.02813609 | 0.1335589 | 0.02656047 | 0.0144796 | 0.004228999
FormLabs Silicone Mix | Soft | NS | 1 | 1 | 30.789 | 0.1537069 | 1.912636 | 0.03251114 | 0.01907153 | 0.03256502 | 0.1692598 | 0.03074137 | 0.01835006 | 0.003870462
FormLabs Silicone Mix | Soft | NS | 1 | 1 | 30.889 | 0.174408 | 2.338946 | 0.03690774 | 0.02332241 | 0.03695084 | 0.2069864 | 0.03488159 | 0.02244013 | 0.00409007
FormLabs Silicone Mix | Soft | NS | 1 | 1 | 30.989 | 0.1946513 | 2.77858 | 0.04120735 | 0.02770615 | 0.04123968 | 0.2458921 | 0.03893026 | 0.02665803 | 0.004217902
FormLabs Silicone Mix | Soft | NS | 1 | 1 | 31.089 | 0.214742 | 3.232281 | 0.04545309 | 0.03223015 | 0.04549619 | 0.2860426 | 0.04294841 | 0.0310109 | 0.004352865
FormLabs Silicone Mix | Soft | NS | 1 | 1 | 31.189 | 0.235138 | 3.719168 | 0.04977426 | 0.03708506 | 0.04981736 | 0.3291299 | 0.04702759 | 0.03568215 | 0.004671248
FormLabs Silicone Mix | Soft | NS | 1 | 1 | 31.289 | 0.2552795 | 4.213788 | 0.05404155 | 0.04201708 | 0.05408465 | 0.3729016 | 0.05105591 | 0.04042759 | 0.004745445
FormLabs Silicone Mix | Soft | NS | 1 | 1 | 31.389 | 0.2755229 | 4.734791 | 0.05833038 | 0.04721218 | 0.05837349 | 0.4190081 | 0.05510458 | 0.04542616 | 0.004998568
FormLabs Silicone Mix | Soft | NS | 1 | 1 | 31.489 | 0.2950033 | 5.24141 | 0.06245758 | 0.05226384375 | 0.06250069 | 0.4638416 | 0.05900065 | 0.05028672 | 0.004860564
FormLabs Silicone Mix | Soft | NS | 1 | 1 | 31.589 | 0.315094 | 5.785564 | 0.0667141 | 0.05768979 | 0.0667572 | 0.5119969 | 0.0630188 | 0.0555074 | 0.005220681
FormLabs Silicone Mix | Soft | NS | 1 | 1 | 31.689 | 0.3348287 | 6.342129 | 0.07089518 | 0.06323947 | 0.07093829 | 0.5612503 | 0.06696574 | 0.06084715 | 0.005339745
FormLabs Silicone Mix | Soft | NS | 1 | 1 | 31.789 | 0.3548686 | 6.916411 | 0.07514092 | 0.06896584 | 0.07518402 | 0.6120718 | 0.07097372 | 0.06635689 | 0.005509737
FormLabs Silicone Mix | Soft | NS | 1 | 1 | 31.889 | 0.3750102 | 7.51123 | 0.07940821 | 0.07489696875 | 0.07945131 | 0.6647106 | 0.07500204 | 0.07206364 | 0.005706757
FormLabs Silicone Mix | Soft | NS | 1 | 1 | 31.989 | 0.3952027 | 8.114133 | 0.08368627 | 0.08090871875 | 0.08372938 | 0.7180649 | 0.07904053 | 0.07784797 | 0.005784328
FormLabs Silicone Mix | Soft | NS | 1 | 1 | 32.089 | 0.4155477 | 8.72937 | 0.08799666 | 0.08704345 | 0.08803977 | 0.7725106 | 0.08310954 | 0.08375063 | 0.00590266
FormLabs Silicone Mix | Soft | NS | 1 | 1 | 32.189 | 0.4352315 | 9.327223 | 0.09215619 | 0.09300484 | 0.09221007 | 0.8254179 | 0.08704631 | 0.0894865 | 0.005735871
FormLabs Silicone Mix | Soft | NS | 1 | 1 | 32.289 | 0.455068 | 9.953361 | 0.0963696 | 0.09924827 | 0.0964127 | 0.8808284 | 0.09101359 | 0.09549374 | 0.006007241
FormLabs Silicone Mix | Soft | NS | 1 | 1 | 32.389 | 0.4748027 | 10.58589 | 0.1005507 | 0.1055554 | 0.1005938 | 0.9368042 | 0.09496053 | 0.1015623 | 0.006068535
FormLabs Silicone Mix | Soft | NS | 1 | 1 | 32.489 | 0.4947408 | 11.23368 | 0.1047749 | 0.1120148 | 0.104818 | 0.9941311 | 0.09894817 | 0.1077773 | 0.006215021
FormLabs Silicone Mix | Soft | NS | 1 | 1 | 32.589 | 0.515035 | 11.91331 | 0.1090745 | 0.1187915 | 0.1091176 | 1.054275 | 0.103007 | 0.1142977 | 0.006520391
FormLabs Silicone Mix | Soft | NS | 1 | 1 | 32.689 | 0.5352783 | 12.59118 | 0.1133633 | 0.125550875 | 0.1134064 | 1.114264 | 0.1070557 | 0.1208013 | 0.006503647
FormLabs Silicone Mix | Soft | NS | 1 | 1 | 32.789 | 0.5554708 | 13.28331 | 0.1176414 | 0.1324523 | 0.1176845 | 1.175514 | 0.1110942 | 0.1274417 | 0.006640343
FormLabs Silicone Mix | Soft | NS | 1 | 1 | 32.889 | 0.5753072 | 13.95887 | 0.1218332 | 0.1391885 | 0.1218871 | 1.235298 | 0.1150614 | 0.133923 | 0.006481368
FormLabs Silicone Mix | Soft | NS | 1 | 1 | 32.989 | 0.595398 | 14.66747 | 0.1261005 | 0.1462542 | 0.1261436 | 1.298006 | 0.1190796 | 0.1407215 | 0.006798422
FormLabs Silicone Mix | Soft | NS | 1 | 1 | 33.089 | 0.6148275 | 15.36384 | 0.130217 | 0.153198 | 0.1302601 | 1.359632 | 0.1229655 | 0.1474025 | 0.006681077
FormLabs Silicone Mix | Soft | NS | 1 | 1 | 33.189 | 0.6347657 | 16.0844 | 0.1344411 | 0.1603829375 | 0.1344842 | 1.423399 | 0.1269531 | 0.1543157 | 0.006913168
FormLabs Silicone Mix | Soft | NS | 1 | 1 | 33.289 | 0.6549581 | 16.83266 | 0.1387192 | 0.167844 | 0.1387623 | 1.489616 | 0.1309916 | 0.1614945 | 0.007178828
FormLabs Silicone Mix | Soft | NS | 1 | 1 | 33.389 | 0.6751505 | 17.58349 | 0.1429973 | 0.1753308 | 0.1430404 | 1.556061 | 0.1350301 | 0.1686981 | 0.007203587
FormLabs Silicone Mix | Soft | NS | 1 | 1 | 33.489 | 0.6954448 | 18.35415 | 0.1472969 | 0.1830153 | 0.14734 | 1.624261 | 0.139089 | 0.1760919 | 0.007393809
FormLabs Silicone Mix | Soft | NS | 1 | 1 | 33.589 | 0.715332 | 19.1026 | 0.1514995 | 0.1904784 | 0.1515534 | 1.690496 | 0.1430664 | 0.1832727 | 0.007180731
FormLabs Silicone Mix | Soft | NS | 1 | 1 | 33.689 | 0.735372 | 19.87705 | 0.1557453 | 0.1982007 | 0.1557991 | 1.759031 | 0.1470744 | 0.1907029 | 0.007430188
FormLabs Silicone Mix | Soft | NS | 1 | 1 | 33.789 | 0.7549541 | 20.63557 | 0.1599048 | 0.2057642 | 0.1599479 | 1.826157 | 0.1509908 | 0.1979802 | 0.007277334
FormLabs Silicone Mix | Soft | NS | 1 | 1 | 33.889 | 0.7746887 | 21.41936 | 0.1640859 | 0.2135795625 | 0.164129 | 1.895519 | 0.1549377 | 0.2054999 | 0.007519745
FormLabs Silicone Mix | Soft | NS | 1 | 1 | 33.989 | 0.7946778 | 22.22021 | 0.1683316 | 0.2215652 | 0.1683639 | 1.966391 | 0.1589356 | 0.2131834 | 0.007683487
FormLabs Silicone Mix | Soft | NS | 1 | 1 | 34.089 | 0.8149719 | 23.03881 | 0.1726312 | 0.229727625 | 0.1726635 | 2.038833 | 0.1629944 | 0.2210371 | 0.007853689
FormLabs Silicone Mix | Soft | NS | 1 | 1 | 34.189 | 0.8353679 | 23.86438 | 0.1769416 | 0.237959625 | 0.1769847 | 2.111892 | 0.1670736 | 0.2289577 | 0.007920592
FormLabs Silicone Mix | Soft | NS | 1 | 1 | 34.289 | 0.8552552 | 24.67877 | 0.181155 | 0.2460802 | 0.1811981 | 2.183962 | 0.171051 | 0.2367711 | 0.007813413
FormLabs Silicone Mix | Soft | NS | 1 | 1 | 34.389 | 0.8754476 | 25.50897 | 0.1854223 | 0.2543584 | 0.1854762 | 2.257431 | 0.1750895 | 0.2447361 | 0.007964986
FormLabs Silicone Mix | Soft | NS | 1 | 1 | 34.489 | 0.8949789 | 26.31452 | 0.1895711 | 0.2623908 | 0.1896142 | 2.328719 | 0.1789958 | 0.2524647 | 0.007728595
FormLabs Silicone Mix | Soft | NS | 1 | 1 | 34.589 | 0.9147644 | 27.14573 | 0.1937629 | 0.2706790625 | 0.193806 | 2.402277 | 0.1829529 | 0.2604394 | 0.007974685
FormLabs Silicone Mix | Soft | NS | 1 | 1 | 34.689 | 0.9347026 | 27.99495 | 0.1979871 | 0.2791469 | 0.1980302 | 2.477429 | 0.1869405 | 0.2685869 | 0.008147504
FormLabs Silicone Mix | Soft | NS | 1 | 1 | 34.789 | 0.954895 | 28.85603 | 0.2022759 | 0.287733 | 0.2023083 | 2.553631 | 0.190979 | 0.2768482 | 0.008261307
FormLabs Silicone Mix | Soft | NS | 1 | 1 | 34.889 | 0.975291 | 29.74614 | 0.2065971 | 0.2966086 | 0.2066294 | 2.632401 | 0.1950582 | 0.285388 | 0.008539823
FormLabs Silicone Mix | Soft | NS | 1 | 1 | 34.989 | 0.99528 | 30.59352 | 0.2108213 | 0.305058125 | 0.2108644 | 2.707391 | 0.199056 | 0.2935179 | 0.008129863
FormLabs Silicone Mix | Soft | NS | 1 | 1 | 35.089 | 1.015625 | 31.49752 | 0.2151317 | 0.3140722 | 0.2151748 | 2.787391 | 0.203125 | 0.302191 | 0.008673115
FormLabs Silicone Mix | Soft | NS | 1 | 1 | 35.189 | 1.035105 | 32.342 | 0.2192589 | 0.3224928125 | 0.219302 | 2.862124 | 0.2070211 | 0.310293 | 0.008102048
FormLabs Silicone Mix | Soft | NS | 1 | 1 | 35.289 | 1.05484 | 33.22642 | 0.2234508 | 0.3313117 | 0.2234831 | 2.940391 | 0.210968 | 0.3187783 | 0.008485218
FormLabs Silicone Mix | Soft | NS | 1 | 1 | 35.389 | 1.074727 | 34.12571 | 0.2276534 | 0.34027875 | 0.2276965 | 3.019974 | 0.2149455 | 0.3274061 | 0.008627879
FormLabs Silicone Mix | Soft | NS | 1 | 1 | 35.489 | 1.094869 | 35.04246 | 0.2319207 | 0.34942 | 0.2319638 | 3.101103 | 0.2189738 | 0.3362016 | 0.008795465
FormLabs Silicone Mix | Soft | NS | 1 | 1 | 35.589 | 1.115061 | 35.97421 | 0.2362095 | 0.3587108 | 0.2362418 | 3.183558 | 0.2230123 | 0.3451409 | 0.008939297
FormLabs Silicone Mix | Soft | NS | 1 | 1 | 35.689 | 1.135356 | 36.90305 | 0.2404983 | 0.3679725625 | 0.2405415 | 3.265757 | 0.2270711 | 0.3540523 | 0.008911409
FormLabs Silicone Mix | Soft | NS | 1 | 1 | 35.789 | 1.155701 | 37.84653 | 0.2448087 | 0.3773803 | 0.2448519 | 3.349251 | 0.2311402 | 0.3631042 | 0.009051875
FormLabs Silicone Mix | Soft | NS | 1 | 1 | 35.889 | 1.175283 | 38.74503 | 0.2489467 | 0.3863395 | 0.2490006 | 3.428763 | 0.2350566 | 0.3717245 | 0.008620267
FormLabs Silicone Mix | Soft | NS | 1 | 1 | 35.989 | 1.194865 | 39.66196 | 0.2531062 | 0.3954826 | 0.2531494 | 3.509908 | 0.238973 | 0.3805216 | 0.008797185
FormLabs Silicone Mix | Soft | NS | 1 | 1 | 36.089 | 1.203918 | 40.07541 | 0.2550675 | 0.39960525 | 0.2550675 | 3.546497 | 0.2407837 | 0.3844883 | 0.00396671
FormLabs Silicone Mix | Soft | EtOH | 3 | 2 | 30.753 | 0.1402791 | 1.018308 | 0.02979252 | 0.01015389 | 0.02984663 | 0.09011579 | 0.02805583 | 0.009769774 | -0.3620484
FormLabs Silicone Mix | Soft | EtOH | 3 | 2 | 30.853 | 0.1645915 | 1.441843 | 0.03496535 | 0.0143771 | 0.03501946 | 0.1275968 | 0.03291829 | 0.01383322 | 0.004063446
FormLabs Silicone Mix | Soft | EtOH | 3 | 2 | 30.953 | 0.1865133 | 1.84088 | 0.03964039 | 0.01835603 | 0.03968367 | 0.1629097 | 0.03730265 | 0.01766162 | 0.003828405
FormLabs Silicone Mix | Soft | EtOH | 3 | 2 | 31.053 | 0.2072652 | 2.246019 | 0.0440557 | 0.0223958 | 0.04409898 | 0.1987628 | 0.04145305 | 0.02154858 | 0.003886954
FormLabs Silicone Mix | Soft | EtOH | 3 | 2 | 31.153 | 0.2276611 | 2.666795 | 0.04840608 | 0.02659149 | 0.04843854 | 0.2359995 | 0.04553223 | 0.02558555 | 0.00403697
FormLabs Silicone Mix | Soft | EtOH | 3 | 2 | 31.253 | 0.2472941 | 3.095043 | 0.05257249 | 0.03086171 | 0.05261577 | 0.2738976 | 0.04945882 | 0.02969422 | 0.004108671
FormLabs Silicone Mix | Soft | EtOH | 3 | 2 | 31.353 | 0.266978 | 3.54758 | 0.05676053 | 0.0353741 | 0.05680382 | 0.3139452 | 0.05339559 | 0.03403591 | 0.004341693
FormLabs Silicone Mix | Soft | EtOH | 3 | 2 | 31.453 | 0.2872213 | 4.030902 | 0.06106763 | 0.04019346 | 0.06111091 | 0.356717 | 0.05744426 | 0.03867296 | 0.004637046
FormLabs Silicone Mix | Soft | EtOH | 3 | 2 | 31.553 | 0.3072103 | 4.521159 | 0.06533142 | 0.04508198 | 0.06536389 | 0.4001025 | 0.06144206 | 0.04337654 | 0.004703583
FormLabs Silicone Mix | Soft | EtOH | 3 | 2 | 31.653 | 0.3277079 | 5.058033 | 0.06969263 | 0.05043533 | 0.06972509 | 0.4476135 | 0.06554159 | 0.04852738 | 0.005150837
FormLabs Silicone Mix | Soft | EtOH | 3 | 2 | 31.753 | 0.3478495 | 5.587599 | 0.07396726 | 0.0557158 | 0.07401054 | 0.4944778 | 0.06956991 | 0.0536081 | 0.005080718
FormLabs Silicone Mix | Soft | EtOH | 3 | 2 | 31.853 | 0.3681946 | 6.147938 | 0.07829598 | 0.06130313 | 0.07833928 | 0.5440653 | 0.07363892 | 0.05898406 | 0.00537596
FormLabs Silicone Mix | Soft | EtOH | 3 | 2 | 31.953 | 0.3876241 | 6.689208 | 0.0824191 | 0.0667003125 | 0.08247321 | 0.5919653 | 0.07752482 | 0.06417706 | 0.005193008
FormLabs Silicone Mix | Soft | EtOH | 3 | 2 | 32.053 | 0.4072571 | 7.254643 | 0.08660716 | 0.07233846 | 0.08665044 | 0.6420038 | 0.08145142 | 0.06960192 | 0.00542486
FormLabs Silicone Mix | Soft | EtOH | 3 | 2 | 32.153 | 0.4270935 | 7.846108 | 0.09082767 | 0.07823615625 | 0.09087096 | 0.6943459 | 0.08541871 | 0.07527651 | 0.005674587
FormLabs Silicone Mix | Soft | EtOH | 3 | 2 | 32.253 | 0.4473877 | 8.471198 | 0.09515641 | 0.08446913 | 0.09518888 | 0.7496635 | 0.08947754 | 0.0812737 | 0.005997186
FormLabs Silicone Mix | Soft | EtOH | 3 | 2 | 32.353 | 0.4675293 | 9.096324 | 0.09943103 | 0.09070246875 | 0.09947432 | 0.8049844 | 0.09350586 | 0.08727123 | 0.005997533
FormLabs Silicone Mix | Soft | EtOH | 3 | 2 | 32.453 | 0.4877726 | 9.741805 | 0.1037273 | 0.09713877 | 0.1037814 | 0.8621066 | 0.09755453 | 0.09346405 | 0.006192824
FormLabs Silicone Mix | Soft | EtOH | 3 | 2 | 32.553 | 0.5080668 | 10.40426 | 0.108056 | 0.1037443 | 0.1080993 | 0.9207307 | 0.1016134 | 0.0998197 | 0.006355642
FormLabs Silicone Mix | Soft | EtOH | 3 | 2 | 32.653 | 0.5272929 | 11.02623 | 0.1121467 | 0.1099462 | 0.11219 | 0.9757726 | 0.1054586 | 0.105787 | 0.005967284
FormLabs Silicone Mix | Soft | EtOH | 3 | 2 | 32.753 | 0.5470276 | 11.68324 | 0.1163348 | 0.1164975 | 0.1163889 | 1.033915 | 0.1094055 | 0.1120904 | 0.006303416
FormLabs Silicone Mix | Soft | EtOH | 3 | 2 | 32.853 | 0.5669149 | 12.36333 | 0.1205769 | 0.1232788 | 0.1206202 | 1.0941 | 0.113383 | 0.1186153 | 0.006524856
FormLabs Silicone Mix | Soft | EtOH | 3 | 2 | 32.953 | 0.5873617 | 13.07061 | 0.1249273 | 0.1303314 | 0.1249706 | 1.156691 | 0.1174723 | 0.125401 | 0.006785786
FormLabs Silicone Mix | Soft | EtOH | 3 | 2 | 33.053 | 0.6075542 | 13.80163 | 0.1292344 | 0.1376207 | 0.1292668 | 1.221383 | 0.1215108 | 0.1324145 | 0.007013476
FormLabs Silicone Mix | Soft | EtOH | 3 | 2 | 33.153 | 0.6276958 | 14.51815 | 0.1334982 | 0.1447653 | 0.1335523 | 1.284792 | 0.1255392 | 0.1392889 | 0.006874373
FormLabs Silicone Mix | Soft | EtOH | 3 | 2 | 33.253 | 0.6480408 | 15.26356 | 0.1378377 | 0.1521980625 | 0.137881 | 1.350758 | 0.1296082 | 0.1464405 | 0.007151581
FormLabs Silicone Mix | Soft | EtOH | 3 | 2 | 33.353 | 0.6678263 | 15.99885 | 0.1420474 | 0.159529875 | 0.1420907 | 1.415828 | 0.1335653 | 0.1534949 | 0.007054457
FormLabs Silicone Mix | Soft | EtOH | 3 | 2 | 33.453 | 0.6875611 | 16.74098 | 0.1462571 | 0.1669299 | 0.1462896 | 1.481502 | 0.1375122 | 0.160615 | 0.007120042
FormLabs Silicone Mix | Soft | EtOH | 3 | 2 | 33.553 | 0.7070414 | 17.47556 | 0.1503911 | 0.1742546 | 0.1504343 | 1.54651 | 0.1414083 | 0.1676626 | 0.007047659
FormLabs Silicone Mix | Soft | EtOH | 3 | 2 | 33.653 | 0.7271322 | 18.25388 | 0.1546657 | 0.1820155 | 0.154709 | 1.615387 | 0.1454264 | 0.1751299 | 0.007467281
FormLabs Silicone Mix | Soft | EtOH | 3 | 2 | 33.753 | 0.7473755 | 19.05813 | 0.1589728 | 0.190035 | 0.1590161 | 1.68656 | 0.1494751 | 0.182846 | 0.007716115
FormLabs Silicone Mix | Soft | EtOH | 3 | 2 | 33.853 | 0.7673645 | 19.84375 | 0.1632366 | 0.1978686 | 0.163269 | 1.756084 | 0.1534729 | 0.1903833 | 0.007537276
FormLabs Silicone Mix | Soft | EtOH | 3 | 2 | 33.953 | 0.7879639 | 20.65416 | 0.1675978 | 0.2059495 | 0.1676519 | 1.827802 | 0.1575928 | 0.1981585 | 0.007775222
FormLabs Silicone Mix | Soft | EtOH | 3 | 2 | 34.053 | 0.8074443 | 21.40282 | 0.1717534 | 0.2134146 | 0.1717967 | 1.894055 | 0.1614889 | 0.2053412 | 0.00718269
FormLabs Silicone Mix | Soft | EtOH | 3 | 2 | 34.153 | 0.8275859 | 22.22655 | 0.1760388 | 0.2216283 | 0.1760821 | 1.966951 | 0.1655172 | 0.2132442 | 0.00790297
FormLabs Silicone Mix | Soft | EtOH | 3 | 2 | 34.253 | 0.847168 | 23.02964 | 0.1802052 | 0.2296362 | 0.1802485 | 2.038021 | 0.1694336 | 0.2209492 | 0.007704989
FormLabs Silicone Mix | Soft | EtOH | 3 | 2 | 34.353 | 0.8673604 | 23.87169 | 0.1845015 | 0.2380326 | 0.1845448 | 2.112539 | 0.1734721 | 0.2290279 | 0.008078735
FormLabs Silicone Mix | Soft | EtOH | 3 | 2 | 34.453 | 0.8872477 | 24.71306 | 0.188722 | 0.246422125 | 0.1887761 | 2.186996 | 0.1774495 | 0.2371001 | 0.008072165
FormLabs Silicone Mix | Soft | EtOH | 3 | 2 | 34.553 | 0.9076436 | 25.58746 | 0.1930724 | 0.255141 | 0.1931157 | 2.264377 | 0.1815287 | 0.2454891 | 0.008389073
FormLabs Silicone Mix | Soft | EtOH | 3 | 2 | 34.653 | 0.9280396 | 26.45661 | 0.1974119 | 0.263807625 | 0.1974552 | 2.341293 | 0.1856079 | 0.2538279 | 0.008338732
FormLabs Silicone Mix | Soft | EtOH | 3 | 2 | 34.753 | 0.9479777 | 27.32536 | 0.2016541 | 0.27247025 | 0.2016974 | 2.418173 | 0.1895955 | 0.2621628 | 0.008334925
FormLabs Silicone Mix | Soft | EtOH | 3 | 2 | 34.853 | 0.9679667 | 28.18513 | 0.2058963 | 0.2810433 | 0.2059504 | 2.49426 | 0.1935933 | 0.2704116 | 0.00824879
FormLabs Silicone Mix | Soft | EtOH | 3 | 2 | 34.953 | 0.9875488 | 29.04196 | 0.2100627 | 0.289587 | 0.2101168 | 2.570085 | 0.1975098 | 0.278632 | 0.008220445
FormLabs Silicone Mix | Soft | EtOH | 3 | 2 | 35.053 | 1.007487 | 29.94459 | 0.2143157 | 0.2985874375 | 0.2143589 | 2.649964 | 0.2014974 | 0.287292 | 0.008659958
FormLabs Silicone Mix | Soft | EtOH | 3 | 2 | 35.153 | 1.027222 | 30.83342 | 0.2185145 | 0.30745025 | 0.2185578 | 2.728621 | 0.2054443 | 0.2958195 | 0.008527526
FormLabs Silicone Mix | Soft | EtOH | 3 | 2 | 35.253 | 1.047618 | 31.75994 | 0.2228541 | 0.3166889 | 0.2228974 | 2.810614 | 0.2095235 | 0.3047087 | 0.008889176
FormLabs Silicone Mix | Soft | EtOH | 3 | 2 | 35.353 | 1.068115 | 32.71032 | 0.2272153 | 0.3261655 | 0.2272586 | 2.894719 | 0.213623 | 0.3138268 | 0.0091181
FormLabs Silicone Mix | Soft | EtOH | 3 | 2 | 35.453 | 1.087748 | 33.60846 | 0.2313925 | 0.3351211 | 0.2314358 | 2.9742 | 0.2175496 | 0.3224436 | 0.00861679
FormLabs Silicone Mix | Soft | EtOH | 3 | 2 | 35.553 | 1.10789 | 34.53555 | 0.235678 | 0.3443654375 | 0.2357212 | 3.056243 | 0.221578 | 0.3313382 | 0.008894647
FormLabs Silicone Mix | Soft | EtOH | 3 | 2 | 35.653 | 1.127472 | 35.43663 | 0.2398335 | 0.3533504 | 0.2398876 | 3.135985 | 0.2254944 | 0.3399833 | 0.008645081
FormLabs Silicone Mix | Soft | EtOH | 3 | 2 | 35.753 | 1.147258 | 36.3839 | 0.2440649 | 0.362796 | 0.2440973 | 3.219814 | 0.2294515 | 0.3490715 | 0.009088217
FormLabs Silicone Mix | Soft | EtOH | 3 | 2 | 35.853 | 1.167094 | 37.33644 | 0.2482746 | 0.3722940625 | 0.2483179 | 3.30411 | 0.2334188 | 0.3582103 | 0.009138797
FormLabs Silicone Mix | Soft | EtOH | 3 | 2 | 35.953 | 1.187337 | 38.31013 | 0.2525925 | 0.3820030625 | 0.2526249 | 3.390277 | 0.2374674 | 0.367552 | 0.0093417
FormLabs Silicone Mix | Soft | EtOH | 3 | 2 | 36.053 | 1.207682 | 39.29894 | 0.2569104 | 0.3918628 | 0.2569537 | 3.477782 | 0.2415365 | 0.3770388 | 0.00948674
FormLabs Silicone Mix | Soft | EtOH | 3 | 2 | 36.153 | 1.224925 | 40.20113 | 0.2606223 | 0.400858875 | 0.2606223 | 3.557622 | 0.244985 | 0.3856945 | 0.008655768
FormLabs Silicone Mix | Soft | EtOH | 3 | 1 | 30.598 | 0.1094055 | 1.087996 | 0.02348432 | 0.01092599 | 0.02352807 | 0.09662487 | 0.0218811 | 0.01043837 | -0.3624345
FormLabs Silicone Mix | Soft | EtOH | 3 | 1 | 30.698 | 0.1334635 | 1.545979 | 0.02864715 | 0.0155252 | 0.02870184 | 0.1372984 | 0.02669271 | 0.01483231 | 0.004393949
FormLabs Silicone Mix | Soft | EtOH | 3 | 1 | 30.798 | 0.1552327 | 1.981284 | 0.03333963 | 0.01989666 | 0.03338339 | 0.1759577 | 0.03104655 | 0.01900868 | 0.004176362
FormLabs Silicone Mix | Soft | EtOH | 3 | 1 | 30.898 | 0.1759338 | 2.418434 | 0.03779148 | 0.02428666 | 0.03783524 | 0.214781 | 0.03518677 | 0.02320275 | 0.004194073
FormLabs Silicone Mix | Soft | EtOH | 3 | 1 | 30.998 | 0.1964823 | 2.872382 | 0.04221052 | 0.02884534375 | 0.04225427 | 0.2550961 | 0.03929647 | 0.02755798 | 0.00435523
FormLabs Silicone Mix | Soft | EtOH | 3 | 1 | 31.098 | 0.2165731 | 3.341855 | 0.0465311 | 0.0335599375 | 0.04657486 | 0.29679 | 0.04331462 | 0.03206216 | 0.004504182
FormLabs Silicone Mix | Soft | EtOH | 3 | 1 | 31.198 | 0.2365621 | 3.828608 | 0.05081888 | 0.0384480625 | 0.05087357 | 0.3400185 | 0.04731242 | 0.03673213 | 0.004669969
FormLabs Silicone Mix | Soft | EtOH | 3 | 1 | 31.298 | 0.2560933 | 4.328175 | 0.05503009 | 0.04346486 | 0.05507384 | 0.384385 | 0.05121867 | 0.04152503 | 0.0047929
FormLabs Silicone Mix | Soft | EtOH | 3 | 1 | 31.398 | 0.2760824 | 4.859203 | 0.05933974 | 0.04879761 | 0.05937255 | 0.4315455 | 0.05521647 | 0.04661978 | 0.005094749
FormLabs Silicone Mix | Soft | EtOH | 3 | 1 | 31.498 | 0.2963766 | 5.4238 | 0.06370408 | 0.05446747 | 0.06373689 | 0.4816874 | 0.05927531 | 0.05203659 | 0.005416813
FormLabs Silicone Mix | Soft | EtOH | 3 | 1 | 31.598 | 0.3164164 | 5.987934 | 0.06800279 | 0.06013268 | 0.06804655 | 0.5317881 | 0.06328329 | 0.05744896 | 0.005412366
FormLabs Silicone Mix | Soft | EtOH | 3 | 1 | 31.698 | 0.3368123 | 6.583126 | 0.07238901 | 0.06610977 | 0.07243276 | 0.584647 | 0.06736247 | 0.0631593 | 0.005710343
FormLabs Silicone Mix | Soft | EtOH | 3 | 1 | 31.798 | 0.3567505 | 7.172257 | 0.07667679 | 0.07202602 | 0.07672054 | 0.6369678 | 0.0713501 | 0.0688115 | 0.005652202
FormLabs Silicone Mix | Soft | EtOH | 3 | 1 | 31.898 | 0.3767904 | 7.78369 | 0.0809755 | 0.07816621 | 0.08103019 | 0.6912691 | 0.07535808 | 0.07467766 | 0.005866158
FormLabs Silicone Mix | Soft | EtOH | 3 | 1 | 31.998 | 0.3962708 | 8.387894 | 0.08516483 | 0.0842338125 | 0.08521952 | 0.7449284 | 0.07925415 | 0.08047446 | 0.005796803
FormLabs Silicone Mix | Soft | EtOH | 3 | 1 | 32.098 | 0.4161581 | 9.024514 | 0.08946354 | 0.09062695 | 0.08949636 | 0.8014666 | 0.08323161 | 0.08658228 | 0.006107814
FormLabs Silicone Mix | Soft | EtOH | 3 | 1 | 32.198 | 0.4364014 | 9.689857 | 0.09381694 | 0.09730854 | 0.09384976 | 0.8605557 | 0.08728027 | 0.09296566 | 0.006383384
FormLabs Silicone Mix | Soft | EtOH | 3 | 1 | 32.298 | 0.456543 | 10.36783 | 0.09813754 | 0.104117 | 0.09818128 | 0.9207666 | 0.09130859 | 0.09947023 | 0.006504571
FormLabs Silicone Mix | Soft | EtOH | 3 | 1 | 32.398 | 0.4767863 | 11.06675 | 0.1024909 | 0.1111356875 | 0.1025347 | 0.9828373 | 0.09535726 | 0.1061757 | 0.00670548
FormLabs Silicone Mix | Soft | EtOH | 3 | 1 | 32.498 | 0.4966736 | 11.75387 | 0.1067787 | 0.118036 | 0.1068115 | 1.043861 | 0.09933471 | 0.1127681 | 0.006592344
FormLabs Silicone Mix | Soft | EtOH | 3 | 1 | 32.598 | 0.516866 | 12.46964 | 0.1111102 | 0.1252239375 | 0.111154 | 1.107428 | 0.1033732 | 0.1196352 | 0.006867145
FormLabs Silicone Mix | Soft | EtOH | 3 | 1 | 32.698 | 0.5361938 | 13.16169 | 0.1152558 | 0.1321738 | 0.1153105 | 1.168889 | 0.1072388 | 0.1262749 | 0.006639657
FormLabs Silicone Mix | Soft | EtOH | 3 | 1 | 32.798 | 0.5562846 | 13.90178 | 0.1195873 | 0.1396059 | 0.1196311 | 1.234616 | 0.1112569 | 0.1333753 | 0.007100452
FormLabs Silicone Mix | Soft | EtOH | 3 | 1 | 32.898 | 0.5763245 | 14.64747 | 0.123897 | 0.1470944 | 0.1239407 | 1.300841 | 0.1152649 | 0.1405296 | 0.007154271
FormLabs Silicone Mix | Soft | EtOH | 3 | 1 | 32.998 | 0.5963135 | 15.40062 | 0.1281957 | 0.1546578125 | 0.1282395 | 1.367729 | 0.1192627 | 0.1477554 | 0.007225858
FormLabs Silicone Mix | Soft | EtOH | 3 | 1 | 33.098 | 0.6166077 | 16.17148 | 0.132571 | 0.162399 | 0.1326038 | 1.436188 | 0.1233215 | 0.1551512 | 0.007395712
FormLabs Silicone Mix | Soft | EtOH | 3 | 1 | 33.198 | 0.6365967 | 16.93925 | 0.1368697 | 0.170109125 | 0.1369025 | 1.504373 | 0.1273193 | 0.1625172 | 0.007366012
FormLabs Silicone Mix | Soft | EtOH | 3 | 1 | 33.298 | 0.6566874 | 17.7199 | 0.1411684 | 0.1779487 | 0.1412231 | 1.573703 | 0.1313375 | 0.1700069 | 0.007489697
FormLabs Silicone Mix | Soft | EtOH | 3 | 1 | 33.398 | 0.6757609 | 18.45771 | 0.1452812 | 0.185358 | 0.1453249 | 1.639229 | 0.1351522 | 0.1770855 | 0.007078676
FormLabs Silicone Mix | Soft | EtOH | 3 | 1 | 33.498 | 0.6958008 | 19.08656 | 0.1495799 | 0.1916731 | 0.1496346 | 1.695076 | 0.1391602 | 0.1831187 | 0.006033199
FormLabs Silicone Mix | Soft | EtOH | 3 | 1 | 33.598 | 0.7158407 | 19.89317 | 0.1539005 | 0.1997734 | 0.1539442 | 1.766711 | 0.1431681 | 0.1908575 | 0.007738751
FormLabs Silicone Mix | Soft | EtOH | 3 | 1 | 33.698 | 0.736084 | 20.72206 | 0.1582539 | 0.2080973 | 0.1582976 | 1.840325 | 0.1472168 | 0.19881 | 0.007952469
FormLabs Silicone Mix | Soft | EtOH | 3 | 1 | 33.798 | 0.7562765 | 21.55487 | 0.1625964 | 0.2164606 | 0.1626401 | 1.914287 | 0.1512553 | 0.2068 | 0.007990056
FormLabs Silicone Mix | Soft | EtOH | 3 | 1 | 33.898 | 0.7766724 | 22.40914 | 0.1669935 | 0.2250395 | 0.1670263 | 1.990154 | 0.1553345 | 0.214996 | 0.008195978
FormLabs Silicone Mix | Soft | EtOH | 3 | 1 | 33.998 | 0.7969157 | 23.26024 | 0.171336 | 0.2335865 | 0.1713797 | 2.065741 | 0.1593831 | 0.2231615 | 0.008165547
FormLabs Silicone Mix | Soft | EtOH | 3 | 1 | 34.098 | 0.8163961 | 24.08544 | 0.1755144 | 0.2418735 | 0.1755691 | 2.139027 | 0.1632792 | 0.2310787 | 0.007917115
FormLabs Silicone Mix | Soft | EtOH | 3 | 1 | 34.198 | 0.836436 | 24.9572 | 0.179824 | 0.2506279375 | 0.1798787 | 2.216448 | 0.1672872 | 0.2394424 | 0.008363783
FormLabs Silicone Mix | Soft | EtOH | 3 | 1 | 34.298 | 0.8563233 | 25.82567 | 0.1841118 | 0.259349375 | 0.1841555 | 2.293577 | 0.1712647 | 0.2477746 | 0.008332199
FormLabs Silicone Mix | Soft | EtOH | 3 | 1 | 34.398 | 0.876414 | 26.7126 | 0.1884214 | 0.2682562 | 0.1884761 | 2.372344 | 0.1752828 | 0.2562839 | 0.008509263
FormLabs Silicone Mix | Soft | EtOH | 3 | 1 | 34.498 | 0.8965047 | 27.6088 | 0.192753 | 0.2772561 | 0.1927967 | 2.451936 | 0.1793009 | 0.2648822 | 0.008598271
FormLabs Silicone Mix | Soft | EtOH | 3 | 1 | 34.598 | 0.9166463 | 28.5087 | 0.1970954 | 0.2862932 | 0.1971282 | 2.531856 | 0.1833293 | 0.2735159 | 0.008633735
FormLabs Silicone Mix | Soft | EtOH | 3 | 1 | 34.698 | 0.9369914 | 29.43584 | 0.2014707 | 0.2956038 | 0.2015035 | 2.614195 | 0.1873983 | 0.282411 | 0.008895086
FormLabs Silicone Mix | Soft | EtOH | 3 | 1 | 34.798 | 0.9565735 | 30.31344 | 0.2056819 | 0.3044169375 | 0.2057147 | 2.692135 | 0.1913147 | 0.2908308 | 0.008419853
FormLabs Silicone Mix | Soft | EtOH | 3 | 1 | 34.898 | 0.9764608 | 31.22824 | 0.2099369 | 0.3136037 | 0.2099916 | 2.773379 | 0.1952922 | 0.2996075 | 0.00877669
FormLabs Silicone Mix | Soft | EtOH | 3 | 1 | 34.998 | 0.9960429 | 32.14536 | 0.214159 | 0.3228137 | 0.2142028 | 2.854828 | 0.1992086 | 0.3084065 | 0.00879896
FormLabs Silicone Mix | Soft | EtOH | 3 | 1 | 35.098 | 1.016083 | 33.0887 | 0.2184796 | 0.3322869 | 0.2185124 | 2.938606 | 0.2032166 | 0.317457 | 0.009050484
FormLabs Silicone Mix | Soft | EtOH | 3 | 1 | 35.198 | 1.036326 | 34.04346 | 0.222833 | 0.341874875 | 0.2228658 | 3.023398 | 0.2072652 | 0.326617 | 0.009160061
FormLabs Silicone Mix | Soft | EtOH | 3 | 1 | 35.298 | 1.05662 | 35.02071 | 0.2271974 | 0.35168875 | 0.2272302 | 3.110187 | 0.2113241 | 0.3359929 | 0.009375883
FormLabs Silicone Mix | Soft | EtOH | 3 | 1 | 35.398 | 1.076762 | 35.99419 | 0.231518 | 0.3614648 | 0.2315617 | 3.196642 | 0.2153524 | 0.3453326 | 0.009339723
FormLabs Silicone Mix | Soft | EtOH | 3 | 1 | 35.498 | 1.096547 | 36.94913 | 0.2357838 | 0.3710545625 | 0.2358167 | 3.28145 | 0.2193095 | 0.3544944 | 0.009161781
FormLabs Silicone Mix | Soft | EtOH | 3 | 1 | 35.598 | 1.116638 | 37.93277 | 0.2400935 | 0.3809326 | 0.2401372 | 3.368808 | 0.2233276 | 0.3639316 | 0.009437186
FormLabs Silicone Mix | Soft | EtOH | 3 | 1 | 35.698 | 1.136169 | 38.89811 | 0.2442938 | 0.3906268125 | 0.2443375 | 3.454539 | 0.2272339 | 0.3731932 | 0.009261549
FormLabs Silicone Mix | Soft | EtOH | 3 | 1 | 35.798 | 1.156057 | 39.89661 | 0.2485815 | 0.4006541 | 0.2486144 | 3.543216 | 0.2312114 | 0.3827729 | 0.009579774
FormLabs Silicone Mix | Soft | EtOH | 3 | 1 | 35.898 | 1.160685 | 40.0789 | 0.2496097 | 0.402484625 | 0.2496097 | 3.559405 | 0.232137 | 0.3845218 | 0.001748831
FormLabs Silicone Mix | Soft | EtOH | 2 | 2 | 30.848 | 0.1594035 | 1.065642 | 0.03370727 | 0.01066388 | 0.03377192 | 0.09447181 | 0.0318807 | 0.0102239 | -0.3627867
FormLabs Silicone Mix | Soft | EtOH | 2 | 2 | 30.948 | 0.1834107 | 1.436065 | 0.03880431 | 0.01437071 | 0.03885819 | 0.1273107 | 0.03668213 | 0.01377778 | 0.003553885
FormLabs Silicone Mix | Soft | EtOH | 2 | 2 | 31.048 | 0.2050273 | 1.794737 | 0.04339488 | 0.01795994 | 0.04343798 | 0.1591079 | 0.04100545 | 0.01721892 | 0.003441138
FormLabs Silicone Mix | Soft | EtOH | 2 | 2 | 31.148 | 0.2258301 | 2.170995 | 0.04781303 | 0.02172516 | 0.04784536 | 0.1924641 | 0.04516602 | 0.02082879 | 0.003609867
FormLabs Silicone Mix | Soft | EtOH | 2 | 2 | 31.248 | 0.2464803 | 2.570394 | 0.05218808 | 0.02572194 | 0.0522204 | 0.2278718 | 0.04929606 | 0.02466067 | 0.003831878
FormLabs Silicone Mix | Soft | EtOH | 2 | 2 | 31.348 | 0.2668254 | 2.984503 | 0.05648769 | 0.02986594 | 0.0565308 | 0.2645836 | 0.05336507 | 0.02863368 | 0.003973019
FormLabs Silicone Mix | Soft | EtOH | 2 | 2 | 31.448 | 0.2869161 | 3.416368 | 0.06075498 | 0.03418762 | 0.06078731 | 0.3028695 | 0.05738322 | 0.03277705 | 0.004143367
FormLabs Silicone Mix | Soft | EtOH | 2 | 2 | 31.548 | 0.3071086 | 3.869664 | 0.06502227 | 0.03872374 | 0.06506537 | 0.3430553 | 0.06142171 | 0.03712602 | 0.004348969
FormLabs Silicone Mix | Soft | EtOH | 2 | 2 | 31.648 | 0.3266398 | 4.32426 | 0.06916025 | 0.04327289 | 0.06920335 | 0.3833564 | 0.06532797 | 0.04148747 | 0.004361449
FormLabs Silicone Mix | Soft | EtOH | 2 | 2 | 31.748 | 0.3462219 | 4.802112 | 0.073309 | 0.04805476 | 0.0733521 | 0.4257192 | 0.06924439 | 0.04607204 | 0.004584573
FormLabs Silicone Mix | Soft | EtOH | 2 | 2 | 31.848 | 0.3662618 | 5.308108 | 0.07755473 | 0.05311827 | 0.07759784 | 0.470577 | 0.07325236 | 0.05092663 | 0.004854589
FormLabs Silicone Mix | Soft | EtOH | 2 | 2 | 31.948 | 0.3864543 | 5.836375 | 0.0818328 | 0.05840464 | 0.08187591 | 0.5174092 | 0.07729086 | 0.05599489 | 0.005068256
FormLabs Silicone Mix | Soft | EtOH | 2 | 2 | 32.048 | 0.4067993 | 6.390491 | 0.08615397 | 0.06394968 | 0.0861863 | 0.5665329 | 0.08135986 | 0.06131114 | 0.005316254
FormLabs Silicone Mix | Soft | EtOH | 2 | 2 | 32.148 | 0.4268901 | 6.94581 | 0.09041048 | 0.06950676 | 0.09044281 | 0.6157633 | 0.08537801 | 0.06663894 | 0.0053278
FormLabs Silicone Mix | Soft | EtOH | 2 | 2 | 32.248 | 0.4471843 | 7.51927 | 0.09469932 | 0.075245375 | 0.09474243 | 0.6666019 | 0.08943685 | 0.07214078 | 0.005501841
FormLabs Silicone Mix | Soft | EtOH | 2 | 2 | 32.348 | 0.4666138 | 8.080214 | 0.09881575 | 0.08085873 | 0.09885885 | 0.716331 | 0.09332275 | 0.07752254 | 0.005381761
FormLabs Silicone Mix | Soft | EtOH | 2 | 2 | 32.448 | 0.4863993 | 8.667775 | 0.1030076 | 0.08673846875 | 0.1030507 | 0.7684198 | 0.09727987 | 0.08315968 | 0.005637137
FormLabs Silicone Mix | Soft | EtOH | 2 | 2 | 32.548 | 0.5063375 | 9.277814 | 0.1072318 | 0.09284313 | 0.1072749 | 0.8225012 | 0.1012675 | 0.08901247 | 0.005852785
FormLabs Silicone Mix | Soft | EtOH | 2 | 2 | 32.648 | 0.5266825 | 9.910351 | 0.1115314 | 0.09917293 | 0.1115853 | 0.8785772 | 0.1053365 | 0.0950811 | 0.006068635
FormLabs Silicone Mix | Soft | EtOH | 2 | 2 | 32.748 | 0.5467733 | 10.54708 | 0.1157987 | 0.1055447 | 0.1158418 | 0.9350247 | 0.1093547 | 0.10119 | 0.006108848
FormLabs Silicone Mix | Soft | EtOH | 2 | 2 | 32.848 | 0.5669149 | 11.19418 | 0.120066 | 0.1120201875 | 0.1201091 | 0.9923916 | 0.113383 | 0.1073983 | 0.006208342
FormLabs Silicone Mix | Soft | EtOH | 2 | 2 | 32.948 | 0.5872599 | 11.86516 | 0.1243872 | 0.1187347 | 0.1244195 | 1.051876 | 0.117452 | 0.1138358 | 0.006437486
FormLabs Silicone Mix | Soft | EtOH | 2 | 2 | 33.048 | 0.6069947 | 12.51027 | 0.1285575 | 0.1251904 | 0.1286006 | 1.109067 | 0.1213989 | 0.1200251 | 0.006189292
FormLabs Silicone Mix | Soft | EtOH | 2 | 2 | 33.148 | 0.6267802 | 13.17557 | 0.1327278 | 0.131848 | 0.1327924 | 1.168047 | 0.125356 | 0.126408 | 0.006382899
FormLabs Silicone Mix | Soft | EtOH | 2 | 2 | 33.248 | 0.6463114 | 13.84878 | 0.1368873 | 0.1385848 | 0.1369304 | 1.227728 | 0.1292623 | 0.1328668 | 0.006458869
FormLabs Silicone Mix | Soft | EtOH | 2 | 2 | 33.348 | 0.6663005 | 14.54441 | 0.141133 | 0.145546 | 0.1411654 | 1.289398 | 0.1332601 | 0.1395409 | 0.006674023
FormLabs Silicone Mix | Soft | EtOH | 2 | 2 | 33.448 | 0.6865946 | 15.25507 | 0.1454219 | 0.1526575 | 0.145465 | 1.3524 | 0.1373189 | 0.146359 | 0.006818112
FormLabs Silicone Mix | Soft | EtOH | 2 | 2 | 33.548 | 0.7067363 | 15.96788 | 0.1496999 | 0.1597906875 | 0.1497323 | 1.415593 | 0.1413473 | 0.1531978 | 0.006838836
FormLabs Silicone Mix | Soft | EtOH | 2 | 2 | 33.648 | 0.7272339 | 16.71158 | 0.1540319 | 0.1672329 | 0.154075 | 1.481523 | 0.1454468 | 0.1603329 | 0.00713513
FormLabs Silicone Mix | Soft | EtOH | 2 | 2 | 33.748 | 0.746816 | 17.41694 | 0.1581806 | 0.1742914375 | 0.1582237 | 1.544055 | 0.1493632 | 0.1671002 | 0.006767313
FormLabs Silicone Mix | Soft | EtOH | 2 | 2 | 33.848 | 0.7662964 | 18.11574 | 0.1623078 | 0.1812843 | 0.1623509 | 1.606005 | 0.1532593 | 0.1738046 | 0.006704308
FormLabs Silicone Mix | Soft | EtOH | 2 | 2 | 33.948 | 0.7858276 | 18.83539 | 0.1664458 | 0.1884858 | 0.1664889 | 1.669804 | 0.1571655 | 0.180709 | 0.006904412
FormLabs Silicone Mix | Soft | EtOH | 2 | 2 | 34.048 | 0.8061727 | 19.60256 | 0.1707562 | 0.1961629 | 0.1707993 | 1.737816 | 0.1612345 | 0.1880693 | 0.007360358
FormLabs Silicone Mix | Soft | EtOH | 2 | 2 | 34.148 | 0.826416 | 20.37239 | 0.1750558 | 0.2038666 | 0.1750881 | 1.806063 | 0.1652832 | 0.1954552 | 0.007385849
FormLabs Silicone Mix | Soft | EtOH | 2 | 2 | 34.248 | 0.8465577 | 21.13778 | 0.1793123 | 0.2115259 | 0.1793554 | 1.873917 | 0.1693115 | 0.2027985 | 0.007343284
FormLabs Silicone Mix | Soft | EtOH | 2 | 2 | 34.348 | 0.867157 | 21.92263 | 0.1836874 | 0.219379875 | 0.1837197 | 1.943496 | 0.1734314 | 0.2103284 | 0.007529901
FormLabs Silicone Mix | Soft | EtOH | 2 | 2 | 34.448 | 0.88679 | 22.67683 | 0.1878361 | 0.2269271 | 0.1878792 | 2.010357 | 0.177358 | 0.2175642 | 0.007235867
FormLabs Silicone Mix | Soft | EtOH | 2 | 2 | 34.548 | 0.9068298 | 23.46514 | 0.1920711 | 0.2348158 | 0.192125 | 2.080243 | 0.181366 | 0.2251274 | 0.007563188
FormLabs Silicone Mix | Soft | EtOH | 2 | 2 | 34.648 | 0.9263103 | 24.24693 | 0.1961983 | 0.2426391 | 0.1962522 | 2.14955 | 0.1852621 | 0.2326279 | 0.007500512
FormLabs Silicone Mix | Soft | EtOH | 2 | 2 | 34.748 | 0.9462992 | 25.05792 | 0.2004548 | 0.2507547 | 0.2004871 | 2.221447 | 0.1892598 | 0.2404087 | 0.007780767
FormLabs Silicone Mix | Soft | EtOH | 2 | 2 | 34.848 | 0.9664409 | 25.8869 | 0.2047221 | 0.2590503 | 0.2047544 | 2.294938 | 0.1932882 | 0.248362 | 0.007953348
FormLabs Silicone Mix | Soft | EtOH | 2 | 2 | 34.948 | 0.9866334 | 26.72129 | 0.2090002 | 0.2674001 | 0.2090325 | 2.368909 | 0.1973267 | 0.2563673 | 0.008005245
FormLabs Silicone Mix | Soft | EtOH | 2 | 2 | 35.048 | 1.007131 | 27.58674 | 0.2133429 | 0.2760606875 | 0.2133752 | 2.445633 | 0.2014262 | 0.2646706 | 0.008303267
FormLabs Silicone Mix | Soft | EtOH | 2 | 2 | 35.148 | 1.026866 | 28.40277 | 0.2175132 | 0.2842267 | 0.2175563 | 2.517976 | 0.2053731 | 0.2724996 | 0.00782904
FormLabs Silicone Mix | Soft | EtOH | 2 | 2 | 35.248 | 1.046804 | 29.2351 | 0.2217266 | 0.2925558125 | 0.2217805 | 2.591764 | 0.2093608 | 0.2804851 | 0.0079855
FormLabs Silicone Mix | Soft | EtOH | 2 | 2 | 35.348 | 1.066386 | 30.08006 | 0.2258861 | 0.30101125 | 0.2259292 | 2.666672 | 0.2132772 | 0.2885917 | 0.008106586
FormLabs Silicone Mix | Soft | EtOH | 2 | 2 | 35.448 | 1.086375 | 30.94554 | 0.2301211 | 0.3096722 | 0.2301642 | 2.743399 | 0.217275 | 0.2968953 | 0.008303597
FormLabs Silicone Mix | Soft | EtOH | 2 | 2 | 35.548 | 1.106415 | 31.82604 | 0.2343668 | 0.3184833125 | 0.2344099 | 2.821457 | 0.221283 | 0.3053428 | 0.008447558
FormLabs Silicone Mix | Soft | EtOH | 2 | 2 | 35.648 | 1.126658 | 32.71678 | 0.2386664 | 0.327397 | 0.2386988 | 2.900424 | 0.2253316 | 0.3138887 | 0.00854588
FormLabs Silicone Mix | Soft | EtOH | 2 | 2 | 35.748 | 1.147054 | 33.63087 | 0.2429876 | 0.3365443125 | 0.2430199 | 2.981461 | 0.2294108 | 0.3226587 | 0.008769955
FormLabs Silicone Mix | Soft | EtOH | 2 | 2 | 35.848 | 1.16689 | 34.49995 | 0.2471794 | 0.3452411875 | 0.2472226 | 3.058506 | 0.2333781 | 0.3309967 | 0.008338018
FormLabs Silicone Mix | Soft | EtOH | 2 | 2 | 35.948 | 1.187032 | 35.39933 | 0.2514575 | 0.3542412 | 0.2514898 | 3.138238 | 0.2374064 | 0.3396254 | 0.008628721
FormLabs Silicone Mix | Soft | EtOH | 2 | 2 | 36.048 | 1.206716 | 36.2796 | 0.2556171 | 0.363050125 | 0.2556602 | 3.216276 | 0.2413432 | 0.3480708 | 0.008445435
FormLabs Silicone Mix | Soft | EtOH | 2 | 2 | 36.148 | 1.226654 | 37.19578 | 0.2598412 | 0.372218375 | 0.2598843 | 3.297498 | 0.2453308 | 0.3568608 | 0.008789975
FormLabs Silicone Mix | Soft | EtOH | 2 | 2 | 36.248 | 1.246389 | 38.11432 | 0.2640331 | 0.3814101875 | 0.2640654 | 3.378929 | 0.2492778 | 0.3656734 | 0.008812556
FormLabs Silicone Mix | Soft | EtOH | 2 | 2 | 36.348 | 1.26653 | 39.04649 | 0.2682896 | 0.3907384 | 0.2683327 | 3.461568 | 0.2533061 | 0.3746167 | 0.00894336
FormLabs Silicone Mix | Soft | EtOH | 2 | 2 | 36.448 | 1.286926 | 40.00184 | 0.2726108 | 0.4002986 | 0.2726539 | 3.546262 | 0.2573853 | 0.3837825 | 0.009165733
FormLabs Silicone Mix | Soft | EtOH | 2 | 1 | 30.479 | 0.08524577 | 1.068398 | 0.01777 | 0.01065336 | 0.01783384 | 0.09454854 | 0.01704915 | 0.01025034 | -0.3617929
FormLabs Silicone Mix | Soft | EtOH | 2 | 1 | 30.579 | 0.1097107 | 1.569328 | 0.02290947 | 0.01564829 | 0.02295203 | 0.1388786 | 0.02194214 | 0.01505632 | 0.004805977
FormLabs Silicone Mix | Soft | EtOH | 2 | 1 | 30.679 | 0.1312256 | 2.02244 | 0.02739985 | 0.02016642 | 0.02745305 | 0.178977 | 0.02624512 | 0.01940353 | 0.004347212
FormLabs Silicone Mix | Soft | EtOH | 2 | 1 | 30.779 | 0.1518249 | 2.464682 | 0.03171998 | 0.02457616 | 0.03176254 | 0.2181134 | 0.03036499 | 0.02364646 | 0.004242922
FormLabs Silicone Mix | Soft | EtOH | 2 | 1 | 30.879 | 0.1719157 | 2.924966 | 0.03592306 | 0.02916581 | 0.03596563 | 0.2588466 | 0.03438314 | 0.02806248 | 0.004416022
FormLabs Silicone Mix | Soft | EtOH | 2 | 1 | 30.979 | 0.1923625 | 3.400902 | 0.04020063 | 0.03391152 | 0.04024319 | 0.3009648 | 0.03847249 | 0.03262866 | 0.004566185
FormLabs Silicone Mix | Soft | EtOH | 2 | 1 | 31.079 | 0.2127075 | 3.909318 | 0.04445692 | 0.03898111 | 0.04449948 | 0.3459573 | 0.04254151 | 0.03750647 | 0.004877806
FormLabs Silicone Mix | Soft | EtOH | 2 | 1 | 31.179 | 0.2327474 | 4.394582 | 0.04864936 | 0.04381984 | 0.04869193 | 0.3889011 | 0.04654948 | 0.04216215 | 0.004655684
FormLabs Silicone Mix | Soft | EtOH | 2 | 1 | 31.279 | 0.2527873 | 4.909221 | 0.0528418 | 0.04895148 | 0.05288437 | 0.4344444 | 0.05055746 | 0.04709966 | 0.004937508
FormLabs Silicone Mix | Soft | EtOH | 2 | 1 | 31.379 | 0.2726237 | 5.433476 | 0.05699169 | 0.054179 | 0.05703425 | 0.4808386 | 0.05452474 | 0.05212943 | 0.005029768
FormLabs Silicone Mix | Soft | EtOH | 2 | 1 | 31.479 | 0.2924093 | 5.970458 | 0.06112028 | 0.05953342 | 0.06117349 | 0.5283591 | 0.05848185 | 0.05728129 | 0.005151862
FormLabs Silicone Mix | Soft | EtOH | 2 | 1 | 31.579 | 0.3121948 | 6.527217 | 0.06527016 | 0.06508505 | 0.06531273 | 0.5776298 | 0.06243897 | 0.06262291 | 0.005341616
FormLabs Silicone Mix | Soft | EtOH | 2 | 1 | 31.679 | 0.3322856 | 7.029786 | 0.06947325 | 0.07009634 | 0.06951581 | 0.622105 | 0.06645711 | 0.06744462 | 0.00482171
FormLabs Silicone Mix | Soft | EtOH | 2 | 1 | 31.779 | 0.3527323 | 7.636023 | 0.07375082 | 0.07614132 | 0.07379338 | 0.6757543 | 0.07054647 | 0.07326093 | 0.00581631
FormLabs Silicone Mix | Soft | EtOH | 2 | 1 | 31.879 | 0.3725688 | 8.232991 | 0.07791134 | 0.08209389 | 0.07794326 | 0.7285833 | 0.07451376 | 0.07898831 | 0.005727385
FormLabs Silicone Mix | Soft | EtOH | 2 | 1 | 31.979 | 0.3929138 | 8.838983 | 0.08215699 | 0.08813643 | 0.08219954 | 0.7822108 | 0.07858276 | 0.08480227 | 0.005813954
FormLabs Silicone Mix | Soft | EtOH | 2 | 1 | 32.079 | 0.4126485 | 9.457142 | 0.08628558 | 0.0943003 | 0.08632815 | 0.8369152 | 0.08252971 | 0.09073296 | 0.005930695
FormLabs Silicone Mix | Soft | EtOH | 2 | 1 | 32.179 | 0.4326375 | 10.08074 | 0.09045675 | 0.1005184 | 0.09050995 | 0.8921005 | 0.08652751 | 0.09671579 | 0.00598283
FormLabs Silicone Mix | Soft | EtOH | 2 | 1 | 32.279 | 0.4522705 | 10.70672 | 0.0945747 | 0.1067603 | 0.09461727 | 0.9474974 | 0.09045411 | 0.1027216 | 0.006005777
FormLabs Silicone Mix | Soft | EtOH | 2 | 1 | 32.379 | 0.4724121 | 11.36098 | 0.09877779 | 0.1132841 | 0.09883099 | 1.005397 | 0.09448242 | 0.1089986 | 0.006277056
FormLabs Silicone Mix | Soft | EtOH | 2 | 1 | 32.479 | 0.4926554 | 12.03965 | 0.1030234 | 0.1200514 | 0.103066 | 1.065456 | 0.09853109 | 0.1155099 | 0.006511241
FormLabs Silicone Mix | Soft | EtOH | 2 | 1 | 32.579 | 0.5126953 | 12.71488 | 0.1072265 | 0.1267843 | 0.1072584 | 1.125211 | 0.1025391 | 0.1219881 | 0.006478266
FormLabs Silicone Mix | Soft | EtOH | 2 | 1 | 32.679 | 0.5329895 | 13.41361 | 0.1114722 | 0.1337516 | 0.1115041 | 1.187045 | 0.1065979 | 0.1286918 | 0.006703686
FormLabs Silicone Mix | Soft | EtOH | 2 | 1 | 32.779 | 0.5529277 | 14.10066 | 0.115622 | 0.1406023 | 0.1156752 | 1.247846 | 0.1105855 | 0.1352834 | 0.006591584
FormLabs Silicone Mix | Soft | EtOH | 2 | 1 | 32.879 | 0.5727641 | 14.79296 | 0.1197826 | 0.1475055 | 0.1198251 | 1.309111 | 0.1145528 | 0.1419254 | 0.006642008
FormLabs Silicone Mix | Soft | EtOH | 2 | 1 | 32.979 | 0.5922445 | 15.48055 | 0.123858 | 0.1543617 | 0.1239005 | 1.36996 | 0.1184489 | 0.1485222 | 0.006596827
FormLabs Silicone Mix | Soft | EtOH | 2 | 1 | 33.079 | 0.6123861 | 16.19444 | 0.128061 | 0.1614802 | 0.1281142 | 1.433137 | 0.1224772 | 0.1553714 | 0.006849202
FormLabs Silicone Mix | Soft | EtOH | 2 | 1 | 33.179 | 0.6324768 | 16.92509 | 0.1322748 | 0.1687657 | 0.1323173 | 1.497795 | 0.1264954 | 0.1623813 | 0.007009889
FormLabs Silicone Mix | Soft | EtOH | 2 | 1 | 33.279 | 0.6525167 | 17.65714 | 0.1364778 | 0.1760653 | 0.1365098 | 1.562579 | 0.1305033 | 0.1694048 | 0.007023449
FormLabs Silicone Mix | Soft | EtOH | 2 | 1 | 33.379 | 0.672404 | 18.37486 | 0.1406277 | 0.1832219 | 0.1406703 | 1.626094 | 0.1344808 | 0.1762907 | 0.006885893
FormLabs Silicone Mix | Soft | EtOH | 2 | 1 | 33.479 | 0.6923421 | 19.10779 | 0.1448095 | 0.1905301 | 0.1448414 | 1.690955 | 0.1384684 | 0.1833224 | 0.007031738
FormLabs Silicone Mix | Soft | EtOH | 2 | 1 | 33.579 | 0.7122294 | 19.8459 | 0.1489594 | 0.1978901 | 0.149002 | 1.756275 | 0.1424459 | 0.190404 | 0.007081586
FormLabs Silicone Mix | Soft | EtOH | 2 | 1 | 33.679 | 0.7322693 | 20.60847 | 0.1531625 | 0.2054939 | 0.1531944 | 1.823758 | 0.1464539 | 0.1977202 | 0.007316165
FormLabs Silicone Mix | Soft | EtOH | 2 | 1 | 33.779 | 0.7521566 | 21.35998 | 0.1573124 | 0.2129875 | 0.1573549 | 1.890264 | 0.1504313 | 0.2049302 | 0.007210084
FormLabs Silicone Mix | Soft | EtOH | 2 | 1 | 33.879 | 0.7722982 | 22.12022 | 0.1615261 | 0.2205681 | 0.1615687 | 1.957542 | 0.1544596 | 0.2122241 | 0.00729384
FormLabs Silicone Mix | Soft | EtOH | 2 | 1 | 33.979 | 0.7924398 | 22.90119 | 0.1657505 | 0.2283554 | 0.1657824 | 2.026654 | 0.158488 | 0.2197168 | 0.007492735
FormLabs Silicone Mix | Soft | EtOH | 2 | 1 | 34.079 | 0.8129374 | 23.72278 | 0.1700387 | 0.2365477 | 0.1700706 | 2.099361 | 0.1625875 | 0.2275992 | 0.007882383
FormLabs Silicone Mix | Soft | EtOH | 2 | 1 | 34.179 | 0.8329265 | 24.5103 | 0.1742098 | 0.2444003 | 0.1742524 | 2.169053 | 0.1665853 | 0.2351548 | 0.007555557
FormLabs Silicone Mix | Soft | EtOH | 2 | 1 | 34.279 | 0.8527629 | 25.30358 | 0.1783704 | 0.2523104375 | 0.1784023 | 2.239255 | 0.1705526 | 0.2427656 | 0.007610876
FormLabs Silicone Mix | Soft | EtOH | 2 | 1 | 34.379 | 0.8721924 | 26.07656 | 0.1824245 | 0.2600181 | 0.182467 | 2.30766 | 0.1744385 | 0.2501817 | 0.007416061
FormLabs Silicone Mix | Soft | EtOH | 2 | 1 | 34.479 | 0.8922832 | 26.89294 | 0.1866169 | 0.2681584375 | 0.1866701 | 2.379906 | 0.1784566 | 0.2580141 | 0.007832426
FormLabs Silicone Mix | Soft | EtOH | 2 | 1 | 34.579 | 0.9122721 | 27.72107 | 0.1908094 | 0.276416 | 0.1908519 | 2.453192 | 0.1824544 | 0.2659593 | 0.00794515
FormLabs Silicone Mix | Soft | EtOH | 2 | 1 | 34.679 | 0.932312 | 28.53937 | 0.1950124 | 0.2845755 | 0.1950444 | 2.525608 | 0.1864624 | 0.2738102 | 0.00785089
FormLabs Silicone Mix | Soft | EtOH | 2 | 1 | 34.779 | 0.9527588 | 29.39443 | 0.19929 | 0.2931016875 | 0.1993219 | 2.601277 | 0.1905518 | 0.2820137 | 0.008203591
FormLabs Silicone Mix | Soft | EtOH | 2 | 1 | 34.879 | 0.972697 | 30.22722 | 0.2034505 | 0.301405625 | 0.2034931 | 2.674975 | 0.1945394 | 0.2900036 | 0.007989818
FormLabs Silicone Mix | Soft | EtOH | 2 | 1 | 34.979 | 0.9928894 | 31.07784 | 0.2076749 | 0.3098874375 | 0.2077174 | 2.750251 | 0.1985779 | 0.2981645 | 0.008160935
FormLabs Silicone Mix | Soft | EtOH | 2 | 1 | 35.079 | 1.012421 | 31.9001 | 0.2117609 | 0.3180865 | 0.2118035 | 2.823018 | 0.2024841 | 0.3060534 | 0.007888897
FormLabs Silicone Mix | Soft | EtOH | 2 | 1 | 35.179 | 1.032511 | 32.76229 | 0.215964 | 0.3266837 | 0.2160066 | 2.899317 | 0.2065023 | 0.3143253 | 0.008271939
FormLabs Silicone Mix | Soft | EtOH | 2 | 1 | 35.279 | 1.05245 | 33.62762 | 0.2201352 | 0.3353121875 | 0.2201777 | 2.975896 | 0.2104899 | 0.3226275 | 0.008302115
FormLabs Silicone Mix | Soft | EtOH | 2 | 1 | 35.379 | 1.072439 | 34.49506 | 0.2243276 | 0.3439617 | 0.2243595 | 3.05266 | 0.2144877 | 0.3309497 | 0.00832228
FormLabs Silicone Mix | Soft | EtOH | 2 | 1 | 35.479 | 1.092835 | 35.38676 | 0.2285945 | 0.3528532 | 0.2286265 | 3.131572 | 0.2185669 | 0.3395049 | 0.008555121
FormLabs Silicone Mix | Soft | EtOH | 2 | 1 | 35.579 | 1.112976 | 36.26319 | 0.2327976 | 0.3615923 | 0.2328402 | 3.209132 | 0.2225952 | 0.3479134 | 0.00840858
FormLabs Silicone Mix | Soft | EtOH | 2 | 1 | 35.679 | 1.133067 | 37.152 | 0.2369901 | 0.3704549 | 0.2370433 | 3.287787 | 0.2266134 | 0.3564407 | 0.008527306
FormLabs Silicone Mix | Soft | EtOH | 2 | 1 | 35.779 | 1.152751 | 38.01945 | 0.241108 | 0.3791045625 | 0.2411612 | 3.364553 | 0.2305501 | 0.3647632 | 0.008322427
FormLabs Silicone Mix | Soft | EtOH | 2 | 1 | 35.879 | 1.172689 | 38.91091 | 0.2452898 | 0.3879936 | 0.2453324 | 3.443443 | 0.2345378 | 0.3733159 | 0.008552779
FormLabs Silicone Mix | Soft | EtOH | 2 | 1 | 35.979 | 1.192474 | 39.80601 | 0.2494291 | 0.3969189375 | 0.2494716 | 3.522656 | 0.2384949 | 0.3819036 | 0.008587694
FormLabs Silicone Mix | Soft | EtOH | 2 | 1 | 36.079 | 1.199544 | 40.07589 | 0.2509507 | 0.39961 | 0.2509507 | 3.546539 | 0.2399089 | 0.3844929 | 0.002589282
FormLabs Silicone Mix | Soft | EtOH | 1 | 2 | 31.427 | 0.2766927 | 0.9645995 | 0.05880586 | 0.009618342 | 0.05887079 | 0.08536279 | 0.05533854 | 0.009254484 | -0.3624105
FormLabs Silicone Mix | Soft | EtOH | 1 | 2 | 31.527 | 0.3001913 | 1.599927 | 0.06381637 | 0.0159534 | 0.06387048 | 0.1415865 | 0.06003825 | 0.01534989 | 0.006095408
FormLabs Silicone Mix | Soft | EtOH | 1 | 2 | 31.627 | 0.3216044 | 2.178475 | 0.06838319 | 0.02172229 | 0.06842647 | 0.1927854 | 0.06432089 | 0.02090055 | 0.005550657
FormLabs Silicone Mix | Soft | EtOH | 1 | 2 | 31.727 | 0.3421021 | 2.735864 | 0.07274438 | 0.02728021 | 0.07278767 | 0.2421119 | 0.06842041 | 0.02624821 | 0.005347662
FormLabs Silicone Mix | Soft | EtOH | 1 | 2 | 31.827 | 0.3620911 | 3.299151 | 0.07699737 | 0.03289693 | 0.07704066 | 0.2919603 | 0.07241822 | 0.03165246 | 0.005404246
FormLabs Silicone Mix | Soft | EtOH | 1 | 2 | 31.927 | 0.3821309 | 3.870204 | 0.08126117 | 0.03859109375 | 0.08130445 | 0.342496 | 0.07642619 | 0.03713121 | 0.005478752
FormLabs Silicone Mix | Soft | EtOH | 1 | 2 | 32.027 | 0.4023743 | 4.46838 | 0.08557908 | 0.0445557 | 0.08561155 | 0.3954319 | 0.08047486 | 0.04287018 | 0.005738968
FormLabs Silicone Mix | Soft | EtOH | 1 | 2 | 32.127 | 0.4223633 | 5.059617 | 0.08982124 | 0.05045112 | 0.08986453 | 0.4477537 | 0.08447266 | 0.04854257 | 0.005672395
FormLabs Silicone Mix | Soft | EtOH | 1 | 2 | 32.227 | 0.4428101 | 5.682498 | 0.0941608 | 0.05666207 | 0.09421491 | 0.5028759 | 0.08856201 | 0.05451857 | 0.005975995
FormLabs Silicone Mix | Soft | EtOH | 1 | 2 | 32.327 | 0.4628499 | 6.292213 | 0.09843542 | 0.06274175 | 0.09847871 | 0.556833 | 0.09256999 | 0.06036826 | 0.005849688
FormLabs Silicone Mix | Soft | EtOH | 1 | 2 | 32.427 | 0.4830424 | 6.932003 | 0.1027317 | 0.0691213 | 0.102775 | 0.6134516 | 0.09660848 | 0.06650647 | 0.006138214
FormLabs Silicone Mix | Soft | EtOH | 1 | 2 | 32.527 | 0.5024719 | 7.549173 | 0.1068656 | 0.0752753125 | 0.1069089 | 0.6680684 | 0.1004944 | 0.07242768 | 0.005921207
FormLabs Silicone Mix | Soft | EtOH | 1 | 2 | 32.627 | 0.5223083 | 8.198432 | 0.1110862 | 0.08174929 | 0.1111294 | 0.725525 | 0.1044617 | 0.07865675 | 0.00622907
FormLabs Silicone Mix | Soft | EtOH | 1 | 2 | 32.727 | 0.5425008 | 8.886481 | 0.1153824 | 0.0886100625 | 0.1154257 | 0.7864143 | 0.1085002 | 0.08525797 | 0.006601228
FormLabs Silicone Mix | Soft | EtOH | 1 | 2 | 32.827 | 0.5624898 | 9.558412 | 0.1196354 | 0.0953101 | 0.1196787 | 0.8458771 | 0.112498 | 0.09170455 | 0.006446581
FormLabs Silicone Mix | Soft | EtOH | 1 | 2 | 32.927 | 0.5828858 | 10.27854 | 0.123975 | 0.1024907 | 0.1240182 | 0.9096051 | 0.1165772 | 0.09861353 | 0.006908977
FormLabs Silicone Mix | Soft | EtOH | 1 | 2 | 33.027 | 0.6028748 | 10.97451 | 0.1282279 | 0.1094305 | 0.1282712 | 0.971196 | 0.120575 | 0.1052908 | 0.006677289
FormLabs Silicone Mix | Soft | EtOH | 1 | 2 | 33.127 | 0.6230673 | 11.69137 | 0.1325242 | 0.1165785 | 0.1325675 | 1.034634 | 0.1246135 | 0.1121684 | 0.006877566
FormLabs Silicone Mix | Soft | EtOH | 1 | 2 | 33.227 | 0.6424967 | 12.37963 | 0.1366581 | 0.1234414 | 0.1367014 | 1.095542 | 0.1284993 | 0.1187716 | 0.006603241
FormLabs Silicone Mix | Soft | EtOH | 1 | 2 | 33.327 | 0.6625367 | 13.11688 | 0.1409111 | 0.13079275 | 0.1409652 | 1.160786 | 0.1325073 | 0.1258449 | 0.007073278
FormLabs Silicone Mix | Soft | EtOH | 1 | 2 | 33.427 | 0.6823731 | 13.87211 | 0.1451533 | 0.138323375 | 0.1451858 | 1.22762 | 0.1364746 | 0.1330907 | 0.007245749
FormLabs Silicone Mix | Soft | EtOH | 1 | 2 | 33.527 | 0.7023112 | 14.6211 | 0.1493846 | 0.1457918 | 0.1494279 | 1.293902 | 0.1404622 | 0.1402766 | 0.007185919
FormLabs Silicone Mix | Soft | EtOH | 1 | 2 | 33.627 | 0.7228597 | 15.40645 | 0.1537566 | 0.1536228 | 0.1537999 | 1.363403 | 0.1445719 | 0.1478113 | 0.00753476
FormLabs Silicone Mix | Soft | EtOH | 1 | 2 | 33.727 | 0.7428996 | 16.17323 | 0.1580205 | 0.1612687 | 0.1580637 | 1.431259 | 0.1485799 | 0.1551679 | 0.007356597
FormLabs Silicone Mix | Soft | EtOH | 1 | 2 | 33.827 | 0.7630921 | 16.96115 | 0.1623167 | 0.1691253 | 0.16236 | 1.500987 | 0.1526184 | 0.1627273 | 0.0075594
FormLabs Silicone Mix | Soft | EtOH | 1 | 2 | 33.927 | 0.7826233 | 17.71881 | 0.1664723 | 0.1766801875 | 0.1665156 | 1.568037 | 0.1565247 | 0.1699964 | 0.007269117
FormLabs Silicone Mix | Soft | EtOH | 1 | 2 | 34.027 | 0.8024597 | 18.49746 | 0.170682 | 0.1844443125 | 0.1707361 | 1.636943 | 0.1604919 | 0.1774669 | 0.00747041
FormLabs Silicone Mix | Soft | EtOH | 1 | 2 | 34.127 | 0.8219401 | 19.26775 | 0.1748376 | 0.192125125 | 0.1748809 | 1.70511 | 0.164388 | 0.1848571 | 0.007390241
FormLabs Silicone Mix | Soft | EtOH | 1 | 2 | 34.227 | 0.8417765 | 20.05268 | 0.1790689 | 0.199952 | 0.1791014 | 1.774574 | 0.1683553 | 0.1923879 | 0.007530779
FormLabs Silicone Mix | Soft | EtOH | 1 | 2 | 34.327 | 0.8622742 | 20.85535 | 0.1834301 | 0.2079556 | 0.1834626 | 1.845606 | 0.1724548 | 0.2000887 | 0.007700853
FormLabs Silicone Mix | Soft | EtOH | 1 | 2 | 34.427 | 0.8825684 | 21.68394 | 0.187748 | 0.2162177 | 0.1877805 | 1.918932 | 0.1765137 | 0.2080383 | 0.00794956
FormLabs Silicone Mix | Soft | EtOH | 1 | 2 | 34.527 | 0.9028117 | 22.51729 | 0.1920551 | 0.2245273 | 0.1920876 | 1.99268 | 0.1805623 | 0.2160336 | 0.007995271
FormLabs Silicone Mix | Soft | EtOH | 1 | 2 | 34.627 | 0.9223938 | 23.32812 | 0.1962107 | 0.2326125 | 0.196254 | 2.064436 | 0.1844788 | 0.2238128 | 0.007779266
FormLabs Silicone Mix | Soft | EtOH | 1 | 2 | 34.727 | 0.9424845 | 24.18573 | 0.2004745 | 0.241164 | 0.2005286 | 2.14033 | 0.1884969 | 0.2320408 | 0.008228021
FormLabs Silicone Mix | Soft | EtOH | 1 | 2 | 34.827 | 0.9621684 | 25.02235 | 0.2046734 | 0.2495061 | 0.2047167 | 2.214367 | 0.1924337 | 0.2400674 | 0.008026563
FormLabs Silicone Mix | Soft | EtOH | 1 | 2 | 34.927 | 0.9822083 | 25.87788 | 0.2089372 | 0.2580369375 | 0.2089805 | 2.290078 | 0.1964417 | 0.2482755 | 0.008208093
FormLabs Silicone Mix | Soft | EtOH | 1 | 2 | 35.027 | 1.002401 | 26.76134 | 0.2132335 | 0.2668462 | 0.2132768 | 2.36826 | 0.2004802 | 0.2567515 | 0.008475977
FormLabs Silicone Mix | Soft | EtOH | 1 | 2 | 35.127 | 1.022644 | 27.65219 | 0.2175406 | 0.2757292 | 0.2175839 | 2.447097 | 0.2045288 | 0.2652985 | 0.008546996
FormLabs Silicone Mix | Soft | EtOH | 1 | 2 | 35.227 | 1.042989 | 28.55173 | 0.2218801 | 0.2846988125 | 0.2219126 | 2.526702 | 0.2085978 | 0.2739288 | 0.008630295
FormLabs Silicone Mix | Soft | EtOH | 1 | 2 | 35.327 | 1.062622 | 29.42013 | 0.2260465 | 0.2933579 | 0.2260898 | 2.603551 | 0.2125244 | 0.2822603 | 0.008331503
FormLabs Silicone Mix | Soft | EtOH | 1 | 2 | 35.427 | 1.082916 | 30.34611 | 0.2303644 | 0.3025911875 | 0.2304077 | 2.685497 | 0.2165833 | 0.2911443 | 0.008883997
FormLabs Silicone Mix | Soft | EtOH | 1 | 2 | 35.527 | 1.102346 | 31.22221 | 0.2345092 | 0.311327 | 0.2345417 | 2.763027 | 0.2204692 | 0.2995496 | 0.008405359
FormLabs Silicone Mix | Soft | EtOH | 1 | 2 | 35.627 | 1.122487 | 32.13164 | 0.2387838 | 0.3203953 | 0.2388271 | 2.843508 | 0.2244975 | 0.3082748 | 0.008725213
FormLabs Silicone Mix | Soft | EtOH | 1 | 2 | 35.727 | 1.142731 | 33.06499 | 0.2430909 | 0.329702 | 0.2431342 | 2.926105 | 0.2285461 | 0.3172295 | 0.008954632
FormLabs Silicone Mix | Soft | EtOH | 1 | 2 | 35.827 | 1.162923 | 34.00919 | 0.2473764 | 0.339117 | 0.2474305 | 3.009663 | 0.2325846 | 0.3262883 | 0.009058829
FormLabs Silicone Mix | Soft | EtOH | 1 | 2 | 35.927 | 1.183167 | 34.97636 | 0.2516943 | 0.3487609 | 0.2517376 | 3.095253 | 0.2366333 | 0.3355674 | 0.009279116
FormLabs Silicone Mix | Soft | EtOH | 1 | 2 | 36.027 | 1.20285 | 35.89902 | 0.2558715 | 0.3579610625 | 0.2559256 | 3.176905 | 0.2405701 | 0.3444195 | 0.008852119
FormLabs Silicone Mix | Soft | EtOH | 1 | 2 | 36.127 | 1.222941 | 36.85438 | 0.260157 | 0.36748725 | 0.2602002 | 3.261449 | 0.2445882 | 0.3535853 | 0.009165807
FormLabs Silicone Mix | Soft | EtOH | 1 | 2 | 36.227 | 1.242472 | 37.78245 | 0.2643125 | 0.3767413 | 0.2643558 | 3.343579 | 0.2484945 | 0.3624894 | 0.008904016
FormLabs Silicone Mix | Soft | EtOH | 1 | 2 | 36.327 | 1.26236 | 38.73898 | 0.2685331 | 0.3862791875 | 0.2685872 | 3.428228 | 0.2524719 | 0.3716664 | 0.009177042
FormLabs Silicone Mix | Soft | EtOH | 1 | 2 | 36.427 | 1.282298 | 39.71161 | 0.2727969 | 0.395977625 | 0.2728293 | 3.514301 | 0.2564596 | 0.3809979 | 0.009331525
FormLabs Silicone Mix | Soft | EtOH | 1 | 2 | 36.527 | 1.290995 | 40.10902 | 0.2746798 | 0.3999403 | 0.2746798 | 3.54947 | 0.2581991 | 0.3848107 | 0.003812812
FormLabs Silicone Mix | Soft | EtOH | 1 | 1 | 30.712 | 0.1324972 | 1.068773 | 0.02831753 | 0.01065709 | 0.02837198 | 0.09458166 | 0.02649943 | 0.01025394 | -0.3621082
FormLabs Silicone Mix | Soft | EtOH | 1 | 1 | 30.812 | 0.15625 | 1.488087 | 0.03340379 | 0.01483821 | 0.03345825 | 0.1316891 | 0.03125 | 0.01427689 | 0.004022954
FormLabs Silicone Mix | Soft | EtOH | 1 | 1 | 30.912 | 0.1779175 | 1.893277 | 0.03806529 | 0.01887849 | 0.03809796 | 0.1675466 | 0.0355835 | 0.01816433 | 0.003887436
FormLabs Silicone Mix | Soft | EtOH | 1 | 1 | 31.012 | 0.198822 | 2.309911 | 0.04254163 | 0.02303289 | 0.04257431 | 0.2044169 | 0.03976441 | 0.02216157 | 0.003997245
FormLabs Silicone Mix | Soft | EtOH | 1 | 1 | 31.112 | 0.2191671 | 2.735445 | 0.04688729 | 0.02727604 | 0.04693085 | 0.2420748 | 0.04383342 | 0.02624419 | 0.004082625
FormLabs Silicone Mix | Soft | EtOH | 1 | 1 | 31.212 | 0.239563 | 3.184235 | 0.05125472 | 0.03175106 | 0.05129829 | 0.2817907 | 0.0479126 | 0.03054993 | 0.004305739
FormLabs Silicone Mix | Soft | EtOH | 1 | 1 | 31.312 | 0.2596029 | 3.64035 | 0.05553503 | 0.03629914 | 0.05558948 | 0.3221548 | 0.05192058 | 0.03492595 | 0.00437602
FormLabs Silicone Mix | Soft | EtOH | 1 | 1 | 31.412 | 0.279541 | 4.117152 | 0.05982622 | 0.04105349 | 0.05985889 | 0.3643497 | 0.0559082 | 0.03950045 | 0.004574497
FormLabs Silicone Mix | Soft | EtOH | 1 | 1 | 31.512 | 0.2991231 | 4.60481 | 0.0640085 | 0.04591609 | 0.06405207 | 0.4075053 | 0.05982463 | 0.0441791 | 0.00467865
FormLabs Silicone Mix | Soft | EtOH | 1 | 1 | 31.612 | 0.3190613 | 5.114194 | 0.06826702 | 0.05099533 | 0.06832147 | 0.4525836 | 0.06381226 | 0.0490662 | 0.004887098
FormLabs Silicone Mix | Soft | EtOH | 1 | 1 | 31.712 | 0.3391012 | 5.650596 | 0.0725691 | 0.05634396875 | 0.07261267 | 0.5000527 | 0.06782023 | 0.0542125 | 0.005146299
FormLabs Silicone Mix | Soft | EtOH | 1 | 1 | 31.812 | 0.359141 | 6.198412 | 0.07687119 | 0.06180643 | 0.07690386 | 0.5485321 | 0.07182821 | 0.05946832 | 0.00525582
FormLabs Silicone Mix | Soft | EtOH | 1 | 1 | 31.912 | 0.3795878 | 6.770698 | 0.08123863 | 0.067512875 | 0.08128219 | 0.5991768 | 0.07591756 | 0.06495889 | 0.005490573
FormLabs Silicone Mix | Soft | EtOH | 1 | 1 | 32.012 | 0.3995768 | 7.33936 | 0.08550803 | 0.0731832 | 0.08556249 | 0.6495009 | 0.07991536 | 0.07041471 | 0.005455818
FormLabs Silicone Mix | Soft | EtOH | 1 | 1 | 32.112 | 0.4197693 | 7.92811 | 0.0898428 | 0.07905382 | 0.08988636 | 0.7016026 | 0.08395386 | 0.07606324 | 0.005648533
FormLabs Silicone Mix | Soft | EtOH | 1 | 1 | 32.212 | 0.439148 | 8.505895 | 0.0939924 | 0.0848151 | 0.09403597 | 0.752734 | 0.08782959 | 0.08160658 | 0.005543339
FormLabs Silicone Mix | Soft | EtOH | 1 | 1 | 32.312 | 0.4591878 | 9.12018 | 0.09828359 | 0.09094035 | 0.09832716 | 0.8070956 | 0.09183757 | 0.08750011 | 0.005893529
FormLabs Silicone Mix | Soft | EtOH | 1 | 1 | 32.412 | 0.4791768 | 9.748775 | 0.1025639 | 0.09720828125 | 0.1026075 | 0.8627235 | 0.09583537 | 0.09353093 | 0.00603082
FormLabs Silicone Mix | Soft | EtOH | 1 | 1 | 32.512 | 0.4992676 | 10.39824 | 0.1068769 | 0.1036843 | 0.1069095 | 0.920198 | 0.09985352 | 0.09976194 | 0.006231014
FormLabs Silicone Mix | Soft | EtOH | 1 | 1 | 32.612 | 0.5197144 | 11.07146 | 0.1112552 | 0.1103971875 | 0.1112879 | 0.979775 | 0.1039429 | 0.1062209 | 0.00645896
FormLabs Silicone Mix | Soft | EtOH | 1 | 1 | 32.712 | 0.5396525 | 11.72839 | 0.1155137 | 0.1169477 | 0.1155573 | 1.037911 | 0.1079305 | 0.1125236 | 0.006302729
FormLabs Silicone Mix | Soft | EtOH | 1 | 1 | 32.812 | 0.5597941 | 12.40396 | 0.1198267 | 0.123684 | 0.1198703 | 1.097696 | 0.1119588 | 0.1190051 | 0.006481459
FormLabs Silicone Mix | Soft | EtOH | 1 | 1 | 32.912 | 0.5792237 | 13.05783 | 0.1239872 | 0.130204 | 0.1240308 | 1.15556 | 0.1158447 | 0.1252784 | 0.006273332
FormLabs Silicone Mix | Soft | EtOH | 1 | 1 | 33.012 | 0.5993653 | 13.76291 | 0.1283002 | 0.1372345 | 0.1283437 | 1.217956 | 0.1198731 | 0.132043 | 0.00676455
FormLabs Silicone Mix | Soft | EtOH | 1 | 1 | 33.112 | 0.6191508 | 14.46731 | 0.1325369 | 0.1442583 | 0.1325805 | 1.280293 | 0.1238302 | 0.1388011 | 0.006758118
FormLabs Silicone Mix | Soft | EtOH | 1 | 1 | 33.212 | 0.6391907 | 15.18906 | 0.136839 | 0.1514552 | 0.1368717 | 1.344165 | 0.1278381 | 0.1457257 | 0.006924577
FormLabs Silicone Mix | Soft | EtOH | 1 | 1 | 33.312 | 0.6594849 | 15.9314 | 0.1411738 | 0.1588573 | 0.1412173 | 1.409859 | 0.131897 | 0.1528478 | 0.007122119
FormLabs Silicone Mix | Soft | EtOH | 1 | 1 | 33.412 | 0.6796265 | 16.67662 | 0.1454867 | 0.1662881 | 0.1455303 | 1.475807 | 0.1359253 | 0.1599975 | 0.007149705
FormLabs Silicone Mix | Soft | EtOH | 1 | 1 | 33.512 | 0.6997681 | 17.42534 | 0.1497997 | 0.1737539 | 0.1498433 | 1.542066 | 0.1399536 | 0.1671809 | 0.007183367
FormLabs Silicone Mix | Soft | EtOH | 1 | 1 | 33.612 | 0.7194011 | 18.15682 | 0.1540038 | 0.1810477 | 0.1540473 | 1.606798 | 0.1438802 | 0.1741987 | 0.007017886
FormLabs Silicone Mix | Soft | EtOH | 1 | 1 | 33.712 | 0.7391358 | 18.89939 | 0.1582296 | 0.1884521 | 0.1582732 | 1.672512 | 0.1478272 | 0.181323 | 0.007124296
FormLabs Silicone Mix | Soft | EtOH | 1 | 1 | 33.812 | 0.7589213 | 19.6549 | 0.1624664 | 0.1959855625 | 0.1625099 | 1.739372 | 0.1517843 | 0.1885715 | 0.007248457
FormLabs Silicone Mix | Soft | EtOH | 1 | 1 | 33.912 | 0.779012 | 20.4359 | 0.1667684 | 0.2037731875 | 0.166812 | 1.808487 | 0.1558024 | 0.1960645 | 0.007493028
FormLabs Silicone Mix | Soft | EtOH | 1 | 1 | 34.012 | 0.799408 | 21.23717 | 0.1711359 | 0.2117629 | 0.1711794 | 1.879396 | 0.1598816 | 0.203752 | 0.007687458
FormLabs Silicone Mix | Soft | EtOH | 1 | 1 | 34.112 | 0.8196513 | 22.03116 | 0.1754815 | 0.21968 | 0.1755142 | 1.94966 | 0.1639303 | 0.2113696 | 0.007617591
FormLabs Silicone Mix | Soft | EtOH | 1 | 1 | 34.212 | 0.8398438 | 22.82829 | 0.1797836 | 0.2276284375 | 0.1798381 | 2.020202 | 0.1679688 | 0.2190173 | 0.007647767
FormLabs Silicone Mix | Soft | EtOH | 1 | 1 | 34.312 | 0.8595276 | 23.60454 | 0.1839986 | 0.2353687 | 0.184053 | 2.088897 | 0.1719055 | 0.2264648 | 0.007447426
FormLabs Silicone Mix | Soft | EtOH | 1 | 1 | 34.412 | 0.8795675 | 24.40759 | 0.1882898 | 0.2433762 | 0.1883442 | 2.159963 | 0.1759135 | 0.2341693 | 0.007704568
FormLabs Silicone Mix | Soft | EtOH | 1 | 1 | 34.512 | 0.8990988 | 25.2085 | 0.1924829 | 0.2513623 | 0.1925265 | 2.23084 | 0.1798198 | 0.2418534 | 0.007684018
FormLabs Silicone Mix | Soft | EtOH | 1 | 1 | 34.612 | 0.9190369 | 26.02005 | 0.1967523 | 0.2594545625 | 0.1967959 | 2.302659 | 0.1838074 | 0.2496395 | 0.007786147
FormLabs Silicone Mix | Soft | EtOH | 1 | 1 | 34.712 | 0.9392802 | 26.86029 | 0.2010871 | 0.2678328 | 0.2011307 | 2.377017 | 0.187856 | 0.2577008 | 0.008061332
FormLabs Silicone Mix | Soft | EtOH | 1 | 1 | 34.812 | 0.9595235 | 27.69944 | 0.205411 | 0.276200375 | 0.2054654 | 2.451278 | 0.1919047 | 0.2657518 | 0.008050975
FormLabs Silicone Mix | Soft | EtOH | 1 | 1 | 34.912 | 0.9799195 | 28.55108 | 0.2097784 | 0.2846923125 | 0.2098329 | 2.526644 | 0.1959839 | 0.2739225 | 0.008170689
FormLabs Silicone Mix | Soft | EtOH | 1 | 1 | 35.012 | 0.9996033 | 29.3677 | 0.2140042 | 0.2928351 | 0.2140478 | 2.598911 | 0.1999207 | 0.2817572 | 0.00783475
FormLabs Silicone Mix | Soft | EtOH | 1 | 1 | 35.112 | 1.019796 | 30.22107 | 0.2183172 | 0.3013443 | 0.2183717 | 2.674431 | 0.2039592 | 0.2899446 | 0.008187341
FormLabs Silicone Mix | Soft | EtOH | 1 | 1 | 35.212 | 1.039225 | 31.05141 | 0.2224777 | 0.309624 | 0.2225322 | 2.747913 | 0.2078451 | 0.297911 | 0.007966432
FormLabs Silicone Mix | Soft | EtOH | 1 | 1 | 35.312 | 1.059062 | 31.90781 | 0.2267471 | 0.318163375 | 0.2267798 | 2.8237 | 0.2118123 | 0.3061274 | 0.008216346
FormLabs Silicone Mix | Soft | EtOH | 1 | 1 | 35.412 | 1.079305 | 32.7924 | 0.231071 | 0.326984 | 0.2311146 | 2.901983 | 0.215861 | 0.3146143 | 0.00848692
FormLabs Silicone Mix | Soft | EtOH | 1 | 1 | 35.512 | 1.099548 | 33.6738 | 0.2354058 | 0.335772625 | 0.2354493 | 2.979982 | 0.2199097 | 0.3230705 | 0.008456195
FormLabs Silicone Mix | Soft | EtOH | 1 | 1 | 35.612 | 1.119843 | 34.56044 | 0.2397514 | 0.344613625 | 0.239795 | 3.058446 | 0.2239685 | 0.331577 | 0.008506555
FormLabs Silicone Mix | Soft | EtOH | 1 | 1 | 35.712 | 1.13973 | 35.42997 | 0.2440099 | 0.353284 | 0.2440535 | 3.135395 | 0.227946 | 0.3399194 | 0.008342337
FormLabs Silicone Mix | Soft | EtOH | 1 | 1 | 35.812 | 1.159668 | 36.29261 | 0.2482685 | 0.3618856875 | 0.2483229 | 3.211735 | 0.2319336 | 0.3481957 | 0.008276313
FormLabs Silicone Mix | Soft | EtOH | 1 | 1 | 35.912 | 1.179148 | 37.16146 | 0.2524507 | 0.3705493125 | 0.2524943 | 3.288625 | 0.2358297 | 0.3565316 | 0.008335895
FormLabs Silicone Mix | Soft | EtOH | 1 | 1 | 36.012 | 1.198883 | 38.04188 | 0.2566766 | 0.3793282 | 0.2567201 | 3.366538 | 0.2397766 | 0.3649784 | 0.008446789
FormLabs Silicone Mix | Soft | EtOH | 1 | 1 | 36.112 | 1.219076 | 38.96069 | 0.2610005 | 0.38849 | 0.261044 | 3.447849 | 0.2438151 | 0.3737936 | 0.008815191
FormLabs Silicone Mix | Soft | EtOH | 1 | 1 | 36.212 | 1.239217 | 39.87966 | 0.2653243 | 0.3976533125 | 0.265357 | 3.529173 | 0.2478434 | 0.3826103 | 0.008816692
FormLabs Silicone Mix | Soft | EtOH | 1 | 1 | 36.312 | 1.244303 | 40.02726 | 0.2664461 | 0.3991252 | 0.2664461 | 3.542236 | 0.2488607 | 0.3840264 | 0.001416149
FormLabs Silicone Mix | Soft | Autoclave | 3 | 2 | 30.747 | 0.1407878 | 1.078718 | 0.02997533 | 0.01075626 | 0.03008285 | 0.0954618 | 0.02815755 | 0.01034935 | -0.3604732
FormLabs Silicone Mix | Soft | Autoclave | 3 | 2 | 30.847 | 0.164388 | 1.491673 | 0.03500737 | 0.01487397 | 0.03512565 | 0.1320065 | 0.0328776 | 0.01431129 | 0.003961941
FormLabs Silicone Mix | Soft | Autoclave | 3 | 2 | 30.947 | 0.1855469 | 1.878223 | 0.03951885 | 0.01872838 | 0.03964677 | 0.1662144 | 0.03710937 | 0.0180199 | 0.003708602
FormLabs Silicone Mix | Soft | Autoclave | 3 | 2 | 31.047 | 0.2061462 | 2.278137 | 0.0439002 | 0.0227160625 | 0.04404834 | 0.2016051 | 0.04122925 | 0.02185672 | 0.003836827
FormLabs Silicone Mix | Soft | Autoclave | 3 | 2 | 31.147 | 0.2258809 | 2.691626 | 0.04811887 | 0.0268391 | 0.04826516 | 0.238197 | 0.04517619 | 0.02582379 | 0.003967064
FormLabs Silicone Mix | Soft | Autoclave | 3 | 2 | 31.247 | 0.2457682 | 3.127427 | 0.05235923 | 0.03118462 | 0.05251458 | 0.2767635 | 0.04915365 | 0.03000491 | 0.004181125
FormLabs Silicone Mix | Soft | Autoclave | 3 | 2 | 31.347 | 0.2660116 | 3.597467 | 0.05668635 | 0.03587154 | 0.05684008 | 0.3183599 | 0.05320231 | 0.03451454 | 0.004509624
FormLabs Silicone Mix | Soft | Autoclave | 3 | 2 | 31.447 | 0.286204 | 4.081974 | 0.06099178 | 0.04070271875 | 0.06115471 | 0.3612366 | 0.05724081 | 0.03916295 | 0.004648415
FormLabs Silicone Mix | Soft | Autoclave | 3 | 2 | 31.547 | 0.3065999 | 4.592432 | 0.06532974 | 0.04579267 | 0.06551281 | 0.4064099 | 0.06131999 | 0.04406035 | 0.004897396
FormLabs Silicone Mix | Soft | Autoclave | 3 | 2 | 31.647 | 0.3264872 | 5.105608 | 0.0695701 | 0.05090971 | 0.06976223 | 0.4518237 | 0.06529745 | 0.04898382 | 0.004923472
FormLabs Silicone Mix | Soft | Autoclave | 3 | 2 | 31.747 | 0.3466797 | 5.64901 | 0.07387553 | 0.05632816 | 0.07407686 | 0.4999124 | 0.06933594 | 0.05419729 | 0.005213466
FormLabs Silicone Mix | Soft | Autoclave | 3 | 2 | 31.847 | 0.3660075 | 6.175555 | 0.07798576 | 0.06157851 | 0.07820673 | 0.5465093 | 0.0732015 | 0.05924902 | 0.005051732
FormLabs Silicone Mix | Soft | Autoclave | 3 | 2 | 31.947 | 0.3857931 | 6.739397 | 0.08221526 | 0.06720077 | 0.08243442 | 0.5964068 | 0.07715861 | 0.06465859 | 0.005409571
FormLabs Silicone Mix | Soft | Autoclave | 3 | 2 | 32.047 | 0.4059855 | 7.329487 | 0.08653154 | 0.07308476 | 0.08674904 | 0.6486272 | 0.0811971 | 0.07031999 | 0.005661397
FormLabs Silicone Mix | Soft | Autoclave | 3 | 2 | 32.147 | 0.426178 | 7.925021 | 0.09082613 | 0.07902302 | 0.09106367 | 0.7013293 | 0.0852356 | 0.07603361 | 0.005713619
FormLabs Silicone Mix | Soft | Autoclave | 3 | 2 | 32.247 | 0.446523 | 8.541648 | 0.09517494 | 0.08517161 | 0.09541091 | 0.755898 | 0.08930461 | 0.0819496 | 0.005915996
FormLabs Silicone Mix | Soft | Autoclave | 3 | 2 | 32.347 | 0.4665121 | 9.161032 | 0.09942614 | 0.0913477 | 0.09968206 | 0.8107108 | 0.09330241 | 0.08789204 | 0.005942443
FormLabs Silicone Mix | Soft | Autoclave | 3 | 2 | 32.447 | 0.4868571 | 9.798064 | 0.1037641 | 0.09769976 | 0.1040293 | 0.8670853 | 0.09737142 | 0.09400381 | 0.006111767
FormLabs Silicone Mix | Soft | Autoclave | 3 | 2 | 32.547 | 0.5063884 | 10.41569 | 0.1079177 | 0.1038583 | 0.1082026 | 0.9217423 | 0.1012777 | 0.09992937 | 0.005925562
FormLabs Silicone Mix | Soft | Autoclave | 3 | 2 | 32.647 | 0.526123 | 11.06537 | 0.1121255 | 0.1103365 | 0.1124195 | 0.9792365 | 0.1052246 | 0.1061625 | 0.006233146
FormLabs Silicone Mix | Soft | Autoclave | 3 | 2 | 32.747 | 0.5459595 | 11.73651 | 0.1163767 | 0.1170287 | 0.116658 | 1.038629 | 0.1091919 | 0.1126015 | 0.006438986
FormLabs Silicone Mix | Soft | Autoclave | 3 | 2 | 32.847 | 0.5661519 | 12.41878 | 0.1206713 | 0.1238318 | 0.1209726 | 1.099007 | 0.1132304 | 0.1191473 | 0.006545772
FormLabs Silicone Mix | Soft | Autoclave | 3 | 2 | 32.947 | 0.586497 | 13.12272 | 0.1250093 | 0.130851 | 0.1253199 | 1.161303 | 0.1172994 | 0.125901 | 0.006753698
FormLabs Silicone Mix | Soft | Autoclave | 3 | 2 | 33.047 | 0.6065369 | 13.81726 | 0.1292822 | 0.1377765 | 0.1296019 | 1.222766 | 0.1213074 | 0.1325644 | 0.006663455
FormLabs Silicone Mix | Soft | Autoclave | 3 | 2 | 33.147 | 0.6269328 | 14.53524 | 0.1336201 | 0.1449357 | 0.13396 | 1.286304 | 0.1253866 | 0.1394528 | 0.006888372
FormLabs Silicone Mix | Soft | Autoclave | 3 | 2 | 33.247 | 0.6465149 | 15.22824 | 0.1377954 | 0.1518458 | 0.1381442 | 1.347632 | 0.129303 | 0.1461016 | 0.006648761
FormLabs Silicone Mix | Soft | Autoclave | 3 | 2 | 33.347 | 0.6661479 | 15.94115 | 0.1419816 | 0.1589545 | 0.1423393 | 1.410721 | 0.1332296 | 0.1529413 | 0.006839778
FormLabs Silicone Mix | Soft | Autoclave | 3 | 2 | 33.447 | 0.6859335 | 16.67546 | 0.1462219 | 0.1662765625 | 0.146567 | 1.475704 | 0.1371867 | 0.1599864 | 0.007045042
FormLabs Silicone Mix | Soft | Autoclave | 3 | 2 | 33.547 | 0.7060751 | 17.43178 | 0.1505165 | 0.1738181 | 0.1508707 | 1.542636 | 0.141215 | 0.1672426 | 0.007256235
FormLabs Silicone Mix | Soft | Autoclave | 3 | 2 | 33.647 | 0.7262166 | 18.20143 | 0.1548003 | 0.1814925 | 0.1551745 | 1.610746 | 0.1452433 | 0.1746267 | 0.007384055
FormLabs Silicone Mix | Soft | Autoclave | 3 | 2 | 33.747 | 0.7462566 | 18.96845 | 0.159084 | 0.1891407 | 0.1594565 | 1.678624 | 0.1492513 | 0.1819856 | 0.007358912
FormLabs Silicone Mix | Soft | Autoclave | 3 | 2 | 33.847 | 0.7667542 | 19.75913 | 0.1634437 | 0.1970249 | 0.1638364 | 1.748596 | 0.1533508 | 0.1895715 | 0.007585934
FormLabs Silicone Mix | Soft | Autoclave | 3 | 2 | 33.947 | 0.7865397 | 20.51867 | 0.1676515 | 0.2045984375 | 0.168064 | 1.815811 | 0.1573079 | 0.1968586 | 0.007287032
FormLabs Silicone Mix | Soft | Autoclave | 3 | 2 | 34.047 | 0.8062744 | 21.29964 | 0.1718701 | 0.2123858 | 0.1722809 | 1.884924 | 0.1612549 | 0.2043513 | 0.007492772
FormLabs Silicone Mix | Soft | Autoclave | 3 | 2 | 34.147 | 0.8259583 | 22.0878 | 0.1760671 | 0.2202448 | 0.1764868 | 1.954672 | 0.1651917 | 0.211913 | 0.007561669
FormLabs Silicone Mix | Soft | Autoclave | 3 | 2 | 34.247 | 0.846049 | 22.89788 | 0.1803509 | 0.2283224 | 0.1807797 | 2.026361 | 0.1692098 | 0.2196851 | 0.007772074
FormLabs Silicone Mix | Soft | Autoclave | 3 | 2 | 34.347 | 0.8662415 | 23.72593 | 0.1846454 | 0.236579125 | 0.1850943 | 2.09964 | 0.1732483 | 0.2276294 | 0.007944363
FormLabs Silicone Mix | Soft | Autoclave | 3 | 2 | 34.447 | 0.8863831 | 24.5569 | 0.1889509 | 0.244865 | 0.1893981 | 2.173177 | 0.1772766 | 0.2356019 | 0.007972434
FormLabs Silicone Mix | Soft | Autoclave | 3 | 2 | 34.547 | 0.9066773 | 25.39899 | 0.1932888 | 0.2532618 | 0.1937345 | 2.247698 | 0.1813355 | 0.243681 | 0.008079119
FormLabs Silicone Mix | Soft | Autoclave | 3 | 2 | 34.647 | 0.9265646 | 26.21716 | 0.1975184 | 0.26142 | 0.1979839 | 2.320103 | 0.1853129 | 0.2515306 | 0.007849645
FormLabs Silicone Mix | Soft | Autoclave | 3 | 2 | 34.747 | 0.946401 | 27.04744 | 0.2017587 | 0.269699 | 0.2022224 | 2.393579 | 0.1892802 | 0.2594964 | 0.007965755
FormLabs Silicone Mix | Soft | Autoclave | 3 | 2 | 34.847 | 0.9659322 | 27.87862 | 0.2059232 | 0.277987 | 0.2063958 | 2.467135 | 0.1931864 | 0.2674708 | 0.007974465
FormLabs Silicone Mix | Soft | Autoclave | 3 | 2 | 34.947 | 0.9859721 | 28.74667 | 0.2101852 | 0.2866426 | 0.2106778 | 2.543953 | 0.1971944 | 0.275799 | 0.008328173
FormLabs Silicone Mix | Soft | Autoclave | 3 | 2 | 35.047 | 1.006114 | 29.62331 | 0.2144798 | 0.2953839 | 0.2149816 | 2.621532 | 0.2012227 | 0.2842096 | 0.008410611
FormLabs Silicone Mix | Soft | Autoclave | 3 | 2 | 35.147 | 1.026204 | 30.50593 | 0.2187744 | 0.30418475 | 0.2192745 | 2.69964 | 0.2052409 | 0.2926776 | 0.008467925
FormLabs Silicone Mix | Soft | Autoclave | 3 | 2 | 35.247 | 1.046702 | 31.41218 | 0.223134 | 0.3132213125 | 0.2236543 | 2.779839 | 0.2093404 | 0.3013723 | 0.008694709
FormLabs Silicone Mix | Soft | Autoclave | 3 | 2 | 35.347 | 1.066589 | 32.29521 | 0.2273744 | 0.3220263 | 0.2279037 | 2.857983 | 0.2133179 | 0.3098442 | 0.008471896
FormLabs Silicone Mix | Soft | Autoclave | 3 | 2 | 35.447 | 1.086527 | 33.18659 | 0.2316256 | 0.3309145 | 0.232164 | 2.936866 | 0.2173055 | 0.3183961 | 0.008551974
FormLabs Silicone Mix | Soft | Autoclave | 3 | 2 | 35.547 | 1.10616 | 34.07286 | 0.2358117 | 0.3397518 | 0.2363591 | 3.015297 | 0.2212321 | 0.3268991 | 0.008502968
FormLabs Silicone Mix | Soft | Autoclave | 3 | 2 | 35.647 | 1.126099 | 34.99186 | 0.2400629 | 0.3489155 | 0.2406194 | 3.096625 | 0.2252197 | 0.3357162 | 0.008817058
FormLabs Silicone Mix | Soft | Autoclave | 3 | 2 | 35.747 | 1.146037 | 35.92489 | 0.2443142 | 0.358219 | 0.2448797 | 3.179194 | 0.2292074 | 0.3446678 | 0.008951595
FormLabs Silicone Mix | Soft | Autoclave | 3 | 2 | 35.847 | 1.166026 | 36.85351 | 0.248587 | 0.367478625 | 0.2491508 | 3.261373 | 0.2332052 | 0.353577 | 0.008909286
FormLabs Silicone Mix | Soft | Autoclave | 3 | 2 | 35.947 | 1.186625 | 37.8209 | 0.2529684 | 0.3771248 | 0.2535524 | 3.346982 | 0.237325 | 0.3628583 | 0.009281239
FormLabs Silicone Mix | Soft | Autoclave | 3 | 2 | 36.047 | 1.206614 | 38.75977 | 0.2572305 | 0.3864866 | 0.2578235 | 3.430068 | 0.2413228 | 0.3718659 | 0.009007664
FormLabs Silicone Mix | Soft | Autoclave | 3 | 2 | 36.147 | 1.226705 | 39.71321 | 0.2615033 | 0.3959936 | 0.2621164 | 3.514443 | 0.245341 | 0.3810133 | 0.009147361
FormLabs Silicone Mix | Soft | Autoclave | 3 | 2 | 36.247 | 1.234283 | 40.05124 | 0.2631734 | 0.39936425 | 0.2637358 | 3.544358 | 0.2468567 | 0.3842565 | 0.003243154
FormLabs Silicone Mix | Soft | Autoclave | 3 | 1 | 30.731 | 0.1371765 | 1.116527 | 0.0291945 | 0.01125244 | 0.02924872 | 0.09933513 | 0.0274353 | 0.01071209 | -0.3610247
FormLabs Silicone Mix | Soft | Autoclave | 3 | 1 | 30.831 | 0.1609802 | 1.536881 | 0.03426992 | 0.0154888 | 0.03432414 | 0.1367332 | 0.03219605 | 0.01474502 | 0.004032928
FormLabs Silicone Mix | Soft | Autoclave | 3 | 1 | 30.931 | 0.1823425 | 1.934208 | 0.03883563 | 0.01949309 | 0.03887901 | 0.1720825 | 0.03646851 | 0.01855702 | 0.003812002
FormLabs Silicone Mix | Soft | Autoclave | 3 | 1 | 31.031 | 0.2030945 | 2.344635 | 0.04324951 | 0.02362941 | 0.04330373 | 0.2085975 | 0.0406189 | 0.02249472 | 0.003937693
FormLabs Silicone Mix | Soft | Autoclave | 3 | 1 | 31.131 | 0.2228292 | 2.760026 | 0.04746817 | 0.02781575 | 0.04751155 | 0.2455539 | 0.04456584 | 0.02648002 | 0.003985309
FormLabs Silicone Mix | Soft | Autoclave | 3 | 1 | 31.231 | 0.2427673 | 3.195438 | 0.05171938 | 0.03220387 | 0.05176276 | 0.2842917 | 0.04855347 | 0.03065742 | 0.004177395
FormLabs Silicone Mix | Soft | Autoclave | 3 | 1 | 31.331 | 0.2628072 | 3.662579 | 0.05599228 | 0.03691174 | 0.05603565 | 0.3258522 | 0.05256144 | 0.03513922 | 0.004481804
FormLabs Silicone Mix | Soft | Autoclave | 3 | 1 | 31.431 | 0.282898 | 4.149108 | 0.06027601 | 0.04181502 | 0.0603194 | 0.3691377 | 0.05657959 | 0.03980704 | 0.004667819
FormLabs Silicone Mix | Soft | Autoclave | 3 | 1 | 31.531 | 0.3032939 | 4.664718 | 0.06462482 | 0.04701138 | 0.0646682 | 0.4150105 | 0.06065877 | 0.04475387 | 0.004946827
FormLabs Silicone Mix | Soft | Autoclave | 3 | 1 | 31.631 | 0.3233846 | 5.189032 | 0.06891941 | 0.05229545 | 0.06895194 | 0.4616577 | 0.06467692 | 0.0497842 | 0.005030331
FormLabs Silicone Mix | Soft | Autoclave | 3 | 1 | 31.731 | 0.3437297 | 5.738822 | 0.07324653 | 0.05783627 | 0.07328991 | 0.5105713 | 0.06874593 | 0.05505895 | 0.005274746
FormLabs Silicone Mix | Soft | Autoclave | 3 | 1 | 31.831 | 0.36321 | 6.277716 | 0.07740013 | 0.06326729 | 0.07744351 | 0.5585156 | 0.07264201 | 0.06022916 | 0.005170216
FormLabs Silicone Mix | Soft | Autoclave | 3 | 1 | 31.931 | 0.3831482 | 6.845433 | 0.08164049 | 0.06898879 | 0.08169471 | 0.6090243 | 0.07662964 | 0.06567591 | 0.005446751
FormLabs Silicone Mix | Soft | Autoclave | 3 | 1 | 32.031 | 0.4027812 | 7.422625 | 0.08583747 | 0.07480577 | 0.08588085 | 0.6603759 | 0.08055624 | 0.07121356 | 0.005537648
FormLabs Silicone Mix | Soft | Autoclave | 3 | 1 | 32.131 | 0.4230245 | 8.033924 | 0.09015375 | 0.08096649 | 0.09019712 | 0.7147619 | 0.0846049 | 0.07707844 | 0.005864877
FormLabs Silicone Mix | Soft | Autoclave | 3 | 1 | 32.231 | 0.4430644 | 8.651377 | 0.09443748 | 0.08718921875 | 0.09447002 | 0.7696954 | 0.08861287 | 0.08300235 | 0.005923915
FormLabs Silicone Mix | Soft | Autoclave | 3 | 1 | 32.331 | 0.4633077 | 9.284991 | 0.09874291 | 0.09357484 | 0.09878629 | 0.8260668 | 0.09266154 | 0.08908133 | 0.006078974
FormLabs Silicone Mix | Soft | Autoclave | 3 | 1 | 32.431 | 0.4837545 | 9.936256 | 0.1031026 | 0.1001383 | 0.1031459 | 0.8840086 | 0.0967509 | 0.09532964 | 0.006248316
FormLabs Silicone Mix | Soft | Autoclave | 3 | 1 | 32.531 | 0.5034384 | 10.56724 | 0.1072887 | 0.1064975 | 0.1073429 | 0.9401461 | 0.1006877 | 0.1013834 | 0.006053758
FormLabs Silicone Mix | Soft | Autoclave | 3 | 1 | 32.631 | 0.5232239 | 11.21295 | 0.1115074 | 0.113005 | 0.1115616 | 0.9975936 | 0.1046448 | 0.1075784 | 0.00619501
FormLabs Silicone Mix | Soft | Autoclave | 3 | 1 | 32.731 | 0.5429077 | 11.87429 | 0.1157152 | 0.11967 | 0.1157586 | 1.056431 | 0.1085815 | 0.1139233 | 0.006344928
FormLabs Silicone Mix | Soft | Autoclave | 3 | 1 | 32.831 | 0.5629985 | 12.55708 | 0.1199989 | 0.1265512 | 0.1200423 | 1.117178 | 0.1125997 | 0.1204741 | 0.006550804
FormLabs Silicone Mix | Soft | Autoclave | 3 | 1 | 32.931 | 0.5830384 | 13.24421 | 0.1242718 | 0.1334761875 | 0.1243152 | 1.178311 | 0.1166077 | 0.1270666 | 0.006592445
FormLabs Silicone Mix | Soft | Autoclave | 3 | 1 | 33.031 | 0.6032817 | 13.95284 | 0.1285881 | 0.14061775 | 0.1286315 | 1.241356 | 0.1206563 | 0.1338652 | 0.006798623
FormLabs Silicone Mix | Soft | Autoclave | 3 | 1 | 33.131 | 0.6237284 | 14.67611 | 0.1329478 | 0.1479069 | 0.1329911 | 1.305704 | 0.1247457 | 0.1408043 | 0.006939135
FormLabs Silicone Mix | Soft | Autoclave | 3 | 1 | 33.231 | 0.6434632 | 15.38263 | 0.1371447 | 0.1550273 | 0.137199 | 1.368562 | 0.1286926 | 0.1475828 | 0.006778494
FormLabs Silicone Mix | Soft | Autoclave | 3 | 1 | 33.331 | 0.6632996 | 16.0885 | 0.1413851 | 0.1621411 | 0.1414285 | 1.431361 | 0.1326599 | 0.154355 | 0.006772144
FormLabs Silicone Mix | Soft | Autoclave | 3 | 1 | 33.431 | 0.6828308 | 16.80996 | 0.1455496 | 0.1694120625 | 0.1455929 | 1.495548 | 0.1365662 | 0.1612768 | 0.006921833
FormLabs Silicone Mix | Soft | Autoclave | 3 | 1 | 33.531 | 0.7028198 | 17.56418 | 0.1498007 | 0.1770131 | 0.149855 | 1.562649 | 0.140564 | 0.1685128 | 0.007236014
FormLabs Silicone Mix | Soft | Autoclave | 3 | 1 | 33.631 | 0.7229106 | 18.34145 | 0.1541062 | 0.1848465 | 0.1541387 | 1.631802 | 0.1445821 | 0.1759701 | 0.007457289
FormLabs Silicone Mix | Soft | Autoclave | 3 | 1 | 33.731 | 0.7429505 | 19.11362 | 0.1583682 | 0.1926285 | 0.1584116 | 1.7005 | 0.1485901 | 0.1833784 | 0.007408247
FormLabs Silicone Mix | Soft | Autoclave | 3 | 1 | 33.831 | 0.7634481 | 19.9131 | 0.1627387 | 0.2006857 | 0.1627821 | 1.771628 | 0.1526896 | 0.1910487 | 0.007670312
FormLabs Silicone Mix | Soft | Autoclave | 3 | 1 | 33.931 | 0.7832337 | 20.68838 | 0.1669574 | 0.208499 | 0.1670008 | 1.840603 | 0.1566467 | 0.1984868 | 0.007438148
FormLabs Silicone Mix | Soft | Autoclave | 3 | 1 | 34.031 | 0.8036296 | 21.50976 | 0.1712954 | 0.216777 | 0.1713496 | 1.91368 | 0.1607259 | 0.2063673 | 0.007880443
FormLabs Silicone Mix | Soft | Autoclave | 3 | 1 | 34.131 | 0.8230082 | 22.28119 | 0.1754381 | 0.2245515 | 0.1754815 | 1.982313 | 0.1646016 | 0.2137685 | 0.007401184
FormLabs Silicone Mix | Soft | Autoclave | 3 | 1 | 34.231 | 0.8429973 | 23.10229 | 0.1797002 | 0.2328266 | 0.1797436 | 2.055364 | 0.1685995 | 0.2216461 | 0.00787768
FormLabs Silicone Mix | Soft | Autoclave | 3 | 1 | 34.331 | 0.8628337 | 23.92142 | 0.1839405 | 0.241081875 | 0.1839731 | 2.12824 | 0.1725667 | 0.229505 | 0.007858868
FormLabs Silicone Mix | Soft | Autoclave | 3 | 1 | 34.431 | 0.8831279 | 24.76576 | 0.1882676 | 0.2495912 | 0.1883002 | 2.20336 | 0.1766256 | 0.2376057 | 0.008100712
FormLabs Silicone Mix | Soft | Autoclave | 3 | 1 | 34.531 | 0.9034729 | 25.61257 | 0.1926056 | 0.2581254 | 0.1926382 | 2.278698 | 0.1806946 | 0.2457301 | 0.008124337
FormLabs Silicone Mix | Soft | Autoclave | 3 | 1 | 34.631 | 0.923411 | 26.44439 | 0.196846 | 0.2665085625 | 0.1968893 | 2.352704 | 0.1846822 | 0.2537107 | 0.00798065
FormLabs Silicone Mix | Soft | Autoclave | 3 | 1 | 34.731 | 0.943451 | 27.27054 | 0.2011189 | 0.2748345625 | 0.2011623 | 2.426205 | 0.1886902 | 0.2616369 | 0.007926173
FormLabs Silicone Mix | Soft | Autoclave | 3 | 1 | 34.831 | 0.9631348 | 28.09396 | 0.205305 | 0.2831330625 | 0.2053592 | 2.499463 | 0.192627 | 0.2695369 | 0.007900005
FormLabs Silicone Mix | Soft | Autoclave | 3 | 1 | 34.931 | 0.983022 | 28.94826 | 0.2095562 | 0.2917427 | 0.2095996 | 2.575468 | 0.1966044 | 0.2777331 | 0.008196198
FormLabs Silicone Mix | Soft | Autoclave | 3 | 1 | 35.031 | 1.002808 | 29.80455 | 0.2137857 | 0.3003724375 | 0.2138183 | 2.65165 | 0.2005615 | 0.2859484 | 0.008215339
FormLabs Silicone Mix | Soft | Autoclave | 3 | 1 | 35.131 | 1.022949 | 30.67924 | 0.2180803 | 0.3091876875 | 0.2181128 | 2.72947 | 0.2045898 | 0.2943403 | 0.008391928
FormLabs Silicone Mix | Soft | Autoclave | 3 | 1 | 35.231 | 1.043396 | 31.57949 | 0.22244 | 0.3182605 | 0.2224725 | 2.809564 | 0.2086792 | 0.3029775 | 0.008637139
FormLabs Silicone Mix | Soft | Autoclave | 3 | 1 | 35.331 | 1.063385 | 32.4492 | 0.2266912 | 0.3270254375 | 0.2267346 | 2.886939 | 0.212677 | 0.3113215 | 0.00834402
FormLabs Silicone Mix | Soft | Autoclave | 3 | 1 | 35.431 | 1.083628 | 33.34488 | 0.2310074 | 0.3360521875 | 0.2310508 | 2.966626 | 0.2167257 | 0.3199148 | 0.008593294
FormLabs Silicone Mix | Soft | Autoclave | 3 | 1 | 35.531 | 1.103312 | 34.21805 | 0.2351936 | 0.3448521 | 0.2352478 | 3.044311 | 0.2206624 | 0.3282921 | 0.008377325
FormLabs Silicone Mix | Soft | Autoclave | 3 | 1 | 35.631 | 1.123098 | 35.1154 | 0.2394339 | 0.3538957 | 0.2394665 | 3.124146 | 0.2246195 | 0.3369014 | 0.008609287
FormLabs Silicone Mix | Soft | Autoclave | 3 | 1 | 35.731 | 1.142832 | 36.02298 | 0.2436417 | 0.3630423125 | 0.2436743 | 3.204892 | 0.2285665 | 0.3456089 | 0.008707445
FormLabs Silicone Mix | Soft | Autoclave | 3 | 1 | 35.831 | 1.162872 | 36.93716 | 0.2479147 | 0.3722555 | 0.2479472 | 3.286224 | 0.2325745 | 0.3543796 | 0.008770724
FormLabs Silicone Mix | Soft | Autoclave | 3 | 1 | 35.931 | 1.183268 | 37.88878 | 0.2522635 | 0.3818459375 | 0.252296 | 3.370888 | 0.2366537 | 0.3635095 | 0.00912994
FormLabs Silicone Mix | Soft | Autoclave | 3 | 1 | 36.031 | 1.203359 | 38.81355 | 0.2565364 | 0.3911658125 | 0.2565797 | 3.453162 | 0.2406718 | 0.3723818 | 0.008872322
FormLabs Silicone Mix | Soft | Autoclave | 3 | 1 | 36.131 | 1.223602 | 39.75698 | 0.2608526 | 0.4006738 | 0.260896 | 3.537098 | 0.2447205 | 0.3814332 | 0.009051399
FormLabs Silicone Mix | Soft | Autoclave | 3 | 1 | 36.231 | 1.23052 | 40.029 | 0.2623709 | 0.40341525 | 0.2623709 | 3.561299 | 0.2461039 | 0.3840431 | 0.002609814
FormLabs Silicone Mix | Soft | Autoclave | 2 | 2 | 30.72699928 | 0.134582529 | 1.035137057 | 0.02858047 | 0.01032167 | 0.02863458 | 0.09160505 | 0.0269165058 | 0.00993123 | -0.3609763
FormLabs Silicone Mix | Soft | Autoclave | 2 | 2 | 30.82699966 | 0.158945724 | 1.461440444 | 0.033774953 | 0.014572472 | 0.03381824 | 0.129331 | 0.0317891448 | 0.01402124 | 0.004090006
FormLabs Silicone Mix | Soft | Autoclave | 2 | 2 | 30.92700005 | 0.180969248 | 1.865656614 | 0.038471628 | 0.018603035 | 0.0385041 | 0.1651024 | 0.0361938496 | 0.01789933 | 0.003878099
FormLabs Silicone Mix | Soft | Autoclave | 2 | 2 | 31.02700043 | 0.201517745 | 2.264944553 | 0.042832829 | 0.022584459 | 0.04287612 | 0.2004376 | 0.040303549 | 0.02173015 | 0.003830817
FormLabs Silicone Mix | Soft | Autoclave | 2 | 2 | 31.12700081 | 0.222167975 | 2.689591885 | 0.047237314 | 0.026818748 | 0.04726978 | 0.238017 | 0.044433595 | 0.02580427 | 0.004074118
FormLabs Silicone Mix | Soft | Autoclave | 2 | 2 | 31.22699928 | 0.242665614 | 3.132611752 | 0.051598515 | 0.031236234 | 0.05163098 | 0.2772223 | 0.0485331228 | 0.03005466 | 0.004250386
FormLabs Silicone Mix | Soft | Autoclave | 2 | 2 | 31.32699966 | 0.262807211 | 3.588619232 | 0.055873144 | 0.035783227 | 0.05591643 | 0.3175769 | 0.0525614422 | 0.03442965 | 0.004374991
FormLabs Silicone Mix | Soft | Autoclave | 2 | 2 | 31.42700005 | 0.282796245 | 4.058102608 | 0.060126122 | 0.04046459 | 0.06016941 | 0.3591241 | 0.056559249 | 0.03893393 | 0.00450428
FormLabs Silicone Mix | Soft | Autoclave | 2 | 2 | 31.52700043 | 0.302581786 | 4.539297104 | 0.064324997 | 0.045262727 | 0.0643791 | 0.4017077 | 0.0605163572 | 0.04355056 | 0.004616638
FormLabs Silicone Mix | Soft | Autoclave | 2 | 2 | 31.62700081 | 0.322367356 | 5.038450241 | 0.068534687 | 0.050239938 | 0.0685888 | 0.4458806 | 0.0644734712 | 0.0483395 | 0.004788935
FormLabs Silicone Mix | Soft | Autoclave | 2 | 2 | 31.72699928 | 0.342102052 | 5.559943676 | 0.072755203 | 0.05543991 | 0.07278767 | 0.4920304 | 0.0684204104 | 0.05334277 | 0.005003271
FormLabs Silicone Mix | Soft | Autoclave | 2 | 2 | 31.82699966 | 0.362294522 | 6.109867096 | 0.077051476 | 0.060923363 | 0.07708394 | 0.5406962 | 0.0724589044 | 0.0586188 | 0.005276032
FormLabs Silicone Mix | Soft | Autoclave | 2 | 2 | 31.92700005 | 0.382741302 | 6.674931526 | 0.081391037 | 0.066557797 | 0.08143432 | 0.5907019 | 0.0765482604 | 0.0640401 | 0.005421296
FormLabs Silicone Mix | Soft | Autoclave | 2 | 2 | 32.02700043 | 0.402781181 | 7.247882366 | 0.085654832 | 0.072270867 | 0.08569812 | 0.6414055 | 0.0805562362 | 0.06953706 | 0.00549696
FormLabs Silicone Mix | Soft | Autoclave | 2 | 2 | 32.1269989 | 0.422871904 | 7.835771561 | 0.089929461 | 0.078132891 | 0.08997275 | 0.6934311 | 0.0845743808 | 0.07517734 | 0.00564028
FormLabs Silicone Mix | Soft | Autoclave | 2 | 2 | 32.22700119 | 0.442657474 | 8.412442207 | 0.094128333 | 0.083883047 | 0.09418244 | 0.7444639 | 0.0885314948 | 0.08070999 | 0.005532648
FormLabs Silicone Mix | Soft | Autoclave | 2 | 2 | 32.32699966 | 0.462493917 | 9.013819695 | 0.098359674 | 0.08987957 | 0.09840296 | 0.7976832 | 0.0924987834 | 0.08647967 | 0.005769688
FormLabs Silicone Mix | Soft | Autoclave | 2 | 2 | 32.42699814 | 0.482126896 | 9.628094673 | 0.102536902 | 0.096004695 | 0.1025802 | 0.8520438 | 0.0964253792 | 0.0923731 | 0.005893428
FormLabs Silicone Mix | Soft | Autoclave | 2 | 2 | 32.52700043 | 0.50237024 | 10.28578472 | 0.106854811 | 0.102562727 | 0.1068873 | 0.9102464 | 0.100474048 | 0.09868306 | 0.006309958
FormLabs Silicone Mix | Soft | Autoclave | 2 | 2 | 32.6269989 | 0.522766146 | 10.95634747 | 0.111194365 | 0.109249109 | 0.1112268 | 0.9695883 | 0.1045532292 | 0.1051165 | 0.00643346
FormLabs Silicone Mix | Soft | Autoclave | 2 | 2 | 32.72700119 | 0.542653434 | 11.61394024 | 0.11541488 | 0.115806172 | 0.1154582 | 1.027782 | 0.1085306868 | 0.1114255 | 0.006309024
FormLabs Silicone Mix | Soft | Autoclave | 2 | 2 | 32.82699966 | 0.562947593 | 12.29749489 | 0.119721979 | 0.122622102 | 0.1197761 | 1.088274 | 0.1125895186 | 0.1179837 | 0.006558106
FormLabs Silicone Mix | Soft | Autoclave | 2 | 2 | 32.92699814 | 0.582733192 | 12.96633148 | 0.123942487 | 0.129291281 | 0.1239858 | 1.147463 | 0.1165466384 | 0.1244005 | 0.006416899
FormLabs Silicone Mix | Soft | Autoclave | 2 | 2 | 33.02700043 | 0.602569606 | 13.65001583 | 0.12816301 | 0.1361085 | 0.1282063 | 1.207966 | 0.1205139212 | 0.1309599 | 0.00655935
FormLabs Silicone Mix | Soft | Autoclave | 2 | 2 | 33.1269989 | 0.622202584 | 14.34523201 | 0.132340237 | 0.143040719 | 0.1323835 | 1.26949 | 0.1244405168 | 0.1376299 | 0.006669988
FormLabs Silicone Mix | Soft | Autoclave | 2 | 2 | 33.22700119 | 0.641988125 | 15.04656696 | 0.136549935 | 0.150033953 | 0.1365932 | 1.331555 | 0.128397625 | 0.1443586 | 0.006728692
FormLabs Silicone Mix | Soft | Autoclave | 2 | 2 | 33.32699966 | 0.662180595 | 15.77808475 | 0.140846208 | 0.157328141 | 0.1408895 | 1.396291 | 0.132436119 | 0.1513768 | 0.00701827
FormLabs Silicone Mix | Soft | Autoclave | 2 | 2 | 33.42699814 | 0.682373066 | 16.51148415 | 0.145153299 | 0.164641094 | 0.1451858 | 1.461193 | 0.1364746132 | 0.1584132 | 0.007036322
FormLabs Silicone Mix | Soft | Autoclave | 2 | 2 | 33.52700043 | 0.702718098 | 17.25487328 | 0.149471208 | 0.172053641 | 0.1495145 | 1.52698 | 0.1405436196 | 0.1655453 | 0.007132165
FormLabs Silicone Mix | Soft | Autoclave | 2 | 2 | 33.6269989 | 0.722656259 | 17.99181175 | 0.153702542 | 0.179401891 | 0.1537567 | 1.592196 | 0.1445312518 | 0.1726156 | 0.007070277
FormLabs Silicone Mix | Soft | Autoclave | 2 | 2 | 33.72700119 | 0.742696167 | 18.7517643 | 0.157977164 | 0.186979609 | 0.1580205 | 1.659448 | 0.1485392334 | 0.1799067 | 0.007291077
FormLabs Silicone Mix | Soft | Autoclave | 2 | 2 | 33.82699966 | 0.762227399 | 19.50659943 | 0.162132755 | 0.194506297 | 0.162176 | 1.726248 | 0.1524454798 | 0.1871487 | 0.007241979
FormLabs Silicone Mix | Soft | Autoclave | 2 | 2 | 33.92699814 | 0.782267249 | 20.28387451 | 0.166396558 | 0.20225675 | 0.1664398 | 1.795033 | 0.1564534498 | 0.1946059 | 0.007457271
FormLabs Silicone Mix | Soft | Autoclave | 2 | 2 | 34.02700043 | 0.802561466 | 21.08440018 | 0.170714468 | 0.210239031 | 0.1707578 | 1.865876 | 0.1605122932 | 0.2022863 | 0.00768034
FormLabs Silicone Mix | Soft | Autoclave | 2 | 2 | 34.1269989 | 0.822448754 | 21.86838722 | 0.174945816 | 0.218056422 | 0.1749891 | 1.935256 | 0.1644897508 | 0.2098079 | 0.007521666
FormLabs Silicone Mix | Soft | Autoclave | 2 | 2 | 34.22700119 | 0.84284466 | 22.68356895 | 0.179285362 | 0.226184844 | 0.1793287 | 2.007395 | 0.168568932 | 0.2176289 | 0.007820952
FormLabs Silicone Mix | Soft | Autoclave | 2 | 2 | 34.32699966 | 0.862681074 | 23.48048973 | 0.183505878 | 0.234131188 | 0.1835492 | 2.077919 | 0.1725362148 | 0.2252747 | 0.007645754
FormLabs Silicone Mix | Soft | Autoclave | 2 | 2 | 34.42699814 | 0.882670109 | 24.2918911 | 0.187758863 | 0.242221922 | 0.1878022 | 2.149725 | 0.1765340218 | 0.2330593 | 0.007784683
FormLabs Silicone Mix | Soft | Autoclave | 2 | 2 | 34.52700043 | 0.902303087 | 25.10398293 | 0.191936091 | 0.250319531 | 0.1919794 | 2.221591 | 0.1804606174 | 0.2408506 | 0.007791307
FormLabs Silicone Mix | Soft | Autoclave | 2 | 2 | 34.6269989 | 0.92239381 | 25.94059944 | 0.196210712 | 0.258661703 | 0.196254 | 2.295628 | 0.184478762 | 0.2488772 | 0.0080266
FormLabs Silicone Mix | Soft | Autoclave | 2 | 2 | 34.72700119 | 0.942281098 | 26.77345848 | 0.200442061 | 0.266966375 | 0.20048534 | 2.369333 | 0.1884562196 | 0.2568678 | 0.00799055
FormLabs Silicone Mix | Soft | Autoclave | 2 | 2 | 34.82699966 | 0.962321006 | 27.61569405 | 0.204716682 | 0.275364594 | 0.2047492 | 2.443867 | 0.1924642012 | 0.2649483 | 0.00808051
FormLabs Silicone Mix | Soft | Autoclave | 2 | 2 | 34.92699814 | 0.982615165 | 28.47355843 | 0.209034577 | 0.283918594 | 0.2090671 | 2.519784 | 0.196523033 | 0.2731788 | 0.008230454
FormLabs Silicone Mix | Soft | Autoclave | 2 | 2 | 35.02700043 | 1.002553385 | 29.3159008 | 0.213265941 | 0.292317875 | 0.2133092 | 2.594328 | 0.200510677 | 0.2812603 | 0.008081534
FormLabs Silicone Mix | Soft | Autoclave | 2 | 2 | 35.1269989 | 1.022898359 | 30.15559006 | 0.21758385 | 0.300690656 | 0.2176379 | 2.668636 | 0.2045796718 | 0.2893164 | 0.00805608
FormLabs Silicone Mix | Soft | Autoclave | 2 | 2 | 35.22700119 | 1.042277087 | 30.98256874 | 0.22171779 | 0.308936719 | 0.2217611 | 2.74182 | 0.2084554174 | 0.2972505 | 0.007934133
FormLabs Silicone Mix | Soft | Autoclave | 2 | 2 | 35.32699966 | 1.062266063 | 31.8583889 | 0.22597076 | 0.317669781 | 0.2260141 | 2.819326 | 0.2124532126 | 0.3056532 | 0.008402724
FormLabs Silicone Mix | Soft | Autoclave | 2 | 2 | 35.42699814 | 1.08240766 | 32.74927902 | 0.2302562 | 0.326553125 | 0.2302995 | 2.898166 | 0.216481532 | 0.3142005 | 0.008547307
FormLabs Silicone Mix | Soft | Autoclave | 2 | 2 | 35.52700043 | 1.102549257 | 33.64635086 | 0.234541655 | 0.335498125 | 0.2345849 | 2.977553 | 0.2205098514 | 0.3228072 | 0.008606616
FormLabs Silicone Mix | Soft | Autoclave | 2 | 2 | 35.6269989 | 1.122690854 | 34.53970718 | 0.238827094 | 0.344406031 | 0.2388704 | 3.056611 | 0.2245381708 | 0.3313781 | 0.008570968
FormLabs Silicone Mix | Soft | Autoclave | 2 | 2 | 35.72700119 | 1.142730704 | 35.43697357 | 0.243090928 | 0.353352969 | 0.2431342 | 3.136015 | 0.2285461408 | 0.3399866 | 0.008608482
FormLabs Silicone Mix | Soft | Autoclave | 2 | 2 | 35.82699966 | 1.162821427 | 36.34026718 | 0.247354716 | 0.362359969 | 0.2474088 | 3.215953 | 0.2325642854 | 0.3486529 | 0.008666308
FormLabs Silicone Mix | Soft | Autoclave | 2 | 2 | 35.92699814 | 1.182352775 | 37.21593475 | 0.251510292 | 0.371091531 | 0.2515644 | 3.293446 | 0.236470555 | 0.3570542 | 0.00840126
FormLabs Silicone Mix | Soft | Autoclave | 2 | 2 | 36.02700043 | 1.202341751 | 38.12891388 | 0.255774111 | 0.380195125 | 0.2558174 | 3.37424 | 0.2404683502 | 0.3658134 | 0.008759232
FormLabs Silicone Mix | Soft | Autoclave | 2 | 2 | 36.1269989 | 1.222330728 | 39.05185699 | 0.260027111 | 0.389398063 | 0.2600704 | 3.455917 | 0.2444661456 | 0.3746682 | 0.008854828
FormLabs Silicone Mix | Soft | Autoclave | 2 | 2 | 36.22700119 | 1.24231982 | 39.99512482 | 0.264280081 | 0.398803688 | 0.2643234 | 3.539392 | 0.248463964 | 0.3837181 | 0.009049825
FormLabs Silicone Mix | Soft | Autoclave | 2 | 2 | 36.32699966 | 1.244557789 | 39.99832535 | 0.264799535 | 0.398835594 | 0.2647995 | 3.539675 | 0.2489115578 | 0.3837488 | 3.070627e-05
FormLabs Silicone Mix | Soft | Autoclave | 2 | 1 | 30.916 | 0.1726278 | 1.047154 | 0.03666438 | 0.01046002 | 0.03672931 | 0.09275057 | 0.03452555 | 0.01004652 | -0.3605778
FormLabs Silicone Mix | Soft | Autoclave | 2 | 1 | 31.016 | 0.1971436 | 1.461176 | 0.04189133 | 0.01459569 | 0.04194544 | 0.1294222 | 0.03942871 | 0.0140187 | 0.003972179
FormLabs Silicone Mix | Soft | Autoclave | 2 | 1 | 31.116 | 0.2183533 | 1.844953 | 0.04641486 | 0.01842924 | 0.04645814 | 0.1634148 | 0.04367066 | 0.01770071 | 0.003682005
FormLabs Silicone Mix | Soft | Autoclave | 2 | 1 | 31.216 | 0.2392578 | 2.247859 | 0.05085181 | 0.02245387 | 0.05090592 | 0.1991018 | 0.04785156 | 0.02156623 | 0.003865527
FormLabs Silicone Mix | Soft | Autoclave | 2 | 1 | 31.316 | 0.2598063 | 2.672725 | 0.05524547 | 0.02669786 | 0.05527794 | 0.2367338 | 0.05196126 | 0.02564245 | 0.004076213
FormLabs Silicone Mix | Soft | Autoclave | 2 | 1 | 31.416 | 0.2800497 | 3.113687 | 0.05954174 | 0.03110262 | 0.05958503 | 0.2757916 | 0.05600993 | 0.02987309 | 0.004230641
FormLabs Silicone Mix | Soft | Autoclave | 2 | 1 | 31.516 | 0.3003438 | 3.572525 | 0.06387048 | 0.03568596 | 0.06390295 | 0.3164326 | 0.06006877 | 0.03427523 | 0.004402145
FormLabs Silicone Mix | Soft | Autoclave | 2 | 1 | 31.616 | 0.3203837 | 4.040609 | 0.06811264 | 0.04036165625 | 0.06816675 | 0.3578928 | 0.06407675 | 0.03876609 | 0.004490862
FormLabs Silicone Mix | Soft | Autoclave | 2 | 1 | 31.716 | 0.3404236 | 4.534015 | 0.07239809 | 0.04529029 | 0.07243055 | 0.4015957 | 0.06808472 | 0.04349989 | 0.004733795
FormLabs Silicone Mix | Soft | Autoclave | 2 | 1 | 31.816 | 0.3598022 | 5.0272 | 0.07649956 | 0.05021671 | 0.07655367 | 0.445279 | 0.07196045 | 0.04823156 | 0.004731672
FormLabs Silicone Mix | Soft | Autoclave | 2 | 1 | 31.916 | 0.3797913 | 5.559816 | 0.08076336 | 0.05553701 | 0.08080666 | 0.4924549 | 0.07595826 | 0.05334154 | 0.005109984
FormLabs Silicone Mix | Soft | Autoclave | 2 | 1 | 32.016 | 0.4000346 | 6.114291 | 0.08507046 | 0.06107566 | 0.08511374 | 0.5415669 | 0.08000692 | 0.05866124 | 0.005319698
FormLabs Silicone Mix | Soft | Autoclave | 2 | 1 | 32.116 | 0.4201253 | 6.675413 | 0.08934508 | 0.06668071 | 0.08938837 | 0.5912677 | 0.08402507 | 0.06404471 | 0.005383472
FormLabs Silicone Mix | Soft | Autoclave | 2 | 1 | 32.216 | 0.4405721 | 7.268416 | 0.09370629 | 0.07260421875 | 0.09373875 | 0.6437924 | 0.08811443 | 0.06973406 | 0.005689345
FormLabs Silicone Mix | Soft | Autoclave | 2 | 1 | 32.316 | 0.4605103 | 7.846945 | 0.09793762 | 0.07838315 | 0.09798091 | 0.695035 | 0.09210205 | 0.07528454 | 0.005550476
FormLabs Silicone Mix | Soft | Autoclave | 2 | 1 | 32.416 | 0.4803975 | 8.436761 | 0.1021798 | 0.08427482 | 0.1022122 | 0.7472773 | 0.09607951 | 0.0809433 | 0.005658767
FormLabs Silicone Mix | Soft | Autoclave | 2 | 1 | 32.516 | 0.4999797 | 9.029186 | 0.1063354 | 0.0901925625 | 0.1063786 | 0.7997508 | 0.09999593 | 0.0866271 | 0.0056838
FormLabs Silicone Mix | Soft | Autoclave | 2 | 1 | 32.616 | 0.5199687 | 9.665421 | 0.1105883 | 0.09654790625 | 0.1106316 | 0.8561046 | 0.1039937 | 0.09273121 | 0.006104109
FormLabs Silicone Mix | Soft | Autoclave | 2 | 1 | 32.716 | 0.5399577 | 10.3116 | 0.1148521 | 0.1030026 | 0.1148846 | 0.9133395 | 0.1079915 | 0.09893076 | 0.006199549
FormLabs Silicone Mix | Soft | Autoclave | 2 | 1 | 32.816 | 0.5599976 | 10.96166 | 0.1191051 | 0.1094961 | 0.1191484 | 0.970918 | 0.1119995 | 0.1051675 | 0.00623677
FormLabs Silicone Mix | Soft | Autoclave | 2 | 1 | 32.916 | 0.5804443 | 11.64749 | 0.1234663 | 0.1163468 | 0.1234988 | 1.031664 | 0.1160889 | 0.1117474 | 0.0065799
FormLabs Silicone Mix | Soft | Autoclave | 2 | 1 | 33.016 | 0.6003316 | 12.31238 | 0.1276869 | 0.1229884 | 0.1277301 | 1.090556 | 0.1200663 | 0.1181265 | 0.006379047
FormLabs Silicone Mix | Soft | Autoclave | 2 | 1 | 33.116 | 0.6205241 | 13.00192 | 0.1319831 | 0.1298762 | 0.1320264 | 1.151631 | 0.1241048 | 0.124742 | 0.006615483
FormLabs Silicone Mix | Soft | Autoclave | 2 | 1 | 33.216 | 0.6399537 | 13.66687 | 0.1361171 | 0.1365184375 | 0.1361604 | 1.210529 | 0.1279907 | 0.1311216 | 0.006379687
FormLabs Silicone Mix | Soft | Autoclave | 2 | 1 | 33.316 | 0.6599935 | 14.36362 | 0.14037 | 0.1434782 | 0.1404241 | 1.272243 | 0.1319987 | 0.1378063 | 0.006684655
FormLabs Silicone Mix | Soft | Autoclave | 2 | 1 | 33.416 | 0.6798299 | 15.0906 | 0.1446122 | 0.15074 | 0.1446447 | 1.336634 | 0.135966 | 0.144781 | 0.006974708
FormLabs Silicone Mix | Soft | Autoclave | 2 | 1 | 33.516 | 0.6999715 | 15.82382 | 0.1488976 | 0.1580642 | 0.1489301 | 1.401578 | 0.1399943 | 0.1518156 | 0.00703463
FormLabs Silicone Mix | Soft | Autoclave | 2 | 1 | 33.616 | 0.7203166 | 16.57663 | 0.1532264 | 0.165584 | 0.1532589 | 1.468257 | 0.1440633 | 0.1590381 | 0.007222509
FormLabs Silicone Mix | Soft | Autoclave | 2 | 1 | 33.716 | 0.7404582 | 17.3308 | 0.1574902 | 0.1731174 | 0.1575443 | 1.535058 | 0.1480916 | 0.1662738 | 0.007235648
FormLabs Silicone Mix | Soft | Autoclave | 2 | 1 | 33.816 | 0.760498 | 18.10074 | 0.1617756 | 0.1808083 | 0.1618081 | 1.603254 | 0.1520996 | 0.1736607 | 0.007386855
FormLabs Silicone Mix | Soft | Autoclave | 2 | 1 | 33.916 | 0.780131 | 18.85045 | 0.165942 | 0.1882971875 | 0.1659853 | 1.669659 | 0.1560262 | 0.1808535 | 0.007192846
FormLabs Silicone Mix | Soft | Autoclave | 2 | 1 | 34.016 | 0.8000183 | 19.61383 | 0.1701734 | 0.1959225625 | 0.1702167 | 1.737274 | 0.1600037 | 0.1881774 | 0.007323924
FormLabs Silicone Mix | Soft | Autoclave | 2 | 1 | 34.116 | 0.8199056 | 20.39257 | 0.1744155 | 0.2037014 | 0.174448 | 1.80625 | 0.1639811 | 0.1956487 | 0.007471325
FormLabs Silicone Mix | Soft | Autoclave | 2 | 1 | 34.216 | 0.8398438 | 21.18866 | 0.1786577 | 0.2116536 | 0.1786902 | 1.876764 | 0.1679688 | 0.2032866 | 0.007637831
FormLabs Silicone Mix | Soft | Autoclave | 2 | 1 | 34.316 | 0.860138 | 22.00851 | 0.1829648 | 0.2198431 | 0.1830081 | 1.949381 | 0.1720276 | 0.2111523 | 0.007865767
FormLabs Silicone Mix | Soft | Autoclave | 2 | 1 | 34.416 | 0.8803305 | 22.81842 | 0.1872611 | 0.2279332 | 0.1873044 | 2.021118 | 0.1760661 | 0.2189227 | 0.007770318
FormLabs Silicone Mix | Soft | Autoclave | 2 | 1 | 34.516 | 0.9006246 | 23.64804 | 0.191579 | 0.2362203125 | 0.1916223 | 2.0946 | 0.1801249 | 0.2268821 | 0.007959478
FormLabs Silicone Mix | Soft | Autoclave | 2 | 1 | 34.616 | 0.9200033 | 24.44215 | 0.1957021 | 0.2441527 | 0.1957454 | 2.164938 | 0.1840007 | 0.2345009 | 0.007618763
FormLabs Silicone Mix | Soft | Autoclave | 2 | 1 | 34.716 | 0.9402466 | 25.29453 | 0.2000092 | 0.252667125 | 0.2000525 | 2.240437 | 0.1880493 | 0.2426788 | 0.00817788
FormLabs Silicone Mix | Soft | Autoclave | 2 | 1 | 34.816 | 0.9599304 | 26.12866 | 0.2041972 | 0.2609992 | 0.2042405 | 2.314319 | 0.1919861 | 0.2506815 | 0.008002719
FormLabs Silicone Mix | Soft | Autoclave | 2 | 1 | 34.916 | 0.979716 | 26.96547 | 0.2084069 | 0.269358125 | 0.2084502 | 2.388438 | 0.1959432 | 0.25871 | 0.008028448
FormLabs Silicone Mix | Soft | Autoclave | 2 | 1 | 35.016 | 0.9999593 | 27.83402 | 0.212714 | 0.2780340625 | 0.2127573 | 2.465369 | 0.1999919 | 0.2670429 | 0.008332967
FormLabs Silicone Mix | Soft | Autoclave | 2 | 1 | 35.116 | 1.019999 | 28.69758 | 0.2169887 | 0.2866601875 | 0.2170211 | 2.541858 | 0.2039999 | 0.2753281 | 0.008285133
FormLabs Silicone Mix | Soft | Autoclave | 2 | 1 | 35.216 | 1.040242 | 29.5738 | 0.2212957 | 0.2954127 | 0.2213282 | 2.619468 | 0.2080485 | 0.2837346 | 0.008406512
FormLabs Silicone Mix | Soft | Autoclave | 2 | 1 | 35.316 | 1.059977 | 30.4194 | 0.2254838 | 0.3038594375 | 0.2255271 | 2.694366 | 0.2119954 | 0.2918474 | 0.008112808
FormLabs Silicone Mix | Soft | Autoclave | 2 | 1 | 35.416 | 1.08017 | 31.30753 | 0.22978 | 0.3127309375 | 0.2298233 | 2.773031 | 0.2160339 | 0.3003682 | 0.00852081
FormLabs Silicone Mix | Soft | Autoclave | 2 | 1 | 35.516 | 1.099752 | 32.18623 | 0.2339465 | 0.3215083 | 0.2339897 | 2.850861 | 0.2199504 | 0.3087985 | 0.008430356
FormLabs Silicone Mix | Soft | Autoclave | 2 | 1 | 35.616 | 1.119893 | 33.09794 | 0.2382319 | 0.3306154 | 0.2382752 | 2.931616 | 0.2239787 | 0.3175457 | 0.008747118
FormLabs Silicone Mix | Soft | Autoclave | 2 | 1 | 35.716 | 1.139984 | 34.01097 | 0.2425065 | 0.339735625 | 0.2425498 | 3.012486 | 0.2279968 | 0.3263053 | 0.008759671
FormLabs Silicone Mix | Soft | Autoclave | 2 | 1 | 35.816 | 1.160227 | 34.94042 | 0.2468136 | 0.3490199375 | 0.2468569 | 3.094812 | 0.2320455 | 0.3352226 | 0.008917302
FormLabs Silicone Mix | Soft | Autoclave | 2 | 1 | 35.916 | 1.180369 | 35.87516 | 0.2511099 | 0.3583571 | 0.2511424 | 3.177605 | 0.2360738 | 0.3441907 | 0.008968027
FormLabs Silicone Mix | Soft | Autoclave | 2 | 1 | 36.016 | 1.200206 | 36.78122 | 0.2553087 | 0.3674077 | 0.2553629 | 3.257859 | 0.2400411 | 0.3528835 | 0.008692842
FormLabs Silicone Mix | Soft | Autoclave | 2 | 1 | 36.116 | 1.220551 | 37.7266 | 0.2596375 | 0.3768510625 | 0.2596916 | 3.341594 | 0.2441101 | 0.3619535 | 0.009070028
FormLabs Silicone Mix | Soft | Autoclave | 2 | 1 | 36.216 | 1.240234 | 38.65353 | 0.2638256 | 0.3861102 | 0.2638797 | 3.423696 | 0.2480469 | 0.3708466 | 0.008893073
FormLabs Silicone Mix | Soft | Autoclave | 2 | 1 | 36.316 | 1.259918 | 39.59808 | 0.2680244 | 0.3955453125 | 0.2680677 | 3.507359 | 0.2519836 | 0.3799088 | 0.009062159
FormLabs Silicone Mix | Soft | Autoclave | 2 | 1 | 36.416 | 1.27065 | 40.11213 | 0.2703511 | 0.4006801 | 0.2703511 | 3.55289 | 0.2541301 | 0.3848406 | 0.004931817
FormLabs Silicone Mix | Soft | Autoclave | 1 | 2 | 30.718 | 0.1328023 | 1.033718 | 0.02771907 | 0.01021692 | 0.02778292 | 0.09107645 | 0.02656047 | 0.009917613 | -0.3626208
FormLabs Silicone Mix | Soft | Autoclave | 1 | 2 | 30.818 | 0.1572673 | 1.456239 | 0.0328479 | 0.01439299 | 0.0329011 | 0.128303 | 0.03145345 | 0.01397133 | 0.004053722
FormLabs Silicone Mix | Soft | Autoclave | 1 | 2 | 30.918 | 0.1789347 | 1.851248 | 0.03739148 | 0.018297125 | 0.03743405 | 0.1631056 | 0.03578695 | 0.0177611 | 0.003789763
FormLabs Silicone Mix | Soft | Autoclave | 1 | 2 | 31.018 | 0.199585 | 2.246359 | 0.04170097 | 0.02220227 | 0.04175418 | 0.1979171 | 0.03991699 | 0.02155184 | 0.003790742
FormLabs Silicone Mix | Soft | Autoclave | 1 | 2 | 31.118 | 0.21993 | 2.654214 | 0.04597854 | 0.026233375 | 0.04601046 | 0.2338515 | 0.043986 | 0.02546485 | 0.00391301
FormLabs Silicone Mix | Soft | Autoclave | 1 | 2 | 31.218 | 0.2404785 | 3.099186 | 0.05026675 | 0.03063133 | 0.05030931 | 0.273056 | 0.0480957 | 0.02973396 | 0.004269111
FormLabs Silicone Mix | Soft | Autoclave | 1 | 2 | 31.318 | 0.2607219 | 3.554135 | 0.0545124 | 0.03512789 | 0.05454432 | 0.3131397 | 0.05214437 | 0.0340988 | 0.004364839
FormLabs Silicone Mix | Soft | Autoclave | 1 | 2 | 31.418 | 0.2807109 | 4.019196 | 0.05868356 | 0.0397244 | 0.05872612 | 0.3541142 | 0.05614217 | 0.03856065 | 0.004461851
FormLabs Silicone Mix | Soft | Autoclave | 1 | 2 | 31.518 | 0.3008016 | 4.505609 | 0.06288664 | 0.04453195 | 0.0629292 | 0.3969699 | 0.06016032 | 0.04322735 | 0.0046667
FormLabs Silicone Mix | Soft | Autoclave | 1 | 2 | 31.618 | 0.3203329 | 4.992899 | 0.06697268 | 0.04934816 | 0.06701524 | 0.4399029904 | 0.06406657 | 0.04790248 | 0.004675123
FormLabs Silicone Mix | Soft | Autoclave | 1 | 2 | 31.718 | 0.3400167 | 5.506217 | 0.07110128 | 0.05442163 | 0.0711332 | 0.4851293 | 0.06800334 | 0.05282732 | 0.00492484
FormLabs Silicone Mix | Soft | Autoclave | 1 | 2 | 31.818 | 0.3601583 | 6.047815 | 0.075315 | 0.05977461 | 0.07534692 | 0.5328472 | 0.07203166 | 0.05802347 | 0.005196155
FormLabs Silicone Mix | Soft | Autoclave | 1 | 2 | 31.918 | 0.3803508 | 6.595369 | 0.07952873 | 0.06518645 | 0.07957129 | 0.5810898 | 0.07607015 | 0.06327677 | 0.005253295
FormLabs Silicone Mix | Soft | Autoclave | 1 | 2 | 32.018 | 0.4006958 | 7.16408 | 0.08379565 | 0.0708074 | 0.08382757 | 0.6311965 | 0.08013916 | 0.06873305 | 0.005456285
FormLabs Silicone Mix | Soft | Autoclave | 1 | 2 | 32.118 | 0.420634 | 7.730752 | 0.08795618 | 0.0764081875 | 0.08799874 | 0.6811235 | 0.08412679 | 0.07416976 | 0.005436714
FormLabs Silicone Mix | Soft | Autoclave | 1 | 2 | 32.218 | 0.4408773 | 8.319411 | 0.09219118 | 0.0822263125 | 0.09223374 | 0.7329878 | 0.08817546 | 0.07981744 | 0.005647673
FormLabs Silicone Mix | Soft | Autoclave | 1 | 2 | 32.318 | 0.4604594 | 8.904207 | 0.09628785 | 0.08800624 | 0.09633042 | 0.7845117 | 0.09209188 | 0.08542804 | 0.005610603
FormLabs Silicone Mix | Soft | Autoclave | 1 | 2 | 32.418 | 0.480245 | 9.511116 | 0.1004165 | 0.09400473 | 0.1004697 | 0.8379838 | 0.09604899 | 0.0912508 | 0.005822756
FormLabs Silicone Mix | Soft | Autoclave | 1 | 2 | 32.518 | 0.5001831 | 10.14041 | 0.1045983 | 0.1002245 | 0.1046408 | 0.8934286 | 0.1000366 | 0.09728836 | 0.006037563
FormLabs Silicone Mix | Soft | Autoclave | 1 | 2 | 32.618 | 0.5203247 | 10.78561 | 0.1088226 | 0.1066014 | 0.1088545 | 0.9502739 | 0.1040649 | 0.1034784 | 0.006190079
FormLabs Silicone Mix | Soft | Autoclave | 1 | 2 | 32.718 | 0.5406698 | 11.4472 | 0.1130683 | 0.1131403 | 0.1131108 | 1.008564 | 0.108134 | 0.1098258 | 0.006347343
FormLabs Silicone Mix | Soft | Autoclave | 1 | 2 | 32.818 | 0.5607605 | 12.11272 | 0.1172713 | 0.1197181 | 0.1173139 | 1.0672 | 0.1121521 | 0.1162109 | 0.006385095
FormLabs Silicone Mix | Soft | Autoclave | 1 | 2 | 32.918 | 0.5810547 | 12.79759 | 0.121517 | 0.1264871875 | 0.1215596 | 1.127541 | 0.1162109 | 0.1227817 | 0.006570787
FormLabs Silicone Mix | Soft | Autoclave | 1 | 2 | 33.018 | 0.6007386 | 13.46149 | 0.1256243 | 0.1330489 | 0.1256775 | 1.186034 | 0.1201477 | 0.1291512 | 0.006369495
FormLabs Silicone Mix | Soft | Autoclave | 1 | 2 | 33.118 | 0.6203715 | 14.1413 | 0.1297316 | 0.1397679 | 0.1297848 | 1.245929 | 0.1240743 | 0.1356733 | 0.006522175
FormLabs Silicone Mix | Soft | Autoclave | 1 | 2 | 33.218 | 0.6400045 | 14.83768 | 0.1338602 | 0.1466507 | 0.1338921 | 1.307285 | 0.1280009 | 0.1423545 | 0.00668116
FormLabs Silicone Mix | Soft | Autoclave | 1 | 2 | 33.318 | 0.6601969 | 15.55662 | 0.1380633 | 0.1537565 | 0.1381165 | 1.370627 | 0.1320394 | 0.1492521 | 0.006897568
FormLabs Silicone Mix | Soft | Autoclave | 1 | 2 | 33.418 | 0.6805929 | 16.30009 | 0.1423409 | 0.16110475 | 0.1423835 | 1.436132 | 0.1361186 | 0.1563851 | 0.007133016
FormLabs Silicone Mix | Soft | Autoclave | 1 | 2 | 33.518 | 0.7005819 | 17.02623 | 0.1465227 | 0.1682816 | 0.1465652 | 1.500108 | 0.1401164 | 0.1633517 | 0.006966611
FormLabs Silicone Mix | Soft | Autoclave | 1 | 2 | 33.618 | 0.7210795 | 17.78269 | 0.1508109 | 0.1757582 | 0.1508535 | 1.566757 | 0.1442159 | 0.1706093 | 0.00725757
FormLabs Silicone Mix | Soft | Autoclave | 1 | 2 | 33.718 | 0.7407634 | 18.51721 | 0.1549288 | 0.1830179375 | 0.1549714 | 1.631472 | 0.1481527 | 0.1776563 | 0.007047055
FormLabs Silicone Mix | Soft | Autoclave | 1 | 2 | 33.818 | 0.760498 | 19.25801 | 0.1590575 | 0.1903398 | 0.1591 | 1.696741 | 0.1520996 | 0.1847637 | 0.007107406
FormLabs Silicone Mix | Soft | Autoclave | 1 | 2 | 33.918 | 0.780131 | 20.0111 | 0.1631754 | 0.1977831 | 0.1632073 | 1.763093 | 0.1560262 | 0.1919889 | 0.007225199
FormLabs Silicone Mix | Soft | Autoclave | 1 | 2 | 34.018 | 0.8002726 | 20.78817 | 0.1673785 | 0.2054634375 | 0.1674211 | 1.831557 | 0.1600545 | 0.1994442 | 0.007455331
FormLabs Silicone Mix | Soft | Autoclave | 1 | 2 | 34.118 | 0.820516 | 21.5886 | 0.1716135 | 0.213374625 | 0.1716561 | 1.90208 | 0.1641032 | 0.2071237 | 0.007679425
FormLabs Silicone Mix | Soft | Autoclave | 1 | 2 | 34.218 | 0.8405559 | 22.37215 | 0.1758059 | 0.2211189 | 0.1758485 | 1.971114 | 0.1681112 | 0.2146411 | 0.007517403
FormLabs Silicone Mix | Soft | Autoclave | 1 | 2 | 34.318 | 0.8609518 | 23.18039 | 0.1800729 | 0.2291073 | 0.1801154 | 2.042325 | 0.1721904 | 0.2223955 | 0.007754416
FormLabs Silicone Mix | Soft | Autoclave | 1 | 2 | 34.418 | 0.8808391 | 23.96281 | 0.1842334 | 0.2368405 | 0.184276 | 2.111261 | 0.1761678 | 0.2299021 | 0.007506643
FormLabs Silicone Mix | Soft | Autoclave | 1 | 2 | 34.518 | 0.9005737 | 24.75777 | 0.188362 | 0.2446976 | 0.1884045 | 2.181301 | 0.1801147 | 0.237529 | 0.007626906
FormLabs Silicone Mix | Soft | Autoclave | 1 | 2 | 34.618 | 0.9202067 | 25.55727 | 0.1924693 | 0.252599625 | 0.1925119 | 2.251742 | 0.1840413 | 0.2451996 | 0.007670513
FormLabs Silicone Mix | Soft | Autoclave | 1 | 2 | 34.718 | 0.9401449 | 26.37226 | 0.1966405 | 0.2606547 | 0.196683 | 2.323547 | 0.188029 | 0.2530187 | 0.007819104
FormLabs Silicone Mix | Soft | Autoclave | 1 | 2 | 34.818 | 0.9602356 | 27.21069 | 0.2008435 | 0.2689415 | 0.2008861 | 2.397418 | 0.1920471 | 0.2610627 | 0.008044021
FormLabs Silicone Mix | Soft | Autoclave | 1 | 2 | 34.918 | 0.9804789 | 28.05526 | 0.2050785 | 0.277288875 | 0.2051211 | 2.471829 | 0.1960958 | 0.2691655 | 0.008102835
FormLabs Silicone Mix | Soft | Autoclave | 1 | 2 | 35.018 | 1.000926 | 28.91041 | 0.2093561 | 0.285741 | 0.2093987 | 2.547173 | 0.2001852 | 0.27737 | 0.008204488
FormLabs Silicone Mix | Soft | Autoclave | 1 | 2 | 35.118 | 1.020711 | 29.73759 | 0.2134954 | 0.2939165625 | 0.2135379 | 2.620052 | 0.2041423 | 0.2853061 | 0.007936073
FormLabs Silicone Mix | Soft | Autoclave | 1 | 2 | 35.218 | 1.0407 | 30.58488 | 0.2176772 | 0.3022908 | 0.2177197 | 2.694703 | 0.2081401 | 0.293435 | 0.008128911
FormLabs Silicone Mix | Soft | Autoclave | 1 | 2 | 35.318 | 1.060028 | 31.39838 | 0.2217206 | 0.3103312 | 0.2217632 | 2.766377 | 0.2120056 | 0.3012399 | 0.007804867
FormLabs Silicone Mix | Soft | Autoclave | 1 | 2 | 35.418 | 1.080119 | 32.27032 | 0.2259131 | 0.3189492 | 0.2259663 | 2.8432 | 0.2160238 | 0.3096054 | 0.00836554
FormLabs Silicone Mix | Soft | Autoclave | 1 | 2 | 35.518 | 1.100159 | 33.14595 | 0.2301268 | 0.3276035625 | 0.2301587 | 2.920348 | 0.2200317 | 0.3180062 | 0.008400821
FormLabs Silicone Mix | Soft | Autoclave | 1 | 2 | 35.618 | 1.120351 | 34.0255 | 0.2343405 | 0.3362968125 | 0.2343831 | 2.997842 | 0.2240702 | 0.3264448 | 0.008438554
FormLabs Silicone Mix | Soft | Autoclave | 1 | 2 | 35.718 | 1.1409 | 34.93995 | 0.2386394 | 0.345334875 | 0.238682 | 3.078409 | 0.2281799 | 0.3352181 | 0.008773286
FormLabs Silicone Mix | Soft | Autoclave | 1 | 2 | 35.818 | 1.160584 | 35.79988 | 0.2427573 | 0.3538341875 | 0.2427999 | 3.154175 | 0.2321167 | 0.3434684 | 0.008250328
FormLabs Silicone Mix | Soft | Autoclave | 1 | 2 | 35.918 | 1.180878 | 36.70615 | 0.2469923 | 0.3627914375 | 0.2470455 | 3.234022 | 0.2361755 | 0.3521632 | 0.008694855
FormLabs Silicone Mix | Soft | Autoclave | 1 | 2 | 36.018 | 1.200511 | 37.57938 | 0.2511103 | 0.371422125 | 0.2511529 | 3.310958 | 0.2401021 | 0.3605411 | 0.008377837
FormLabs Silicone Mix | Soft | Autoclave | 1 | 2 | 36.118 | 1.220245 | 38.46832 | 0.2552389 | 0.3802081875 | 0.2552815 | 3.38928 | 0.2440491 | 0.3690697 | 0.00852866
FormLabs Silicone Mix | Soft | Autoclave | 1 | 2 | 36.218 | 1.240082 | 39.37388 | 0.2593888 | 0.389158375 | 0.2594313 | 3.469064 | 0.2480164 | 0.3777577 | 0.008688011
FormLabs Silicone Mix | Soft | Autoclave | 1 | 2 | 36.318 | 1.255646 | 40.1164 | 0.2626874 | 0.39649725 | 0.2626874 | 3.534485 | 0.2511292 | 0.3848816 | 0.007123857
FormLabs Silicone Mix | Soft | Autoclave | 1 | 1 | 30.71 | 0.1343791 | 1.121388 | 0.0284874 | 0.01116197 | 0.02853059 | 0.09915017 | 0.02687582 | 0.01075874 | -0.3597105
FormLabs Silicone Mix | Soft | Autoclave | 1 | 1 | 30.81 | 0.1572164 | 1.524133 | 0.03333608 | 0.01517077 | 0.03337928 | 0.1347598 | 0.03144328 | 0.01462271 | 0.003863979
FormLabs Silicone Mix | Soft | Autoclave | 1 | 1 | 30.91 | 0.1783753 | 1.910957 | 0.03782841 | 0.0190211 | 0.0378716 | 0.1689617 | 0.03567505 | 0.01833395 | 0.003711233
FormLabs Silicone Mix | Soft | Autoclave | 1 | 1 | 31.01 | 0.1986694 | 2.297925 | 0.04213715 | 0.02287287 | 0.04218035 | 0.2031764 | 0.03973389 | 0.02204657 | 0.003712625
FormLabs Silicone Mix | Soft | Autoclave | 1 | 1 | 31.11 | 0.218811 | 2.717337 | 0.0464135 | 0.02704757 | 0.0464567 | 0.2402597 | 0.04376221 | 0.02607046 | 0.004023886
FormLabs Silicone Mix | Soft | Autoclave | 1 | 1 | 31.21 | 0.2383423 | 3.150895 | 0.05056027 | 0.03136308 | 0.05060346 | 0.2785937 | 0.04766846 | 0.03023007 | 0.004159608
FormLabs Silicone Mix | Soft | Autoclave | 1 | 1 | 31.31 | 0.2585856 | 3.62316 | 0.05485821 | 0.03606386 | 0.0549014 | 0.3203501 | 0.05171712 | 0.03476103 | 0.004530965
FormLabs Silicone Mix | Soft | Autoclave | 1 | 1 | 31.41 | 0.278829 | 4.120496 | 0.05916696 | 0.04101421 | 0.05919935 | 0.3643233 | 0.05576579 | 0.03953254 | 0.004771508
FormLabs Silicone Mix | Soft | Autoclave | 1 | 1 | 31.51 | 0.2990214 | 4.631895 | 0.0634433 | 0.04610452 | 0.0634865 | 0.4095398 | 0.05980428 | 0.04443896 | 0.004906422
FormLabs Silicone Mix | Soft | Autoclave | 1 | 1 | 31.61 | 0.319163 | 5.153814 | 0.06771965 | 0.05129955 | 0.06776285 | 0.4556865 | 0.0638326 | 0.04944632 | 0.005007356
FormLabs Silicone Mix | Soft | Autoclave | 1 | 1 | 31.71 | 0.3390503 | 5.684031 | 0.07194201 | 0.05657718 | 0.0719852 | 0.5025669 | 0.06781006 | 0.05453328 | 0.005086968
FormLabs Silicone Mix | Soft | Autoclave | 1 | 1 | 31.81 | 0.3589376 | 6.228528 | 0.07616436 | 0.06199693 | 0.07620756 | 0.5507098 | 0.07178752 | 0.05975725 | 0.005223966
FormLabs Silicone Mix | Soft | Autoclave | 1 | 1 | 31.91 | 0.3784688 | 6.775333 | 0.08031113 | 0.06743967 | 0.08035432 | 0.5990569 | 0.07569377 | 0.06500337 | 0.005246117
FormLabs Silicone Mix | Soft | Autoclave | 1 | 1 | 32.01 | 0.3986105 | 7.227772 | 0.08458747 | 0.07194311 | 0.08463067 | 0.6390603 | 0.07972209 | 0.06934411 | 0.004340748
FormLabs Silicone Mix | Soft | Autoclave | 1 | 1 | 32.11 | 0.4189555 | 7.832431 | 0.08891781 | 0.07796171 | 0.08895021 | 0.6925226 | 0.0837911 | 0.07514529 | 0.005801172
FormLabs Silicone Mix | Soft | Autoclave | 1 | 1 | 32.21 | 0.4389954 | 8.43643 | 0.09315097 | 0.08397373 | 0.09320496 | 0.7459266 | 0.08779907 | 0.08094013 | 0.005794841
FormLabs Silicone Mix | Soft | Autoclave | 1 | 1 | 32.31 | 0.4593913 | 9.070314 | 0.09749211 | 0.09028323 | 0.0975353 | 0.801973 | 0.09187825 | 0.08702169 | 0.006081564
FormLabs Silicone Mix | Soft | Autoclave | 1 | 1 | 32.41 | 0.4792786 | 9.690158 | 0.1017145 | 0.09645298 | 0.1017577 | 0.8567779 | 0.09585572 | 0.09296854 | 0.005946853
FormLabs Silicone Mix | Soft | Autoclave | 1 | 1 | 32.51 | 0.4994202 | 10.32814 | 0.10598 | 0.1028033 | 0.106034 | 0.9131868 | 0.09988403 | 0.09908945 | 0.006120907
FormLabs Silicone Mix | Soft | Autoclave | 1 | 1 | 32.61 | 0.5187988 | 10.95162 | 0.1100944 | 0.1090092 | 0.1101484 | 0.9683132 | 0.1037598 | 0.1050712 | 0.005981732
FormLabs Silicone Mix | Soft | Autoclave | 1 | 1 | 32.71 | 0.5388387 | 11.62394 | 0.1143599 | 0.1157013 | 0.1144031 | 1.027758 | 0.1077677 | 0.1115215 | 0.006450332
FormLabs Silicone Mix | Soft | Autoclave | 1 | 1 | 32.81 | 0.5589803 | 12.3078 | 0.1186471 | 0.1225082 | 0.1186795 | 1.088223 | 0.1117961 | 0.1180825 | 0.006560997
FormLabs Silicone Mix | Soft | Autoclave | 1 | 1 | 32.91 | 0.5790202 | 12.99193 | 0.122891 | 0.1293178 | 0.1229342 | 1.148711 | 0.115804 | 0.1246461 | 0.006563586
FormLabs Silicone Mix | Soft | Autoclave | 1 | 1 | 33.01 | 0.5994161 | 13.70113 | 0.1272214 | 0.1363770625 | 0.1272646 | 1.211418 | 0.1198832 | 0.1314503 | 0.006804241
FormLabs Silicone Mix | Soft | Autoclave | 1 | 1 | 33.11 | 0.6193034 | 14.39443 | 0.1314437 | 0.143277875 | 0.1314869 | 1.272717 | 0.1238607 | 0.1381019 | 0.006651515
FormLabs Silicone Mix | Soft | Autoclave | 1 | 1 | 33.21 | 0.6393942 | 15.10257 | 0.1356985 | 0.1503265 | 0.1357525 | 1.335329 | 0.1278788 | 0.1448959 | 0.006794012
FormLabs Silicone Mix | Soft | Autoclave | 1 | 1 | 33.31 | 0.6588745 | 15.79699 | 0.1398344 | 0.1572385625 | 0.1398884 | 1.396727 | 0.1317749 | 0.1515582 | 0.006662339
FormLabs Silicone Mix | Soft | Autoclave | 1 | 1 | 33.41 | 0.6788636 | 16.53479 | 0.1440892 | 0.1645824 | 0.1441324 | 1.461962 | 0.1357727 | 0.1586367 | 0.00707853
FormLabs Silicone Mix | Soft | Autoclave | 1 | 1 | 33.51 | 0.6988017 | 17.27888 | 0.1483223 | 0.171988875 | 0.1483655 | 1.527752 | 0.1397603 | 0.1657757 | 0.007138918
FormLabs Silicone Mix | Soft | Autoclave | 1 | 1 | 33.61 | 0.7188924 | 18.03999 | 0.1525879 | 0.1795648 | 0.1526311 | 1.595048 | 0.1437785 | 0.1730779 | 0.007302221
FormLabs Silicone Mix | Soft | Autoclave | 1 | 1 | 33.71 | 0.7392883 | 18.81459 | 0.1569074 | 0.1872748 | 0.1569614 | 1.663536 | 0.1478577 | 0.1805094 | 0.007431542
FormLabs Silicone Mix | Soft | Autoclave | 1 | 1 | 33.81 | 0.7593791 | 19.58669 | 0.1611838 | 0.1949601 | 0.161227 | 1.731802 | 0.1518758 | 0.187917 | 0.007407607
FormLabs Silicone Mix | Soft | Autoclave | 1 | 1 | 33.91 | 0.779419 | 20.36411 | 0.1654385 | 0.2026984 | 0.1654817 | 1.800541 | 0.1558838 | 0.1953758 | 0.007458753
FormLabs Silicone Mix | Soft | Autoclave | 1 | 1 | 34.01 | 0.7988485 | 21.11975 | 0.1695637 | 0.2102198 | 0.1696069 | 1.867352 | 0.1597697 | 0.2026255 | 0.007249683
FormLabs Silicone Mix | Soft | Autoclave | 1 | 1 | 34.11 | 0.8188884 | 21.9113 | 0.1738185 | 0.218098625 | 0.1738616 | 1.937339 | 0.1637777 | 0.2102197 | 0.007594205
FormLabs Silicone Mix | Soft | Autoclave | 1 | 1 | 34.21 | 0.8388774 | 22.70575 | 0.1780732 | 0.2260064 | 0.1781056 | 2.007582 | 0.1677755 | 0.2178417 | 0.007622056
FormLabs Silicone Mix | Soft | Autoclave | 1 | 1 | 34.31 | 0.8589173 | 23.51093 | 0.1823172 | 0.2340209 | 0.1823604 | 2.078774 | 0.1717835 | 0.2255667 | 0.007725009
FormLabs Silicone Mix | Soft | Autoclave | 1 | 1 | 34.41 | 0.8792115 | 24.33753 | 0.1866259 | 0.2422486 | 0.1866691 | 2.15186 | 0.1758423 | 0.2334972 | 0.00793051
FormLabs Silicone Mix | Soft | Autoclave | 1 | 1 | 34.51 | 0.8992513 | 25.14807 | 0.1908915 | 0.2503165 | 0.1909238 | 2.223525 | 0.1798503 | 0.2412737 | 0.007776411
FormLabs Silicone Mix | Soft | Autoclave | 1 | 1 | 34.61 | 0.9195964 | 25.98832 | 0.195211 | 0.2586801 | 0.1952434 | 2.297818 | 0.1839193 | 0.2493351 | 0.008061442
FormLabs Silicone Mix | Soft | Autoclave | 1 | 1 | 34.71 | 0.9391276 | 26.78142 | 0.199347 | 0.266574375 | 0.1993902 | 2.367942 | 0.1878255 | 0.2569442 | 0.007609101
FormLabs Silicone Mix | Soft | Autoclave | 1 | 1 | 34.81 | 0.9591166 | 27.62207 | 0.2035909 | 0.2749419375 | 0.2036341 | 2.44227 | 0.1918233 | 0.2650095 | 0.008065266
FormLabs Silicone Mix | Soft | Autoclave | 1 | 1 | 34.91 | 0.9788513 | 28.45917 | 0.2077917 | 0.2832742 | 0.2078241 | 2.516284 | 0.1957703 | 0.2730407 | 0.008031284
FormLabs Silicone Mix | Soft | Autoclave | 1 | 1 | 35.01 | 0.9987894 | 29.30391 | 0.212014 | 0.2916824375 | 0.2120572 | 2.590973 | 0.1997579 | 0.2811452 | 0.008104464
FormLabs Silicone Mix | Soft | Autoclave | 1 | 1 | 35.11 | 1.018982 | 30.17132 | 0.216312 | 0.300316375 | 0.2163444 | 2.667667 | 0.2037964 | 0.2894672 | 0.008322043
FormLabs Silicone Mix | Soft | Autoclave | 1 | 1 | 35.21 | 1.039124 | 31.03104 | 0.2205775 | 0.3088738125 | 0.2206207 | 2.743682 | 0.2078247 | 0.2977155 | 0.008248278
FormLabs Silicone Mix | Soft | Autoclave | 1 | 1 | 35.31 | 1.059621 | 31.92633 | 0.2249295 | 0.31778525 | 0.2249727 | 2.822841 | 0.2119242 | 0.306305 | 0.008589506
FormLabs Silicone Mix | Soft | Autoclave | 1 | 1 | 35.41 | 1.079152 | 32.76933 | 0.2290762 | 0.32617625 | 0.2291194 | 2.897377 | 0.2158305 | 0.3143929 | 0.008087866
FormLabs Silicone Mix | Soft | Autoclave | 1 | 1 | 35.51 | 1.09904 | 33.6423 | 0.2332878 | 0.3348655625 | 0.2333418 | 2.974563 | 0.219808 | 0.3227683 | 0.008375422
FormLabs Silicone Mix | Soft | Autoclave | 1 | 1 | 35.61 | 1.118774 | 34.52519 | 0.2374885 | 0.3436536 | 0.2375317 | 3.052625 | 0.2237549 | 0.3312389 | 0.008470542
FormLabs Silicone Mix | Soft | Autoclave | 1 | 1 | 35.71 | 1.138662 | 35.41767 | 0.2417109 | 0.352537 | 0.2417541 | 3.131536 | 0.2277324 | 0.3398014 | 0.008562514
FormLabs Silicone Mix | Soft | Autoclave | 1 | 1 | 35.81 | 1.159007 | 36.34401 | 0.2460304 | 0.3617575625 | 0.2460736 | 3.21344 | 0.2318013 | 0.3486888 | 0.008887437
FormLabs Silicone Mix | Soft | Autoclave | 1 | 1 | 35.91 | 1.17925 | 37.26367 | 0.2503392 | 0.3709115625 | 0.2503716 | 3.294754 | 0.23585 | 0.3575121 | 0.008823316
FormLabs Silicone Mix | Soft | Autoclave | 1 | 1 | 36.01 | 1.199544 | 38.19817 | 0.2546371 | 0.380213375 | 0.2546803 | 3.377381 | 0.2399089 | 0.3664779 | 0.008965758
FormLabs Silicone Mix | Soft | Autoclave | 1 | 1 | 36.11 | 1.219279 | 39.09529 | 0.2588271 | 0.389143 | 0.2588703 | 3.456701 | 0.2438558 | 0.3750849 | 0.008607018
FormLabs Silicone Mix | Soft | Autoclave | 1 | 1 | 36.21 | 1.23937 | 40.02188 | 0.2630926 | 0.398366 | 0.2631358 | 3.538628 | 0.2478739 | 0.3839747 | 0.008889816
FormLabs Silicone Mix | Soft | Autoclave | 1 | 1 | 36.31 | 1.241353 | 40.03402 | 0.263557 | 0.3984868 | 0.263557 | 3.539701 | 0.2482707 | 0.3840912 | 0.000116457
Liqcreate Biomed | Rigid | Autoclave | 3 | 1 | 0.113 | 0.0008138021 | -0.009074918 | 0.0001627604 | -0.001924955 | 0.0001627604 | -0.003704048 | 0.0001601973 | -0.00179096 | -0.3732828
Liqcreate Biomed | Rigid | Autoclave | 3 | 1 | 0.213 | 0.001881917 | -0.008924834 | 0.0003662109375 | -0.00189312 | 0.0003763835 | -0.00364279 | 0.0003704562 | -0.00176134 | 2.96194e-05
Liqcreate Biomed | Rigid | Autoclave | 3 | 1 | 0.313 | 0.003458659 | 0.02116127 | 0.0006815593 | 0.00448869 | 0.0006917318 | 0.008637252 | 0.0006808384 | 0.004176234 | 0.005937574
Liqcreate Biomed | Rigid | Autoclave | 3 | 1 | 0.413 | 0.007375082 | 0.092136 | 0.00146484375 | 0.01954372 | 0.001475016 | 0.03760653 | 0.001451788 | 0.01818329 | 0.01400705
Liqcreate Biomed | Rigid | Autoclave | 3 | 1 | 0.513 | 0.01001994 | 0.1890142 | 0.001993815 | 0.04009335 | 0.002003988 | 0.07714865 | 0.001972429 | 0.03730246 | 0.01911918
Liqcreate Biomed | Rigid | Autoclave | 3 | 1 | 0.613 | 0.01251221 | 0.3120312 | 0.002502441 | 0.06618749 | 0.002502441 | 0.1273597 | 0.002463033 | 0.0615802 | 0.02427774
Liqcreate Biomed | Rigid | Autoclave | 3 | 1 | 0.713 | 0.01500448 | 0.4414146 | 0.002990723 | 0.09363208 | 0.003000895 | 0.1801692 | 0.002953637 | 0.08711437 | 0.02553417
Liqcreate Biomed | Rigid | Autoclave | 3 | 1 | 0.813 | 0.01739502 | 0.5646049 | 0.003468831 | 0.119763 | 0.003479004 | 0.230451 | 0.003424216 | 0.1114263 | 0.02431193
Liqcreate Biomed | Rigid | Autoclave | 3 | 1 | 0.913 | 0.0197347 | 0.6803277 | 0.003936768 | 0.1443099 | 0.00394694 | 0.2776848 | 0.003884784 | 0.1342645 | 0.0228382
Liqcreate Biomed | Rigid | Autoclave | 3 | 1 | 1.013 | 0.02207438 | 0.7907411 | 0.004404704 | 0.1677306 | 0.004414876 | 0.3227515 | 0.004345351 | 0.1560549 | 0.02179039
Liqcreate Biomed | Rigid | Autoclave | 3 | 1 | 1.113 | 0.02421061 | 0.8914312 | 0.004842123 | 0.1890888 | 0.004842123 | 0.3638495 | 0.004765869 | 0.1759264 | 0.01987146
Liqcreate Biomed | Rigid | Autoclave | 3 | 1 | 1.213 | 0.02639771 | 0.9975031 | 0.005279541 | 0.2115886 | 0.005279541 | 0.4071441 | 0.005196399 | 0.1968599 | 0.02093359
Liqcreate Biomed | Rigid | Autoclave | 3 | 1 | 1.313 | 0.02843221 | 1.087721 | 0.005686442 | 0.2307255 | 0.005686442 | 0.4439679 | 0.005596892 | 0.2146648 | 0.01780482
Liqcreate Biomed | Rigid | Autoclave | 3 | 1 | 1.413 | 0.03051758 | 1.16949 | 0.006103515625 | 0.2480700625 | 0.006103515625 | 0.4773428 | 0.006007397 | 0.230802 | 0.01613721
Liqcreate Biomed | Rigid | Autoclave | 3 | 1 | 1.513 | 0.03255209 | 1.261083 | 0.006510417 | 0.2674987 | 0.006510417 | 0.5147277 | 0.006407891 | 0.2488781 | 0.01807616
Liqcreate Biomed | Rigid | Autoclave | 3 | 1 | 1.613 | 0.03468831 | 1.358679 | 0.00692749 | 0.2882005 | 0.006937663 | 0.5545627 | 0.006828408 | 0.2681389 | 0.01926077
Liqcreate Biomed | Rigid | Autoclave | 3 | 1 | 1.713 | 0.03687541 | 1.469529 | 0.007364909 | 0.3117139375 | 0.007375082 | 0.5998079 | 0.007258939 | 0.2900156 | 0.02187671
Liqcreate Biomed | Rigid | Autoclave | 3 | 1 | 1.813 | 0.0390625 | 1.573913 | 0.007802328 | 0.333855625 | 0.007812501 | 0.6424135 | 0.007689469 | 0.310616 | 0.02060041
Liqcreate Biomed | Rigid | Autoclave | 3 | 1 | 1.913 | 0.04135132 | 1.682554 | 0.008270264 | 0.3569004 | 0.008270264 | 0.6867568 | 0.008140023 | 0.3320566 | 0.02144062
Liqcreate Biomed | Rigid | Autoclave | 3 | 1 | 2.013 | 0.043691 | 1.79935 | 0.0087382 | 0.381674875 | 0.0087382 | 0.7344285 | 0.008600591 | 0.3551066 | 0.02304994
Liqcreate Biomed | Rigid | Autoclave | 3 | 1 | 2.113 | 0.04597982 | 1.905709 | 0.009195964 | 0.4042355 | 0.009195964 | 0.7778403 | 0.009051145 | 0.3760968 | 0.02099019
Liqcreate Biomed | Rigid | Autoclave | 3 | 1 | 2.213 | 0.04811605 | 1.997172 | 0.00962321 | 0.423636625 | 0.00962321 | 0.8151724 | 0.009471663 | 0.3941474 | 0.01805061
Liqcreate Biomed | Rigid | Autoclave | 3 | 1 | 2.313 | 0.05020142 | 2.097466 | 0.01004028 | 0.4449107 | 0.01004028 | 0.8561086 | 0.009882169 | 0.4139406 | 0.01979322
Liqcreate Biomed | Rigid | Autoclave | 3 | 1 | 2.413 | 0.05233765 | 2.199577 | 0.01046753 | 0.4665704 | 0.01046753 | 0.8977867 | 0.01030269 | 0.4340925 | 0.02015195
Liqcreate Biomed | Rigid | Autoclave | 3 | 1 | 2.513 | 0.05442302 | 2.300175 | 0.01087443 | 0.4879091 | 0.0108846 | 0.9388471 | 0.01071319 | 0.4539459 | 0.01985331
Liqcreate Biomed | Rigid | Autoclave | 3 | 1 | 2.613 | 0.05655925 | 2.409682 | 0.01131185 | 0.5111373 | 0.01131185 | 0.9835435 | 0.01113371 | 0.4755572 | 0.02161133
Liqcreate Biomed | Rigid | Autoclave | 3 | 1 | 2.713 | 0.05869548 | 2.515935 | 0.01172892 | 0.5336755625 | 0.0117391 | 1.026912 | 0.01155423 | 0.4965265 | 0.02096935
Liqcreate Biomed | Rigid | Autoclave | 3 | 1 | 2.813 | 0.06088257 | 2.624179 | 0.01216634 | 0.5566360625 | 0.01217651 | 1.071093 | 0.01198476 | 0.5178888 | 0.02136224
Liqcreate Biomed | Rigid | Autoclave | 3 | 1 | 2.913 | 0.06317139 | 2.747145 | 0.01262411 | 0.5827194375 | 0.01263428 | 1.121284 | 0.01243531 | 0.5421565 | 0.02426768
Liqcreate Biomed | Rigid | Autoclave | 3 | 1 | 3.013 | 0.0654602 | 2.864643 | 0.01308187 | 0.6076429375 | 0.01309204 | 1.169242 | 0.01288587 | 0.5653451 | 0.02318863
Liqcreate Biomed | Rigid | Autoclave | 3 | 1 | 3.113 | 0.06774902 | 2.989419 | 0.01353963 | 0.634110125 | 0.0135498 | 1.220171 | 0.01333642 | 0.5899698 | 0.02462477
Liqcreate Biomed | Rigid | Autoclave | 3 | 1 | 3.213 | 0.06988525 | 3.100705 | 0.01397705 | 0.657716 | 0.01397705 | 1.265594 | 0.01375694 | 0.6119325 | 0.02196267
Liqcreate Biomed | Rigid | Autoclave | 3 | 1 | 3.313 | 0.07207235 | 3.222448 | 0.0144043 | 0.68354 | 0.01441447 | 1.315285 | 0.01418747 | 0.6359589 | 0.0240264
Liqcreate Biomed | Rigid | Autoclave | 3 | 1 | 3.413 | 0.07410685 | 3.337953 | 0.0148112 | 0.7080405 | 0.01482137 | 1.36243 | 0.01458796 | 0.658754 | 0.02279508
Liqcreate Biomed | Rigid | Autoclave | 3 | 1 | 3.513 | 0.07619222 | 3.449498 | 0.01523844 | 0.7317014375 | 0.01523844 | 1.407959 | 0.01499847 | 0.6807679 | 0.02201387
Liqcreate Biomed | Rigid | Autoclave | 3 | 1 | 3.613 | 0.07817586 | 3.56198 | 0.01563517 | 0.7555608125 | 0.01563517 | 1.453869 | 0.01538895 | 0.7029664 | 0.02219855
Liqcreate Biomed | Rigid | Autoclave | 3 | 1 | 3.713 | 0.08031209 | 3.689322 | 0.01605225 | 0.7825724375 | 0.01606242 | 1.505846 | 0.01580947 | 0.7280977 | 0.02513133
Liqcreate Biomed | Rigid | Autoclave | 3 | 1 | 3.813 | 0.08239746 | 3.819304 | 0.01647949 | 0.810143875 | 0.01647949 | 1.558899 | 0.01621997 | 0.7537499 | 0.0256522
Liqcreate Biomed | Rigid | Autoclave | 3 | 1 | 3.913 | 0.08463542 | 3.953021 | 0.01691691 | 0.8385078125 | 0.01692708 | 1.613478 | 0.01666051 | 0.7801395 | 0.02638952
Liqcreate Biomed | Rigid | Autoclave | 3 | 1 | 4.013 | 0.08687338 | 4.091232 | 0.01737468 | 0.86782475 | 0.01737468 | 1.669891 | 0.01710106 | 0.8074157 | 0.02727622
Liqcreate Biomed | Rigid | Autoclave | 3 | 1 | 4.113 | 0.08921306 | 4.246847 | 0.01784261 | 0.9008335 | 0.01784261 | 1.733407 | 0.01756163 | 0.8381267 | 0.03071101
Liqcreate Biomed | Rigid | Autoclave | 3 | 1 | 4.213 | 0.09155273 | 4.393972 | 0.01830037 | 0.9320414375 | 0.01831055 | 1.793458 | 0.01802219 | 0.8671623 | 0.02903557
Liqcreate Biomed | Rigid | Autoclave | 3 | 1 | 4.313 | 0.09368897 | 4.526183 | 0.01873779 | 0.960085875 | 0.01873779 | 1.847422 | 0.01844271 | 0.8932545 | 0.02609224
Liqcreate Biomed | Rigid | Autoclave | 3 | 1 | 4.413 | 0.09587606 | 4.669961 | 0.01916504 | 0.990583875 | 0.01917521 | 1.906107 | 0.01887324 | 0.9216296 | 0.02837504
Liqcreate Biomed | Rigid | Autoclave | 3 | 1 | 4.513 | 0.09796143 | 4.804281 | 0.01959229 | 1.019075 | 0.01959229 | 1.960931 | 0.01928375 | 0.9481378 | 0.02650828
Liqcreate Biomed | Rigid | Autoclave | 3 | 1 | 4.613 | 0.09999593 | 4.936551 | 0.01999919 | 1.04713225 | 0.01999919 | 2.014919 | 0.01968424 | 0.9742416 | 0.02610382
Liqcreate Biomed | Rigid | Autoclave | 3 | 1 | 4.713 | 0.1021322 | 5.080122 | 0.02041626 | 1.07758625 | 0.02042643 | 2.073519 | 0.02010476 | 1.002576 | 0.02833411
Liqcreate Biomed | Rigid | Autoclave | 3 | 1 | 4.813 | 0.1041667 | 5.221267 | 0.02083333 | 1.107525875 | 0.02083333 | 2.131129 | 0.02050525 | 1.030431 | 0.02785549
Liqcreate Biomed | Rigid | Autoclave | 3 | 1 | 4.913 | 0.1063538 | 5.381687 | 0.02127075 | 1.141553875 | 0.02127075 | 2.196607 | 0.02093578 | 1.062091 | 0.03165931
Liqcreate Biomed | Rigid | Autoclave | 3 | 1 | 5.013 | 0.1085917 | 5.543202 | 0.02170817 | 1.175814125 | 0.02171834 | 2.262532 | 0.02137632 | 1.093966 | 0.03187547
Liqcreate Biomed | Rigid | Autoclave | 3 | 1 | 5.113 | 0.1108805 | 5.722532 | 0.02216593 | 1.21385325 | 0.02217611 | 2.335727 | 0.02182688 | 1.129357 | 0.03539124
Liqcreate Biomed | Rigid | Autoclave | 3 | 1 | 5.213 | 0.1131694 | 5.905963 | 0.02263387 | 1.252762375 | 0.02263387 | 2.410597 | 0.02227743 | 1.165558 | 0.03620063
Liqcreate Biomed | Rigid | Autoclave | 3 | 1 | 5.313 | 0.1154073 | 6.085186 | 0.02308146 | 1.29077875 | 0.02308146 | 2.483749 | 0.02271797 | 1.200928 | 0.03537006
Liqcreate Biomed | Rigid | Autoclave | 3 | 1 | 5.413 | 0.1175944 | 6.251962 | 0.02350871 | 1.326155 | 0.02351888 | 2.551821 | 0.0231485 | 1.233842 | 0.03291373
Liqcreate Biomed | Rigid | Autoclave | 3 | 1 | 5.513 | 0.1196798 | 6.4157 | 0.02393596 | 1.36088675 | 0.02393595 | 2.618653 | 0.02355901 | 1.266156 | 0.03231409
Liqcreate Biomed | Rigid | Autoclave | 3 | 1 | 5.613 | 0.121816 | 6.580884 | 0.02435303 | 1.39592525 | 0.0243632 | 2.686075 | 0.02397953 | 1.298755 | 0.03259942
Liqcreate Biomed | Rigid | Autoclave | 3 | 1 | 5.713 | 0.1238505 | 6.748309 | 0.0247701 | 1.43143925 | 0.0247701 | 2.754412 | 0.02438002 | 1.331797 | 0.0330419
Liqcreate Biomed | Rigid | Autoclave | 3 | 1 | 5.813 | 0.1259359 | 6.912047 | 0.025177 | 1.466171125 | 0.02518717 | 2.821244 | 0.02479053 | 1.364111 | 0.03231419
Liqcreate Biomed | Rigid | Autoclave | 3 | 1 | 5.913 | 0.1280721 | 7.088128 | 0.02561442 | 1.503521 | 0.02561442 | 2.893114 | 0.02521104 | 1.398861 | 0.03475
Liqcreate Biomed | Rigid | Autoclave | 3 | 1 | 6.013 | 0.1302083 | 7.269105 | 0.0260315 | 1.5419095 | 0.02604167 | 2.966982 | 0.02563156 | 1.434578 | 0.03571628
Liqcreate Biomed | Rigid | Autoclave | 3 | 1 | 6.113 | 0.1324463 | 7.46768 | 0.02647909 | 1.58403075 | 0.02648926 | 3.048032 | 0.02607211 | 1.473767 | 0.03918922
Liqcreate Biomed | Rigid | Autoclave | 3 | 1 | 6.213 | 0.1347351 | 7.677453 | 0.02694702 | 1.628527625 | 0.02694702 | 3.133654 | 0.02652266 | 1.515166 | 0.04139938
Liqcreate Biomed | Rigid | Autoclave | 3 | 1 | 6.313 | 0.1371257 | 7.892395 | 0.02741496 | 1.67412075 | 0.02742513 | 3.221386 | 0.02699324 | 1.557586 | 0.04241948
Liqcreate Biomed | Rigid | Autoclave | 3 | 1 | 6.413 | 0.1393127 | 8.099086 | 0.02786255 | 1.717963625 | 0.02786255 | 3.305749 | 0.02742377 | 1.598377 | 0.04079089
Liqcreate Biomed | Rigid | Autoclave | 3 | 1 | 6.513 | 0.141449 | 8.29534 | 0.02827962 | 1.759592625 | 0.0282898 | 3.385853 | 0.02784429 | 1.637108 | 0.03873121
Liqcreate Biomed | Rigid | Autoclave | 3 | 1 | 6.613 | 0.1435852 | 8.488997 | 0.02871704 | 1.80067075 | 0.02871704 | 3.464897 | 0.0282648 | 1.675326 | 0.03821872
Liqcreate Biomed | Rigid | Autoclave | 3 | 1 | 6.713 | 0.1456197 | 8.686687 | 0.02911377 | 1.842604625 | 0.02912394 | 3.545587 | 0.0286653 | 1.714341 | 0.03901485
Liqcreate Biomed | Rigid | Autoclave | 3 | 1 | 6.813 | 0.1477051 | 8.889707 | 0.02954102 | 1.885668625 | 0.02954102 | 3.628452 | 0.0290758 | 1.754408 | 0.04006638
Liqcreate Biomed | Rigid | Autoclave | 3 | 1 | 6.913 | 0.1497904 | 9.088658 | 0.02994792 | 1.927869875 | 0.02995809 | 3.709656 | 0.02948631 | 1.793671 | 0.03926366
Liqcreate Biomed | Rigid | Autoclave | 3 | 1 | 7.013 | 0.1519267 | 9.310063 | 0.03038534 | 1.974834 | 0.03038534 | 3.800026 | 0.02990683 | 1.837366 | 0.04369488
Liqcreate Biomed | Rigid | Autoclave | 3 | 1 | 7.113 | 0.1542155 | 9.538136 | 0.03083293 | 2.023212375 | 0.0308431 | 3.893117 | 0.03035738 | 1.882377 | 0.04501085
Liqcreate Biomed | Rigid | Autoclave | 3 | 1 | 7.213 | 0.1564026 | 9.766054 | 0.03128052 | 2.071557875 | 0.03128052 | 3.986145 | 0.03078791 | 1.927357 | 0.04498017
Liqcreate Biomed | Rigid | Autoclave | 3 | 1 | 7.313 | 0.1587423 | 10.02655 | 0.03174846 | 2.12681375 | 0.03174845 | 4.092469 | 0.03124848 | 1.978767 | 0.05140943
Liqcreate Biomed | Rigid | Autoclave | 3 | 1 | 7.413 | 0.1610311 | 10.27332 | 0.03219604 | 2.17915775 | 0.03220622 | 4.193191 | 0.03169903 | 2.027467 | 0.04870052
Liqcreate Biomed | Rigid | Autoclave | 3 | 1 | 7.513 | 0.1632182 | 10.49918 | 0.03264363 | 2.2270665 | 0.03264364 | 4.285378 | 0.03212956 | 2.072041 | 0.04457364
Liqcreate Biomed | Rigid | Autoclave | 3 | 1 | 7.613 | 0.1652527 | 10.70901 | 0.03304036 | 2.271576 | 0.03305054 | 4.371025 | 0.03253006 | 2.113452 | 0.04141133
Liqcreate Biomed | Rigid | Autoclave | 3 | 1 | 7.713 | 0.1673889 | 10.9433 | 0.03347778 | 2.32127275 | 0.03347778 | 4.466652 | 0.03295057 | 2.159689 | 0.04623723
Liqcreate Biomed | Rigid | Autoclave | 3 | 1 | 7.813 | 0.1694743 | 11.16579 | 0.03389486 | 2.368467 | 0.03389486 | 4.557464 | 0.03336108 | 2.203598 | 0.04390907
Liqcreate Biomed | Rigid | Autoclave | 3 | 1 | 7.913 | 0.1715597 | 11.39356 | 0.03431193 | 2.4167825 | 0.03431193 | 4.650434 | 0.03377159 | 2.248551 | 0.04495232
Liqcreate Biomed | Rigid | Autoclave | 3 | 1 | 8.013 | 0.1736959 | 11.63187 | 0.034729 | 2.46733075 | 0.03473918 | 4.747701 | 0.0341921 | 2.295581 | 0.04702978
Liqcreate Biomed | Rigid | Autoclave | 3 | 1 | 8.113 | 0.1757813 | 11.86537 | 0.03514608 | 2.516862 | 0.03515625 | 4.84301 | 0.03460261 | 2.341664 | 0.04608327
Liqcreate Biomed | Rigid | Autoclave | 3 | 1 | 8.213 | 0.1779684 | 12.12209 | 0.03559367 | 2.571315 | 0.03559367 | 4.94779 | 0.03503314 | 2.392326 | 0.05066261
Liqcreate Biomed | Rigid | Autoclave | 3 | 1 | 8.313 | 0.1802572 | 12.38374 | 0.03605143 | 2.6268165 | 0.03605143 | 5.054587 | 0.03548369 | 2.443964 | 0.05163792
Liqcreate Biomed | Rigid | Autoclave | 3 | 1 | 8.413 | 0.182546 | 12.64951 | 0.0365092 | 2.68319175 | 0.0365092 | 5.163066 | 0.03593425 | 2.496415 | 0.05245099
Liqcreate Biomed | Rigid | Autoclave | 3 | 1 | 8.513 | 0.1848348 | 12.92189 | 0.03695679 | 2.74096725 | 0.03696696 | 5.274239 | 0.0363848 | 2.550169 | 0.05375378
Liqcreate Biomed | Rigid | Autoclave | 3 | 1 | 8.613 | 0.186971 | 13.17586 | 0.03739421 | 2.79484075 | 0.03739421 | 5.377904 | 0.03680532 | 2.600293 | 0.05012339
Liqcreate Biomed | Rigid | Autoclave | 3 | 1 | 8.713 | 0.1891073 | 13.42068 | 0.03782145 | 2.8467715 | 0.03782145 | 5.47783 | 0.03722584 | 2.648608 | 0.04831582
Liqcreate Biomed | Rigid | Autoclave | 3 | 1 | 8.813 | 0.1911926 | 13.67141 | 0.03823853 | 2.899956 | 0.03823853 | 5.580169 | 0.03763635 | 2.698091 | 0.04948235
Liqcreate Biomed | Rigid | Autoclave | 3 | 1 | 8.913 | 0.1933289 | 13.93332 | 0.03866577 | 2.95551075 | 0.03866577 | 5.687069 | 0.03805686 | 2.749778 | 0.05168761
Liqcreate Biomed | Rigid | Autoclave | 3 | 1 | 9.013 | 0.1953634 | 14.18457 | 0.03907267 | 3.008805 | 0.03907267 | 5.789619 | 0.03845735 | 2.799363 | 0.04958454
Liqcreate Biomed | Rigid | Autoclave | 3 | 1 | 9.113 | 0.1974996 | 14.45162 | 0.03949992 | 3.06545225 | 0.03949992 | 5.898622 | 0.03887787 | 2.852067 | 0.05270413
Liqcreate Biomed | Rigid | Autoclave | 3 | 1 | 9.213 | 0.1997376 | 14.72579 | 0.03994751 | 3.12360925 | 0.03994751 | 6.010528 | 0.03931842 | 2.906176 | 0.05410855
Liqcreate Biomed | Rigid | Autoclave | 3 | 1 | 9.313 | 0.2019755 | 15.00516 | 0.04038493 | 3.18286825 | 0.0403951 | 6.124556 | 0.03975896 | 2.96131 | 0.05513411
Liqcreate Biomed | Rigid | Autoclave | 3 | 1 | 9.413 | 0.2042643 | 15.30159 | 0.04085287 | 3.245746 | 0.04085287 | 6.245547 | 0.04020951 | 3.01981 | 0.05850082
Liqcreate Biomed | Rigid | Autoclave | 3 | 1 | 9.513 | 0.206604 | 15.60358 | 0.0413208 | 3.30980425 | 0.0413208 | 6.36881 | 0.04067008 | 3.079409 | 0.05959902
Liqcreate Biomed | Rigid | Autoclave | 3 | 1 | 9.613 | 0.208842 | 15.88859 | 0.04176839 | 3.3702585 | 0.04176839 | 6.485137 | 0.04111062 | 3.135656 | 0.05624606
Liqcreate Biomed | Rigid | Autoclave | 3 | 1 | 9.713 | 0.2109273 | 16.15062 | 0.04218547 | 3.42584 | 0.04218547 | 6.592089 | 0.04152113 | 3.187368 | 0.05171264
Liqcreate Biomed | Rigid | Autoclave | 3 | 1 | 9.813 | 0.2130636 | 16.42061 | 0.04260254 | 3.48311 | 0.04261271 | 6.702289 | 0.04194165 | 3.240652 | 0.05328344
Liqcreate Biomed | Rigid | Autoclave | 3 | 1 | 9.913 | 0.2150472 | 16.67573 | 0.04300944 | 3.537226 | 0.04300944 | 6.80642 | 0.04233213 | 3.291 | 0.05034887
Liqcreate Biomed | Rigid | Autoclave | 3 | 1 | 10.013 | 0.2170817 | 16.92161 | 0.04341634 | 3.58938075 | 0.04341634 | 6.906778 | 0.04273262 | 3.339525 | 0.04852436
Liqcreate Biomed | Rigid | Autoclave | 3 | 1 | 10.113 | 0.2192179 | 17.19754 | 0.04384359 | 3.6479115 | 0.04384359 | 7.019404 | 0.04315314 | 3.393981 | 0.05445637
Liqcreate Biomed | Rigid | Autoclave | 3 | 1 | 10.213 | 0.2213033 | 17.47079 | 0.04426066 | 3.70587175 | 0.04426066 | 7.130933 | 0.04356364 | 3.447907 | 0.05392561
Liqcreate Biomed | Rigid | Autoclave | 3 | 1 | 10.313 | 0.2235413 | 17.77033 | 0.04470825 | 3.769411 | 0.04470825 | 7.253197 | 0.04400419 | 3.507023 | 0.05911645
Liqcreate Biomed | Rigid | Autoclave | 3 | 1 | 10.413 | 0.2258301 | 18.06978 | 0.04516602 | 3.8329285 | 0.04516602 | 7.375419 | 0.04445474 | 3.566119 | 0.05909612
Liqcreate Biomed | Rigid | Autoclave | 3 | 1 | 10.513 | 0.2281698 | 18.38648 | 0.04562378 | 3.90010675 | 0.04563395 | 7.504685 | 0.04491531 | 3.628621 | 0.06250198
Liqcreate Biomed | Rigid | Autoclave | 3 | 1 | 10.613 | 0.2304077 | 18.69725 | 0.04608154 | 3.96602775 | 0.04608154 | 7.631532 | 0.04535585 | 3.689953 | 0.06133206
Liqcreate Biomed | Rigid | Autoclave | 3 | 1 | 10.713 | 0.2325948 | 18.98812 | 0.04651896 | 4.0277255 | 0.04651896 | 7.750252 | 0.04578638 | 3.747356 | 0.05740299
Liqcreate Biomed | Rigid | Autoclave | 3 | 1 | 10.813 | 0.2346802 | 19.25446 | 0.04693604 | 4.0842205 | 0.04693604 | 7.858961 | 0.04619689 | 3.799919 | 0.0525626
Liqcreate Biomed | Rigid | Autoclave | 3 | 1 | 10.913 | 0.2367656 | 19.53351 | 0.04735311 | 4.1434125 | 0.04735311 | 7.97286 | 0.04660739 | 3.85499 | 0.05507144
Liqcreate Biomed | Rigid | Autoclave | 3 | 1 | 11.013 | 0.2389018 | 19.81187 | 0.04777018 | 4.202459 | 0.04778036 | 8.086479 | 0.04702791 | 3.909927 | 0.0549363
Liqcreate Biomed | Rigid | Autoclave | 3 | 1 | 11.113 | 0.2409363 | 20.0893 | 0.04818726 | 4.261307 | 0.04818726 | 8.199715 | 0.0474284 | 3.964678 | 0.05475148
Liqcreate Biomed | Rigid | Autoclave | 3 | 1 | 11.213 | 0.2430725 | 20.37102 | 0.04860433 | 4.3210635 | 0.0486145 | 8.3147 | 0.04784892 | 4.020275 | 0.05559692
Liqcreate Biomed | Rigid | Autoclave | 3 | 1 | 11.313 | 0.2452596 | 20.66747 | 0.04905192 | 4.383946 | 0.04905192 | 8.435701 | 0.04827945 | 4.078781 | 0.05850552
Liqcreate Biomed | Rigid | Autoclave | 3 | 1 | 11.413 | 0.2474467 | 20.97204 | 0.04947916 | 4.448551 | 0.04948934 | 8.560016 | 0.04870998 | 4.138889 | 0.06010794
Liqcreate Biomed | Rigid | Autoclave | 3 | 1 | 11.513 | 0.2497864 | 21.30038 | 0.0499471 | 4.518198 | 0.04995728 | 8.694031 | 0.04917055 | 4.203687 | 0.06479852
Liqcreate Biomed | Rigid | Autoclave | 3 | 1 | 11.613 | 0.2520752 | 21.62656 | 0.05041504 | 4.5873865 | 0.05041504 | 8.827166 | 0.0496211 | 4.26806 | 0.06437241
Liqcreate Biomed | Rigid | Autoclave | 3 | 1 | 11.713 | 0.2543132 | 21.93579 | 0.05086263 | 4.65298 | 0.05086263 | 8.953383 | 0.05006165 | 4.329087 | 0.06102754
Liqcreate Biomed | Rigid | Autoclave | 3 | 1 | 11.813 | 0.2563985 | 22.2162 | 0.05127971 | 4.712461 | 0.0512797 | 9.067837 | 0.05047215 | 4.384428 | 0.05534058
Liqcreate Biomed | Rigid | Autoclave | 3 | 1 | 11.913 | 0.2585348 | 22.51292 | 0.05170695 | 4.7754 | 0.05170695 | 9.188946 | 0.05089267 | 4.442985 | 0.05855784
Liqcreate Biomed | Rigid | Autoclave | 3 | 1 | 12.013 | 0.260671 | 22.8008 | 0.05212402 | 4.836464 | 0.0521342 | 9.306448 | 0.05131319 | 4.499799 | 0.05681351
Liqcreate Biomed | Rigid | Autoclave | 3 | 1 | 12.113 | 0.2627055 | 23.09002 | 0.0525411 | 4.8978145 | 0.0525411 | 9.424499 | 0.05171368 | 4.556879 | 0.05707964
Liqcreate Biomed | Rigid | Autoclave | 3 | 1 | 12.213 | 0.2647909 | 23.37444 | 0.05295818 | 4.958145 | 0.05295817 | 9.540589 | 0.05212419 | 4.61301 | 0.05613106
Liqcreate Biomed | Rigid | Autoclave | 3 | 1 | 12.313 | 0.2668762 | 23.66803 | 0.05337524 | 5.0204195 | 0.05337524 | 9.66042 | 0.05253469 | 4.670949 | 0.05793976
Liqcreate Biomed | Rigid | Autoclave | 3 | 1 | 12.413 | 0.2690633 | 23.99134 | 0.05381266 | 5.089 | 0.05381266 | 9.792384 | 0.05296522 | 4.734756 | 0.06380665
Liqcreate Biomed | Rigid | Autoclave | 3 | 1 | 12.513 | 0.2713522 | 24.31633 | 0.05427043 | 5.157937 | 0.05427043 | 9.925034 | 0.05341578 | 4.798894 | 0.06413828
Liqcreate Biomed | Rigid | Autoclave | 3 | 1 | 12.613 | 0.273641 | 24.64572 | 0.05471802 | 5.2278055 | 0.05472819 | 10.05948 | 0.05386633 | 4.863899 | 0.0650048
Liqcreate Biomed | Rigid | Autoclave | 3 | 1 | 12.713 | 0.2758789 | 24.97867 | 0.05517578125 | 5.298431 | 0.05517578 | 10.19538 | 0.05430687 | 4.929609 | 0.06570945
Liqcreate Biomed | Rigid | Autoclave | 3 | 1 | 12.813 | 0.2781677 | 25.31533 | 0.05563354 | 5.3698415 | 0.05563354 | 10.33279 | 0.05475742 | 4.996048 | 0.06643971
Liqcreate Biomed | Rigid | Autoclave | 3 | 1 | 12.913 | 0.2803548 | 25.63442 | 0.05607096 | 5.437528 | 0.05607096 | 10.46303 | 0.05518796 | 5.059023 | 0.06297476
Liqcreate Biomed | Rigid | Autoclave | 3 | 1 | 13.013 | 0.2824402 | 25.9366 | 0.05648804 | 5.501626 | 0.05648804 | 10.58637 | 0.05559846 | 5.118659 | 0.05963591
Liqcreate Biomed | Rigid | Autoclave | 3 | 1 | 13.113 | 0.2845256 | 26.23941 | 0.05689494 | 5.5658565 | 0.05690511 | 10.70996 | 0.05600897 | 5.178419 | 0.05975975
Liqcreate Biomed | Rigid | Autoclave | 3 | 1 | 13.213 | 0.2865601 | 26.53189 | 0.05730184 | 5.627898 | 0.05731201 | 10.82934 | 0.05640946 | 5.236141 | 0.05772257
Liqcreate Biomed | Rigid | Autoclave | 3 | 1 | 13.313 | 0.2887472 | 26.86178 | 0.05774943 | 5.697873 | 0.05774943 | 10.96399 | 0.05683999 | 5.301246 | 0.06510417
Liqcreate Biomed | Rigid | Autoclave | 3 | 1 | 13.413 | 0.2909851 | 27.19493 | 0.05819702 | 5.76854 | 0.05819702 | 11.09997 | 0.05728053 | 5.366993 | 0.06574785
Liqcreate Biomed | Rigid | Autoclave | 3 | 1 | 13.513 | 0.2932231 | 27.53703 | 0.05863444 | 5.8411055 | 0.05864461 | 11.2396 | 0.05772108 | 5.434507 | 0.06751401
Liqcreate Biomed | Rigid | Autoclave | 3 | 1 | 13.613 | 0.2954102 | 27.86053 | 0.05907186 | 5.9097265 | 0.05908203 | 11.37165 | 0.05815161 | 5.498352 | 0.06384429
Liqcreate Biomed | Rigid | Autoclave | 3 | 1 | 13.713 | 0.297699 | 28.21387 | 0.05953979 | 5.984675 | 0.0595398 | 11.51586 | 0.05860216 | 5.568083 | 0.06973151
Liqcreate Biomed | Rigid | Autoclave | 3 | 1 | 13.813 | 0.2999878 | 28.55073 | 0.05998739 | 6.0561295 | 0.05999756 | 11.65336 | 0.05905271 | 5.634564 | 0.06648074
Liqcreate Biomed | Rigid | Autoclave | 3 | 1 | 13.913 | 0.302124 | 28.86959 | 0.06041463 | 6.123765 | 0.06042481 | 11.7835 | 0.05947324 | 5.697491 | 0.06292733
Liqcreate Biomed | Rigid | Autoclave | 3 | 1 | 14.013 | 0.3042094 | 29.18804 | 0.06084188 | 6.1913145 | 0.06084188 | 11.91349 | 0.05988374 | 5.760339 | 0.06284753
Liqcreate Biomed | Rigid | Autoclave | 3 | 1 | 14.113 | 0.3063456 | 29.50461 | 0.06125895 | 6.258465 | 0.06126913 | 12.0427 | 0.06030426 | 5.822815 | 0.062476
Liqcreate Biomed | Rigid | Autoclave | 3 | 1 | 14.213 | 0.3083293 | 29.80723 | 0.06166586 | 6.322656 | 0.06166585 | 12.16622 | 0.06069474 | 5.882537 | 0.05972249
Liqcreate Biomed | Rigid | Autoclave | 3 | 1 | 14.313 | 0.3104146 | 30.11207 | 0.06207275 | 6.387319 | 0.06208293 | 12.29064 | 0.06110525 | 5.942699 | 0.06016177
Liqcreate Biomed | Rigid | Autoclave | 3 | 1 | 14.413 | 0.3124491 | 30.41173 | 0.06247966 | 6.4508825 | 0.06248983 | 12.41295 | 0.06150574 | 6.001838 | 0.05913904
Liqcreate Biomed | Rigid | Autoclave | 3 | 1 | 14.513 | 0.3145854 | 30.7455 | 0.06291708 | 6.5216805 | 0.06291707 | 12.54918 | 0.06192625 | 6.067708 | 0.06586981
Liqcreate Biomed | Rigid | Autoclave | 3 | 1 | 14.613 | 0.3168742 | 31.08106 | 0.06336467 | 6.592859 | 0.06337484 | 12.68615 | 0.06237681 | 6.133932 | 0.06622365
Liqcreate Biomed | Rigid | Autoclave | 3 | 1 | 14.713 | 0.3191122 | 31.43226 | 0.06381226 | 6.6673545 | 0.06382243 | 12.82949 | 0.06281735 | 6.203241 | 0.06930992
Liqcreate Biomed | Rigid | Autoclave | 3 | 1 | 14.813 | 0.3214518 | 31.80818 | 0.06429037 | 6.7470935 | 0.06429037 | 12.98293 | 0.06327792 | 6.27743 | 0.07418832
Liqcreate Biomed | Rigid | Autoclave | 3 | 1 | 14.913 | 0.3238424 | 32.1876 | 0.0647583 | 6.8275765 | 0.06476847 | 13.1378 | 0.0637485 | 6.352311 | 0.07488094
Liqcreate Biomed | Rigid | Autoclave | 3 | 1 | 15.013 | 0.3259786 | 32.51219 | 0.06519572 | 6.896428 | 0.06519572 | 13.27028 | 0.06416902 | 6.416369 | 0.06405847
Liqcreate Biomed | Rigid | Autoclave | 3 | 1 | 15.113 | 0.328064 | 32.83578 | 0.06561279 | 6.965068 | 0.06561279 | 13.40236 | 0.06457952 | 6.480231 | 0.06386198
Liqcreate Biomed | Rigid | Autoclave | 3 | 1 | 15.213 | 0.3301493 | 33.1613 | 0.06602987 | 7.0341155 | 0.06602987 | 13.53522 | 0.06499003 | 6.544473 | 0.06424142
Liqcreate Biomed | Rigid | Autoclave | 3 | 1 | 15.313 | 0.3322347 | 33.47671 | 0.06643677 | 7.101019 | 0.06644694 | 13.66396 | 0.06540054 | 6.606719 | 0.06224639
Liqcreate Biomed | Rigid | Autoclave | 3 | 1 | 15.413 | 0.3342692 | 33.78205 | 0.06684367 | 7.165789 | 0.06685384 | 13.78859 | 0.06580103 | 6.66698 | 0.06026115
Liqcreate Biomed | Rigid | Autoclave | 3 | 1 | 15.513 | 0.3363546 | 34.1029 | 0.06727091 | 7.2338465 | 0.06727091 | 13.91955 | 0.06621153 | 6.7303 | 0.06331994
Liqcreate Biomed | Rigid | Autoclave | 3 | 1 | 15.613 | 0.3385417 | 34.43279 | 0.06769817 | 7.3038225 | 0.06770833 | 14.0542 | 0.06664206 | 6.795405 | 0.06510492
Liqcreate Biomed | Rigid | Autoclave | 3 | 1 | 15.713 | 0.3407796 | 34.79763 | 0.06815593 | 7.381212 | 0.06815593 | 14.20312 | 0.0670826 | 6.867407 | 0.07200245
Liqcreate Biomed | Rigid | Autoclave | 3 | 1 | 15.813 | 0.3431702 | 35.16945 | 0.06863403 | 7.4600815 | 0.06863403 | 14.35488 | 0.06755318 | 6.940787 | 0.0733794
Liqcreate Biomed | Rigid | Autoclave | 3 | 1 | 15.913 | 0.3455098 | 35.53288 | 0.0690918 | 7.5371715 | 0.06910197 | 14.50322 | 0.06801375 | 7.012511 | 0.0717239
Liqcreate Biomed | Rigid | Autoclave | 3 | 1 | 16.013 | 0.3476969 | 35.8809 | 0.06952922 | 7.6109925 | 0.06953939 | 14.64527 | 0.06844428 | 7.081193 | 0.06868242
Liqcreate Biomed | Rigid | Autoclave | 3 | 1 | 16.113 | 0.3497823 | 36.20637 | 0.06995647 | 7.68003 | 0.06995646 | 14.77811 | 0.06885479 | 7.145425 | 0.06423163
Liqcreate Biomed | Rigid | Autoclave | 3 | 1 | 16.213 | 0.3519185 | 36.52998 | 0.07038371 | 7.748674 | 0.07038371 | 14.9102 | 0.0692753 | 7.209291 | 0.06386575
Liqcreate Biomed | Rigid | Autoclave | 3 | 1 | 16.313 | 0.3540039 | 36.85997 | 0.07080078125 | 7.81867 | 0.07080078 | 15.04488 | 0.06968581 | 7.274414 | 0.06512374
Liqcreate Biomed | Rigid | Autoclave | 3 | 1 | 16.413 | 0.3560384 | 37.16973 | 0.07120769 | 7.884376 | 0.07120768 | 15.17132 | 0.0700863 | 7.335546 | 0.06113218
Liqcreate Biomed | Rigid | Autoclave | 3 | 1 | 16.513 | 0.3580729 | 37.4905 | 0.07161459 | 7.952418 | 0.07161458 | 15.30225 | 0.0704868 | 7.398852 | 0.06330563
Liqcreate Biomed | Rigid | Autoclave | 3 | 1 | 16.613 | 0.36026 | 37.82754 | 0.072052 | 8.0239105 | 0.072052 | 15.43981 | 0.07091733 | 7.465368 | 0.06651575
Liqcreate Biomed | Rigid | Autoclave | 3 | 1 | 16.713 | 0.362498 | 38.17196 | 0.07248943 | 8.0969685 | 0.0724996 | 15.58039 | 0.07135787 | 7.53334 | 0.06797249
Liqcreate Biomed | Rigid | Autoclave | 3 | 1 | 16.813 | 0.3646851 | 38.52457 | 0.07292684 | 8.1717635 | 0.07293702 | 15.72432 | 0.0717884 | 7.602929 | 0.06958884
Liqcreate Biomed | Rigid | Autoclave | 3 | 1 | 16.913 | 0.3670247 | 38.90052 | 0.07339478 | 8.2515095 | 0.07340495 | 15.87776 | 0.07224896 | 7.677124 | 0.07419472
Liqcreate Biomed | Rigid | Autoclave | 3 | 1 | 17.013 | 0.3692627 | 39.28378 | 0.07385254 | 8.3328055 | 0.07385254 | 16.0342 | 0.07268951 | 7.752761 | 0.07563717
Liqcreate Biomed | Rigid | Autoclave | 3 | 1 | 17.113 | 0.3715007 | 39.63089 | 0.07428996 | 8.406434 | 0.07430014 | 16.17587 | 0.07313005 | 7.821264 | 0.06850325
Liqcreate Biomed | Rigid | Autoclave | 3 | 1 | 17.213 | 0.373586 | 39.96847 | 0.0747172 | 8.47804 | 0.0747172 | 16.31366 | 0.07354056 | 7.887885 | 0.06662114
Liqcreate Biomed | Rigid | Autoclave | 3 | 1 | 17.313 | 0.3757223 | 40.30014 | 0.07513428 | 8.548393 | 0.07514445 | 16.44904 | 0.07396108 | 7.953341 | 0.06545575
Liqcreate Biomed | Rigid | Autoclave | 3 | 1 | 17.413 | 0.3777568 | 40.61651 | 0.07555135 | 8.615501 | 0.07555136 | 16.57817 | 0.07436157 | 8.015778 | 0.06243686
Liqcreate Biomed | Rigid | Autoclave | 3 | 1 | 17.513 | 0.3798421 | 40.94381 | 0.07596842 | 8.684928 | 0.07596842 | 16.71176 | 0.07477207 | 8.080372 | 0.06459374
Liqcreate Biomed | Rigid | Autoclave | 3 | 1 | 17.613 | 0.3819784 | 41.27279 | 0.07639568 | 8.75471 | 0.07639567 | 16.84604 | 0.07519259 | 8.145297 | 0.06492499
Liqcreate Biomed | Rigid | Autoclave | 3 | 1 | 17.713 | 0.3841146 | 41.61807 | 0.07682292 | 8.82795 | 0.07682292 | 16.98697 | 0.07561311 | 8.213439 | 0.06814188
Liqcreate Biomed | Rigid | Autoclave | 3 | 1 | 17.813 | 0.3863526 | 41.98035 | 0.07727052 | 8.904797 | 0.07727051 | 17.13484 | 0.07605365 | 8.284936 | 0.0714973
Liqcreate Biomed | Rigid | Autoclave | 3 | 1 | 17.913 | 0.3886922 | 42.36155 | 0.07772827 | 8.985657 | 0.07773844 | 17.29043 | 0.07651422 | 8.360167 | 0.07523139
Liqcreate Biomed | Rigid | Autoclave | 3 | 1 | 18.013 | 0.3909811 | 42.71474 | 0.07819621 | 9.060573 | 0.07819621 | 17.43459 | 0.07696478 | 8.429869 | 0.06970177
Liqcreate Biomed | Rigid | Autoclave | 3 | 1 | 18.113 | 0.393219 | 43.06263 | 0.0786438 | 9.134368 | 0.0786438 | 17.57658 | 0.07740532 | 8.498527 | 0.06865758
Liqcreate Biomed | Rigid | Autoclave | 3 | 1 | 18.213 | 0.3953552 | 43.41354 | 0.07907104 | 9.208801 | 0.07907104 | 17.71981 | 0.07782583 | 8.567779 | 0.06925232
Liqcreate Biomed | Rigid | Autoclave | 3 | 1 | 18.313 | 0.3975423 | 43.75179 | 0.07950846 | 9.280552 | 0.07950846 | 17.85787 | 0.07825636 | 8.634535 | 0.0667559
Liqcreate Biomed | Rigid | Autoclave | 3 | 1 | 18.413 | 0.3995768 | 44.07981 | 0.07991537 | 9.35013 | 0.07991536 | 17.99176 | 0.07865685 | 8.699269 | 0.06473453
Liqcreate Biomed | Rigid | Autoclave | 3 | 1 | 18.513 | 0.4016114 | 44.40049 | 0.08032227 | 9.418153 | 0.08032227 | 18.12265 | 0.07905735 | 8.762558 | 0.06328832
Liqcreate Biomed | Rigid | Autoclave | 3 | 1 | 18.613 | 0.4036967 | 44.71989 | 0.08072917 | 9.485904 | 0.08073934 | 18.25302 | 0.07946785 | 8.825592 | 0.06303461
Liqcreate Biomed | Rigid | Autoclave | 3 | 1 | 18.713 | 0.4057821 | 45.04457 | 0.08115642 | 9.554774 | 0.08115642 | 18.38554 | 0.07987836 | 8.889669 | 0.06407654
Liqcreate Biomed | Rigid | Autoclave | 3 | 1 | 18.813 | 0.4079692 | 45.39692 | 0.08159383 | 9.629512 | 0.08159383 | 18.52935 | 0.08030889 | 8.959204 | 0.06953539
Liqcreate Biomed | Rigid | Autoclave | 3 | 1 | 18.913 | 0.410258 | 45.76749 | 0.08204142 | 9.708117 | 0.0820516 | 18.68061 | 0.08075945 | 9.032338 | 0.07313322
Liqcreate Biomed | Rigid | Autoclave | 3 | 1 | 19.013 | 0.4125468 | 46.13594 | 0.08249919 | 9.786272 | 0.08250936 | 18.83099 | 0.08121 | 9.105052 | 0.07271464
Liqcreate Biomed | Rigid | Autoclave | 3 | 1 | 19.113 | 0.4148356 | 46.52513 | 0.08296712 | 9.868827 | 0.08296712 | 18.98985 | 0.08166055 | 9.18186 | 0.07680783
Liqcreate Biomed | Rigid | Autoclave | 3 | 1 | 19.213 | 0.4170736 | 46.87771 | 0.08341472 | 9.943616 | 0.08341472 | 19.13376 | 0.0821011 | 9.251444 | 0.06958357
Liqcreate Biomed | Rigid | Autoclave | 3 | 1 | 19.313 | 0.4192098 | 47.2104 | 0.08384196 | 10.014185 | 0.08384196 | 19.26955 | 0.08252161 | 9.3171 | 0.065656
Liqcreate Biomed | Rigid | Autoclave | 3 | 1 | 19.413 | 0.421346 | 47.54957 | 0.08425903 | 10.08613 | 0.08426921 | 19.40799 | 0.08294214 | 9.384037 | 0.06693734
Liqcreate Biomed | Rigid | Autoclave | 3 | 1 | 19.513 | 0.4234314 | 47.8849 | 0.08467611 | 10.157259 | 0.08468628 | 19.54486 | 0.08335264 | 9.450215 | 0.06617772
Liqcreate Biomed | Rigid | Autoclave | 3 | 1 | 19.556 | 0.4242961 | 48.03249 | 0.08485921 | 10.188566 | 0.08485921 | 19.6051 | 0.08352285 | 9.479342 | 0.02912741
Liqcreate Biomed | Rigid | Autoclave | 2 | 2 | 0.116 | 0.0006612142 | -0.005724228 | 0.0001314541 | -0.001185141 | 0.0001314541 | -0.002308157 | 0.0001301603 | -0.001129692 | -9.480472
Liqcreate Biomed | Rigid | Autoclave | 2 | 2 | 0.216 | 0.001678467 | 5.34331e-05 | 0.0003235794 | 1.106275e-05 | 0.0003336912 | 2.15456e-05 | 0.0003304068 | 1.054517e-05 | 0.001140237
Liqcreate Biomed | Rigid | Autoclave | 2 | 2 | 0.316 | 0.003916422 | 0.06238697 | 0.000768501 | 0.01291656 | 0.0007786128 | 0.02515604 | 0.0007709493 | 0.01231224 | 0.01230169
Liqcreate Biomed | Rigid | Autoclave | 2 | 2 | 0.416 | 0.007934571 | 0.2242725 | 0.001577449 | 0.04643323 | 0.001577449 | 0.09043246 | 0.001561923 | 0.04426079 | 0.03194855
Liqcreate Biomed | Rigid | Autoclave | 2 | 2 | 0.516 | 0.01052856 | 0.3169962 | 0.002093154 | 0.06563068 | 0.002093154 | 0.127821 | 0.002072552 | 0.06256006 | 0.01829927
Liqcreate Biomed | Rigid | Autoclave | 2 | 2 | 0.616 | 0.01281738 | 0.3904555 | 0.002548188 | 0.08083964 | 0.002548188 | 0.1574417 | 0.002523107 | 0.07705744 | 0.01449739
Liqcreate Biomed | Rigid | Autoclave | 2 | 2 | 0.716 | 0.0151062 | 0.4642467 | 0.003003221 | 0.09611732 | 0.003003221 | 0.1871962 | 0.002973662 | 0.09162034 | 0.01456289
Liqcreate Biomed | Rigid | Autoclave | 2 | 2 | 0.816 | 0.01734416 | 0.533985 | 0.003438031 | 0.1105559 | 0.003448142 | 0.2153165 | 0.003414204 | 0.1053834 | 0.01376305
Liqcreate Biomed | Rigid | Autoclave | 2 | 2 | 0.916 | 0.01963298 | 0.6199054 | 0.003903176 | 0.1283448 | 0.003903176 | 0.2499618 | 0.003864759 | 0.12234 | 0.01695661
Liqcreate Biomed | Rigid | Autoclave | 2 | 2 | 1.016 | 0.02192179 | 0.6588627 | 0.00435821 | 0.1364105 | 0.00435821 | 0.2656704 | 0.004315314 | 0.1300283 | 0.00768834
Liqcreate Biomed | Rigid | Autoclave | 2 | 2 | 1.116 | 0.02415975 | 0.7190405 | 0.004803131 | 0.1488697 | 0.004803131 | 0.2899357 | 0.004755856 | 0.1419046 | 0.01187625
Liqcreate Biomed | Rigid | Autoclave | 2 | 2 | 1.216 | 0.02644857 | 0.787133 | 0.005248053 | 0.1629675 | 0.005258165 | 0.3173924 | 0.005206411 | 0.1553428 | 0.01343824
Liqcreate Biomed | Rigid | Autoclave | 2 | 2 | 1.316 | 0.02848307 | 0.8340447 | 0.005662639 | 0.1726800625 | 0.005662639 | 0.3363083 | 0.005606904 | 0.164601 | 0.009258143
Liqcreate Biomed | Rigid | Autoclave | 2 | 2 | 1.416 | 0.03097534 | 0.8300357 | 0.006148008 | 0.17185 | 0.00615812 | 0.3346918 | 0.006097508 | 0.1638098 | -0.0007911887
Liqcreate Biomed | Rigid | Autoclave | 2 | 2 | 1.516 | 0.03265381 | 0.848738 | 0.006481699 | 0.1757222 | 0.006491811 | 0.3422331 | 0.006427915 | 0.1675007 | 0.003690955
Liqcreate Biomed | Rigid | Autoclave | 2 | 2 | 1.616 | 0.03468831 | 0.8982335 | 0.006886173 | 0.1859697 | 0.006896285 | 0.3621909 | 0.006828408 | 0.1772688 | 0.009768075
Liqcreate Biomed | Rigid | Autoclave | 2 | 2 | 1.716 | 0.03682455 | 0.9624671 | 0.007320983 | 0.1992685 | 0.007320983 | 0.3880916 | 0.007248926 | 0.1899455 | 0.01267666
Liqcreate Biomed | Rigid | Autoclave | 2 | 2 | 1.816 | 0.03901164 | 1.029799 | 0.007745681 | 0.213208875 | 0.007755793 | 0.4152415 | 0.007679457 | 0.2032336 | 0.01328811
Liqcreate Biomed | Rigid | Autoclave | 2 | 2 | 1.916 | 0.04124959 | 1.096742 | 0.008200714 | 0.2270687 | 0.008200714 | 0.4422345 | 0.008119999 | 0.2164449 | 0.01321135
Liqcreate Biomed | Rigid | Autoclave | 2 | 2 | 2.016 | 0.04358928 | 1.169816 | 0.00866586 | 0.2421978 | 0.00866586 | 0.4716998 | 0.008580566 | 0.2308663 | 0.01442133
Liqcreate Biomed | Rigid | Autoclave | 2 | 2 | 2.116 | 0.04592895 | 1.238442 | 0.009120893 | 0.256406125 | 0.009131005 | 0.4993716 | 0.009041133 | 0.2444098 | 0.01354354
Liqcreate Biomed | Rigid | Autoclave | 2 | 2 | 2.216 | 0.04816691 | 1.299131 | 0.009565815 | 0.2689713125 | 0.009575927 | 0.5238433 | 0.009481676 | 0.2563871 | 0.0119773
Liqcreate Biomed | Rigid | Autoclave | 2 | 2 | 2.316 | 0.05035401 | 1.361747 | 0.01001074 | 0.281935125 | 0.01001074 | 0.5490914 | 0.009912206 | 0.2687444 | 0.01235729
Liqcreate Biomed | Rigid | Autoclave | 2 | 2 | 2.416 | 0.0525411 | 1.429605 | 0.01044555 | 0.2959845625 | 0.01044555 | 0.5764538 | 0.01034274 | 0.2821365 | 0.01339212
Liqcreate Biomed | Rigid | Autoclave | 2 | 2 | 2.516 | 0.0545756 | 1.488267 | 0.01083991 | 0.3081297 | 0.01085002 | 0.6001075 | 0.01074323 | 0.2937134 | 0.01157693
Liqcreate Biomed | Rigid | Autoclave | 2 | 2 | 2.616 | 0.05671183 | 1.551614 | 0.01127472 | 0.3212450625 | 0.01127472 | 0.6256507 | 0.01116375 | 0.3062152 | 0.01250172
Liqcreate Biomed | Rigid | Autoclave | 2 | 2 | 2.716 | 0.0587972 | 1.615181 | 0.01167919 | 0.3344060625 | 0.0116893 | 0.6512828 | 0.01157425 | 0.3187604 | 0.01254525
Liqcreate Biomed | Rigid | Autoclave | 2 | 2 | 2.816 | 0.06083171 | 1.676645 | 0.01209378 | 0.347131375 | 0.01209378 | 0.6760664 | 0.01197475 | 0.3308903 | 0.01212994
Liqcreate Biomed | Rigid | Autoclave | 2 | 2 | 2.916 | 0.0630188 | 1.744827 | 0.01252859 | 0.36124775 | 0.01252859 | 0.7035591 | 0.01240528 | 0.3443463 | 0.01345592
Liqcreate Biomed | Rigid | Autoclave | 2 | 2 | 3.016 | 0.0652059 | 1.816734 | 0.0129634 | 0.376135375 | 0.0129634 | 0.732554 | 0.01283581 | 0.3585373 | 0.01419107
Liqcreate Biomed | Rigid | Autoclave | 2 | 2 | 3.116 | 0.06744385 | 1.890829 | 0.01340832 | 0.3914759 | 0.01340832 | 0.7624309 | 0.01327635 | 0.3731602 | 0.0146228
Liqcreate Biomed | Rigid | Autoclave | 2 | 2 | 3.216 | 0.06978353 | 1.971082 | 0.01386335 | 0.4080915 | 0.01387346 | 0.7947911 | 0.01373691 | 0.3889983 | 0.0158382
Liqcreate Biomed | Rigid | Autoclave | 2 | 2 | 3.316 | 0.07207235 | 2.050312 | 0.0143285 | 0.42449525 | 0.0143285 | 0.8267387 | 0.01418747 | 0.4046346 | 0.01563629
Liqcreate Biomed | Rigid | Autoclave | 2 | 2 | 3.416 | 0.07420858 | 2.120087 | 0.0147532 | 0.4389415 | 0.0147532 | 0.8548739 | 0.01460799 | 0.418405 | 0.01377035
Liqcreate Biomed | Rigid | Autoclave | 2 | 2 | 3.516 | 0.07634481 | 2.183544 | 0.01516778 | 0.4520795 | 0.01517789 | 0.8804613 | 0.01502851 | 0.4309283 | 0.01252332
Liqcreate Biomed | Rigid | Autoclave | 2 | 2 | 3.616 | 0.07832846 | 2.240422 | 0.01556215 | 0.4638554375 | 0.01557226 | 0.9033959 | 0.01541899 | 0.4421533 | 0.011225
Liqcreate Biomed | Rigid | Autoclave | 2 | 2 | 3.716 | 0.08041382 | 2.318868 | 0.01598684 | 0.4800969375 | 0.01598684 | 0.9350275 | 0.01582949 | 0.4576349 | 0.01548161
Liqcreate Biomed | Rigid | Autoclave | 2 | 2 | 3.816 | 0.08255005 | 2.393025 | 0.01641154 | 0.4954504 | 0.01641154 | 0.9649296 | 0.01625001 | 0.47227 | 0.01463513
Liqcreate Biomed | Rigid | Autoclave | 2 | 2 | 3.916 | 0.08468628 | 2.473174 | 0.01682613 | 0.512044375 | 0.01683624 | 0.9972477 | 0.01667053 | 0.4880877 | 0.01581761
Liqcreate Biomed | Rigid | Autoclave | 2 | 2 | 4.016 | 0.08692424 | 2.560431 | 0.01728116 | 0.5301098125 | 0.01728116 | 1.032432 | 0.01711107 | 0.5053079 | 0.01722025
Liqcreate Biomed | Rigid | Autoclave | 2 | 2 | 4.116 | 0.08926392 | 2.647721 | 0.01773619 | 0.5481823125 | 0.01774631 | 1.067629 | 0.01757164 | 0.5225348 | 0.01722693
Liqcreate Biomed | Rigid | Autoclave | 2 | 2 | 4.216 | 0.09155273 | 2.739874 | 0.01820134 | 0.567261625 | 0.01820134 | 1.104788 | 0.01802219 | 0.5407215 | 0.01818666
Liqcreate Biomed | Rigid | Autoclave | 2 | 2 | 4.316 | 0.0937907 | 2.819077 | 0.01864626 | 0.5836599375 | 0.01864626 | 1.136725 | 0.01846274 | 0.5563526 | 0.01563109
Liqcreate Biomed | Rigid | Autoclave | 2 | 2 | 4.416 | 0.09602865 | 2.90279 | 0.01908107 | 0.600991625 | 0.01909118 | 1.17048 | 0.01890328 | 0.5728734 | 0.01652081
Liqcreate Biomed | Rigid | Autoclave | 2 | 2 | 4.516 | 0.09821574 | 2.981571 | 0.01951588 | 0.6173024375 | 0.01952599 | 1.202246 | 0.01933381 | 0.5884211 | 0.01554767
Liqcreate Biomed | Rigid | Autoclave | 2 | 2 | 4.616 | 0.1003011 | 3.057449 | 0.01993047 | 0.63301225 | 0.01994058 | 1.232842 | 0.01974431 | 0.6033959 | 0.0149748
Liqcreate Biomed | Rigid | Autoclave | 2 | 2 | 4.716 | 0.1022848 | 3.139785 | 0.02033494 | 0.6500589375 | 0.02033494 | 1.266042 | 0.02013479 | 0.619645 | 0.01624918
Liqcreate Biomed | Rigid | Autoclave | 2 | 2 | 4.816 | 0.1043701 | 3.233755 | 0.02074953 | 0.6695145625 | 0.02074953 | 1.303934 | 0.0205453 | 0.6381904 | 0.01854534
Liqcreate Biomed | Rigid | Autoclave | 2 | 2 | 4.916 | 0.1064555 | 3.326556 | 0.02116411 | 0.6887280625 | 0.02116411 | 1.341353 | 0.0209558 | 0.6565049 | 0.01831455
Liqcreate Biomed | Rigid | Autoclave | 2 | 2 | 5.016 | 0.1086426 | 3.430187 | 0.02158881 | 0.710183625 | 0.02159892 | 1.38314 | 0.02138634 | 0.6769567 | 0.02045177
Liqcreate Biomed | Rigid | Autoclave | 2 | 2 | 5.116 | 0.1107788 | 3.534395 | 0.02201351 | 0.731758875 | 0.02202362 | 1.425159 | 0.02180685 | 0.6975225 | 0.02056578
Liqcreate Biomed | Rigid | Autoclave | 2 | 2 | 5.216 | 0.1130168 | 3.653564 | 0.02246854 | 0.7564315 | 0.02246854 | 1.473211 | 0.02224739 | 0.7210408 | 0.02351832
Liqcreate Biomed | Rigid | Autoclave | 2 | 2 | 5.316 | 0.1153056 | 3.773007 | 0.02292358 | 0.7811609375 | 0.02292358 | 1.521374 | 0.02269795 | 0.7446132 | 0.02357243
Liqcreate Biomed | Rigid | Autoclave | 2 | 2 | 5.416 | 0.1175944 | 3.891357 | 0.0233685 | 0.8056640625 | 0.02337861 | 1.569096 | 0.0231485 | 0.7679699 | 0.0233567
Liqcreate Biomed | Rigid | Autoclave | 2 | 2 | 5.516 | 0.1197815 | 4.005679 | 0.02381342 | 0.829333125 | 0.02381342 | 1.615193 | 0.02357904 | 0.7905316 | 0.0225617
Liqcreate Biomed | Rigid | Autoclave | 2 | 2 | 5.616 | 0.1219177 | 4.121085 | 0.02423812 | 0.85322675 | 0.02423812 | 1.661728 | 0.02399955 | 0.8133073 | 0.02277569
Liqcreate Biomed | Rigid | Autoclave | 2 | 2 | 5.716 | 0.1241048 | 4.231865 | 0.02466282 | 0.8761625 | 0.02467293 | 1.706397 | 0.02443008 | 0.83517 | 0.02186269
Liqcreate Biomed | Rigid | Autoclave | 2 | 2 | 5.816 | 0.1261393 | 4.337214 | 0.02506729 | 0.8979739375 | 0.0250774 | 1.748877 | 0.02483057 | 0.8559609 | 0.02079092
Liqcreate Biomed | Rigid | Autoclave | 2 | 2 | 5.916 | 0.1282756 | 4.455528 | 0.0255021 | 0.922469625 | 0.0255021 | 1.796584 | 0.02525109 | 0.8793106 | 0.02334964
Liqcreate Biomed | Rigid | Autoclave | 2 | 2 | 6.016 | 0.1304118 | 4.574407 | 0.02591669 | 0.9470821875 | 0.0259268 | 1.844519 | 0.02567161 | 0.9027716 | 0.02346106
Liqcreate Biomed | Rigid | Autoclave | 2 | 2 | 6.116 | 0.1324972 | 4.694891 | 0.02634138 | 0.972027125 | 0.02634138 | 1.893101 | 0.02608212 | 0.9265495 | 0.02377782
Liqcreate Biomed | Rigid | Autoclave | 2 | 2 | 6.216 | 0.1347351 | 4.830321 | 0.0267863 | 1.000066 | 0.0267863 | 1.94771 | 0.02652266 | 0.9532769 | 0.02672745
Liqcreate Biomed | Rigid | Autoclave | 2 | 2 | 6.316 | 0.1370748 | 4.967243 | 0.02724134 | 1.028414625 | 0.02725145 | 2.00292 | 0.02698323 | 0.9802988 | 0.0270219
Liqcreate Biomed | Rigid | Autoclave | 2 | 2 | 6.416 | 0.1393127 | 5.10768 | 0.02769637 | 1.057490625 | 0.02769637 | 2.059548 | 0.02742377 | 1.008014 | 0.02771565
Liqcreate Biomed | Rigid | Autoclave | 2 | 2 | 6.516 | 0.1416016 | 5.25007 | 0.02814129 | 1.086970875 | 0.02815141 | 2.116964 | 0.02787433 | 1.036115 | 0.02810101
Liqcreate Biomed | Rigid | Autoclave | 2 | 2 | 6.616 | 0.1437378 | 5.371817 | 0.02856599 | 1.1121775 | 0.0285761 | 2.166055 | 0.02829484 | 1.060143 | 0.0240272
Liqcreate Biomed | Rigid | Autoclave | 2 | 2 | 6.716 | 0.1458232 | 5.49495 | 0.02898058 | 1.13767075 | 0.02899069 | 2.215706 | 0.02870535 | 1.084443 | 0.02430057
Liqcreate Biomed | Rigid | Autoclave | 2 | 2 | 6.816 | 0.1479085 | 5.625852 | 0.02940528 | 1.16477275 | 0.02940527 | 2.268489 | 0.02911585 | 1.110277 | 0.02583392
Liqcreate Biomed | Rigid | Autoclave | 2 | 2 | 6.916 | 0.149943 | 5.755189 | 0.02980975 | 1.1915505 | 0.02980975 | 2.320641 | 0.02951635 | 1.135802 | 0.02552497
Liqcreate Biomed | Rigid | Autoclave | 2 | 2 | 7.016 | 0.1520284 | 5.886637 | 0.03021422 | 1.2187655 | 0.03022433 | 2.373644 | 0.02992685 | 1.161744 | 0.02594167
Liqcreate Biomed | Rigid | Autoclave | 2 | 2 | 7.116 | 0.1541646 | 6.026547 | 0.03063892 | 1.24773225 | 0.03064903 | 2.430059 | 0.03034737 | 1.189355 | 0.02761157
Liqcreate Biomed | Rigid | Autoclave | 2 | 2 | 7.216 | 0.1563009 | 6.182459 | 0.03107373 | 1.28001225 | 0.03107373 | 2.492927 | 0.03076789 | 1.220125 | 0.03076964
Liqcreate Biomed | Rigid | Autoclave | 2 | 2 | 7.316 | 0.158488 | 6.338249 | 0.03150854 | 1.312266875 | 0.03150854 | 2.555746 | 0.03119842 | 1.250871 | 0.03074564
Liqcreate Biomed | Rigid | Autoclave | 2 | 2 | 7.416 | 0.1608276 | 6.504415 | 0.03196358 | 1.346669625 | 0.03197369 | 2.622748 | 0.03165898 | 1.283664 | 0.03279318
Liqcreate Biomed | Rigid | Autoclave | 2 | 2 | 7.516 | 0.1631673 | 6.677476 | 0.03242872 | 1.38250025 | 0.03243883 | 2.692531 | 0.03211955 | 1.317818 | 0.03415413
Liqcreate Biomed | Rigid | Autoclave | 2 | 2 | 7.616 | 0.1653036 | 6.841896 | 0.03286353 | 1.416541625 | 0.03286353 | 2.758829 | 0.03254007 | 1.350267 | 0.03244876
Liqcreate Biomed | Rigid | Autoclave | 2 | 2 | 7.716 | 0.1674907 | 7.005692 | 0.03329834 | 1.450453875 | 0.03329834 | 2.824876 | 0.0329706 | 1.382592 | 0.03232557
Liqcreate Biomed | Rigid | Autoclave | 2 | 2 | 7.816 | 0.1696777 | 7.164304 | 0.03373315 | 1.48329275 | 0.03373315 | 2.888832 | 0.03340113 | 1.413895 | 0.03130246
Liqcreate Biomed | Rigid | Autoclave | 2 | 2 | 7.916 | 0.1717631 | 7.311005 | 0.03414774 | 1.513665625 | 0.03414774 | 2.947986 | 0.03381164 | 1.442847 | 0.02895191
Liqcreate Biomed | Rigid | Autoclave | 2 | 2 | 8.016 | 0.1738485 | 7.47026 | 0.03456232 | 1.54663775 | 0.03456232 | 3.012202 | 0.03422214 | 1.474276 | 0.03142941
Liqcreate Biomed | Rigid | Autoclave | 2 | 2 | 8.116 | 0.1759847 | 7.624504 | 0.03497691 | 1.578572125 | 0.03498702 | 3.074397 | 0.03464266 | 1.504716 | 0.03044037
Liqcreate Biomed | Rigid | Autoclave | 2 | 2 | 8.216 | 0.1780701 | 7.790341 | 0.03540161 | 1.612907125 | 0.0354016 | 3.141267 | 0.03505316 | 1.537445 | 0.03272853
Liqcreate Biomed | Rigid | Autoclave | 2 | 2 | 8.316 | 0.180308 | 7.95934 | 0.03583641 | 1.647896375 | 0.03584653 | 3.209411 | 0.03549371 | 1.570797 | 0.03335226
Liqcreate Biomed | Rigid | Autoclave | 2 | 2 | 8.416 | 0.1825969 | 8.140968 | 0.03629145 | 1.68550075 | 0.03630156 | 3.282649 | 0.03594426 | 1.606642 | 0.03584492
Liqcreate Biomed | Rigid | Autoclave | 2 | 2 | 8.516 | 0.1848857 | 8.331511 | 0.03675659 | 1.724950625 | 0.03675659 | 3.35948 | 0.03639482 | 1.644246 | 0.03760421
Liqcreate Biomed | Rigid | Autoclave | 2 | 2 | 8.616 | 0.1871236 | 8.527423 | 0.03720151 | 1.765512 | 0.03720151 | 3.438477 | 0.03683536 | 1.68291 | 0.03866365
Liqcreate Biomed | Rigid | Autoclave | 2 | 2 | 8.716 | 0.1893107 | 8.697904 | 0.03763632 | 1.80080825 | 0.03763632 | 3.507219 | 0.03726589 | 1.716555 | 0.03364483
Liqcreate Biomed | Rigid | Autoclave | 2 | 2 | 8.816 | 0.1914469 | 8.873627 | 0.03805091 | 1.83718975 | 0.03806102 | 3.578075 | 0.03768641 | 1.751234 | 0.03467943
Liqcreate Biomed | Rigid | Autoclave | 2 | 2 | 8.916 | 0.1935323 | 9.044521 | 0.0384655 | 1.87257175 | 0.03847561 | 3.646984 | 0.03809691 | 1.784961 | 0.03372652
Liqcreate Biomed | Rigid | Autoclave | 2 | 2 | 9.016 | 0.1956177 | 9.213615 | 0.03888008 | 1.907580875 | 0.0388902 | 3.715168 | 0.03850742 | 1.818332 | 0.03337118
Liqcreate Biomed | Rigid | Autoclave | 2 | 2 | 9.116 | 0.1976013 | 9.375544 | 0.03928456 | 1.941106375 | 0.03928456 | 3.780461 | 0.0388979 | 1.850289 | 0.03195696
Liqcreate Biomed | Rigid | Autoclave | 2 | 2 | 9.216 | 0.1996867 | 9.553291 | 0.03969914 | 1.977907125 | 0.03969914 | 3.852134 | 0.0393084 | 1.885368 | 0.035079
Liqcreate Biomed | Rigid | Autoclave | 2 | 2 | 9.316 | 0.2018738 | 9.740248 | 0.04012384 | 2.016614375 | 0.04013395 | 3.927519 | 0.03973893 | 1.922264 | 0.03689635
Liqcreate Biomed | Rigid | Autoclave | 2 | 2 | 9.416 | 0.2040609 | 9.939117 | 0.04056877 | 2.05778825 | 0.04056876 | 4.007709 | 0.04016946 | 1.961512 | 0.03924748
Liqcreate Biomed | Rigid | Autoclave | 2 | 2 | 9.516 | 0.2064006 | 10.14707 | 0.04102379 | 2.10084175 | 0.04103391 | 4.091559 | 0.04063003 | 2.002551 | 0.04103905
Liqcreate Biomed | Rigid | Autoclave | 2 | 2 | 9.616 | 0.2087402 | 10.36508 | 0.04148894 | 2.1459785 | 0.04149905 | 4.179466 | 0.0410906 | 2.045576 | 0.04302504
Liqcreate Biomed | Rigid | Autoclave | 2 | 2 | 9.716 | 0.2109782 | 10.56566 | 0.04193386 | 2.18750825 | 0.04194397 | 4.260349 | 0.04153114 | 2.085162 | 0.03958663
Liqcreate Biomed | Rigid | Autoclave | 2 | 2 | 9.816 | 0.2131144 | 10.75602 | 0.04236867 | 2.22691875 | 0.04236867 | 4.337104 | 0.04195166 | 2.122729 | 0.03756676
Liqcreate Biomed | Rigid | Autoclave | 2 | 2 | 9.916 | 0.2152506 | 10.9409 | 0.04279337 | 2.26519675 | 0.04279337 | 4.411653 | 0.04237218 | 2.159216 | 0.036487
Liqcreate Biomed | Rigid | Autoclave | 2 | 2 | 10.016 | 0.217336 | 11.12339 | 0.04319785 | 2.30297875 | 0.04320796 | 4.485237 | 0.04278268 | 2.195231 | 0.0360144
Liqcreate Biomed | Rigid | Autoclave | 2 | 2 | 10.116 | 0.2194214 | 11.3032 | 0.04361243 | 2.3402065 | 0.04362254 | 4.557741 | 0.04319319 | 2.230717 | 0.03548609
Liqcreate Biomed | Rigid | Autoclave | 2 | 2 | 10.216 | 0.2214559 | 11.49067 | 0.04402702 | 2.37902125 | 0.04402702 | 4.633336 | 0.04359368 | 2.267715 | 0.03699874
Liqcreate Biomed | Rigid | Autoclave | 2 | 2 | 10.316 | 0.223643 | 11.68341 | 0.04445171 | 2.4189245 | 0.04446183 | 4.711051 | 0.04402421 | 2.305752 | 0.03803634
Liqcreate Biomed | Rigid | Autoclave | 2 | 2 | 10.416 | 0.2258301 | 11.88256 | 0.04488653 | 2.460158 | 0.04489664 | 4.791356 | 0.04445474 | 2.345056 | 0.03930413
Liqcreate Biomed | Rigid | Autoclave | 2 | 2 | 10.516 | 0.2279663 | 12.08176 | 0.04532133 | 2.50139925 | 0.04532134 | 4.871677 | 0.04487526 | 2.384368 | 0.03931184
Liqcreate Biomed | Rigid | Autoclave | 2 | 2 | 10.616 | 0.230306 | 12.3008 | 0.04577637 | 2.5467485 | 0.04578648 | 4.959998 | 0.04533583 | 2.427595 | 0.04322756
Liqcreate Biomed | Rigid | Autoclave | 2 | 2 | 10.716 | 0.2325948 | 12.5198 | 0.04624151 | 2.592092 | 0.04624151 | 5.048308 | 0.04578638 | 2.470817 | 0.0432221
Liqcreate Biomed | Rigid | Autoclave | 2 | 2 | 10.816 | 0.2348836 | 12.73208 | 0.04668644 | 2.63604225 | 0.04669655 | 5.133905 | 0.04623693 | 2.512711 | 0.0418939
Liqcreate Biomed | Rigid | Autoclave | 2 | 2 | 10.916 | 0.236969 | 12.92012 | 0.04711113 | 2.6749725 | 0.04711113 | 5.209725 | 0.04664744 | 2.54982 | 0.03710884
Liqcreate Biomed | Rigid | Autoclave | 2 | 2 | 11.016 | 0.2391052 | 13.1216 | 0.04752572 | 2.71668825 | 0.04753583 | 5.290969 | 0.04706796 | 2.589584 | 0.03976392
Liqcreate Biomed | Rigid | Autoclave | 2 | 2 | 11.116 | 0.2412415 | 13.31284 | 0.04795042 | 2.75628225 | 0.04796053 | 5.368082 | 0.04748848 | 2.627326 | 0.03774161
Liqcreate Biomed | Rigid | Autoclave | 2 | 2 | 11.216 | 0.243276 | 13.50808 | 0.048365 | 2.7967045 | 0.048365 | 5.446807 | 0.04788897 | 2.665857 | 0.03853096
Liqcreate Biomed | Rigid | Autoclave | 2 | 2 | 11.316 | 0.2453613 | 13.69374 | 0.04877959 | 2.83514325 | 0.04877959 | 5.52167 | 0.04829947 | 2.702497 | 0.03664039
Liqcreate Biomed | Rigid | Autoclave | 2 | 2 | 11.416 | 0.2474976 | 13.89629 | 0.04919418 | 2.87707825 | 0.04920429 | 5.603342 | 0.04872 | 2.74247 | 0.03997303
Liqcreate Biomed | Rigid | Autoclave | 2 | 2 | 11.516 | 0.2496847 | 14.10768 | 0.04962898 | 2.9208455 | 0.0496391 | 5.688582 | 0.04915053 | 2.78419 | 0.04171943
Liqcreate Biomed | Rigid | Autoclave | 2 | 2 | 11.616 | 0.2519226 | 14.33008 | 0.05008402 | 2.96689075 | 0.05008402 | 5.778259 | 0.04959107 | 2.828081 | 0.043891
Liqcreate Biomed | Rigid | Autoclave | 2 | 2 | 11.716 | 0.2542114 | 14.55318 | 0.05052894 | 3.01308075 | 0.05053905 | 5.868218 | 0.05004162 | 2.872109 | 0.04402896
Liqcreate Biomed | Rigid | Autoclave | 2 | 2 | 11.816 | 0.2564494 | 14.77798 | 0.05097386 | 3.05962275 | 0.05098397 | 5.958862 | 0.05048216 | 2.916474 | 0.04436453
Liqcreate Biomed | Rigid | Autoclave | 2 | 2 | 11.916 | 0.2586365 | 14.99123 | 0.05141879 | 3.10377525 | 0.05141878 | 6.044853 | 0.05091269 | 2.958561 | 0.04208681
Liqcreate Biomed | Rigid | Autoclave | 2 | 2 | 12.016 | 0.2608236 | 15.20329 | 0.05184348 | 3.14768 | 0.05185359 | 6.130361 | 0.05134322 | 3.000411 | 0.04185061
Liqcreate Biomed | Rigid | Autoclave | 2 | 2 | 12.116 | 0.2629089 | 15.41444 | 0.05226818 | 3.191395 | 0.05226818 | 6.215499 | 0.05175373 | 3.042081 | 0.04166974
Liqcreate Biomed | Rigid | Autoclave | 2 | 2 | 12.216 | 0.2649943 | 15.61097 | 0.05268276 | 3.23208475 | 0.05268276 | 6.294746 | 0.05216423 | 3.080867 | 0.03878598
Liqcreate Biomed | Rigid | Autoclave | 2 | 2 | 12.316 | 0.2670797 | 15.81026 | 0.05309735 | 3.2733465 | 0.05309735 | 6.375106 | 0.05257474 | 3.120198 | 0.03933123
Liqcreate Biomed | Rigid | Autoclave | 2 | 2 | 12.416 | 0.2692159 | 16.02373 | 0.05351194 | 3.317543 | 0.05352205 | 6.461183 | 0.05299526 | 3.162327 | 0.04212879
Liqcreate Biomed | Rigid | Autoclave | 2 | 2 | 12.516 | 0.271403 | 16.24784 | 0.05394675 | 3.36394175 | 0.05395686 | 6.551548 | 0.05342579 | 3.206555 | 0.04422789
Liqcreate Biomed | Rigid | Autoclave | 2 | 2 | 12.616 | 0.2735901 | 16.47482 | 0.05438155 | 3.410936 | 0.05439167 | 6.643073 | 0.05385632 | 3.251351 | 0.04479554
Liqcreate Biomed | Rigid | Autoclave | 2 | 2 | 12.716 | 0.2758789 | 16.7123 | 0.05483659 | 3.46010425 | 0.0548467 | 6.738832 | 0.05430687 | 3.298218 | 0.04686773
Liqcreate Biomed | Rigid | Autoclave | 2 | 2 | 12.816 | 0.2782186 | 16.96656 | 0.05530173 | 3.51274625 | 0.05531185 | 6.841357 | 0.05476744 | 3.348397 | 0.0501791
Liqcreate Biomed | Rigid | Autoclave | 2 | 2 | 12.916 | 0.2805074 | 17.21527 | 0.05575677 | 3.56423825 | 0.05576688 | 6.941642 | 0.05521799 | 3.39748 | 0.04908296
Liqcreate Biomed | Rigid | Autoclave | 2 | 2 | 13.016 | 0.2825928 | 17.43172 | 0.05618147 | 3.60905075 | 0.05618147 | 7.028917 | 0.0556285 | 3.440196 | 0.04271581
Liqcreate Biomed | Rigid | Autoclave | 2 | 2 | 13.116 | 0.284729 | 17.65505 | 0.05659606 | 3.65529075 | 0.05660616 | 7.118973 | 0.05604902 | 3.484273 | 0.04407657
Liqcreate Biomed | Rigid | Autoclave | 2 | 2 | 13.216 | 0.2868653 | 17.88737 | 0.05703086 | 3.70338875 | 0.05703087 | 7.212648 | 0.05646954 | 3.53012 | 0.04584763
Liqcreate Biomed | Rigid | Autoclave | 2 | 2 | 13.316 | 0.2888489 | 18.10695 | 0.05742522 | 3.74885 | 0.05742522 | 7.301188 | 0.05686002 | 3.573455 | 0.04333427
Liqcreate Biomed | Rigid | Autoclave | 2 | 2 | 13.416 | 0.2909343 | 18.32708 | 0.05783981 | 3.7944265 | 0.05783981 | 7.389952 | 0.05727052 | 3.616899 | 0.04344419
Liqcreate Biomed | Rigid | Autoclave | 2 | 2 | 13.516 | 0.2929688 | 18.54765 | 0.05824429 | 3.84009225 | 0.05824429 | 7.478889 | 0.05767102 | 3.660428 | 0.04352926
Liqcreate Biomed | Rigid | Autoclave | 2 | 2 | 13.616 | 0.2951559 | 18.79347 | 0.0586791 | 3.89098725 | 0.0586791 | 7.578011 | 0.05810155 | 3.708942 | 0.04851382
Liqcreate Biomed | Rigid | Autoclave | 2 | 2 | 13.716 | 0.2973938 | 19.03175 | 0.05911391 | 3.94032175 | 0.05912401 | 7.674094 | 0.05854209 | 3.755968 | 0.0470262
Liqcreate Biomed | Rigid | Autoclave | 2 | 2 | 13.816 | 0.2996826 | 19.3009 | 0.05956894 | 3.99604625 | 0.05957905 | 7.782622 | 0.05899265 | 3.809086 | 0.05311744
Liqcreate Biomed | Rigid | Autoclave | 2 | 2 | 13.916 | 0.3020223 | 19.57961 | 0.06004419 | 4.0537505 | 0.06004419 | 7.895006 | 0.05945321 | 3.86409 | 0.05500443
Liqcreate Biomed | Rigid | Autoclave | 2 | 2 | 14.016 | 0.3042603 | 19.83761 | 0.060479 | 4.1071665 | 0.06048912 | 7.999038 | 0.05989375 | 3.915007 | 0.05091688
Liqcreate Biomed | Rigid | Autoclave | 2 | 2 | 14.116 | 0.3063965 | 20.07566 | 0.06091381 | 4.156452 | 0.06091381 | 8.095025 | 0.06031427 | 3.961986 | 0.04697953
Liqcreate Biomed | Rigid | Autoclave | 2 | 2 | 14.216 | 0.3084819 | 20.31614 | 0.06131829 | 4.2062405 | 0.0613284 | 8.191992 | 0.06072478 | 4.009446 | 0.04745909
Liqcreate Biomed | Rigid | Autoclave | 2 | 2 | 14.316 | 0.3106181 | 20.55873 | 0.06174299 | 4.256467 | 0.0617531 | 8.289812 | 0.06114529 | 4.057322 | 0.04787654
Liqcreate Biomed | Rigid | Autoclave | 2 | 2 | 14.416 | 0.3127035 | 20.80302 | 0.06216769 | 4.307044 | 0.06216769 | 8.388315 | 0.0615558 | 4.105533 | 0.0482108
Liqcreate Biomed | Rigid | Autoclave | 2 | 2 | 14.516 | 0.3148397 | 21.05861 | 0.06258228 | 4.359961 | 0.06259238 | 8.491375 | 0.06197631 | 4.155974 | 0.05044109
Liqcreate Biomed | Rigid | Autoclave | 2 | 2 | 14.616 | 0.3170268 | 21.32032 | 0.06301709 | 4.414145 | 0.06302719 | 8.596903 | 0.06240685 | 4.207623 | 0.05164902
Liqcreate Biomed | Rigid | Autoclave | 2 | 2 | 14.716 | 0.319163 | 21.58612 | 0.06345189 | 4.469177 | 0.06345189 | 8.704082 | 0.06282737 | 4.26008 | 0.0524572
Liqcreate Biomed | Rigid | Autoclave | 2 | 2 | 14.816 | 0.3214518 | 21.86744 | 0.06390692 | 4.5274215 | 0.06390693 | 8.817518 | 0.06327792 | 4.3156 | 0.05551938
Liqcreate Biomed | Rigid | Autoclave | 2 | 2 | 14.916 | 0.3237915 | 22.1574 | 0.06436196 | 4.5874525 | 0.06437207 | 8.934434 | 0.06373849 | 4.372822 | 0.05722268
Liqcreate Biomed | Rigid | Autoclave | 2 | 2 | 15.016 | 0.3260803 | 22.44373 | 0.06482711 | 4.6467355 | 0.0648271 | 9.049892 | 0.06418904 | 4.429331 | 0.05650899
Liqcreate Biomed | Rigid | Autoclave | 2 | 2 | 15.116 | 0.3282674 | 22.70718 | 0.0652518 | 4.7012795 | 0.06526191 | 9.156121 | 0.06461957 | 4.481324 | 0.05199232
Liqcreate Biomed | Rigid | Autoclave | 2 | 2 | 15.216 | 0.3303019 | 22.95019 | 0.06566638 | 4.7515915 | 0.06566639 | 9.254107 | 0.06502007 | 4.529281 | 0.04795784
Liqcreate Biomed | Rigid | Autoclave | 2 | 2 | 15.316 | 0.3324382 | 23.2123 | 0.06608097 | 4.80586 | 0.06609108 | 9.3598 | 0.06544058 | 4.581011 | 0.05172958
Liqcreate Biomed | Rigid | Autoclave | 2 | 2 | 15.416 | 0.3344218 | 23.45099 | 0.06647534 | 4.855277 | 0.06648545 | 9.456044 | 0.06583107 | 4.628116 | 0.04710525
Liqcreate Biomed | Rigid | Autoclave | 2 | 2 | 15.516 | 0.3365072 | 23.69715 | 0.06690003 | 4.906242 | 0.06690003 | 9.555302 | 0.06624157 | 4.676697 | 0.04858044
Liqcreate Biomed | Rigid | Autoclave | 2 | 2 | 15.616 | 0.3386434 | 23.97085 | 0.06731462 | 4.962908 | 0.06732473 | 9.665664 | 0.06666209 | 4.730711 | 0.05401483
Liqcreate Biomed | Rigid | Autoclave | 2 | 2 | 15.716 | 0.3408305 | 24.2521 | 0.06774943 | 5.021138 | 0.06775954 | 9.779071 | 0.06709262 | 4.786217 | 0.05550545
Liqcreate Biomed | Rigid | Autoclave | 2 | 2 | 15.816 | 0.3430176 | 24.51954 | 0.06819435 | 5.0765085 | 0.06819435 | 9.886909 | 0.06752315 | 4.838997 | 0.05277979
Liqcreate Biomed | Rigid | Autoclave | 2 | 2 | 15.916 | 0.3452555 | 24.8016 | 0.06862916 | 5.134907 | 0.06863927 | 10.00065 | 0.06796369 | 4.894663 | 0.05566656
Liqcreate Biomed | Rigid | Autoclave | 2 | 2 | 16.016 | 0.3475444 | 25.09432 | 0.0690842 | 5.195512 | 0.0690943 | 10.11868 | 0.06841424 | 4.952433 | 0.05776962
Liqcreate Biomed | Rigid | Autoclave | 2 | 2 | 16.116 | 0.3497823 | 25.38631 | 0.06953923 | 5.255964 | 0.06953923 | 10.23641 | 0.06885479 | 5.010056 | 0.05762357
Liqcreate Biomed | Rigid | Autoclave | 2 | 2 | 16.216 | 0.3520711 | 25.67339 | 0.06998415 | 5.315401 | 0.06999426 | 10.35217 | 0.06930534 | 5.066713 | 0.05665617
Liqcreate Biomed | Rigid | Autoclave | 2 | 2 | 16.316 | 0.3541056 | 25.93169 | 0.07039873 | 5.36888 | 0.07039873 | 10.45633 | 0.06970583 | 5.117689 | 0.05097674
Liqcreate Biomed | Rigid | Autoclave | 2 | 2 | 16.416 | 0.356191 | 26.18883 | 0.07081332 | 5.4221175 | 0.07081332 | 10.56001 | 0.07011634 | 5.168436 | 0.05074674
Liqcreate Biomed | Rigid | Autoclave | 2 | 2 | 16.516 | 0.3582764 | 26.44758 | 0.0712178 | 5.475689 | 0.07122791 | 10.66435 | 0.07052685 | 5.219501 | 0.05106519
Liqcreate Biomed | Rigid | Autoclave | 2 | 2 | 16.616 | 0.3603617 | 26.72156 | 0.07163239 | 5.532415 | 0.07164249 | 10.77482 | 0.07093735 | 5.273573 | 0.05407166
Liqcreate Biomed | Rigid | Autoclave | 2 | 2 | 16.716 | 0.362498 | 26.9924 | 0.07206719 | 5.5884895 | 0.07206719 | 10.88403 | 0.07135787 | 5.327024 | 0.05345132
Liqcreate Biomed | Rigid | Autoclave | 2 | 2 | 16.816 | 0.3647359 | 27.28468 | 0.072502 | 5.6490025 | 0.07251211 | 11.00189 | 0.07179841 | 5.384706 | 0.05768191
Liqcreate Biomed | Rigid | Autoclave | 2 | 2 | 16.916 | 0.3669739 | 27.58778 | 0.07294692 | 5.711756 | 0.07295704 | 11.12411 | 0.07223896 | 5.444524 | 0.05981735
Liqcreate Biomed | Rigid | Autoclave | 2 | 2 | 17.016 | 0.3692627 | 27.90483 | 0.07340196 | 5.7773965 | 0.07341207 | 11.25195 | 0.07268951 | 5.507093 | 0.06256936
Liqcreate Biomed | Rigid | Autoclave | 2 | 2 | 17.116 | 0.3715515 | 28.20755 | 0.07385699 | 5.840073 | 0.0738671 | 11.37401 | 0.07314006 | 5.566837 | 0.05974394
Liqcreate Biomed | Rigid | Autoclave | 2 | 2 | 17.216 | 0.3737386 | 28.50683 | 0.0742918 | 5.902035 | 0.07430191 | 11.49469 | 0.07357059 | 5.6259 | 0.05906338
Liqcreate Biomed | Rigid | Autoclave | 2 | 2 | 17.316 | 0.3758748 | 28.79093 | 0.0747165 | 5.9608555 | 0.07472661 | 11.60925 | 0.07399111 | 5.681968 | 0.0560682
Liqcreate Biomed | Rigid | Autoclave | 2 | 2 | 17.416 | 0.3780619 | 29.08812 | 0.07515131 | 6.0223845 | 0.07516142 | 11.72908 | 0.07442164 | 5.740619 | 0.05865044
Liqcreate Biomed | Rigid | Autoclave | 2 | 2 | 17.516 | 0.3800964 | 29.36548 | 0.07555579 | 6.07981 | 0.07556589 | 11.84092 | 0.07482213 | 5.795358 | 0.05473868
Liqcreate Biomed | Rigid | Autoclave | 2 | 2 | 17.616 | 0.3821818 | 29.63561 | 0.07597037 | 6.1357375 | 0.07598048 | 11.94984 | 0.07523264 | 5.848668 | 0.05331092
Liqcreate Biomed | Rigid | Autoclave | 2 | 2 | 17.716 | 0.3842163 | 29.91211 | 0.07637484 | 6.1929835 | 0.07638495 | 12.06133 | 0.07563313 | 5.903236 | 0.05456741
Liqcreate Biomed | Rigid | Autoclave | 2 | 2 | 17.816 | 0.3863526 | 30.20175 | 0.07679954 | 6.2529495 | 0.07680965 | 12.17812 | 0.07605365 | 5.960396 | 0.05716057
Liqcreate Biomed | Rigid | Autoclave | 2 | 2 | 17.916 | 0.3885396 | 30.5016 | 0.07724446 | 6.3150305 | 0.07724446 | 12.29903 | 0.07648418 | 6.019573 | 0.0591763
Liqcreate Biomed | Rigid | Autoclave | 2 | 2 | 18.016 | 0.3907267 | 30.81124 | 0.07767927 | 6.379139 | 0.07767927 | 12.42389 | 0.07691471 | 6.080682 | 0.06110922
Liqcreate Biomed | Rigid | Autoclave | 2 | 2 | 18.116 | 0.3930664 | 31.13988 | 0.07814442 | 6.4471805 | 0.07814442 | 12.5564 | 0.07737528 | 6.14554 | 0.06485799
Liqcreate Biomed | Rigid | Autoclave | 2 | 2 | 18.216 | 0.3954061 | 31.47798 | 0.07860956 | 6.51718 | 0.07860956 | 12.69273 | 0.07783585 | 6.212265 | 0.06672466
Liqcreate Biomed | Rigid | Autoclave | 2 | 2 | 18.316 | 0.3976441 | 31.79377 | 0.07905448 | 6.582561 | 0.07905449 | 12.82007 | 0.07827639 | 6.274587 | 0.06232205
Liqcreate Biomed | Rigid | Autoclave | 2 | 2 | 18.416 | 0.3997294 | 32.07946 | 0.07946907 | 6.64171 | 0.07946907 | 12.93527 | 0.07868689 | 6.330968 | 0.05638176
Liqcreate Biomed | Rigid | Autoclave | 2 | 2 | 18.516 | 0.4018657 | 32.38335 | 0.07989377 | 6.7046265 | 0.07989377 | 13.0578 | 0.07910741 | 6.390941 | 0.05997281
Liqcreate Biomed | Rigid | Autoclave | 2 | 2 | 18.616 | 0.403951 | 32.65956 | 0.08029824 | 6.7618145 | 0.08030835 | 13.16918 | 0.07951792 | 6.445454 | 0.05451245
Liqcreate Biomed | Rigid | Autoclave | 2 | 2 | 18.716 | 0.4059855 | 32.94556 | 0.08071283 | 6.821027 | 0.08071283 | 13.2845 | 0.07991841 | 6.501896 | 0.05644198
Liqcreate Biomed | Rigid | Autoclave | 2 | 2 | 18.816 | 0.4081726 | 33.24476 | 0.08113753 | 6.8829735 | 0.08114764 | 13.40515 | 0.08034894 | 6.560944 | 0.05904832
Liqcreate Biomed | Rigid | Autoclave | 2 | 2 | 18.916 | 0.4103089 | 33.54376 | 0.08157234 | 6.9448775 | 0.08157234 | 13.52571 | 0.08076946 | 6.619952 | 0.05900767
Liqcreate Biomed | Rigid | Autoclave | 2 | 2 | 19.016 | 0.4125468 | 33.86262 | 0.08200715 | 7.0108945 | 0.08201726 | 13.65428 | 0.08121 | 6.68288 | 0.06292846
Liqcreate Biomed | Rigid | Autoclave | 2 | 2 | 19.116 | 0.4148356 | 34.19027 | 0.08246218 | 7.0787305 | 0.08247229 | 13.7864 | 0.08166055 | 6.747542 | 0.06466225
Liqcreate Biomed | Rigid | Autoclave | 2 | 2 | 19.216 | 0.4171245 | 34.5043 | 0.08291721 | 7.1437465 | 0.08292733 | 13.91302 | 0.08211111 | 6.809516 | 0.06197386
Liqcreate Biomed | Rigid | Autoclave | 2 | 2 | 19.316 | 0.4192607 | 34.80457 | 0.08335202 | 7.205915 | 0.08335202 | 14.0341 | 0.08253163 | 6.868776 | 0.05925987
Liqcreate Biomed | Rigid | Autoclave | 2 | 2 | 19.416 | 0.4213969 | 35.09719 | 0.08376661 | 7.2664985 | 0.08377672 | 14.15209 | 0.08295214 | 6.926525 | 0.05774892
Liqcreate Biomed | Rigid | Autoclave | 2 | 2 | 19.516 | 0.4234823 | 35.38813 | 0.08419131 | 7.326735 | 0.08419131 | 14.26941 | 0.08336265 | 6.983943 | 0.05741842
Liqcreate Biomed | Rigid | Autoclave | 2 | 2 | 19.616 | 0.4255676 | 35.67943 | 0.08459578 | 7.387046 | 0.08460589 | 14.38687 | 0.08377316 | 7.041433 | 0.05748919
Liqcreate Biomed | Rigid | Autoclave | 2 | 2 | 19.716 | 0.427653 | 35.97282 | 0.08502048 | 7.447788 | 0.08502048 | 14.50517 | 0.08418366 | 7.099333 | 0.05790024
Liqcreate Biomed | Rigid | Autoclave | 2 | 2 | 19.816 | 0.4296367 | 36.23516 | 0.08540472 | 7.502103 | 0.08541484 | 14.61095 | 0.08457414 | 7.151106 | 0.05177362
Liqcreate Biomed | Rigid | Autoclave | 2 | 2 | 19.916 | 0.431722 | 36.53202 | 0.08582943 | 7.5635645 | 0.08582943 | 14.73065 | 0.08498465 | 7.209693 | 0.05858607
Liqcreate Biomed | Rigid | Autoclave | 2 | 2 | 20.016 | 0.43396 | 36.84546 | 0.08627435 | 7.62846 | 0.08627435 | 14.85704 | 0.08542519 | 7.271552 | 0.06185943
Liqcreate Biomed | Rigid | Autoclave | 2 | 2 | 20.116 | 0.4361979 | 37.1733 | 0.08671927 | 7.696336 | 0.08671927 | 14.98923 | 0.08586574 | 7.336252 | 0.0646999
Liqcreate Biomed | Rigid | Autoclave | 2 | 2 | 20.216 | 0.4385376 | 37.5304 | 0.0871743 | 7.770269 | 0.08718442 | 15.13323 | 0.0863263 | 7.406726 | 0.07047418
Liqcreate Biomed | Rigid | Autoclave | 2 | 2 | 20.316 | 0.4408264 | 37.87548 | 0.08763945 | 7.8417135 | 0.08763945 | 15.27237 | 0.08677686 | 7.474828 | 0.06810198
Liqcreate Biomed | Rigid | Autoclave | 2 | 2 | 20.416 | 0.4431152 | 38.18945 | 0.08808437 | 7.9067175 | 0.08809448 | 15.39897 | 0.08722741 | 7.536791 | 0.06196257
Liqcreate Biomed | Rigid | Autoclave | 2 | 2 | 20.516 | 0.4452515 | 38.48468 | 0.08851918 | 7.9678425 | 0.08851918 | 15.51802 | 0.08764793 | 7.595056 | 0.05826536
Liqcreate Biomed | Rigid | Autoclave | 2 | 2 | 20.616 | 0.4474386 | 38.8096 | 0.08894388 | 8.0351135 | 0.08895399 | 15.64903 | 0.08807846 | 7.659179 | 0.06412322
Liqcreate Biomed | Rigid | Autoclave | 2 | 2 | 20.716 | 0.4495748 | 39.09474 | 0.08936857 | 8.0941495 | 0.08937869 | 15.76401 | 0.08849898 | 7.715453 | 0.0562741
Liqcreate Biomed | Rigid | Autoclave | 2 | 2 | 20.816 | 0.4516602 | 39.3958 | 0.08978316 | 8.15648 | 0.08979327 | 15.8854 | 0.08890948 | 7.774867 | 0.0594142
Liqcreate Biomed | Rigid | Autoclave | 2 | 2 | 20.916 | 0.4537964 | 39.70008 | 0.09020786 | 8.2194775 | 0.09021797 | 16.0081 | 0.08933 | 7.834918 | 0.06005035
Liqcreate Biomed | Rigid | Autoclave | 2 | 2 | 21.016 | 0.4559326 | 40.01728 | 0.09063256 | 8.285152 | 0.09064267 | 16.136 | 0.08975052 | 7.89752 | 0.06260173
Liqcreate Biomed | Rigid | Autoclave | 2 | 2 | 21.116 | 0.4580689 | 40.34694 | 0.09106737 | 8.3534025 | 0.09106737 | 16.26893 | 0.09017103 | 7.962577 | 0.06505749
Liqcreate Biomed | Rigid | Autoclave | 2 | 2 | 21.216 | 0.4603577 | 40.68077 | 0.09151229 | 8.422519 | 0.0915224 | 16.40354 | 0.09062159 | 8.02846 | 0.06588261
Liqcreate Biomed | Rigid | Autoclave | 2 | 2 | 21.316 | 0.4626974 | 41.02078 | 0.09197744 | 8.492915 | 0.09198755 | 16.54064 | 0.09108216 | 8.095562 | 0.06710221
Liqcreate Biomed | Rigid | Autoclave | 2 | 2 | 21.416 | 0.4649862 | 41.35978 | 0.09243247 | 8.563102 | 0.09244258 | 16.67733 | 0.09153271 | 8.162465 | 0.06690346
Liqcreate Biomed | Rigid | Autoclave | 2 | 2 | 21.516 | 0.4671733 | 41.6895 | 0.09286728 | 8.631367 | 0.09287739 | 16.81028 | 0.09196324 | 8.227536 | 0.06507105
Liqcreate Biomed | Rigid | Autoclave | 2 | 2 | 21.616 | 0.4692586 | 41.99665 | 0.09329198 | 8.694959 | 0.09329198 | 16.93413 | 0.09237375 | 8.288153 | 0.06061649
Liqcreate Biomed | Rigid | Autoclave | 2 | 2 | 21.716 | 0.471344 | 42.2933 | 0.09369645 | 8.756376 | 0.09370656 | 17.05375 | 0.09278425 | 8.346697 | 0.05854392
Liqcreate Biomed | Rigid | Autoclave | 2 | 2 | 21.816 | 0.4733276 | 42.58871 | 0.09410092 | 8.817539 | 0.09410092 | 17.17287 | 0.09317473 | 8.404998 | 0.0583015
Liqcreate Biomed | Rigid | Autoclave | 2 | 2 | 21.916 | 0.475413 | 42.89309 | 0.0945054 | 8.880557 | 0.09451551 | 17.2956 | 0.09358524 | 8.465067 | 0.06006917
Liqcreate Biomed | Rigid | Autoclave | 2 | 2 | 22.016 | 0.4775492 | 43.21713 | 0.0949301 | 8.947646 | 0.09494021 | 17.42626 | 0.09400576 | 8.529018 | 0.06395007
Liqcreate Biomed | Rigid | Autoclave | 2 | 2 | 22.116 | 0.4797363 | 43.53418 | 0.09537502 | 9.013287 | 0.09537502 | 17.5541 | 0.09443629 | 8.591588 | 0.06257011
Liqcreate Biomed | Rigid | Autoclave | 2 | 2 | 22.216 | 0.4818726 | 43.85509 | 0.0957896 | 9.07973 | 0.09579971 | 17.68351 | 0.0948568 | 8.654922 | 0.06333424
Liqcreate Biomed | Rigid | Autoclave | 2 | 2 | 22.316 | 0.4840597 | 44.17159 | 0.09622441 | 9.145257 | 0.09623452 | 17.81113 | 0.09528733 | 8.717384 | 0.0624617
Liqcreate Biomed | Rigid | Autoclave | 2 | 2 | 22.416 | 0.4862976 | 44.50105 | 0.09667945 | 9.213468 | 0.09667945 | 17.94397 | 0.09572788 | 8.782403 | 0.0650191
Liqcreate Biomed | Rigid | Autoclave | 2 | 2 | 22.516 | 0.4885864 | 44.85257 | 0.09713448 | 9.286246 | 0.09713448 | 18.08571 | 0.09617843 | 8.851776 | 0.06937353
Liqcreate Biomed | Rigid | Autoclave | 2 | 2 | 22.616 | 0.4908244 | 45.19392 | 0.0975794 | 9.356919 | 0.0975794 | 18.22335 | 0.09661898 | 8.919143 | 0.06736646
Liqcreate Biomed | Rigid | Autoclave | 2 | 2 | 22.716 | 0.4929606 | 45.50716 | 0.0980041 | 9.421773 | 0.0980041 | 18.34966 | 0.09703949 | 8.980962 | 0.06181953
Liqcreate Biomed | Rigid | Autoclave | 2 | 2 | 22.816 | 0.4950968 | 45.828 | 0.09842879 | 9.488199 | 0.0984288 | 18.47903 | 0.09746001 | 9.04428 | 0.06331768
Liqcreate Biomed | Rigid | Autoclave | 2 | 2 | 22.916 | 0.4971822 | 46.13678 | 0.09884339 | 9.552128 | 0.09884339 | 18.60354 | 0.09787052 | 9.105219 | 0.0609387
Liqcreate Biomed | Rigid | Autoclave | 2 | 2 | 23.016 | 0.4993185 | 46.44899 | 0.09926809 | 9.616768 | 0.09926809 | 18.72943 | 0.09829104 | 9.166834 | 0.06161551
Liqcreate Biomed | Rigid | Autoclave | 2 | 2 | 23.116 | 0.5014547 | 46.76859 | 0.09968267 | 9.682937 | 0.09969278 | 18.8583 | 0.09871155 | 9.229907 | 0.06307301
Liqcreate Biomed | Rigid | Autoclave | 2 | 2 | 23.216 | 0.5035909 | 47.09729 | 0.1001175 | 9.750992 | 0.1001175 | 18.99084 | 0.09913207 | 9.294778 | 0.06487079
Liqcreate Biomed | Rigid | Autoclave | 2 | 2 | 23.316 | 0.5058289 | 47.43578 | 0.1005624 | 9.821072 | 0.1005624 | 19.12733 | 0.09957261 | 9.361579 | 0.06680107
Liqcreate Biomed | Rigid | Autoclave | 2 | 2 | 23.416 | 0.5081685 | 47.79538 | 0.1010174 | 9.895524 | 0.1010275 | 19.27233 | 0.1000332 | 9.432548 | 0.0709688
Liqcreate Biomed | Rigid | Autoclave | 2 | 2 | 23.495 | 0.5099996 | 48.08002 | 0.1013815 | 9.954455 | 0.1013916 | 19.3871 | 0.1003936 | 9.488722 | 0.05617397
Liqcreate Biomed | Rigid | Autoclave | 2 | 1 | 0.113 | 0.0007629395 | -0.01555628 | 0.0001516778 | -0.003194309 | 0.0001516778 | -0.006247503 | 0.0001501849 | -0.003070074 | -9.491792
Liqcreate Biomed | Rigid | Autoclave | 2 | 1 | 0.213 | 0.001831055 | 0.002783976 | 0.0003640268 | 0.0005716583 | 0.0003640268 | 0.001118063 | 0.0003604439 | 0.0005494252 | 0.0036195
Liqcreate Biomed | Rigid | Autoclave | 2 | 1 | 0.313 | 0.003967285 | 0.1184698 | 0.0007887247 | 0.02432645 | 0.0007887247 | 0.04757823 | 0.0007809617 | 0.02338034 | 0.02283091
Liqcreate Biomed | Rigid | Autoclave | 2 | 1 | 0.413 | 0.007832845 | 0.4589993 | 0.001547114 | 0.09425037 | 0.001557226 | 0.1843371 | 0.001541899 | 0.09058475 | 0.06720442
Liqcreate Biomed | Rigid | Autoclave | 2 | 1 | 0.513 | 0.01052856 | 0.6907105 | 0.002093154 | 0.1418297 | 0.002093154 | 0.2773938 | 0.002072552 | 0.1363136 | 0.04572884
Liqcreate Biomed | Rigid | Autoclave | 2 | 1 | 0.613 | 0.01291911 | 0.8839803 | 0.002568411 | 0.1815155 | 0.002568411 | 0.3550122 | 0.002543132 | 0.1744559 | 0.03814233
Liqcreate Biomed | Rigid | Autoclave | 2 | 1 | 0.713 | 0.01520793 | 1.070456 | 0.003013333 | 0.2198062 | 0.003023445 | 0.4299022 | 0.002993686 | 0.2112575 | 0.03680155
Liqcreate Biomed | Rigid | Autoclave | 2 | 1 | 0.813 | 0.01754761 | 1.2752 | 0.003478478 | 0.2618481 | 0.00348859 | 0.5121286 | 0.003454253 | 0.2516642 | 0.04040673
Liqcreate Biomed | Rigid | Autoclave | 2 | 1 | 0.913 | 0.01983643 | 1.413671 | 0.003933512 | 0.2902816 | 0.003943624 | 0.5677395 | 0.003904808 | 0.2789919 | 0.02732768
Liqcreate Biomed | Rigid | Autoclave | 2 | 1 | 1.013 | 0.02207438 | 1.562022 | 0.004378433 | 0.3207438 | 0.004388545 | 0.6273183 | 0.004345351 | 0.3082694 | 0.02927749
Liqcreate Biomed | Rigid | Autoclave | 2 | 1 | 1.113 | 0.02421061 | 1.72048 | 0.004813243 | 0.3532813 | 0.004813243 | 0.6909558 | 0.004765869 | 0.3395414 | 0.031272
Liqcreate Biomed | Rigid | Autoclave | 2 | 1 | 1.213 | 0.02629598 | 1.879477 | 0.005227829 | 0.3859295 | 0.005227829 | 0.7548099 | 0.005176374 | 0.3709198 | 0.03137843
Liqcreate Biomed | Rigid | Autoclave | 2 | 1 | 1.313 | 0.02838135 | 2.051557 | 0.005642415 | 0.4212643 | 0.005642415 | 0.8239186 | 0.00558688 | 0.4048804 | 0.0339606
Liqcreate Biomed | Rigid | Autoclave | 2 | 1 | 1.413 | 0.03046672 | 2.214653 | 0.006046889 | 0.45475425 | 0.006057001 | 0.889419 | 0.005997385 | 0.4370678 | 0.03218743
Liqcreate Biomed | Rigid | Autoclave | 2 | 1 | 1.513 | 0.03255209 | 2.371957 | 0.006471587 | 0.487054875 | 0.006471587 | 0.9525933 | 0.006407891 | 0.4681122 | 0.03104438
Liqcreate Biomed | Rigid | Autoclave | 2 | 1 | 1.613 | 0.03468831 | 2.523262 | 0.006886173 | 0.5181237 | 0.006896285 | 1.013358 | 0.006828408 | 0.4979726 | 0.02986044
Liqcreate Biomed | Rigid | Autoclave | 2 | 1 | 1.713 | 0.03682455 | 2.690305 | 0.007320983 | 0.5524239375 | 0.007320983 | 1.080444 | 0.007248926 | 0.5309389 | 0.03296624
Liqcreate Biomed | Rigid | Autoclave | 2 | 1 | 1.813 | 0.0390625 | 2.858127 | 0.007755793 | 0.586884375 | 0.007765905 | 1.147842 | 0.007689469 | 0.5640591 | 0.0331202
Liqcreate Biomed | Rigid | Autoclave | 2 | 1 | 1.913 | 0.04135132 | 3.024299 | 0.008210827 | 0.621005875 | 0.008220938 | 1.214578 | 0.008140023 | 0.5968535 | 0.03279445
Liqcreate Biomed | Rigid | Autoclave | 2 | 1 | 2.013 | 0.04384359 | 3.15845 | 0.008706307 | 0.6485523125 | 0.008716419 | 1.268454 | 0.008630628 | 0.6233286 | 0.02647511
Liqcreate Biomed | Rigid | Autoclave | 2 | 1 | 2.113 | 0.0457255 | 3.196264 | 0.009090558 | 0.6563169375 | 0.009090558 | 1.28364 | 0.009001084 | 0.6307913 | 0.007462629
Liqcreate Biomed | Rigid | Autoclave | 2 | 1 | 2.213 | 0.04801432 | 3.342782 | 0.009535479 | 0.686403 | 0.009545591 | 1.342483 | 0.009451639 | 0.6597072 | 0.02891591
Liqcreate Biomed | Rigid | Autoclave | 2 | 1 | 2.313 | 0.05009969 | 3.502922 | 0.009960177 | 0.7192858125 | 0.009960177 | 1.406796 | 0.009862144 | 0.6913111 | 0.03160393
Liqcreate Biomed | Rigid | Autoclave | 2 | 1 | 2.413 | 0.05223592 | 3.667173 | 0.01037476 | 0.753013 | 0.01038488 | 1.47276 | 0.01028266 | 0.7237266 | 0.03241549
Liqcreate Biomed | Rigid | Autoclave | 2 | 1 | 2.513 | 0.05432129 | 3.854989 | 0.01078935 | 0.791578875 | 0.01079946 | 1.548188 | 0.01069317 | 0.7607925 | 0.03706593
Liqcreate Biomed | Rigid | Autoclave | 2 | 1 | 2.613 | 0.0563558 | 4.01446 | 0.01120394 | 0.824324375 | 0.01120394 | 1.612233 | 0.01109366 | 0.7922645 | 0.03147195
Liqcreate Biomed | Rigid | Autoclave | 2 | 1 | 2.713 | 0.05854289 | 4.151022 | 0.01162863 | 0.852365875 | 0.01163875 | 1.667077 | 0.01152419 | 0.8192154 | 0.02695095
Liqcreate Biomed | Rigid | Autoclave | 2 | 1 | 2.813 | 0.06067912 | 4.317793 | 0.01206344 | 0.8866105625 | 0.01206344 | 1.734054 | 0.01194471 | 0.8521282 | 0.03291279
Liqcreate Biomed | Rigid | Autoclave | 2 | 1 | 2.913 | 0.06296793 | 4.51225 | 0.01250837 | 0.92654 | 0.01251848 | 1.812149 | 0.01239526 | 0.8905048 | 0.03837653
Liqcreate Biomed | Rigid | Autoclave | 2 | 1 | 3.013 | 0.06525675 | 4.720264 | 0.01297351 | 0.9692535 | 0.01297351 | 1.895689 | 0.01284582 | 0.931557 | 0.04105222
Liqcreate Biomed | Rigid | Autoclave | 2 | 1 | 3.113 | 0.06759644 | 4.914434 | 0.01343866 | 1.009124 | 0.01343866 | 1.973668 | 0.01330639 | 0.9698769 | 0.03831988
Liqcreate Biomed | Rigid | Autoclave | 2 | 1 | 3.213 | 0.06988525 | 5.125044 | 0.01388358 | 1.052370375 | 0.01389369 | 2.058251 | 0.01375694 | 1.011441 | 0.04156444
Liqcreate Biomed | Rigid | Autoclave | 2 | 1 | 3.313 | 0.07191976 | 5.311323 | 0.01429816 | 1.09062075 | 0.01429816 | 2.133062 | 0.01415743 | 1.048204 | 0.03676272
Liqcreate Biomed | Rigid | Autoclave | 2 | 1 | 3.413 | 0.07405599 | 5.492487 | 0.01472286 | 1.127820875 | 0.01472286 | 2.205818 | 0.01457795 | 1.083957 | 0.03575326
Liqcreate Biomed | Rigid | Autoclave | 2 | 1 | 3.513 | 0.07614136 | 5.684598 | 0.01513745 | 1.167268625 | 0.01513745 | 2.282971 | 0.01498846 | 1.121871 | 0.03791363
Liqcreate Biomed | Rigid | Autoclave | 2 | 1 | 3.613 | 0.07822673 | 5.89992 | 0.01555203 | 1.2114825 | 0.01555203 | 2.369446 | 0.01539896 | 1.164365 | 0.0424942
Liqcreate Biomed | Rigid | Autoclave | 2 | 1 | 3.713 | 0.08026123 | 6.095206 | 0.01595651 | 1.251582375 | 0.01595651 | 2.447874 | 0.01579946 | 1.202905 | 0.03854037
Liqcreate Biomed | Rigid | Autoclave | 2 | 1 | 3.813 | 0.08239746 | 6.326111 | 0.01637109 | 1.298996125 | 0.01638121 | 2.540607 | 0.01621997 | 1.248475 | 0.04556974
Liqcreate Biomed | Rigid | Autoclave | 2 | 1 | 3.913 | 0.08463542 | 6.579636 | 0.01681601 | 1.3510545 | 0.01682613 | 2.642424 | 0.01666051 | 1.298509 | 0.05003371
Liqcreate Biomed | Rigid | Autoclave | 2 | 1 | 4.013 | 0.08692424 | 6.805737 | 0.01727105 | 1.397482 | 0.01728116 | 2.733228 | 0.01711107 | 1.343131 | 0.04462182
Liqcreate Biomed | Rigid | Autoclave | 2 | 1 | 4.113 | 0.08921306 | 7.041547 | 0.01773619 | 1.445902875 | 0.01773619 | 2.827931 | 0.01756163 | 1.389668 | 0.0465377
Liqcreate Biomed | Rigid | Autoclave | 2 | 1 | 4.213 | 0.09150188 | 7.283405 | 0.01818112 | 1.495565625 | 0.01819123 | 2.925062 | 0.01801218 | 1.4374 | 0.04773124
Liqcreate Biomed | Rigid | Autoclave | 2 | 1 | 4.313 | 0.09368897 | 7.498322 | 0.01862604 | 1.539696625 | 0.01862604 | 3.011374 | 0.01844271 | 1.479814 | 0.04241458
Liqcreate Biomed | Rigid | Autoclave | 2 | 1 | 4.413 | 0.0958252 | 7.71103 | 0.01905074 | 1.583373625 | 0.01905074 | 3.096799 | 0.01886323 | 1.521793 | 0.04197831
Liqcreate Biomed | Rigid | Autoclave | 2 | 1 | 4.513 | 0.09791057 | 7.966429 | 0.01946532 | 1.635817 | 0.01946532 | 3.199369 | 0.01927373 | 1.572196 | 0.05040373
Liqcreate Biomed | Rigid | Autoclave | 2 | 1 | 4.613 | 0.1000468 | 8.212281 | 0.01987991 | 1.6863 | 0.01989002 | 3.298105 | 0.01969425 | 1.620716 | 0.04851965
Liqcreate Biomed | Rigid | Autoclave | 2 | 1 | 4.713 | 0.1020813 | 8.424728 | 0.02029449 | 1.72992375 | 0.02029449 | 3.383425 | 0.02009474 | 1.662643 | 0.04192702
Liqcreate Biomed | Rigid | Autoclave | 2 | 1 | 4.813 | 0.1042175 | 8.679625 | 0.02070908 | 1.78226375 | 0.02071919 | 3.485793 | 0.02051526 | 1.712947 | 0.05030445
Liqcreate Biomed | Rigid | Autoclave | 2 | 1 | 4.913 | 0.1064046 | 8.939177 | 0.02114389 | 1.835559875 | 0.021154 | 3.590031 | 0.02094579 | 1.764171 | 0.05122329
Liqcreate Biomed | Rigid | Autoclave | 2 | 1 | 5.013 | 0.1085409 | 9.191061 | 0.0215787 | 1.8872815 | 0.0215787 | 3.691189 | 0.02136631 | 1.813881 | 0.04971008
Liqcreate Biomed | Rigid | Autoclave | 2 | 1 | 5.113 | 0.1108297 | 9.451336 | 0.02202362 | 1.940726 | 0.02203373 | 3.795717 | 0.02181686 | 1.865247 | 0.05136595
Liqcreate Biomed | Rigid | Autoclave | 2 | 1 | 5.213 | 0.1131185 | 9.705618 | 0.02248877 | 1.99294 | 0.02248877 | 3.897839 | 0.02226742 | 1.91543 | 0.05018324
Liqcreate Biomed | Rigid | Autoclave | 2 | 1 | 5.313 | 0.1154582 | 9.975428 | 0.0229438 | 2.048342375 | 0.02295391 | 4.006196 | 0.02272799 | 1.968678 | 0.05324768
Liqcreate Biomed | Rigid | Autoclave | 2 | 1 | 5.413 | 0.1175435 | 10.24837 | 0.0233685 | 2.104389 | 0.0233685 | 4.115813 | 0.02313849 | 2.022545 | 0.05386689
Liqcreate Biomed | Rigid | Autoclave | 2 | 1 | 5.513 | 0.1196798 | 10.51481 | 0.0237932 | 2.15909775 | 0.0237932 | 4.222814 | 0.02355901 | 2.075125 | 0.05258085
Liqcreate Biomed | Rigid | Autoclave | 2 | 1 | 5.613 | 0.1217651 | 10.74049 | 0.02420778 | 2.205439 | 0.02420778 | 4.313449 | 0.02396952 | 2.119664 | 0.04453901
Liqcreate Biomed | Rigid | Autoclave | 2 | 1 | 5.713 | 0.1238505 | 10.97037 | 0.02462237 | 2.252642 | 0.02462237 | 4.40577 | 0.02438002 | 2.165032 | 0.04536713
Liqcreate Biomed | Rigid | Autoclave | 2 | 1 | 5.813 | 0.1259359 | 11.25132 | 0.02503695 | 2.3103335 | 0.02503695 | 4.518604 | 0.02479053 | 2.220479 | 0.05544786
Liqcreate Biomed | Rigid | Autoclave | 2 | 1 | 5.913 | 0.1280212 | 11.51699 | 0.02545154 | 2.3648845 | 0.02545154 | 4.625296 | 0.02520103 | 2.272909 | 0.05242934
Liqcreate Biomed | Rigid | Autoclave | 2 | 1 | 6.013 | 0.1302083 | 11.76217 | 0.02588635 | 2.4152295 | 0.02588635 | 4.723762 | 0.02563156 | 2.321296 | 0.04838696
Liqcreate Biomed | Rigid | Autoclave | 2 | 1 | 6.113 | 0.1324463 | 12.01707 | 0.02632116 | 2.46757125 | 0.02633127 | 4.826133 | 0.02607211 | 2.371602 | 0.05030595
Liqcreate Biomed | Rigid | Autoclave | 2 | 1 | 6.213 | 0.1346842 | 12.30404 | 0.02677619 | 2.52649625 | 0.02677619 | 4.94138 | 0.02651265 | 2.428235 | 0.05663339
Liqcreate Biomed | Rigid | Autoclave | 2 | 1 | 6.313 | 0.1370239 | 12.60986 | 0.02723122 | 2.589294 | 0.02724134 | 5.064201 | 0.02697322 | 2.48859 | 0.06035525
Liqcreate Biomed | Rigid | Autoclave | 2 | 1 | 6.413 | 0.1392619 | 12.90193 | 0.02767615 | 2.64926725 | 0.02768626 | 5.181499 | 0.02741376 | 2.546231 | 0.05764088
Liqcreate Biomed | Rigid | Autoclave | 2 | 1 | 6.513 | 0.1413981 | 13.17964 | 0.02811096 | 2.7062915 | 0.02811096 | 5.293028 | 0.02783428 | 2.601038 | 0.05480644
Liqcreate Biomed | Rigid | Autoclave | 2 | 1 | 6.613 | 0.1434835 | 13.4596 | 0.02852554 | 2.76377775 | 0.02852554 | 5.405461 | 0.02824478 | 2.656288 | 0.05525043
Liqcreate Biomed | Rigid | Autoclave | 2 | 1 | 6.713 | 0.1456197 | 13.71636 | 0.02894013 | 2.81650075 | 0.02895024 | 5.508578 | 0.0286653 | 2.70696 | 0.0506724
Liqcreate Biomed | Rigid | Autoclave | 2 | 1 | 6.813 | 0.1477051 | 13.97304 | 0.02935472 | 2.8692065 | 0.02936483 | 5.611661 | 0.0290758 | 2.757616 | 0.05065603
Liqcreate Biomed | Rigid | Autoclave | 2 | 1 | 6.913 | 0.1497904 | 14.24131 | 0.02977941 | 2.9242945 | 0.02977941 | 5.719403 | 0.02948631 | 2.810562 | 0.05294541
Liqcreate Biomed | Rigid | Autoclave | 2 | 1 | 7.013 | 0.1519267 | 14.51392 | 0.03020411 | 2.98027025 | 0.03020411 | 5.828882 | 0.02990683 | 2.864361 | 0.05379876
Liqcreate Biomed | Rigid | Autoclave | 2 | 1 | 7.113 | 0.1541138 | 14.80776 | 0.03063892 | 3.04060675 | 0.03063892 | 5.94689 | 0.03033736 | 2.922351 | 0.05799001
Liqcreate Biomed | Rigid | Autoclave | 2 | 1 | 7.213 | 0.1564026 | 15.11425 | 0.03109395 | 3.10354175 | 0.03109395 | 6.069979 | 0.03078791 | 2.982838 | 0.06048719
Liqcreate Biomed | Rigid | Autoclave | 2 | 1 | 7.313 | 0.1587423 | 15.43248 | 0.0315591 | 3.16888675 | 0.0315591 | 6.197782 | 0.03124848 | 3.045641 | 0.06280349
Liqcreate Biomed | Rigid | Autoclave | 2 | 1 | 7.413 | 0.161082 | 15.73636 | 0.03202425 | 3.23128475 | 0.03202425 | 6.319822 | 0.03170905 | 3.105613 | 0.0599713
Liqcreate Biomed | Rigid | Autoclave | 2 | 1 | 7.513 | 0.163269 | 16.03549 | 0.03245905 | 3.29270875 | 0.03245905 | 6.439957 | 0.03213957 | 3.164648 | 0.05903514
Liqcreate Biomed | Rigid | Autoclave | 2 | 1 | 7.613 | 0.1653544 | 16.29521 | 0.03287364 | 3.34603825 | 0.03287364 | 6.544259 | 0.03255008 | 3.215903 | 0.05125529
Liqcreate Biomed | Rigid | Autoclave | 2 | 1 | 7.713 | 0.1674907 | 16.58505 | 0.03329834 | 3.40555375 | 0.03329834 | 6.660661 | 0.0329706 | 3.273104 | 0.05720085
Liqcreate Biomed | Rigid | Autoclave | 2 | 1 | 7.813 | 0.1695252 | 16.86073 | 0.0336927 | 3.46216175 | 0.03370281 | 6.771376 | 0.03337109 | 3.32751 | 0.0544063
Liqcreate Biomed | Rigid | Autoclave | 2 | 1 | 7.913 | 0.1716105 | 17.14692 | 0.0341174 | 3.52092825 | 0.0341174 | 6.886314 | 0.0337816 | 3.383991 | 0.05648113
Liqcreate Biomed | Rigid | Autoclave | 2 | 1 | 8.013 | 0.173645 | 17.4196 | 0.03451176 | 3.5769195 | 0.03452187 | 6.995822 | 0.03418209 | 3.437805 | 0.05381344
Liqcreate Biomed | Rigid | Autoclave | 2 | 1 | 8.113 | 0.1757813 | 17.70433 | 0.03493646 | 3.635387 | 0.03494657 | 7.110174 | 0.03460261 | 3.493998 | 0.05619355
Liqcreate Biomed | Rigid | Autoclave | 2 | 1 | 8.213 | 0.1779684 | 18.00434 | 0.03538138 | 3.6969895 | 0.03538138 | 7.230658 | 0.03503314 | 3.553205 | 0.05920679
Liqcreate Biomed | Rigid | Autoclave | 2 | 1 | 8.313 | 0.1802572 | 18.30621 | 0.0358263 | 3.7589745 | 0.03583641 | 7.35189 | 0.03548369 | 3.612779 | 0.05957418
Liqcreate Biomed | Rigid | Autoclave | 2 | 1 | 8.413 | 0.182546 | 18.64845 | 0.03629145 | 3.82925 | 0.03629145 | 7.489336 | 0.03593425 | 3.680322 | 0.06754225
Liqcreate Biomed | Rigid | Autoclave | 2 | 1 | 8.513 | 0.1848348 | 18.98192 | 0.03674648 | 3.8977245 | 0.03674648 | 7.62326 | 0.0363848 | 3.746133 | 0.06581146
Liqcreate Biomed | Rigid | Autoclave | 2 | 1 | 8.613 | 0.1870728 | 19.30012 | 0.03718129 | 3.9630635 | 0.0371914 | 7.751052 | 0.03682535 | 3.808931 | 0.06279784
Liqcreate Biomed | Rigid | Autoclave | 2 | 1 | 8.713 | 0.1891073 | 19.58291 | 0.03758577 | 4.02113225 | 0.03759588 | 7.864624 | 0.03722584 | 3.864741 | 0.05581035
Liqcreate Biomed | Rigid | Autoclave | 2 | 1 | 8.813 | 0.1911926 | 19.87753 | 0.03801046 | 4.08162775 | 0.03801046 | 7.982943 | 0.03763635 | 3.922884 | 0.05814265
Liqcreate Biomed | Rigid | Autoclave | 2 | 1 | 8.913 | 0.193278 | 20.1606 | 0.03842505 | 4.13975325 | 0.03842505 | 8.096626 | 0.03804685 | 3.978749 | 0.05586493
Liqcreate Biomed | Rigid | Autoclave | 2 | 1 | 9.013 | 0.1953634 | 20.46037 | 0.03883963 | 4.201308 | 0.03883963 | 8.217016 | 0.03845735 | 4.037909 | 0.05916049
Liqcreate Biomed | Rigid | Autoclave | 2 | 1 | 9.113 | 0.1974996 | 20.75918 | 0.03926433 | 4.2626655 | 0.03926433 | 8.337021 | 0.03887787 | 4.096881 | 0.05897153
Liqcreate Biomed | Rigid | Autoclave | 2 | 1 | 9.213 | 0.1996867 | 21.08553 | 0.03969914 | 4.3296785 | 0.03969914 | 8.468086 | 0.0393084 | 4.161287 | 0.06440629
Liqcreate Biomed | Rigid | Autoclave | 2 | 1 | 9.313 | 0.2019246 | 21.39705 | 0.04013395 | 4.3936455 | 0.04014406 | 8.593195 | 0.03974895 | 4.222767 | 0.06147962
Liqcreate Biomed | Rigid | Autoclave | 2 | 1 | 9.413 | 0.2042643 | 21.73655 | 0.0405991 | 4.463357 | 0.04060921 | 8.729538 | 0.04020951 | 4.289767 | 0.0670002
Liqcreate Biomed | Rigid | Autoclave | 2 | 1 | 9.513 | 0.206604 | 22.0824 | 0.04107435 | 4.534373 | 0.04107435 | 8.868432 | 0.04067008 | 4.358021 | 0.06825368
Liqcreate Biomed | Rigid | Autoclave | 2 | 1 | 9.613 | 0.2087911 | 22.40235 | 0.04149905 | 4.600072 | 0.04150916 | 8.996928 | 0.04110061 | 4.421165 | 0.06314415
Liqcreate Biomed | Rigid | Autoclave | 2 | 1 | 9.713 | 0.2109273 | 22.71639 | 0.04192375 | 4.664557 | 0.04193386 | 9.123049 | 0.04152113 | 4.483142 | 0.06197687
Liqcreate Biomed | Rigid | Autoclave | 2 | 1 | 9.813 | 0.2130636 | 23.02305 | 0.04234845 | 4.7275255 | 0.04235856 | 9.246204 | 0.04194165 | 4.543661 | 0.06051937
Liqcreate Biomed | Rigid | Autoclave | 2 | 1 | 9.913 | 0.2150981 | 23.32932 | 0.04275292 | 4.790416 | 0.04276304 | 9.369207 | 0.04234214 | 4.604105 | 0.06044446
Liqcreate Biomed | Rigid | Autoclave | 2 | 1 | 10.013 | 0.2171326 | 23.62397 | 0.04316751 | 4.8509185 | 0.04316751 | 9.48754 | 0.04274263 | 4.662255 | 0.0581498
Liqcreate Biomed | Rigid | Autoclave | 2 | 1 | 10.113 | 0.2191671 | 23.91396 | 0.04357198 | 4.9104635 | 0.04357198 | 9.603999 | 0.04314313 | 4.719484 | 0.05722908
Liqcreate Biomed | Rigid | Autoclave | 2 | 1 | 10.213 | 0.2213033 | 24.22475 | 0.04399668 | 4.974281 | 0.04399668 | 9.728815 | 0.04356364 | 4.78082 | 0.06133545
Liqcreate Biomed | Rigid | Autoclave | 2 | 1 | 10.313 | 0.2234904 | 24.55547 | 0.04443149 | 5.042191 | 0.04443149 | 9.861634 | 0.04399418 | 4.846088 | 0.06526867
Liqcreate Biomed | Rigid | Autoclave | 2 | 1 | 10.413 | 0.2257284 | 24.88945 | 0.04487642 | 5.1107695 | 0.04487641 | 9.995762 | 0.04443472 | 4.912 | 0.06591122
Liqcreate Biomed | Rigid | Autoclave | 2 | 1 | 10.513 | 0.2281189 | 25.26086 | 0.04534156 | 5.187035 | 0.04535167 | 10.14492 | 0.0449053 | 4.985299 | 0.0732996
Liqcreate Biomed | Rigid | Autoclave | 2 | 1 | 10.613 | 0.2304586 | 25.63519 | 0.04581682 | 5.263899 | 0.04581682 | 10.29526 | 0.04536586 | 5.059174 | 0.07387439
Liqcreate Biomed | Rigid | Autoclave | 2 | 1 | 10.713 | 0.2326965 | 25.9779 | 0.04626174 | 5.33427 | 0.04626174 | 10.43289 | 0.0458064 | 5.126808 | 0.06763447
Liqcreate Biomed | Rigid | Autoclave | 2 | 1 | 10.813 | 0.2347819 | 26.29122 | 0.04666621 | 5.3986085 | 0.04667632 | 10.55872 | 0.04621691 | 5.188644 | 0.06183609
Liqcreate Biomed | Rigid | Autoclave | 2 | 1 | 10.913 | 0.2369181 | 26.63095 | 0.04710102 | 5.4683675 | 0.04710102 | 10.69516 | 0.04663743 | 5.25569 | 0.06704612
Liqcreate Biomed | Rigid | Autoclave | 2 | 1 | 11.013 | 0.2390035 | 26.94497 | 0.04751561 | 5.5328485 | 0.04751561 | 10.82127 | 0.04704793 | 5.317663 | 0.06197311
Liqcreate Biomed | Rigid | Autoclave | 2 | 1 | 11.113 | 0.241038 | 27.2609 | 0.04792008 | 5.59772 | 0.04792008 | 10.94815 | 0.04744843 | 5.380012 | 0.0623484
Liqcreate Biomed | Rigid | Autoclave | 2 | 1 | 11.213 | 0.2431742 | 27.57833 | 0.04833467 | 5.6629025 | 0.04834478 | 11.07564 | 0.04786895 | 5.442659 | 0.06264727
Liqcreate Biomed | Rigid | Autoclave | 2 | 1 | 11.313 | 0.2452596 | 27.90463 | 0.04875937 | 5.729903 | 0.04875937 | 11.20668 | 0.04827945 | 5.507054 | 0.06439462
Liqcreate Biomed | Rigid | Autoclave | 2 | 1 | 11.413 | 0.2474976 | 28.24629 | 0.04920429 | 5.800059 | 0.04920429 | 11.34389 | 0.04872 | 5.574482 | 0.06742781
Liqcreate Biomed | Rigid | Autoclave | 2 | 1 | 11.513 | 0.2497864 | 28.58927 | 0.04965932 | 5.870487 | 0.04965932 | 11.48164 | 0.04917055 | 5.64217 | 0.06768867
Liqcreate Biomed | Rigid | Autoclave | 2 | 1 | 11.613 | 0.2521261 | 28.9527 | 0.05011436 | 5.9451125 | 0.05012447 | 11.62759 | 0.04963112 | 5.713893 | 0.07172315
Liqcreate Biomed | Rigid | Autoclave | 2 | 1 | 11.713 | 0.2543132 | 29.28433 | 0.05054916 | 6.0132085 | 0.05055928 | 11.76077 | 0.05006165 | 5.779341 | 0.06544784
Liqcreate Biomed | Rigid | Autoclave | 2 | 1 | 11.813 | 0.2565003 | 29.61324 | 0.05098397 | 6.0807465 | 0.05099409 | 11.89287 | 0.05049218 | 5.844252 | 0.06491107
Liqcreate Biomed | Rigid | Autoclave | 2 | 1 | 11.913 | 0.2586365 | 29.94507 | 0.05140867 | 6.1488855 | 0.05141878 | 12.02613 | 0.05091269 | 5.909741 | 0.06548887
Liqcreate Biomed | Rigid | Autoclave | 2 | 1 | 12.013 | 0.260671 | 30.26658 | 0.05181314 | 6.214904 | 0.05182326 | 12.15525 | 0.05131319 | 5.973192 | 0.06345093
Liqcreate Biomed | Rigid | Autoclave | 2 | 1 | 12.113 | 0.2627564 | 30.5854 | 0.05223785 | 6.280369 | 0.05223785 | 12.28329 | 0.05172369 | 6.036111 | 0.06291905
Liqcreate Biomed | Rigid | Autoclave | 2 | 1 | 12.213 | 0.2647909 | 30.90199 | 0.05263221 | 6.345377 | 0.05264232 | 12.41044 | 0.05212419 | 6.098591 | 0.06247977
Liqcreate Biomed | Rigid | Autoclave | 2 | 1 | 12.313 | 0.2669271 | 31.23639 | 0.05306702 | 6.4140435 | 0.05306702 | 12.54474 | 0.0525447 | 6.164587 | 0.06599591
Liqcreate Biomed | Rigid | Autoclave | 2 | 1 | 12.413 | 0.2691651 | 31.58096 | 0.05351194 | 6.484796 | 0.05351194 | 12.68311 | 0.05298525 | 6.232587 | 0.06800035
Liqcreate Biomed | Rigid | Autoclave | 2 | 1 | 12.513 | 0.2713522 | 31.93007 | 0.05394675 | 6.5564825 | 0.05394675 | 12.82332 | 0.05341578 | 6.301486 | 0.06889886
Liqcreate Biomed | Rigid | Autoclave | 2 | 1 | 12.613 | 0.2735901 | 32.27841 | 0.05439167 | 6.62801 | 0.05439167 | 12.96322 | 0.05385632 | 6.370231 | 0.06874529
Liqcreate Biomed | Rigid | Autoclave | 2 | 1 | 12.713 | 0.2759298 | 32.63659 | 0.0548467 | 6.7015585 | 0.05485681 | 13.10706 | 0.05431689 | 6.440919 | 0.07068799
Liqcreate Biomed | Rigid | Autoclave | 2 | 1 | 12.813 | 0.2781677 | 32.9892 | 0.05530173 | 6.773963 | 0.05530173 | 13.24867 | 0.05475742 | 6.510508 | 0.06958884
Liqcreate Biomed | Rigid | Autoclave | 2 | 1 | 12.913 | 0.280304 | 33.30897 | 0.05572644 | 6.8396245 | 0.05572643 | 13.3771 | 0.05517795 | 6.573616 | 0.06310764
Liqcreate Biomed | Rigid | Autoclave | 2 | 1 | 13.013 | 0.2824402 | 33.67753 | 0.05615113 | 6.9153035 | 0.05615113 | 13.52511 | 0.05559846 | 6.646352 | 0.07273572
Liqcreate Biomed | Rigid | Autoclave | 2 | 1 | 13.113 | 0.2845256 | 33.97292 | 0.05656572 | 6.975958 | 0.05656572 | 13.64374 | 0.05600897 | 6.704647 | 0.05829548
Liqcreate Biomed | Rigid | Autoclave | 2 | 1 | 13.213 | 0.2866109 | 34.34123 | 0.05698031 | 7.0515875 | 0.05698031 | 13.79166 | 0.05641948 | 6.777335 | 0.07268829
Liqcreate Biomed | Rigid | Autoclave | 2 | 1 | 13.313 | 0.2887472 | 34.65062 | 0.057405 | 7.115117 | 0.057405 | 13.91591 | 0.05683999 | 6.838394 | 0.0610584
Liqcreate Biomed | Rigid | Autoclave | 2 | 1 | 13.413 | 0.2908325 | 35.01257 | 0.05781959 | 7.18944 | 0.05781959 | 14.06127 | 0.0572505 | 6.909826 | 0.07143255
Liqcreate Biomed | Rigid | Autoclave | 2 | 1 | 13.513 | 0.2930705 | 35.32199 | 0.05825439 | 7.252975 | 0.05826451 | 14.18554 | 0.05769104 | 6.97089 | 0.06106367
Liqcreate Biomed | Rigid | Autoclave | 2 | 1 | 13.613 | 0.2953084 | 35.69105 | 0.05870943 | 7.328758 | 0.05870943 | 14.33376 | 0.05813158 | 7.043726 | 0.07283585
Liqcreate Biomed | Rigid | Autoclave | 2 | 1 | 13.713 | 0.2975973 | 36.05598 | 0.05916446 | 7.4036915 | 0.05916447 | 14.48031 | 0.05858214 | 7.115745 | 0.07201901
Liqcreate Biomed | Rigid | Autoclave | 2 | 1 | 13.813 | 0.2999369 | 36.46139 | 0.0596195 | 7.486938 | 0.05962961 | 14.64313 | 0.05904271 | 7.195754 | 0.08000891
Liqcreate Biomed | Rigid | Autoclave | 2 | 1 | 13.913 | 0.302124 | 36.81766 | 0.06005431 | 7.560094 | 0.06006442 | 14.78621 | 0.05947324 | 7.266065 | 0.07031082
Liqcreate Biomed | Rigid | Autoclave | 2 | 1 | 14.013 | 0.3042603 | 37.15754 | 0.06048912 | 7.629884 | 0.06048912 | 14.92271 | 0.05989375 | 7.33314 | 0.06707586
Liqcreate Biomed | Rigid | Autoclave | 2 | 1 | 14.113 | 0.3062948 | 37.4556 | 0.06089359 | 7.6910875 | 0.06089359 | 15.04241 | 0.06029425 | 7.391964 | 0.05882322
Liqcreate Biomed | Rigid | Autoclave | 2 | 1 | 14.213 | 0.3083801 | 37.77832 | 0.06129806 | 7.7573555 | 0.06130818 | 15.17202 | 0.06070475 | 7.455654 | 0.06369034
Liqcreate Biomed | Rigid | Autoclave | 2 | 1 | 14.313 | 0.3103638 | 38.09173 | 0.06170254 | 7.82171 | 0.06170254 | 15.29788 | 0.06109523 | 7.517506 | 0.0618519
Liqcreate Biomed | Rigid | Autoclave | 2 | 1 | 14.413 | 0.3125 | 38.45752 | 0.06211713 | 7.8968215 | 0.06212724 | 15.44479 | 0.06151575 | 7.589696 | 0.07218991
Liqcreate Biomed | Rigid | Autoclave | 2 | 1 | 14.513 | 0.3145854 | 38.77961 | 0.06254182 | 7.962959 | 0.06254182 | 15.57414 | 0.06192625 | 7.653261 | 0.06356536
Liqcreate Biomed | Rigid | Autoclave | 2 | 1 | 14.613 | 0.3167216 | 39.11633 | 0.06296653 | 8.0321005 | 0.06296652 | 15.70937 | 0.06234678 | 7.719714 | 0.06645251
Liqcreate Biomed | Rigid | Autoclave | 2 | 1 | 14.713 | 0.3190613 | 39.48357 | 0.06343167 | 8.10751 | 0.06343167 | 15.85686 | 0.06280734 | 7.79219 | 0.07247674
Liqcreate Biomed | Rigid | Autoclave | 2 | 1 | 14.813 | 0.3214518 | 39.85395 | 0.06390692 | 8.183562 | 0.06390693 | 16.0056 | 0.06327792 | 7.865284 | 0.07309407
Liqcreate Biomed | Rigid | Autoclave | 2 | 1 | 14.913 | 0.3236898 | 40.21243 | 0.06434174 | 8.2571725 | 0.06435184 | 16.14957 | 0.06371846 | 7.936032 | 0.07074747
Liqcreate Biomed | Rigid | Autoclave | 2 | 1 | 15.013 | 0.3258769 | 40.57058 | 0.06477655 | 8.3307135 | 0.06478665 | 16.2934 | 0.06414899 | 8.006713 | 0.07068122
Liqcreate Biomed | Rigid | Autoclave | 2 | 1 | 15.113 | 0.3280131 | 40.92122 | 0.06521136 | 8.402714 | 0.06521136 | 16.43422 | 0.06456951 | 8.075913 | 0.06920038
Liqcreate Biomed | Rigid | Autoclave | 2 | 1 | 15.213 | 0.3301493 | 41.24901 | 0.06563605 | 8.470023 | 0.06563605 | 16.56587 | 0.06499003 | 8.140604 | 0.06469086
Liqcreate Biomed | Rigid | Autoclave | 2 | 1 | 15.313 | 0.3322347 | 41.58205 | 0.06605064 | 8.538408 | 0.06605064 | 16.69962 | 0.06540054 | 8.20633 | 0.06572526
Liqcreate Biomed | Rigid | Autoclave | 2 | 1 | 15.413 | 0.3343709 | 41.90833 | 0.06646522 | 8.605406 | 0.06647534 | 16.83065 | 0.06582105 | 8.270722 | 0.06439198
Liqcreate Biomed | Rigid | Autoclave | 2 | 1 | 15.513 | 0.3364563 | 42.25879 | 0.06687981 | 8.677369 | 0.06688992 | 16.9714 | 0.06623156 | 8.339887 | 0.06916499
Liqcreate Biomed | Rigid | Autoclave | 2 | 1 | 15.613 | 0.3385925 | 42.60815 | 0.06731462 | 8.749107 | 0.06731462 | 17.11171 | 0.06665207 | 8.408834 | 0.06894742
Liqcreate Biomed | Rigid | Autoclave | 2 | 1 | 15.713 | 0.3407796 | 42.95395 | 0.06773932 | 8.820113 | 0.06774943 | 17.25058 | 0.0670826 | 8.477078 | 0.06824427
Liqcreate Biomed | Rigid | Autoclave | 2 | 1 | 15.813 | 0.3430176 | 43.31099 | 0.06818424 | 8.893427 | 0.06819435 | 17.39397 | 0.06752315 | 8.547541 | 0.07046289
Liqcreate Biomed | Rigid | Autoclave | 2 | 1 | 15.913 | 0.3453064 | 43.69344 | 0.06863927 | 8.97196 | 0.06864939 | 17.54757 | 0.0679737 | 8.623019 | 0.07547832
Liqcreate Biomed | Rigid | Autoclave | 2 | 1 | 16.013 | 0.3475952 | 44.04525 | 0.06909431 | 9.044199 | 0.06910442 | 17.68886 | 0.06842426 | 8.692449 | 0.06942999
Liqcreate Biomed | Rigid | Autoclave | 2 | 1 | 16.113 | 0.3497823 | 44.38998 | 0.06952912 | 9.114986 | 0.06953923 | 17.8273 | 0.06885479 | 8.760484 | 0.06803423
Liqcreate Biomed | Rigid | Autoclave | 2 | 1 | 16.213 | 0.3519185 | 44.71457 | 0.06995381 | 9.181636 | 0.06996392 | 17.95766 | 0.0692753 | 8.824541 | 0.06405772
Liqcreate Biomed | Rigid | Autoclave | 2 | 1 | 16.313 | 0.3540039 | 45.03735 | 0.07037851 | 9.247916 | 0.07037851 | 18.08729 | 0.06968581 | 8.888243 | 0.06370163
Liqcreate Biomed | Rigid | Autoclave | 2 | 1 | 16.413 | 0.3560893 | 45.36617 | 0.0707931 | 9.315434 | 0.0707931 | 18.21934 | 0.07009632 | 8.953136 | 0.06489262
Liqcreate Biomed | Rigid | Autoclave | 2 | 1 | 16.513 | 0.3581746 | 45.70614 | 0.07119758 | 9.385245 | 0.07120768 | 18.35588 | 0.07050682 | 9.020231 | 0.06709543
Liqcreate Biomed | Rigid | Autoclave | 2 | 1 | 16.613 | 0.36026 | 46.03451 | 0.07162227 | 9.452671 | 0.07162227 | 18.48775 | 0.07091733 | 9.085035 | 0.06480379
Liqcreate Biomed | Rigid | Autoclave | 2 | 1 | 16.713 | 0.3623962 | 46.38701 | 0.07204697 | 9.525053 | 0.07204697 | 18.62932 | 0.07133784 | 9.154602 | 0.06956701
Liqcreate Biomed | Rigid | Autoclave | 2 | 1 | 16.813 | 0.3646851 | 46.76395 | 0.072502 | 9.602453 | 0.072502 | 18.7807 | 0.0717884 | 9.228992 | 0.07438971
Liqcreate Biomed | Rigid | Autoclave | 2 | 1 | 16.913 | 0.3670247 | 47.12703 | 0.07295704 | 9.677007 | 0.07296714 | 18.92652 | 0.07224896 | 9.300646 | 0.07165464
Liqcreate Biomed | Rigid | Autoclave | 2 | 1 | 17.013 | 0.3693136 | 47.46773 | 0.07342219 | 9.746967 | 0.07342218 | 19.06335 | 0.07269952 | 9.367885 | 0.06723923
Liqcreate Biomed | Rigid | Autoclave | 2 | 1 | 17.113 | 0.3714498 | 47.84961 | 0.07384688 | 9.825381 | 0.07384688 | 19.21671 | 0.07312004 | 9.443249 | 0.07536389
Liqcreate Biomed | Rigid | Autoclave | 2 | 1 | 17.158 | 0.372467 | 48.0209 | 0.07404912 | 9.860555 | 0.07404911 | 19.2855 | 0.07332028 | 9.477055 | 0.03380557
Liqcreate Biomed | Rigid | Autoclave | 1 | 2 | 0.113 | 0.0003051758 | -0.01405882 | 6.067113e-05 | -0.002863304 | 6.067113e-05 | -0.00562353 | 6.007398e-05 | -0.002774547 | -9.479829
Liqcreate Biomed | Rigid | Autoclave | 1 | 2 | 0.213 | 0.00193278 | 0.07913015 | 0.0003842505 | 0.01611612 | 0.0003842505 | 0.03165206 | 0.0003804685 | 0.01561655 | 0.0183911
Liqcreate Biomed | Rigid | Autoclave | 1 | 2 | 0.313 | 0.005086263 | 0.5081204 | 0.001001074 | 0.1034868 | 0.001011186 | 0.2032482 | 0.001001233 | 0.1002789 | 0.08466239
Liqcreate Biomed | Rigid | Autoclave | 1 | 2 | 0.413 | 0.008595784 | 1.099937 | 0.001698792 | 0.2240198 | 0.001708903 | 0.4399749 | 0.001692084 | 0.2170756 | 0.1167967
Liqcreate Biomed | Rigid | Autoclave | 1 | 2 | 0.513 | 0.01083374 | 1.418853 | 0.002143713 | 0.288972 | 0.002153825 | 0.5675411 | 0.002132626 | 0.2800144 | 0.06293881
Liqcreate Biomed | Rigid | Autoclave | 1 | 2 | 0.613 | 0.01296997 | 1.690774 | 0.002568411 | 0.3443531875 | 0.002578523 | 0.6763097 | 0.002553144 | 0.3336789 | 0.05366445
Liqcreate Biomed | Rigid | Autoclave | 1 | 2 | 0.713 | 0.0151062 | 1.941998 | 0.003003221 | 0.395519 | 0.003003221 | 0.7767993 | 0.002973662 | 0.3832586 | 0.04957975
Liqcreate Biomed | Rigid | Autoclave | 1 | 2 | 0.813 | 0.01729329 | 2.229744 | 0.003427919 | 0.4541230625 | 0.003438031 | 0.8918977 | 0.003404192 | 0.4400461 | 0.05678744
Liqcreate Biomed | Rigid | Autoclave | 1 | 2 | 0.913 | 0.01953125 | 2.527619 | 0.00387284 | 0.51479 | 0.003882953 | 1.011048 | 0.003844735 | 0.4988324 | 0.05878638
Liqcreate Biomed | Rigid | Autoclave | 1 | 2 | 1.013 | 0.02182007 | 2.835093 | 0.004327874 | 0.577412 | 0.004337986 | 1.134037 | 0.004295289 | 0.5595132 | 0.06068081
Liqcreate Biomed | Rigid | Autoclave | 1 | 2 | 1.113 | 0.02410889 | 3.154091 | 0.004793019 | 0.642381125 | 0.004793019 | 1.261637 | 0.004745844 | 0.6224685 | 0.06295523
Liqcreate Biomed | Rigid | Autoclave | 1 | 2 | 1.213 | 0.02634684 | 3.457901 | 0.005227829 | 0.7042569375 | 0.005237941 | 1.383161 | 0.005186386 | 0.6824262 | 0.05995775
Liqcreate Biomed | Rigid | Autoclave | 1 | 2 | 1.313 | 0.02848307 | 3.741865 | 0.005662639 | 0.7620906875 | 0.005662639 | 1.496746 | 0.005606904 | 0.7384672 | 0.056041
Liqcreate Biomed | Rigid | Autoclave | 1 | 2 | 1.413 | 0.0306193 | 4.016704 | 0.006087337 | 0.8180659375 | 0.006087337 | 1.606681 | 0.006027422 | 0.7927073 | 0.05424011
Liqcreate Biomed | Rigid | Autoclave | 1 | 2 | 1.513 | 0.03270467 | 4.269279 | 0.006491811 | 0.8695068125 | 0.006501923 | 1.707711 | 0.006437928 | 0.8425537 | 0.04984635
Liqcreate Biomed | Rigid | Autoclave | 1 | 2 | 1.613 | 0.03479004 | 4.555671 | 0.006916509 | 0.9278351875 | 0.006916509 | 1.822268 | 0.006848433 | 0.899074 | 0.05652028
Liqcreate Biomed | Rigid | Autoclave | 1 | 2 | 1.713 | 0.03687541 | 4.859552 | 0.007331095 | 0.9897254375 | 0.007331095 | 1.943821 | 0.007258939 | 0.9590457 | 0.05997177
Liqcreate Biomed | Rigid | Autoclave | 1 | 2 | 1.813 | 0.03896077 | 5.09773 | 0.007745681 | 1.038234125 | 0.007745681 | 2.039092 | 0.007669444 | 1.006051 | 0.04700503
Liqcreate Biomed | Rigid | Autoclave | 1 | 2 | 1.913 | 0.04114787 | 5.322952 | 0.008180491 | 1.084104375 | 0.008180491 | 2.129181 | 0.008099974 | 1.050499 | 0.04444829
Liqcreate Biomed | Rigid | Autoclave | 1 | 2 | 2.013 | 0.04338583 | 5.606277 | 0.008615301 | 1.141807875 | 0.008625413 | 2.242511 | 0.008540517 | 1.106414 | 0.05591481
Liqcreate Biomed | Rigid | Autoclave | 1 | 2 | 2.113 | 0.04567464 | 5.920293 | 0.009080445 | 1.20576225 | 0.009080446 | 2.368117 | 0.008991071 | 1.168386 | 0.06197198
Liqcreate Biomed | Rigid | Autoclave | 1 | 2 | 2.213 | 0.04801432 | 6.253109 | 0.009535479 | 1.27354575 | 0.009545591 | 2.501244 | 0.009451639 | 1.234068 | 0.06568226
Liqcreate Biomed | Rigid | Autoclave | 1 | 2 | 2.313 | 0.05030314 | 6.586962 | 0.009990513 | 1.341540125 | 0.01000063 | 2.634785 | 0.009902194 | 1.299955 | 0.06588675
Liqcreate Biomed | Rigid | Autoclave | 1 | 2 | 2.413 | 0.05243937 | 6.887005 | 0.01042532 | 1.40264875 | 0.01042532 | 2.754802 | 0.01032271 | 1.359169 | 0.05921432
Liqcreate Biomed | Rigid | Autoclave | 1 | 2 | 2.513 | 0.05447388 | 7.172671 | 0.0108298 | 1.46082925 | 0.0108298 | 2.869069 | 0.0107232 | 1.415546 | 0.05637696
Liqcreate Biomed | Rigid | Autoclave | 1 | 2 | 2.613 | 0.05666097 | 7.457031 | 0.0112545 | 1.5187435 | 0.01126461 | 2.982812 | 0.01115373 | 1.471665 | 0.05611911
Liqcreate Biomed | Rigid | Autoclave | 1 | 2 | 2.713 | 0.05864461 | 7.722941 | 0.01165897 | 1.5729005 | 0.01165897 | 3.089177 | 0.01154422 | 1.524143 | 0.05247818
Liqcreate Biomed | Rigid | Autoclave | 1 | 2 | 2.813 | 0.06078084 | 8.007106 | 0.01207356 | 1.630775125 | 0.01208367 | 3.202842 | 0.01196473 | 1.580224 | 0.05608062
Liqcreate Biomed | Rigid | Autoclave | 1 | 2 | 2.913 | 0.06286621 | 8.270869 | 0.01248814 | 1.68449475 | 0.01249825 | 3.308348 | 0.01237524 | 1.632278 | 0.05205443
Liqcreate Biomed | Rigid | Autoclave | 1 | 2 | 3.013 | 0.06500244 | 8.554509 | 0.01292295 | 1.7422625 | 0.01292295 | 3.421804 | 0.01279576 | 1.688256 | 0.0559771
Liqcreate Biomed | Rigid | Autoclave | 1 | 2 | 3.113 | 0.06729126 | 8.857997 | 0.01336787 | 1.80407275 | 0.01337799 | 3.543199 | 0.01324631 | 1.74815 | 0.05989414
Liqcreate Biomed | Rigid | Autoclave | 1 | 2 | 3.213 | 0.06963094 | 9.177936 | 0.01383302 | 1.869233375 | 0.01384313 | 3.671174 | 0.01370688 | 1.81129 | 0.06314076
Liqcreate Biomed | Rigid | Autoclave | 1 | 2 | 3.313 | 0.07191976 | 9.494226 | 0.01428805 | 1.933650875 | 0.01429816 | 3.79769 | 0.01415743 | 1.873711 | 0.06242067
Liqcreate Biomed | Rigid | Autoclave | 1 | 2 | 3.413 | 0.07410685 | 9.799862 | 0.01472286 | 1.9958985 | 0.01473297 | 3.919945 | 0.01458796 | 1.934029 | 0.06031817
Liqcreate Biomed | Rigid | Autoclave | 1 | 2 | 3.513 | 0.07624309 | 10.08779 | 0.01515767 | 2.054538875 | 0.01515767 | 4.035114 | 0.01500848 | 1.990852 | 0.05682254
Liqcreate Biomed | Rigid | Autoclave | 1 | 2 | 3.613 | 0.07832846 | 10.3591 | 0.01557226 | 2.109797 | 0.01557226 | 4.143641 | 0.01541899 | 2.044397 | 0.05354524
Liqcreate Biomed | Rigid | Autoclave | 1 | 2 | 3.713 | 0.08041382 | 10.64346 | 0.01598684 | 2.16771025 | 0.01598684 | 4.257383 | 0.01582949 | 2.100515 | 0.05611807
Liqcreate Biomed | Rigid | Autoclave | 1 | 2 | 3.813 | 0.08255005 | 10.93062 | 0.01641154 | 2.2261965 | 0.01641154 | 4.37225 | 0.01625001 | 2.157188 | 0.05667329
Liqcreate Biomed | Rigid | Autoclave | 1 | 2 | 3.913 | 0.08463542 | 11.21509 | 0.01681601 | 2.284133 | 0.01682613 | 4.486037 | 0.01666051 | 2.213329 | 0.05614066
Liqcreate Biomed | Rigid | Autoclave | 1 | 2 | 4.013 | 0.08682251 | 11.515 | 0.01725082 | 2.34521375 | 0.01726094 | 4.606 | 0.01709105 | 2.272516 | 0.05918722
Liqcreate Biomed | Rigid | Autoclave | 1 | 2 | 4.113 | 0.08906046 | 11.82567 | 0.01770586 | 2.40848575 | 0.01770586 | 4.730266 | 0.01753159 | 2.333827 | 0.06131079
Liqcreate Biomed | Rigid | Autoclave | 1 | 2 | 4.213 | 0.09134928 | 12.16226 | 0.01815078 | 2.4770385 | 0.01816089 | 4.864904 | 0.01798214 | 2.400255 | 0.06642766
Liqcreate Biomed | Rigid | Autoclave | 1 | 2 | 4.313 | 0.0936381 | 12.49149 | 0.01861593 | 2.54409225 | 0.01861593 | 4.996597 | 0.0184327 | 2.46523 | 0.06497525
Liqcreate Biomed | Rigid | Autoclave | 1 | 2 | 4.413 | 0.09592692 | 12.80484 | 0.01906085 | 2.6079105 | 0.01907096 | 5.121936 | 0.01888325 | 2.52707 | 0.06183985
Liqcreate Biomed | Rigid | Autoclave | 1 | 2 | 4.513 | 0.09811402 | 13.11023 | 0.01950577 | 2.67010775 | 0.01950577 | 5.244091 | 0.01931378 | 2.587339 | 0.06026924
Liqcreate Biomed | Rigid | Autoclave | 1 | 2 | 4.613 | 0.1001485 | 13.39251 | 0.01991024 | 2.72759925 | 0.01991024 | 5.357005 | 0.01971428 | 2.643049 | 0.05570947
Liqcreate Biomed | Rigid | Autoclave | 1 | 2 | 4.713 | 0.1022848 | 13.67894 | 0.02032483 | 2.78593525 | 0.02033494 | 5.471577 | 0.02013479 | 2.699576 | 0.05652781
Liqcreate Biomed | Rigid | Autoclave | 1 | 2 | 4.813 | 0.1043193 | 13.95812 | 0.02073942 | 2.842795 | 0.02073942 | 5.583249 | 0.02053529 | 2.754673 | 0.05509703
Liqcreate Biomed | Rigid | Autoclave | 1 | 2 | 4.913 | 0.1064046 | 14.24028 | 0.02114389 | 2.90026175 | 0.021154 | 5.696114 | 0.02094579 | 2.810359 | 0.05568538
Liqcreate Biomed | Rigid | Autoclave | 1 | 2 | 5.013 | 0.10849 | 14.52567 | 0.02156859 | 2.9583855 | 0.02156859 | 5.810269 | 0.0213563 | 2.866681 | 0.05632209
Liqcreate Biomed | Rigid | Autoclave | 1 | 2 | 5.113 | 0.1106771 | 14.8127 | 0.0220034 | 3.01684225 | 0.0220034 | 5.925078 | 0.02178683 | 2.923326 | 0.05664469
Liqcreate Biomed | Rigid | Autoclave | 1 | 2 | 5.213 | 0.1131694 | 14.91421 | 0.02249888 | 3.0375175 | 0.02249888 | 5.965684 | 0.02227743 | 2.94336 | 0.02003422
Liqcreate Biomed | Rigid | Autoclave | 1 | 2 | 5.313 | 0.1149495 | 15.06821 | 0.02285279 | 3.0688815 | 0.02285279 | 6.027283 | 0.02262786 | 2.973752 | 0.030392
Liqcreate Biomed | Rigid | Autoclave | 1 | 2 | 5.413 | 0.1172892 | 15.36886 | 0.02331794 | 3.13011325 | 0.02331794 | 6.147542 | 0.02308843 | 3.033085 | 0.05933346
Liqcreate Biomed | Rigid | Autoclave | 1 | 2 | 5.513 | 0.119578 | 15.67905 | 0.02377297 | 3.19328875 | 0.02377297 | 6.271619 | 0.02353899 | 3.094303 | 0.06121725
Liqcreate Biomed | Rigid | Autoclave | 1 | 2 | 5.613 | 0.121816 | 15.98433 | 0.02420778 | 3.255464 | 0.02421789 | 6.393731 | 0.02397953 | 3.154551 | 0.06024797
Liqcreate Biomed | Rigid | Autoclave | 1 | 2 | 5.713 | 0.1239014 | 16.2657 | 0.02462237 | 3.312769 | 0.02463248 | 6.506278 | 0.02439003 | 3.210079 | 0.0555286
Liqcreate Biomed | Rigid | Autoclave | 1 | 2 | 5.813 | 0.1259867 | 16.55453 | 0.02504707 | 3.371595 | 0.02504707 | 6.621812 | 0.02480054 | 3.267082 | 0.05700247
Liqcreate Biomed | Rigid | Autoclave | 1 | 2 | 5.913 | 0.128123 | 16.8447 | 0.02547176 | 3.43069175 | 0.02547176 | 6.737878 | 0.02522106 | 3.324346 | 0.05726484
Liqcreate Biomed | Rigid | Autoclave | 1 | 2 | 6.013 | 0.1302592 | 17.14143 | 0.02588635 | 3.4911255 | 0.02589646 | 6.85657 | 0.02564157 | 3.382907 | 0.05856048
Liqcreate Biomed | Rigid | Autoclave | 1 | 2 | 6.113 | 0.1323954 | 17.45894 | 0.02632116 | 3.555792 | 0.02632116 | 6.983575 | 0.02606209 | 3.445569 | 0.06266195
Liqcreate Biomed | Rigid | Autoclave | 1 | 2 | 6.213 | 0.1346334 | 17.76135 | 0.02675597 | 3.61738275 | 0.02676608 | 7.104539 | 0.02650264 | 3.50525 | 0.05968146
Liqcreate Biomed | Rigid | Autoclave | 1 | 2 | 6.313 | 0.1368205 | 18.07845 | 0.02719078 | 3.68196475 | 0.02720089 | 7.231379 | 0.02693317 | 3.567831 | 0.06258027
Liqcreate Biomed | Rigid | Autoclave | 1 | 2 | 6.413 | 0.1391093 | 18.42902 | 0.02765592 | 3.75336525 | 0.02765592 | 7.371609 | 0.02738372 | 3.637018 | 0.0691872
Liqcreate Biomed | Rigid | Autoclave | 1 | 2 | 6.513 | 0.1414998 | 18.77301 | 0.02812107 | 3.823423 | 0.02813118 | 7.509203 | 0.0278543 | 3.704904 | 0.06788592
Liqcreate Biomed | Rigid | Autoclave | 1 | 2 | 6.613 | 0.1436869 | 19.08685 | 0.02856599 | 3.8873415 | 0.02856599 | 7.634739 | 0.02828483 | 3.766841 | 0.06193735
Liqcreate Biomed | Rigid | Autoclave | 1 | 2 | 6.713 | 0.1457723 | 19.39022 | 0.02898058 | 3.94912925 | 0.02898058 | 7.75609 | 0.02869533 | 3.826713 | 0.0598723
Liqcreate Biomed | Rigid | Autoclave | 1 | 2 | 6.813 | 0.1478577 | 19.69971 | 0.02939516 | 4.0121615 | 0.02939516 | 7.879885 | 0.02910584 | 3.887792 | 0.06107835
Liqcreate Biomed | Rigid | Autoclave | 1 | 2 | 6.913 | 0.149943 | 20.00213 | 0.02979964 | 4.0737545 | 0.02980975 | 8.000854 | 0.02951635 | 3.947475 | 0.05968372
Liqcreate Biomed | Rigid | Autoclave | 1 | 2 | 7.013 | 0.1519775 | 20.29465 | 0.03021422 | 4.133329 | 0.03021422 | 8.117858 | 0.02991684 | 4.005203 | 0.05772784
Liqcreate Biomed | Rigid | Autoclave | 1 | 2 | 7.113 | 0.1541138 | 20.59345 | 0.03062881 | 4.1941855 | 0.03063892 | 8.23738 | 0.03033736 | 4.064173 | 0.05897002
Liqcreate Biomed | Rigid | Autoclave | 1 | 2 | 7.213 | 0.1561991 | 20.90059 | 0.03105351 | 4.25674 | 0.03105351 | 8.360237 | 0.03074786 | 4.124789 | 0.06061536
Liqcreate Biomed | Rigid | Autoclave | 1 | 2 | 7.313 | 0.1583862 | 21.22747 | 0.03148832 | 4.3233135 | 0.03148832 | 8.490988 | 0.03117839 | 4.189299 | 0.06451018
Liqcreate Biomed | Rigid | Autoclave | 1 | 2 | 7.413 | 0.1606242 | 21.5499 | 0.03192313 | 4.3889815 | 0.03193324 | 8.619959 | 0.03161893 | 4.252931 | 0.06363199
Liqcreate Biomed | Rigid | Autoclave | 1 | 2 | 7.513 | 0.1630147 | 21.90071 | 0.03239838 | 4.4604305 | 0.0324085 | 8.760285 | 0.03208951 | 4.322165 | 0.06923426
Liqcreate Biomed | Rigid | Autoclave | 1 | 2 | 7.613 | 0.1653544 | 22.25909 | 0.03286353 | 4.533419 | 0.03287364 | 8.903635 | 0.03255008 | 4.392891 | 0.07072601
Liqcreate Biomed | Rigid | Autoclave | 1 | 2 | 7.713 | 0.1675415 | 22.59638 | 0.03330845 | 4.6021145 | 0.03330845 | 9.038553 | 0.03298061 | 4.459457 | 0.06656619
Liqcreate Biomed | Rigid | Autoclave | 1 | 2 | 7.813 | 0.1696777 | 22.90237 | 0.03372304 | 4.664434 | 0.03373315 | 9.160948 | 0.03340113 | 4.519845 | 0.06038762
Liqcreate Biomed | Rigid | Autoclave | 1 | 2 | 7.913 | 0.1717123 | 23.20556 | 0.03413763 | 4.7261825 | 0.03413762 | 9.282223 | 0.03380162 | 4.57968 | 0.05983466
Liqcreate Biomed | Rigid | Autoclave | 1 | 2 | 8.013 | 0.1737976 | 23.51443 | 0.03455221 | 4.789089 | 0.03455221 | 9.405771 | 0.03421213 | 4.640636 | 0.06095639
Liqcreate Biomed | Rigid | Autoclave | 1 | 2 | 8.113 | 0.175883 | 23.8173 | 0.03496679 | 4.850774 | 0.03496679 | 9.52692 | 0.03462263 | 4.700409 | 0.05977293
Liqcreate Biomed | Rigid | Autoclave | 1 | 2 | 8.213 | 0.1780192 | 24.14026 | 0.03539149 | 4.9165495 | 0.03539149 | 9.656104 | 0.03504315 | 4.764146 | 0.06373664
Liqcreate Biomed | Rigid | Autoclave | 1 | 2 | 8.313 | 0.1802572 | 24.46986 | 0.0358263 | 4.983678 | 0.03583641 | 9.787943 | 0.03548369 | 4.829193 | 0.06504733
Liqcreate Biomed | Rigid | Autoclave | 1 | 2 | 8.413 | 0.1824443 | 24.80408 | 0.03626111 | 5.0517475 | 0.03627122 | 9.921632 | 0.03591422 | 4.895153 | 0.06595977
Liqcreate Biomed | Rigid | Autoclave | 1 | 2 | 8.513 | 0.1846822 | 25.14735 | 0.03671614 | 5.1216605 | 0.03671615 | 10.05894 | 0.03635477 | 4.962899 | 0.06774589
Liqcreate Biomed | Rigid | Autoclave | 1 | 2 | 8.613 | 0.1870219 | 25.51115 | 0.03718129 | 5.195754 | 0.03718129 | 10.20446 | 0.03681533 | 5.034695 | 0.07179655
Liqcreate Biomed | Rigid | Autoclave | 1 | 2 | 8.713 | 0.1892599 | 25.84037 | 0.03762621 | 5.2628045 | 0.03762621 | 10.33615 | 0.03725588 | 5.099667 | 0.06497205
Liqcreate Biomed | Rigid | Autoclave | 1 | 2 | 8.813 | 0.1913961 | 26.16442 | 0.0380408 | 5.3288035 | 0.03805091 | 10.46577 | 0.0376764 | 5.16362 | 0.06395308
Liqcreate Biomed | Rigid | Autoclave | 1 | 2 | 8.913 | 0.1934814 | 26.47677 | 0.03845539 | 5.392417 | 0.0384655 | 10.59071 | 0.0380869 | 5.225262 | 0.06164186
Liqcreate Biomed | Rigid | Autoclave | 1 | 2 | 9.013 | 0.195516 | 26.78356 | 0.03886997 | 5.4549005 | 0.03886997 | 10.71342 | 0.03848739 | 5.285809 | 0.06054647
Liqcreate Biomed | Rigid | Autoclave | 1 | 2 | 9.113 | 0.1976013 | 27.09112 | 0.03928456 | 5.5175405 | 0.03928456 | 10.83645 | 0.0388979 | 5.346507 | 0.06069817
Liqcreate Biomed | Rigid | Autoclave | 1 | 2 | 9.213 | 0.1996867 | 27.41006 | 0.03969914 | 5.582497 | 0.03969914 | 10.96402 | 0.0393084 | 5.40945 | 0.06294314
Liqcreate Biomed | Rigid | Autoclave | 1 | 2 | 9.313 | 0.2018229 | 27.74376 | 0.04012384 | 5.650461 | 0.04012384 | 11.09751 | 0.03972892 | 5.475307 | 0.06585701
Liqcreate Biomed | Rigid | Autoclave | 1 | 2 | 9.413 | 0.2040609 | 28.08631 | 0.04055865 | 5.7202265 | 0.04056876 | 11.23452 | 0.04016946 | 5.54291 | 0.06760285
Liqcreate Biomed | Rigid | Autoclave | 1 | 2 | 9.513 | 0.206248 | 28.42579 | 0.04099346 | 5.7893665 | 0.04100357 | 11.37032 | 0.0406 | 5.609906 | 0.06699681
Liqcreate Biomed | Rigid | Autoclave | 1 | 2 | 9.613 | 0.2084859 | 28.76977 | 0.04143838 | 5.859423 | 0.04144849 | 11.50791 | 0.04104054 | 5.677791 | 0.06788479
Liqcreate Biomed | Rigid | Autoclave | 1 | 2 | 9.713 | 0.2108256 | 29.13654 | 0.04191364 | 5.9341225 | 0.04191364 | 11.65462 | 0.0415011 | 5.750175 | 0.07238414
Liqcreate Biomed | Rigid | Autoclave | 1 | 2 | 9.813 | 0.2130636 | 29.48006 | 0.04235856 | 6.0040865 | 0.04235856 | 11.79203 | 0.04194165 | 5.817971 | 0.0677952
Liqcreate Biomed | Rigid | Autoclave | 1 | 2 | 9.913 | 0.2152506 | 29.81126 | 0.04278326 | 6.07154 | 0.04279337 | 11.9245 | 0.04237218 | 5.883333 | 0.06536277
Liqcreate Biomed | Rigid | Autoclave | 1 | 2 | 10.013 | 0.217336 | 30.14103 | 0.04319785 | 6.138703 | 0.04320796 | 12.05641 | 0.04278268 | 5.948414 | 0.06508083
Liqcreate Biomed | Rigid | Autoclave | 1 | 2 | 10.113 | 0.2194214 | 30.4546 | 0.04362254 | 6.2025655 | 0.04362254 | 12.18184 | 0.04319319 | 6.010297 | 0.06188314
Liqcreate Biomed | Rigid | Autoclave | 1 | 2 | 10.213 | 0.2215068 | 30.785 | 0.04403713 | 6.2698565 | 0.04403713 | 12.314 | 0.04360369 | 6.075502 | 0.06520505
Liqcreate Biomed | Rigid | Autoclave | 1 | 2 | 10.313 | 0.223643 | 31.10336 | 0.04445171 | 6.334697 | 0.04446183 | 12.44135 | 0.04402421 | 6.138333 | 0.06283059
Liqcreate Biomed | Rigid | Autoclave | 1 | 2 | 10.413 | 0.2257792 | 31.43986 | 0.04488653 | 6.4032295 | 0.04488653 | 12.57594 | 0.04444473 | 6.204741 | 0.06640809
Liqcreate Biomed | Rigid | Autoclave | 1 | 2 | 10.513 | 0.2279155 | 31.76779 | 0.04531122 | 6.4700185 | 0.04531122 | 12.70712 | 0.04486525 | 6.269459 | 0.06471834
Liqcreate Biomed | Rigid | Autoclave | 1 | 2 | 10.613 | 0.2301534 | 32.11471 | 0.04575615 | 6.5406745 | 0.04575615 | 12.84588 | 0.04530579 | 6.337925 | 0.06846598
Liqcreate Biomed | Rigid | Autoclave | 1 | 2 | 10.713 | 0.2324931 | 32.46628 | 0.04622129 | 6.6122765 | 0.04622129 | 12.98651 | 0.04576635 | 6.407308 | 0.06938257
Liqcreate Biomed | Rigid | Autoclave | 1 | 2 | 10.813 | 0.2347819 | 32.82951 | 0.04667632 | 6.686254 | 0.04667632 | 13.1318 | 0.04621691 | 6.478992 | 0.071684
Liqcreate Biomed | Rigid | Autoclave | 1 | 2 | 10.913 | 0.2369181 | 33.15795 | 0.04710102 | 6.753147 | 0.04710102 | 13.26318 | 0.04663743 | 6.543812 | 0.0648196
Liqcreate Biomed | Rigid | Autoclave | 1 | 2 | 11.013 | 0.2390544 | 33.49426 | 0.04752572 | 6.821642 | 0.04752572 | 13.39771 | 0.04705795 | 6.610184 | 0.06637195
Liqcreate Biomed | Rigid | Autoclave | 1 | 2 | 11.113 | 0.2412415 | 33.81737 | 0.04795042 | 6.8874485 | 0.04796053 | 13.52695 | 0.04748848 | 6.67395 | 0.06376637
Liqcreate Biomed | Rigid | Autoclave | 1 | 2 | 11.213 | 0.243276 | 34.14384 | 0.048365 | 6.9539385 | 0.048365 | 13.65753 | 0.04788897 | 6.738379 | 0.06442887
Liqcreate Biomed | Rigid | Autoclave | 1 | 2 | 11.313 | 0.2453613 | 34.45767 | 0.04877959 | 7.017855 | 0.04877959 | 13.78307 | 0.04829947 | 6.800314 | 0.06193546
Liqcreate Biomed | Rigid | Autoclave | 1 | 2 | 11.413 | 0.2473958 | 34.77452 | 0.04917395 | 7.0823865 | 0.04918406 | 13.90981 | 0.04869997 | 6.862845 | 0.06253096
Liqcreate Biomed | Rigid | Autoclave | 1 | 2 | 11.513 | 0.2495829 | 35.11161 | 0.04960876 | 7.15104 | 0.04961887 | 14.04464 | 0.0491305 | 6.929371 | 0.06652553
Liqcreate Biomed | Rigid | Autoclave | 1 | 2 | 11.613 | 0.25177 | 35.46108 | 0.05005368 | 7.2222155 | 0.05005368 | 14.18443 | 0.04956103 | 6.99834 | 0.06896926
Liqcreate Biomed | Rigid | Autoclave | 1 | 2 | 11.713 | 0.2540588 | 35.82588 | 0.0504986 | 7.296513 | 0.05050871 | 14.33035 | 0.05001158 | 7.070334 | 0.07199417
Liqcreate Biomed | Rigid | Autoclave | 1 | 2 | 11.813 | 0.2563985 | 36.19725 | 0.05096375 | 7.372149 | 0.05097386 | 14.4789 | 0.05047215 | 7.143625 | 0.07329131
Liqcreate Biomed | Rigid | Autoclave | 1 | 2 | 11.913 | 0.2586365 | 36.55122 | 0.05140867 | 7.4442395 | 0.05141878 | 14.62049 | 0.05091269 | 7.213482 | 0.0698561
Liqcreate Biomed | Rigid | Autoclave | 1 | 2 | 12.013 | 0.2608236 | 36.89668 | 0.05185359 | 7.514598 | 0.05185359 | 14.75867 | 0.05134322 | 7.281659 | 0.06817727
Liqcreate Biomed | Rigid | Autoclave | 1 | 2 | 12.113 | 0.2629089 | 37.22486 | 0.05226818 | 7.5814375 | 0.05226818 | 14.88994 | 0.05175373 | 7.346427 | 0.06476765
Liqcreate Biomed | Rigid | Autoclave | 1 | 2 | 12.213 | 0.2650452 | 37.55348 | 0.05269288 | 7.648367 | 0.05269288 | 15.02139 | 0.05217425 | 7.411281 | 0.06485498
Liqcreate Biomed | Rigid | Autoclave | 1 | 2 | 12.313 | 0.2670797 | 37.87664 | 0.05309735 | 7.7141835 | 0.05309735 | 15.15066 | 0.05257474 | 7.475058 | 0.06377616
Liqcreate Biomed | Rigid | Autoclave | 1 | 2 | 12.413 | 0.2691651 | 38.19355 | 0.05351194 | 7.7787265 | 0.05351194 | 15.27742 | 0.05298525 | 7.5376 | 0.06254225
Liqcreate Biomed | Rigid | Autoclave | 1 | 2 | 12.513 | 0.2712504 | 38.51011 | 0.05392652 | 7.8431995 | 0.05392652 | 15.40404 | 0.05339575 | 7.600074 | 0.0624745
Liqcreate Biomed | Rigid | Autoclave | 1 | 2 | 12.613 | 0.2734375 | 38.84185 | 0.05435123 | 7.910764 | 0.05436133 | 15.53674 | 0.05382628 | 7.665544 | 0.06547005
Liqcreate Biomed | Rigid | Autoclave | 1 | 2 | 12.713 | 0.2756755 | 39.19476 | 0.05480625 | 7.9826395 | 0.05480626 | 15.6779 | 0.05426682 | 7.735192 | 0.06964757
Liqcreate Biomed | Rigid | Autoclave | 1 | 2 | 12.813 | 0.2780152 | 39.56352 | 0.05526129 | 8.057744 | 0.0552714 | 15.82541 | 0.05472739 | 7.807968 | 0.07277637
Liqcreate Biomed | Rigid | Autoclave | 1 | 2 | 12.913 | 0.2803548 | 39.92022 | 0.05573654 | 8.13039 | 0.05573654 | 15.96809 | 0.05518796 | 7.878363 | 0.07039438
Liqcreate Biomed | Rigid | Autoclave | 1 | 2 | 13.013 | 0.2825419 | 40.27387 | 0.05617135 | 8.202418 | 0.05617135 | 16.10955 | 0.05561849 | 7.948158 | 0.06979512
Liqcreate Biomed | Rigid | Autoclave | 1 | 2 | 13.113 | 0.2846782 | 40.60935 | 0.05658594 | 8.270744 | 0.05659606 | 16.24374 | 0.05603901 | 8.014366 | 0.06620784
Liqcreate Biomed | Rigid | Autoclave | 1 | 2 | 13.213 | 0.2868144 | 40.94733 | 0.05702075 | 8.3395775 | 0.05702075 | 16.37893 | 0.05645952 | 8.081066 | 0.06670019
Liqcreate Biomed | Rigid | Autoclave | 1 | 2 | 13.313 | 0.2888489 | 41.25467 | 0.05741511 | 8.402174 | 0.05742522 | 16.50187 | 0.05686002 | 8.141722 | 0.06065563
Liqcreate Biomed | Rigid | Autoclave | 1 | 2 | 13.413 | 0.2909851 | 41.57547 | 0.05783981 | 8.467509 | 0.05784992 | 16.63019 | 0.05728053 | 8.205032 | 0.06331015
Liqcreate Biomed | Rigid | Autoclave | 1 | 2 | 13.513 | 0.2930196 | 41.89624 | 0.05824429 | 8.532838 | 0.05825439 | 16.75849 | 0.05768102 | 8.268336 | 0.06330413
Liqcreate Biomed | Rigid | Autoclave | 1 | 2 | 13.613 | 0.2951559 | 42.23112 | 0.0586791 | 8.601044 | 0.0586791 | 16.89245 | 0.05810155 | 8.334427 | 0.06609115
Liqcreate Biomed | Rigid | Autoclave | 1 | 2 | 13.713 | 0.2972921 | 42.55556 | 0.05910379 | 8.66712 | 0.05910379 | 17.02222 | 0.05852206 | 8.398455 | 0.06402836
Liqcreate Biomed | Rigid | Autoclave | 1 | 2 | 13.813 | 0.2995809 | 42.909 | 0.05954872 | 8.739103 | 0.05955883 | 17.1636 | 0.05897262 | 8.468207 | 0.06975146
Liqcreate Biomed | Rigid | Autoclave | 1 | 2 | 13.913 | 0.3019206 | 43.28852 | 0.06001386 | 8.816399 | 0.06002397 | 17.31541 | 0.05943318 | 8.543106 | 0.07489938
Liqcreate Biomed | Rigid | Autoclave | 1 | 2 | 14.013 | 0.3042094 | 43.65483 | 0.060479 | 8.891003 | 0.060479 | 17.46193 | 0.05988374 | 8.615398 | 0.0722923
Liqcreate Biomed | Rigid | Autoclave | 1 | 2 | 14.113 | 0.3063965 | 43.98293 | 0.06091381 | 8.957827 | 0.06091381 | 17.59317 | 0.06031427 | 8.68015 | 0.06475184
Liqcreate Biomed | Rigid | Autoclave | 1 | 2 | 14.213 | 0.3084819 | 44.31217 | 0.06131829 | 9.024882 | 0.0613284 | 17.72487 | 0.06072478 | 8.745127 | 0.06497694
Liqcreate Biomed | Rigid | Autoclave | 1 | 2 | 14.313 | 0.3106181 | 44.65351 | 0.06174299 | 9.094401 | 0.0617531 | 17.8614 | 0.06114529 | 8.812491 | 0.0673642
Liqcreate Biomed | Rigid | Autoclave | 1 | 2 | 14.413 | 0.3126526 | 44.97606 | 0.06215757 | 9.160094 | 0.06215757 | 17.99043 | 0.06154578 | 8.876148 | 0.06365646
Liqcreate Biomed | Rigid | Autoclave | 1 | 2 | 14.513 | 0.3147888 | 45.31378 | 0.06258228 | 9.228875 | 0.06258227 | 18.12551 | 0.06196631 | 8.942797 | 0.066649
Liqcreate Biomed | Rigid | Autoclave | 1 | 2 | 14.613 | 0.3169251 | 45.64366 | 0.06299686 | 9.296061 | 0.06300697 | 18.25746 | 0.06238682 | 9.0079 | 0.06510342
Liqcreate Biomed | Rigid | Autoclave | 1 | 2 | 14.713 | 0.3190613 | 45.99298 | 0.06342155 | 9.367205 | 0.06343167 | 18.39719 | 0.06280734 | 9.076839 | 0.06893839
Liqcreate Biomed | Rigid | Autoclave | 1 | 2 | 14.813 | 0.3212992 | 46.35204 | 0.06386647 | 9.440333 | 0.06387659 | 18.54081 | 0.06324788 | 9.1477 | 0.07086114
Liqcreate Biomed | Rigid | Autoclave | 1 | 2 | 14.913 | 0.3235881 | 46.72075 | 0.06433162 | 9.515428 | 0.06433162 | 18.6883 | 0.06369844 | 9.220467 | 0.07276734
Liqcreate Biomed | Rigid | Autoclave | 1 | 2 | 15.013 | 0.3258769 | 47.08728 | 0.06477655 | 9.590077 | 0.06478665 | 18.83491 | 0.06414899 | 9.292802 | 0.07233445
Liqcreate Biomed | Rigid | Autoclave | 1 | 2 | 15.113 | 0.3281148 | 47.45655 | 0.06523158 | 9.665286 | 0.06523158 | 18.98262 | 0.06458954 | 9.36568 | 0.07287801
Liqcreate Biomed | Rigid | Autoclave | 1 | 2 | 15.213 | 0.3303019 | 47.8061 | 0.06565627 | 9.736476 | 0.06566639 | 19.12244 | 0.06502007 | 9.434663 | 0.06898356
Liqcreate Biomed | Rigid | Autoclave | 1 | 2 | 15.275 | 0.3316244 | 48.03006 | 0.06591918 | 9.78209 | 0.06592929 | 19.21202 | 0.06528038 | 9.478863 | 0.04419929
Liqcreate Biomed | Rigid | Autoclave | 1 | 1 | 0.114 | 0 | -0.005494016 | 0 | -0.001118944 | 0 | -0.002197606 | 0 | -0.001084259 | -9.479947
Liqcreate Biomed | Rigid | Autoclave | 1 | 1 | 0.214 | 0.000559489 | -0.005194619 | 0.0001112304 | -0.001057967 | 0.0001112304 | -0.002077848 | 0.0001101356 | -0.001025172 | 5.908689e-05
Liqcreate Biomed | Rigid | Autoclave | 1 | 1 | 0.314 | 0.002797445 | 0.1260441 | 0.0005460402 | 0.02567089 | 0.000556152 | 0.05041763 | 0.0005506781 | 0.02487514 | 0.02590031
Liqcreate Biomed | Rigid | Autoclave | 1 | 1 | 0.414 | 0.007476807 | 0.574789 | 0.001476331 | 0.117065 | 0.001486443 | 0.2299156 | 0.001471812 | 0.1134362 | 0.08856102
Liqcreate Biomed | Rigid | Autoclave | 1 | 1 | 0.514 | 0.01042684 | 0.8000763 | 0.002062819 | 0.1629483 | 0.00207293 | 0.3200305 | 0.002052527 | 0.1578972 | 0.04446106
Liqcreate Biomed | Rigid | Autoclave | 1 | 1 | 0.614 | 0.01291911 | 0.9897553 | 0.002558299 | 0.2015795 | 0.002568411 | 0.3959021 | 0.002543132 | 0.1953309 | 0.03743367
Liqcreate Biomed | Rigid | Autoclave | 1 | 1 | 0.714 | 0.01525879 | 1.161899 | 0.003023445 | 0.2366392 | 0.003033556 | 0.4647594 | 0.003003699 | 0.2293038 | 0.03397294
Liqcreate Biomed | Rigid | Autoclave | 1 | 1 | 0.814 | 0.01759847 | 1.335158 | 0.00348859 | 0.2719261875 | 0.003498702 | 0.534063 | 0.003464266 | 0.263497 | 0.03419311
Liqcreate Biomed | Rigid | Autoclave | 1 | 1 | 0.914 | 0.01988729 | 1.506856 | 0.003953735 | 0.3068953 | 0.003953735 | 0.6027425 | 0.003914821 | 0.2973822 | 0.0338852
Liqcreate Biomed | Rigid | Autoclave | 1 | 1 | 1.014 | 0.02217611 | 1.680384 | 0.004398657 | 0.342237 | 0.004408769 | 0.6721535 | 0.004365375 | 0.3316283 | 0.03424612
Liqcreate Biomed | Rigid | Autoclave | 1 | 1 | 1.114 | 0.02431234 | 1.816443 | 0.004823355 | 0.3699477 | 0.004833467 | 0.7265772 | 0.004785893 | 0.3584799 | 0.02685167
Liqcreate Biomed | Rigid | Autoclave | 1 | 1 | 1.214 | 0.02639771 | 1.934655 | 0.005248053 | 0.394023375 | 0.005248053 | 0.7738619 | 0.005196399 | 0.3818094 | 0.02332943
Liqcreate Biomed | Rigid | Autoclave | 1 | 1 | 1.314 | 0.02853394 | 2.096709 | 0.005662639 | 0.42702825 | 0.005672751 | 0.8386835 | 0.005616916 | 0.4137912 | 0.03198178
Liqcreate Biomed | Rigid | Autoclave | 1 | 1 | 1.414 | 0.0306193 | 2.260225 | 0.006087337 | 0.460331 | 0.006087337 | 0.90409 | 0.006027422 | 0.4460615 | 0.03227038
Liqcreate Biomed | Rigid | Autoclave | 1 | 1 | 1.514 | 0.03265381 | 2.425358 | 0.006491811 | 0.4939628 | 0.006491811 | 0.970143 | 0.006427915 | 0.4786509 | 0.03258935
Liqcreate Biomed | Rigid | Autoclave | 1 | 1 | 1.614 | 0.03473918 | 2.600117 | 0.006906397 | 0.5295555 | 0.006906397 | 1.040047 | 0.00683842 | 0.5131402 | 0.03448933
Liqcreate Biomed | Rigid | Autoclave | 1 | 1 | 1.714 | 0.03687541 | 2.776757 | 0.007331095 | 0.5655309375 | 0.007331095 | 1.110703 | 0.007258939 | 0.5480005 | 0.03486025
Liqcreate Biomed | Rigid | Autoclave | 1 | 1 | 1.814 | 0.03911337 | 2.958184 | 0.007776017 | 0.6024815 | 0.007776017 | 1.183274 | 0.007699481 | 0.5838057 | 0.0358052
Liqcreate Biomed | Rigid | Autoclave | 1 | 1 | 1.914 | 0.04140218 | 3.142686 | 0.00823105 | 0.6400581875 | 0.00823105 | 1.257074 | 0.008150036 | 0.6202175 | 0.03641185
Liqcreate Biomed | Rigid | Autoclave | 1 | 1 | 2.014 | 0.043691 | 3.322111 | 0.008686083 | 0.6766010625 | 0.008686084 | 1.328844 | 0.008600591 | 0.6556276 | 0.0354101
Liqcreate Biomed | Rigid | Autoclave | 1 | 1 | 2.114 | 0.04592895 | 3.502299 | 0.009120893 | 0.7132991875 | 0.009131005 | 1.40092 | 0.009041133 | 0.6911882 | 0.03556058
Liqcreate Biomed | Rigid | Autoclave | 1 | 1 | 2.214 | 0.04811605 | 3.686518 | 0.009565815 | 0.7508184375 | 0.009565815 | 1.474607 | 0.009471663 | 0.7275444 | 0.03635619
Liqcreate Biomed | Rigid | Autoclave | 1 | 1 | 2.314 | 0.05030314 | 3.872198 | 0.009990513 | 0.7886350625 | 0.01000063 | 1.548879 | 0.009902194 | 0.7641888 | 0.03664439
Liqcreate Biomed | Rigid | Autoclave | 1 | 1 | 2.414 | 0.05238851 | 4.053771 | 0.0104051 | 0.825615375 | 0.01041521 | 1.621509 | 0.0103127 | 0.8000228 | 0.035834
Liqcreate Biomed | Rigid | Autoclave | 1 | 1 | 2.514 | 0.05447388 | 4.236364 | 0.01081969 | 0.8628033125 | 0.0108298 | 1.694546 | 0.0107232 | 0.836058 | 0.0360352
Liqcreate Biomed | Rigid | Autoclave | 1 | 1 | 2.614 | 0.05655925 | 4.422194 | 0.01123427 | 0.9006504375 | 0.01124438 | 1.768877 | 0.01113371 | 0.8727319 | 0.03667389
Liqcreate Biomed | Rigid | Autoclave | 1 | 1 | 2.714 | 0.05864461 | 4.608379 | 0.01165897 | 0.9385700625 | 0.01165897 | 1.843352 | 0.01154422 | 0.9094761 | 0.03674419
Liqcreate Biomed | Rigid | Autoclave | 1 | 1 | 2.814 | 0.06083171 | 4.804511 | 0.01208367 | 0.9785155 | 0.01209378 | 1.921804 | 0.01197475 | 0.9481833 | 0.03870722
Liqcreate Biomed | Rigid | Autoclave | 1 | 1 | 2.914 | 0.0630188 | 5.017279 | 0.01252859 | 1.021849125 | 0.01252859 | 2.006912 | 0.01240528 | 0.9901736 | 0.04199036
Liqcreate Biomed | Rigid | Autoclave | 1 | 1 | 3.014 | 0.06530762 | 5.245854 | 0.01298362 | 1.068402 | 0.01298362 | 2.098342 | 0.01285583 | 1.035283 | 0.04510985
Liqcreate Biomed | Rigid | Autoclave | 1 | 1 | 3.114 | 0.06759644 | 5.473673 | 0.01343866 | 1.114801125 | 0.01343866 | 2.189469 | 0.01330639 | 1.080244 | 0.04496078
Liqcreate Biomed | Rigid | Autoclave | 1 | 1 | 3.214 | 0.06988525 | 5.711577 | 0.01389369 | 1.163254 | 0.01389369 | 2.284631 | 0.01375694 | 1.127195 | 0.04695092
Liqcreate Biomed | Rigid | Autoclave | 1 | 1 | 3.314 | 0.07207235 | 5.932744 | 0.0143285 | 1.208298125 | 0.0143285 | 2.373098 | 0.01418747 | 1.170843 | 0.04364792
Liqcreate Biomed | Rigid | Autoclave | 1 | 1 | 3.414 | 0.07415772 | 6.1372 | 0.01474309 | 1.249938875 | 0.01474308 | 2.45488 | 0.01459798 | 1.211193 | 0.04034992
Liqcreate Biomed | Rigid | Autoclave | 1 | 1 | 3.514 | 0.07629395 | 6.350831 | 0.01515767 | 1.29344825 | 0.01516778 | 2.540332 | 0.01501849 | 1.253354 | 0.04216069
Liqcreate Biomed | Rigid | Autoclave | 1 | 1 | 3.614 | 0.07832846 | 6.564508 | 0.01557226 | 1.336967 | 0.01557226 | 2.625803 | 0.01541899 | 1.295523 | 0.04216972
Liqcreate Biomed | Rigid | Autoclave | 1 | 1 | 3.714 | 0.08041382 | 6.784809 | 0.01598684 | 1.381834875 | 0.01598684 | 2.713924 | 0.01582949 | 1.339 | 0.04347703
Liqcreate Biomed | Rigid | Autoclave | 1 | 1 | 3.814 | 0.08249919 | 7.010744 | 0.01640143 | 1.427850125 | 0.01640143 | 2.804298 | 0.01624 | 1.383589 | 0.04458888
Liqcreate Biomed | Rigid | Autoclave | 1 | 1 | 3.914 | 0.08468628 | 7.246474 | 0.01682613 | 1.47586025 | 0.01683624 | 2.89859 | 0.01667053 | 1.430111 | 0.04652189
Liqcreate Biomed | Rigid | Autoclave | 1 | 1 | 4.014 | 0.08692424 | 7.492861 | 0.01728116 | 1.526040875 | 0.01728116 | 2.997144 | 0.01711107 | 1.478736 | 0.04862514
Liqcreate Biomed | Rigid | Autoclave | 1 | 1 | 4.114 | 0.08926392 | 7.759096 | 0.01774631 | 1.580264 | 0.01774631 | 3.103638 | 0.01757164 | 1.531279 | 0.05254227
Liqcreate Biomed | Rigid | Autoclave | 1 | 1 | 4.214 | 0.09155273 | 8.00995 | 0.01820134 | 1.631354375 | 0.01820134 | 3.20398 | 0.01802219 | 1.580785 | 0.04950663
Liqcreate Biomed | Rigid | Autoclave | 1 | 1 | 4.314 | 0.0937907 | 8.264837 | 0.01863615 | 1.68326625 | 0.01864626 | 3.305935 | 0.01846274 | 1.631088 | 0.05030276
Liqcreate Biomed | Rigid | Autoclave | 1 | 1 | 4.414 | 0.09587606 | 8.495097 | 0.01905074 | 1.730162375 | 0.01906085 | 3.398039 | 0.01887324 | 1.67653 | 0.04544241
Liqcreate Biomed | Rigid | Autoclave | 1 | 1 | 4.514 | 0.09796143 | 8.73705 | 0.01947543 | 1.779439875 | 0.01947543 | 3.49482 | 0.01928375 | 1.724281 | 0.04775006
Liqcreate Biomed | Rigid | Autoclave | 1 | 1 | 4.614 | 0.1000468 | 8.969857 | 0.01987991 | 1.826854875 | 0.01989002 | 3.587943 | 0.01969425 | 1.770226 | 0.04594512
Liqcreate Biomed | Rigid | Autoclave | 1 | 1 | 4.714 | 0.1020813 | 9.193251 | 0.02029449 | 1.8723525 | 0.02029449 | 3.6773 | 0.02009474 | 1.814313 | 0.0440873
Liqcreate Biomed | Rigid | Autoclave | 1 | 1 | 4.814 | 0.1042175 | 9.443119 | 0.02070908 | 1.923242125 | 0.02071919 | 3.777248 | 0.02051526 | 1.863625 | 0.0493122
Liqcreate Biomed | Rigid | Autoclave | 1 | 1 | 4.914 | 0.1064555 | 9.712026 | 0.02116411 | 1.97800925 | 0.02116411 | 3.88481 | 0.0209558 | 1.916695 | 0.05306945
Liqcreate Biomed | Rigid | Autoclave | 1 | 1 | 5.014 | 0.1086934 | 9.97374 | 0.02160903 | 2.0313115 | 0.02160903 | 3.989496 | 0.02139635 | 1.968345 | 0.05164996
Liqcreate Biomed | Rigid | Autoclave | 1 | 1 | 5.114 | 0.1109314 | 10.25778 | 0.02205396 | 2.089161125 | 0.02205396 | 4.103112 | 0.02183689 | 2.024401 | 0.05605634
Liqcreate Biomed | Rigid | Autoclave | 1 | 1 | 5.214 | 0.1132202 | 10.52737 | 0.02250899 | 2.144067 | 0.02250899 | 4.210948 | 0.02228744 | 2.077605 | 0.05320402
Liqcreate Biomed | Rigid | Autoclave | 1 | 1 | 5.314 | 0.115509 | 10.80653 | 0.02296402 | 2.20092175 | 0.02296402 | 4.32261 | 0.022738 | 2.132697 | 0.05509214
Liqcreate Biomed | Rigid | Autoclave | 1 | 1 | 5.414 | 0.1176961 | 11.06007 | 0.02338872 | 2.25256 | 0.02339883 | 4.424028 | 0.02316853 | 2.182735 | 0.05003757
Liqcreate Biomed | Rigid | Autoclave | 1 | 1 | 5.514 | 0.1197306 | 11.29686 | 0.02380331 | 2.3007865 | 0.02380331 | 4.518745 | 0.02356902 | 2.229466 | 0.04673165
Liqcreate Biomed | Rigid | Autoclave | 1 | 1 | 5.614 | 0.1218669 | 11.55424 | 0.024228 | 2.35320675 | 0.024228 | 4.621698 | 0.02398954 | 2.280262 | 0.0507953
Liqcreate Biomed | Rigid | Autoclave | 1 | 1 | 5.714 | 0.1239522 | 11.80116 | 0.02463248 | 2.40349425 | 0.02464259 | 4.720463 | 0.02440005 | 2.32899 | 0.04872875
Liqcreate Biomed | Rigid | Autoclave | 1 | 1 | 5.814 | 0.1259867 | 12.04914 | 0.02504707 | 2.454 | 0.02504707 | 4.819656 | 0.02480054 | 2.37793 | 0.04894011
Liqcreate Biomed | Rigid | Autoclave | 1 | 1 | 5.914 | 0.1280721 | 12.2972 | 0.02546165 | 2.5045225 | 0.02546165 | 4.918882 | 0.02521104 | 2.426887 | 0.0489563
Liqcreate Biomed | Rigid | Autoclave | 1 | 1 | 6.014 | 0.1302592 | 12.57267 | 0.02588635 | 2.5606245 | 0.02589646 | 5.029066 | 0.02564157 | 2.48125 | 0.05436301
Liqcreate Biomed | Rigid | Autoclave | 1 | 1 | 6.114 | 0.1324972 | 12.84436 | 0.02633127 | 2.61595925 | 0.02634138 | 5.137744 | 0.02608212 | 2.534869 | 0.05361958
Liqcreate Biomed | Rigid | Autoclave | 1 | 1 | 6.214 | 0.1347351 | 13.12506 | 0.0267863 | 2.6731275 | 0.0267863 | 5.250023 | 0.02652266 | 2.590265 | 0.0553961
Liqcreate Biomed | Rigid | Autoclave | 1 | 1 | 6.314 | 0.1370748 | 13.41582 | 0.02724134 | 2.73234525 | 0.02725145 | 5.366326 | 0.02698323 | 2.647648 | 0.05738209
Liqcreate Biomed | Rigid | Autoclave | 1 | 1 | 6.414 | 0.1393127 | 13.71478 | 0.02769637 | 2.7932335 | 0.02769637 | 5.485911 | 0.02742377 | 2.706648 | 0.05900089
Liqcreate Biomed | Rigid | Autoclave | 1 | 1 | 6.514 | 0.1414998 | 13.98563 | 0.02813118 | 2.848397 | 0.02813118 | 5.594252 | 0.0278543 | 2.760102 | 0.05345339
Liqcreate Biomed | Rigid | Autoclave | 1 | 1 | 6.614 | 0.1435852 | 14.2439 | 0.02854577 | 2.90099775 | 0.02854577 | 5.697559 | 0.0282648 | 2.811072 | 0.05097015
Liqcreate Biomed | Rigid | Autoclave | 1 | 1 | 6.714 | 0.1456706 | 14.50142 | 0.02895024 | 2.95344675 | 0.02896035 | 5.80057 | 0.02867531 | 2.861895 | 0.05082334
Liqcreate Biomed | Rigid | Autoclave | 1 | 1 | 6.814 | 0.1477559 | 14.76552 | 0.02937494 | 3.00723325 | 0.02937494 | 5.906206 | 0.02908582 | 2.914014 | 0.05211917
Liqcreate Biomed | Rigid | Autoclave | 1 | 1 | 6.914 | 0.1497904 | 15.02689 | 0.02977941 | 3.060466 | 0.02977941 | 6.010755 | 0.02948631 | 2.965597 | 0.05158258
Liqcreate Biomed | Rigid | Autoclave | 1 | 1 | 7.014 | 0.1519775 | 15.30482 | 0.03021422 | 3.1170715 | 0.03021422 | 6.121928 | 0.02991684 | 3.020448 | 0.05485085
Liqcreate Biomed | Rigid | Autoclave | 1 | 1 | 7.114 | 0.1541646 | 15.5847 | 0.03063892 | 3.1740725 | 0.03064903 | 6.233878 | 0.03034737 | 3.075682 | 0.05523405
Liqcreate Biomed | Rigid | Autoclave | 1 | 1 | 7.214 | 0.1564535 | 15.8986 | 0.03110407 | 3.238005 | 0.03110407 | 6.359442 | 0.03079793 | 3.137633 | 0.06195071
Liqcreate Biomed | Rigid | Autoclave | 1 | 1 | 7.314 | 0.1587931 | 16.20678 | 0.0315591 | 3.300769 | 0.03156921 | 6.48271 | 0.03125849 | 3.198451 | 0.06081844
Liqcreate Biomed | Rigid | Autoclave | 1 | 1 | 7.414 | 0.1611328 | 16.52534 | 0.03202425 | 3.36564925 | 0.03203436 | 6.610135 | 0.03171906 | 3.26132 | 0.06286899
Liqcreate Biomed | Rigid | Autoclave | 1 | 1 | 7.514 | 0.1633199 | 16.81503 | 0.03246917 | 3.42464875 | 0.03246917 | 6.72601 | 0.03214959 | 3.318491 | 0.05717073
Liqcreate Biomed | Rigid | Autoclave | 1 | 1 | 7.614 | 0.1654053 | 17.08447 | 0.03288375 | 3.479526 | 0.03288375 | 6.833789 | 0.03256009 | 3.371667 | 0.05317616
Liqcreate Biomed | Rigid | Autoclave | 1 | 1 | 7.714 | 0.1674907 | 17.3587 | 0.03329834 | 3.5353775 | 0.03329834 | 6.943481 | 0.0329706 | 3.425787 | 0.05412022
Liqcreate Biomed | Rigid | Autoclave | 1 | 1 | 7.814 | 0.1694743 | 17.61402 | 0.0336927 | 3.58737625 | 0.0336927 | 7.045607 | 0.03336108 | 3.476174 | 0.05038688
Liqcreate Biomed | Rigid | Autoclave | 1 | 1 | 7.914 | 0.1715597 | 17.87606 | 0.03410729 | 3.6407455 | 0.03410729 | 7.150424 | 0.03377159 | 3.527889 | 0.0517149
Liqcreate Biomed | Rigid | Autoclave | 1 | 1 | 8.014 | 0.173645 | 18.14264 | 0.03451176 | 3.69503775 | 0.03452187 | 7.257054 | 0.03418209 | 3.580498 | 0.05260927
Liqcreate Biomed | Rigid | Autoclave | 1 | 1 | 8.114 | 0.1757813 | 18.42897 | 0.03494657 | 3.75335375 | 0.03494657 | 7.371587 | 0.03460261 | 3.637006 | 0.05650823
Liqcreate Biomed | Rigid | Autoclave | 1 | 1 | 8.214 | 0.1780192 | 18.72168 | 0.03539149 | 3.81297025 | 0.03539149 | 7.488673 | 0.03504315 | 3.694775 | 0.05776849
Liqcreate Biomed | Rigid | Autoclave | 1 | 1 | 8.314 | 0.180308 | 19.02988 | 0.03584652 | 3.8757395 | 0.03584653 | 7.611952 | 0.03549371 | 3.755599 | 0.06082352
Liqcreate Biomed | Rigid | Autoclave | 1 | 1 | 8.414 | 0.1825969 | 19.34447 | 0.03630156 | 3.9398115 | 0.03630156 | 7.73779 | 0.03594426 | 3.817685 | 0.06208603
Liqcreate Biomed | Rigid | Autoclave | 1 | 1 | 8.514 | 0.1848348 | 19.64167 | 0.03674648 | 4.000341 | 0.03674648 | 7.85667 | 0.0363848 | 3.876338 | 0.05865308
Liqcreate Biomed | Rigid | Autoclave | 1 | 1 | 8.614 | 0.1870219 | 19.93487 | 0.03718129 | 4.06005425 | 0.03718129 | 7.973946 | 0.03681533 | 3.9342 | 0.05786222
Liqcreate Biomed | Rigid | Autoclave | 1 | 1 | 8.714 | 0.1891073 | 20.21196 | 0.03759588 | 4.11648925 | 0.03759588 | 8.084785 | 0.03722584 | 3.988885 | 0.05468561
Liqcreate Biomed | Rigid | Autoclave | 1 | 1 | 8.814 | 0.1911926 | 20.48155 | 0.03801046 | 4.17139475 | 0.03801046 | 8.192619 | 0.03763635 | 4.042089 | 0.05320364
Liqcreate Biomed | Rigid | Autoclave | 1 | 1 | 8.914 | 0.1933289 | 20.76589 | 0.03842505 | 4.229306 | 0.03843516 | 8.306357 | 0.03805686 | 4.098205 | 0.056116
Liqcreate Biomed | Rigid | Autoclave | 1 | 1 | 9.014 | 0.1953634 | 21.04589 | 0.03883963 | 4.286333 | 0.03883963 | 8.418358 | 0.03845735 | 4.153464 | 0.05525927
Liqcreate Biomed | Rigid | Autoclave | 1 | 1 | 9.114 | 0.1975505 | 21.34783 | 0.03927444 | 4.3478265 | 0.03927444 | 8.539131 | 0.03888789 | 4.213052 | 0.05958735
Liqcreate Biomed | Rigid | Autoclave | 1 | 1 | 9.214 | 0.1997376 | 21.64728 | 0.03970926 | 4.408814 | 0.03970925 | 8.65891 | 0.03931842 | 4.272149 | 0.05909688
Liqcreate Biomed | Rigid | Autoclave | 1 | 1 | 9.314 | 0.2019755 | 21.96009 | 0.04014406 | 4.472523 | 0.04015418 | 8.784035 | 0.03975896 | 4.333883 | 0.06173446
Liqcreate Biomed | Rigid | Autoclave | 1 | 1 | 9.414 | 0.2042643 | 22.28604 | 0.04060921 | 4.5389085 | 0.04060921 | 8.914417 | 0.04020951 | 4.398211 | 0.06432762
Liqcreate Biomed | Rigid | Autoclave | 1 | 1 | 9.514 | 0.206604 | 22.61691 | 0.04107435 | 4.606296 | 0.04107435 | 9.046765 | 0.04067008 | 4.463509 | 0.0652984
Liqcreate Biomed | Rigid | Autoclave | 1 | 1 | 9.614 | 0.2087911 | 22.92065 | 0.04150917 | 4.6681575 | 0.04150916 | 9.168261 | 0.04110061 | 4.523453 | 0.05994382
Liqcreate Biomed | Rigid | Autoclave | 1 | 1 | 9.714 | 0.2108765 | 23.20475 | 0.04191364 | 4.7260175 | 0.04192375 | 9.281898 | 0.04151112 | 4.57952 | 0.05606669
Liqcreate Biomed | Rigid | Autoclave | 1 | 1 | 9.814 | 0.2130127 | 23.50306 | 0.04234845 | 4.786773 | 0.04234845 | 9.401222 | 0.04193163 | 4.638392 | 0.05887215
Liqcreate Biomed | Rigid | Autoclave | 1 | 1 | 9.914 | 0.2150981 | 23.79399 | 0.04275292 | 4.8460255 | 0.04276304 | 9.517594 | 0.04234214 | 4.695808 | 0.05741578
Liqcreate Biomed | Rigid | Autoclave | 1 | 1 | 10.014 | 0.2171834 | 24.08033 | 0.04316751 | 4.904344 | 0.04317762 | 9.632131 | 0.04275264 | 4.752318 | 0.05651049
Liqcreate Biomed | Rigid | Autoclave | 1 | 1 | 10.114 | 0.2192179 | 24.36187 | 0.0435821 | 4.961684 | 0.0435821 | 9.744747 | 0.04315314 | 4.807881 | 0.05556267
Liqcreate Biomed | Rigid | Autoclave | 1 | 1 | 10.214 | 0.2213542 | 24.66212 | 0.04399668 | 5.022834 | 0.04400679 | 9.864846 | 0.04357366 | 4.867135 | 0.0592546
Liqcreate Biomed | Rigid | Autoclave | 1 | 1 | 10.314 | 0.2235413 | 24.96923 | 0.0444416 | 5.085382 | 0.0444416 | 9.987691 | 0.04400419 | 4.927745 | 0.06060933
Liqcreate Biomed | Rigid | Autoclave | 1 | 1 | 10.414 | 0.2257792 | 25.27918 | 0.04487642 | 5.14851 | 0.04488653 | 10.11167 | 0.04444473 | 4.988916 | 0.06117095
Liqcreate Biomed | Rigid | Autoclave | 1 | 1 | 10.514 | 0.228068 | 25.61641 | 0.04534156 | 5.217191 | 0.04534156 | 10.24656 | 0.04489528 | 5.055467 | 0.06655188
Liqcreate Biomed | Rigid | Autoclave | 1 | 1 | 10.614 | 0.2304077 | 25.96126 | 0.0458067 | 5.2874255 | 0.0458067 | 10.3845 | 0.04535585 | 5.123525 | 0.06805757
Liqcreate Biomed | Rigid | Autoclave | 1 | 1 | 10.714 | 0.2326965 | 26.28432 | 0.04626174 | 5.353222 | 0.04626174 | 10.51373 | 0.0458064 | 5.187282 | 0.06375696
Liqcreate Biomed | Rigid | Autoclave | 1 | 1 | 10.814 | 0.2347819 | 26.58383 | 0.04667632 | 5.4142215 | 0.04667632 | 10.63353 | 0.04621691 | 5.246391 | 0.05910855
Liqcreate Biomed | Rigid | Autoclave | 1 | 1 | 10.914 | 0.2368673 | 26.88749 | 0.04709091 | 5.476068 | 0.04709091 | 10.755 | 0.04662742 | 5.30632 | 0.05992914
Liqcreate Biomed | Rigid | Autoclave | 1 | 1 | 11.014 | 0.2390035 | 27.1891 | 0.04751561 | 5.537495 | 0.04751561 | 10.87564 | 0.04704793 | 5.365843 | 0.05952299
Liqcreate Biomed | Rigid | Autoclave | 1 | 1 | 11.114 | 0.241038 | 27.48534 | 0.04792008 | 5.5978285 | 0.04792008 | 10.99414 | 0.04744843 | 5.424306 | 0.05846336
Liqcreate Biomed | Rigid | Autoclave | 1 | 1 | 11.214 | 0.2431742 | 27.78275 | 0.04834478 | 5.658402 | 0.04834478 | 11.1131 | 0.04786895 | 5.483002 | 0.05869561
Liqcreate Biomed | Rigid | Autoclave | 1 | 1 | 11.314 | 0.2453105 | 28.07685 | 0.04875937 | 5.7182995 | 0.04876948 | 11.23074 | 0.04828947 | 5.541043 | 0.05804102
Liqcreate Biomed | Rigid | Autoclave | 1 | 1 | 11.414 | 0.2474976 | 28.40063 | 0.04920429 | 5.7842415 | 0.04920429 | 11.36025 | 0.04872 | 5.60494 | 0.06389774
Liqcreate Biomed | Rigid | Autoclave | 1 | 1 | 11.514 | 0.2497864 | 28.74511 | 0.04965932 | 5.8544015 | 0.04965932 | 11.49804 | 0.04917055 | 5.672926 | 0.06798529
Liqcreate Biomed | Rigid | Autoclave | 1 | 1 | 11.614 | 0.2521769 | 29.0932 | 0.05013458 | 5.925296 | 0.05013458 | 11.63728 | 0.04964113 | 5.741623 | 0.0686971
Liqcreate Biomed | Rigid | Autoclave | 1 | 1 | 11.714 | 0.2544149 | 29.41561 | 0.0505795 | 5.99096 | 0.0505795 | 11.76625 | 0.05008167 | 5.805251 | 0.06362823
Liqcreate Biomed | Rigid | Autoclave | 1 | 1 | 11.814 | 0.2565003 | 29.7118 | 0.05099409 | 6.051283 | 0.05099409 | 11.88472 | 0.05049218 | 5.863704 | 0.0584532
Liqcreate Biomed | Rigid | Autoclave | 1 | 1 | 11.914 | 0.2585856 | 30.00912 | 0.05140867 | 6.1118365 | 0.05140867 | 12.00365 | 0.05090268 | 5.922381 | 0.05867642
Liqcreate Biomed | Rigid | Autoclave | 1 | 1 | 12.014 | 0.260671 | 30.29127 | 0.05181314 | 6.169301 | 0.05182326 | 12.11651 | 0.05131319 | 5.978064 | 0.05568312
Liqcreate Biomed | Rigid | Autoclave | 1 | 1 | 12.114 | 0.2627564 | 30.6005 | 0.05223785 | 6.232281 | 0.05223785 | 12.2402 | 0.05172369 | 6.039092 | 0.06102791
Liqcreate Biomed | Rigid | Autoclave | 1 | 1 | 12.214 | 0.2648417 | 30.90584 | 0.05265243 | 6.294468 | 0.05265243 | 12.36234 | 0.0521342 | 6.099351 | 0.06025926
Liqcreate Biomed | Rigid | Autoclave | 1 | 1 | 12.314 | 0.266978 | 31.21341 | 0.05307713 | 6.35711 | 0.05307713 | 12.48536 | 0.05255472 | 6.160051 | 0.06070005
Liqcreate Biomed | Rigid | Autoclave | 1 | 1 | 12.414 | 0.2691651 | 31.53058 | 0.05351194 | 6.421707 | 0.05351194 | 12.61223 | 0.05298525 | 6.222646 | 0.06259458
Liqcreate Biomed | Rigid | Autoclave | 1 | 1 | 12.514 | 0.2713522 | 31.85486 | 0.05394675 | 6.4877515 | 0.05394675 | 12.74194 | 0.05341578 | 6.286643 | 0.06399749
Liqcreate Biomed | Rigid | Autoclave | 1 | 1 | 12.614 | 0.273641 | 32.1811 | 0.05439167 | 6.554196 | 0.05440178 | 12.87244 | 0.05386633 | 6.351028 | 0.06438483
Liqcreate Biomed | Rigid | Autoclave | 1 | 1 | 12.714 | 0.2759298 | 32.52214 | 0.05485681 | 6.623654 | 0.05485681 | 13.00886 | 0.05431689 | 6.418333 | 0.06730472
Liqcreate Biomed | Rigid | Autoclave | 1 | 1 | 12.814 | 0.2782186 | 32.86184 | 0.05531185 | 6.692838 | 0.05531185 | 13.14473 | 0.05476744 | 6.485372 | 0.06703972
Liqcreate Biomed | Rigid | Autoclave | 1 | 1 | 12.914 | 0.2804057 | 33.18418 | 0.05574666 | 6.7584885 | 0.05574666 | 13.27367 | 0.05519797 | 6.548987 | 0.06361505
Liqcreate Biomed | Rigid | Autoclave | 1 | 1 | 13.014 | 0.2824402 | 33.48472 | 0.05615113 | 6.819698 | 0.05615113 | 13.39389 | 0.05559846 | 6.6083 | 0.05931257
Liqcreate Biomed | Rigid | Autoclave | 1 | 1 | 13.114 | 0.2845256 | 33.78069 | 0.05656572 | 6.8799775 | 0.05656572 | 13.51228 | 0.05600897 | 6.666711 | 0.05841066
Liqcreate Biomed | Rigid | Autoclave | 1 | 1 | 13.214 | 0.2865601 | 34.07568 | 0.05696008 | 6.940058 | 0.05697019 | 13.63027 | 0.05640946 | 6.724929 | 0.05821794
Liqcreate Biomed | Rigid | Autoclave | 1 | 1 | 13.314 | 0.2886963 | 34.37903 | 0.05739489 | 7.0018395 | 0.05739489 | 13.75161 | 0.05682998 | 6.784795 | 0.05986666
Liqcreate Biomed | Rigid | Autoclave | 1 | 1 | 13.414 | 0.2908834 | 34.70437 | 0.0578297 | 7.0681005 | 0.0578297 | 13.88175 | 0.05726051 | 6.849002 | 0.06420678
Liqcreate Biomed | Rigid | Autoclave | 1 | 1 | 13.514 | 0.2930705 | 35.03612 | 0.05826451 | 7.1356655 | 0.05826451 | 14.01445 | 0.05769104 | 6.914473 | 0.0654708
Liqcreate Biomed | Rigid | Autoclave | 1 | 1 | 13.614 | 0.2953593 | 35.37573 | 0.05871954 | 7.2048335 | 0.05871954 | 14.15029 | 0.05814159 | 6.981497 | 0.06702391
Liqcreate Biomed | Rigid | Autoclave | 1 | 1 | 13.714 | 0.297699 | 35.72634 | 0.05918469 | 7.27624 | 0.05918469 | 14.29053 | 0.05860216 | 7.05069 | 0.06919285
Liqcreate Biomed | Rigid | Autoclave | 1 | 1 | 13.814 | 0.3000387 | 36.07699 | 0.05963972 | 7.347656 | 0.05964983 | 14.4308 | 0.05906273 | 7.119892 | 0.06920264
Liqcreate Biomed | Rigid | Autoclave | 1 | 1 | 13.914 | 0.302124 | 36.38115 | 0.06006442 | 7.4096025 | 0.06006442 | 14.55246 | 0.05947324 | 7.179918 | 0.06002626
Liqcreate Biomed | Rigid | Autoclave | 1 | 1 | 14.014 | 0.3042603 | 36.68575 | 0.060479 | 7.47164 | 0.06048912 | 14.6743 | 0.05989375 | 7.240033 | 0.06011434
Liqcreate Biomed | Rigid | Autoclave | 1 | 1 | 14.114 | 0.3063456 | 37.00122 | 0.06090371 | 7.53589 | 0.06090371 | 14.80049 | 0.06030426 | 7.302291 | 0.06225843
Liqcreate Biomed | Rigid | Autoclave | 1 | 1 | 14.214 | 0.3083801 | 37.30399 | 0.06130818 | 7.597554 | 0.06130818 | 14.9216 | 0.06070475 | 7.362043 | 0.05975223
Liqcreate Biomed | Rigid | Autoclave | 1 | 1 | 14.314 | 0.3104655 | 37.60336 | 0.06172276 | 7.6585255 | 0.06172276 | 15.04134 | 0.06111525 | 7.421125 | 0.05908144
Liqcreate Biomed | Rigid | Autoclave | 1 | 1 | 14.414 | 0.3125 | 37.90736 | 0.06212724 | 7.7204405 | 0.06212724 | 15.16295 | 0.06151575 | 7.481121 | 0.05999615
Liqcreate Biomed | Rigid | Autoclave | 1 | 1 | 14.514 | 0.3146362 | 38.21306 | 0.06254182 | 7.7827005 | 0.06255194 | 15.28522 | 0.06193627 | 7.541451 | 0.06032965
Liqcreate Biomed | Rigid | Autoclave | 1 | 1 | 14.614 | 0.3168233 | 38.53085 | 0.06297664 | 7.8474245 | 0.06298675 | 15.41234 | 0.0623668 | 7.604168 | 0.06271767
Liqcreate Biomed | Rigid | Autoclave | 1 | 1 | 14.714 | 0.3191122 | 38.87612 | 0.06343167 | 7.9177435 | 0.06344178 | 15.55045 | 0.06281735 | 7.672308 | 0.06813962
Liqcreate Biomed | Rigid | Autoclave | 1 | 1 | 14.814 | 0.321401 | 39.22765 | 0.06389681 | 7.989337 | 0.06389681 | 15.69106 | 0.06326791 | 7.741682 | 0.06937428
Liqcreate Biomed | Rigid | Autoclave | 1 | 1 | 14.914 | 0.3236389 | 39.5595 | 0.06434174 | 8.056925 | 0.06434174 | 15.8238 | 0.06370845 | 7.807175 | 0.06549264
Liqcreate Biomed | Rigid | Autoclave | 1 | 1 | 15.014 | 0.3258769 | 39.88785 | 0.06477655 | 8.1237985 | 0.06478665 | 15.95514 | 0.06414899 | 7.871976 | 0.06480078
Liqcreate Biomed | Rigid | Autoclave | 1 | 1 | 15.114 | 0.3280131 | 40.22237 | 0.06521136 | 8.191928 | 0.06521136 | 16.08895 | 0.06456951 | 7.937993 | 0.06601737
Liqcreate Biomed | Rigid | Autoclave | 1 | 1 | 15.214 | 0.3301493 | 40.53514 | 0.06563605 | 8.255629 | 0.06563605 | 16.21405 | 0.06499003 | 7.999719 | 0.06172617
Liqcreate Biomed | Rigid | Autoclave | 1 | 1 | 15.314 | 0.3321838 | 40.83838 | 0.06604052 | 8.3173895 | 0.06604053 | 16.33535 | 0.06539052 | 8.059566 | 0.05984633
Liqcreate Biomed | Rigid | Autoclave | 1 | 1 | 15.414 | 0.3343201 | 41.15441 | 0.06646522 | 8.381754 | 0.06646522 | 16.46176 | 0.06581104 | 8.121935 | 0.0623691
Liqcreate Biomed | Rigid | Autoclave | 1 | 1 | 15.514 | 0.3364563 | 41.47135 | 0.06687981 | 8.446303 | 0.06688992 | 16.58854 | 0.06623156 | 8.184483 | 0.06254828
Liqcreate Biomed | Rigid | Autoclave | 1 | 1 | 15.614 | 0.3385925 | 41.80896 | 0.06731462 | 8.515062 | 0.06731462 | 16.72358 | 0.06665207 | 8.251111 | 0.06662792
Liqcreate Biomed | Rigid | Autoclave | 1 | 1 | 15.714 | 0.3408813 | 42.14289 | 0.06775954 | 8.583073 | 0.06776965 | 16.85715 | 0.06710263 | 8.317013 | 0.06590218
Liqcreate Biomed | Rigid | Autoclave | 1 | 1 | 15.814 | 0.3431702 | 42.49723 | 0.06822468 | 8.65524 | 0.06822468 | 16.99889 | 0.06755318 | 8.386943 | 0.06992988
Liqcreate Biomed | Rigid | Autoclave | 1 | 1 | 15.914 | 0.3455607 | 42.8579 | 0.06868983 | 8.728696 | 0.06869994 | 17.14316 | 0.06802376 | 8.458122 | 0.0711796
Liqcreate Biomed | Rigid | Autoclave | 1 | 1 | 16.014 | 0.3476969 | 43.18795 | 0.06912464 | 8.795916 | 0.06912464 | 17.27518 | 0.06844428 | 8.523258 | 0.06513579
Liqcreate Biomed | Rigid | Autoclave | 1 | 1 | 16.114 | 0.3498332 | 43.5177 | 0.06954934 | 8.863076 | 0.06954934 | 17.40708 | 0.0688648 | 8.588337 | 0.06507857
Liqcreate Biomed | Rigid | Autoclave | 1 | 1 | 16.214 | 0.3519185 | 43.82351 | 0.06995381 | 8.925359 | 0.06996392 | 17.52941 | 0.0692753 | 8.648689 | 0.06035224
Liqcreate Biomed | Rigid | Autoclave | 1 | 1 | 16.314 | 0.353953 | 44.11736 | 0.07035829 | 8.985205 | 0.0703684 | 17.64694 | 0.0696758 | 8.70668 | 0.05799058
Liqcreate Biomed | Rigid | Autoclave | 1 | 1 | 16.414 | 0.3560384 | 44.39655 | 0.07077287 | 9.042067 | 0.07078299 | 17.75862 | 0.0700863 | 8.761779 | 0.05509967
Liqcreate Biomed | Rigid | Autoclave | 1 | 1 | 16.514 | 0.3581238 | 44.70591 | 0.07118746 | 9.105072 | 0.07119757 | 17.88236 | 0.07049681 | 8.822832 | 0.06105238
Liqcreate Biomed | Rigid | Autoclave | 1 | 1 | 16.614 | 0.36026 | 45.04364 | 0.07161216 | 9.173858 | 0.07162227 | 18.01746 | 0.07091733 | 8.889485 | 0.06665352
Liqcreate Biomed | Rigid | Autoclave | 1 | 1 | 16.714 | 0.3623962 | 45.38472 | 0.07203685 | 9.243324 | 0.07204697 | 18.15389 | 0.07133784 | 8.956797 | 0.06731225
Liqcreate Biomed | Rigid | Autoclave | 1 | 1 | 16.814 | 0.3646851 | 45.73755 | 0.07249189 | 9.315184 | 0.072502 | 18.29502 | 0.0717884 | 9.02643 | 0.06963251
Liqcreate Biomed | Rigid | Autoclave | 1 | 1 | 16.914 | 0.3670247 | 46.10845 | 0.07295704 | 9.390723 | 0.07296714 | 18.44338 | 0.07224896 | 9.099628 | 0.07319796
Liqcreate Biomed | Rigid | Autoclave | 1 | 1 | 17.014 | 0.3693644 | 46.47407 | 0.07342219 | 9.465187 | 0.07343229 | 18.58963 | 0.07270953 | 9.171783 | 0.07215528
Liqcreate Biomed | Rigid | Autoclave | 1 | 1 | 17.114 | 0.3716024 | 46.80175 | 0.07387722 | 9.531925 | 0.07387722 | 18.7207 | 0.07315008 | 9.236453 | 0.06466978
Liqcreate Biomed | Rigid | Autoclave | 1 | 1 | 17.214 | 0.3736877 | 47.13907 | 0.07428169 | 9.600626 | 0.0742918 | 18.85563 | 0.07356058 | 9.303024 | 0.0665707
Liqcreate Biomed | Rigid | Autoclave | 1 | 1 | 17.314 | 0.3757223 | 47.43338 | 0.07469628 | 9.660567 | 0.07469628 | 18.97335 | 0.07396108 | 9.361107 | 0.05808318
Liqcreate Biomed | Rigid | Autoclave | 1 | 1 | 17.414 | 0.3777568 | 47.73269 | 0.07510075 | 9.721525 | 0.07510075 | 19.09308 | 0.07436157 | 9.420176 | 0.05906865
Liqcreate Biomed | Rigid | Autoclave | 1 | 1 | 17.5 | 0.3795878 | 48.01836 | 0.07546478 | 9.779708 | 0.07546477 | 19.20735 | 0.07472201 | 9.476554 | 0.05637875
Liqcreate Biomed | Rigid | Autoclave | 3 | 2 | 0.112999998 | 0.000864665 | -0.006594438 | 0.00017156 | -0.000146841 | 0.0001715605 | -0.0026377752 | 0.0001702096 | -0.00130143 | -9.477856
Liqcreate Biomed | Rigid | Autoclave | 3 | 2 | 0.213 | 0.001780192 | -0.001311142 | 0.000353213 | -2.92e-05 | 0.0003532127 | -0.0005244568 | 0.0003504315 | -0.0002587574 | 0.001042673
Liqcreate Biomed | Rigid | Autoclave | 3 | 2 | 0.312999994 | 0.003560384 | 0.058436844 | 0.000706425 | 0.001301235 | 0.0007064254 | 0.0233747376 | 0.000700863 | 0.01153267 | 0.01179143
Liqcreate Biomed | Rigid | Autoclave | 3 | 2 | 0.412999988 | 0.007527669 | 0.152592152 | 0.001483493 | 0.003397828 | 0.001493585 | 0.0610368608 | 0.001481825 | 0.03011447 | 0.01858181
Liqcreate Biomed | Rigid | Autoclave | 3 | 2 | 0.513000011 | 0.010121664 | 0.294692904 | 0.002008267 | 0.006562039 | 0.002008267 | 0.1178771616 | 0.001992454 | 0.05815844 | 0.02804397
Liqcreate Biomed | Rigid | Autoclave | 3 | 2 | 0.612999976 | 0.01256307 | 0.474855453 | 0.002492673 | 0.010573787 | 0.002492673 | 0.1899421812 | 0.002473045 | 0.09371401 | 0.03555557
Liqcreate Biomed | Rigid | Autoclave | 3 | 2 | 0.713 | 0.014953614 | 0.63730675 | 0.002956895 | 0.014191152 | 0.002966987 | 0.2549227 | 0.002943625 | 0.1257742 | 0.0320602
Liqcreate Biomed | Rigid | Autoclave | 3 | 2 | 0.813000023 | 0.017242432 | 0.776533782 | 0.003421117 | 0.017291373 | 0.003421117 | 0.3106135128 | 0.00339418 | 0.153251 | 0.02747683
Liqcreate Biomed | Rigid | Autoclave | 3 | 2 | 0.912999988 | 0.019582114 | 0.936570108 | 0.00388534 | 0.020854963 | 0.00388534 | 0.3746280432 | 0.003854747 | 0.1848346 | 0.0315836
Liqcreate Biomed | Rigid | Autoclave | 3 | 2 | 1.013000011 | 0.021870932 | 1.080672145 | 0.004329379 | 0.024063738 | 0.004339471 | 0.432268858 | 0.004305302 | 0.2132736 | 0.02843893
Liqcreate Biomed | Rigid | Autoclave | 3 | 2 | 1.113000035 | 0.024058025 | 1.223566055 | 0.004773417 | 0.027245611 | 0.004773418 | 0.489426422 | 0.004735832 | 0.2414741 | 0.0282005
Liqcreate Biomed | Rigid | Autoclave | 3 | 2 | 1.213000059 | 0.02629598 | 1.364520907 | 0.005217456 | 0.030384307 | 0.005217456 | 0.5458083628 | 0.005176374 | 0.2692919 | 0.02781782
Liqcreate Biomed | Rigid | Autoclave | 3 | 2 | 1.312999964 | 0.028381348 | 1.47130084 | 0.00563122 | 0.032762018 | 0.00563122 | 0.588520336 | 0.00558688 | 0.2903652 | 0.02107331
Liqcreate Biomed | Rigid | Autoclave | 3 | 2 | 1.412999988 | 0.030466716 | 1.585761428 | 0.006044983 | 0.035310754 | 0.006044983 | 0.6343045712 | 0.005997385 | 0.3129543 | 0.02258911
Liqcreate Biomed | Rigid | Autoclave | 3 | 2 | 1.513000011 | 0.032602948 | 1.709709764 | 0.006468839 | 0.038070758 | 0.006468839 | 0.6838839056 | 0.006417903 | 0.3374159 | 0.02446154
Liqcreate Biomed | Rigid | Autoclave | 3 | 2 | 1.613000035 | 0.034739176 | 1.831976771 | 0.006892694 | 0.040793324 | 0.006892694 | 0.7327907084 | 0.00683842 | 0.3615456 | 0.02412973
Liqcreate Biomed | Rigid | Autoclave | 3 | 2 | 1.713000059 | 0.036926271 | 1.962382674 | 0.007316549 | 0.043697125 | 0.007326641 | 0.7849530696 | 0.007268951 | 0.3872815 | 0.02573596
Liqcreate Biomed | Rigid | Autoclave | 3 | 2 | 1.812999964 | 0.039164228 | 2.093022823 | 0.007760589 | 0.046606137 | 0.00777068 | 0.8372091292 | 0.007709494 | 0.4130637 | 0.02578219
Liqcreate Biomed | Rigid | Autoclave | 3 | 2 | 1.912999988 | 0.041402182 | 2.239289761 | 0.008204627 | 0.049863117 | 0.008214719 | 0.8957159044 | 0.008150036 | 0.4419299 | 0.02886618
Liqcreate Biomed | Rigid | Autoclave | 3 | 2 | 2.013000011 | 0.043691001 | 2.362862349 | 0.008658757 | 0.052614758 | 0.008668849 | 0.9451449396 | 0.008600591 | 0.4663173 | 0.02438739
Liqcreate Biomed | Rigid | Autoclave | 3 | 2 | 2.112999916 | 0.045979818 | 2.494500399 | 0.00912298 | 0.055545992 | 0.00912298 | 0.9978001596 | 0.009051145 | 0.4922964 | 0.02597913
Liqcreate Biomed | Rigid | Autoclave | 3 | 2 | 2.213000059 | 0.048217775 | 2.625314236 | 0.009556927 | 0.058458871 | 0.009567019 | 1.050126 | 0.009491688 | 0.5181129 | 0.02581647
Liqcreate Biomed | Rigid | Autoclave | 3 | 2 | 2.312999964 | 0.050303144 | 2.74266386 | 0.009980783 | 0.061071941 | 0.009980783 | 1.097065544 | 0.009902194 | 0.5412721 | 0.02315927
Liqcreate Biomed | Rigid | Autoclave | 3 | 2 | 2.413000107 | 0.05238851 | 2.870728254 | 0.010394545 | 0.063923602 | 0.01039455 | 1.148291 | 0.0103127 | 0.566546 | 0.02527386
Liqcreate Biomed | Rigid | Autoclave | 3 | 2 | 2.513000011 | 0.05447388 | 2.996552467 | 0.010798218 | 0.066725375 | 0.01080831 | 1.198621 | 0.0107232 | 0.5913778 | 0.02483175
Liqcreate Biomed | Rigid | Autoclave | 3 | 2 | 2.612999916 | 0.056508383 | 3.128244877 | 0.011201889 | 0.06965782 | 0.01121198 | 1.251298 | 0.0111237 | 0.6173676 | 0.02598985
Liqcreate Biomed | Rigid | Autoclave | 3 | 2 | 2.713000059 | 0.058593752 | 3.27534318 | 0.011615653 | 0.072933313 | 0.01162574 | 1.310137272 | 0.0115342 | 0.6463979 | 0.02903025
Liqcreate Biomed | Rigid | Autoclave | 3 | 2 | 2.812999964 | 0.060679118 | 3.385411739 | 0.012039508 | 0.07538425 | 0.01203951 | 1.354165 | 0.01194471 | 0.6681202 | 0.02172233
Liqcreate Biomed | Rigid | Autoclave | 3 | 2 | 2.913000107 | 0.062917075 | 3.526569366 | 0.012473454 | 0.078527461 | 0.01248355 | 1.410628 | 0.01238525 | 0.695978 | 0.02785784
Liqcreate Biomed | Rigid | Autoclave | 3 | 2 | 3.013000011 | 0.065155029 | 3.672609568 | 0.012927585 | 0.081779398 | 0.01292759 | 1.469044 | 0.01282579 | 0.7247995 | 0.02882143
Liqcreate Biomed | Rigid | Autoclave | 3 | 2 | 3.112999916 | 0.067443849 | 3.814028263 | 0.013381716 | 0.084928422 | 0.01338172 | 1.525611 | 0.01327635 | 0.7527088 | 0.02790936
Liqcreate Biomed | Rigid | Autoclave | 3 | 2 | 3.213000059 | 0.069732669 | 3.965633154 | 0.013835847 | 0.088304266 | 0.01383585 | 1.586253 | 0.0137269 | 0.7826285 | 0.02991964
Liqcreate Biomed | Rigid | Autoclave | 3 | 2 | 3.312999964 | 0.071919763 | 4.092148304 | 0.014269794 | 0.09112143 | 0.01426979 | 1.636859 | 0.01415743 | 0.8075966 | 0.02496811
Liqcreate Biomed | Rigid | Autoclave | 3 | 2 | 3.413000107 | 0.074157717 | 4.247921944 | 0.01470374 | 0.094590094 | 0.01471383 | 1.699169 | 0.01459798 | 0.8383389 | 0.03074235
Liqcreate Biomed | Rigid | Autoclave | 3 | 2 | 3.513000011 | 0.076243086 | 4.416851521 | 0.015127596 | 0.098351719 | 0.0151276 | 1.766741 | 0.01500848 | 0.8716776 | 0.03333871
Liqcreate Biomed | Rigid | Autoclave | 3 | 2 | 3.612999916 | 0.078379315 | 4.570751667 | 0.015541361 | 0.101778672 | 0.01555145 | 1.828301 | 0.015429 | 0.9020502 | 0.03037261
Liqcreate Biomed | Rigid | Autoclave | 3 | 2 | 3.713000059 | 0.080464684 | 4.719184875 | 0.015955122 | 0.105083891 | 0.01596522 | 1.88767395 | 0.0158395 | 0.9313439 | 0.0292937
Liqcreate Biomed | Rigid | Autoclave | 3 | 2 | 3.812999964 | 0.082550054 | 4.872023106 | 0.016378978 | 0.108487195 | 0.01637898 | 1.948809 | 0.01625001 | 0.961507 | 0.03016304
Liqcreate Biomed | Rigid | Autoclave | 3 | 2 | 3.913000107 | 0.084737141 | 5.027204514 | 0.016812924 | 0.11194268 | 0.01681292 | 2.010882 | 0.01668054 | 0.9921324 | 0.03062547
Liqcreate Biomed | Rigid | Autoclave | 3 | 2 | 4.013000011 | 0.087025961 | 5.211491585 | 0.017256964 | 0.116046273 | 0.01726706 | 2.084596634 | 0.01713109 | 1.028502 | 0.03636955
Liqcreate Biomed | Rigid | Autoclave | 3 | 2 | 4.112999916 | 0.089314781 | 5.418325424 | 0.017711096 | 0.120651914 | 0.01772119 | 2.16733 | 0.01758165 | 1.069321 | 0.04081922
Liqcreate Biomed | Rigid | Autoclave | 3 | 2 | 4.212999821 | 0.091552734 | 5.592930317 | 0.018165225 | 0.124539914 | 0.018165225 | 2.237172 | 0.01802219 | 1.10378 | 0.03445875
Liqcreate Biomed | Rigid | Autoclave | 3 | 2 | 4.313000202 | 0.093739829 | 5.765944481 | 0.018599173 | 0.128392484 | 0.01859917 | 2.306378 | 0.01845272 | 1.137925 | 0.03414481
Liqcreate Biomed | Rigid | Autoclave | 3 | 2 | 4.413000107 | 0.095876057 | 5.913816929 | 0.019012935 | 0.131685219 | 0.01902303 | 2.365527 | 0.01887324 | 1.167108 | 0.02918303
Liqcreate Biomed | Rigid | Autoclave | 3 | 2 | 4.513000011 | 0.098012293 | 6.078227997 | 0.019436792 | 0.135346219 | 0.01944688 | 2.431291 | 0.01929376 | 1.199555 | 0.03244697
Liqcreate Biomed | Rigid | Autoclave | 3 | 2 | 4.612999916 | 0.100097655 | 6.27974844 | 0.019850554 | 0.139833547 | 0.01986065 | 2.511899376 | 0.01970426 | 1.239325 | 0.03977061
Liqcreate Biomed | Rigid | Autoclave | 3 | 2 | 4.712999821 | 0.1020813 | 6.466906071 | 0.020254226 | 0.144001063 | 0.02025423 | 2.586762 | 0.02009474 | 1.276261 | 0.03693607
Liqcreate Biomed | Rigid | Autoclave | 3 | 2 | 4.813000202 | 0.104217535 | 6.660502911 | 0.020678082 | 0.148311953 | 0.02067808 | 2.664201 | 0.02051526 | 1.314468 | 0.03820686
Liqcreate Biomed | Rigid | Autoclave | 3 | 2 | 4.913000107 | 0.106302898 | 6.824767113 | 0.021081753 | 0.151969688 | 0.02109184 | 2.729907 | 0.02092577 | 1.346886 | 0.03241799
Liqcreate Biomed | Rigid | Autoclave | 3 | 2 | 5.013000011 | 0.108540858 | 7.007025719 | 0.021525793 | 0.156028109 | 0.02153588 | 2.80281 | 0.02136631 | 1.382856 | 0.03596923
Liqcreate Biomed | Rigid | Autoclave | 3 | 2 | 5.112999916 | 0.110778812 | 7.220322132 | 0.021979922 | 0.160777672 | 0.02197992 | 2.888129 | 0.02180685 | 1.42495 | 0.04209463
Liqcreate Biomed | Rigid | Autoclave | 3 | 2 | 5.212999821 | 0.113118491 | 7.431546688 | 0.022434054 | 0.165481078 | 0.02244415 | 2.972619 | 0.02226742 | 1.466636 | 0.04168574
Liqcreate Biomed | Rigid | Autoclave | 3 | 2 | 5.313000202 | 0.115356452 | 7.629891396 | 0.022888185 | 0.169897703 | 0.02288818 | 3.051957 | 0.02270796 | 1.50578 | 0.03914387
Liqcreate Biomed | Rigid | Autoclave | 3 | 2 | 5.413000107 | 0.117594405 | 7.838805199 | 0.023332223 | 0.174549656 | 0.02333222 | 3.135522 | 0.0231485 | 1.547009 | 0.04122971
Liqcreate Biomed | Rigid | Autoclave | 3 | 2 | 5.513000011 | 0.1197815 | 8.050375938 | 0.023756078 | 0.179260797 | 0.02376617 | 3.22015 | 0.02357904 | 1.588764 | 0.04175406
Liqcreate Biomed | Rigid | Autoclave | 3 | 2 | 5.612999916 | 0.121866862 | 8.257265091 | 0.024169842 | 0.183867672 | 0.02417993 | 3.302906 | 0.02398954 | 1.629594 | 0.04083014
Liqcreate Biomed | Rigid | Autoclave | 3 | 2 | 5.712999821 | 0.123901365 | 8.436247826 | 0.024583604 | 0.187853141 | 0.0245836 | 3.374499 | 0.02439003 | 1.664916 | 0.03532273
Liqcreate Biomed | Rigid | Autoclave | 3 | 2 | 5.813000202 | 0.125986742 | 8.643358231 | 0.02499737 | 0.192464953 | 0.02499737 | 3.457343 | 0.02480054 | 1.70579 | 0.0408738
Liqcreate Biomed | Rigid | Autoclave | 3 | 2 | 5.913000107 | 0.128072104 | 8.852974892 | 0.025411133 | 0.197132563 | 0.02541113 | 3.54119 | 0.02521104 | 1.747159 | 0.04136842
Liqcreate Biomed | Rigid | Autoclave | 3 | 2 | 6.013000011 | 0.130259199 | 9.050738335 | 0.025845079 | 0.201536234 | 0.02584508 | 3.620295334 | 0.02564157 | 1.786188 | 0.03902915
Liqcreate Biomed | Rigid | Autoclave | 3 | 2 | 6.112999916 | 0.132395435 | 9.245342255 | 0.026268935 | 0.205869563 | 0.02626894 | 3.698136902 | 0.02606209 | 1.824593 | 0.03840561
Liqcreate Biomed | Rigid | Autoclave | 3 | 2 | 6.212999821 | 0.134684247 | 9.492339134 | 0.026723064 | 0.211369531 | 0.02672306 | 3.796936 | 0.02651265 | 1.873339 | 0.0487455
Liqcreate Biomed | Rigid | Autoclave | 3 | 2 | 6.313000202 | 0.137023933 | 9.730484962 | 0.027177194 | 0.216672422 | 0.02718729 | 3.892194 | 0.02697322 | 1.920338 | 0.04699872
Liqcreate Biomed | Rigid | Autoclave | 3 | 2 | 6.413000107 | 0.139312746 | 9.92957592 | 0.027631328 | 0.221105656 | 0.02764142 | 3.971830368 | 0.02742377 | 1.959629 | 0.03929114
Liqcreate Biomed | Rigid | Autoclave | 3 | 2 | 6.513000011 | 0.141398123 | 10.14241028 | 0.028055184 | 0.225844922 | 0.02805518 | 4.056964112 | 0.02783428 | 2.001632 | 0.04200344
Liqcreate Biomed | Rigid | Autoclave | 3 | 2 | 6.612999916 | 0.143585203 | 10.37861633 | 0.028489128 | 0.231104609 | 0.02848913 | 4.151446532 | 0.0282648 | 2.048248 | 0.0466159
Liqcreate Biomed | Rigid | Autoclave | 3 | 2 | 6.712999821 | 0.145721438 | 10.5677948 | 0.028912984 | 0.235317109 | 0.02891298 | 4.22711792 | 0.02868532 | 2.085583 | 0.03733488
Liqcreate Biomed | Rigid | Autoclave | 3 | 2 | 6.813000202 | 0.147755942 | 10.77176952 | 0.029316654 | 0.239859094 | 0.02931666 | 4.308707808 | 0.02908582 | 2.125838 | 0.04025496
Liqcreate Biomed | Rigid | Autoclave | 3 | 2 | 6.913000107 | 0.149892177 | 10.98300838 | 0.029730421 | 0.244562828 | 0.02974051 | 4.393203352 | 0.02950633 | 2.167526 | 0.04168856
Liqcreate Biomed | Rigid | Autoclave | 3 | 2 | 7.013000011 | 0.151926681 | 11.18843651 | 0.030144183 | 0.249137188 | 0.03014418 | 4.475374604 | 0.02990683 | 2.208068 | 0.0405418
Liqcreate Biomed | Rigid | Autoclave | 3 | 2 | 7.112999916 | 0.154062916 | 11.41412544 | 0.030568039 | 0.254162688 | 0.03056804 | 4.565650176 | 0.03032735 | 2.252609 | 0.04454032
Liqcreate Biomed | Rigid | Autoclave | 3 | 2 | 7.212999821 | 0.15630087 | 11.66462708 | 0.031012077 | 0.259740703 | 0.03101208 | 4.665850832 | 0.03076789 | 2.302046 | 0.04943718
Liqcreate Biomed | Rigid | Autoclave | 3 | 2 | 7.313000202 | 0.158589683 | 11.90609264 | 0.031466208 | 0.2651175 | 0.03146621 | 4.762437056 | 0.03121844 | 2.3497 | 0.04765388
Liqcreate Biomed | Rigid | Autoclave | 3 | 2 | 7.413000107 | 0.160929369 | 12.16288376 | 0.03192034 | 0.270835563 | 0.03193043 | 4.865153504 | 0.03167901 | 2.400378 | 0.05067842
Liqcreate Biomed | Rigid | Autoclave | 3 | 2 | 7.513000011 | 0.163116463 | 12.40679264 | 0.032364376 | 0.276266781 | 0.03236438 | 4.962717056 | 0.03210954 | 2.448514 | 0.04813608
Liqcreate Biomed | Rigid | Autoclave | 3 | 2 | 7.612999916 | 0.165303558 | 12.63456249 | 0.032798324 | 0.281338625 | 0.032798325 | 5.053824996 | 0.03254007 | 2.493465 | 0.044951
Liqcreate Biomed | Rigid | Autoclave | 3 | 2 | 7.712999821 | 0.16738892 | 12.86392498 | 0.033212088 | 0.286445906 | 0.03321209 | 5.145569992 | 0.03295057 | 2.53873 | 0.04526531
Liqcreate Biomed | Rigid | Autoclave | 3 | 2 | 7.813000202 | 0.169525156 | 13.09223843 | 0.033625849 | 0.291529875 | 0.03363594 | 5.236895372 | 0.03337109 | 2.583789 | 0.04505828
Liqcreate Biomed | Rigid | Autoclave | 3 | 2 | 7.913000107 | 0.171610518 | 13.30834198 | 0.034039617 | 0.296341938 | 0.03404971 | 5.323336792 | 0.0337816 | 2.626437 | 0.04264862
Liqcreate Biomed | Rigid | Autoclave | 3 | 2 | 8.012999535 | 0.173645021 | 13.54127598 | 0.034453377 | 0.30152875 | 0.03445338 | 5.416510392 | 0.03418209 | 2.672408 | 0.04597016
Liqcreate Biomed | Rigid | Autoclave | 3 | 2 | 8.112999916 | 0.175832116 | 13.78046989 | 0.034887325 | 0.306854969 | 0.03488732 | 5.512187956 | 0.03461262 | 2.719613 | 0.04720557
Liqcreate Biomed | Rigid | Autoclave | 3 | 2 | 8.213000298 | 0.178019211 | 14.02621937 | 0.035311181 | 0.312327188 | 0.03532127 | 5.610487748 | 0.03504315 | 2.768112 | 0.04849933
Liqcreate Biomed | Rigid | Autoclave | 3 | 2 | 8.312999725 | 0.180257164 | 14.28437614 | 0.035765309 | 0.318075656 | 0.03576531 | 5.713750456 | 0.03548369 | 2.81906 | 0.05094794
Liqcreate Biomed | Rigid | Autoclave | 3 | 2 | 8.413000107 | 0.182647709 | 14.56475067 | 0.036229532 | 0.324318844 | 0.03623962 | 5.825900268 | 0.03595427 | 2.874393 | 0.05533267
Liqcreate Biomed | Rigid | Autoclave | 3 | 2 | 8.512999535 | 0.184987395 | 14.8463707 | 0.036693756 | 0.330589781 | 0.03670385 | 5.93854828 | 0.03641484 | 2.929972 | 0.05557848
Liqcreate Biomed | Rigid | Autoclave | 3 | 2 | 8.612999916 | 0.187123616 | 15.08479118 | 0.037117612 | 0.335898781 | 0.0371277 | 6.033916472 | 0.03683536 | 2.977024 | 0.04705293
Liqcreate Biomed | Rigid | Autoclave | 3 | 2 | 8.713000298 | 0.18915812 | 15.31770515 | 0.037531372 | 0.341085188 | 0.03753137 | 6.12708206 | 0.03723585 | 3.022991 | 0.0459662
Liqcreate Biomed | Rigid | Autoclave | 3 | 2 | 8.812999725 | 0.191294355 | 15.56867886 | 0.037955228 | 0.346673719 | 0.03795523 | 6.227471544 | 0.03765637 | 3.072521 | 0.04953034
Liqcreate Biomed | Rigid | Autoclave | 3 | 2 | 8.913000107 | 0.193328859 | 15.79984856 | 0.038358901 | 0.35182125 | 0.0383589 | 6.319939424 | 0.03805686 | 3.118143 | 0.04562197
Liqcreate Biomed | Rigid | Autoclave | 3 | 2 | 9.012999535 | 0.195414235 | 16.043396 | 0.038772665 | 0.357244406 | 0.03877267 | 6.4173584 | 0.03846737 | 3.166208 | 0.04806475
Liqcreate Biomed | Rigid | Autoclave | 3 | 2 | 9.112999916 | 0.197499598 | 16.28126907 | 0.039176337 | 0.362541219 | 0.03918643 | 6.512507628 | 0.03887787 | 3.213153 | 0.0469449
Liqcreate Biomed | Rigid | Autoclave | 3 | 2 | 9.213000298 | 0.199635833 | 16.55602264 | 0.039610285 | 0.368659281 | 0.03961028 | 6.622409056 | 0.03929839 | 3.267376 | 0.05422336
Liqcreate Biomed | Rigid | Autoclave | 3 | 2 | 9.312999725 | 0.201873787 | 16.82870865 | 0.040054321 | 0.374731281 | 0.04005432 | 6.73148346 | 0.03973893 | 3.321191 | 0.05381532
Liqcreate Biomed | Rigid | Autoclave | 3 | 2 | 9.413000107 | 0.20411174 | 17.10612297 | 0.040498361 | 0.380908563 | 0.04049836 | 6.842449188 | 0.04017948 | 3.37594 | 0.05474847
Liqcreate Biomed | Rigid | Autoclave | 3 | 2 | 9.512999535 | 0.206400553 | 17.39780998 | 0.040952493 | 0.387403656 | 0.04095249 | 6.959123992 | 0.04063003 | 3.433505 | 0.05756522
Liqcreate Biomed | Rigid | Autoclave | 3 | 2 | 9.612999916 | 0.20868938 | 17.67801476 | 0.041396532 | 0.393643094 | 0.04140662 | 7.071205904 | 0.04108059 | 3.488804 | 0.05529917
Liqcreate Biomed | Rigid | Autoclave | 3 | 2 | 9.713000298 | 0.210876475 | 17.93613243 | 0.041830476 | 0.399390688 | 0.04184057 | 7.174452972 | 0.04151112 | 3.539744 | 0.05094022
Liqcreate Biomed | Rigid | Autoclave | 3 | 2 | 9.812999725 | 0.212961837 | 18.19044685 | 0.042244241 | 0.405053625 | 0.04225433 | 7.27617874 | 0.04192162 | 3.589934 | 0.05018964
Liqcreate Biomed | Rigid | Autoclave | 3 | 2 | 9.913000107 | 0.215098073 | 18.4615097 | 0.042668097 | 0.411089469 | 0.04267819 | 7.38460388 | 0.04234214 | 3.643429 | 0.05349499
Liqcreate Biomed | Rigid | Autoclave | 3 | 2 | 10.01299953 | 0.217183435 | 18.71349525 | 0.043081861 | 0.416700531 | 0.04309195 | 7.4853981 | 0.04275264 | 3.693159 | 0.04973003
Liqcreate Biomed | Rigid | Autoclave | 3 | 2 | 10.11299992 | 0.219268812 | 18.98020744 | 0.043505717 | 0.4226395 | 0.04350572 | 7.592082976 | 0.04316315 | 3.745795 | 0.05263637
Liqcreate Biomed | Rigid | Autoclave | 3 | 2 | 10.2130003 | 0.221455892 | 19.24861336 | 0.043929569 | 0.428616219 | 0.04393966 | 7.699445344 | 0.04359368 | 3.798766 | 0.05297064
Liqcreate Biomed | Rigid | Autoclave | 3 | 2 | 10.31299973 | 0.223592127 | 19.52407074 | 0.044363517 | 0.434749938 | 0.04436352 | 7.809628296 | 0.0440142 | 3.853128 | 0.05436226
Liqcreate Biomed | Rigid | Autoclave | 3 | 2 | 10.41300011 | 0.225830081 | 19.81800461 | 0.044807557 | 0.441295063 | 0.04480756 | 7.927201844 | 0.04445474 | 3.911137 | 0.05800865
Liqcreate Biomed | Rigid | Autoclave | 3 | 2 | 10.51299953 | 0.228169767 | 20.1244545 | 0.045261689 | 0.448118906 | 0.04527178 | 8.0497818 | 0.04491531 | 3.971616 | 0.06047872
Liqcreate Biomed | Rigid | Autoclave | 3 | 2 | 10.61299992 | 0.23045858 | 20.44373131 | 0.045725908 | 0.455228344 | 0.04572591 | 8.177492524 | 0.04536586 | 4.034626 | 0.06301014
Liqcreate Biomed | Rigid | Autoclave | 3 | 2 | 10.7130003 | 0.232747407 | 20.73789215 | 0.046169948 | 0.461778563 | 0.04618004 | 8.29515686 | 0.04581642 | 4.092679 | 0.05805344
Liqcreate Biomed | Rigid | Autoclave | 3 | 2 | 10.81299973 | 0.23478191 | 21.00970459 | 0.046583712 | 0.467831094 | 0.04658371 | 8.403881836 | 0.04621691 | 4.146322 | 0.05364292
Liqcreate Biomed | Rigid | Autoclave | 3 | 2 | 10.91300011 | 0.236969005 | 21.29073143 | 0.04701766 | 0.474088844 | 0.04701766 | 8.516292572 | 0.04664744 | 4.201784 | 0.05546141
Liqcreate Biomed | Rigid | Autoclave | 3 | 2 | 11.01299953 | 0.239003508 | 21.56023216 | 0.047411241 | 0.480089906 | 0.04742133 | 8.624092864 | 0.04704793 | 4.25497 | 0.0531867
Liqcreate Biomed | Rigid | Autoclave | 3 | 2 | 11.11299992 | 0.241038011 | 21.82746315 | 0.047825001 | 0.486040438 | 0.047825 | 8.73098526 | 0.04744843 | 4.307709 | 0.05273876
Liqcreate Biomed | Rigid | Autoclave | 3 | 2 | 11.2130003 | 0.243072514 | 22.10839081 | 0.048228674 | 0.492295969 | 0.04822867 | 8.843356324 | 0.04784892 | 4.363151 | 0.05544184
Liqcreate Biomed | Rigid | Autoclave | 3 | 2 | 11.31299973 | 0.245208736 | 22.3926487 | 0.048652526 | 0.498625656 | 0.04865253 | 8.95705948 | 0.04826944 | 4.41925 | 0.05609907
Liqcreate Biomed | Rigid | Autoclave | 3 | 2 | 11.41300011 | 0.247446704 | 22.68927574 | 0.049096569 | 0.50523075 | 0.04909657 | 9.075710296 | 0.04870998 | 4.47779 | 0.05854015
Liqcreate Biomed | Rigid | Autoclave | 3 | 2 | 11.51299953 | 0.249633798 | 22.99287224 | 0.049530517 | 0.511991063 | 0.04953052 | 9.197148896 | 0.04914051 | 4.537706 | 0.05991559
Liqcreate Biomed | Rigid | Autoclave | 3 | 2 | 11.61299992 | 0.251973484 | 23.31957817 | 0.049994741 | 0.519265938 | 0.04999474 | 9.327831268 | 0.04960108 | 4.602182 | 0.0644763
Liqcreate Biomed | Rigid | Autoclave | 3 | 2 | 11.7130003 | 0.254262297 | 23.64600945 | 0.050448868 | 0.526534688 | 0.05044887 | 9.45840378 | 0.05005163 | 4.666604 | 0.0644221
Liqcreate Biomed | Rigid | Autoclave | 3 | 2 | 11.81299973 | 0.256500265 | 23.97156715 | 0.050892908 | 0.533784 | 0.05089291 | 9.58862686 | 0.05049218 | 4.730854 | 0.06424969
Liqcreate Biomed | Rigid | Autoclave | 3 | 2 | 11.91300011 | 0.258585613 | 24.24671173 | 0.051296581 | 0.53991075 | 0.05130667 | 9.698684692 | 0.05090268 | 4.785154 | 0.05430053
Liqcreate Biomed | Rigid | Autoclave | 3 | 2 | 12.01299953 | 0.26067099 | 24.52073097 | 0.051710341 | 0.546012438 | 0.05172043 | 9.808292388 | 0.05131319 | 4.839233 | 0.05407844
Liqcreate Biomed | Rigid | Autoclave | 3 | 2 | 12.11299992 | 0.262756366 | 24.80414581 | 0.052124105 | 0.552323375 | 0.0521342 | 9.921658324 | 0.05172369 | 4.895165 | 0.05593269
Liqcreate Biomed | Rigid | Autoclave | 3 | 2 | 12.2130003 | 0.264841714 | 25.10598183 | 0.05253787 | 0.559044438 | 0.05254796 | 10.04239 | 0.0521342 | 4.954734 | 0.05956816
Liqcreate Biomed | Rigid | Autoclave | 3 | 2 | 12.31299973 | 0.266977964 | 25.40558624 | 0.052971818 | 0.565715875 | 0.05297182 | 10.16223 | 0.05255472 | 5.013861 | 0.05912774
Liqcreate Biomed | Rigid | Autoclave | 3 | 2 | 12.41300011 | 0.269114185 | 25.71413231 | 0.05339567 | 0.572586375 | 0.05339567 | 10.28565 | 0.05297523 | 5.074754 | 0.0608924
Liqcreate Biomed | Rigid | Autoclave | 3 | 2 | 12.51299953 | 0.271352154 | 26.04682732 | 0.053839713 | 0.579994625 | 0.05383971 | 10.41873 | 0.05341578 | 5.140412 | 0.06565826
Liqcreate Biomed | Rigid | Autoclave | 3 | 2 | 12.61299992 | 0.27369181 | 26.37841415 | 0.054293841 | 0.587378188 | 0.05430393 | 10.55136566 | 0.05387634 | 5.205852 | 0.06543956
Liqcreate Biomed | Rigid | Autoclave | 3 | 2 | 12.7130003 | 0.275980652 | 26.72263908 | 0.054758064 | 0.595043188 | 0.05475807 | 10.68906 | 0.0543269 | 5.273785 | 0.06793372
Liqcreate Biomed | Rigid | Autoclave | 3 | 2 | 12.81299973 | 0.278167718 | 27.04870033 | 0.055192009 | 0.60230375 | 0.05519201 | 10.81948 | 0.05475742 | 5.338134 | 0.06434907
Liqcreate Biomed | Rigid | Autoclave | 3 | 2 | 12.91300011 | 0.280354812 | 27.36223793 | 0.055615868 | 0.609285375 | 0.05562595 | 10.9449 | 0.05518796 | 5.400012 | 0.0618775
Liqcreate Biomed | Rigid | Autoclave | 3 | 2 | 13.01299953 | 0.282491063 | 27.66384506 | 0.056049813 | 0.616001375 | 0.05604981 | 11.06554 | 0.05560848 | 5.459535 | 0.05952298
Liqcreate Biomed | Rigid | Autoclave | 3 | 2 | 13.11299992 | 0.284474692 | 27.93948555 | 0.05644339 | 0.622139188 | 0.05644339 | 11.17579422 | 0.05599896 | 5.513933 | 0.0543984
Liqcreate Biomed | Rigid | Autoclave | 3 | 2 | 13.2130003 | 0.286560069 | 28.22835159 | 0.056847062 | 0.628571438 | 0.05685716 | 11.29134 | 0.05640946 | 5.570942 | 0.0570085
Liqcreate Biomed | Rigid | Autoclave | 3 | 2 | 13.31299973 | 0.288543699 | 28.51986122 | 0.057250734 | 0.635062625 | 0.05725073 | 11.40794 | 0.05679994 | 5.628472 | 0.05753022
Liqcreate Biomed | Rigid | Autoclave | 3 | 2 | 13.41300011 | 0.290679949 | 28.834198 | 0.057674594 | 0.642062063 | 0.05767459 | 11.5336792 | 0.05722046 | 5.690507 | 0.06203522
Liqcreate Biomed | Rigid | Autoclave | 3 | 2 | 13.51299953 | 0.292765297 | 29.13964081 | 0.058088351 | 0.6488635 | 0.05808835 | 11.65586 | 0.05763096 | 5.750787 | 0.06027997
Liqcreate Biomed | Rigid | Autoclave | 3 | 2 | 13.61299992 | 0.295003265 | 29.45399094 | 0.058522299 | 0.65586325 | 0.05853239 | 11.7816 | 0.05807151 | 5.812825 | 0.06203785
Liqcreate Biomed | Rigid | Autoclave | 3 | 2 | 13.7130003 | 0.297342951 | 29.78323555 | 0.058986522 | 0.663194688 | 0.05899662 | 11.91329422 | 0.05853208 | 5.877802 | 0.06497732
Liqcreate Biomed | Rigid | Autoclave | 3 | 2 | 13.81299973 | 0.299733481 | 30.13416481 | 0.059460841 | 0.671008938 | 0.05947093 | 12.05367 | 0.05900265 | 5.947059 | 0.06925684
Liqcreate Biomed | Rigid | Autoclave | 3 | 2 | 13.91300011 | 0.30197145 | 30.46673965 | 0.059914969 | 0.6784145 | 0.05991497 | 12.18669586 | 0.0594432 | 6.012694 | 0.06563455
Liqcreate Biomed | Rigid | Autoclave | 3 | 2 | 14.01299953 | 0.304158544 | 30.7771225 | 0.060338825 | 0.685325938 | 0.06034892 | 12.310849 | 0.05987373 | 6.073949 | 0.0612549
Liqcreate Biomed | Rigid | Autoclave | 3 | 2 | 14.11299992 | 0.306243892 | 31.06050491 | 0.060762677 | 0.691636125 | 0.06076268 | 12.4242 | 0.06028423 | 6.129875 | 0.05592629
Liqcreate Biomed | Rigid | Autoclave | 3 | 2 | 14.2130003 | 0.308380142 | 31.36261368 | 0.061186537 | 0.69836325 | 0.06118654 | 12.54505 | 0.06070475 | 6.189497 | 0.05962198
Liqcreate Biomed | Rigid | Autoclave | 3 | 2 | 14.31299973 | 0.31046549 | 31.66353607 | 0.061600294 | 0.705064 | 0.0616003 | 12.66541 | 0.06111525 | 6.248885 | 0.05938785
Liqcreate Biomed | Rigid | Autoclave | 3 | 2 | 14.41300011 | 0.312550867 | 31.95482445 | 0.062003974 | 0.71155025 | 0.06201406 | 12.78192978 | 0.06152576 | 6.306371 | 0.05748655
Liqcreate Biomed | Rigid | Autoclave | 3 | 2 | 14.51299953 | 0.314636243 | 32.27300262 | 0.062427826 | 0.71863525 | 0.06242783 | 12.9092 | 0.06193627 | 6.369165 | 0.06279332
Liqcreate Biomed | Rigid | Autoclave | 3 | 2 | 14.61299992 | 0.316874182 | 32.61153793 | 0.06286177 | 0.726173563 | 0.06287186 | 13.04462 | 0.06237681 | 6.435975 | 0.06681086
Liqcreate Biomed | Rigid | Autoclave | 3 | 2 | 14.7130003 | 0.319163024 | 32.94945145 | 0.063315906 | 0.733698 | 0.063326 | 13.17978058 | 0.06282737 | 6.502664 | 0.06668815
Liqcreate Biomed | Rigid | Autoclave | 3 | 2 | 14.81299973 | 0.321502681 | 33.30348206 | 0.063780129 | 0.741581313 | 0.06379021 | 13.32139 | 0.06328793 | 6.572532 | 0.0698689
Liqcreate Biomed | Rigid | Autoclave | 3 | 2 | 14.91300011 | 0.323791523 | 33.65161896 | 0.064234257 | 0.749333438 | 0.06424435 | 13.46065 | 0.06373849 | 6.641238 | 0.06870576
Liqcreate Biomed | Rigid | Autoclave | 3 | 2 | 15.01299953 | 0.325927744 | 33.97285461 | 0.064658113 | 0.7564865 | 0.0646682 | 13.58914 | 0.064159 | 6.704635 | 0.06339673
Liqcreate Biomed | Rigid | Autoclave | 3 | 2 | 15.11299992 | 0.328063965 | 34.28414154 | 0.065081969 | 0.763418063 | 0.06509206 | 13.71366 | 0.06457952 | 6.766068 | 0.06143332
Liqcreate Biomed | Rigid | Autoclave | 3 | 2 | 15.2130003 | 0.330047624 | 34.58866501 | 0.065485641 | 0.770199 | 0.06548564 | 13.83547 | 0.06497 | 6.826167 | 0.06009853
Liqcreate Biomed | Rigid | Autoclave | 3 | 2 | 15.31299973 | 0.332183845 | 34.89312744 | 0.065899402 | 0.776978563 | 0.06590949 | 13.95725 | 0.06539052 | 6.886253 | 0.06008649
Liqcreate Biomed | Rigid | Autoclave | 3 | 2 | 15.41300011 | 0.334218348 | 35.21734238 | 0.066313162 | 0.784198 | 0.06631316 | 14.08694 | 0.06579101 | 6.950238 | 0.0639847
Liqcreate Biomed | Rigid | Autoclave | 3 | 2 | 15.51299953 | 0.336354569 | 35.54965973 | 0.066737019 | 0.791597813 | 0.06673702 | 14.21986 | 0.06621153 | 7.015822 | 0.06558373
Liqcreate Biomed | Rigid | Autoclave | 3 | 2 | 15.61299992 | 0.338541664 | 35.87568665 | 0.067170963 | 0.798857563 | 0.06717097 | 14.35027466 | 0.06664206 | 7.080164 | 0.0643423
Liqcreate Biomed | Rigid | Autoclave | 3 | 2 | 15.7130003 | 0.340728759 | 36.21084976 | 0.067604914 | 0.806320813 | 0.0676049125 | 14.48434 | 0.06707259 | 7.146309 | 0.06614535
Liqcreate Biomed | Rigid | Autoclave | 3 | 2 | 15.81299973 | 0.3430176 | 36.55558777 | 0.068048954 | 0.813997188 | 0.06805905 | 14.62224 | 0.06752315 | 7.214344 | 0.06803498
Liqcreate Biomed | Rigid | Autoclave | 3 | 2 | 15.91300011 | 0.345408131 | 36.95017242 | 0.068523265 | 0.822783563 | 0.06853336 | 14.78007 | 0.06799373 | 7.292217 | 0.07787235
Liqcreate Biomed | Rigid | Autoclave | 3 | 2 | 16.01300049 | 0.347747817 | 37.32614136 | 0.068987489 | 0.831155438 | 0.06899758 | 14.93046 | 0.06845429 | 7.366415 | 0.07419849
Liqcreate Biomed | Rigid | Autoclave | 3 | 2 | 16.11300087 | 0.349934911 | 37.65631866 | 0.069421433 | 0.838507625 | 0.06943153 | 15.06253 | 0.068884825 | 7.431577 | 0.06516139
Liqcreate Biomed | Rigid | Autoclave | 3 | 2 | 16.21299934 | 0.351969415 | 37.97425842 | 0.069835201 | 0.845587313 | 0.0698352 | 15.1897 | 0.06928532 | 7.494323 | 0.06274627
Liqcreate Biomed | Rigid | Autoclave | 3 | 2 | 16.31299973 | 0.354003918 | 38.26397324 | 0.070228778 | 0.8520385 | 0.07023887 | 15.30559 | 0.06968581 | 7.551499 | 0.05717601
Liqcreate Biomed | Rigid | Autoclave | 3 | 2 | 16.41300011 | 0.355987548 | 38.56205368 | 0.07063245 | 0.858675938 | 0.07063245 | 15.42482 | 0.07007629 | 7.610326 | 0.05882698
Liqcreate Biomed | Rigid | Autoclave | 3 | 2 | 16.51300049 | 0.358123798 | 38.89027405 | 0.071056306 | 0.865984563 | 0.07105631 | 15.55610962 | 0.07049681 | 7.675101 | 0.06477518
Liqcreate Biomed | Rigid | Autoclave | 3 | 2 | 16.61300087 | 0.360209146 | 39.23488617 | 0.071470067 | 0.873658188 | 0.07147007 | 15.69395 | 0.07090731 | 7.743111 | 0.06801014
Liqcreate Biomed | Rigid | Autoclave | 3 | 2 | 16.71299934 | 0.362447114 | 39.58486176 | 0.071904019 | 0.881451188 | 0.07191411 | 15.83394 | 0.07134786 | 7.81218 | 0.06906863
Liqcreate Biomed | Rigid | Autoclave | 3 | 2 | 16.81299973 | 0.364634208 | 39.92183685 | 0.072348058 | 0.88895475 | 0.07234806 | 15.96873474 | 0.07177839 | 7.878683 | 0.06650295
Liqcreate Biomed | Rigid | Autoclave | 3 | 2 | 16.91300011 | 0.366923021 | 40.26640701 | 0.07279209 | 0.896627438 | 0.07280219 | 16.10656 | 0.07222894 | 7.946685 | 0.06800186
Liqcreate Biomed | Rigid | Autoclave | 3 | 2 | 17.01300049 | 0.36931358 | 40.6353035 | 0.073266409 | 0.904841813 | 0.0732765 | 16.2541214 | 0.07269952 | 8.019487 | 0.07280272
Liqcreate Biomed | Rigid | Autoclave | 3 | 2 | 17.11300087 | 0.371602393 | 41.00887299 | 0.073720537 | 0.913160188 | 0.07373063 | 16.40355 | 0.07315008 | 8.093212 | 0.07372495
Liqcreate Biomed | Rigid | Autoclave | 3 | 2 | 17.21299934 | 0.373789488 | 41.35281372 | 0.074164584 | 0.920818875 | 0.07416458 | 16.54113 | 0.07358061 | 8.16109 | 0.06787764
Liqcreate Biomed | Rigid | Autoclave | 3 | 2 | 17.31299973 | 0.375874835 | 41.68961716 | 0.074578337 | 0.928318625 | 0.07457834 | 16.67585 | 0.07399111 | 8.227559 | 0.06646907
Liqcreate Biomed | Rigid | Autoclave | 3 | 2 | 17.41300011 | 0.377960212 | 42.02428436 | 0.074992105 | 0.93577075 | 0.07499211 | 16.80971 | 0.07440162 | 8.293606 | 0.06604748
Liqcreate Biomed | Rigid | Autoclave | 3 | 2 | 17.51300049 | 0.380045589 | 42.34196854 | 0.075405873 | 0.94284475 | 0.07540587 | 16.93679 | 0.07481212 | 8.356302 | 0.06269583
Liqcreate Biomed | Rigid | Autoclave | 3 | 2 | 17.61300087 | 0.382029219 | 42.66503143 | 0.07579945 | 0.9500385 | 0.07579945 | 17.06601 | 0.0752026 | 8.42006 | 0.06375734
Liqcreate Biomed | Rigid | Autoclave | 3 | 2 | 17.71299934 | 0.384216313 | 42.99475479 | 0.076223306 | 0.957380625 | 0.0762334 | 17.1979 | 0.07563313 | 8.485131 | 0.0650718
Liqcreate Biomed | Rigid | Autoclave | 3 | 2 | 17.81299973 | 0.386352564 | 43.3270607 | 0.076647162 | 0.964780188 | 0.07665725 | 17.33082428 | 0.07605365 | 8.550713 | 0.06558147
Liqcreate Biomed | Rigid | Autoclave | 3 | 2 | 17.91300011 | 0.388539629 | 43.68227005 | 0.077091195 | 0.97268975 | 0.0770912 | 17.47290802 | 0.07648418 | 8.620814 | 0.07010153
Liqcreate Biomed | Rigid | Autoclave | 3 | 2 | 18.01300049 | 0.390879315 | 44.06034851 | 0.077555418 | 0.981108563 | 0.07755542 | 17.62414 | 0.07694475 | 8.695429 | 0.07461481
Liqcreate Biomed | Rigid | Autoclave | 3 | 2 | 18.11300087 | 0.393168128 | 44.42435074 | 0.078009546 | 0.989213938 | 0.07800955 | 17.76974 | 0.0773953 | 8.767266 | 0.07183683
Liqcreate Biomed | Rigid | Autoclave | 3 | 2 | 18.21299934 | 0.395456969 | 44.79066849 | 0.078453593 | 0.997370875 | 0.07846368 | 17.91627 | 0.07784586 | 8.83956 | 0.0722938
Liqcreate Biomed | Rigid | Autoclave | 3 | 2 | 18.31299973 | 0.39759319 | 45.12736511 | 0.078877442 | 1.00486825 | 0.07888754 | 18.05095 | 0.07826638 | 8.906008 | 0.06644799
Liqcreate Biomed | Rigid | Autoclave | 3 | 2 | 18.41300011 | 0.399678567 | 45.44633102 | 0.07929121 | 1.01197075 | 0.0793013 | 18.17853 | 0.07867688 | 8.968957 | 0.06294879
Liqcreate Biomed | Rigid | Autoclave | 3 | 2 | 18.51300049 | 0.40171307 | 45.77376938 | 0.079704978 | 1.019262 | 0.07970497 | 18.30951 | 0.07907738 | 9.033577 | 0.06462085
Liqcreate Biomed | Rigid | Autoclave | 3 | 2 | 18.61300087 | 0.403798418 | 46.09446716 | 0.080118731 | 1.026403063 | 0.08011873 | 18.43779 | 0.07948788 | 9.096868 | 0.06329058
Liqcreate Biomed | Rigid | Autoclave | 3 | 2 | 18.71299934 | 0.405883795 | 46.43292999 | 0.080522411 | 1.03393975 | 0.0805325 | 18.57317 | 0.07989838 | 9.163665 | 0.06679656
Liqcreate Biomed | Rigid | Autoclave | 3 | 2 | 18.81299973 | 0.40807089 | 46.77565002 | 0.080966443 | 1.04157125 | 0.08096645 | 18.71026 | 0.08032892 | 9.231301 | 0.06763673
Liqcreate Biomed | Rigid | Autoclave | 3 | 2 | 18.91300011 | 0.410359702 | 47.13359833 | 0.08141049 | 1.04954175 | 0.08142058 | 18.85344 | 0.08077947 | 9.301943 | 0.07064207
Liqcreate Biomed | Rigid | Autoclave | 3 | 2 | 19.01300049 | 0.41259767 | 47.48962784 | 0.081864618 | 1.057469625 | 0.08186462 | 18.99585 | 0.08122001 | 9.372207 | 0.07026339
Liqcreate Biomed | Rigid | Autoclave | 3 | 2 | 19.11300087 | 0.414886483 | 47.84054947 | 0.08230865 | 1.06528375 | 0.08231875 | 19.13622 | 0.08167057 | 9.441462 | 0.06925533
Liqcreate Biomed | Rigid | Autoclave | 3 | 2 | 19.1590004 | 0.415954593 | 48.02817535 | 0.08253067 | 1.06946175 | 0.08253067 | 19.21127014 | 0.08188083 | 9.478491 | 0.03702848
Liqcreate Biomed | Rigid | EtOH | 2 | 1 | 0.114 | 0.0004577637 | -0.003950854 | 9.064627e-05 | -0.0008046547 | 9.064628e-05 | -0.001580342 | 9.011096e-05 | -0.0007797118 | -9.47927
Liqcreate Biomed | Rigid | EtOH | 2 | 1 | 0.214 | 0.001525879 | -0.007873858 | 0.0003021543 | -0.001603637 | 0.0003021542 | -0.003149543 | 0.0003003699 | -0.001553927 | -0.0007742155
Liqcreate Biomed | Rigid | EtOH | 2 | 1 | 0.314 | 0.003153483 | 0.04224497 | 0.0006143803 | 0.008603863 | 0.0006244521 | 0.01689799 | 0.0006207644 | 0.008337159 | 0.009891086
Liqcreate Biomed | Rigid | EtOH | 2 | 1 | 0.414 | 0.007680257 | 0.3902015 | 0.001510771 | 0.07947077 | 0.001520843 | 0.1560806 | 0.001511862 | 0.07700732 | 0.06867016
Liqcreate Biomed | Rigid | EtOH | 2 | 1 | 0.514 | 0.01063029 | 0.5842731 | 0.002105008 | 0.1189966 | 0.002105008 | 0.2337092 | 0.002092577 | 0.1153079 | 0.03830056
Liqcreate Biomed | Rigid | EtOH | 2 | 1 | 0.614 | 0.01302083 | 0.7184794 | 0.002578383 | 0.1463298125 | 0.002578383 | 0.2873918 | 0.002563156 | 0.1417939 | 0.02648598
Liqcreate Biomed | Rigid | EtOH | 2 | 1 | 0.714 | 0.01520793 | 0.8550639 | 0.003011471 | 0.1741474 | 0.003011471 | 0.3420255 | 0.002993686 | 0.1687492 | 0.02695531
Liqcreate Biomed | Rigid | EtOH | 2 | 1 | 0.814 | 0.01744588 | 0.9483961 | 0.003444558 | 0.193156 | 0.00345463 | 0.3793585 | 0.003434229 | 0.1871686 | 0.01841938
Liqcreate Biomed | Rigid | EtOH | 2 | 1 | 0.914 | 0.01963298 | 1.038269 | 0.003887718 | 0.21146 | 0.003887718 | 0.4153075 | 0.003864759 | 0.2049051 | 0.01773659
Liqcreate Biomed | Rigid | EtOH | 2 | 1 | 1.014 | 0.02192179 | 1.160475 | 0.004330878 | 0.2363493 | 0.004340949 | 0.46419 | 0.004315314 | 0.2290229 | 0.02411773
Liqcreate Biomed | Rigid | EtOH | 2 | 1 | 1.114 | 0.02415975 | 1.282324 | 0.004784109 | 0.2611658 | 0.004784109 | 0.5129297 | 0.004755856 | 0.2530702 | 0.02404731
Liqcreate Biomed | Rigid | EtOH | 2 | 1 | 1.214 | 0.02649943 | 1.409335 | 0.005247412 | 0.2870336875 | 0.005247412 | 0.5637341 | 0.005216423 | 0.2781362 | 0.02506598
Liqcreate Biomed | Rigid | EtOH | 2 | 1 | 1.314 | 0.02868652 | 1.521172 | 0.0056805 | 0.309811 | 0.0056805 | 0.6084687 | 0.005646953 | 0.3002074 | 0.02207122
Liqcreate Biomed | Rigid | EtOH | 2 | 1 | 1.414 | 0.03082275 | 1.626612 | 0.006093444 | 0.3312855 | 0.006103516 | 0.6506448 | 0.006067471 | 0.3210163 | 0.0208089
Liqcreate Biomed | Rigid | EtOH | 2 | 1 | 1.514 | 0.03295899 | 1.741509 | 0.00651646 | 0.3546862 | 0.006526532 | 0.6966036 | 0.006487989 | 0.3436915 | 0.02267524
Liqcreate Biomed | Rigid | EtOH | 2 | 1 | 1.614 | 0.03504435 | 1.846083 | 0.006929404 | 0.3759842 | 0.006939476 | 0.738433 | 0.006898494 | 0.3643294 | 0.02063788
Liqcreate Biomed | Rigid | EtOH | 2 | 1 | 1.714 | 0.037028 | 1.940978 | 0.007322205 | 0.395311125 | 0.007332276 | 0.7763911 | 0.007288976 | 0.3830572 | 0.01872781
Liqcreate Biomed | Rigid | EtOH | 2 | 1 | 1.814 | 0.03911337 | 2.043911 | 0.007735149 | 0.4162751 | 0.007745221 | 0.8175643 | 0.007699481 | 0.4033713 | 0.02031412
Liqcreate Biomed | Rigid | EtOH | 2 | 1 | 1.914 | 0.04124959 | 2.161626 | 0.008158165 | 0.4402497 | 0.008168236 | 0.8646504 | 0.008119999 | 0.4266028 | 0.02323145
Liqcreate Biomed | Rigid | EtOH | 2 | 1 | 2.014 | 0.04343669 | 2.281359 | 0.008601325 | 0.4646353125 | 0.008601324 | 0.9125438 | 0.008550529 | 0.4502325 | 0.0236297
Liqcreate Biomed | Rigid | EtOH | 2 | 1 | 2.114 | 0.0457255 | 2.407073 | 0.009054556 | 0.4902388 | 0.009054555 | 0.9628291 | 0.009001084 | 0.4750423 | 0.02480987
Liqcreate Biomed | Rigid | EtOH | 2 | 1 | 2.214 | 0.04796346 | 2.529919 | 0.009497715 | 0.5152584375 | 0.009497715 | 1.011968 | 0.009441626 | 0.4992864 | 0.02424402
Liqcreate Biomed | Rigid | EtOH | 2 | 1 | 2.314 | 0.05030314 | 2.662299 | 0.009950947 | 0.54221975 | 0.009961019 | 1.06492 | 0.009902194 | 0.5254119 | 0.02612555
Liqcreate Biomed | Rigid | EtOH | 2 | 1 | 2.414 | 0.0525411 | 2.785515 | 0.01039411 | 0.56731475 | 0.01040418 | 1.114206 | 0.01034274 | 0.549729 | 0.02431709
Liqcreate Biomed | Rigid | EtOH | 2 | 1 | 2.514 | 0.05467733 | 2.895033 | 0.01081712 | 0.5896198125 | 0.01082719 | 1.158013 | 0.01076325 | 0.5713427 | 0.02161368
Liqcreate Biomed | Rigid | EtOH | 2 | 1 | 2.614 | 0.05671183 | 3.006118 | 0.01123007 | 0.6122440625 | 0.01123007 | 1.202447 | 0.01116375 | 0.5932656 | 0.02192291
Liqcreate Biomed | Rigid | EtOH | 2 | 1 | 2.714 | 0.0587972 | 3.121105 | 0.01164301 | 0.635662875 | 0.01164301 | 1.248442 | 0.01157425 | 0.6159585 | 0.02269288
Liqcreate Biomed | Rigid | EtOH | 2 | 1 | 2.814 | 0.06088257 | 3.235924 | 0.01204588 | 0.6590476875 | 0.01205595 | 1.29437 | 0.01198476 | 0.6386184 | 0.02265994
Liqcreate Biomed | Rigid | EtOH | 2 | 1 | 2.914 | 0.06296793 | 3.362438 | 0.01245883 | 0.68481425 | 0.0124689 | 1.344975 | 0.01239526 | 0.6635862 | 0.02496783
Liqcreate Biomed | Rigid | EtOH | 2 | 1 | 3.014 | 0.06515503 | 3.494081 | 0.01289191 | 0.711625375 | 0.01290199 | 1.397632 | 0.01282579 | 0.6895663 | 0.02598002
Liqcreate Biomed | Rigid | EtOH | 2 | 1 | 3.114 | 0.06734212 | 3.632394 | 0.01333507 | 0.7397950625 | 0.01333507 | 1.452958 | 0.01325632 | 0.7168628 | 0.0272965
Liqcreate Biomed | Rigid | EtOH | 2 | 1 | 3.214 | 0.06963094 | 3.775707 | 0.01378831 | 0.7689831875 | 0.01378831 | 1.510283 | 0.01370688 | 0.7451461 | 0.02828334
Liqcreate Biomed | Rigid | EtOH | 2 | 1 | 3.314 | 0.07191976 | 3.918675 | 0.01424154 | 0.798100875 | 0.01424154 | 1.56747 | 0.01415743 | 0.7733612 | 0.02821506
Liqcreate Biomed | Rigid | EtOH | 2 | 1 | 3.414 | 0.07425944 | 4.061969 | 0.01469477 | 0.827284875 | 0.01470484 | 1.624788 | 0.014618 | 0.8016406 | 0.02827938
Liqcreate Biomed | Rigid | EtOH | 2 | 1 | 3.514 | 0.07639567 | 4.192172 | 0.01511778 | 0.85380275 | 0.01512786 | 1.676869 | 0.01503852 | 0.8273364 | 0.02569587
Liqcreate Biomed | Rigid | EtOH | 2 | 1 | 3.614 | 0.07853191 | 4.323731 | 0.0155408 | 0.8805969375 | 0.01555087 | 1.729492 | 0.01545904 | 0.8533 | 0.0259636
Liqcreate Biomed | Rigid | EtOH | 2 | 1 | 3.714 | 0.08061727 | 4.449861 | 0.01596382 | 0.90628525 | 0.01596382 | 1.779944 | 0.01586954 | 0.878192 | 0.02489202
Liqcreate Biomed | Rigid | EtOH | 2 | 1 | 3.814 | 0.08265178 | 4.579304 | 0.01636669 | 0.9326485 | 0.01636669 | 1.831722 | 0.01627004 | 0.9037381 | 0.02554605
Liqcreate Biomed | Rigid | EtOH | 2 | 1 | 3.914 | 0.08473714 | 4.707384 | 0.01677963 | 0.9587340625 | 0.01677963 | 1.882954 | 0.01668054 | 0.929015 | 0.02527691
Liqcreate Biomed | Rigid | EtOH | 2 | 1 | 4.014 | 0.08682251 | 4.844203 | 0.01719258 | 0.986599375 | 0.01719258 | 1.937681 | 0.01709105 | 0.9560166 | 0.02700158
Liqcreate Biomed | Rigid | EtOH | 2 | 1 | 4.114 | 0.08906046 | 5.000035 | 0.01762567 | 1.018337 | 0.01763574 | 2.000014 | 0.01753159 | 0.9867704 | 0.03075383
Liqcreate Biomed | Rigid | EtOH | 2 | 1 | 4.214 | 0.09129843 | 5.149158 | 0.01806882 | 1.048708375 | 0.0180789 | 2.059663 | 0.01797213 | 1.0162 | 0.02942987
Liqcreate Biomed | Rigid | EtOH | 2 | 1 | 4.314 | 0.09358724 | 5.312166 | 0.01852206 | 1.0819075 | 0.01853213 | 2.124866 | 0.01842269 | 1.04837 | 0.03217002
Liqcreate Biomed | Rigid | EtOH | 2 | 1 | 4.414 | 0.09587606 | 5.479915 | 0.01897529 | 1.11607225 | 0.01898536 | 2.191966 | 0.01887324 | 1.081476 | 0.03310571
Liqcreate Biomed | Rigid | EtOH | 2 | 1 | 4.514 | 0.09806315 | 5.637835 | 0.01941845 | 1.148235125 | 0.01941845 | 2.255134 | 0.01930377 | 1.112642 | 0.03116592
Liqcreate Biomed | Rigid | EtOH | 2 | 1 | 4.614 | 0.1002502 | 5.789798 | 0.01985153 | 1.179184875 | 0.01985153 | 2.315919 | 0.0197343 | 1.142632 | 0.02999036
Liqcreate Biomed | Rigid | EtOH | 2 | 1 | 4.714 | 0.1022339 | 5.931993 | 0.02024434 | 1.208145375 | 0.02024433 | 2.372797 | 0.02012478 | 1.170695 | 0.02806271
Liqcreate Biomed | Rigid | EtOH | 2 | 1 | 4.814 | 0.1043701 | 6.08377 | 0.02065728 | 1.239057125 | 0.02066735 | 2.433508 | 0.0205453 | 1.200649 | 0.02995356
Liqcreate Biomed | Rigid | EtOH | 2 | 1 | 4.914 | 0.1064046 | 6.237741 | 0.02106015 | 1.27041575 | 0.02107022 | 2.495097 | 0.02094579 | 1.231035 | 0.03038663
Liqcreate Biomed | Rigid | EtOH | 2 | 1 | 5.014 | 0.10849 | 6.397935 | 0.02148317 | 1.30304175 | 0.02148317 | 2.559174 | 0.0213563 | 1.26265 | 0.03161461
Liqcreate Biomed | Rigid | EtOH | 2 | 1 | 5.114 | 0.1106771 | 6.575121 | 0.02190618 | 1.3391285 | 0.02191625 | 2.630048 | 0.02178683 | 1.297618 | 0.03496814
Liqcreate Biomed | Rigid | EtOH | 2 | 1 | 5.214 | 0.1128642 | 6.759308 | 0.02234934 | 1.37664125 | 0.02234934 | 2.703723 | 0.02221736 | 1.333968 | 0.03634989
Liqcreate Biomed | Rigid | EtOH | 2 | 1 | 5.314 | 0.115153 | 6.970357 | 0.02280257 | 1.41962475 | 0.02280257 | 2.788143 | 0.02266791 | 1.375619 | 0.04165111
Liqcreate Biomed | Rigid | EtOH | 2 | 1 | 5.414 | 0.1175435 | 7.183011 | 0.02327595 | 1.462935 | 0.02327595 | 2.873204 | 0.02313849 | 1.417587 | 0.04196768
Liqcreate Biomed | Rigid | EtOH | 2 | 1 | 5.514 | 0.1198832 | 7.389368 | 0.02373925 | 1.504962875 | 0.02373925 | 2.955747 | 0.02359906 | 1.458312 | 0.04072511
Liqcreate Biomed | Rigid | EtOH | 2 | 1 | 5.614 | 0.1220703125 | 7.577281 | 0.02416227 | 1.543234375 | 0.02417234 | 3.030912 | 0.02402959 | 1.495397 | 0.03708513
Liqcreate Biomed | Rigid | EtOH | 2 | 1 | 5.714 | 0.1241557 | 7.753037 | 0.02457521 | 1.57903 | 0.02458529 | 3.101215 | 0.0244401 | 1.530083 | 0.03468611
Liqcreate Biomed | Rigid | EtOH | 2 | 1 | 5.814 | 0.1262411 | 7.927032 | 0.02498816 | 1.614466875 | 0.02499823 | 3.170813 | 0.0248506 | 1.564421 | 0.03433839
Liqcreate Biomed | Rigid | EtOH | 2 | 1 | 5.914 | 0.1282247 | 8.10355 | 0.02538096 | 1.6504175 | 0.02539103 | 3.24142 | 0.02524108 | 1.599258 | 0.0348362
Liqcreate Biomed | Rigid | EtOH | 2 | 1 | 6.014 | 0.1302592 | 8.279499 | 0.02578383 | 1.686252375 | 0.0257939 | 3.3118 | 0.02564157 | 1.633982 | 0.03472403
Liqcreate Biomed | Rigid | EtOH | 2 | 1 | 6.114 | 0.1322937 | 8.466857 | 0.0261867 | 1.72441075 | 0.02619677 | 3.386743 | 0.02604207 | 1.670957 | 0.03697559
Liqcreate Biomed | Rigid | EtOH | 2 | 1 | 6.214 | 0.1344808 | 8.682416 | 0.02661979 | 1.768312875 | 0.02662986 | 3.472966 | 0.0264726 | 1.713498 | 0.04254115
Liqcreate Biomed | Rigid | EtOH | 2 | 1 | 6.314 | 0.1366679 | 8.905476 | 0.02706295 | 1.8137425 | 0.02706295 | 3.56219 | 0.02690313 | 1.75752 | 0.04402143
Liqcreate Biomed | Rigid | EtOH | 2 | 1 | 6.414 | 0.1390076 | 9.144747 | 0.02752625 | 1.862473875 | 0.02752625 | 3.657899 | 0.0273637 | 1.804741 | 0.04722081
Liqcreate Biomed | Rigid | EtOH | 2 | 1 | 6.514 | 0.1413981 | 9.403571 | 0.02798956 | 1.915187625 | 0.02799963 | 3.761428 | 0.02783428 | 1.85582 | 0.05107969
Liqcreate Biomed | Rigid | EtOH | 2 | 1 | 6.614 | 0.1436869 | 9.650434 | 0.02844279 | 1.965465125 | 0.02845286 | 3.860173 | 0.02828483 | 1.904539 | 0.04871897
Liqcreate Biomed | Rigid | EtOH | 2 | 1 | 6.714 | 0.145874 | 9.882257 | 0.02888595 | 2.01267975 | 0.02888595 | 3.952903 | 0.02871536 | 1.95029 | 0.04575108
Liqcreate Biomed | Rigid | EtOH | 2 | 1 | 6.814 | 0.1479085 | 10.09363 | 0.02928882 | 2.05572925 | 0.02928882 | 4.037452 | 0.02911585 | 1.992005 | 0.0417151
Liqcreate Biomed | Rigid | EtOH | 2 | 1 | 6.914 | 0.1499939 | 10.31789 | 0.02970176 | 2.10140325 | 0.02970176 | 4.127156 | 0.02952636 | 2.036264 | 0.0442582
Liqcreate Biomed | Rigid | EtOH | 2 | 1 | 7.014 | 0.1520793 | 10.55107 | 0.03011471 | 2.14889325 | 0.03011471 | 4.220426 | 0.02993686 | 2.082281 | 0.04601777
Liqcreate Biomed | Rigid | EtOH | 2 | 1 | 7.114 | 0.1541646 | 10.78036 | 0.03052765 | 2.195593 | 0.03052765 | 4.312145 | 0.03034737 | 2.127534 | 0.04525232
Liqcreate Biomed | Rigid | EtOH | 2 | 1 | 7.214 | 0.1563517 | 11.02639 | 0.03095067 | 2.2457005 | 0.03096074 | 4.410556 | 0.0307779 | 2.176088 | 0.04855409
Liqcreate Biomed | Rigid | EtOH | 2 | 1 | 7.314 | 0.158488 | 11.28233 | 0.03138376 | 2.29782625 | 0.03138376 | 4.512931 | 0.03119842 | 2.226598 | 0.05050997
Liqcreate Biomed | Rigid | EtOH | 2 | 1 | 7.414 | 0.1607768 | 11.55004 | 0.03183699 | 2.3523505 | 0.03183699 | 4.620016 | 0.03164897 | 2.279432 | 0.05283418
Liqcreate Biomed | Rigid | EtOH | 2 | 1 | 7.514 | 0.1631673 | 11.84223 | 0.03230029 | 2.41186 | 0.03231036 | 4.736893 | 0.03211955 | 2.337097 | 0.05766479
Liqcreate Biomed | Rigid | EtOH | 2 | 1 | 7.614 | 0.165507 | 12.1307 | 0.03276359 | 2.470612 | 0.03277366 | 4.852282 | 0.03258012 | 2.394027 | 0.05693077
Liqcreate Biomed | Rigid | EtOH | 2 | 1 | 7.714 | 0.1676432 | 12.38829 | 0.03319668 | 2.5230735 | 0.03319668 | 4.955317 | 0.03300064 | 2.444863 | 0.05083539
Liqcreate Biomed | Rigid | EtOH | 2 | 1 | 7.814 | 0.1696777 | 12.62538 | 0.03358948 | 2.5713605 | 0.03359955 | 5.050152 | 0.03340113 | 2.491653 | 0.04679
Liqcreate Biomed | Rigid | EtOH | 2 | 1 | 7.914 | 0.171814 | 12.87368 | 0.0340125 | 2.6219305 | 0.03402257 | 5.149471 | 0.03382165 | 2.540655 | 0.04900241
Liqcreate Biomed | Rigid | EtOH | 2 | 1 | 8.014 | 0.1738485 | 13.13365 | 0.03441537 | 2.6748785 | 0.03442544 | 5.253461 | 0.03422214 | 2.591962 | 0.05130686
Liqcreate Biomed | Rigid | EtOH | 2 | 1 | 8.114 | 0.1759847 | 13.38813 | 0.03483839 | 2.72670625 | 0.03484846 | 5.355251 | 0.03464266 | 2.642183 | 0.05022107
Liqcreate Biomed | Rigid | EtOH | 2 | 1 | 8.214 | 0.1780192 | 13.65173 | 0.03525133 | 2.7803925 | 0.03525133 | 5.460691 | 0.03504315 | 2.694205 | 0.05202206
Liqcreate Biomed | Rigid | EtOH | 2 | 1 | 8.314 | 0.1801554 | 13.91457 | 0.03567434 | 2.833925 | 0.03567435 | 5.565829 | 0.03546367 | 2.746078 | 0.05187318
Liqcreate Biomed | Rigid | EtOH | 2 | 1 | 8.414 | 0.1823425 | 14.18662 | 0.03609736 | 2.8893325 | 0.03610743 | 5.674649 | 0.0358942 | 2.799768 | 0.05368997
Liqcreate Biomed | Rigid | EtOH | 2 | 1 | 8.514 | 0.1845296 | 14.48622 | 0.03653045 | 2.95035075 | 0.03654052 | 5.794489 | 0.03632473 | 2.858895 | 0.0591268
Liqcreate Biomed | Rigid | EtOH | 2 | 1 | 8.614 | 0.1868693 | 14.79119 | 0.03699375 | 3.012462 | 0.03700382 | 5.916475 | 0.0367853 | 2.919081 | 0.06018586
Liqcreate Biomed | Rigid | EtOH | 2 | 1 | 8.714 | 0.1891581 | 15.06566 | 0.03745705 | 3.0683635 | 0.03745705 | 6.026266 | 0.03723585 | 2.97325 | 0.05416859
Liqcreate Biomed | Rigid | EtOH | 2 | 1 | 8.814 | 0.1914469 | 15.34923 | 0.03790022 | 3.1261165 | 0.03791029 | 6.139693 | 0.03768641 | 3.029212 | 0.0559628
Liqcreate Biomed | Rigid | EtOH | 2 | 1 | 8.914 | 0.1935323 | 15.63477 | 0.03831316 | 3.18427125 | 0.03832323 | 6.253909 | 0.03809691 | 3.085565 | 0.05635202
Liqcreate Biomed | Rigid | EtOH | 2 | 1 | 9.014 | 0.1956177 | 15.95282 | 0.03873618 | 3.24904625 | 0.03873618 | 6.381127 | 0.03850742 | 3.148332 | 0.06276716
Liqcreate Biomed | Rigid | EtOH | 2 | 1 | 9.114 | 0.1976522 | 16.18804 | 0.03913905 | 3.296954 | 0.03913905 | 6.475217 | 0.03890791 | 3.194754 | 0.04642261
Liqcreate Biomed | Rigid | EtOH | 2 | 1 | 9.214 | 0.1997376 | 16.45594 | 0.03955199 | 3.351516 | 0.03955199 | 6.582378 | 0.03931842 | 3.247625 | 0.05287088
Liqcreate Biomed | Rigid | EtOH | 2 | 1 | 9.314 | 0.2018738 | 16.70518 | 0.03996494 | 3.4022775 | 0.03997501 | 6.682073 | 0.03973893 | 3.296813 | 0.04918799
Liqcreate Biomed | Rigid | EtOH | 2 | 1 | 9.414 | 0.20401 | 17.00151 | 0.04039802 | 3.46262975 | 0.04039802 | 6.800605 | 0.04015945 | 3.355295 | 0.05848143
Liqcreate Biomed | Rigid | EtOH | 2 | 1 | 9.514 | 0.206248 | 17.29947 | 0.04084118 | 3.52331425 | 0.04084118 | 6.919789 | 0.0406 | 3.414098 | 0.05880327
Liqcreate Biomed | Rigid | EtOH | 2 | 1 | 9.614 | 0.2085876 | 17.62063 | 0.04130448 | 3.58872375 | 0.04130448 | 7.048254 | 0.04106056 | 3.47748 | 0.06338205
Liqcreate Biomed | Rigid | EtOH | 2 | 1 | 9.714 | 0.2109273 | 17.96463 | 0.04176779 | 3.658785 | 0.04176779 | 7.185854 | 0.04152113 | 3.545369 | 0.06788931
Liqcreate Biomed | Rigid | EtOH | 2 | 1 | 9.814 | 0.2130636 | 18.27524 | 0.04219081 | 3.72204475 | 0.04219081 | 7.310096 | 0.04194165 | 3.606668 | 0.06129894
Liqcreate Biomed | Rigid | EtOH | 2 | 1 | 9.914 | 0.2151998 | 18.60202 | 0.04261382 | 3.78859925 | 0.04261382 | 7.440809 | 0.04236216 | 3.67116 | 0.06449136
Liqcreate Biomed | Rigid | EtOH | 2 | 1 | 10.014 | 0.2173869 | 18.89207 | 0.04304691 | 3.84767175 | 0.04304691 | 7.556828 | 0.04279269 | 3.728401 | 0.0572415
Liqcreate Biomed | Rigid | EtOH | 2 | 1 | 10.114 | 0.2194723 | 19.15342 | 0.04344978 | 3.90089925 | 0.04345985 | 7.661366 | 0.0432032 | 3.779979 | 0.0515775
Liqcreate Biomed | Rigid | EtOH | 2 | 1 | 10.214 | 0.2215576 | 19.44175 | 0.0438728 | 3.95962325 | 0.0438728 | 7.7767 | 0.04361371 | 3.836882 | 0.05690348
Liqcreate Biomed | Rigid | EtOH | 2 | 1 | 10.314 | 0.2235921 | 19.7218 | 0.04427567 | 4.01666025 | 0.04427567 | 7.888721 | 0.0440142 | 3.892151 | 0.05526906
Liqcreate Biomed | Rigid | EtOH | 2 | 1 | 10.414 | 0.2257284 | 20.03044 | 0.04469869 | 4.07951925 | 0.04469869 | 8.012176 | 0.04443472 | 3.953062 | 0.06091047
Liqcreate Biomed | Rigid | EtOH | 2 | 1 | 10.514 | 0.2278646 | 20.32964 | 0.0451217 | 4.1404565 | 0.0451217 | 8.131857 | 0.04485523 | 4.01211 | 0.05904832
Liqcreate Biomed | Rigid | EtOH | 2 | 1 | 10.614 | 0.2300517 | 20.64637 | 0.04555479 | 4.2049635 | 0.04555479 | 8.258549 | 0.04528576 | 4.074617 | 0.06250762
Liqcreate Biomed | Rigid | EtOH | 2 | 1 | 10.714 | 0.2323914 | 20.97647 | 0.04601809 | 4.272193 | 0.04601809 | 8.390587 | 0.04574633 | 4.139763 | 0.0651452
Liqcreate Biomed | Rigid | EtOH | 2 | 1 | 10.814 | 0.2347311 | 21.31523 | 0.0464814 | 4.3411875 | 0.0464814 | 8.526092 | 0.0462069 | 4.206618 | 0.06685565
Liqcreate Biomed | Rigid | EtOH | 2 | 1 | 10.914 | 0.2370199 | 21.64423 | 0.04693463 | 4.408194 | 0.04693463 | 8.657693 | 0.04665745 | 4.271548 | 0.06492989
Liqcreate Biomed | Rigid | EtOH | 2 | 1 | 11.014 | 0.239207 | 21.96795 | 0.04735764 | 4.474124 | 0.04736771 | 8.78718 | 0.04708798 | 4.335434 | 0.06388607
Liqcreate Biomed | Rigid | EtOH | 2 | 1 | 11.114 | 0.2412923 | 22.28741 | 0.04777059 | 4.5391875 | 0.04778066 | 8.914964 | 0.04749849 | 4.398481 | 0.06304666
Liqcreate Biomed | Rigid | EtOH | 2 | 1 | 11.214 | 0.2433777 | 22.57744 | 0.04818353 | 4.598257 | 0.0481936 | 9.030977 | 0.047909 | 4.455719 | 0.05723849
Liqcreate Biomed | Rigid | EtOH | 2 | 1 | 11.314 | 0.2454631 | 22.87789 | 0.04859648 | 4.6594475 | 0.04860655 | 9.151155 | 0.0483195 | 4.515013 | 0.05929375
Liqcreate Biomed | Rigid | EtOH | 2 | 1 | 11.414 | 0.2475484 | 23.1642 | 0.04901949 | 4.7177605 | 0.04901949 | 9.265681 | 0.04873 | 4.571518 | 0.05650522
Liqcreate Biomed | Rigid | EtOH | 2 | 1 | 11.514 | 0.2495829 | 23.45425 | 0.04942236 | 4.7768325 | 0.04942236 | 9.381699 | 0.0491305 | 4.628759 | 0.05724075
Liqcreate Biomed | Rigid | EtOH | 2 | 1 | 11.614 | 0.2518209 | 23.78444 | 0.04986553 | 4.844082 | 0.04986552 | 9.513777 | 0.04957104 | 4.693924 | 0.06516515
Liqcreate Biomed | Rigid | EtOH | 2 | 1 | 11.714 | 0.2541097 | 24.11031 | 0.05030868 | 4.9104505 | 0.05031875 | 9.644125 | 0.0500216 | 4.758235 | 0.06431105
Liqcreate Biomed | Rigid | EtOH | 2 | 1 | 11.814 | 0.2564494 | 24.45782 | 0.05078206 | 4.981227 | 0.05078206 | 9.78313 | 0.05048216 | 4.826818 | 0.06858267
Liqcreate Biomed | Rigid | EtOH | 2 | 1 | 11.914 | 0.2587382 | 24.81469 | 0.05122522 | 5.0539075 | 0.05123529 | 9.925874 | 0.05093272 | 4.897246 | 0.07042751
Liqcreate Biomed | Rigid | EtOH | 2 | 1 | 12.014 | 0.2609253 | 25.12961 | 0.0516583 | 5.118047 | 0.05166838 | 10.05184 | 0.05136325 | 4.959397 | 0.06215153
Liqcreate Biomed | Rigid | EtOH | 2 | 1 | 12.114 | 0.2630615 | 25.45138 | 0.05208132 | 5.1835805 | 0.05209139 | 10.18055 | 0.05178376 | 5.022899 | 0.06350175
Liqcreate Biomed | Rigid | EtOH | 2 | 1 | 12.214 | 0.2650452 | 25.73423 | 0.0524842 | 5.241187 | 0.05248419 | 10.29369 | 0.05217425 | 5.07872 | 0.05582089
Liqcreate Biomed | Rigid | EtOH | 2 | 1 | 12.314 | 0.2671305 | 26.03036 | 0.05289713 | 5.301499 | 0.05289713 | 10.41214 | 0.05258475 | 5.137162 | 0.05844266
Liqcreate Biomed | Rigid | EtOH | 2 | 1 | 12.414 | 0.2691651 | 26.32264 | 0.05328994 | 5.361026 | 0.05330001 | 10.52906 | 0.05298525 | 5.194844 | 0.05768154
Liqcreate Biomed | Rigid | EtOH | 2 | 1 | 12.514 | 0.2712504 | 26.6291 | 0.05371295 | 5.4234425 | 0.05371295 | 10.65164 | 0.05339575 | 5.255326 | 0.06048173
Liqcreate Biomed | Rigid | EtOH | 2 | 1 | 12.614 | 0.2733867 | 26.94456 | 0.05413597 | 5.48769 | 0.05413597 | 10.77782 | 0.05381627 | 5.317581 | 0.0622558
Liqcreate Biomed | Rigid | EtOH | 2 | 1 | 12.714 | 0.2756246 | 27.29942 | 0.05457913 | 5.5599635 | 0.05457913 | 10.91977 | 0.05425681 | 5.387615 | 0.0700334
Liqcreate Biomed | Rigid | EtOH | 2 | 1 | 12.814 | 0.2779134 | 27.6335 | 0.05502229 | 5.6280035 | 0.05503236 | 11.0534 | 0.05470736 | 5.453546 | 0.06593079
Liqcreate Biomed | Rigid | EtOH | 2 | 1 | 12.914 | 0.280304 | 28.00354 | 0.05549566 | 5.7033685 | 0.05550574 | 11.20142 | 0.05517795 | 5.526575 | 0.07302895
Liqcreate Biomed | Rigid | EtOH | 2 | 1 | 13.014 | 0.2825928 | 28.33917 | 0.05594889 | 5.771725 | 0.05595897 | 11.33567 | 0.0556285 | 5.592812 | 0.0662372
Liqcreate Biomed | Rigid | EtOH | 2 | 1 | 13.114 | 0.2846782 | 28.66337 | 0.05637191 | 5.837753 | 0.05637191 | 11.46535 | 0.05603901 | 5.656793 | 0.06398168
Liqcreate Biomed | Rigid | EtOH | 2 | 1 | 13.214 | 0.2868144 | 28.98121 | 0.05679493 | 5.9024875 | 0.05679493 | 11.59249 | 0.05645952 | 5.719521 | 0.06272783
Liqcreate Biomed | Rigid | EtOH | 2 | 1 | 13.314 | 0.2888998 | 29.2872 | 0.05720787 | 5.9648055 | 0.05720787 | 11.71488 | 0.05687003 | 5.779907 | 0.06038612
Liqcreate Biomed | Rigid | EtOH | 2 | 1 | 13.414 | 0.2909343 | 29.59638 | 0.05761074 | 6.0277765 | 0.05761074 | 11.83855 | 0.05727052 | 5.840926 | 0.06101888
Liqcreate Biomed | Rigid | EtOH | 2 | 1 | 13.514 | 0.2931214 | 29.91798 | 0.05803376 | 6.093274 | 0.05804383 | 11.96719 | 0.05770105 | 5.904394 | 0.06346749
Liqcreate Biomed | Rigid | EtOH | 2 | 1 | 13.614 | 0.2952576 | 30.2484 | 0.05845677 | 6.16057 | 0.05846685 | 12.09936 | 0.05812157 | 5.969604 | 0.06520994
Liqcreate Biomed | Rigid | EtOH | 2 | 1 | 13.714 | 0.2974447 | 30.57929 | 0.05888986 | 6.2279605 | 0.05889993 | 12.23171 | 0.0585521 | 6.034905 | 0.06530141
Liqcreate Biomed | Rigid | EtOH | 2 | 1 | 13.814 | 0.2996318 | 30.90146 | 0.05933302 | 6.2935765 | 0.05933302 | 12.36058 | 0.05898263 | 6.098487 | 0.06358193
Liqcreate Biomed | Rigid | EtOH | 2 | 1 | 13.914 | 0.3019206 | 31.25613 | 0.05978625 | 6.3658115 | 0.05978625 | 12.50245 | 0.05943318 | 6.168483 | 0.06999575
Liqcreate Biomed | Rigid | EtOH | 2 | 1 | 14.014 | 0.3042094 | 31.60556 | 0.06023948 | 6.436978 | 0.06023948 | 12.64222 | 0.05988374 | 6.237443 | 0.0689606
Liqcreate Biomed | Rigid | EtOH | 2 | 1 | 14.114 | 0.3064474 | 31.95477 | 0.06068264 | 6.5081 | 0.06068264 | 12.78191 | 0.06032428 | 6.306361 | 0.06891731
Liqcreate Biomed | Rigid | EtOH | 2 | 1 | 14.214 | 0.3086345 | 32.28236 | 0.06110566 | 6.574818 | 0.06111573 | 12.91294 | 0.06075481 | 6.371011 | 0.06464983
Liqcreate Biomed | Rigid | EtOH | 2 | 1 | 14.314 | 0.310669 | 32.58745 | 0.06151861 | 6.6369555 | 0.0615186 | 13.03498 | 0.06115531 | 6.431222 | 0.06021146
Liqcreate Biomed | Rigid | EtOH | 2 | 1 | 14.414 | 0.312856 | 32.91463 | 0.06194162 | 6.7035915 | 0.06195169 | 13.16585 | 0.06158584 | 6.495792 | 0.06457041
Liqcreate Biomed | Rigid | EtOH | 2 | 1 | 14.514 | 0.3148906 | 33.22564 | 0.06234449 | 6.766932 | 0.06235456 | 13.29025 | 0.06198633 | 6.557169 | 0.06137686
Liqcreate Biomed | Rigid | EtOH | 2 | 1 | 14.614 | 0.3169251 | 33.50622 | 0.06274736 | 6.824078 | 0.06275744 | 13.40249 | 0.06238682 | 6.612544 | 0.05537446
Liqcreate Biomed | Rigid | EtOH | 2 | 1 | 14.714 | 0.3190104 | 33.84464 | 0.06317038 | 6.893002 | 0.06317038 | 13.53786 | 0.06279733 | 6.679331 | 0.06678752
Liqcreate Biomed | Rigid | EtOH | 2 | 1 | 14.814 | 0.3212484 | 34.19803 | 0.06360347 | 6.9649755 | 0.06361354 | 13.67921 | 0.06323787 | 6.749074 | 0.06974242
Liqcreate Biomed | Rigid | EtOH | 2 | 1 | 14.914 | 0.3234355 | 34.53864 | 0.06404663 | 7.034346 | 0.06404663 | 13.81546 | 0.0636684 | 6.816294 | 0.06722041
Liqcreate Biomed | Rigid | EtOH | 2 | 1 | 15.014 | 0.3257752 | 34.88441 | 0.06449986 | 7.104767 | 0.06450993 | 13.95376 | 0.06412897 | 6.884532 | 0.06823825
Liqcreate Biomed | Rigid | EtOH | 2 | 1 | 15.114 | 0.328064 | 35.24141 | 0.06496316 | 7.1774755 | 0.06496316 | 14.09656 | 0.06457952 | 6.954987 | 0.07045461
Liqcreate Biomed | Rigid | EtOH | 2 | 1 | 15.214 | 0.3302511 | 35.58394 | 0.06539625 | 7.247239 | 0.06539625 | 14.23358 | 0.06501005 | 7.022587 | 0.06760059
Liqcreate Biomed | Rigid | EtOH | 2 | 1 | 15.314 | 0.3323873 | 35.91699 | 0.06581927 | 7.315069 | 0.06581927 | 14.3668 | 0.06543057 | 7.088315 | 0.06572752
Liqcreate Biomed | Rigid | EtOH | 2 | 1 | 15.414 | 0.3345235 | 36.24774 | 0.06624229 | 7.3824315 | 0.06624228 | 14.4991 | 0.06585109 | 7.153589 | 0.06527431
Liqcreate Biomed | Rigid | EtOH | 2 | 1 | 15.514 | 0.3366089 | 36.5718 | 0.06665523 | 7.448431 | 0.06665523 | 14.62872 | 0.0662616 | 7.217543 | 0.06395383
Liqcreate Biomed | Rigid | EtOH | 2 | 1 | 15.614 | 0.3386943 | 36.88101 | 0.0670581 | 7.511407 | 0.06706817 | 14.7524 | 0.0666721 | 7.278567 | 0.06102377
Liqcreate Biomed | Rigid | EtOH | 2 | 1 | 15.714 | 0.3407288 | 37.1943 | 0.06747104 | 7.5752135 | 0.06747104 | 14.87772 | 0.06707259 | 7.340395 | 0.06182856
Liqcreate Biomed | Rigid | EtOH | 2 | 1 | 15.814 | 0.3429159 | 37.54081 | 0.06789406 | 7.6457855 | 0.06790413 | 15.01632 | 0.06750312 | 7.40878 | 0.0683843
Liqcreate Biomed | Rigid | EtOH | 2 | 1 | 15.914 | 0.3451538 | 37.86742 | 0.06833722 | 7.7123065 | 0.06834729 | 15.14697 | 0.06794367 | 7.473239 | 0.06445899
Liqcreate Biomed | Rigid | EtOH | 2 | 1 | 16.014 | 0.3473918 | 38.23351 | 0.06879045 | 7.7868655 | 0.06879045 | 15.2934 | 0.0683842 | 7.545487 | 0.07224788
Liqcreate Biomed | Rigid | EtOH | 2 | 1 | 16.114 | 0.3496806 | 38.59633 | 0.06924368 | 7.8607595 | 0.06924368 | 15.43853 | 0.06883476 | 7.61709 | 0.07160345
Liqcreate Biomed | Rigid | EtOH | 2 | 1 | 16.214 | 0.3519694 | 38.95721 | 0.06969691 | 7.934258 | 0.06969691 | 15.58288 | 0.06928532 | 7.68831 | 0.07122025
Liqcreate Biomed | Rigid | EtOH | 2 | 1 | 16.314 | 0.3542074 | 39.29606 | 0.07013001 | 8.0032715 | 0.07014007 | 15.71842 | 0.06972586 | 7.755184 | 0.0668741
Liqcreate Biomed | Rigid | EtOH | 2 | 1 | 16.414 | 0.3562927 | 39.61963 | 0.07054294 | 8.06917 | 0.07055302 | 15.84785 | 0.07013636 | 7.81904 | 0.06385596
Liqcreate Biomed | Rigid | EtOH | 2 | 1 | 16.514 | 0.3583781 | 39.93908 | 0.07096596 | 8.134233 | 0.07096596 | 15.97563 | 0.07054687 | 7.882086 | 0.0630459
Liqcreate Biomed | Rigid | EtOH | 2 | 1 | 16.614 | 0.3604126 | 40.25426 | 0.07136884 | 8.198424 | 0.07136883 | 16.1017 | 0.07094736 | 7.944288 | 0.06220122
Liqcreate Biomed | Rigid | EtOH | 2 | 1 | 16.714 | 0.362498 | 40.58054 | 0.0717717 | 8.2648765 | 0.07178178 | 16.23222 | 0.07135787 | 8.00868 | 0.06439274
Liqcreate Biomed | Rigid | EtOH | 2 | 1 | 16.814 | 0.3645833 | 40.90095 | 0.07219472 | 8.330132 | 0.07219472 | 16.36038 | 0.07176837 | 8.071913 | 0.06323261
Liqcreate Biomed | Rigid | EtOH | 2 | 1 | 16.914 | 0.3667704 | 41.2313 | 0.07261774 | 8.397414 | 0.07262781 | 16.49252 | 0.0721989 | 8.137109 | 0.06519602
Liqcreate Biomed | Rigid | EtOH | 2 | 1 | 17.014 | 0.3690084 | 41.5832 | 0.07306089 | 8.469084 | 0.07307097 | 16.63328 | 0.07263945 | 8.206558 | 0.06944882
Liqcreate Biomed | Rigid | EtOH | 2 | 1 | 17.114 | 0.3712972 | 41.94229 | 0.0735242 | 8.542218 | 0.0735242 | 16.77692 | 0.07309 | 8.277425 | 0.07086717
Liqcreate Biomed | Rigid | EtOH | 2 | 1 | 17.214 | 0.3736369 | 42.31289 | 0.07398751 | 8.617697 | 0.0739875 | 16.92516 | 0.07355057 | 8.350564 | 0.07313924
Liqcreate Biomed | Rigid | EtOH | 2 | 1 | 17.314 | 0.3758748 | 42.6707 | 0.07442059 | 8.690571 | 0.07443066 | 17.06828 | 0.07399111 | 8.421179 | 0.07061497
Liqcreate Biomed | Rigid | EtOH | 2 | 1 | 17.414 | 0.3779602 | 42.99422 | 0.07484361 | 8.75646 | 0.07484361 | 17.19769 | 0.07440162 | 8.485025 | 0.06384617
Liqcreate Biomed | Rigid | EtOH | 2 | 1 | 17.514 | 0.3800964 | 43.32239 | 0.07525655 | 8.823297 | 0.07526662 | 17.32896 | 0.07482213 | 8.549791 | 0.06476539
Liqcreate Biomed | Rigid | EtOH | 2 | 1 | 17.614 | 0.3821309 | 43.63998 | 0.07566949 | 8.88798 | 0.07566949 | 17.45599 | 0.07522263 | 8.612468 | 0.06267776
Liqcreate Biomed | Rigid | EtOH | 2 | 1 | 17.714 | 0.3842163 | 43.96099 | 0.07608244 | 8.953359 | 0.07608244 | 17.5844 | 0.07563313 | 8.675821 | 0.06335231
Liqcreate Biomed | Rigid | EtOH | 2 | 1 | 17.814 | 0.3863017 | 44.28796 | 0.07649539 | 9.01995 | 0.07649538 | 17.71518 | 0.07604364 | 8.740348 | 0.06452749
Liqcreate Biomed | Rigid | EtOH | 2 | 1 | 17.914 | 0.3884888 | 44.63675 | 0.07692847 | 9.090987 | 0.07692847 | 17.8547 | 0.07647417 | 8.809183 | 0.0688345
Liqcreate Biomed | Rigid | EtOH | 2 | 1 | 18.014 | 0.3907776 | 44.98763 | 0.07737163 | 9.162451 | 0.0773817 | 17.99505 | 0.07692472 | 8.878431 | 0.06924856
Liqcreate Biomed | Rigid | EtOH | 2 | 1 | 18.114 | 0.3929647 | 45.35408 | 0.07781479 | 9.237084 | 0.07781479 | 18.14163 | 0.07735525 | 8.950751 | 0.0723194
Liqcreate Biomed | Rigid | EtOH | 2 | 1 | 18.214 | 0.3953044 | 45.7263 | 0.07826802 | 9.312893 | 0.07827809 | 18.29052 | 0.07781582 | 9.02421 | 0.0734592
Liqcreate Biomed | Rigid | EtOH | 2 | 1 | 18.314 | 0.3975932 | 46.0947 | 0.07873133 | 9.387922 | 0.07873132 | 18.43788 | 0.07826638 | 9.096913 | 0.07270335
Liqcreate Biomed | Rigid | EtOH | 2 | 1 | 18.414 | 0.3997803 | 46.4326 | 0.07915434 | 9.456742 | 0.07916441 | 18.57304 | 0.07869691 | 9.1636 | 0.06668664
Liqcreate Biomed | Rigid | EtOH | 2 | 1 | 18.514 | 0.4018657 | 46.76346 | 0.07957736 | 9.524127 | 0.07957736 | 18.70538 | 0.07910741 | 9.228896 | 0.06529615
Liqcreate Biomed | Rigid | EtOH | 2 | 1 | 18.614 | 0.4040019 | 47.10725 | 0.08000037 | 9.594144 | 0.08000037 | 18.8429 | 0.07952793 | 9.296743 | 0.06784677
Liqcreate Biomed | Rigid | EtOH | 2 | 1 | 18.714 | 0.4060873 | 47.43319 | 0.08040325 | 9.660527 | 0.08041332 | 18.97327 | 0.07993844 | 9.361068 | 0.06432498
Liqcreate Biomed | Rigid | EtOH | 2 | 1 | 18.814 | 0.4080709 | 47.74577 | 0.08080611 | 9.724189 | 0.08080612 | 19.09831 | 0.08032892 | 9.422757 | 0.06168928
Liqcreate Biomed | Rigid | EtOH | 2 | 1 | 18.902 | 0.409902 | 48.02264 | 0.0811687 | 9.780578 | 0.0811687 | 19.20905 | 0.08068936 | 9.477397 | 0.05464044
Liqcreate Biomed | Rigid | NS | 3 | 2 | 0.114 | 5.086263e-05 | 0.001381083 | 1.001233e-05 | 0.0002729413 | 1.001233e-05 | 0.0005437333 | 1.001233e-05 | 0.0002725604 | -9.477125
Liqcreate Biomed | Rigid | NS | 3 | 2 | 0.214 | 0.0008646647 | 0.01950616 | 0.0001702096 | 0.003854972 | 0.0001702096 | 0.00767959 | 0.0001702096 | 0.003849593 | 0.003577033
Liqcreate Biomed | Rigid | NS | 3 | 2 | 0.314 | 0.005086263 | 0.4366035 | 0.0009912206 | 0.08628529 | 0.001001233 | 0.1718912 | 0.001001233 | 0.08616489 | 0.0823153
Liqcreate Biomed | Rigid | NS | 3 | 2 | 0.414 | 0.008188884 | 0.7138631 | 0.001611985 | 0.1410797 | 0.001611985 | 0.2810485 | 0.001611985 | 0.1408828 | 0.05471792
Liqcreate Biomed | Rigid | NS | 3 | 2 | 0.514 | 0.0108846 | 0.9279224 | 0.002132626 | 0.183383875 | 0.002142638 | 0.3653238 | 0.002142638 | 0.183128 | 0.04224518
Liqcreate Biomed | Rigid | NS | 3 | 2 | 0.614 | 0.01332601 | 1.127614 | 0.00262323 | 0.2228487 | 0.00262323 | 0.4439427 | 0.00262323 | 0.2225378 | 0.03940978
Liqcreate Biomed | Rigid | NS | 3 | 2 | 0.714 | 0.01561483 | 1.306845 | 0.003063773 | 0.2582696875 | 0.003073785 | 0.5145057 | 0.003073785 | 0.2579093 | 0.03537154
Liqcreate Biomed | Rigid | NS | 3 | 2 | 0.814 | 0.01780192 | 1.478552 | 0.003494303 | 0.2922039375 | 0.003504315 | 0.582107 | 0.003504315 | 0.2917962 | 0.0338869
Liqcreate Biomed | Rigid | NS | 3 | 2 | 0.914 | 0.01988729 | 1.638688 | 0.003914821 | 0.323851375 | 0.003914821 | 0.6451527 | 0.003914821 | 0.3233995 | 0.03160329
Liqcreate Biomed | Rigid | NS | 3 | 2 | 1.014 | 0.02197266 | 1.795972 | 0.004325326 | 0.3549351875 | 0.004325326 | 0.7070756 | 0.004325326 | 0.3544399 | 0.03104043
Liqcreate Biomed | Rigid | NS | 3 | 2 | 1.114 | 0.02405802 | 1.949522 | 0.004725819 | 0.385281 | 0.004735832 | 0.7675282 | 0.004735832 | 0.3847434 | 0.03030344
Liqcreate Biomed | Rigid | NS | 3 | 2 | 1.214 | 0.02609253 | 2.114314 | 0.005126312 | 0.4178485 | 0.005136325 | 0.8324069 | 0.005136325 | 0.4172655 | 0.03252214
Liqcreate Biomed | Rigid | NS | 3 | 2 | 1.314 | 0.0281779 | 2.286624 | 0.00554683 | 0.451902 | 0.00554683 | 0.9002457 | 0.00554683 | 0.4512714 | 0.03400592
Liqcreate Biomed | Rigid | NS | 3 | 2 | 1.414 | 0.03031413 | 2.455341 | 0.005967348 | 0.4852453125 | 0.005967348 | 0.9666698 | 0.005967348 | 0.4845683 | 0.03329683
Liqcreate Biomed | Rigid | NS | 3 | 2 | 1.514 | 0.03255209 | 2.643476 | 0.006407891 | 0.5224261 | 0.006407891 | 1.040739 | 0.006407891 | 0.5216972 | 0.03712889
Liqcreate Biomed | Rigid | NS | 3 | 2 | 1.614 | 0.0348409 | 2.833283 | 0.006858445 | 0.5599373125 | 0.006858445 | 1.115466 | 0.006858445 | 0.559156 | 0.03745887
Liqcreate Biomed | Rigid | NS | 3 | 2 | 1.714 | 0.03712972 | 3.024356 | 0.007309 | 0.597698875 | 0.007309 | 1.190691 | 0.007309 | 0.5968649 | 0.0377089
Liqcreate Biomed | Rigid | NS | 3 | 2 | 1.814 | 0.03936768 | 3.215327 | 0.007749543 | 0.6354401875 | 0.007749543 | 1.265877 | 0.007749543 | 0.6345536 | 0.03768862
Liqcreate Biomed | Rigid | NS | 3 | 2 | 1.914 | 0.04155477 | 3.397375 | 0.008170061 | 0.6714179375 | 0.008180073 | 1.337549 | 0.008180073 | 0.6704811 | 0.03592759
Liqcreate Biomed | Rigid | NS | 3 | 2 | 2.014 | 0.043691 | 3.562063 | 0.008590578 | 0.7039650625 | 0.008600591 | 1.402387 | 0.008600591 | 0.7029828 | 0.03250169
Liqcreate Biomed | Rigid | NS | 3 | 2 | 2.114 | 0.04567464 | 3.722489 | 0.008991071 | 0.7356698125 | 0.008991071 | 1.465547 | 0.008991071 | 0.7346434 | 0.03166053
Liqcreate Biomed | Rigid | NS | 3 | 2 | 2.214 | 0.04781087 | 3.889694 | 0.009411589 | 0.7687143125 | 0.009411589 | 1.531376 | 0.009411589 | 0.7676417 | 0.03299838
Liqcreate Biomed | Rigid | NS | 3 | 2 | 2.314 | 0.0499471 | 4.076766 | 0.009822095 | 0.8056850625 | 0.009832107 | 1.605026 | 0.009832107 | 0.8045609 | 0.03691917
Liqcreate Biomed | Rigid | NS | 3 | 2 | 2.414 | 0.05208333 | 4.25261 | 0.01025262 | 0.8404366875 | 0.01025262 | 1.674256 | 0.01025262 | 0.8392641 | 0.03470314
Liqcreate Biomed | Rigid | NS | 3 | 2 | 2.514 | 0.05432129 | 4.453763 | 0.01069317 | 0.8801904375 | 0.01069317 | 1.75345 | 0.01069317 | 0.8789623 | 0.03969824
Liqcreate Biomed | Rigid | NS | 3 | 2 | 2.614 | 0.05655925 | 4.663899 | 0.0111237 | 0.9217191875 | 0.01113371 | 1.836181 | 0.01113371 | 0.9204331 | 0.0414708
Liqcreate Biomed | Rigid | NS | 3 | 2 | 2.714 | 0.05884807 | 4.863022 | 0.01157425 | 0.9610715 | 0.01158426 | 1.914576 | 0.01158426 | 0.9597305 | 0.03929745
Liqcreate Biomed | Rigid | NS | 3 | 2 | 2.814 | 0.06113688 | 5.06647 | 0.01203482 | 1.001279 | 0.01203482 | 1.994673 | 0.01203482 | 0.9998815 | 0.04015098
Liqcreate Biomed | Rigid | NS | 3 | 2 | 2.914 | 0.06332398 | 5.241494 | 0.01246535 | 1.035868 | 0.01246535 | 2.06358 | 0.01246535 | 1.034423 | 0.03454147
Liqcreate Biomed | Rigid | NS | 3 | 2 | 3.014 | 0.0654602 | 5.421681 | 0.01287585 | 1.0714785 | 0.01288587 | 2.13452 | 0.01288587 | 1.069984 | 0.03556053
Liqcreate Biomed | Rigid | NS | 3 | 2 | 3.114 | 0.06759644 | 5.631473 | 0.01330639 | 1.11293925 | 0.01330639 | 2.217115 | 0.01330639 | 1.111386 | 0.04140286
Liqcreate Biomed | Rigid | NS | 3 | 2 | 3.214 | 0.06973267 | 5.825372 | 0.01371689 | 1.151259375 | 0.0137269 | 2.293454 | 0.0137269 | 1.149653 | 0.03826662
Liqcreate Biomed | Rigid | NS | 3 | 2 | 3.314 | 0.07171631 | 6.020985 | 0.01411738 | 1.189917875 | 0.01411738 | 2.370466 | 0.01411738 | 1.188258 | 0.03860464
Liqcreate Biomed | Rigid | NS | 3 | 2 | 3.414 | 0.07385254 | 6.220687 | 0.01452789 | 1.22938475 | 0.0145379 | 2.449089 | 0.0145379 | 1.227669 | 0.03941178
Liqcreate Biomed | Rigid | NS | 3 | 2 | 3.514 | 0.07598877 | 6.411972 | 0.01495842 | 1.267188 | 0.01495842 | 2.524398 | 0.01495842 | 1.26542 | 0.03775055
Liqcreate Biomed | Rigid | NS | 3 | 2 | 3.614 | 0.07822673 | 6.616034 | 0.01538895 | 1.307516625 | 0.01539896 | 2.604738 | 0.01539896 | 1.305692 | 0.04027228
Liqcreate Biomed | Rigid | NS | 3 | 2 | 3.714 | 0.08051554 | 6.831671 | 0.0158395 | 1.3501325 | 0.01584952 | 2.689634 | 0.01584952 | 1.348249 | 0.04255649
Liqcreate Biomed | Rigid | NS | 3 | 2 | 3.814 | 0.08285523 | 7.056924 | 0.01630007 | 1.394649125 | 0.01631008 | 2.778317 | 0.01631008 | 1.392703 | 0.04445441
Liqcreate Biomed | Rigid | NS | 3 | 2 | 3.914 | 0.08504232 | 7.286757 | 0.0167306 | 1.440070625 | 0.01674061 | 2.868802 | 0.01674061 | 1.438061 | 0.04535819
Liqcreate Biomed | Rigid | NS | 3 | 2 | 4.014 | 0.08717855 | 7.514576 | 0.01716113 | 1.485094125 | 0.01716113 | 2.958494 | 0.01716113 | 1.483022 | 0.0449606
Liqcreate Biomed | Rigid | NS | 3 | 2 | 4.114 | 0.08936565 | 7.725641 | 0.01758165 | 1.526806625 | 0.01759166 | 3.041591 | 0.01759166 | 1.524676 | 0.04165431
Liqcreate Biomed | Rigid | NS | 3 | 2 | 4.214 | 0.09140015 | 7.928004 | 0.01799216 | 1.56679925 | 0.01799216 | 3.121262 | 0.01799216 | 1.564613 | 0.03993689
Liqcreate Biomed | Rigid | NS | 3 | 2 | 4.314 | 0.09348552 | 8.126437 | 0.01840266 | 1.60601525 | 0.01840266 | 3.199385 | 0.01840266 | 1.603774 | 0.03916128
Liqcreate Biomed | Rigid | NS | 3 | 2 | 4.414 | 0.09552002 | 8.322407 | 0.01880316 | 1.644744375 | 0.01880315 | 3.276538 | 0.01880315 | 1.64245 | 0.03867513
Liqcreate Biomed | Rigid | NS | 3 | 2 | 4.514 | 0.09770712 | 8.553977 | 0.01922367 | 1.69050925 | 0.01923368 | 3.367707 | 0.01923368 | 1.688151 | 0.04570102
Liqcreate Biomed | Rigid | NS | 3 | 2 | 4.614 | 0.09989421 | 8.783463 | 0.01966421 | 1.735862375 | 0.01966421 | 3.458056 | 0.01966421 | 1.73344 | 0.04528978
Liqcreate Biomed | Rigid | NS | 3 | 2 | 4.714 | 0.1021322 | 9.026623 | 0.02009474 | 1.7839175 | 0.02010476 | 3.553788 | 0.02010476 | 1.781428 | 0.04798815
Liqcreate Biomed | Rigid | NS | 3 | 2 | 4.814 | 0.1044718 | 9.273254 | 0.02055531 | 1.832659 | 0.02056532 | 3.650888 | 0.02056532 | 1.830102 | 0.04867342
Liqcreate Biomed | Rigid | NS | 3 | 2 | 4.914 | 0.1067607 | 9.523907 | 0.02100587 | 1.882195 | 0.02101588 | 3.74957 | 0.02101588 | 1.879569 | 0.04946691
Liqcreate Biomed | Rigid | NS | 3 | 2 | 5.014 | 0.1089986 | 9.768069 | 0.02144641 | 1.9304485 | 0.02145642 | 3.845697 | 0.02145642 | 1.927755 | 0.04818614
Liqcreate Biomed | Rigid | NS | 3 | 2 | 5.114 | 0.111084 | 9.985645 | 0.02186693 | 1.973447625 | 0.02186693 | 3.931356 | 0.02186693 | 1.970694 | 0.04293922
Liqcreate Biomed | Rigid | NS | 3 | 2 | 5.214 | 0.1132202 | 10.21326 | 0.02227743 | 2.0184315 | 0.02228744 | 4.02097 | 0.02228744 | 2.015615 | 0.04492107
Liqcreate Biomed | Rigid | NS | 3 | 2 | 5.314 | 0.1153056 | 10.44843 | 0.02269795 | 2.064907125 | 0.02269795 | 4.113555 | 0.02269795 | 2.062026 | 0.04641076
Liqcreate Biomed | Rigid | NS | 3 | 2 | 5.414 | 0.1173401 | 10.67097 | 0.02309844 | 2.10888725 | 0.02309844 | 4.201169 | 0.02309844 | 2.105945 | 0.04391885
Liqcreate Biomed | Rigid | NS | 3 | 2 | 5.514 | 0.1194763 | 10.90824 | 0.02350895 | 2.15577925 | 0.02351896 | 4.294584 | 0.02351896 | 2.152771 | 0.04682651
Liqcreate Biomed | Rigid | NS | 3 | 2 | 5.614 | 0.1215108 | 11.13331 | 0.02391945 | 2.20025875 | 0.02391945 | 4.383193 | 0.02391945 | 2.197189 | 0.04441742
Liqcreate Biomed | Rigid | NS | 3 | 2 | 5.714 | 0.1236979 | 11.37603 | 0.02434998 | 2.2482275 | 0.02434998 | 4.478752 | 0.02434998 | 2.245091 | 0.04790176
Liqcreate Biomed | Rigid | NS | 3 | 2 | 5.814 | 0.1259867 | 11.64282 | 0.02480054 | 2.300952 | 0.02480054 | 4.583786 | 0.02480054 | 2.297741 | 0.05265087
Liqcreate Biomed | Rigid | NS | 3 | 2 | 5.914 | 0.1282756 | 11.90372 | 0.02525109 | 2.35251425 | 0.02525109 | 4.686505 | 0.02525109 | 2.349232 | 0.05149036
Liqcreate Biomed | Rigid | NS | 3 | 2 | 6.014 | 0.1305644 | 12.1533 | 0.02570165 | 2.40183825 | 0.02570165 | 4.784764 | 0.02570165 | 2.398487 | 0.04925518
Liqcreate Biomed | Rigid | NS | 3 | 2 | 6.114 | 0.1327515 | 12.40468 | 0.02613218 | 2.4515185 | 0.02613218 | 4.883734 | 0.02613218 | 2.448098 | 0.04961089
Liqcreate Biomed | Rigid | NS | 3 | 2 | 6.214 | 0.1349386 | 12.64695 | 0.02656271 | 2.4993975 | 0.02656271 | 4.979114 | 0.02656271 | 2.49591 | 0.04781217
Liqcreate Biomed | Rigid | NS | 3 | 2 | 6.314 | 0.1370239 | 12.87206 | 0.0269632 | 2.543886 | 0.02697322 | 5.067742 | 0.02697322 | 2.540337 | 0.04442664
Liqcreate Biomed | Rigid | NS | 3 | 2 | 6.414 | 0.1391093 | 13.13904 | 0.02737371 | 2.59664825 | 0.02738372 | 5.17285 | 0.02738372 | 2.593025 | 0.05268851
Liqcreate Biomed | Rigid | NS | 3 | 2 | 6.514 | 0.1411947 | 13.38954 | 0.02778421 | 2.64615475 | 0.02779423 | 5.271473 | 0.02779423 | 2.642463 | 0.04943736
Liqcreate Biomed | Rigid | NS | 3 | 2 | 6.614 | 0.14328 | 13.62199 | 0.02820473 | 2.69209225 | 0.02820473 | 5.362987 | 0.02820473 | 2.688336 | 0.0458736
Liqcreate Biomed | Rigid | NS | 3 | 2 | 6.714 | 0.145518 | 13.88401 | 0.02863526 | 2.7438755 | 0.02864527 | 5.466146 | 0.02864527 | 2.740047 | 0.05171094
Liqcreate Biomed | Rigid | NS | 3 | 2 | 6.814 | 0.1477559 | 14.14632 | 0.0290758 | 2.7957145 | 0.02908582 | 5.569416 | 0.02908582 | 2.791814 | 0.05176665
Liqcreate Biomed | Rigid | NS | 3 | 2 | 6.914 | 0.1499939 | 14.43518 | 0.02952636 | 2.85280175 | 0.02952636 | 5.68314 | 0.02952636 | 2.848821 | 0.05700756
Liqcreate Biomed | Rigid | NS | 3 | 2 | 7.014 | 0.1523336 | 14.72042 | 0.02997691 | 2.90917475 | 0.02998693 | 5.795443 | 0.02998693 | 2.905116 | 0.05629443
Liqcreate Biomed | Rigid | NS | 3 | 2 | 7.114 | 0.1546224 | 15.01072 | 0.03043748 | 2.96654525 | 0.03043748 | 5.909732 | 0.03043748 | 2.962406 | 0.05729044
Liqcreate Biomed | Rigid | NS | 3 | 2 | 7.214 | 0.1567586 | 15.25271 | 0.03084799 | 3.01437 | 0.030858 | 6.005005 | 0.030858 | 3.010164 | 0.04775796
Liqcreate Biomed | Rigid | NS | 3 | 2 | 7.314 | 0.1587931 | 15.48848 | 0.03124848 | 3.0609645 | 0.03125849 | 6.097827 | 0.03125849 | 3.056694 | 0.04652952
Liqcreate Biomed | Rigid | NS | 3 | 2 | 7.414 | 0.1608785 | 15.747 | 0.03165898 | 3.11205575 | 0.031669 | 6.199607 | 0.031669 | 3.107713 | 0.05101984
Liqcreate Biomed | Rigid | NS | 3 | 2 | 7.514 | 0.162913 | 16.00555 | 0.03206949 | 3.16315275 | 0.03206949 | 6.301399 | 0.03206949 | 3.158739 | 0.05102567
Liqcreate Biomed | Rigid | NS | 3 | 2 | 7.614 | 0.1649984 | 16.25685 | 0.03247999 | 3.21281575 | 0.03248 | 6.400334 | 0.03248 | 3.208333 | 0.04959377
Liqcreate Biomed | Rigid | NS | 3 | 2 | 7.714 | 0.1671346 | 16.52158 | 0.03290051 | 3.265134 | 0.03290051 | 6.504558 | 0.03290051 | 3.260578 | 0.05224527
Liqcreate Biomed | Rigid | NS | 3 | 2 | 7.814 | 0.1693217 | 16.80654 | 0.03333104 | 3.32145125 | 0.03333104 | 6.616749 | 0.03333104 | 3.316817 | 0.05623872
Liqcreate Biomed | Rigid | NS | 3 | 2 | 7.914 | 0.1715597 | 17.08466 | 0.03377159 | 3.37641425 | 0.03377159 | 6.726242 | 0.03377159 | 3.371703 | 0.05488624
Liqcreate Biomed | Rigid | NS | 3 | 2 | 8.014 | 0.1738993 | 17.37122 | 0.03422214 | 3.433048 | 0.03423215 | 6.839064 | 0.03423215 | 3.428258 | 0.05655491
Liqcreate Biomed | Rigid | NS | 3 | 2 | 8.114 | 0.1761373 | 17.66556 | 0.0346727 | 3.4912165 | 0.0346727 | 6.954943 | 0.0346727 | 3.486345 | 0.05808732
Liqcreate Biomed | Rigid | NS | 3 | 2 | 8.214 | 0.1783753 | 17.96507 | 0.03511324 | 3.55040875 | 0.03511324 | 7.072862 | 0.03511324 | 3.545455 | 0.05910968
Liqcreate Biomed | Rigid | NS | 3 | 2 | 8.314 | 0.1805115 | 18.23746 | 0.03553376 | 3.60424175 | 0.03553375 | 7.180104 | 0.03553375 | 3.599213 | 0.05375773
Liqcreate Biomed | Rigid | NS | 3 | 2 | 8.414 | 0.1825969 | 18.5055 | 0.03593425 | 3.6572135 | 0.03594426 | 7.28563 | 0.03594426 | 3.652111 | 0.05289799
Liqcreate Biomed | Rigid | NS | 3 | 2 | 8.514 | 0.1847331 | 18.77145 | 0.03636478 | 3.70977275 | 0.03636478 | 7.390335 | 0.03636478 | 3.704597 | 0.05248581
Liqcreate Biomed | Rigid | NS | 3 | 2 | 8.614 | 0.1868184 | 19.04775 | 0.03677528 | 3.7643775 | 0.03677529 | 7.499114 | 0.03677529 | 3.759125 | 0.05452864
Liqcreate Biomed | Rigid | NS | 3 | 2 | 8.714 | 0.1889038 | 19.31221 | 0.03717578 | 3.81664225 | 0.03718579 | 7.603232 | 0.03718579 | 3.811317 | 0.05219182
Liqcreate Biomed | Rigid | NS | 3 | 2 | 8.814 | 0.19104 | 19.58877 | 0.03760631 | 3.87129775 | 0.03760631 | 7.712113 | 0.03760631 | 3.865896 | 0.05457908
Liqcreate Biomed | Rigid | NS | 3 | 2 | 8.914 | 0.1932271 | 19.87361 | 0.03802683 | 3.9275915 | 0.03803684 | 7.824257 | 0.03803684 | 3.922111 | 0.05621538
Liqcreate Biomed | Rigid | NS | 3 | 2 | 9.014 | 0.195516 | 20.18134 | 0.03847738 | 3.9884065 | 0.03848739 | 7.945408 | 0.03848739 | 3.982842 | 0.06073017
Liqcreate Biomed | Rigid | NS | 3 | 2 | 9.114 | 0.1978048 | 20.48995 | 0.03893795 | 4.04939775 | 0.03893795 | 8.06691 | 0.03893795 | 4.043748 | 0.06090595
Liqcreate Biomed | Rigid | NS | 3 | 2 | 9.214 | 0.2000936 | 20.78752 | 0.03937849 | 4.108205 | 0.0393885 | 8.184062 | 0.0393885 | 4.102473 | 0.05872535
Liqcreate Biomed | Rigid | NS | 3 | 2 | 9.314 | 0.2022807 | 21.09478 | 0.03980902 | 4.1689295 | 0.03981903 | 8.305033 | 0.03981903 | 4.163113 | 0.06063982
Liqcreate Biomed | Rigid | NS | 3 | 2 | 9.414 | 0.204366 | 21.37082 | 0.04022954 | 4.2234815 | 0.04022954 | 8.413707 | 0.04022954 | 4.217588 | 0.05447556
Liqcreate Biomed | Rigid | NS | 3 | 2 | 9.514 | 0.2065023 | 21.65066 | 0.04065005 | 4.2787865 | 0.04065006 | 8.523882 | 0.04065006 | 4.272816 | 0.05522803
Liqcreate Biomed | Rigid | NS | 3 | 2 | 9.614 | 0.2085368 | 21.91855 | 0.04104054 | 4.3317295 | 0.04105055 | 8.629351 | 0.04105055 | 4.325686 | 0.05286938
Liqcreate Biomed | Rigid | NS | 3 | 2 | 9.714 | 0.2106222 | 22.20046 | 0.04146105 | 4.3874435 | 0.04146105 | 8.74034 | 0.04146105 | 4.381322 | 0.05563607
Liqcreate Biomed | Rigid | NS | 3 | 2 | 9.814 | 0.2127075 | 22.48335 | 0.04187156 | 4.443349 | 0.04187156 | 8.851711 | 0.04187156 | 4.437149 | 0.05582767
Liqcreate Biomed | Rigid | NS | 3 | 2 | 9.914 | 0.2148946 | 22.77533 | 0.04229208 | 4.501054 | 0.04230209 | 8.966667 | 0.04230209 | 4.494774 | 0.05762432
Liqcreate Biomed | Rigid | NS | 3 | 2 | 10.014 | 0.2170817 | 23.07117 | 0.04272261 | 4.5595205 | 0.04273262 | 9.08314 | 0.04273262 | 4.553159 | 0.05838507
Liqcreate Biomed | Rigid | NS | 3 | 2 | 10.114 | 0.2193705 | 23.38585 | 0.04317316 | 4.621709 | 0.04318318 | 9.207026 | 0.04318318 | 4.61526 | 0.06210146
Liqcreate Biomed | Rigid | NS | 3 | 2 | 10.214 | 0.2217102 | 23.71976 | 0.04363373 | 4.6877005 | 0.04364374 | 9.33849 | 0.04364374 | 4.68116 | 0.06589955
Liqcreate Biomed | Rigid | NS | 3 | 2 | 10.314 | 0.223999 | 24.0518 | 0.04408428 | 4.7533205 | 0.0440943 | 9.469213 | 0.0440943 | 4.746688 | 0.0655284
Liqcreate Biomed | Rigid | NS | 3 | 2 | 10.414 | 0.2261861 | 24.35 | 0.04452483 | 4.8122535 | 0.04452483 | 9.586615 | 0.04452483 | 4.805539 | 0.0588507
Liqcreate Biomed | Rigid | NS | 3 | 2 | 10.514 | 0.2282206 | 24.62999 | 0.04492532 | 4.867586 | 0.04492532 | 9.696845 | 0.04492532 | 4.860794 | 0.05525551
Liqcreate Biomed | Rigid | NS | 3 | 2 | 10.614 | 0.2303569 | 24.93516 | 0.04534584 | 4.927897 | 0.04534584 | 9.816992 | 0.04534584 | 4.921021 | 0.06022689
Liqcreate Biomed | Rigid | NS | 3 | 2 | 10.714 | 0.2324931 | 25.21747 | 0.04575634 | 4.983689 | 0.04576635 | 9.928136 | 0.04576635 | 4.976735 | 0.05571399
Liqcreate Biomed | Rigid | NS | 3 | 2 | 10.814 | 0.2345276 | 25.50902 | 0.04615683 | 5.0413075 | 0.04616685 | 10.04292 | 0.04616685 | 5.034273 | 0.05753812
Liqcreate Biomed | Rigid | NS | 3 | 2 | 10.914 | 0.2367147 | 25.81021 | 0.04658737 | 5.100833 | 0.04659738 | 10.1615 | 0.04659738 | 5.093716 | 0.05944243
Liqcreate Biomed | Rigid | NS | 3 | 2 | 11.014 | 0.2388509 | 26.10569 | 0.04700788 | 5.1592275 | 0.0470179 | 10.27783 | 0.0470179 | 5.152029 | 0.05831317
Liqcreate Biomed | Rigid | NS | 3 | 2 | 11.114 | 0.2410889 | 26.41476 | 0.04744843 | 5.220309 | 0.04745844 | 10.39951 | 0.04745844 | 5.213025 | 0.06099592
Liqcreate Biomed | Rigid | NS | 3 | 2 | 11.214 | 0.2433777 | 26.73786 | 0.04789898 | 5.2841625 | 0.047909 | 10.52672 | 0.047909 | 5.276789 | 0.06376449
Liqcreate Biomed | Rigid | NS | 3 | 2 | 11.314 | 0.2456665 | 27.05915 | 0.04835955 | 5.347658 | 0.04835955 | 10.65321 | 0.04835955 | 5.340197 | 0.06340727
Liqcreate Biomed | Rigid | NS | 3 | 2 | 11.414 | 0.2478536 | 27.37186 | 0.04879008 | 5.409459 | 0.04879008 | 10.77632 | 0.04879008 | 5.401911 | 0.0617145
Liqcreate Biomed | Rigid | NS | 3 | 2 | 11.514 | 0.249939 | 27.66838 | 0.04920059 | 5.4680585 | 0.04920059 | 10.89306 | 0.04920059 | 5.460429 | 0.05851757
Liqcreate Biomed | Rigid | NS | 3 | 2 | 11.614 | 0.2520752 | 27.9572 | 0.0496211 | 5.525138 | 0.0496211 | 11.00677 | 0.0496211 | 5.517429 | 0.05699984
Liqcreate Biomed | Rigid | NS | 3 | 2 | 11.714 | 0.2541097 | 28.24053 | 0.05001158 | 5.5811325 | 0.0500216 | 11.11832 | 0.0500216 | 5.573345 | 0.0559165
Liqcreate Biomed | Rigid | NS | 3 | 2 | 11.814 | 0.2561951 | 28.53099 | 0.0504321 | 5.6385365 | 0.0504321 | 11.23267 | 0.0504321 | 5.630669 | 0.05732394
Liqcreate Biomed | Rigid | NS | 3 | 2 | 11.914 | 0.2582804 | 28.83431 | 0.0508326 | 5.698481 | 0.0508426 | 11.35209 | 0.0508426 | 5.69053 | 0.05986101
Liqcreate Biomed | Rigid | NS | 3 | 2 | 12.014 | 0.2604167 | 29.14128 | 0.05126313 | 5.7591465 | 0.05126313 | 11.47295 | 0.05126313 | 5.751111 | 0.06058073
Liqcreate Biomed | Rigid | NS | 3 | 2 | 12.114 | 0.2627055 | 29.46144 | 0.05170367 | 5.8224185 | 0.05171368 | 11.59899 | 0.05171368 | 5.814294 | 0.06318367
Liqcreate Biomed | Rigid | NS | 3 | 2 | 12.214 | 0.2648926 | 29.78462 | 0.05214421 | 5.8862885 | 0.05214421 | 11.72623 | 0.05214421 | 5.878076 | 0.06378105
Liqcreate Biomed | Rigid | NS | 3 | 2 | 12.314 | 0.2672323 | 30.11515 | 0.05259476 | 5.9516115 | 0.05260478 | 11.85636 | 0.05260478 | 5.943307 | 0.06523178
Liqcreate Biomed | Rigid | NS | 3 | 2 | 12.414 | 0.2695211 | 30.44778 | 0.05304532 | 6.0173485 | 0.05305533 | 11.98732 | 0.05305533 | 6.008953 | 0.06564546
Liqcreate Biomed | Rigid | NS | 3 | 2 | 12.514 | 0.2717082 | 30.76538 | 0.05348586 | 6.080115 | 0.05348586 | 12.11236 | 0.05348586 | 6.071632 | 0.06267889
Liqcreate Biomed | Rigid | NS | 3 | 2 | 12.614 | 0.2737936 | 31.06444 | 0.05389637 | 6.139218 | 0.05389637 | 12.2301 | 0.05389637 | 6.130652 | 0.05902046
Liqcreate Biomed | Rigid | NS | 3 | 2 | 12.714 | 0.2758789 | 31.35853 | 0.05430687 | 6.197337 | 0.05430687 | 12.34588 | 0.05430687 | 6.18869 | 0.05803801
Liqcreate Biomed | Rigid | NS | 3 | 2 | 12.814 | 0.2780152 | 31.6565 | 0.05471738 | 6.2562245 | 0.05472739 | 12.46319 | 0.05472739 | 6.247495 | 0.05880515
Liqcreate Biomed | Rigid | NS | 3 | 2 | 12.914 | 0.2800497 | 31.95482 | 0.05512789 | 6.315182 | 0.05512789 | 12.58064 | 0.05512789 | 6.30637 | 0.05887517
Liqcreate Biomed | Rigid | NS | 3 | 2 | 13.014 | 0.2822368 | 32.26357 | 0.05555842 | 6.3761995 | 0.05555842 | 12.70219 | 0.05555842 | 6.367303 | 0.0609323
Liqcreate Biomed | Rigid | NS | 3 | 2 | 13.114 | 0.2844238 | 32.5825 | 0.05597893 | 6.4392295 | 0.05598895 | 12.82776 | 0.05598895 | 6.430245 | 0.06294201
Liqcreate Biomed | Rigid | NS | 3 | 2 | 13.214 | 0.2866109 | 32.90666 | 0.05640946 | 6.503292 | 0.05641948 | 12.95538 | 0.05641948 | 6.494218 | 0.0639734
Liqcreate Biomed | Rigid | NS | 3 | 2 | 13.314 | 0.2888998 | 33.24239 | 0.05687003 | 6.569642 | 0.05687003 | 13.08755 | 0.05687003 | 6.560476 | 0.06625752
Liqcreate Biomed | Rigid | NS | 3 | 2 | 13.414 | 0.2912394 | 33.58807 | 0.0573306 | 6.6379575 | 0.0573306 | 13.22365 | 0.0573306 | 6.628696 | 0.06822018
Liqcreate Biomed | Rigid | NS | 3 | 2 | 13.514 | 0.2934774 | 33.91575 | 0.05776113 | 6.702718 | 0.05777114 | 13.35266 | 0.05777114 | 6.693366 | 0.06466978
Liqcreate Biomed | Rigid | NS | 3 | 2 | 13.614 | 0.2955628 | 34.22268 | 0.05818164 | 6.7633755 | 0.05818165 | 13.4735 | 0.05818165 | 6.753938 | 0.06057282
Liqcreate Biomed | Rigid | NS | 3 | 2 | 13.714 | 0.297699 | 34.52549 | 0.05859215 | 6.82322 | 0.05860216 | 13.59271 | 0.05860216 | 6.8137 | 0.05976126
Liqcreate Biomed | Rigid | NS | 3 | 2 | 13.814 | 0.2997335 | 34.82035 | 0.05900265 | 6.8814915 | 0.05900265 | 13.7088 | 0.05900265 | 6.87189 | 0.05819008
Liqcreate Biomed | Rigid | NS | 3 | 2 | 13.914 | 0.3018189 | 35.11147 | 0.05941316 | 6.9390255 | 0.05941316 | 13.82341 | 0.05941316 | 6.929344 | 0.0574538
Liqcreate Biomed | Rigid | NS | 3 | 2 | 14.014 | 0.3038025 | 35.38716 | 0.05980364 | 6.99351 | 0.05980364 | 13.93195 | 0.05980364 | 6.983752 | 0.05440856
Liqcreate Biomed | Rigid | NS | 3 | 2 | 14.114 | 0.3059896 | 35.70916 | 0.06022416 | 7.0571455 | 0.06023417 | 14.05872 | 0.06023417 | 7.047299 | 0.06354654
Liqcreate Biomed | Rigid | NS | 3 | 2 | 14.214 | 0.3082276 | 36.02794 | 0.0606647 | 7.1201455 | 0.06067471 | 14.18423 | 0.06067471 | 7.110211 | 0.0629119
Liqcreate Biomed | Rigid | NS | 3 | 2 | 14.314 | 0.3104146 | 36.35997 | 0.06109523 | 7.185764 | 0.06110525 | 14.31495 | 0.06110525 | 7.175738 | 0.06552727
Liqcreate Biomed | Rigid | NS | 3 | 2 | 14.414 | 0.3127035 | 36.70276 | 0.06154579 | 7.2535095 | 0.0615558 | 14.44991 | 0.0615558 | 7.243389 | 0.06765103
Liqcreate Biomed | Rigid | NS | 3 | 2 | 14.514 | 0.3149923 | 37.03286 | 0.06199634 | 7.318746 | 0.06200635 | 14.57986 | 0.06200635 | 7.308535 | 0.06514558
Liqcreate Biomed | Rigid | NS | 3 | 2 | 14.614 | 0.3172302 | 37.37292 | 0.0624469 | 7.385953 | 0.0624469 | 14.71375 | 0.0624469 | 7.375647 | 0.06711275
Liqcreate Biomed | Rigid | NS | 3 | 2 | 14.714 | 0.3194173 | 37.69492 | 0.06287743 | 7.4495895 | 0.06287743 | 14.84052 | 0.06287743 | 7.439195 | 0.06354805
Liqcreate Biomed | Rigid | NS | 3 | 2 | 14.814 | 0.3215536 | 38.00949 | 0.06329794 | 7.511758 | 0.06329794 | 14.96437 | 0.06329794 | 7.501277 | 0.06208151
Liqcreate Biomed | Rigid | NS | 3 | 2 | 14.914 | 0.3236389 | 38.3118 | 0.06369843 | 7.5715025 | 0.06370845 | 15.08339 | 0.06370845 | 7.560938 | 0.05966113
Liqcreate Biomed | Rigid | NS | 3 | 2 | 15.014 | 0.3255717 | 38.57797 | 0.06408892 | 7.6241045 | 0.06408892 | 15.18818 | 0.06408892 | 7.613467 | 0.05252872
Liqcreate Biomed | Rigid | NS | 3 | 2 | 15.114 | 0.3276062 | 38.86693 | 0.06448942 | 7.681212 | 0.06448941 | 15.30194 | 0.06448941 | 7.670494 | 0.05702769
Liqcreate Biomed | Rigid | NS | 3 | 2 | 15.214 | 0.3297424 | 39.17873 | 0.06490993 | 7.7428315 | 0.06490993 | 15.4247 | 0.06490993 | 7.732028 | 0.06153345
Liqcreate Biomed | Rigid | NS | 3 | 2 | 15.314 | 0.3320313 | 39.51557 | 0.06536049 | 7.8094015 | 0.06536048 | 15.55731 | 0.06536048 | 7.798505 | 0.06647735
Liqcreate Biomed | Rigid | NS | 3 | 2 | 15.414 | 0.3343709 | 39.86832 | 0.06582105 | 7.8791155 | 0.06582105 | 15.69619 | 0.06582105 | 7.868122 | 0.0696167
Liqcreate Biomed | Rigid | NS | 3 | 2 | 15.514 | 0.3367615 | 40.21069 | 0.06629163 | 7.9467775 | 0.06629163 | 15.83098 | 0.06629163 | 7.935689 | 0.06756747
Liqcreate Biomed | Rigid | NS | 3 | 2 | 15.614 | 0.3389994 | 40.54937 | 0.06673218 | 8.0137085 | 0.06673217 | 15.96432 | 0.06673217 | 8.002527 | 0.06683796
Liqcreate Biomed | Rigid | NS | 3 | 2 | 15.714 | 0.3411865 | 40.88837 | 0.06715269 | 8.0807065 | 0.0671627 | 16.09779 | 0.0671627 | 8.069432 | 0.06690421
Liqcreate Biomed | Rigid | NS | 3 | 2 | 15.814 | 0.3433228 | 41.21021 | 0.06758322 | 8.144311 | 0.06758322 | 16.22449 | 0.06758322 | 8.132947 | 0.06351568
Liqcreate Biomed | Rigid | NS | 3 | 2 | 15.914 | 0.3454081 | 41.51685 | 0.06798371 | 8.20491 | 0.06799373 | 16.34521 | 0.06799373 | 8.193462 | 0.06051485
Liqcreate Biomed | Rigid | NS | 3 | 2 | 16.014 | 0.3474426 | 41.81235 | 0.06839422 | 8.26331 | 0.06839422 | 16.46155 | 0.06839422 | 8.25178 | 0.05831806
Liqcreate Biomed | Rigid | NS | 3 | 2 | 16.114 | 0.349528 | 42.09768 | 0.06880473 | 8.3197 | 0.06880473 | 16.57389 | 0.06880473 | 8.308092 | 0.05631174
Liqcreate Biomed | Rigid | NS | 3 | 2 | 16.214 | 0.3516134 | 42.40502 | 0.06921523 | 8.380439 | 0.06921523 | 16.69489 | 0.06921523 | 8.368746 | 0.06065413
Liqcreate Biomed | Rigid | NS | 3 | 2 | 16.314 | 0.3538005 | 42.7176 | 0.06963575 | 8.442214 | 0.06964576 | 16.81795 | 0.06964576 | 8.430435 | 0.06168853
Liqcreate Biomed | Rigid | NS | 3 | 2 | 16.414 | 0.3559875 | 43.05299 | 0.07006628 | 8.508496 | 0.07007629 | 16.95 | 0.07007629 | 8.496624 | 0.06618977
Liqcreate Biomed | Rigid | NS | 3 | 2 | 16.514 | 0.3581746 | 43.38697 | 0.07050682 | 8.5745 | 0.07050682 | 17.08148 | 0.07050682 | 8.562536 | 0.06591197
Liqcreate Biomed | Rigid | NS | 3 | 2 | 16.614 | 0.3605143 | 43.74181 | 0.07096739 | 8.644627 | 0.07096739 | 17.22119 | 0.07096739 | 8.632565 | 0.07002926
Liqcreate Biomed | Rigid | NS | 3 | 2 | 16.714 | 0.362854 | 44.08003 | 0.07142796 | 8.711468 | 0.07142796 | 17.35434 | 0.07142796 | 8.699313 | 0.06674762
Liqcreate Biomed | Rigid | NS | 3 | 2 | 16.814 | 0.3650411 | 44.39812 | 0.07185849 | 8.774331 | 0.07185849 | 17.47957 | 0.07185849 | 8.762089 | 0.06277563
Liqcreate Biomed | Rigid | NS | 3 | 2 | 16.914 | 0.3671265 | 44.71905 | 0.07226899 | 8.837757 | 0.07226899 | 17.60593 | 0.07226899 | 8.825426 | 0.06333725
Liqcreate Biomed | Rigid | NS | 3 | 2 | 17.014 | 0.3691101 | 45.00919 | 0.07265947 | 8.895096 | 0.07265947 | 17.72015 | 0.07265947 | 8.882685 | 0.05725882
Liqcreate Biomed | Rigid | NS | 3 | 2 | 17.114 | 0.3711955 | 45.32058 | 0.07305996 | 8.956636 | 0.07306998 | 17.84275 | 0.07306998 | 8.944139 | 0.0614544
Liqcreate Biomed | Rigid | NS | 3 | 2 | 17.214 | 0.3733317 | 45.62791 | 0.07348048 | 9.017374 | 0.07349049 | 17.96375 | 0.07349049 | 9.004793 | 0.06065338
Liqcreate Biomed | Rigid | NS | 3 | 2 | 17.314 | 0.3753662 | 45.92525 | 0.07389098 | 9.076137 | 0.07389099 | 18.08081 | 0.07389099 | 9.063474 | 0.05868093
Liqcreate Biomed | Rigid | NS | 3 | 2 | 17.414 | 0.3775533 | 46.23259 | 0.07432152 | 9.136876 | 0.07432152 | 18.20181 | 0.07432152 | 9.124128 | 0.06065413
Liqcreate Biomed | Rigid | NS | 3 | 2 | 17.514 | 0.3798421 | 46.55902 | 0.07477207 | 9.201387 | 0.07477207 | 18.33032 | 0.07477207 | 9.188548 | 0.06442059
Liqcreate Biomed | Rigid | NS | 3 | 2 | 17.614 | 0.3822327 | 46.92151 | 0.07523264 | 9.273025 | 0.07524265 | 18.47303 | 0.07524265 | 9.260087 | 0.0715387
Liqcreate Biomed | Rigid | NS | 3 | 2 | 17.714 | 0.3845215 | 47.27919 | 0.0756932 | 9.343714 | 0.07569321 | 18.61386 | 0.07569321 | 9.330677 | 0.07059012
Liqcreate Biomed | Rigid | NS | 3 | 2 | 17.814 | 0.3868103 | 47.64331 | 0.07614376 | 9.415675 | 0.07614376 | 18.75721 | 0.07614376 | 9.402537 | 0.07186016
Liqcreate Biomed | Rigid | NS | 3 | 2 | 17.914 | 0.3889465 | 47.95559 | 0.07656427 | 9.477388 | 0.07656428 | 18.88015 | 0.07656428 | 9.464165 | 0.06162755
Liqcreate Biomed | Rigid | NS | 3 | 2 | 17.936 | 0.3894043 | 48.0202 | 0.07665439 | 9.490157 | 0.07665439 | 18.90559 | 0.07665439 | 9.476916 | 0.01275087
Liqcreate Biomed | Rigid | NS | 3 | 1 | 0.114 | 0.0001017253 | -0.01050335 | 1.986822e-05 | -0.002121888 | 1.986822e-05 | -0.0041846 | 2.002466e-05 | -0.002072864 | -9.478989
Liqcreate Biomed | Rigid | NS | 3 | 1 | 0.214 | 0.0007629395 | -0.01259591 | 0.0001490116 | -0.002544627 | 0.0001490116 | -0.005018289 | 0.0001501849 | -0.002485836 | -0.0004129724
Liqcreate Biomed | Rigid | NS | 3 | 1 | 0.314 | 0.003916422 | 0.1923017 | 0.0007549922 | 0.03884882 | 0.0007649263 | 0.07661421 | 0.0007709493 | 0.03795126 | 0.04043709
Liqcreate Biomed | Rigid | NS | 3 | 1 | 0.414 | 0.007883707 | 0.5144663 | 0.001529853 | 0.1039326 | 0.001539787 | 0.2049666 | 0.001551911 | 0.1015313 | 0.06358006
Liqcreate Biomed | Rigid | NS | 3 | 1 | 0.514 | 0.01057943 | 0.695592 | 0.00205636 | 0.1405236 | 0.002066294 | 0.2771283 | 0.002082564 | 0.137277 | 0.03574566
Liqcreate Biomed | Rigid | NS | 3 | 1 | 0.614 | 0.01296997 | 0.8459707 | 0.002533197 | 0.1709031875 | 0.002533197 | 0.3370401 | 0.002553144 | 0.1669546 | 0.02967764
Liqcreate Biomed | Rigid | NS | 3 | 1 | 0.714 | 0.01530965 | 0.988552 | 0.002980232 | 0.1997075 | 0.002990166 | 0.3938454 | 0.003013711 | 0.1950934 | 0.02813879
Liqcreate Biomed | Rigid | NS | 3 | 1 | 0.814 | 0.01759847 | 1.13125 | 0.003427267 | 0.2285353 | 0.003437201 | 0.450697 | 0.003464266 | 0.2232552 | 0.02816175
Liqcreate Biomed | Rigid | NS | 3 | 1 | 0.914 | 0.01983643 | 1.272572 | 0.003864368 | 0.2570853125 | 0.003874302 | 0.5070009 | 0.003904808 | 0.2511456 | 0.02789042
Liqcreate Biomed | Rigid | NS | 3 | 1 | 1.014 | 0.02212524 | 1.420534 | 0.004321337 | 0.2869767 | 0.004321337 | 0.5659499 | 0.004355363 | 0.2803463 | 0.02920072
Liqcreate Biomed | Rigid | NS | 3 | 1 | 1.114 | 0.02431234 | 1.558906 | 0.004748504 | 0.3149306 | 0.004748503 | 0.6210783 | 0.004785893 | 0.3076544 | 0.0273081
Liqcreate Biomed | Rigid | NS | 3 | 1 | 1.214 | 0.02649943 | 1.690939 | 0.00517567 | 0.3416039 | 0.00517567 | 0.673681 | 0.005216423 | 0.3337115 | 0.02605705
Liqcreate Biomed | Rigid | NS | 3 | 1 | 1.314 | 0.0285848 | 1.823083 | 0.005573034 | 0.3682996875 | 0.005582968 | 0.726328 | 0.005626929 | 0.3597905 | 0.026079
Liqcreate Biomed | Rigid | NS | 3 | 1 | 1.414 | 0.0306193 | 1.958077 | 0.005980333 | 0.395571125 | 0.005980333 | 0.7801104 | 0.006027422 | 0.3864318 | 0.02664137
Liqcreate Biomed | Rigid | NS | 3 | 1 | 1.514 | 0.03260295 | 2.082267 | 0.006357829 | 0.4206599 | 0.006367763 | 0.8295883 | 0.006417903 | 0.410941 | 0.02450913
Liqcreate Biomed | Rigid | NS | 3 | 1 | 1.614 | 0.03473918 | 2.22208 | 0.006775061 | 0.4489051 | 0.006784995 | 0.8852909 | 0.00683842 | 0.4385336 | 0.02759261
Liqcreate Biomed | Rigid | NS | 3 | 1 | 1.714 | 0.03682455 | 2.359141 | 0.007192294 | 0.476594125 | 0.007192294 | 0.9398968 | 0.007248926 | 0.4655828 | 0.02704929
Liqcreate Biomed | Rigid | NS | 3 | 1 | 1.814 | 0.03911337 | 2.524792 | 0.007639329 | 0.5100589375 | 0.007639329 | 1.005893 | 0.007699481 | 0.4982745 | 0.03269164
Liqcreate Biomed | Rigid | NS | 3 | 1 | 1.914 | 0.04145304 | 2.683498 | 0.008086364 | 0.5421208125 | 0.008096298 | 1.069123 | 0.008160048 | 0.5295956 | 0.03132114
Liqcreate Biomed | Rigid | NS | 3 | 1 | 2.014 | 0.04379273 | 2.854665 | 0.008553267 | 0.5767 | 0.008553267 | 1.137317 | 0.008620615 | 0.5633759 | 0.03378025
Liqcreate Biomed | Rigid | NS | 3 | 1 | 2.114 | 0.04603068 | 3.010461 | 0.008990367 | 0.6081739375 | 0.008990367 | 1.199387 | 0.009061157 | 0.5941226 | 0.03074673
Liqcreate Biomed | Rigid | NS | 3 | 1 | 2.214 | 0.04821777 | 3.167552 | 0.009417534 | 0.639909375 | 0.009417534 | 1.261973 | 0.009491688 | 0.6251249 | 0.03100227
Liqcreate Biomed | Rigid | NS | 3 | 1 | 2.314 | 0.05035401 | 3.324214 | 0.009824833 | 0.6715585 | 0.009834767 | 1.324388 | 0.009912206 | 0.6560427 | 0.03091786
Liqcreate Biomed | Rigid | NS | 3 | 1 | 2.414 | 0.05238851 | 3.46707 | 0.01023213 | 0.70041825 | 0.01023213 | 1.381303 | 0.0103127 | 0.6842357 | 0.028193
Liqcreate Biomed | Rigid | NS | 3 | 1 | 2.514 | 0.05442302 | 3.602885 | 0.0106295 | 0.7278555625 | 0.0106295 | 1.435412 | 0.01071319 | 0.7110391 | 0.02680339
Liqcreate Biomed | Rigid | NS | 3 | 1 | 2.614 | 0.05650838 | 3.758662 | 0.01102686 | 0.759325625 | 0.01103679 | 1.497475 | 0.0111237 | 0.7417821 | 0.03074296
Liqcreate Biomed | Rigid | NS | 3 | 1 | 2.714 | 0.05859375 | 3.925252 | 0.01144409 | 0.79298025 | 0.01144409 | 1.563845 | 0.0115342 | 0.7746592 | 0.03287708
Liqcreate Biomed | Rigid | NS | 3 | 1 | 2.814 | 0.06083171 | 4.101121 | 0.01187126 | 0.828509375 | 0.01188119 | 1.633913 | 0.01197475 | 0.8093674 | 0.03470827
Liqcreate Biomed | Rigid | NS | 3 | 1 | 2.914 | 0.06312053 | 4.276608 | 0.01231829 | 0.8639613125 | 0.01232823 | 1.703828 | 0.0124253 | 0.8440003 | 0.03463284
Liqcreate Biomed | Rigid | NS | 3 | 1 | 3.014 | 0.0654602 | 4.467411 | 0.01277526 | 0.9025071875 | 0.0127852 | 1.779845 | 0.01288587 | 0.8816556 | 0.03765531
Liqcreate Biomed | Rigid | NS | 3 | 1 | 3.114 | 0.06769817 | 4.675818 | 0.0132223 | 0.9446098125 | 0.0132223 | 1.862876 | 0.01332641 | 0.9227854 | 0.04112986
Liqcreate Biomed | Rigid | NS | 3 | 1 | 3.214 | 0.06993612 | 4.848489 | 0.0136594 | 0.9794928125 | 0.0136594 | 1.931669 | 0.01376695 | 0.9568625 | 0.03407706
Liqcreate Biomed | Rigid | NS | 3 | 1 | 3.314 | 0.07207235 | 5.026972 | 0.01407663 | 1.01555 | 0.01407663 | 2.002778 | 0.01418747 | 0.9920866 | 0.03522411
Liqcreate Biomed | Rigid | NS | 3 | 1 | 3.414 | 0.07415772 | 5.218249 | 0.01447399 | 1.054191625 | 0.01448393 | 2.078984 | 0.01459798 | 1.029836 | 0.03774895
Liqcreate Biomed | Rigid | NS | 3 | 1 | 3.514 | 0.07629395 | 5.407884 | 0.01489123 | 1.092501875 | 0.01490116 | 2.154536 | 0.01501849 | 1.067261 | 0.03742504
Liqcreate Biomed | Rigid | NS | 3 | 1 | 3.614 | 0.07832846 | 5.56581 | 0.01528859 | 1.124406125 | 0.01529853 | 2.217454 | 0.01541899 | 1.098428 | 0.03116714
Liqcreate Biomed | Rigid | NS | 3 | 1 | 3.714 | 0.08036296 | 5.732538 | 0.01569589 | 1.158088375 | 0.01569589 | 2.28388 | 0.01581948 | 1.131332 | 0.03290413
Liqcreate Biomed | Rigid | NS | 3 | 1 | 3.814 | 0.08255005 | 5.915731 | 0.01611312 | 1.195097125 | 0.01612306 | 2.356865 | 0.01625001 | 1.167486 | 0.03615368
Liqcreate Biomed | Rigid | NS | 3 | 1 | 3.914 | 0.08473714 | 6.150285 | 0.01654029 | 1.24248175 | 0.01655022 | 2.450313 | 0.01668054 | 1.213775 | 0.04628983
Liqcreate Biomed | Rigid | NS | 3 | 1 | 4.014 | 0.0869751 | 6.408475 | 0.01698732 | 1.2946415 | 0.01698732 | 2.553177 | 0.01712108 | 1.26473 | 0.05095462
Liqcreate Biomed | Rigid | NS | 3 | 1 | 4.114 | 0.08931478 | 6.651698 | 0.01743436 | 1.343777375 | 0.01744429 | 2.650079 | 0.01758165 | 1.312731 | 0.04800066
Liqcreate Biomed | Rigid | NS | 3 | 1 | 4.214 | 0.09155273 | 6.866222 | 0.01788139 | 1.387115625 | 0.01788139 | 2.735547 | 0.01802219 | 1.355068 | 0.04233695
Liqcreate Biomed | Rigid | NS | 3 | 1 | 4.314 | 0.09373983 | 7.080601 | 0.01829863 | 1.430424375 | 0.01830856 | 2.820956 | 0.01845272 | 1.397376 | 0.04230815
Liqcreate Biomed | Rigid | NS | 3 | 1 | 4.414 | 0.09587606 | 7.289387 | 0.01871586 | 1.472603375 | 0.01872579 | 2.904138 | 0.01887324 | 1.43858 | 0.04120449
Liqcreate Biomed | Rigid | NS | 3 | 1 | 4.514 | 0.09796143 | 7.485013 | 0.01912316 | 1.512123875 | 0.01913309 | 2.982077 | 0.01928375 | 1.477188 | 0.03860737
Liqcreate Biomed | Rigid | NS | 3 | 1 | 4.614 | 0.1000468 | 7.687551 | 0.01954039 | 1.553040625 | 0.01954039 | 3.062769 | 0.01969425 | 1.517159 | 0.03997143
Liqcreate Biomed | Rigid | NS | 3 | 1 | 4.714 | 0.1021322 | 7.914634 | 0.01994769 | 1.598916 | 0.01994769 | 3.153241 | 0.02010476 | 1.561975 | 0.04481549
Liqcreate Biomed | Rigid | NS | 3 | 1 | 4.814 | 0.1042175 | 8.136668 | 0.02035499 | 1.643771375 | 0.02035499 | 3.2417 | 0.02051526 | 1.605794 | 0.04381901
Liqcreate Biomed | Rigid | NS | 3 | 1 | 4.914 | 0.1064555 | 8.362853 | 0.02078215 | 1.68946525 | 0.02079209 | 3.331814 | 0.0209558 | 1.650432 | 0.04463819
Liqcreate Biomed | Rigid | NS | 3 | 1 | 5.014 | 0.1086934 | 8.610444 | 0.02121926 | 1.739483625 | 0.02122919 | 3.430456 | 0.02139635 | 1.699294 | 0.04886276
Liqcreate Biomed | Rigid | NS | 3 | 1 | 5.114 | 0.1109314 | 8.869971 | 0.02165635 | 1.791913375 | 0.02166629 | 3.533853 | 0.02183689 | 1.750513 | 0.0512184
Liqcreate Biomed | Rigid | NS | 3 | 1 | 5.214 | 0.1132202 | 9.1151 | 0.02211332 | 1.841434375 | 0.02211332 | 3.631514 | 0.02228744 | 1.79889 | 0.0483768
Liqcreate Biomed | Rigid | NS | 3 | 1 | 5.314 | 0.115509 | 9.379169 | 0.02256036 | 1.8947815 | 0.02256036 | 3.736721 | 0.022738 | 1.851004 | 0.05211465
Liqcreate Biomed | Rigid | NS | 3 | 1 | 5.414 | 0.1176961 | 9.62038 | 0.02298753 | 1.94351125 | 0.02298753 | 3.832821 | 0.02316853 | 1.898608 | 0.04760382
Liqcreate Biomed | Rigid | NS | 3 | 1 | 5.514 | 0.1197306 | 9.840393 | 0.02338489 | 1.98795825 | 0.02338489 | 3.920475 | 0.02356902 | 1.942028 | 0.0434201
Liqcreate Biomed | Rigid | NS | 3 | 1 | 5.614 | 0.1218669 | 10.0625 | 0.02380212 | 2.03282775 | 0.02380212 | 4.008963 | 0.02398954 | 1.985861 | 0.04383284
Liqcreate Biomed | Rigid | NS | 3 | 1 | 5.714 | 0.1239014 | 10.27256 | 0.02418955 | 2.07526525 | 0.02419949 | 4.092655 | 0.02439003 | 2.027318 | 0.04145706
Liqcreate Biomed | Rigid | NS | 3 | 1 | 5.814 | 0.1259359 | 10.51421 | 0.02459685 | 2.12408225 | 0.02459685 | 4.188927 | 0.02479053 | 2.075007 | 0.04768908
Liqcreate Biomed | Rigid | NS | 3 | 1 | 5.914 | 0.1280212 | 10.75981 | 0.02500415 | 2.1736985 | 0.02500415 | 4.286776 | 0.02520103 | 2.123477 | 0.04846996
Liqcreate Biomed | Rigid | NS | 3 | 1 | 6.014 | 0.1302083 | 11.02276 | 0.02542138 | 2.22682 | 0.02543132 | 4.391537 | 0.02563156 | 2.175371 | 0.05189407
Liqcreate Biomed | Rigid | NS | 3 | 1 | 6.114 | 0.1324463 | 11.28245 | 0.02586842 | 2.2792825 | 0.02586842 | 4.494999 | 0.02607211 | 2.226622 | 0.05125039
Liqcreate Biomed | Rigid | NS | 3 | 1 | 6.214 | 0.134786 | 11.55458 | 0.02632539 | 2.3342585 | 0.02632539 | 4.603418 | 0.02653267 | 2.280328 | 0.05370597
Liqcreate Biomed | Rigid | NS | 3 | 1 | 6.314 | 0.1370748 | 11.82467 | 0.02677242 | 2.38882275 | 0.02677242 | 4.711025 | 0.02698323 | 2.333631 | 0.05330358
Liqcreate Biomed | Rigid | NS | 3 | 1 | 6.414 | 0.1393127 | 12.10288 | 0.02720952 | 2.4450255 | 0.02720952 | 4.821863 | 0.02742377 | 2.388536 | 0.05490431
Liqcreate Biomed | Rigid | NS | 3 | 1 | 6.514 | 0.1414998 | 12.36566 | 0.02762675 | 2.49811325 | 0.02763669 | 4.926558 | 0.0278543 | 2.440397 | 0.05186114
Liqcreate Biomed | Rigid | NS | 3 | 1 | 6.614 | 0.1435852 | 12.60733 | 0.02803405 | 2.54693475 | 0.02804398 | 5.02284 | 0.0282648 | 2.48809 | 0.0476936
Liqcreate Biomed | Rigid | NS | 3 | 1 | 6.714 | 0.1456197 | 12.84888 | 0.02844135 | 2.59573225 | 0.02844135 | 5.119074 | 0.0286653 | 2.53576 | 0.04767007
Liqcreate Biomed | Rigid | NS | 3 | 1 | 6.814 | 0.1477559 | 13.10663 | 0.02885858 | 2.647805 | 0.02885858 | 5.221767 | 0.02908582 | 2.58663 | 0.05086946
Liqcreate Biomed | Rigid | NS | 3 | 1 | 6.914 | 0.1498413 | 13.3506 | 0.02925595 | 2.6970905 | 0.02926588 | 5.318963 | 0.02949632 | 2.634777 | 0.048147
Liqcreate Biomed | Rigid | NS | 3 | 1 | 7.014 | 0.1519775 | 13.60904 | 0.02968311 | 2.7493015 | 0.02968311 | 5.421929 | 0.02991684 | 2.685781 | 0.05100459
Liqcreate Biomed | Rigid | NS | 3 | 1 | 7.114 | 0.1542664 | 13.89382 | 0.03012021 | 2.80683275 | 0.03013015 | 5.535388 | 0.0303674 | 2.741984 | 0.0562022
Liqcreate Biomed | Rigid | NS | 3 | 1 | 7.214 | 0.1565043 | 14.17918 | 0.03055732 | 2.86448 | 0.03056725 | 5.649074 | 0.03080794 | 2.798299 | 0.05631532
Liqcreate Biomed | Rigid | NS | 3 | 1 | 7.314 | 0.1587931 | 14.47165 | 0.03100435 | 2.9235665 | 0.03101428 | 5.765599 | 0.03125849 | 2.85602 | 0.05772125
Liqcreate Biomed | Rigid | NS | 3 | 1 | 7.414 | 0.161082 | 14.7565 | 0.03145139 | 2.9811105 | 0.03146132 | 5.879083 | 0.03170905 | 2.912235 | 0.05621463
Liqcreate Biomed | Rigid | NS | 3 | 1 | 7.514 | 0.163269 | 15.03762 | 0.03188848 | 3.0379025 | 0.03188848 | 5.991083 | 0.03213957 | 2.967715 | 0.05547985
Liqcreate Biomed | Rigid | NS | 3 | 1 | 7.614 | 0.1653036 | 15.29076 | 0.03228585 | 3.08904325 | 0.03228585 | 6.091938 | 0.03254007 | 3.017674 | 0.04995908
Liqcreate Biomed | Rigid | NS | 3 | 1 | 7.714 | 0.1674398 | 15.5561 | 0.03270308 | 3.14264675 | 0.03270308 | 6.19765 | 0.03296059 | 3.070039 | 0.05236497
Liqcreate Biomed | Rigid | NS | 3 | 1 | 7.814 | 0.1695252 | 15.81844 | 0.03310044 | 3.19564375 | 0.03311038 | 6.302166 | 0.03337109 | 3.121811 | 0.05177268
Liqcreate Biomed | Rigid | NS | 3 | 1 | 7.914 | 0.1715597 | 16.07147 | 0.03349781 | 3.246761 | 0.03350775 | 6.402975 | 0.03377159 | 3.171747 | 0.04993612
Liqcreate Biomed | Rigid | NS | 3 | 1 | 8.014 | 0.1736959 | 16.34129 | 0.03392498 | 3.301271 | 0.03392498 | 6.510475 | 0.0341921 | 3.224998 | 0.05325069
Liqcreate Biomed | Rigid | NS | 3 | 1 | 8.114 | 0.1758321 | 16.61827 | 0.03434221 | 3.357226 | 0.03434221 | 6.620824 | 0.03461262 | 3.27966 | 0.05466227
Liqcreate Biomed | Rigid | NS | 3 | 1 | 8.214 | 0.1780192 | 16.89462 | 0.03476938 | 3.413055 | 0.03476938 | 6.730925 | 0.03504315 | 3.3342 | 0.05453918
Liqcreate Biomed | Rigid | NS | 3 | 1 | 8.314 | 0.180308 | 17.19065 | 0.03521641 | 3.47285875 | 0.03521641 | 6.848865 | 0.03549371 | 3.392622 | 0.05842196
Liqcreate Biomed | Rigid | NS | 3 | 1 | 8.414 | 0.182546 | 17.48117 | 0.03565351 | 3.53154975 | 0.03565351 | 6.96461 | 0.03593425 | 3.449956 | 0.05733485
Liqcreate Biomed | Rigid | NS | 3 | 1 | 8.514 | 0.1848348 | 17.77969 | 0.03609061 | 3.591857 | 0.03610055 | 7.083543 | 0.0363848 | 3.50887 | 0.05891394
Liqcreate Biomed | Rigid | NS | 3 | 1 | 8.614 | 0.1870219 | 18.07766 | 0.03652772 | 3.65205175 | 0.03652771 | 7.202253 | 0.03681533 | 3.567674 | 0.05880402
Liqcreate Biomed | Rigid | NS | 3 | 1 | 8.714 | 0.189209 | 18.35191 | 0.03694494 | 3.7074565 | 0.03695488 | 7.311518 | 0.03724586 | 3.621799 | 0.05412474
Liqcreate Biomed | Rigid | NS | 3 | 1 | 8.814 | 0.1912435 | 18.63179 | 0.03735225 | 3.76399875 | 0.03735225 | 7.423025 | 0.03764636 | 3.677035 | 0.05523593
Liqcreate Biomed | Rigid | NS | 3 | 1 | 8.914 | 0.1933289 | 18.91113 | 0.03775954 | 3.82043 | 0.03775954 | 7.534314 | 0.03805686 | 3.732163 | 0.05512752
Liqcreate Biomed | Rigid | NS | 3 | 1 | 9.014 | 0.1953634 | 19.16899 | 0.03815691 | 3.87252225 | 0.03815691 | 7.637046 | 0.03845735 | 3.783051 | 0.05088865
Liqcreate Biomed | Rigid | NS | 3 | 1 | 9.114 | 0.1975505 | 19.46355 | 0.03858407 | 3.93203125 | 0.03858407 | 7.754404 | 0.03888789 | 3.841185 | 0.05813399
Liqcreate Biomed | Rigid | NS | 3 | 1 | 9.214 | 0.1997884 | 19.76068 | 0.03901124 | 3.99205675 | 0.03902117 | 7.872781 | 0.03932843 | 3.899824 | 0.05863877
Liqcreate Biomed | Rigid | NS | 3 | 1 | 9.314 | 0.2019246 | 20.06142 | 0.03943841 | 4.05281175 | 0.03943841 | 7.992597 | 0.03974895 | 3.959175 | 0.05935134
Liqcreate Biomed | Rigid | NS | 3 | 1 | 9.414 | 0.2042643 | 20.37721 | 0.03989538 | 4.1166075 | 0.03989538 | 8.118409 | 0.04020951 | 4.021497 | 0.06232167
Liqcreate Biomed | Rigid | NS | 3 | 1 | 9.514 | 0.2065531 | 20.6864 | 0.04033248 | 4.179071 | 0.04034241 | 8.241594 | 0.04066007 | 4.082517 | 0.06102039
Liqcreate Biomed | Rigid | NS | 3 | 1 | 9.614 | 0.2087911 | 20.99299 | 0.04077951 | 4.241009 | 0.04077951 | 8.363743 | 0.04110061 | 4.143024 | 0.06050695
Liqcreate Biomed | Rigid | NS | 3 | 1 | 9.714 | 0.2109273 | 21.29139 | 0.04118681 | 4.301291 | 0.04119674 | 8.482626 | 0.04152113 | 4.201914 | 0.05888947
Liqcreate Biomed | Rigid | NS | 3 | 1 | 9.814 | 0.2130636 | 21.5923 | 0.04161398 | 4.3620815 | 0.04161398 | 8.602512 | 0.04194165 | 4.2613 | 0.05938597
Liqcreate Biomed | Rigid | NS | 3 | 1 | 9.914 | 0.2150981 | 21.86283 | 0.04200141 | 4.4167345 | 0.04201134 | 8.710293 | 0.04234214 | 4.31469 | 0.05338997
Liqcreate Biomed | Rigid | NS | 3 | 1 | 10.014 | 0.2171326 | 22.13253 | 0.04239877 | 4.471218 | 0.04240871 | 8.81774 | 0.04274263 | 4.367914 | 0.05322472
Liqcreate Biomed | Rigid | NS | 3 | 1 | 10.114 | 0.2192179 | 22.42336 | 0.04280607 | 4.5299725 | 0.042816 | 8.933611 | 0.04315314 | 4.425312 | 0.05739734
Liqcreate Biomed | Rigid | NS | 3 | 1 | 10.214 | 0.2213033 | 22.71583 | 0.0432233 | 4.589056 | 0.0432233 | 9.05013 | 0.04356364 | 4.48303 | 0.05771805
Liqcreate Biomed | Rigid | NS | 3 | 1 | 10.314 | 0.2235921 | 23.03857 | 0.04367034 | 4.654257 | 0.04367034 | 9.178714 | 0.0440142 | 4.546725 | 0.06369485
Liqcreate Biomed | Rigid | NS | 3 | 1 | 10.414 | 0.2258301 | 23.35031 | 0.04409751 | 4.717235 | 0.04410744 | 9.302914 | 0.04445474 | 4.608248 | 0.06152291
Liqcreate Biomed | Rigid | NS | 3 | 1 | 10.514 | 0.2281698 | 23.68116 | 0.04456441 | 4.784072 | 0.04456441 | 9.434724 | 0.04491531 | 4.67354 | 0.06529276
Liqcreate Biomed | Rigid | NS | 3 | 1 | 10.614 | 0.2304586 | 24.00467 | 0.04500151 | 4.8494275 | 0.04501144 | 9.563612 | 0.04536586 | 4.737386 | 0.0638458
Liqcreate Biomed | Rigid | NS | 3 | 1 | 10.714 | 0.2326457 | 24.31444 | 0.04543861 | 4.9120085 | 0.04543861 | 9.687029 | 0.04579639 | 4.798521 | 0.06113482
Liqcreate Biomed | Rigid | NS | 3 | 1 | 10.814 | 0.2347819 | 24.6091 | 0.04585584 | 4.9715355 | 0.04585584 | 9.804422 | 0.04621691 | 4.856673 | 0.05815169
Liqcreate Biomed | Rigid | NS | 3 | 1 | 10.914 | 0.2368673 | 24.90903 | 0.0462532 | 5.032127 | 0.04626314 | 9.923916 | 0.04662742 | 4.915864 | 0.05919174
Liqcreate Biomed | Rigid | NS | 3 | 1 | 11.014 | 0.2390035 | 25.21159 | 0.04668037 | 5.09325 | 0.04668037 | 10.04446 | 0.04704793 | 4.975575 | 0.05971082
Liqcreate Biomed | Rigid | NS | 3 | 1 | 11.114 | 0.2410889 | 25.50846 | 0.04707774 | 5.1532245 | 0.04708767 | 10.16273 | 0.04745844 | 5.034164 | 0.05858871
Liqcreate Biomed | Rigid | NS | 3 | 1 | 11.214 | 0.2431742 | 25.79802 | 0.04749497 | 5.2117215 | 0.04749497 | 10.2781 | 0.04786895 | 5.091309 | 0.05714551
Liqcreate Biomed | Rigid | NS | 3 | 1 | 11.314 | 0.2453613 | 26.11606 | 0.0479122 | 5.275972 | 0.04792213 | 10.40481 | 0.04829947 | 5.154076 | 0.06276622
Liqcreate Biomed | Rigid | NS | 3 | 1 | 11.414 | 0.2475484 | 26.43283 | 0.0483493 | 5.3399645 | 0.0483493 | 10.53101 | 0.04873 | 5.21659 | 0.06251402
Liqcreate Biomed | Rigid | NS | 3 | 1 | 11.514 | 0.2498372 | 26.75525 | 0.04878641 | 5.4051015 | 0.04879633 | 10.65946 | 0.04918056 | 5.280222 | 0.06363199
Liqcreate Biomed | Rigid | NS | 3 | 1 | 11.614 | 0.2521261 | 27.08113 | 0.04924338 | 5.4709365 | 0.04924337 | 10.7893 | 0.04963112 | 5.344535 | 0.06431369
Liqcreate Biomed | Rigid | NS | 3 | 1 | 11.714 | 0.2544149 | 27.40908 | 0.04968047 | 5.5371875 | 0.04969041 | 10.91995 | 0.05008167 | 5.409256 | 0.0647206
Liqcreate Biomed | Rigid | NS | 3 | 1 | 11.814 | 0.2564494 | 27.69858 | 0.05008777 | 5.5956735 | 0.05008777 | 11.03529 | 0.05048216 | 5.466391 | 0.0571346
Liqcreate Biomed | Rigid | NS | 3 | 1 | 11.914 | 0.2585856 | 28.00194 | 0.050505 | 5.6569575 | 0.050505 | 11.15615 | 0.05090268 | 5.526259 | 0.05986816
Liqcreate Biomed | Rigid | NS | 3 | 1 | 12.014 | 0.260671 | 28.30088 | 0.0509123 | 5.71735 | 0.0509123 | 11.27525 | 0.05131319 | 5.585256 | 0.05899713
Liqcreate Biomed | Rigid | NS | 3 | 1 | 12.114 | 0.2627564 | 28.59143 | 0.05130967 | 5.776046 | 0.0513196 | 11.39101 | 0.05172369 | 5.642596 | 0.05734012
Liqcreate Biomed | Rigid | NS | 3 | 1 | 12.214 | 0.2648417 | 28.88347 | 0.05171697 | 5.8350445 | 0.0517269 | 11.50736 | 0.0521342 | 5.700231 | 0.05763524
Liqcreate Biomed | Rigid | NS | 3 | 1 | 12.314 | 0.2669271 | 29.19395 | 0.0521342 | 5.897768 | 0.0521342 | 11.63106 | 0.0525447 | 5.761505 | 0.06127409
Liqcreate Biomed | Rigid | NS | 3 | 1 | 12.414 | 0.2691651 | 29.50587 | 0.05256137 | 5.960782 | 0.0525713 | 11.75533 | 0.05298525 | 5.823064 | 0.06155829
Liqcreate Biomed | Rigid | NS | 3 | 1 | 12.514 | 0.2713522 | 29.82261 | 0.05298853 | 6.02477 | 0.05299847 | 11.88152 | 0.05341578 | 5.885573 | 0.0625095
Liqcreate Biomed | Rigid | NS | 3 | 1 | 12.614 | 0.273641 | 30.16749 | 0.05343556 | 6.0944415 | 0.0534455 | 12.01892 | 0.05386633 | 5.953635 | 0.06806208
Liqcreate Biomed | Rigid | NS | 3 | 1 | 12.714 | 0.2759298 | 30.50575 | 0.05389253 | 6.1627785 | 0.05389253 | 12.15369 | 0.05431689 | 6.020393 | 0.06675779
Liqcreate Biomed | Rigid | NS | 3 | 1 | 12.814 | 0.2782186 | 30.8406 | 0.05432963 | 6.2304235 | 0.05433957 | 12.28709 | 0.05476744 | 6.086475 | 0.06608211
Liqcreate Biomed | Rigid | NS | 3 | 1 | 12.914 | 0.2803548 | 31.15084 | 0.0547568 | 6.293099 | 0.0547568 | 12.41069 | 0.05518796 | 6.147702 | 0.06122742
Liqcreate Biomed | Rigid | NS | 3 | 1 | 13.014 | 0.2824402 | 31.45483 | 0.0551641 | 6.354511 | 0.0551641 | 12.5318 | 0.05559846 | 6.207696 | 0.05999313
Liqcreate Biomed | Rigid | NS | 3 | 1 | 13.114 | 0.2845764 | 31.74862 | 0.0555714 | 6.413862 | 0.05558133 | 12.64885 | 0.05601898 | 6.265676 | 0.05798004
Liqcreate Biomed | Rigid | NS | 3 | 1 | 13.214 | 0.2866109 | 32.04111 | 0.05596877 | 6.4729525 | 0.0559787 | 12.76538 | 0.05641948 | 6.323401 | 0.0577252
Liqcreate Biomed | Rigid | NS | 3 | 1 | 13.314 | 0.2887472 | 32.356 | 0.05638599 | 6.5365645 | 0.05639593 | 12.89083 | 0.05683999 | 6.385543 | 0.06214249
Liqcreate Biomed | Rigid | NS | 3 | 1 | 13.414 | 0.2909343 | 32.67438 | 0.05681316 | 6.6008845 | 0.0568231 | 13.01768 | 0.05727052 | 6.448377 | 0.0628336
Liqcreate Biomed | Rigid | NS | 3 | 1 | 13.514 | 0.2931214 | 33.00727 | 0.05724033 | 6.6681345 | 0.05725026 | 13.15031 | 0.05770105 | 6.514074 | 0.06569666
Liqcreate Biomed | Rigid | NS | 3 | 1 | 13.614 | 0.2953084 | 33.32978 | 0.05767743 | 6.733288 | 0.05767743 | 13.2788 | 0.05813158 | 6.577722 | 0.06364818
Liqcreate Biomed | Rigid | NS | 3 | 1 | 13.714 | 0.2976481 | 33.6754 | 0.05812446 | 6.803111 | 0.0581344 | 13.41649 | 0.05859215 | 6.645931 | 0.06820964
Liqcreate Biomed | Rigid | NS | 3 | 1 | 13.814 | 0.2999369 | 34.01696 | 0.0585715 | 6.872113 | 0.05858143 | 13.55257 | 0.05904271 | 6.713339 | 0.06740786
Liqcreate Biomed | Rigid | NS | 3 | 1 | 13.914 | 0.302124 | 34.35132 | 0.05899867 | 6.939661 | 0.0590086 | 13.68579 | 0.05947324 | 6.779327 | 0.06598725
Liqcreate Biomed | Rigid | NS | 3 | 1 | 14.014 | 0.3042603 | 34.66751 | 0.05942583 | 7.003537 | 0.05942583 | 13.81176 | 0.05989375 | 6.841727 | 0.06239997
Liqcreate Biomed | Rigid | NS | 3 | 1 | 14.114 | 0.3063965 | 34.97213 | 0.05983313 | 7.065076 | 0.05984306 | 13.93312 | 0.06031427 | 6.901844 | 0.06011735
Liqcreate Biomed | Rigid | NS | 3 | 1 | 14.214 | 0.308431 | 35.28234 | 0.06024043 | 7.1277465 | 0.06024043 | 14.05671 | 0.06071476 | 6.963066 | 0.06122252
Liqcreate Biomed | Rigid | NS | 3 | 1 | 14.314 | 0.3104655 | 35.57195 | 0.06062786 | 7.186253 | 0.06063779 | 14.17209 | 0.06111525 | 7.020221 | 0.05715492
Liqcreate Biomed | Rigid | NS | 3 | 1 | 14.414 | 0.3125 | 35.87586 | 0.06103516 | 7.247649 | 0.06103516 | 14.29317 | 0.06151575 | 7.080199 | 0.05997732
Liqcreate Biomed | Rigid | NS | 3 | 1 | 14.514 | 0.3146871 | 36.1939 | 0.06146232 | 7.311899 | 0.06146232 | 14.41988 | 0.06194628 | 7.142964 | 0.06276585
Liqcreate Biomed | Rigid | NS | 3 | 1 | 14.614 | 0.3169251 | 36.52909 | 0.06188949 | 7.3796135 | 0.06189942 | 14.55342 | 0.06238682 | 7.209114 | 0.06614987
Liqcreate Biomed | Rigid | NS | 3 | 1 | 14.714 | 0.3192139 | 36.87176 | 0.06233653 | 7.44884 | 0.06234646 | 14.68994 | 0.06283738 | 7.276741 | 0.06762694
Liqcreate Biomed | Rigid | NS | 3 | 1 | 14.814 | 0.3214518 | 37.22839 | 0.06278356 | 7.5208875 | 0.06278356 | 14.83203 | 0.06327792 | 7.347124 | 0.07038309
Liqcreate Biomed | Rigid | NS | 3 | 1 | 14.914 | 0.3237406 | 37.5807 | 0.0632306 | 7.5920615 | 0.0632306 | 14.97239 | 0.06372847 | 7.416654 | 0.06952937
Liqcreate Biomed | Rigid | NS | 3 | 1 | 15.014 | 0.3259786 | 37.90319 | 0.06365776 | 7.6572095 | 0.0636677 | 15.10087 | 0.06416902 | 7.480297 | 0.06364291
Liqcreate Biomed | Rigid | NS | 3 | 1 | 15.114 | 0.3280131 | 38.2222 | 0.06406506 | 7.7216565 | 0.06406506 | 15.22797 | 0.06456951 | 7.543254 | 0.06295782
Liqcreate Biomed | Rigid | NS | 3 | 1 | 15.214 | 0.3301493 | 38.54108 | 0.06448229 | 7.786077 | 0.06448229 | 15.35501 | 0.06499003 | 7.606187 | 0.06293222
Liqcreate Biomed | Rigid | NS | 3 | 1 | 15.314 | 0.3321838 | 38.83872 | 0.06486972 | 7.8462065 | 0.06487966 | 15.47359 | 0.06539052 | 7.664927 | 0.05874041
Liqcreate Biomed | Rigid | NS | 3 | 1 | 15.414 | 0.3342692 | 39.14996 | 0.06528696 | 7.9090825 | 0.06528696 | 15.59759 | 0.06580103 | 7.726351 | 0.06142353
Liqcreate Biomed | Rigid | NS | 3 | 1 | 15.514 | 0.3364563 | 39.4726 | 0.06570419 | 7.9742625 | 0.06571412 | 15.72614 | 0.06623156 | 7.790024 | 0.06367377
Liqcreate Biomed | Rigid | NS | 3 | 1 | 15.614 | 0.3385925 | 39.80371 | 0.06613135 | 8.0411545 | 0.06613135 | 15.85805 | 0.06665207 | 7.855371 | 0.06534659
Liqcreate Biomed | Rigid | NS | 3 | 1 | 15.714 | 0.3408813 | 40.1416 | 0.06656846 | 8.1094145 | 0.06657839 | 15.99267 | 0.06710263 | 7.922054 | 0.06668288
Liqcreate Biomed | Rigid | NS | 3 | 1 | 15.814 | 0.3431193 | 40.48678 | 0.06701549 | 8.179147 | 0.06701549 | 16.13019 | 0.06754317 | 7.990175 | 0.06812156
Liqcreate Biomed | Rigid | NS | 3 | 1 | 15.914 | 0.345459 | 40.82998 | 0.06746253 | 8.2484815 | 0.06747246 | 16.26693 | 0.06800374 | 8.057908 | 0.06773234
Liqcreate Biomed | Rigid | NS | 3 | 1 | 16.014 | 0.3476461 | 41.16476 | 0.06788969 | 8.3161125 | 0.06789963 | 16.4003 | 0.06843427 | 8.123976 | 0.06606856
Liqcreate Biomed | Rigid | NS | 3 | 1 | 16.114 | 0.3498332 | 41.50915 | 0.06831686 | 8.3856865 | 0.0683268 | 16.53751 | 0.0688648 | 8.191943 | 0.06796647
Liqcreate Biomed | Rigid | NS | 3 | 1 | 16.214 | 0.3519185 | 41.81355 | 0.06872416 | 8.447182 | 0.06873409 | 16.65879 | 0.0692753 | 8.252018 | 0.06007519
Liqcreate Biomed | Rigid | NS | 3 | 1 | 16.314 | 0.3540039 | 42.12995 | 0.06913146 | 8.511101 | 0.06914139 | 16.78484 | 0.06968581 | 8.314459 | 0.06244137
Liqcreate Biomed | Rigid | NS | 3 | 1 | 16.414 | 0.3560893 | 42.4496 | 0.06954869 | 8.575678 | 0.06954869 | 16.91219 | 0.07009632 | 8.377544 | 0.06308505
Liqcreate Biomed | Rigid | NS | 3 | 1 | 16.514 | 0.3581238 | 42.75093 | 0.06993612 | 8.636552 | 0.06994605 | 17.03224 | 0.07049681 | 8.437012 | 0.05946765
Liqcreate Biomed | Rigid | NS | 3 | 1 | 16.614 | 0.3602091 | 43.04974 | 0.07035335 | 8.696916 | 0.07035335 | 17.15129 | 0.07090731 | 8.495982 | 0.05897002
Liqcreate Biomed | Rigid | NS | 3 | 1 | 16.714 | 0.3623962 | 43.3719 | 0.07077058 | 8.762 | 0.07078052 | 17.27964 | 0.07133784 | 8.559562 | 0.06357967
Liqcreate Biomed | Rigid | NS | 3 | 1 | 16.814 | 0.3646851 | 43.71585 | 0.07121762 | 8.831484 | 0.07122756 | 17.41667 | 0.0717884 | 8.627441 | 0.06787914
Liqcreate Biomed | Rigid | NS | 3 | 1 | 16.914 | 0.3669739 | 44.07535 | 0.07167459 | 8.904111 | 0.07167459 | 17.5599 | 0.07223896 | 8.69839 | 0.07094923
Liqcreate Biomed | Rigid | NS | 3 | 1 | 17.014 | 0.3692627 | 44.42454 | 0.07212162 | 8.974654 | 0.07212162 | 17.69902 | 0.07268951 | 8.767303 | 0.06891279
Liqcreate Biomed | Rigid | NS | 3 | 1 | 17.114 | 0.3713989 | 44.73756 | 0.07253885 | 9.037892 | 0.07253885 | 17.82373 | 0.07311003 | 8.82908 | 0.06177661
Liqcreate Biomed | Rigid | NS | 3 | 1 | 17.214 | 0.3735352 | 45.05273 | 0.07294615 | 9.101562 | 0.07295609 | 17.9493 | 0.07353055 | 8.891279 | 0.06219896
Liqcreate Biomed | Rigid | NS | 3 | 1 | 17.314 | 0.3756714 | 45.37747 | 0.07336339 | 9.167166 | 0.07337332 | 18.07867 | 0.07395106 | 8.955367 | 0.06408859
Liqcreate Biomed | Rigid | NS | 3 | 1 | 17.414 | 0.3777059 | 45.69312 | 0.07377069 | 9.230933 | 0.07377068 | 18.20443 | 0.07435156 | 9.017661 | 0.06229382
Liqcreate Biomed | Rigid | NS | 3 | 1 | 17.514 | 0.3798421 | 46.01242 | 0.07418791 | 9.295439 | 0.07418791 | 18.33164 | 0.07477207 | 9.080677 | 0.06301579
Liqcreate Biomed | Rigid | NS | 3 | 1 | 17.614 | 0.3819784 | 46.34008 | 0.07460515 | 9.361632 | 0.07460515 | 18.46218 | 0.07519259 | 9.14534 | 0.06466376
Liqcreate Biomed | Rigid | NS | 3 | 1 | 17.714 | 0.3841655 | 46.67647 | 0.07503232 | 9.429589 | 0.07503232 | 18.5962 | 0.07562312 | 9.211727 | 0.06638701
Liqcreate Biomed | Rigid | NS | 3 | 1 | 17.814 | 0.3864034 | 47.01874 | 0.07546941 | 9.498736 | 0.07546942 | 18.73257 | 0.07606366 | 9.279276 | 0.06754864
Liqcreate Biomed | Rigid | NS | 3 | 1 | 17.914 | 0.3887431 | 47.37524 | 0.07592639 | 9.570756 | 0.07592639 | 18.8746 | 0.07652423 | 9.349632 | 0.07035599
Liqcreate Biomed | Rigid | NS | 3 | 1 | 18.014 | 0.3909811 | 47.71118 | 0.07635355 | 9.638622 | 0.07636349 | 19.00844 | 0.07696478 | 9.41593 | 0.06629818
Liqcreate Biomed | Rigid | NS | 3 | 1 | 18.101 | 0.3929647 | 48.02171 | 0.07674098 | 9.701355 | 0.07675092 | 19.13215 | 0.07735525 | 9.477214 | 0.0612835
Liqcreate Biomed | Rigid | NS | 2 | 2 | 0.113 | 0.0007120768 | 0.03538309 | 0.0001388064 | 0.006564581 | 0.0001388064 | 0.013505 | 0.0001401726 | 0.006982949 | -9.470231
Liqcreate Biomed | Rigid | NS | 2 | 2 | 0.213 | 0.001831055 | 0.07694068 | 0.0003569307 | 0.01427471 | 0.0003569308 | 0.02936667 | 0.0003604439 | 0.01518445 | 0.008201503
Liqcreate Biomed | Rigid | NS | 2 | 2 | 0.313 | 0.004069011 | 0.3028603 | 0.0007832648 | 0.05618929 | 0.0007931795 | 0.1155955 | 0.0008009863 | 0.05977029 | 0.04458584
Liqcreate Biomed | Rigid | NS | 2 | 2 | 0.413 | 0.008138021 | 0.8539706 | 0.001586359 | 0.1584361 | 0.001586359 | 0.325943 | 0.001601973 | 0.1685334 | 0.1087631
Liqcreate Biomed | Rigid | NS | 2 | 2 | 0.513 | 0.01078288 | 1.187388 | 0.002092011 | 0.220294625 | 0.002101926 | 0.4532016 | 0.002122614 | 0.2343343 | 0.06580084
Liqcreate Biomed | Rigid | NS | 2 | 2 | 0.613 | 0.0130717 | 1.469652 | 0.002548089 | 0.27266275 | 0.002548089 | 0.5609359 | 0.002573169 | 0.2900398 | 0.05570559
Liqcreate Biomed | Rigid | NS | 2 | 2 | 0.713 | 0.01525879 | 1.740524 | 0.002974423 | 0.3229173 | 0.002974423 | 0.6643223 | 0.003003699 | 0.3434972 | 0.05345737
Liqcreate Biomed | Rigid | NS | 2 | 2 | 0.813 | 0.01739502 | 1.992377 | 0.003380927 | 0.3696432 | 0.003390842 | 0.7604492 | 0.003424216 | 0.393201 | 0.04970378
Liqcreate Biomed | Rigid | NS | 2 | 2 | 0.913 | 0.01953125 | 2.243339 | 0.003797346 | 0.4162039 | 0.003807261 | 0.8562363 | 0.003844735 | 0.442729 | 0.04952806
Liqcreate Biomed | Rigid | NS | 2 | 2 | 1.013 | 0.02171834 | 2.499015 | 0.004223681 | 0.463639125 | 0.004233595 | 0.9538225 | 0.004275265 | 0.4931874 | 0.05045831
Liqcreate Biomed | Rigid | NS | 2 | 2 | 1.113 | 0.02385457 | 2.750099 | 0.004650014 | 0.5102225 | 0.004650015 | 1.049656 | 0.004695782 | 0.5427396 | 0.04955222
Liqcreate Biomed | Rigid | NS | 2 | 2 | 1.213 | 0.02609253 | 3.029653 | 0.005086263 | 0.5620876875 | 0.005086263 | 1.156356 | 0.005136325 | 0.5979102 | 0.05517058
Liqcreate Biomed | Rigid | NS | 2 | 2 | 1.313 | 0.02843221 | 3.295088 | 0.005532426 | 0.6113335625 | 0.005542341 | 1.257667 | 0.005596892 | 0.6502945 | 0.05238436
Liqcreate Biomed | Rigid | NS | 2 | 2 | 1.413 | 0.03072103 | 3.541966 | 0.00597859 | 0.6571365 | 0.005988505 | 1.351895 | 0.006047447 | 0.6990165 | 0.04872202
Liqcreate Biomed | Rigid | NS | 2 | 2 | 1.513 | 0.03290812 | 3.781571 | 0.006404924 | 0.701590125 | 0.006414839 | 1.443348 | 0.006477977 | 0.7463033 | 0.04728673
Liqcreate Biomed | Rigid | NS | 2 | 2 | 1.613 | 0.03499349 | 4.010344 | 0.006811428 | 0.744034125 | 0.006821343 | 1.530666 | 0.006888482 | 0.7914523 | 0.04514899
Liqcreate Biomed | Rigid | NS | 2 | 2 | 1.713 | 0.03712972 | 4.263688 | 0.007237762 | 0.79103675 | 0.007237762 | 1.627362 | 0.007309 | 0.8414504 | 0.04999814
Liqcreate Biomed | Rigid | NS | 2 | 2 | 1.813 | 0.03921509 | 4.519106 | 0.007634352 | 0.838424125 | 0.007644267 | 1.72485 | 0.007719506 | 0.8918578 | 0.0504074
Liqcreate Biomed | Rigid | NS | 2 | 2 | 1.913 | 0.04130046 | 4.761344 | 0.008040857 | 0.88336625 | 0.008050771 | 1.817307 | 0.008130011 | 0.9396641 | 0.04780633
Liqcreate Biomed | Rigid | NS | 2 | 2 | 2.013 | 0.04338583 | 4.99437 | 0.008457276 | 0.9265993125 | 0.008457276 | 1.906248 | 0.008540517 | 0.9856525 | 0.04598841
Liqcreate Biomed | Rigid | NS | 2 | 2 | 2.113 | 0.04557292 | 5.236746 | 0.008873695 | 0.9715670625 | 0.00888361 | 1.998758 | 0.008971047 | 1.033486 | 0.04783353
Liqcreate Biomed | Rigid | NS | 2 | 2 | 2.213 | 0.04786174 | 5.484213 | 0.009319859 | 1.017479 | 0.009329773 | 2.093211 | 0.009421602 | 1.082324 | 0.0488382
Liqcreate Biomed | Rigid | NS | 2 | 2 | 2.313 | 0.05020142 | 5.747068 | 0.009785851 | 1.0662465 | 0.009785852 | 2.193538 | 0.009882169 | 1.1342 | 0.05187525
Liqcreate Biomed | Rigid | NS | 2 | 2 | 2.413 | 0.0525411 | 6.022836 | 0.01024193 | 1.11740925 | 0.01024193 | 2.298792 | 0.01034274 | 1.188623 | 0.05442343
Liqcreate Biomed | Rigid | NS | 2 | 2 | 2.513 | 0.05467733 | 6.268885 | 0.01065835 | 1.163058375 | 0.01065835 | 2.392704 | 0.01076325 | 1.237181 | 0.04855842
Liqcreate Biomed | Rigid | NS | 2 | 2 | 2.613 | 0.05681356 | 6.520884 | 0.01107477 | 1.2098115 | 0.01107477 | 2.488887 | 0.01118377 | 1.286914 | 0.04973276
Liqcreate Biomed | Rigid | NS | 2 | 2 | 2.713 | 0.05889893 | 6.7458 | 0.01147136 | 1.25153975 | 0.01148127 | 2.574733 | 0.01159428 | 1.331302 | 0.04438768
Liqcreate Biomed | Rigid | NS | 2 | 2 | 2.813 | 0.06098429 | 6.988132 | 0.01187786 | 1.296499375 | 0.01188778 | 2.667226 | 0.01200478 | 1.379127 | 0.04782487
Liqcreate Biomed | Rigid | NS | 2 | 2 | 2.913 | 0.06306966 | 7.221737 | 0.01229428 | 1.33984 | 0.01229428 | 2.756388 | 0.01241529 | 1.425229 | 0.04610275
Liqcreate Biomed | Rigid | NS | 2 | 2 | 3.013 | 0.06510417 | 7.461882 | 0.01269087 | 1.384393625 | 0.01269087 | 2.848046 | 0.01281578 | 1.472623 | 0.04739312
Liqcreate Biomed | Rigid | NS | 2 | 2 | 3.113 | 0.06734212 | 7.724398 | 0.01312712 | 1.433097875 | 0.01312712 | 2.948243 | 0.01325632 | 1.524431 | 0.05180825
Liqcreate Biomed | Rigid | NS | 2 | 2 | 3.213 | 0.06952922 | 7.98218 | 0.01354354 | 1.480924 | 0.01355345 | 3.046634 | 0.01368685 | 1.575305 | 0.05087407
Liqcreate Biomed | Rigid | NS | 2 | 2 | 3.313 | 0.07171631 | 8.248116 | 0.01397979 | 1.53026275 | 0.01397979 | 3.148136 | 0.01411738 | 1.627788 | 0.05248326
Liqcreate Biomed | Rigid | NS | 2 | 2 | 3.413 | 0.07405599 | 8.531747 | 0.01443587 | 1.582884375 | 0.01443587 | 3.256392 | 0.01457795 | 1.683763 | 0.05597522
Liqcreate Biomed | Rigid | NS | 2 | 2 | 3.513 | 0.07639567 | 8.804476 | 0.01489194 | 1.6334835 | 0.01489194 | 3.360487 | 0.01503852 | 1.737587 | 0.05382379
Liqcreate Biomed | Rigid | NS | 2 | 2 | 3.613 | 0.07858277 | 9.065449 | 0.01531828 | 1.6819015 | 0.01531828 | 3.460095 | 0.01546905 | 1.789091 | 0.05150372
Liqcreate Biomed | Rigid | NS | 2 | 2 | 3.713 | 0.08066813 | 9.307813 | 0.01571487 | 1.726866875 | 0.01572478 | 3.5526 | 0.01587955 | 1.836922 | 0.04783118
Liqcreate Biomed | Rigid | NS | 2 | 2 | 3.813 | 0.08280436 | 9.567216 | 0.01613129 | 1.774993625 | 0.0161412 | 3.651609 | 0.01630007 | 1.888116 | 0.05119393
Liqcreate Biomed | Rigid | NS | 2 | 2 | 3.913 | 0.08483887 | 9.805031 | 0.01652788 | 1.819115125 | 0.01653779 | 3.742378 | 0.01670056 | 1.935049 | 0.04693342
Liqcreate Biomed | Rigid | NS | 2 | 2 | 4.013 | 0.08687338 | 10.04935 | 0.01693438 | 1.8644425 | 0.01693438 | 3.835628 | 0.01710106 | 1.983265 | 0.04821607
Liqcreate Biomed | Rigid | NS | 2 | 2 | 4.113 | 0.08900961 | 10.2996 | 0.01734089 | 1.910871875 | 0.0173508 | 3.931145 | 0.01752158 | 2.032654 | 0.04938843
Liqcreate Biomed | Rigid | NS | 2 | 2 | 4.213 | 0.09114583 | 10.56811 | 0.01776722 | 1.960688375 | 0.01776722 | 4.03363 | 0.01794209 | 2.085645 | 0.05299134
Liqcreate Biomed | Rigid | NS | 2 | 2 | 4.313 | 0.09338379 | 10.84097 | 0.01819355 | 2.011312 | 0.01820347 | 4.137776 | 0.01838264 | 2.139495 | 0.05384995
Liqcreate Biomed | Rigid | NS | 2 | 2 | 4.413 | 0.09567261 | 11.12892 | 0.01864963 | 2.06473475 | 0.01864963 | 4.24768 | 0.01883319 | 2.196323 | 0.05682744
Liqcreate Biomed | Rigid | NS | 2 | 2 | 4.513 | 0.09796143 | 11.41488 | 0.01908588 | 2.11778875 | 0.01909579 | 4.356825 | 0.01928375 | 2.252758 | 0.05643521
Liqcreate Biomed | Rigid | NS | 2 | 2 | 4.613 | 0.1001485 | 11.67824 | 0.01951221 | 2.16665 | 0.01952213 | 4.457345 | 0.01971428 | 2.304733 | 0.05197519
Liqcreate Biomed | Rigid | NS | 2 | 2 | 4.713 | 0.1022848 | 11.93499 | 0.01993855 | 2.2142845 | 0.01993855 | 4.555341 | 0.02013479 | 2.355403 | 0.05067014
Liqcreate Biomed | Rigid | NS | 2 | 2 | 4.813 | 0.1043701 | 12.18412 | 0.02034505 | 2.2605055 | 0.02034505 | 4.650429 | 0.0205453 | 2.40457 | 0.04916672
Liqcreate Biomed | Rigid | NS | 2 | 2 | 4.913 | 0.1065572 | 12.45187 | 0.02076147 | 2.3101795 | 0.02077139 | 4.752621 | 0.02097583 | 2.45741 | 0.05283983
Liqcreate Biomed | Rigid | NS | 2 | 2 | 5.013 | 0.1086934 | 12.71134 | 0.02117789 | 2.35831825 | 0.02118781 | 4.851655 | 0.02139635 | 2.508616 | 0.05120673
Liqcreate Biomed | Rigid | NS | 2 | 2 | 5.113 | 0.1107788 | 12.98067 | 0.0215844 | 2.40828825 | 0.02159431 | 4.954456 | 0.02180685 | 2.561771 | 0.0531547
Liqcreate Biomed | Rigid | NS | 2 | 2 | 5.213 | 0.112915 | 13.25541 | 0.02201073 | 2.4592605 | 0.02201073 | 5.059318 | 0.02222737 | 2.615992 | 0.05422073
Liqcreate Biomed | Rigid | NS | 2 | 2 | 5.313 | 0.1151021 | 13.52656 | 0.02242715 | 2.5095665 | 0.02243706 | 5.162811 | 0.0226579 | 2.669504 | 0.05351212
Liqcreate Biomed | Rigid | NS | 2 | 2 | 5.413 | 0.1173401 | 13.80926 | 0.02287331 | 2.562015 | 0.02287331 | 5.27071 | 0.02309844 | 2.725295 | 0.05579096
Liqcreate Biomed | Rigid | NS | 2 | 2 | 5.513 | 0.1196798 | 14.11142 | 0.02331948 | 2.61807475 | 0.02332939 | 5.386039 | 0.02355901 | 2.784927 | 0.05963252
Liqcreate Biomed | Rigid | NS | 2 | 2 | 5.613 | 0.1220195 | 14.42244 | 0.02377555 | 2.6757775 | 0.02378547 | 5.504748 | 0.02401958 | 2.846308 | 0.06138024
Liqcreate Biomed | Rigid | NS | 2 | 2 | 5.713 | 0.1242065 | 14.70246 | 0.0242118 | 2.72773 | 0.0242118 | 5.611628 | 0.02445011 | 2.901571 | 0.05526341
Liqcreate Biomed | Rigid | NS | 2 | 2 | 5.813 | 0.1262919 | 14.97228 | 0.02461831 | 2.777789 | 0.02461831 | 5.714612 | 0.02486061 | 2.954821 | 0.05324937
Liqcreate Biomed | Rigid | NS | 2 | 2 | 5.913 | 0.1284281 | 15.23313 | 0.02503473 | 2.826183 | 0.02503473 | 5.81417 | 0.02528113 | 3.006299 | 0.05147832
Liqcreate Biomed | Rigid | NS | 2 | 2 | 6.013 | 0.1305135 | 15.49712 | 0.02543132 | 2.87516075 | 0.02544123 | 5.91493 | 0.02569164 | 3.058398 | 0.05209903
Liqcreate Biomed | Rigid | NS | 2 | 2 | 6.113 | 0.1324972 | 15.75782 | 0.02582791 | 2.923528 | 0.02582791 | 6.014434 | 0.02608212 | 3.109848 | 0.0514499
Liqcreate Biomed | Rigid | NS | 2 | 2 | 6.213 | 0.1345825 | 16.02264 | 0.02623441 | 2.972661 | 0.02623441 | 6.115512 | 0.02649262 | 3.162112 | 0.05226409
Liqcreate Biomed | Rigid | NS | 2 | 2 | 6.313 | 0.1367188 | 16.30916 | 0.02665083 | 3.0258175 | 0.02665083 | 6.224869 | 0.02691314 | 3.218656 | 0.05654437
Liqcreate Biomed | Rigid | NS | 2 | 2 | 6.413 | 0.1389058 | 16.58324 | 0.02706725 | 3.07666775 | 0.02707716 | 6.32948 | 0.02734367 | 3.272747 | 0.05409086
Liqcreate Biomed | Rigid | NS | 2 | 2 | 6.513 | 0.1411438 | 16.87784 | 0.0275035 | 3.1313255 | 0.02751341 | 6.441925 | 0.02778421 | 3.330888 | 0.05814115
Liqcreate Biomed | Rigid | NS | 2 | 2 | 6.613 | 0.1434326 | 17.19615 | 0.02795958 | 3.19038 | 0.02795958 | 6.563415 | 0.02823477 | 3.393706 | 0.06281817
Liqcreate Biomed | Rigid | NS | 2 | 2 | 6.713 | 0.1457214 | 17.49001 | 0.02840574 | 3.24489925 | 0.02840574 | 6.675575 | 0.02868532 | 3.4517 | 0.05799397
Liqcreate Biomed | Rigid | NS | 2 | 2 | 6.813 | 0.1480103 | 17.79661 | 0.02884199 | 3.3017825 | 0.0288519 | 6.792598 | 0.02913588 | 3.512209 | 0.06050845
Liqcreate Biomed | Rigid | NS | 2 | 2 | 6.913 | 0.1501465 | 18.077 | 0.02925841 | 3.353803 | 0.02926832 | 6.899617 | 0.0295564 | 3.567545 | 0.05533568
Liqcreate Biomed | Rigid | NS | 2 | 2 | 7.013 | 0.152181 | 18.34764 | 0.02966491 | 3.40401425 | 0.02966491 | 7.002915 | 0.02995689 | 3.620956 | 0.05341142
Liqcreate Biomed | Rigid | NS | 2 | 2 | 7.113 | 0.1543172 | 18.6167 | 0.03008133 | 3.45393225 | 0.03008133 | 7.105609 | 0.03037741 | 3.674055 | 0.05309937
Liqcreate Biomed | Rigid | NS | 2 | 2 | 7.213 | 0.1563517 | 18.88483 | 0.03046801 | 3.5036795 | 0.03047792 | 7.207951 | 0.0307779 | 3.726973 | 0.05291756
Liqcreate Biomed | Rigid | NS | 2 | 2 | 7.313 | 0.158488 | 19.17116 | 0.03088442 | 3.55680225 | 0.03089434 | 7.317238 | 0.03119842 | 3.783481 | 0.05650823
Liqcreate Biomed | Rigid | NS | 2 | 2 | 7.413 | 0.1606751 | 19.46988 | 0.03131076 | 3.6122225 | 0.03132067 | 7.431252 | 0.03162895 | 3.842433 | 0.05895233
Liqcreate Biomed | Rigid | NS | 2 | 2 | 7.513 | 0.1628621 | 19.7807 | 0.03174701 | 3.6698895 | 0.03174701 | 7.549887 | 0.03205948 | 3.903776 | 0.06134222
Liqcreate Biomed | Rigid | NS | 2 | 2 | 7.613 | 0.1652018 | 20.10379 | 0.03219317 | 3.72983125 | 0.03220308 | 7.673202 | 0.03252004 | 3.967538 | 0.06376186
Liqcreate Biomed | Rigid | NS | 2 | 2 | 7.713 | 0.1674907 | 20.4227 | 0.03263933 | 3.788998 | 0.03264925 | 7.794923 | 0.0329706 | 4.030475 | 0.06293749
Liqcreate Biomed | Rigid | NS | 2 | 2 | 7.813 | 0.1696777 | 20.7148 | 0.03307558 | 3.843191 | 0.03307558 | 7.906412 | 0.03340113 | 4.088122 | 0.05764691
Liqcreate Biomed | Rigid | NS | 2 | 2 | 7.913 | 0.1717631 | 20.99847 | 0.03348209 | 3.8958205 | 0.03348209 | 8.014684 | 0.03381164 | 4.144105 | 0.0559835
Liqcreate Biomed | Rigid | NS | 2 | 2 | 8.013 | 0.1739502 | 21.29236 | 0.03389851 | 3.95034475 | 0.03390842 | 8.126854 | 0.03424217 | 4.202105 | 0.05799924
Liqcreate Biomed | Rigid | NS | 2 | 2 | 8.113 | 0.1760356 | 21.57311 | 0.03430501 | 4.00243175 | 0.03431493 | 8.23401 | 0.03465267 | 4.257511 | 0.05540645
Liqcreate Biomed | Rigid | NS | 2 | 2 | 8.213 | 0.1780701 | 21.85032 | 0.03471151 | 4.05386325 | 0.03471151 | 8.339818 | 0.03505316 | 4.31222 | 0.05470932
Liqcreate Biomed | Rigid | NS | 2 | 2 | 8.313 | 0.1802063 | 22.12887 | 0.03511802 | 4.1055425 | 0.03512793 | 8.446135 | 0.03547368 | 4.367193 | 0.05497281
Liqcreate Biomed | Rigid | NS | 2 | 2 | 8.413 | 0.1822917 | 22.40891 | 0.03552452 | 4.157497 | 0.03553444 | 8.553019 | 0.03588419 | 4.422459 | 0.05526567
Liqcreate Biomed | Rigid | NS | 2 | 2 | 8.513 | 0.1844788 | 22.70765 | 0.03596077 | 4.2129225 | 0.03596077 | 8.667042 | 0.03631472 | 4.481417 | 0.0589576
Liqcreate Biomed | Rigid | NS | 2 | 2 | 8.613 | 0.1867676 | 23.05968 | 0.03639702 | 4.278233 | 0.03640694 | 8.801403 | 0.03676527 | 4.55089 | 0.06947328
Liqcreate Biomed | Rigid | NS | 2 | 2 | 8.713 | 0.1889547 | 23.39052 | 0.03683327 | 4.3396135 | 0.03683327 | 8.927678 | 0.0371958 | 4.616182 | 0.065292
Liqcreate Biomed | Rigid | NS | 2 | 2 | 8.813 | 0.1913452 | 23.7362 | 0.03728935 | 4.4037475 | 0.03729926 | 9.059618 | 0.03766638 | 4.684403 | 0.06822168
Liqcreate Biomed | Rigid | NS | 2 | 2 | 8.913 | 0.1935832 | 24.08151 | 0.03773551 | 4.4678125 | 0.03773551 | 9.191416 | 0.03810693 | 4.752551 | 0.06814753
Liqcreate Biomed | Rigid | NS | 2 | 2 | 9.013 | 0.1957194 | 24.36884 | 0.03815193 | 4.521121 | 0.03815193 | 9.301085 | 0.03852744 | 4.809257 | 0.05670623
Liqcreate Biomed | Rigid | NS | 2 | 2 | 9.113 | 0.1978048 | 24.61966 | 0.03855844 | 4.5676555 | 0.03855844 | 9.396818 | 0.03893795 | 4.858757 | 0.04950004
Liqcreate Biomed | Rigid | NS | 2 | 2 | 9.213 | 0.199941 | 24.88256 | 0.03897486 | 4.616431 | 0.03897485 | 9.497161 | 0.03935846 | 4.910641 | 0.05188391
Liqcreate Biomed | Rigid | NS | 2 | 2 | 9.313 | 0.2019755 | 25.18938 | 0.03937144 | 4.673355 | 0.03937144 | 9.614268 | 0.03975896 | 4.971193 | 0.06055174
Liqcreate Biomed | Rigid | NS | 2 | 2 | 9.413 | 0.2040609 | 25.4845 | 0.03977795 | 4.728108 | 0.03977795 | 9.726909 | 0.04016946 | 5.029436 | 0.05824278
Liqcreate Biomed | Rigid | NS | 2 | 2 | 9.513 | 0.206248 | 25.79596 | 0.04020428 | 4.785892 | 0.04020428 | 9.845785 | 0.0406 | 5.090902 | 0.06146644
Liqcreate Biomed | Rigid | NS | 2 | 2 | 9.613 | 0.2083842 | 26.12928 | 0.0406207 | 4.847733 | 0.0406207 | 9.973008 | 0.04102051 | 5.156684 | 0.0657821
Liqcreate Biomed | Rigid | NS | 2 | 2 | 9.713 | 0.210673 | 26.46696 | 0.04106687 | 4.9103815 | 0.04106687 | 10.10189 | 0.04147107 | 5.223325 | 0.0666411
Liqcreate Biomed | Rigid | NS | 2 | 2 | 9.813 | 0.2130127 | 26.80131 | 0.04152294 | 4.9724145 | 0.04152294 | 10.22951 | 0.04193163 | 5.289312 | 0.0659865
Liqcreate Biomed | Rigid | NS | 2 | 2 | 9.913 | 0.2153524 | 27.1298 | 0.04196911 | 5.0333575 | 0.04197902 | 10.35488 | 0.0423922 | 5.354139 | 0.06482713
Liqcreate Biomed | Rigid | NS | 2 | 2 | 10.013 | 0.2174377 | 27.42682 | 0.04238553 | 5.088463 | 0.04238553 | 10.46825 | 0.04280271 | 5.412756 | 0.05861732
Liqcreate Biomed | Rigid | NS | 2 | 2 | 10.113 | 0.2196248 | 27.74001 | 0.04280195 | 5.1465695 | 0.04281186 | 10.58779 | 0.04323324 | 5.474566 | 0.06180974
Liqcreate Biomed | Rigid | NS | 2 | 2 | 10.213 | 0.2216593 | 28.01816 | 0.04320845 | 5.198175 | 0.04320845 | 10.69396 | 0.04363373 | 5.529461 | 0.05489452
Liqcreate Biomed | Rigid | NS | 2 | 2 | 10.313 | 0.2236939 | 28.2881 | 0.04359512 | 5.248256 | 0.04360504 | 10.79698 | 0.04403422 | 5.582733 | 0.05327252
Liqcreate Biomed | Rigid | NS | 2 | 2 | 10.413 | 0.2257792 | 28.58876 | 0.04400163 | 5.3040365 | 0.04401154 | 10.91174 | 0.04444473 | 5.642069 | 0.05933553
Liqcreate Biomed | Rigid | NS | 2 | 2 | 10.513 | 0.2278137 | 28.88892 | 0.04440814 | 5.3597255 | 0.04440813 | 11.02631 | 0.04484522 | 5.701307 | 0.05923803
Liqcreate Biomed | Rigid | NS | 2 | 2 | 10.613 | 0.2300008 | 29.19809 | 0.04483447 | 5.417085 | 0.04483447 | 11.14431 | 0.04527575 | 5.762322 | 0.06101512
Liqcreate Biomed | Rigid | NS | 2 | 2 | 10.713 | 0.2322388 | 29.51476 | 0.0452608 | 5.475836 | 0.04527072 | 11.26517 | 0.04571629 | 5.824817 | 0.06249558
Liqcreate Biomed | Rigid | NS | 2 | 2 | 10.813 | 0.2345276 | 29.83791 | 0.04570697 | 5.53579 | 0.04571688 | 11.38851 | 0.04616685 | 5.888592 | 0.06377465
Liqcreate Biomed | Rigid | NS | 2 | 2 | 10.913 | 0.2368673 | 30.18333 | 0.04616304 | 5.599876 | 0.04617296 | 11.52036 | 0.04662742 | 5.956762 | 0.06817012
Liqcreate Biomed | Rigid | NS | 2 | 2 | 11.013 | 0.2391052 | 30.5318 | 0.0466092 | 5.6645265 | 0.04660921 | 11.65336 | 0.04706796 | 6.025533 | 0.06877088
Liqcreate Biomed | Rigid | NS | 2 | 2 | 11.113 | 0.2412923 | 30.84652 | 0.04702562 | 5.722917 | 0.04703554 | 11.77348 | 0.04749849 | 6.087645 | 0.06211163
Liqcreate Biomed | Rigid | NS | 2 | 2 | 11.213 | 0.2433268 | 31.14754 | 0.04743213 | 5.778764 | 0.04743213 | 11.88837 | 0.04789898 | 6.147051 | 0.05940629
Liqcreate Biomed | Rigid | NS | 2 | 2 | 11.313 | 0.2455139 | 31.45529 | 0.04784855 | 5.835861 | 0.04785846 | 12.00584 | 0.04832951 | 6.207787 | 0.06073581
Liqcreate Biomed | Rigid | NS | 2 | 2 | 11.413 | 0.2475993 | 31.75995 | 0.04825505 | 5.892384 | 0.04826497 | 12.12212 | 0.04874002 | 6.267912 | 0.06012526
Liqcreate Biomed | Rigid | NS | 2 | 2 | 11.513 | 0.2496847 | 32.0747 | 0.04867148 | 5.95078 | 0.04867148 | 12.24225 | 0.04915053 | 6.33003 | 0.06211765
Liqcreate Biomed | Rigid | NS | 2 | 2 | 11.613 | 0.2518209 | 32.37229 | 0.04907798 | 6.0059905 | 0.04908789 | 12.35584 | 0.04957104 | 6.388759 | 0.05872911
Liqcreate Biomed | Rigid | NS | 2 | 2 | 11.713 | 0.2539571 | 32.68871 | 0.0494944 | 6.064695 | 0.04950431 | 12.47661 | 0.04999156 | 6.451205 | 0.06244589
Liqcreate Biomed | Rigid | NS | 2 | 2 | 11.813 | 0.2561951 | 33.01476 | 0.04994056 | 6.125188 | 0.04994056 | 12.60105 | 0.0504321 | 6.515553 | 0.06434832
Liqcreate Biomed | Rigid | NS | 2 | 2 | 11.913 | 0.2585348 | 33.35565 | 0.05038672 | 6.1884325 | 0.05039664 | 12.73116 | 0.05089267 | 6.582828 | 0.06727536
Liqcreate Biomed | Rigid | NS | 2 | 2 | 12.013 | 0.2608744 | 33.70503 | 0.0508428 | 6.253252 | 0.05085271 | 12.86451 | 0.05135323 | 6.651779 | 0.06895043
Liqcreate Biomed | Rigid | NS | 2 | 2 | 12.113 | 0.2630615 | 34.01558 | 0.05126914 | 6.310869 | 0.05127905 | 12.98305 | 0.05178376 | 6.713068 | 0.06128877
Liqcreate Biomed | Rigid | NS | 2 | 2 | 12.213 | 0.2651978 | 34.32655 | 0.05168556 | 6.368563 | 0.05169547 | 13.10174 | 0.05220429 | 6.774438 | 0.06137083
Liqcreate Biomed | Rigid | NS | 2 | 2 | 12.313 | 0.2672831 | 34.62462 | 0.05209206 | 6.4238625 | 0.05210197 | 13.2155 | 0.05261479 | 6.833262 | 0.05882397
Liqcreate Biomed | Rigid | NS | 2 | 2 | 12.413 | 0.2693176 | 34.93371 | 0.05249856 | 6.481208 | 0.05249856 | 13.33348 | 0.05301528 | 6.894263 | 0.06100044
Liqcreate Biomed | Rigid | NS | 2 | 2 | 12.513 | 0.2713522 | 35.22143 | 0.05289515 | 6.5345875 | 0.05289516 | 13.44329 | 0.05341578 | 6.951044 | 0.05678152
Liqcreate Biomed | Rigid | NS | 2 | 2 | 12.613 | 0.2733867 | 35.52984 | 0.05329175 | 6.5918075 | 0.05329175 | 13.56101 | 0.05381627 | 7.011911 | 0.06086643
Liqcreate Biomed | Rigid | NS | 2 | 2 | 12.713 | 0.2756246 | 35.85766 | 0.05371808 | 6.6526275 | 0.05372799 | 13.68613 | 0.05425681 | 7.076607 | 0.06469613
Liqcreate Biomed | Rigid | NS | 2 | 2 | 12.813 | 0.2777608 | 36.1696 | 0.05414441 | 6.7105005 | 0.05414441 | 13.80519 | 0.05467733 | 7.138168 | 0.0615613
Liqcreate Biomed | Rigid | NS | 2 | 2 | 12.913 | 0.2800497 | 36.50723 | 0.05458066 | 6.77314 | 0.05459058 | 13.93406 | 0.05512789 | 7.2048 | 0.06663168
Liqcreate Biomed | Rigid | NS | 2 | 2 | 13.013 | 0.2823893 | 36.859375 | 0.05503674 | 6.838474 | 0.05504666 | 14.06846 | 0.05558845 | 7.274298 | 0.06949775
Liqcreate Biomed | Rigid | NS | 2 | 2 | 13.113 | 0.2846273 | 37.19958 | 0.0554829 | 6.901593 | 0.0554829 | 14.19831 | 0.05602899 | 7.341439 | 0.06714136
Liqcreate Biomed | Rigid | NS | 2 | 2 | 13.213 | 0.2868144 | 37.52494 | 0.05589932 | 6.9619555 | 0.05590924 | 14.3225 | 0.05645952 | 7.405649 | 0.0642098
Liqcreate Biomed | Rigid | NS | 2 | 2 | 13.313 | 0.2889506 | 37.84718 | 0.05632565 | 7.0217395 | 0.05632565 | 14.44549 | 0.05688004 | 7.469243 | 0.06359397
Liqcreate Biomed | Rigid | NS | 2 | 2 | 13.413 | 0.2910868 | 38.15041 | 0.05674208 | 7.0779975 | 0.05674208 | 14.56122 | 0.05730056 | 7.529086 | 0.05984332
Liqcreate Biomed | Rigid | NS | 2 | 2 | 13.513 | 0.2931214 | 38.44747 | 0.05713867 | 7.133111 | 0.05713867 | 14.67461 | 0.05770105 | 7.587712 | 0.05862598
Liqcreate Biomed | Rigid | NS | 2 | 2 | 13.613 | 0.2952067 | 38.75399 | 0.05754517 | 7.1899795 | 0.05754517 | 14.7916 | 0.05811156 | 7.648205 | 0.06049302
Liqcreate Biomed | Rigid | NS | 2 | 2 | 13.713 | 0.2972921 | 39.0669 | 0.05794176 | 7.248034 | 0.05795167 | 14.91103 | 0.05852206 | 7.709959 | 0.06175403
Liqcreate Biomed | Rigid | NS | 2 | 2 | 13.813 | 0.2994283 | 39.3946 | 0.05836809 | 7.308831 | 0.05836809 | 15.03611 | 0.05894258 | 7.774631 | 0.06467204
Liqcreate Biomed | Rigid | NS | 2 | 2 | 13.913 | 0.3017171 | 39.73034 | 0.05880434 | 7.3711195 | 0.05881426 | 15.16425 | 0.05939314 | 7.840889 | 0.06625828
Liqcreate Biomed | Rigid | NS | 2 | 2 | 14.013 | 0.304006 | 40.07278 | 0.05926042 | 7.434653 | 0.05926042 | 15.29495 | 0.05984369 | 7.908472 | 0.06758252
Liqcreate Biomed | Rigid | NS | 2 | 2 | 14.113 | 0.3063456 | 40.4251 | 0.05970658 | 7.5000185 | 0.0597165 | 15.42943 | 0.06030426 | 7.978003 | 0.06953087
Liqcreate Biomed | Rigid | NS | 2 | 2 | 14.213 | 0.3085836 | 40.7702 | 0.06014283 | 7.5640435 | 0.06015274 | 15.56114 | 0.0607448 | 8.046109 | 0.06810575
Liqcreate Biomed | Rigid | NS | 2 | 2 | 14.313 | 0.3107707 | 41.10751 | 0.06057908 | 7.626625 | 0.06057908 | 15.68989 | 0.06117533 | 8.112678 | 0.06656995
Liqcreate Biomed | Rigid | NS | 2 | 2 | 14.413 | 0.3129069 | 41.41694 | 0.0609955 | 7.684034 | 0.0609955 | 15.80799 | 0.06159585 | 8.173746 | 0.06106744
Liqcreate Biomed | Rigid | NS | 2 | 2 | 14.513 | 0.3149414 | 41.71148 | 0.06139209 | 7.7386795 | 0.06139209 | 15.92041 | 0.06199634 | 8.231874 | 0.05812835
Liqcreate Biomed | Rigid | NS | 2 | 2 | 14.613 | 0.3170268 | 42.01784 | 0.06179859 | 7.795518 | 0.06179859 | 16.03734 | 0.06240685 | 8.292335 | 0.06046065
Liqcreate Biomed | Rigid | NS | 2 | 2 | 14.713 | 0.3190613 | 42.3139 | 0.06219518 | 7.850446 | 0.06219518 | 16.15034 | 0.06280734 | 8.350764 | 0.05842873
Liqcreate Biomed | Rigid | NS | 2 | 2 | 14.813 | 0.3211975 | 42.62881 | 0.0626116 | 7.9088695 | 0.0626116 | 16.27054 | 0.06322786 | 8.412911 | 0.06214701
Liqcreate Biomed | Rigid | NS | 2 | 2 | 14.913 | 0.3233337 | 42.94172 | 0.06301811 | 7.966924 | 0.06302802 | 16.38997 | 0.06364838 | 8.474665 | 0.06175403
Liqcreate Biomed | Rigid | NS | 2 | 2 | 15.013 | 0.3255717 | 43.28029 | 0.06345435 | 8.029738 | 0.06346427 | 16.51919 | 0.06408892 | 8.541482 | 0.06681764
Liqcreate Biomed | Rigid | NS | 2 | 2 | 15.113 | 0.3278605 | 43.63027 | 0.06391043 | 8.0946695 | 0.06391043 | 16.65277 | 0.06453947 | 8.610552 | 0.06906938
Liqcreate Biomed | Rigid | NS | 2 | 2 | 15.213 | 0.3302002 | 43.98306 | 0.06436651 | 8.1601215 | 0.06436651 | 16.78743 | 0.06500004 | 8.680175 | 0.06962347
Liqcreate Biomed | Rigid | NS | 2 | 2 | 15.313 | 0.3324382 | 44.31515 | 0.06480276 | 8.221734 | 0.06480276 | 16.91418 | 0.06544058 | 8.745714 | 0.06553931
Liqcreate Biomed | Rigid | NS | 2 | 2 | 15.413 | 0.3345744 | 44.63307 | 0.06520926 | 8.2807175 | 0.06521918 | 17.03552 | 0.0658611 | 8.808457 | 0.06274251
Liqcreate Biomed | Rigid | NS | 2 | 2 | 15.513 | 0.3366598 | 44.94277 | 0.06562568 | 8.338176 | 0.06562568 | 17.15373 | 0.0662716 | 8.869577 | 0.06112014
Liqcreate Biomed | Rigid | NS | 2 | 2 | 15.613 | 0.3386434 | 45.2336 | 0.06601236 | 8.392134 | 0.06601236 | 17.26473 | 0.06666209 | 8.926974 | 0.05739734
Liqcreate Biomed | Rigid | NS | 2 | 2 | 15.713 | 0.3407288 | 45.52559 | 0.06641886 | 8.446307 | 0.06641886 | 17.37618 | 0.06707259 | 8.984599 | 0.0576247
Liqcreate Biomed | Rigid | NS | 2 | 2 | 15.813 | 0.3428141 | 45.82275 | 0.06682537 | 8.501437 | 0.06682537 | 17.4896 | 0.0674831 | 9.043243 | 0.05864404
Liqcreate Biomed | Rigid | NS | 2 | 2 | 15.913 | 0.3450012 | 46.15408 | 0.0672517 | 8.56291 | 0.0672517 | 17.61606 | 0.06791363 | 9.108633 | 0.06539025
Liqcreate Biomed | Rigid | NS | 2 | 2 | 16.013 | 0.34729 | 46.48668 | 0.06769787 | 8.624616 | 0.06769786 | 17.74301 | 0.06836418 | 9.174272 | 0.06563869
Liqcreate Biomed | Rigid | NS | 2 | 2 | 16.113 | 0.3496297 | 46.83195 | 0.06814402 | 8.688674 | 0.06815394 | 17.87479 | 0.06882475 | 9.242413 | 0.06814113
Liqcreate Biomed | Rigid | NS | 2 | 2 | 16.213 | 0.3519185 | 47.19349 | 0.06859019 | 8.755749 | 0.06860011 | 18.01278 | 0.0692753 | 9.313763 | 0.07134974
Liqcreate Biomed | Rigid | NS | 2 | 2 | 16.313 | 0.3541565 | 47.54575 | 0.06903636 | 8.821105 | 0.06903636 | 18.14723 | 0.06971585 | 9.383283 | 0.06952034
Liqcreate Biomed | Rigid | NS | 2 | 2 | 16.413 | 0.3563944 | 47.87394 | 0.06946269 | 8.881993 | 0.0694726 | 18.2725 | 0.07015639 | 9.448052 | 0.06476916
Liqcreate Biomed | Rigid | NS | 2 | 2 | 16.461 | 0.3573608 | 48.01249 | 0.06966098 | 8.907698 | 0.06966098 | 18.32538 | 0.07034662 | 9.475396 | 0.02734318
Liqcreate Biomed | Rigid | NS | 2 | 1 | 0.112999998 | 0 | -0.001546412 | 0 | -0.000247426 | 0 | -0.000548373 | 0 | -0.0003051886 | -9.475701
Liqcreate Biomed | Rigid | NS | 2 | 1 | 0.213 | 0.000762939 | 0.007752379 | 0.000147856 | 0.001240381 | 0.0001478564 | 0.002749071 | 0.0001501848 | 0.001529953 | 0.001835142
Liqcreate Biomed | Rigid | NS | 2 | 1 | 0.312999994 | 0.00483195 | 0.310892791 | 0.000936424 | 0.049742848 | 0.0009364244 | 0.1102457 | 0.0009511713 | 0.06135554 | 0.05982558
Liqcreate Biomed | Rigid | NS | 2 | 1 | 0.412999988 | 0.007985434 | 0.544490457 | 0.001547565 | 0.087118477 | 0.001547565 | 0.1930817 | 0.001571936 | 0.1074567 | 0.04610113
Liqcreate Biomed | Rigid | NS | 2 | 1 | 0.513000011 | 0.010477702 | 0.703366995 | 0.002030562 | 0.112538719 | 0.002030562 | 0.2494209 | 0.00206254 | 0.1388114 | 0.03135472
Liqcreate Biomed | Rigid | NS | 2 | 1 | 0.612999976 | 0.012817383 | 0.842494011 | 0.002483989 | 0.134799047 | 0.002483989 | 0.2987567 | 0.002523107 | 0.1662685 | 0.02745709
Liqcreate Biomed | Rigid | NS | 2 | 1 | 0.713 | 0.015106201 | 0.975356638 | 0.002927558 | 0.156057063 | 0.002927558 | 0.3458711 | 0.002973662 | 0.1924893 | 0.0262208
Liqcreate Biomed | Rigid | NS | 2 | 1 | 0.813000023 | 0.017496744 | 1.125248075 | 0.003390842 | 0.180039688 | 0.003390842 | 0.3990241 | 0.003444241 | 0.2220708 | 0.02958148
Liqcreate Biomed | Rigid | NS | 2 | 1 | 0.912999988 | 0.019836427 | 1.258849263 | 0.003834412 | 0.201415875 | 0.003844269 | 0.4464004 | 0.003904808 | 0.2484373 | 0.02636656
Liqcreate Biomed | Rigid | NS | 2 | 1 | 1.013000011 | 0.022074382 | 1.387681603 | 0.004277981 | 0.222029063 | 0.004277981 | 0.4920857 | 0.004345351 | 0.2738627 | 0.02542541
Liqcreate Biomed | Rigid | NS | 2 | 1 | 1.113000035 | 0.024261475 | 1.521432042 | 0.004701836 | 0.243429125 | 0.004701836 | 0.5395149 | 0.004775881 | 0.3002587 | 0.02639601
Liqcreate Biomed | Rigid | NS | 2 | 1 | 1.213000059 | 0.026448568 | 1.655700684 | 0.005115835 | 0.264912125 | 0.005125691 | 0.5871279 | 0.005206411 | 0.326757 | 0.02649828
Liqcreate Biomed | Rigid | NS | 2 | 1 | 1.312999964 | 0.028483073 | 1.790879011 | 0.005519975 | 0.286540656 | 0.005519975 | 0.6350635 | 0.005606904 | 0.3534348 | 0.02667781
Liqcreate Biomed | Rigid | NS | 2 | 1 | 1.412999988 | 0.030568441 | 1.916193366 | 0.005924116 | 0.306590938 | 0.005924116 | 0.6795012 | 0.00601741 | 0.378166 | 0.02473113
Liqcreate Biomed | Rigid | NS | 2 | 1 | 1.513000011 | 0.03265381 | 2.047143936 | 0.006318401 | 0.327543031 | 0.006328258 | 0.7259376 | 0.006427915 | 0.4040094 | 0.02584345
Liqcreate Biomed | Rigid | NS | 2 | 1 | 1.613000035 | 0.034840901 | 2.184605837 | 0.006742256 | 0.349536938 | 0.006752113 | 0.7746829 | 0.006858445 | 0.4311379 | 0.02712848
Liqcreate Biomed | Rigid | NS | 2 | 1 | 1.713000059 | 0.037027996 | 2.311297178 | 0.007175968 | 0.369807563 | 0.007175968 | 0.8196089 | 0.007288976 | 0.4561408 | 0.02500288
Liqcreate Biomed | Rigid | NS | 2 | 1 | 1.812999964 | 0.039265953 | 2.462844849 | 0.007609681 | 0.394055188 | 0.007609681 | 0.8733492 | 0.007729518 | 0.4860491 | 0.02990834
Liqcreate Biomed | Rigid | NS | 2 | 1 | 1.912999988 | 0.041554769 | 2.61460042 | 0.00805325 | 0.418336063 | 0.00805325 | 0.9271633 | 0.008180073 | 0.5159985 | 0.02994937
Liqcreate Biomed | Rigid | NS | 2 | 1 | 2.013000011 | 0.043843589 | 2.773936033 | 0.00849682 | 0.44382975 | 0.00849682 | 0.9836653 | 0.008630628 | 0.5474438 | 0.03144532
Liqcreate Biomed | Rigid | NS | 2 | 1 | 2.112999916 | 0.045979818 | 2.909523726 | 0.008910817 | 0.465523781 | 0.008910817 | 1.031746 | 0.009051145 | 0.5742024 | 0.0267586
Liqcreate Biomed | Rigid | NS | 2 | 1 | 2.213000059 | 0.048065187 | 3.038751125 | 0.009314959 | 0.486200188 | 0.009314959 | 1.077571 | 0.009461651 | 0.5997058 | 0.02550338
Liqcreate Biomed | Rigid | NS | 2 | 1 | 2.312999964 | 0.050201419 | 3.19244647 | 0.009728957 | 0.510791438 | 0.009728957 | 1.132073 | 0.009882169 | 0.630038 | 0.03033219
Liqcreate Biomed | Rigid | NS | 2 | 1 | 2.413000107 | 0.052337648 | 3.339023829 | 0.010133098 | 0.534243813 | 0.01014296 | 1.184051 | 0.01030269 | 0.6589654 | 0.02892744
Liqcreate Biomed | Rigid | NS | 2 | 1 | 2.513000011 | 0.054372154 | 3.487507582 | 0.010537239 | 0.558001188 | 0.01053724 | 1.236705 | 0.01070318 | 0.6882691 | 0.02930367
Liqcreate Biomed | Rigid | NS | 2 | 1 | 2.612999916 | 0.056508383 | 3.646476507 | 0.010951237 | 0.58343625 | 0.01095124 | 1.293077 | 0.0111237 | 0.719642 | 0.03137295
Liqcreate Biomed | Rigid | NS | 2 | 1 | 2.713000059 | 0.058644615 | 3.811402798 | 0.011355379 | 0.609824438 | 0.01136524 | 1.351561 | 0.01154422 | 0.7521907 | 0.03254865
Liqcreate Biomed | Rigid | NS | 2 | 1 | 2.812999964 | 0.060831706 | 3.974769831 | 0.011779233 | 0.635963188 | 0.01178909 | 1.409493 | 0.01197475 | 0.7844316 | 0.03224093
Liqcreate Biomed | Rigid | NS | 2 | 1 | 2.913000107 | 0.06306966 | 4.157236576 | 0.012222802 | 0.665157875 | 0.0122228 | 1.474197 | 0.01241529 | 0.8204419 | 0.03601031
Liqcreate Biomed | Rigid | NS | 2 | 1 | 3.013000011 | 0.065409346 | 4.350587845 | 0.012666372 | 0.696094063 | 0.01267623 | 1.542762 | 0.01287586 | 0.8586003 | 0.0381584
Liqcreate Biomed | Rigid | NS | 2 | 1 | 3.112999916 | 0.067647299 | 4.538279057 | 0.013109942 | 0.726124625 | 0.01310994 | 1.609319 | 0.0133164 | 0.8956417 | 0.03704137
Liqcreate Biomed | Rigid | NS | 2 | 1 | 3.213000059 | 0.069885253 | 4.723579407 | 0.013543653 | 0.755772688 | 0.01354365 | 1.675028 | 0.01375694 | 0.9322112 | 0.03656953
Liqcreate Biomed | Rigid | NS | 2 | 1 | 3.312999964 | 0.072021488 | 4.903744221 | 0.013947795 | 0.784599063 | 0.01395765 | 1.738916 | 0.01417746 | 0.9677672 | 0.03555601
Liqcreate Biomed | Rigid | NS | 2 | 1 | 3.413000107 | 0.074055992 | 5.076079369 | 0.014351936 | 0.812172688 | 0.01435194 | 1.800028 | 0.01457795 | 1.001778 | 0.03401081
Liqcreate Biomed | Rigid | NS | 2 | 1 | 3.513000011 | 0.076141361 | 5.258085728 | 0.01474622 | 0.841293688 | 0.01475608 | 1.864569 | 0.01498846 | 1.037697 | 0.03591945
Liqcreate Biomed | Rigid | NS | 2 | 1 | 3.612999916 | 0.078175864 | 5.439442158 | 0.015150362 | 0.87031075 | 0.01515036 | 1.92888 | 0.01538895 | 1.073489 | 0.03579118
Liqcreate Biomed | Rigid | NS | 2 | 1 | 3.713000059 | 0.080312093 | 5.634665012 | 0.015564359 | 0.901546375 | 0.01556436 | 1.998108 | 0.01580947 | 1.112016 | 0.03852776
Liqcreate Biomed | Rigid | NS | 2 | 1 | 3.812999964 | 0.082499188 | 5.839291573 | 0.015988214 | 0.934286625 | 0.01598821 | 2.070671 | 0.01624 | 1.1524 | 0.04038361
Liqcreate Biomed | Rigid | NS | 2 | 1 | 3.913000107 | 0.084737141 | 6.056330681 | 0.01641207 | 0.969012938 | 0.01642193 | 2.147635 | 0.01668054 | 1.195233 | 0.04283326
Liqcreate Biomed | Rigid | NS | 2 | 1 | 4.013000011 | 0.087076827 | 6.281853199 | 0.016865496 | 1.0050965 | 0.01687535 | 2.227608 | 0.01714111 | 1.239741 | 0.04450748
Liqcreate Biomed | Rigid | NS | 2 | 1 | 4.112999916 | 0.089416506 | 6.516347885 | 0.01732878 | 1.042615688 | 0.01732878 | 2.310762 | 0.01760167 | 1.286019 | 0.04627816
Liqcreate Biomed | Rigid | NS | 2 | 1 | 4.212999821 | 0.091705326 | 6.726549625 | 0.017762491 | 1.076248 | 0.01777235 | 2.385301 | 0.01805223 | 1.327503 | 0.04148388
Liqcreate Biomed | Rigid | NS | 2 | 1 | 4.313000202 | 0.093739829 | 6.910883427 | 0.018166633 | 1.105741375 | 0.01816663 | 2.450668 | 0.01845272 | 1.363882 | 0.03637878
Liqcreate Biomed | Rigid | NS | 2 | 1 | 4.413000107 | 0.095825199 | 7.102616787 | 0.018570775 | 1.136418625 | 0.018570775 | 2.518658 | 0.01886323 | 1.401721 | 0.0378391
Liqcreate Biomed | Rigid | NS | 2 | 1 | 4.513000011 | 0.097859702 | 7.297335625 | 0.018965058 | 1.16757375 | 0.01896506 | 2.587708 | 0.01926372 | 1.440149 | 0.03842829
Liqcreate Biomed | Rigid | NS | 2 | 1 | 4.612999916 | 0.099945071 | 7.509266853 | 0.0193692 | 1.20148275 | 0.0193692 | 2.662861 | 0.01967423 | 1.481974 | 0.0418252
Liqcreate Biomed | Rigid | NS | 2 | 1 | 4.712999821 | 0.102030441 | 7.716626644 | 0.019773342 | 1.23466025 | 0.01977334 | 2.736392 | 0.02008473 | 1.522897 | 0.04092302
Liqcreate Biomed | Rigid | NS | 2 | 1 | 4.813000202 | 0.104166669 | 7.931230068 | 0.020177482 | 1.26899675 | 0.02018734 | 2.812493 | 0.02050525 | 1.56525 | 0.04235257
Liqcreate Biomed | Rigid | NS | 2 | 1 | 4.913000107 | 0.106404623 | 8.163643837 | 0.02062105 | 1.306183 | 0.02062105 | 2.894909 | 0.02094579 | 1.611117 | 0.04586749
Liqcreate Biomed | Rigid | NS | 2 | 1 | 5.013000011 | 0.108693443 | 8.404191971 | 0.02106462 | 1.34467075 | 0.02106462 | 2.98021 | 0.02139635 | 1.65859 | 0.04747283
Liqcreate Biomed | Rigid | NS | 2 | 1 | 5.112999916 | 0.110982262 | 8.648931503 | 0.021508191 | 1.383829 | 0.02150819 | 3.066997 | 0.0218469 | 1.70689 | 0.04830001
Liqcreate Biomed | Rigid | NS | 2 | 1 | 5.212999821 | 0.113271082 | 8.893397331 | 0.021941902 | 1.422943625 | 0.02195176 | 3.153687 | 0.02229746 | 1.755136 | 0.04824599
Liqcreate Biomed | Rigid | NS | 2 | 1 | 5.313000202 | 0.115458177 | 9.125598907 | 0.022365758 | 1.460095875 | 0.02237562 | 3.236028 | 0.02272799 | 1.800962 | 0.04582561
Liqcreate Biomed | Rigid | NS | 2 | 1 | 5.413000107 | 0.117594405 | 9.354266167 | 0.022779755 | 1.496682625 | 0.02278961 | 3.317116 | 0.0231485 | 1.84609 | 0.0451281
Liqcreate Biomed | Rigid | NS | 2 | 1 | 5.513000011 | 0.119628909 | 9.572043419 | 0.023183897 | 1.531527 | 0.0231839 | 3.394342 | 0.023549 | 1.889069 | 0.04297893
Liqcreate Biomed | Rigid | NS | 2 | 1 | 5.612999916 | 0.121765137 | 9.797307968 | 0.023597894 | 1.56756925 | 0.02359789 | 3.474223 | 0.02396952 | 1.933525 | 0.04445657
Liqcreate Biomed | Rigid | NS | 2 | 1 | 5.712999821 | 0.123799648 | 10.00025749 | 0.023982324 | 1.60004125 | 0.02399218 | 3.546191 | 0.02437001 | 1.973578 | 0.04005264
Liqcreate Biomed | Rigid | NS | 2 | 1 | 5.813000202 | 0.125935869 | 10.23912525 | 0.024396319 | 1.63826 | 0.02440618 | 3.630895 | 0.02479053 | 2.020719 | 0.0471412
Liqcreate Biomed | Rigid | NS | 2 | 1 | 5.913000107 | 0.128122963 | 10.4991188 | 0.024820175 | 1.679859 | 0.02483003 | 3.723092 | 0.02522106 | 2.07203 | 0.05131043
Liqcreate Biomed | Rigid | NS | 2 | 1 | 6.013000011 | 0.130259199 | 10.75053692 | 0.025244031 | 1.720085875 | 0.02524403 | 3.812247 | 0.02564157 | 2.121648 | 0.04961805
Liqcreate Biomed | Rigid | NS | 2 | 1 | 6.112999916 | 0.132598885 | 11.01406002 | 0.0256876 | 1.762249625 | 0.02569746 | 3.905695 | 0.02610214 | 2.173655 | 0.052007
Liqcreate Biomed | Rigid | NS | 2 | 1 | 6.212999821 | 0.134938557 | 11.28035736 | 0.026141027 | 1.804857125 | 0.02615088 | 4.000127 | 0.02656271 | 2.226209 | 0.0525545
Liqcreate Biomed | Rigid | NS | 2 | 1 | 6.313000202 | 0.137227384 | 11.56213379 | 0.026584595 | 1.849941375 | 0.02659445 | 4.100047 | 0.02701326 | 2.281818 | 0.05560934
Liqcreate Biomed | Rigid | NS | 2 | 1 | 6.413000107 | 0.139312746 | 11.81478786 | 0.026998594 | 1.890366 | 0.02699859 | 4.189641 | 0.02742377 | 2.33168 | 0.04986197
Liqcreate Biomed | Rigid | NS | 2 | 1 | 6.513000011 | 0.141448982 | 12.05117798 | 0.027402736 | 1.9281885 | 0.02741259 | 4.273467 | 0.02784429 | 2.378333 | 0.04665223
Liqcreate Biomed | Rigid | NS | 2 | 1 | 6.612999916 | 0.143534344 | 12.28719139 | 0.027806876 | 1.965950625 | 0.02781673 | 4.35716 | 0.02825479 | 2.424911 | 0.04657789
Liqcreate Biomed | Rigid | NS | 2 | 1 | 6.712999821 | 0.145568847 | 12.50473118 | 0.028201161 | 2.000757 | 0.02821102 | 4.434302 | 0.02865528 | 2.467843 | 0.04293207
Liqcreate Biomed | Rigid | NS | 2 | 1 | 6.813000202 | 0.147654224 | 12.74514389 | 0.028605301 | 2.039223 | 0.02861516 | 4.519555 | 0.02906579 | 2.515289 | 0.0474461
Liqcreate Biomed | Rigid | NS | 2 | 1 | 6.913000107 | 0.149739586 | 13.00729275 | 0.029009443 | 2.081166875 | 0.0290193 | 4.612515 | 0.0294763 | 2.567024 | 0.05173579
Liqcreate Biomed | Rigid | NS | 2 | 1 | 7.013000011 | 0.15197754 | 13.28113174 | 0.029443156 | 2.124981 | 0.02945301 | 4.709621 | 0.02991684 | 2.621067 | 0.05404287
Liqcreate Biomed | Rigid | NS | 2 | 1 | 7.112999916 | 0.154215493 | 13.55419731 | 0.029876867 | 2.1686715 | 0.02988672 | 4.806453 | 0.03035738 | 2.674958 | 0.05389023
Liqcreate Biomed | Rigid | NS | 2 | 1 | 7.212999821 | 0.156453461 | 13.83578873 | 0.030320438 | 2.21372625 | 0.03032044 | 4.906308 | 0.03079793 | 2.73053 | 0.05557283
Liqcreate Biomed | Rigid | NS | 2 | 1 | 7.313000202 | 0.158742274 | 14.11655712 | 0.030754151 | 2.25864925 | 0.03076401 | 5.005871 | 0.03124848 | 2.785941 | 0.0554104
Liqcreate Biomed | Rigid | NS | 2 | 1 | 7.413000107 | 0.160929369 | 14.39048386 | 0.031187862 | 2.3024775 | 0.03118786 | 5.103008 | 0.03167901 | 2.840001 | 0.05406018
Liqcreate Biomed | Rigid | NS | 2 | 1 | 7.513000011 | 0.16306559 | 14.64065838 | 0.031601857 | 2.34250525 | 0.03160186 | 5.191723 | 0.03209953 | 2.889374 | 0.04937262
Liqcreate Biomed | Rigid | NS | 2 | 1 | 7.612999916 | 0.165201825 | 14.90058613 | 0.032006003 | 2.38409375 | 0.03201586 | 5.283896 | 0.03252004 | 2.940671 | 0.05129745
Liqcreate Biomed | Rigid | NS | 2 | 1 | 7.712999821 | 0.167338061 | 15.16769981 | 0.032429855 | 2.426832 | 0.03242986 | 5.378617 | 0.03294056 | 2.993387 | 0.05271561
Liqcreate Biomed | Rigid | NS | 2 | 1 | 7.813000202 | 0.169423423 | 15.42811871 | 0.032833997 | 2.468499 | 0.032834 | 5.470964 | 0.03335107 | 3.044781 | 0.05139438
Liqcreate Biomed | Rigid | NS | 2 | 1 | 7.913000107 | 0.171559659 | 15.69298363 | 0.033238139 | 2.5108775 | 0.033248 | 5.564888 | 0.03377159 | 3.097053 | 0.05227181
Liqcreate Biomed | Rigid | NS | 2 | 1 | 8.012999535 | 0.17369588 | 15.94925308 | 0.033661991 | 2.5518805 | 0.03366199 | 5.655764 | 0.0341921 | 3.147628 | 0.05057547
Liqcreate Biomed | Rigid | NS | 2 | 1 | 8.112999916 | 0.175882975 | 16.2221241 | 0.03407599 | 2.59553975 | 0.03408585 | 5.752526 | 0.03462263 | 3.20148 | 0.05385184
Liqcreate Biomed | Rigid | NS | 2 | 1 | 8.213000298 | 0.178171802 | 16.51912689 | 0.034519561 | 2.64306025 | 0.03452942 | 5.857846 | 0.03507319 | 3.260094 | 0.05861431
Liqcreate Biomed | Rigid | NS | 2 | 1 | 8.312999725 | 0.180511473 | 16.81374168 | 0.034982845 | 2.69019875 | 0.03498284 | 5.96232 | 0.03553375 | 3.318237 | 0.05814303
Liqcreate Biomed | Rigid | NS | 2 | 1 | 8.413000107 | 0.182800301 | 17.11609077 | 0.035426416 | 2.7385745 | 0.03542641 | 6.069536 | 0.03598431 | 3.377907 | 0.05966941
Liqcreate Biomed | Rigid | NS | 2 | 1 | 8.512999535 | 0.184936522 | 17.38833046 | 0.035830554 | 2.78213275 | 0.03584041 | 6.166075 | 0.03640483 | 3.431634 | 0.05372724
Liqcreate Biomed | Rigid | NS | 2 | 1 | 8.612999916 | 0.187072757 | 17.66327286 | 0.036244553 | 2.82612375 | 0.03625441 | 6.263572 | 0.03682535 | 3.485895 | 0.05426063
Liqcreate Biomed | Rigid | NS | 2 | 1 | 8.713000298 | 0.18915812 | 17.9165287 | 0.036648694 | 2.8666445 | 0.03665855 | 6.353379 | 0.03723585 | 3.535876 | 0.04998073
Liqcreate Biomed | Rigid | NS | 2 | 1 | 8.812999725 | 0.191192637 | 18.18896484 | 0.037052836 | 2.9102345 | 0.03705284 | 6.449988 | 0.03763635 | 3.589642 | 0.05376601
Liqcreate Biomed | Rigid | NS | 2 | 1 | 8.913000107 | 0.193227141 | 18.44096565 | 0.037447121 | 2.9505545 | 0.03744712 | 6.53935 | 0.03803684 | 3.639375 | 0.04973304
Liqcreate Biomed | Rigid | NS | 2 | 1 | 9.012999535 | 0.195363362 | 18.71501732 | 0.037851259 | 2.99440275 | 0.03786112 | 6.636531 | 0.03845735 | 3.693459 | 0.05408484
Liqcreate Biomed | Rigid | NS | 2 | 1 | 9.112999916 | 0.197550457 | 19.00470161 | 0.038275115 | 3.04075225 | 0.03828497 | 6.739256 | 0.03888789 | 3.750629 | 0.05716998
Liqcreate Biomed | Rigid | NS | 2 | 1 | 9.213000298 | 0.199635833 | 19.26660728 | 0.038689114 | 3.08265725 | 0.03868911 | 6.83213 | 0.03929839 | 3.802317 | 0.05168779
Liqcreate Biomed | Rigid | NS | 2 | 1 | 9.312999725 | 0.201924646 | 19.56811523 | 0.039122827 | 3.1308985 | 0.03913268 | 6.939048 | 0.03974895 | 3.861821 | 0.05950341
Liqcreate Biomed | Rigid | NS | 2 | 1 | 9.413000107 | 0.204213473 | 19.87179756 | 0.039576255 | 3.1794875 | 0.03957625 | 7.046737 | 0.0401995 | 3.921753 | 0.05993253
Liqcreate Biomed | Rigid | NS | 2 | 1 | 9.512999535 | 0.206553144 | 20.17719269 | 0.040019821 | 3.22835075 | 0.04002968 | 7.155033 | 0.04066007 | 3.982024 | 0.06027056
Liqcreate Biomed | Rigid | NS | 2 | 1 | 9.612999916 | 0.208740239 | 20.4730587 | 0.040453535 | 3.2756895 | 0.04045353 | 7.25995 | 0.0410906 | 4.040414 | 0.05838996
Liqcreate Biomed | Rigid | NS | 2 | 1 | 9.713000298 | 0.210825601 | 20.75284576 | 0.040857676 | 3.32045525 | 0.04085767 | 7.359165 | 0.0415011 | 4.09563 | 0.05521673
Liqcreate Biomed | Rigid | NS | 2 | 1 | 9.812999725 | 0.212961837 | 21.0374794 | 0.041271675 | 3.36599675 | 0.04127167 | 7.460099 | 0.04192162 | 4.151804 | 0.05617322
Liqcreate Biomed | Rigid | NS | 2 | 1 | 9.913000107 | 0.21499634 | 21.31448555 | 0.041665956 | 3.41031775 | 0.04166596 | 7.558328 | 0.04232211 | 4.206472 | 0.05466791
Liqcreate Biomed | Rigid | NS | 2 | 1 | 10.01299953 | 0.217081717 | 21.58734894 | 0.042070102 | 3.45397575 | 0.0420701 | 7.655088 | 0.04273262 | 4.260322 | 0.05385033
Liqcreate Biomed | Rigid | NS | 2 | 1 | 10.11299992 | 0.219217938 | 21.86525536 | 0.04247424 | 3.49844075 | 0.0424841 | 7.753637 | 0.04315314 | 4.315167 | 0.05484559
Liqcreate Biomed | Rigid | NS | 2 | 1 | 10.2130003 | 0.221405033 | 22.15692711 | 0.042898096 | 3.54510825 | 0.04290795 | 7.857066 | 0.04358367 | 4.37273 | 0.05756221
Liqcreate Biomed | Rigid | NS | 2 | 1 | 10.31299973 | 0.22369386 | 22.47556496 | 0.043341663 | 3.5960905 | 0.04335152 | 7.970058 | 0.04403422 | 4.435614 | 0.06288404
Liqcreate Biomed | Rigid | NS | 2 | 1 | 10.41300011 | 0.226033531 | 22.7953167 | 0.04379509 | 3.64725075 | 0.04380495 | 8.083446 | 0.04449479 | 4.498718 | 0.06310387
Liqcreate Biomed | Rigid | NS | 2 | 1 | 10.51299953 | 0.228271485 | 23.09996414 | 0.044228803 | 3.69599425 | 0.04423866 | 8.191477 | 0.04493533 | 4.558841 | 0.060123
Liqcreate Biomed | Rigid | NS | 2 | 1 | 10.61299992 | 0.23045858 | 23.3996563 | 0.044652659 | 3.743945 | 0.04466252 | 8.29775 | 0.04536586 | 4.617986 | 0.05914506
Liqcreate Biomed | Rigid | NS | 2 | 1 | 10.7130003 | 0.232594815 | 23.68807602 | 0.045076516 | 3.79009225 | 0.04507651 | 8.400027 | 0.04578638 | 4.674906 | 0.05692041
Liqcreate Biomed | Rigid | NS | 2 | 1 | 10.81299973 | 0.23478191 | 23.97998047 | 0.045490514 | 3.836797 | 0.04550037 | 8.503539 | 0.04621691 | 4.732514 | 0.05760813
Liqcreate Biomed | Rigid | NS | 2 | 1 | 10.91300011 | 0.236765554 | 24.27596092 | 0.045884795 | 3.88415375 | 0.0458848 | 8.608497 | 0.04660739 | 4.790927 | 0.05841254
Liqcreate Biomed | Rigid | NS | 2 | 1 | 11.01299953 | 0.238901775 | 24.54652214 | 0.046288937 | 3.9274435 | 0.04629879 | 8.70444 | 0.04702791 | 4.844323 | 0.05339599
Liqcreate Biomed | Rigid | NS | 2 | 1 | 11.11299992 | 0.240936279 | 24.82751846 | 0.046683222 | 3.972403 | 0.04669308 | 8.804085 | 0.0474284 | 4.899778 | 0.05545539
Liqcreate Biomed | Rigid | NS | 2 | 1 | 11.2130003 | 0.243021655 | 25.12699509 | 0.047097221 | 4.02031925 | 0.04709722 | 8.910282 | 0.04783891 | 4.958881 | 0.05910252
Liqcreate Biomed | Rigid | NS | 2 | 1 | 11.31299973 | 0.245259609 | 25.42911911 | 0.04753093 | 4.068659 | 0.04753093 | 9.017418 | 0.04827945 | 5.018506 | 0.05962499
Liqcreate Biomed | Rigid | NS | 2 | 1 | 11.41300011 | 0.247446704 | 25.73727226 | 0.047954787 | 4.1179635 | 0.04795479 | 9.126692 | 0.04870998 | 5.07932 | 0.06081486
Liqcreate Biomed | Rigid | NS | 2 | 1 | 11.51299953 | 0.24978639 | 26.06475639 | 0.048398357 | 4.170361 | 0.04840822 | 9.242821 | 0.04917055 | 5.14395 | 0.06462988
Liqcreate Biomed | Rigid | NS | 2 | 1 | 11.61299992 | 0.25217692 | 26.40539932 | 0.048861641 | 4.224864 | 0.0488715 | 9.363617 | 0.04964113 | 5.211177 | 0.06722681
Liqcreate Biomed | Rigid | NS | 2 | 1 | 11.7130003 | 0.254364015 | 26.71683311 | 0.049295351 | 4.2746935 | 0.04929535 | 9.474054 | 0.05007166 | 5.272639 | 0.0614623
Liqcreate Biomed | Rigid | NS | 2 | 1 | 11.81299973 | 0.256449392 | 27.01296234 | 0.049699493 | 4.322074 | 0.04969949 | 9.579065 | 0.05048216 | 5.331081 | 0.05844191
Liqcreate Biomed | Rigid | NS | 2 | 1 | 11.91300011 | 0.258585613 | 27.313097 | 0.050103638 | 4.3700955 | 0.05011349 | 9.685495 | 0.05090268 | 5.390314 | 0.05923239
Liqcreate Biomed | Rigid | NS | 2 | 1 | 12.01299953 | 0.26067099 | 27.60754395 | 0.050507773 | 4.417207 | 0.05051763 | 9.789909 | 0.05131319 | 5.448424 | 0.0581099
Liqcreate Biomed | Rigid | NS | 2 | 1 | 12.11299992 | 0.262705493 | 27.89984512 | 0.050911918 | 4.463975 | 0.05091192 | 9.893562 | 0.05171368 | 5.50611 | 0.05768643
Liqcreate Biomed | Rigid | NS | 2 | 1 | 12.2130003 | 0.264841714 | 28.18847275 | 0.05131606 | 4.5101555 | 0.05132591 | 9.995912 | 0.0521342 | 5.563072 | 0.05696145
Liqcreate Biomed | Rigid | NS | 2 | 1 | 12.31299973 | 0.266977964 | 28.49442101 | 0.051739916 | 4.5591075 | 0.05173992 | 10.1044 | 0.05255472 | 5.623451 | 0.06037972
Liqcreate Biomed | Rigid | NS | 2 | 1 | 12.41300011 | 0.269266777 | 28.82735825 | 0.052173626 | 4.6123775 | 0.05218348 | 10.22247 | 0.05300527 | 5.689157 | 0.06570607
Liqcreate Biomed | Rigid | NS | 2 | 1 | 12.51299953 | 0.271555589 | 29.14915848 | 0.052627053 | 4.6638655 | 0.05262705 | 10.33658 | 0.05345582 | 5.752665 | 0.06350815
Liqcreate Biomed | Rigid | NS | 2 | 1 | 12.61299992 | 0.273844402 | 29.47327042 | 0.05307062 | 4.7157235 | 0.05307062 | 10.45151 | 0.05390638 | 5.81663 | 0.06396437
Liqcreate Biomed | Rigid | NS | 2 | 1 | 12.7130003 | 0.276031496 | 29.78252411 | 0.053494476 | 4.765204 | 0.05349448 | 10.56118 | 0.05433691 | 5.877662 | 0.06103205
Liqcreate Biomed | Rigid | NS | 2 | 1 | 12.81299973 | 0.278167718 | 30.09081268 | 0.053908471 | 4.81453 | 0.05390847 | 10.6705 | 0.05475742 | 5.938503 | 0.06084158
Liqcreate Biomed | Rigid | NS | 2 | 1 | 12.91300011 | 0.280303968 | 30.38567162 | 0.054322474 | 4.8617075 | 0.05432247 | 10.77506 | 0.05517795 | 5.996695 | 0.05819121
Liqcreate Biomed | Rigid | NS | 2 | 1 | 13.01299953 | 0.282389345 | 30.67307854 | 0.054716758 | 4.9076925 | 0.05472662 | 10.87698 | 0.05558845 | 6.053415 | 0.05672053
Liqcreate Biomed | Rigid | NS | 2 | 1 | 13.11299992 | 0.284474692 | 30.97815895 | 0.0551209 | 4.9565055 | 0.05513075 | 10.98516 | 0.05599896 | 6.113624 | 0.06020845
Liqcreate Biomed | Rigid | NS | 2 | 1 | 13.2130003 | 0.286458351 | 31.2518692 | 0.055505324 | 5.000299 | 0.05551518 | 11.08222 | 0.05638944 | 6.167641 | 0.05401746
Liqcreate Biomed | Rigid | NS | 2 | 1 | 13.31299973 | 0.288594572 | 31.53079033 | 0.05592918 | 5.0449265 | 0.05592918 | 11.18113 | 0.05680996 | 6.222687 | 0.05504584
Liqcreate Biomed | Rigid | NS | 2 | 1 | 13.41300011 | 0.290781667 | 31.88493538 | 0.056343175 | 5.1015895 | 0.05635304 | 11.30671 | 0.05724049 | 6.292578 | 0.06989149
Liqcreate Biomed | Rigid | NS | 2 | 1 | 13.51299953 | 0.293019606 | 32.23001099 | 0.056776892 | 5.156802 | 0.05678675 | 11.42908 | 0.05768102 | 6.36068 | 0.06810161
Liqcreate Biomed | Rigid | NS | 2 | 1 | 13.61299992 | 0.295308448 | 32.58924866 | 0.05723032 | 5.21428 | 0.05723032 | 11.55647 | 0.05813158 | 6.431577 | 0.07089653
Liqcreate Biomed | Rigid | NS | 2 | 1 | 13.7130003 | 0.297648134 | 32.90827942 | 0.057673886 | 5.2653245 | 0.05768375 | 11.6696 | 0.05859215 | 6.494538 | 0.06296159
Liqcreate Biomed | Rigid | NS | 2 | 1 | 13.81299973 | 0.299886073 | 33.17786026 | 0.058107596 | 5.3084575 | 0.05811746 | 11.7652 | 0.05903269 | 6.547741 | 0.05320251
Liqcreate Biomed | Rigid | NS | 2 | 1 | 13.91300011 | 0.302022294 | 33.48975754 | 0.058521599 | 5.358361 | 0.05853145 | 11.8758 | 0.05945321 | 6.609294 | 0.06155377
Liqcreate Biomed | Rigid | NS | 2 | 1 | 14.01299953 | 0.304158544 | 33.81795883 | 0.058945455 | 5.4108735 | 0.05894545 | 11.99218 | 0.05987373 | 6.674066 | 0.06477141
Liqcreate Biomed | Rigid | NS | 2 | 1 | 14.11299992 | 0.306243892 | 34.11116791 | 0.059339739 | 5.457787 | 0.05934959 | 12.09616 | 0.06028423 | 6.731931 | 0.05786561
Liqcreate Biomed | Rigid | NS | 2 | 1 | 14.2130003 | 0.308278424 | 34.42634583 | 0.059743881 | 5.5082155 | 0.05974388 | 12.20792 | 0.06068473 | 6.794133 | 0.06220122
Liqcreate Biomed | Rigid | NS | 2 | 1 | 14.31299973 | 0.310414645 | 34.73432922 | 0.060148019 | 5.5574925 | 0.06015788 | 12.31714 | 0.06110525 | 6.854914 | 0.06078136
Liqcreate Biomed | Rigid | NS | 2 | 1 | 14.41300011 | 0.312550867 | 35.05218506 | 0.060562018 | 5.6083495 | 0.06057187 | 12.42985 | 0.06152576 | 6.917644 | 0.06272971
Liqcreate Biomed | Rigid | NS | 2 | 1 | 14.51299953 | 0.314737961 | 35.37514114 | 0.060995728 | 5.6600225 | 0.06099573 | 12.54438 | 0.06195629 | 6.98138 | 0.06373626
Liqcreate Biomed | Rigid | NS | 2 | 1 | 14.61299992 | 0.317026774 | 35.69511795 | 0.061429445 | 5.711219 | 0.0614393 | 12.65784 | 0.06240685 | 7.044528 | 0.06314829
Liqcreate Biomed | Rigid | NS | 2 | 1 | 14.7130003 | 0.319315615 | 36.03185272 | 0.061882872 | 5.7650965 | 0.06188287 | 12.77725 | 0.0628574 | 7.110984 | 0.06645552
Liqcreate Biomed | Rigid | NS | 2 | 1 | 14.81299973 | 0.321604428 | 36.37819672 | 0.062326439 | 5.8205115 | 0.06232644 | 12.90007 | 0.06330796 | 7.179336 | 0.06835193
Liqcreate Biomed | Rigid | NS | 2 | 1 | 14.91300011 | 0.323791523 | 36.70922089 | 0.062740438 | 5.8734755 | 0.0627503 | 13.01745 | 0.06373849 | 7.244664 | 0.06532852
Liqcreate Biomed | Rigid | NS | 2 | 1 | 15.01299953 | 0.325978617 | 37.02147675 | 0.063164294 | 5.9234365 | 0.06317415 | 13.12818 | 0.06416902 | 7.306289 | 0.06162454
Liqcreate Biomed | Rigid | NS | 2 | 1 | 15.11299992 | 0.32801312 | 37.31918335 | 0.063568436 | 5.9710695 | 0.06356843 | 13.23375 | 0.06456951 | 7.365042 | 0.0587532
Liqcreate Biomed | Rigid | NS | 2 | 1 | 15.2130003 | 0.330098468 | 37.61599731 | 0.06397257 | 6.0185595 | 0.06397257 | 13.33901 | 0.06498001 | 7.423619 | 0.05857704
Liqcreate Biomed | Rigid | NS | 2 | 1 | 15.31299973 | 0.332082127 | 37.89138031 | 0.06434714 | 6.062621 | 0.064357 | 13.43666 | 0.0653705 | 7.477967 | 0.05434758
Liqcreate Biomed | Rigid | NS | 2 | 1 | 15.41300011 | 0.334167504 | 38.19284058 | 0.064761147 | 6.1108545 | 0.06476114 | 13.54356 | 0.065781 | 7.537461 | 0.059494
Liqcreate Biomed | Rigid | NS | 2 | 1 | 15.51299953 | 0.336354569 | 38.53067398 | 0.065175138 | 6.164908 | 0.06518499 | 13.66336 | 0.06621153 | 7.604133 | 0.06667234
Liqcreate Biomed | Rigid | NS | 2 | 1 | 15.61299992 | 0.338541664 | 38.85124588 | 0.065598994 | 6.2161995 | 0.06560885 | 13.77704 | 0.06664206 | 7.667399 | 0.06326573
Liqcreate Biomed | Rigid | NS | 2 | 1 | 15.7130003 | 0.34088135 | 39.21217728 | 0.066052422 | 6.2739485 | 0.06606228 | 13.90503 | 0.06710263 | 7.738629 | 0.07123079
Liqcreate Biomed | Rigid | NS | 2 | 1 | 15.81299973 | 0.343170163 | 39.56837845 | 0.066505842 | 6.3309405 | 0.06650585 | 14.03134 | 0.06755318 | 7.808927 | 0.07029727
Liqcreate Biomed | Rigid | NS | 2 | 1 | 15.91300011 | 0.345459004 | 39.8940239 | 0.066939563 | 6.383044 | 0.06694942 | 14.14682 | 0.06800374 | 7.873194 | 0.06426701
Liqcreate Biomed | Rigid | NS | 2 | 1 | 16.01300049 | 0.347595225 | 40.22129059 | 0.067363419 | 6.4354065 | 0.06736342 | 14.26287 | 0.06842426 | 7.937781 | 0.06458697
Liqcreate Biomed | Rigid | NS | 2 | 1 | 16.11300087 | 0.349731446 | 40.54077911 | 0.06777741 | 6.4865245 | 0.06777741 | 14.37616 | 0.06884477 | 8.000833 | 0.06305193
Liqcreate Biomed | Rigid | NS | 2 | 1 | 16.21299934 | 0.351816823 | 40.83586884 | 0.068171695 | 6.533739 | 0.06818155 | 14.4808 | 0.06925528 | 8.059069 | 0.05823676
Liqcreate Biomed | Rigid | NS | 2 | 1 | 16.31299973 | 0.353851327 | 41.14457321 | 0.068575837 | 6.5831315 | 0.06857584 | 14.59027 | 0.06965577 | 8.119993 | 0.06092364
Liqcreate Biomed | Rigid | NS | 2 | 1 | 16.41300011 | 0.355936703 | 41.44954681 | 0.068979979 | 6.6319275 | 0.06897998 | 14.69842 | 0.07006628 | 8.18018 | 0.06018737
Liqcreate Biomed | Rigid | NS | 2 | 1 | 16.51300049 | 0.358072924 | 41.76694489 | 0.06938412 | 6.682711 | 0.06939398 | 14.81097 | 0.0704868 | 8.24282 | 0.06263937
Liqcreate Biomed | Rigid | NS | 2 | 1 | 16.61300087 | 0.360310893 | 42.11143112 | 0.069817834 | 6.737829 | 0.06982769 | 14.93313 | 0.07092734 | 8.310805 | 0.06798529
Liqcreate Biomed | Rigid | NS | 2 | 1 | 16.71299934 | 0.362548832 | 42.44120789 | 0.070251547 | 6.7905935 | 0.0702614 | 15.05007 | 0.07136788 | 8.375887 | 0.06508234
Liqcreate Biomed | Rigid | NS | 2 | 1 | 16.81299973 | 0.3647868 | 42.76843262 | 0.070695117 | 6.842949 | 0.07069512 | 15.16611 | 0.07180843 | 8.440466 | 0.06457869
Liqcreate Biomed | Rigid | NS | 2 | 1 | 16.91300011 | 0.367075612 | 43.11450577 | 0.071138687 | 6.898321 | 0.07113868 | 15.28883 | 0.07225898 | 8.508765 | 0.06829847
Liqcreate Biomed | Rigid | NS | 2 | 1 | 17.01300049 | 0.36931358 | 43.46161652 | 0.071572401 | 6.9538585 | 0.0715724 | 15.41192 | 0.07269952 | 8.577268 | 0.06850325
Liqcreate Biomed | Rigid | NS | 2 | 1 | 17.11300087 | 0.371500675 | 43.78094864 | 0.071996257 | 7.004952 | 0.07199625 | 15.52516 | 0.07313005 | 8.640289 | 0.06302106
Liqcreate Biomed | Rigid | NS | 2 | 1 | 17.21299934 | 0.373535178 | 44.0916481 | 0.072390541 | 7.0546635 | 0.07239054 | 15.63534 | 0.07353055 | 8.701606 | 0.06131738
Liqcreate Biomed | Rigid | NS | 2 | 1 | 17.31299973 | 0.375722273 | 44.39840698 | 0.072804533 | 7.103745 | 0.07281439 | 15.74412 | 0.07396108 | 8.762146 | 0.0605397
Liqcreate Biomed | Rigid | NS | 2 | 1 | 17.41300011 | 0.377756776 | 44.7144928 | 0.073198818 | 7.154319 | 0.07320868 | 15.8562 | 0.07436157 | 8.824526 | 0.06238039
Liqcreate Biomed | Rigid | NS | 2 | 1 | 17.51300049 | 0.379842124 | 45.02028656 | 0.073612817 | 7.203246 | 0.07361281 | 15.96464 | 0.07477207 | 8.884876 | 0.06034923
Liqcreate Biomed | Rigid | NS | 2 | 1 | 17.61300087 | 0.381978374 | 45.32149887 | 0.074016958 | 7.25144 | 0.07402682 | 16.0714535 | 0.07519259 | 8.944321 | 0.05944507
Liqcreate Biomed | Rigid | NS | 2 | 1 | 17.71299934 | 0.384114595 | 45.64175034 | 0.074430957 | 7.30268 | 0.07444081 | 16.18502 | 0.07561311 | 9.007523 | 0.0632025
Liqcreate Biomed | Rigid | NS | 2 | 1 | 17.81299973 | 0.386352564 | 45.97879791 | 0.074864671 | 7.3566075 | 0.07487453 | 16.30454 | 0.07605365 | 9.07404 | 0.06651725
Liqcreate Biomed | Rigid | NS | 2 | 1 | 17.91300011 | 0.38869222 | 46.32309723 | 0.075318098 | 7.4116955 | 0.07532795 | 16.42663 | 0.07651422 | 9.141989 | 0.0679484
Liqcreate Biomed | Rigid | NS | 2 | 1 | 18.01300049 | 0.390981062 | 46.68859863 | 0.075771526 | 7.470176 | 0.07577152 | 16.55624 | 0.07696478 | 9.214122 | 0.07213269
Liqcreate Biomed | Rigid | NS | 2 | 1 | 18.11300087 | 0.393168128 | 47.01536179 | 0.076185517 | 7.522458 | 0.07619537 | 16.67211 | 0.0773953 | 9.278609 | 0.0644876
Liqcreate Biomed | Rigid | NS | 2 | 1 | 18.21299934 | 0.395304378 | 47.33649063 | 0.076609373 | 7.5738385 | 0.07660938 | 16.78599 | 0.07781582 | 9.341985 | 0.06337565
Liqcreate Biomed | Rigid | NS | 2 | 1 | 18.31299973 | 0.397389755 | 47.64561081 | 0.077013515 | 7.6232975 | 0.07701352 | 16.89561 | 0.07822633 | 9.40299 | 0.06100571
Liqcreate Biomed | Rigid | NS | 2 | 1 | 18.41300011 | 0.399525976 | 47.97403336 | 0.077417657 | 7.6758455 | 0.07742751 | 17.01207 | 0.07864685 | 9.467806 | 0.06481508
Liqcreate Biomed | Rigid | NS | 2 | 1 | 18.43300056 | 0.399932876 | 48.02723312 | 0.077496514 | 7.6843575 | 0.07750637 | 17.03093 | 0.07872694 | 9.478305 | 0.01049912
Liqcreate Biomed | Rigid | NS | 1 | 2 | 0.112999998 | 0.000101725 | -0.009571276 | 2.11e-05 | -0.0018025 | 2.106108e-05 | -0.00368126 | 2.002461e-05 | -0.001888917 | -9.480194
Liqcreate Biomed | Rigid | NS | 1 | 2 | 0.213 | 0.000762939 | -0.008271019 | 0.000157958 | -0.001557631 | 0.0001579584 | -0.003181161 | 0.0001501848 | -0.001632308 | 0.0002566092
Liqcreate Biomed | Rigid | NS | 1 | 2 | 0.312999994 | 0.004119873 | 0.279180884 | 0.000842445 | 0.052576438 | 0.0008529758 | 0.1073773 | 0.0008109986 | 0.0550971 | 0.05672941
Liqcreate Biomed | Rigid | NS | 1 | 2 | 0.412999988 | 0.008138021 | 0.702033758 | 0.00167436 | 0.13220975 | 0.00168489 | 0.270013 | 0.001601973 | 0.1385483 | 0.08345116
Liqcreate Biomed | Rigid | NS | 1 | 2 | 0.513000011 | 0.010884603 | 0.964532614 | 0.002253541 | 0.181644563 | 0.002253541 | 0.3709741 | 0.002142638 | 0.1903531 | 0.05180486
Liqcreate Biomed | Rigid | NS | 1 | 2 | 0.612999976 | 0.013224284 | 1.168149829 | 0.002727416 | 0.219990547 | 0.002737947 | 0.4492884 | 0.002603206 | 0.2305375 | 0.04018441
Liqcreate Biomed | Rigid | NS | 1 | 2 | 0.713 | 0.015360514 | 1.357937574 | 0.003180231 | 0.255732125 | 0.003180231 | 0.5222837 | 0.003023723 | 0.2679927 | 0.03745513
Liqcreate Biomed | Rigid | NS | 1 | 2 | 0.813000023 | 0.017496744 | 1.562680602 | 0.003622514 | 0.294290125 | 0.003622514 | 0.601031 | 0.003444241 | 0.3083993 | 0.04040659
Liqcreate Biomed | Rigid | NS | 1 | 2 | 0.912999988 | 0.019582114 | 1.752382159 | 0.004054268 | 0.330015469 | 0.004054268 | 0.6739931 | 0.003854747 | 0.3458374 | 0.03743812
Liqcreate Biomed | Rigid | NS | 1 | 2 | 1.013000011 | 0.021769207 | 1.957805037 | 0.004507082 | 0.3687015 | 0.004507082 | 0.7530019 | 0.004285277 | 0.3863781 | 0.04054076
Liqcreate Biomed | Rigid | NS | 1 | 2 | 1.113000035 | 0.0239563 | 2.123444796 | 0.004959896 | 0.399895438 | 0.004959896 | 0.8167095 | 0.004715807 | 0.4190676 | 0.03268946
Liqcreate Biomed | Rigid | NS | 1 | 2 | 1.213000059 | 0.026194255 | 2.306627035 | 0.005412711 | 0.434393031 | 0.005423241 | 0.8871642 | 0.005156349 | 0.4552191 | 0.03615151
Liqcreate Biomed | Rigid | NS | 1 | 2 | 1.312999964 | 0.028483073 | 2.515826941 | 0.005886586 | 0.473790375 | 0.005897117 | 0.9676257 | 0.005606904 | 0.4965053 | 0.04128617
Liqcreate Biomed | Rigid | NS | 1 | 2 | 1.412999988 | 0.030771891 | 2.748477459 | 0.006370992 | 0.517604031 | 0.006370992 | 1.057106715 | 0.006057459 | 0.5424195 | 0.04591421
Liqcreate Biomed | Rigid | NS | 1 | 2 | 1.513000011 | 0.033009848 | 2.983124733 | 0.006823807 | 0.56179375 | 0.006834337 | 1.147356 | 0.006498002 | 0.5887278 | 0.04630828
Liqcreate Biomed | Rigid | NS | 1 | 2 | 1.613000035 | 0.035095214 | 3.192575455 | 0.007255559 | 0.601238313 | 0.00726609 | 1.227914 | 0.006908507 | 0.6300634 | 0.04133567
Liqcreate Biomed | Rigid | NS | 1 | 2 | 1.713000059 | 0.037231446 | 3.3873806 | 0.007708374 | 0.637924813 | 0.007708374 | 1.302839 | 0.007329025 | 0.6685087 | 0.03844532
Liqcreate Biomed | Rigid | NS | 1 | 2 | 1.812999964 | 0.039316816 | 3.587028265 | 0.008129597 | 0.675523188 | 0.008140128 | 1.379626 | 0.007739531 | 0.7079098 | 0.03940101
Liqcreate Biomed | Rigid | NS | 1 | 2 | 1.912999988 | 0.041351319 | 3.768531799 | 0.008561349 | 0.709704688 | 0.00856135 | 1.449435 | 0.008140023 | 0.74373 | 0.03582021
Liqcreate Biomed | Rigid | NS | 1 | 2 | 2.013000011 | 0.043487551 | 3.956438541 | 0.008993103 | 0.745092 | 0.009003634 | 1.521707 | 0.008560542 | 0.7808139 | 0.0370839
Liqcreate Biomed | Rigid | NS | 1 | 2 | 2.112999916 | 0.045674642 | 4.171508312 | 0.009445917 | 0.785594813 | 0.009456448 | 1.604426 | 0.008991071 | 0.8232585 | 0.0424446
Liqcreate Biomed | Rigid | NS | 1 | 2 | 2.213000059 | 0.047861737 | 4.390594959 | 0.009898731 | 0.826854063 | 0.009909262 | 1.68869 | 0.009421602 | 0.8664958 | 0.04323734
Liqcreate Biomed | Rigid | NS | 1 | 2 | 2.312999964 | 0.050150556 | 4.626232147 | 0.010372607 | 0.871230188 | 0.01038314 | 1.77932 | 0.009872157 | 0.9129995 | 0.04650364
Liqcreate Biomed | Rigid | NS | 1 | 2 | 2.413000107 | 0.05238851 | 4.864287376 | 0.010846483 | 0.916061625 | 0.01084648 | 1.87087976 | 0.0103127 | 0.9599803 | 0.04698084
Liqcreate Biomed | Rigid | NS | 1 | 2 | 2.513000011 | 0.054728192 | 5.103013992 | 0.011320358 | 0.961019563 | 0.01133089 | 1.962698 | 0.01077327 | 1.007094 | 0.04711334
Liqcreate Biomed | Rigid | NS | 1 | 2 | 2.612999916 | 0.056915283 | 5.323435307 | 0.011773172 | 1.002530188 | 0.0117837 | 2.047475 | 0.0112038 | 1.050594 | 0.04350074
Liqcreate Biomed | Rigid | NS | 1 | 2 | 2.713000059 | 0.059000653 | 5.538829803 | 0.012215456 | 1.043094125 | 0.01221546 | 2.130319155 | 0.0116143 | 1.093103 | 0.04250869
Liqcreate Biomed | Rigid | NS | 1 | 2 | 2.812999964 | 0.061136881 | 5.754425049 | 0.01264721 | 1.083695875 | 0.01265774 | 2.21324 | 0.01203482 | 1.135651 | 0.04254831
Liqcreate Biomed | Rigid | NS | 1 | 2 | 2.913000107 | 0.063222251 | 5.973679543 | 0.013078963 | 1.12498675 | 0.01308949 | 2.297569055 | 0.012445325 | 1.178922 | 0.04327047
Liqcreate Biomed | Rigid | NS | 1 | 2 | 3.013000011 | 0.065205895 | 6.188772202 | 0.013500186 | 1.165493875 | 0.01350019 | 2.380297 | 0.01283581 | 1.221371 | 0.04244912
Liqcreate Biomed | Rigid | NS | 1 | 2 | 3.112999916 | 0.067342124 | 6.412707329 | 0.013942469 | 1.207666125 | 0.01394247 | 2.466426 | 0.01325632 | 1.265565 | 0.0441942
Liqcreate Biomed | Rigid | NS | 1 | 2 | 3.213000059 | 0.069427493 | 6.63271904 | 0.014374223 | 1.249099625 | 0.01437422 | 2.551046 | 0.01366683 | 1.308985 | 0.04341991
Liqcreate Biomed | Rigid | NS | 1 | 2 | 3.312999964 | 0.071665447 | 6.878000259 | 0.014827037 | 1.295292 | 0.01483757 | 2.645384715 | 0.01410737 | 1.357392 | 0.04840691
Liqcreate Biomed | Rigid | NS | 1 | 2 | 3.413000107 | 0.073954267 | 7.127276897 | 0.015300911 | 1.34223675 | 0.01531144 | 2.741260345 | 0.01455793 | 1.406587 | 0.04919542
Liqcreate Biomed | Rigid | NS | 1 | 2 | 3.513000011 | 0.076243086 | 7.380322933 | 0.015785318 | 1.389891375 | 0.01578532 | 2.838586 | 0.01500848 | 1.456527 | 0.04993932
Liqcreate Biomed | Rigid | NS | 1 | 2 | 3.612999916 | 0.07848104 | 7.636725426 | 0.016248662 | 1.438178 | 0.01624866 | 2.937202 | 0.01544902 | 1.507128 | 0.05060173
Liqcreate Biomed | Rigid | NS | 1 | 2 | 3.713000059 | 0.080668135 | 7.88196373 | 0.016690945 | 1.48436225 | 0.01670148 | 3.031525 | 0.01587955 | 1.555527 | 0.04839844
Liqcreate Biomed | Rigid | NS | 1 | 2 | 3.812999964 | 0.082804363 | 8.106822968 | 0.01713323 | 1.526708625 | 0.01714376 | 3.118009 | 0.01630007 | 1.599903 | 0.04437658
Liqcreate Biomed | Rigid | NS | 1 | 2 | 3.913000107 | 0.084889733 | 8.339893341 | 0.017564982 | 1.570601375 | 0.01757551 | 3.207651285 | 0.01671058 | 1.645901 | 0.04599707
Liqcreate Biomed | Rigid | NS | 1 | 2 | 4.013000011 | 0.086975102 | 8.590411186 | 0.018007267 | 1.617779875 | 0.01800727 | 3.304004 | 0.01712108 | 1.695341 | 0.04944038
Liqcreate Biomed | Rigid | NS | 1 | 2 | 4.112999916 | 0.08911133 | 8.828792572 | 0.01844955 | 1.66267275 | 0.01844955 | 3.395689 | 0.0175416 | 1.742386 | 0.04704521
Liqcreate Biomed | Rigid | NS | 1 | 2 | 4.212999821 | 0.091247559 | 9.080730438 | 0.018881304 | 1.71011875 | 0.01889183 | 3.49258863 | 0.01796212 | 1.792107 | 0.04972062
Liqcreate Biomed | Rigid | NS | 1 | 2 | 4.313000202 | 0.093434654 | 9.342692375 | 0.019344648 | 1.759452375 | 0.01934465 | 3.593343 | 0.01839265 | 1.843806 | 0.0516989
Liqcreate Biomed | Rigid | NS | 1 | 2 | 4.413000107 | 0.095723473 | 9.60504818 | 0.019807993 | 1.80886025 | 0.01981852 | 3.6942493 | 0.0188432 | 1.895582 | 0.05177663
Liqcreate Biomed | Rigid | NS | 1 | 2 | 4.513000011 | 0.098012293 | 9.885650635 | 0.020281868 | 1.8617045 | 0.0202924 | 3.802173 | 0.01929376 | 1.95096 | 0.05537766
Liqcreate Biomed | Rigid | NS | 1 | 2 | 4.612999916 | 0.100301113 | 10.15933132 | 0.020755745 | 1.913245125 | 0.02076628 | 3.907435 | 0.01974431 | 2.004972 | 0.05401163
Liqcreate Biomed | Rigid | NS | 1 | 2 | 4.712999821 | 0.1024882 | 10.42101097 | 0.02120856 | 1.962525625 | 0.02121909 | 4.008081 | 0.02017484 | 2.056615 | 0.05164319
Liqcreate Biomed | Rigid | NS | 1 | 2 | 4.813000202 | 0.10457357 | 10.66277218 | 0.021650843 | 2.008055 | 0.02165084 | 4.101066 | 0.02058535 | 2.104327 | 0.04771223
Liqcreate Biomed | Rigid | NS | 1 | 2 | 4.913000107 | 0.106658939 | 10.90822029 | 0.022082597 | 2.05427875 | 0.0220826 | 4.195469 | 0.02099585 | 2.152767 | 0.04843985
Liqcreate Biomed | Rigid | NS | 1 | 2 | 5.013000011 | 0.108744309 | 11.15136433 | 0.022514349 | 2.1000685 | 0.02251435 | 4.288986 | 0.02140636 | 2.200752 | 0.04798514
Liqcreate Biomed | Rigid | NS | 1 | 2 | 5.112999916 | 0.110778812 | 11.39163208 | 0.022935571 | 2.14531675 | 0.02293557 | 4.381397 | 0.02180685 | 2.248169 | 0.04741749
Liqcreate Biomed | Rigid | NS | 1 | 2 | 5.212999821 | 0.112915041 | 11.64550209 | 0.023377854 | 2.1931265 | 0.02337786 | 4.479039 | 0.02222737 | 2.298271 | 0.05010193
Liqcreate Biomed | Rigid | NS | 1 | 2 | 5.313000202 | 0.115102135 | 11.92227745 | 0.023830669 | 2.24525 | 0.02383067 | 4.585491 | 0.0226579 | 2.352894 | 0.05462237
Liqcreate Biomed | Rigid | NS | 1 | 2 | 5.413000107 | 0.117238364 | 12.20045757 | 0.024272952 | 2.297638 | 0.02427295 | 4.692484 | 0.02307842 | 2.407793 | 0.0548996
Liqcreate Biomed | Rigid | NS | 1 | 2 | 5.513000011 | 0.119527183 | 12.48077297 | 0.024736298 | 2.350428 | 0.02474683 | 4.800297 | 0.02352897 | 2.463114 | 0.055321
Liqcreate Biomed | Rigid | NS | 1 | 2 | 5.612999916 | 0.121816003 | 12.75919819 | 0.025220705 | 2.40286225 | 0.0252207 | 4.907384 | 0.02397953 | 2.518062 | 0.05494797
Liqcreate Biomed | Rigid | NS | 1 | 2 | 5.712999821 | 0.124053957 | 13.0338459 | 0.02567352 | 2.454585 | 0.02568405 | 5.013018 | 0.02442007 | 2.572265 | 0.05420247
Liqcreate Biomed | Rigid | NS | 1 | 2 | 5.813000202 | 0.126241051 | 13.31308556 | 0.026136864 | 2.5071725 | 0.02613686 | 5.120418 | 0.0248506 | 2.627374 | 0.0551087
Liqcreate Biomed | Rigid | NS | 1 | 2 | 5.913000107 | 0.128428146 | 13.57536507 | 0.026589679 | 2.556566 | 0.02658968 | 5.221294 | 0.02528113 | 2.679135 | 0.05176157
Liqcreate Biomed | Rigid | NS | 1 | 2 | 6.013000011 | 0.130513508 | 13.83069801 | 0.027010901 | 2.60465125 | 0.02702143 | 5.319499 | 0.02569164 | 2.729526 | 0.05039065
Liqcreate Biomed | Rigid | NS | 1 | 2 | 6.112999916 | 0.132598885 | 14.09886551 | 0.027453186 | 2.6551535 | 0.02745319 | 5.422641 | 0.02610214 | 2.782449 | 0.05292358
Liqcreate Biomed | Rigid | NS | 1 | 2 | 6.212999821 | 0.134684247 | 14.35054398 | 0.027874408 | 2.70255075 | 0.02788494 | 5.51944 | 0.02651265 | 2.832119 | 0.04966943
Liqcreate Biomed | Rigid | NS | 1 | 2 | 6.313000202 | 0.136718751 | 14.61005688 | 0.02830616 | 2.75142325 | 0.02830616 | 5.619253 | 0.02691314 | 2.883334 | 0.05121557
Liqcreate Biomed | Rigid | NS | 1 | 2 | 6.413000107 | 0.138905845 | 14.88274097 | 0.028758975 | 2.802776 | 0.02875897 | 5.724131 | 0.02734367 | 2.937149 | 0.05381494
Liqcreate Biomed | Rigid | NS | 1 | 2 | 6.513000011 | 0.141143799 | 15.16406918 | 0.029211789 | 2.855757 | 0.02922232 | 5.8323343 | 0.02778421 | 2.99267 | 0.05552088
Liqcreate Biomed | Rigid | NS | 1 | 2 | 6.612999916 | 0.143483485 | 15.47802067 | 0.029696196 | 2.9148815 | 0.02970673 | 5.953085 | 0.02824478 | 3.054629 | 0.06195918
Liqcreate Biomed | Rigid | NS | 1 | 2 | 6.712999821 | 0.145772297 | 15.77016354 | 0.03017007 | 2.969899 | 0.0301806 | 6.065448 | 0.02869533 | 3.112285 | 0.05765519
Liqcreate Biomed | Rigid | NS | 1 | 2 | 6.813000202 | 0.147959392 | 16.06355286 | 0.030633414 | 3.02515125 | 0.03063341 | 6.17829 | 0.02912586 | 3.170186 | 0.05790118
Liqcreate Biomed | Rigid | NS | 1 | 2 | 6.913000107 | 0.150146487 | 16.34704399 | 0.031075699 | 3.07853925 | 0.03108623 | 6.287325 | 0.0295564 | 3.226133 | 0.05594774
Liqcreate Biomed | Rigid | NS | 1 | 2 | 7.013000011 | 0.152231863 | 16.6134243 | 0.031517982 | 3.12870525 | 0.03151798 | 6.389779 | 0.0299669 | 3.278704 | 0.05257088
Liqcreate Biomed | Rigid | NS | 1 | 2 | 7.112999916 | 0.154368085 | 16.89113235 | 0.031960268 | 3.18100425 | 0.03196027 | 6.496589 | 0.03038742 | 3.333511 | 0.05480644
Liqcreate Biomed | Rigid | NS | 1 | 2 | 7.212999821 | 0.156402588 | 17.15839958 | 0.03238149 | 3.231337 | 0.03238149 | 6.599384 | 0.03078791 | 3.386257 | 0.05274591
Liqcreate Biomed | Rigid | NS | 1 | 2 | 7.313000202 | 0.158538824 | 17.43095589 | 0.032813244 | 3.282666 | 0.03282377 | 6.704214 | 0.03120843 | 3.440046 | 0.05378973
Liqcreate Biomed | Rigid | NS | 1 | 2 | 7.413000107 | 0.160573327 | 17.6974678 | 0.033244994 | 3.3328565 | 0.033245 | 6.806718 | 0.03160892 | 3.492643 | 0.05259685
Liqcreate Biomed | Rigid | NS | 1 | 2 | 7.513000011 | 0.162760422 | 17.9818058 | 0.03369781 | 3.386404 | 0.03369781 | 6.916079 | 0.03203945 | 3.548758 | 0.05611488
Liqcreate Biomed | Rigid | NS | 1 | 2 | 7.612999916 | 0.165049234 | 18.29602432 | 0.034171686 | 3.445579 | 0.03417168 | 7.036932 | 0.03249001 | 3.61077 | 0.06201188
Liqcreate Biomed | Rigid | NS | 1 | 2 | 7.712999821 | 0.167338061 | 18.58995628 | 0.03463503 | 3.5009335 | 0.03464556 | 7.149983 | 0.03294056 | 3.668778 | 0.05800827
Liqcreate Biomed | Rigid | NS | 1 | 2 | 7.813000202 | 0.169626874 | 18.90123367 | 0.035119437 | 3.55955425 | 0.03511944 | 7.269705 | 0.03339112 | 3.73021 | 0.06143144
Liqcreate Biomed | Rigid | NS | 1 | 2 | 7.913000107 | 0.171864827 | 19.20239449 | 0.035572249 | 3.61627025 | 0.03558278 | 7.385536 | 0.03383166 | 3.789645 | 0.0594349
Liqcreate Biomed | Rigid | NS | 1 | 2 | 8.012999535 | 0.174001063 | 19.49150276 | 0.036025066 | 3.67071625 | 0.03602506 | 7.496732 | 0.03425218 | 3.846701 | 0.0570563
Liqcreate Biomed | Rigid | NS | 1 | 2 | 8.112999916 | 0.176035566 | 19.76769638 | 0.036446288 | 3.72273 | 0.03644629 | 7.60296 | 0.03465267 | 3.901208 | 0.05450756
Liqcreate Biomed | Rigid | NS | 1 | 2 | 8.213000298 | 0.178171802 | 20.05135345 | 0.036888573 | 3.7761495 | 0.03688857 | 7.712059 | 0.03507319 | 3.957189 | 0.05598049
Liqcreate Biomed | Rigid | NS | 1 | 2 | 8.312999725 | 0.180257164 | 20.3304882 | 0.037320323 | 3.82871725 | 0.03732032 | 7.819419 | 0.03548369 | 4.012277 | 0.055088
Liqcreate Biomed | Rigid | NS | 1 | 2 | 8.413000107 | 0.182342541 | 20.61268616 | 0.037752081 | 3.88186175 | 0.03775208 | 7.927956 | 0.0358942 | 4.067969 | 0.05569253
Liqcreate Biomed | Rigid | NS | 1 | 2 | 8.512999535 | 0.184580495 | 20.91285133 | 0.03820489 | 3.93839 | 0.03821542 | 8.043404 | 0.03633474 | 4.127208 | 0.05923841
Liqcreate Biomed | Rigid | NS | 1 | 2 | 8.612999916 | 0.186767589 | 21.21200752 | 0.038657706 | 3.99472825 | 0.03866824 | 8.158464 | 0.03676527 | 4.186247 | 0.05903929
Liqcreate Biomed | Rigid | NS | 1 | 2 | 8.713000298 | 0.189005543 | 21.52401352 | 0.039131582 | 4.0534865 | 0.03913158 | 8.278467 | 0.03720582 | 4.247822 | 0.06157523
Liqcreate Biomed | Rigid | NS | 1 | 2 | 8.812999725 | 0.191294355 | 21.84030533 | 0.039605457 | 4.11305175 | 0.03960546 | 8.400117 | 0.03765637 | 4.310243 | 0.06242105
Liqcreate Biomed | Rigid | NS | 1 | 2 | 8.913000107 | 0.193634041 | 22.16246414 | 0.040079333 | 4.173722 | 0.04008986 | 8.524025 | 0.03811694 | 4.373822 | 0.06357891
Liqcreate Biomed | Rigid | NS | 1 | 2 | 9.012999535 | 0.195770263 | 22.44902039 | 0.040521614 | 4.2276875 | 0.04053215 | 8.634239 | 0.03853745 | 4.430375 | 0.05655265
Liqcreate Biomed | Rigid | NS | 1 | 2 | 9.112999916 | 0.197855639 | 22.7429657 | 0.040963899 | 4.2830445 | 0.0409639 | 8.7472945 | 0.03894796 | 4.488386 | 0.0580109
Liqcreate Biomed | Rigid | NS | 1 | 2 | 9.213000298 | 0.19999186 | 23.0385685 | 0.041406181 | 4.3387135 | 0.04140618 | 8.860988 | 0.03936848 | 4.546724 | 0.05833801
Liqcreate Biomed | Rigid | NS | 1 | 2 | 9.312999725 | 0.201975505 | 23.30803108 | 0.041816875 | 4.3894595 | 0.04181687 | 8.964627 | 0.03975896 | 4.599903 | 0.05317917
Liqcreate Biomed | Rigid | NS | 1 | 2 | 9.413000107 | 0.204060882 | 23.59157562 | 0.042238098 | 4.442858 | 0.04224863 | 9.073683 | 0.04016946 | 4.655861 | 0.05595828
Liqcreate Biomed | Rigid | NS | 1 | 2 | 9.512999535 | 0.206146244 | 23.88506699 | 0.042669851 | 4.4981295 | 0.04268038 | 9.186564 | 0.04057997 | 4.713783 | 0.05792132
Liqcreate Biomed | Rigid | NS | 1 | 2 | 9.612999916 | 0.208282479 | 24.17909622 | 0.043122668 | 4.553502 | 0.04312267 | 9.299652 | 0.04100049 | 4.77181 | 0.05802747
Liqcreate Biomed | Rigid | NS | 1 | 2 | 9.713000298 | 0.210520433 | 24.47798157 | 0.043586012 | 4.6097895 | 0.04358601 | 9.414608 | 0.04144103 | 4.830796 | 0.05898583
Liqcreate Biomed | Rigid | NS | 1 | 2 | 9.812999725 | 0.212809246 | 24.79689407 | 0.044049356 | 4.669848 | 0.04405989 | 9.53726695 | 0.04189158 | 4.893734 | 0.06293825
Liqcreate Biomed | Rigid | NS | 1 | 2 | 9.913000107 | 0.215199791 | 25.13374329 | 0.044544291 | 4.733285 | 0.04455482 | 9.666824 | 0.04236216 | 4.960212 | 0.06647811
Liqcreate Biomed | Rigid | NS | 1 | 2 | 10.01299953 | 0.217437744 | 25.45556068 | 0.045007635 | 4.793891 | 0.04501817 | 9.7906 | 0.04280271 | 5.023724 | 0.06351153
Liqcreate Biomed | Rigid | NS | 1 | 2 | 10.11299992 | 0.21957398 | 25.75029755 | 0.045460451 | 4.849397 | 0.04546045 | 9.903961 | 0.04322322 | 5.081891 | 0.05816712
Liqcreate Biomed | Rigid | NS | 1 | 2 | 10.2130003 | 0.221710216 | 26.04322052 | 0.045892205 | 4.9045615 | 0.04590274 | 10.01662 | 0.04364374 | 5.1397 | 0.05780914
Liqcreate Biomed | Rigid | NS | 1 | 2 | 10.31299973 | 0.223795578 | 26.3412571 | 0.046323959 | 4.9606885 | 0.04633449 | 10.13125 | 0.04405425 | 5.198518 | 0.05881833
Liqcreate Biomed | Rigid | NS | 1 | 2 | 10.41300011 | 0.22588094 | 26.63220787 | 0.04676624 | 5.0154815 | 0.04676624 | 10.24316 | 0.04446475 | 5.255938 | 0.05741992
Liqcreate Biomed | Rigid | NS | 1 | 2 | 10.51299953 | 0.227915458 | 26.91490746 | 0.047187466 | 5.068721 | 0.04718747 | 10.35189 | 0.04486525 | 5.31173 | 0.05579153
Liqcreate Biomed | Rigid | NS | 1 | 2 | 10.61299992 | 0.230102538 | 27.21363068 | 0.047640275 | 5.1249775 | 0.04764028 | 10.46678 | 0.04529578 | 5.370684 | 0.05895384
Liqcreate Biomed | Rigid | NS | 1 | 2 | 10.7130003 | 0.232289633 | 27.52530479 | 0.04808256 | 5.183673 | 0.04809309 | 10.58666 | 0.04572631 | 5.432194 | 0.06150973
Liqcreate Biomed | Rigid | NS | 1 | 2 | 10.81299973 | 0.234527601 | 27.85361862 | 0.048545904 | 5.2455025 | 0.04855644 | 10.71293 | 0.04616685 | 5.496987 | 0.06479362
Liqcreate Biomed | Rigid | NS | 1 | 2 | 10.91300011 | 0.236816413 | 28.18107224 | 0.049019784 | 5.30717 | 0.04903031 | 10.83887 | 0.0466174 | 5.561611 | 0.06462386
Liqcreate Biomed | Rigid | NS | 1 | 2 | 11.01299953 | 0.239105226 | 28.51126862 | 0.049504187 | 5.369354 | 0.04950419 | 10.96587 | 0.04706796 | 5.626776 | 0.06516515
Liqcreate Biomed | Rigid | NS | 1 | 2 | 11.11299992 | 0.241343194 | 28.81181717 | 0.049957003 | 5.4259545 | 0.04996753 | 11.08147 | 0.0475085 | 5.68609 | 0.05931407
Liqcreate Biomed | Rigid | NS | 1 | 2 | 11.2130003 | 0.243428556 | 29.09265709 | 0.050388757 | 5.478843 | 0.05039929 | 11.18948 | 0.04791901 | 5.741515 | 0.05542452
Liqcreate Biomed | Rigid | NS | 1 | 2 | 11.31299973 | 0.245564792 | 29.39322472 | 0.050831039 | 5.535447 | 0.05084157 | 11.30509 | 0.04833953 | 5.800833 | 0.05931784
Liqcreate Biomed | Rigid | NS | 1 | 2 | 11.41300011 | 0.247599295 | 29.69647598 | 0.051262792 | 5.5925565 | 0.05126279 | 11.42172 | 0.04874002 | 5.86068 | 0.05984746
Liqcreate Biomed | Rigid | NS | 1 | 2 | 11.51299953 | 0.249633798 | 29.98077202 | 0.051684014 | 5.6460965 | 0.05168402 | 11.53107 | 0.04914051 | 5.916787 | 0.05610659
Liqcreate Biomed | Rigid | NS | 1 | 2 | 11.61299992 | 0.251719175 | 30.25955772 | 0.052115772 | 5.6985985 | 0.05211577 | 11.63829 | 0.04955102 | 5.971806 | 0.05501911
Liqcreate Biomed | Rigid | NS | 1 | 2 | 11.7130003 | 0.25390627 | 30.57868385 | 0.052568585 | 5.7586975 | 0.05256859 | 11.76103225 | 0.04998155 | 6.034786 | 0.06298041
Liqcreate Biomed | Rigid | NS | 1 | 2 | 11.81299973 | 0.256195082 | 30.89128113 | 0.053031929 | 5.817567 | 0.05304246 | 11.88126 | 0.0504321 | 6.096478 | 0.06169192
Liqcreate Biomed | Rigid | NS | 1 | 2 | 11.91300011 | 0.258483895 | 31.22595787 | 0.053505801 | 5.8805945 | 0.05351633 | 12.00998 | 0.05088266 | 6.162527 | 0.06604936
Liqcreate Biomed | Rigid | NS | 1 | 2 | 12.01299953 | 0.26067099 | 31.56048965 | 0.053969149 | 5.943595 | 0.05396915 | 12.13865 | 0.05131319 | 6.228548 | 0.06602075
Liqcreate Biomed | Rigid | NS | 1 | 2 | 12.11299992 | 0.262959802 | 31.89254189 | 0.054432489 | 6.0061285 | 0.05444302 | 12.26636 | 0.05176374 | 6.29408 | 0.06553141
Liqcreate Biomed | Rigid | NS | 1 | 2 | 12.2130003 | 0.265146897 | 32.21414566 | 0.054885305 | 6.066694 | 0.05489584 | 12.39006 | 0.05219427 | 6.357549 | 0.06346938
Liqcreate Biomed | Rigid | NS | 1 | 2 | 12.31299973 | 0.267283118 | 32.52214432 | 0.055327594 | 6.1246975 | 0.05533812 | 12.50852 | 0.05261479 | 6.418333 | 0.06078437
Liqcreate Biomed | Rigid | NS | 1 | 2 | 12.41300011 | 0.269368495 | 32.81018066 | 0.055769876 | 6.1789415 | 0.05576987 | 12.6193 | 0.05302529 | 6.475178 | 0.05684475
Liqcreate Biomed | Rigid | NS | 1 | 2 | 12.51299953 | 0.271453871 | 33.07590103 | 0.056191098 | 6.228983 | 0.05620163 | 12.7215 | 0.0534358 | 6.527619 | 0.05244064
Liqcreate Biomed | Rigid | NS | 1 | 2 | 12.61299992 | 0.273488375 | 33.37502289 | 0.056622852 | 6.285315 | 0.05662285 | 12.83655 | 0.05383629 | 6.586651 | 0.05903251
Liqcreate Biomed | Rigid | NS | 1 | 2 | 12.7130003 | 0.275675469 | 33.70198822 | 0.057065133 | 6.3468905 | 0.05707567 | 12.9623 | 0.05426682 | 6.651179 | 0.06452749
Liqcreate Biomed | Rigid | NS | 1 | 2 | 12.81299973 | 0.277760817 | 34.01025391 | 0.057507414 | 6.404944 | 0.05750742 | 13.08087 | 0.05467733 | 6.712016 | 0.06083707
Liqcreate Biomed | Rigid | NS | 1 | 2 | 12.91300011 | 0.279947912 | 34.35321426 | 0.057960231 | 6.469532 | 0.05796023 | 13.21277 | 0.05510786 | 6.7797 | 0.06768415
Liqcreate Biomed | Rigid | NS | 1 | 2 | 13.01299953 | 0.282287598 | 34.69924545 | 0.058444638 | 6.534698 | 0.05844464 | 13.34586 | 0.05556842 | 6.84799 | 0.06829019
Liqcreate Biomed | Rigid | NS | 1 | 2 | 13.11299992 | 0.284678157 | 35.04390335 | 0.058929045 | 6.599605 | 0.05893958 | 13.47842 | 0.05603901 | 6.916009 | 0.06801917
Liqcreate Biomed | Rigid | NS | 1 | 2 | 13.2130003 | 0.286916096 | 35.35076523 | 0.059392393 | 6.6573945 | 0.05940292 | 13.59645 | 0.05647955 | 6.976569 | 0.06056002
Liqcreate Biomed | Rigid | NS | 1 | 2 | 13.31299973 | 0.289001473 | 35.63123322 | 0.059834674 | 6.7102135 | 0.05983467 | 13.70432 | 0.05689005 | 7.03192 | 0.05535112
Liqcreate Biomed | Rigid | NS | 1 | 2 | 13.41300011 | 0.291188568 | 35.92647934 | 0.060276955 | 6.7658155 | 0.06028749 | 13.81788 | 0.05732058 | 7.090188 | 0.05826762
Liqcreate Biomed | Rigid | NS | 1 | 2 | 13.51299953 | 0.293172197 | 36.20691299 | 0.060698178 | 6.8186275 | 0.06069818 | 13.92574 | 0.05771106 | 7.145532 | 0.05534434
Liqcreate Biomed | Rigid | NS | 1 | 2 | 13.61299992 | 0.295257574 | 36.51656342 | 0.061129931 | 6.8769425 | 0.06112993 | 14.04483 | 0.05812157 | 7.206643 | 0.06111035
Liqcreate Biomed | Rigid | NS | 1 | 2 | 13.7130003 | 0.297342951 | 36.81929398 | 0.061551154 | 6.9339535 | 0.06156169 | 14.16127 | 0.05853208 | 7.266387 | 0.0597447
Liqcreate Biomed | Rigid | NS | 1 | 2 | 13.81299973 | 0.299479172 | 37.12969971 | 0.061993435 | 6.9924105 | 0.06200397 | 14.28065 | 0.05895259 | 7.327647 | 0.06125941
Liqcreate Biomed | Rigid | NS | 1 | 2 | 13.91300011 | 0.301666267 | 37.45044327 | 0.062456783 | 7.052814 | 0.06245678 | 14.40402 | 0.05938312 | 7.390946 | 0.06329961
Liqcreate Biomed | Rigid | NS | 1 | 2 | 14.01299953 | 0.303904235 | 37.75961685 | 0.062909596 | 7.111039 | 0.06292013 | 14.52293 | 0.05982367 | 7.451963 | 0.06101624
Liqcreate Biomed | Rigid | NS | 1 | 2 | 14.11299992 | 0.306193047 | 38.08914948 | 0.063394003 | 7.173098 | 0.06339401 | 14.64967 | 0.06027422 | 7.516997 | 0.06503416
Liqcreate Biomed | Rigid | NS | 1 | 2 | 14.2130003 | 0.308532733 | 38.43804932 | 0.06387841 | 7.238804 | 0.06387841 | 14.78387 | 0.06073479 | 7.585853 | 0.06885633
Liqcreate Biomed | Rigid | NS | 1 | 2 | 14.31299973 | 0.310770673 | 38.76636887 | 0.064341754 | 7.3006345 | 0.06434175 | 14.91014 | 0.06117533 | 7.650648 | 0.06479475
Liqcreate Biomed | Rigid | NS | 1 | 2 | 14.41300011 | 0.312856049 | 39.06335068 | 0.06476298 | 7.356563 | 0.06477351 | 15.02437 | 0.06158584 | 7.709258 | 0.05861017
Liqcreate Biomed | Rigid | NS | 1 | 2 | 14.51299953 | 0.314941426 | 39.36508942 | 0.065194733 | 7.413388 | 0.06520526 | 15.14042 | 0.06199634 | 7.768807 | 0.05954896
Liqcreate Biomed | Rigid | NS | 1 | 2 | 14.61299992 | 0.317026774 | 39.66482925 | 0.065637015 | 7.469836 | 0.06563701 | 15.2557 | 0.06240685 | 7.827962 | 0.05915447
Liqcreate Biomed | Rigid | NS | 1 | 2 | 14.7130003 | 0.319061277 | 39.95762253 | 0.066058233 | 7.524976 | 0.06605824 | 15.36832 | 0.06280734 | 7.885745 | 0.05778355
Liqcreate Biomed | Rigid | NS | 1 | 2 | 14.81299973 | 0.321248372 | 40.25911713 | 0.066500522 | 7.5817545 | 0.06651105 | 15.48428 | 0.06323787 | 7.945246 | 0.05950078
Liqcreate Biomed | Rigid | NS | 1 | 2 | 14.91300011 | 0.323384622 | 40.57966995 | 0.066953339 | 7.6421225 | 0.06695334 | 15.60757 | 0.06365839 | 8.008508 | 0.06326197
Liqcreate Biomed | Rigid | NS | 1 | 2 | 15.01299953 | 0.325571717 | 40.91325378 | 0.067406155 | 7.704944 | 0.06740615 | 15.73587 | 0.06408892 | 8.074342 | 0.06583367
Liqcreate Biomed | Rigid | NS | 1 | 2 | 15.11299992 | 0.327911373 | 41.26150131 | 0.067880027 | 7.7705275 | 0.06789055 | 15.86981 | 0.06454948 | 8.143069 | 0.06872759
Liqcreate Biomed | Rigid | NS | 1 | 2 | 15.2130003 | 0.330200215 | 41.6037178 | 0.068364434 | 7.834975 | 0.06836443 | 16.00143 | 0.06500004 | 8.210606 | 0.06753735
Liqcreate Biomed | Rigid | NS | 1 | 2 | 15.31299973 | 0.332489028 | 41.94034576 | 0.068827778 | 7.89837 | 0.06883831 | 16.1309 | 0.0654506 | 8.277041 | 0.06643444
Liqcreate Biomed | Rigid | NS | 1 | 2 | 15.41300011 | 0.334625249 | 42.25422668 | 0.069270059 | 7.9574815 | 0.06928059 | 16.25163 | 0.06587111 | 8.338986 | 0.06194525
Liqcreate Biomed | Rigid | NS | 1 | 2 | 15.51299953 | 0.33676147 | 42.56383514 | 0.069722869 | 8.015788 | 0.06972287 | 16.37071 | 0.06629163 | 8.400088 | 0.06110207
Liqcreate Biomed | Rigid | NS | 1 | 2 | 15.61299992 | 0.338846847 | 42.86510468 | 0.070144102 | 8.0725245 | 0.07015463 | 16.48658 | 0.06670214 | 8.459545 | 0.05945636
Liqcreate Biomed | Rigid | NS | 1 | 2 | 15.7130003 | 0.340932223 | 43.16425323 | 0.070575848 | 8.128861 | 0.07058638 | 16.60164 | 0.06711264 | 8.518582 | 0.05903778
Liqcreate Biomed | Rigid | NS | 1 | 2 | 15.81299973 | 0.342966727 | 43.46283722 | 0.070997074 | 8.185092 | 0.0710076 | 16.71648 | 0.06751314 | 8.577509 | 0.05892636
Liqcreate Biomed | Rigid | NS | 1 | 2 | 15.91300011 | 0.345052104 | 43.77090073 | 0.071439356 | 8.2431075 | 0.07143936 | 16.83496 | 0.06792364 | 8.638306 | 0.06079717
Liqcreate Biomed | Rigid | NS | 1 | 2 | 16.01300049 | 0.347239198 | 44.09061432 | 0.071892172 | 8.303317 | 0.07189217 | 16.95793 | 0.06835417 | 8.701402 | 0.06309634
Liqcreate Biomed | Rigid | NS | 1 | 2 | 16.11300087 | 0.349477137 | 44.42838287 | 0.072344989 | 8.366927 | 0.07235551 | 17.08784 | 0.06879471 | 8.768062 | 0.06665954
Liqcreate Biomed | Rigid | NS | 1 | 2 | 16.21299934 | 0.351715105 | 44.77319717 | 0.07281886 | 8.431864 | 0.07281886 | 17.22046045 | 0.06923526 | 8.836112 | 0.06805004
Liqcreate Biomed | Rigid | NS | 1 | 2 | 16.31299973 | 0.354003918 | 45.10411072 | 0.073282205 | 8.494183 | 0.07329274 | 17.34773 | 0.06968581 | 8.901419 | 0.06530669
Liqcreate Biomed | Rigid | NS | 1 | 2 | 16.41300011 | 0.35629273 | 45.44121552 | 0.073756076 | 8.557668 | 0.07376661 | 17.47739 | 0.07013636 | 8.967947 | 0.06652855
Liqcreate Biomed | Rigid | NS | 1 | 2 | 16.51300049 | 0.358479825 | 45.76215744 | 0.074208893 | 8.618109 | 0.07421943 | 17.60083 | 0.07056689 | 9.031286 | 0.06333876
Liqcreate Biomed | Rigid | NS | 1 | 2 | 16.61300087 | 0.360565202 | 46.06480408 | 0.074651182 | 8.675104 | 0.07465118 | 17.71723 | 0.0709774 | 9.091014 | 0.05972813
Liqcreate Biomed | Rigid | NS | 1 | 2 | 16.71299934 | 0.362701423 | 46.37458801 | 0.075082928 | 8.733444 | 0.07509346 | 17.83638 | 0.07139792 | 9.152151 | 0.0611367
Liqcreate Biomed | Rigid | NS | 1 | 2 | 16.81299973 | 0.364735926 | 46.677742 | 0.075514682 | 8.790535 | 0.07551468 | 17.95298 | 0.07179841 | 9.211979 | 0.05982826
Liqcreate Biomed | Rigid | NS | 1 | 2 | 16.91300011 | 0.366872147 | 46.97889709 | 0.075956963 | 8.84725 | 0.07595697 | 18.06881 | 0.07221893 | 9.271413 | 0.05943377
Liqcreate Biomed | Rigid | NS | 1 | 2 | 17.01300049 | 0.369008398 | 47.28851318 | 0.076388724 | 8.905558 | 0.07639925 | 18.18789 | 0.07263945 | 9.332516 | 0.06110357
Liqcreate Biomed | Rigid | NS | 1 | 2 | 17.11300087 | 0.371195492 | 47.61474228 | 0.076852068 | 8.966995 | 0.07685207 | 18.31336 | 0.07306998 | 9.396898 | 0.0643822
Liqcreate Biomed | Rigid | NS | 1 | 2 | 17.21299934 | 0.373433431 | 47.9417572 | 0.077315412 | 9.02858 | 0.07731541 | 18.43914 | 0.07351052 | 9.461436 | 0.06453728
Liqcreate Biomed | Rigid | NS | 1 | 2 | 17.24200058 | 0.374094641 | 48.03403854 | 0.077452309 | 9.045958 | 0.07745231 | 18.47463 | 0.07364068 | 9.479648 | 0.01821197
Liqcreate Biomed | Rigid | NS | 1 | 1 | 0.114 | 5.09e-05 | -0.014781627 | 9.95e-06 | -0.003185696 | 9.960861e-06 | -0.005936396 | 1.001969e-05 | -0.002917194 | -9.482565
Liqcreate Biomed | Rigid | NS | 1 | 1 | 0.214000002 | 0.000406901 | -0.016694441 | 6.97e-05 | -0.00359794 | 7.962838e-05 | -0.006704595 | 8.009862e-05 | -0.003294693 | -0.000377499
Liqcreate Biomed | Rigid | NS | 1 | 1 | 0.31400001 | 0.004984538 | 0.611867845 | 0.000965494 | 0.131868063 | 0.0009754477 | 0.2457301 | 0.0009812083 | 0.1207538 | 0.1240485
Liqcreate Biomed | Rigid | NS | 1 | 1 | 0.414000005 | 0.008290609 | 1.146239281 | 0.001622428 | 0.247034328 | 0.001622428 | 0.4603371 | 0.00163201 | 0.2262134 | 0.1054597
Liqcreate Biomed | Rigid | NS | 1 | 1 | 0.513999999 | 0.010782878 | 1.505607963 | 0.002110152 | 0.324484469 | 0.002110152 | 0.6046618 | 0.002122614 | 0.2971358 | 0.07092238
Liqcreate Biomed | Rigid | NS | 1 | 1 | 0.614000022 | 0.013020834 | 1.811280847 | 0.002548108 | 0.39036225 | 0.002548108 | 0.727422 | 0.002563156 | 0.3574612 | 0.06032537
Liqcreate Biomed | Rigid | NS | 1 | 1 | 0.713999987 | 0.015207926 | 2.1104002 | 0.002976111 | 0.454827625 | 0.002976111 | 0.8475503 | 0.002993686 | 0.4164932 | 0.05903202
Liqcreate Biomed | Rigid | NS | 1 | 1 | 0.81400001 | 0.017395019 | 2.416820765 | 0.003404113 | 0.520866531 | 0.003404113 | 0.9706107 | 0.003424216 | 0.4769661 | 0.06047293
Liqcreate Biomed | Rigid | NS | 1 | 1 | 0.913999975 | 0.019632977 | 2.723804235 | 0.00384207 | 0.58702675 | 0.00384207 | 1.093897 | 0.003864759 | 0.5375501 | 0.06058402
Liqcreate Biomed | Rigid | NS | 1 | 1 | 1.014000058 | 0.02202352 | 3.038794041 | 0.004299933 | 0.6549125 | 0.004309886 | 1.220399 | 0.004335339 | 0.5997142 | 0.06216409
Liqcreate Biomed | Rigid | NS | 1 | 1 | 1.113999963 | 0.024312338 | 3.333869457 | 0.004747842 | 0.718506375 | 0.004757796 | 1.338903 | 0.004785893 | 0.6579482 | 0.05823393
Liqcreate Biomed | Rigid | NS | 1 | 1 | 1.213999987 | 0.026499431 | 3.627447605 | 0.005175845 | 0.7817775 | 0.005185799 | 1.456806 | 0.005216423 | 0.7158866 | 0.05793844
Liqcreate Biomed | Rigid | NS | 1 | 1 | 1.31400001 | 0.028635661 | 3.924579859 | 0.005603848 | 0.845814625 | 0.005603848 | 1.576136 | 0.005636941 | 0.7745265 | 0.05863986
Liqcreate Biomed | Rigid | NS | 1 | 1 | 1.414000034 | 0.030771891 | 4.200302601 | 0.006021896 | 0.905237625 | 0.006021896 | 1.686869 | 0.006057459 | 0.8289411 | 0.05441463
Liqcreate Biomed | Rigid | NS | 1 | 1 | 1.514000058 | 0.032755535 | 4.462981701 | 0.006410085 | 0.9618495 | 0.006410085 | 1.792362 | 0.00644794 | 0.8807815 | 0.05184043
Liqcreate Biomed | Rigid | NS | 1 | 1 | 1.613999963 | 0.034891764 | 4.739888191 | 0.00681818 | 1.021527625 | 0.006828134 | 1.90357 | 0.006868457 | 0.9354298 | 0.05464825
Liqcreate Biomed | Rigid | NS | 1 | 1 | 1.713999987 | 0.036926271 | 5.011546612 | 0.007216323 | 1.08007475 | 0.007226276 | 2.012669 | 0.007268951 | 0.9890423 | 0.05361253
Liqcreate Biomed | Rigid | NS | 1 | 1 | 1.81400001 | 0.039113365 | 5.307543755 | 0.007654279 | 1.14386725 | 0.007654279 | 2.131544 | 0.007699481 | 1.047458 | 0.05841584
Liqcreate Biomed | Rigid | NS | 1 | 1 | 1.914000034 | 0.041402182 | 5.591869831 | 0.008092235 | 1.205144375 | 0.008102188 | 2.245731 | 0.008150036 | 1.103571 | 0.05611252
Liqcreate Biomed | Rigid | NS | 1 | 1 | 2.013999939 | 0.043589276 | 5.89342165 | 0.008530191 | 1.270134 | 0.008530191 | 2.366836 | 0.008580566 | 1.163083 | 0.05951207
Liqcreate Biomed | Rigid | NS | 1 | 1 | 2.114000082 | 0.045878092 | 6.196496487 | 0.0089781 | 1.335451875 | 0.0089781 | 2.488553 | 0.00903112 | 1.222895 | 0.05981264
Liqcreate Biomed | Rigid | NS | 1 | 1 | 2.213999987 | 0.04811605 | 6.474243164 | 0.009416057 | 1.395311 | 0.009416057 | 2.600098 | 0.009471663 | 1.277709 | 0.05481406
Liqcreate Biomed | Rigid | NS | 1 | 1 | 2.313999891 | 0.050354007 | 6.759957314 | 0.009844059 | 1.456887375 | 0.009854013 | 2.714842 | 0.009912206 | 1.334096 | 0.05638646
Liqcreate Biomed | Rigid | NS | 1 | 1 | 2.414000034 | 0.052439373 | 7.036679745 | 0.010252154 | 1.51652575 | 0.01026211 | 2.825976 | 0.01032271 | 1.388708 | 0.05461192
Liqcreate Biomed | Rigid | NS | 1 | 1 | 2.513999939 | 0.054575605 | 7.304417133 | 0.010670204 | 1.574227875 | 0.01068016 | 2.933501 | 0.01074323 | 1.441547 | 0.0528387
Liqcreate Biomed | Rigid | NS | 1 | 1 | 2.614000082 | 0.056610108 | 7.567104816 | 0.011068345 | 1.6308415 | 0.0110783 | 3.038998 | 0.01114372 | 1.493389 | 0.05184213
Liqcreate Biomed | Rigid | NS | 1 | 1 | 2.713999987 | 0.058695477 | 7.836877346 | 0.011486395 | 1.688982125 | 0.01148639 | 3.14734 | 0.01155423 | 1.546629 | 0.05324034
Liqcreate Biomed | Rigid | NS | 1 | 1 | 2.813999891 | 0.060882569 | 8.111369133 | 0.011904444 | 1.748139875 | 0.0119144 | 3.257578 | 0.01198476 | 1.600801 | 0.0541717
Liqcreate Biomed | Rigid | NS | 1 | 1 | 2.914000034 | 0.062967934 | 8.391710281 | 0.012322492 | 1.80855825 | 0.01232249 | 3.370165 | 0.01239526 | 1.656127 | 0.05532609
Liqcreate Biomed | Rigid | NS | 1 | 1 | 3.013999939 | 0.065256754 | 8.684885025 | 0.012760449 | 1.8717425 | 0.0127704 | 3.487906 | 0.01284582 | 1.713986 | 0.05785883
Liqcreate Biomed | Rigid | NS | 1 | 1 | 3.114000082 | 0.06759644 | 9.003893852 | 0.013228266 | 1.940494375 | 0.01322827 | 3.616022 | 0.01330639 | 1.776943 | 0.06295726
Liqcreate Biomed | Rigid | NS | 1 | 1 | 3.213999987 | 0.069936119 | 9.312625885 | 0.013676175 | 2.0070315 | 0.01368613 | 3.74001 | 0.01376695 | 1.837872 | 0.0609291
Liqcreate Biomed | Rigid | NS | 1 | 1 | 3.313999891 | 0.072072347 | 9.594498634 | 0.014104177 | 2.067779875 | 0.01410418 | 3.853212 | 0.01418747 | 1.8935 | 0.05562835
Liqcreate Biomed | Rigid | NS | 1 | 1 | 3.414000034 | 0.074208576 | 9.845918655 | 0.014512273 | 2.12196525 | 0.01452223 | 3.954184 | 0.01460799 | 1.943119 | 0.04961842
Liqcreate Biomed | Rigid | NS | 1 | 1 | 3.513999939 | 0.076344812 | 10.11112404 | 0.014930322 | 2.1791215 | 0.01494028 | 4.060692 | 0.01502851 | 1.995458 | 0.052339
Liqcreate Biomed | Rigid | NS | 1 | 1 | 3.614000082 | 0.078430181 | 10.37832546 | 0.015338418 | 2.236708 | 0.01534837 | 4.168002 | 0.01543901 | 2.048191 | 0.05273292
Liqcreate Biomed | Rigid | NS | 1 | 1 | 3.713999987 | 0.080464684 | 10.64363098 | 0.015736559 | 2.293886 | 0.01574651 | 4.274551 | 0.0158395 | 2.100549 | 0.05235876
Liqcreate Biomed | Rigid | NS | 1 | 1 | 3.813999891 | 0.082499188 | 10.89459515 | 0.016134702 | 2.347973 | 0.01614466 | 4.375339 | 0.01624 | 2.150078 | 0.04952846
Liqcreate Biomed | Rigid | NS | 1 | 1 | 3.914000034 | 0.084635416 | 11.17415428 | 0.016562704 | 2.408223 | 0.0165627 | 4.487612 | 0.01666051 | 2.20525 | 0.05517175
Liqcreate Biomed | Rigid | NS | 1 | 1 | 4.013999939 | 0.086822511 | 11.45794487 | 0.016980754 | 2.46938475 | 0.01699071 | 4.601584 | 0.01709105 | 2.261256 | 0.05600684
Liqcreate Biomed | Rigid | NS | 1 | 1 | 4.113999844 | 0.089009605 | 11.73809338 | 0.017418709 | 2.5297615 | 0.01741871 | 4.714094 | 0.01752158 | 2.316545 | 0.05528807
Liqcreate Biomed | Rigid | NS | 1 | 1 | 4.214000225 | 0.091349284 | 12.04331398 | 0.017876573 | 2.59554175 | 0.01787657 | 4.836672 | 0.01798214 | 2.376781 | 0.06023611
Liqcreate Biomed | Rigid | NS | 1 | 1 | 4.31400013 | 0.09368897 | 12.35898495 | 0.018334437 | 2.66357425 | 0.01833444 | 4.963448 | 0.01844271 | 2.439079 | 0.06229852
Liqcreate Biomed | Rigid | NS | 1 | 1 | 4.414000034 | 0.095977783 | 12.65513134 | 0.018772392 | 2.727399 | 0.01878235 | 5.082382 | 0.01889326 | 2.497524 | 0.05844529
Liqcreate Biomed | Rigid | NS | 1 | 1 | 4.513999939 | 0.098063152 | 12.93504715 | 0.019180488 | 2.78772575 | 0.01919044 | 5.194798 | 0.01930377 | 2.552767 | 0.05524214
Liqcreate Biomed | Rigid | NS | 1 | 1 | 4.613999844 | 0.100148522 | 13.20284081 | 0.019598536 | 2.84543975 | 0.01959854 | 5.302346 | 0.01971428 | 2.605616 | 0.0528498
Liqcreate Biomed | Rigid | NS | 1 | 1 | 4.714000225 | 0.102233891 | 13.4734354 | 0.020006632 | 2.90375775 | 0.02000663 | 5.411018 | 0.02012478 | 2.659019 | 0.05340258
Liqcreate Biomed | Rigid | NS | 1 | 1 | 4.81400013 | 0.104319261 | 13.73172092 | 0.020414729 | 2.9594225 | 0.02041473 | 5.514747 | 0.02053529 | 2.709992 | 0.05097335
Liqcreate Biomed | Rigid | NS | 1 | 1 | 4.914000034 | 0.106455489 | 13.9984684 | 0.020822823 | 3.01691125 | 0.02083278 | 5.621875 | 0.0209558 | 2.762636 | 0.05264334
Liqcreate Biomed | Rigid | NS | 1 | 1 | 5.013999939 | 0.108591717 | 14.28801632 | 0.021240873 | 3.07931375 | 0.02125083 | 5.738159 | 0.02137632 | 2.819779 | 0.05714307
Liqcreate Biomed | Rigid | NS | 1 | 1 | 5.113999844 | 0.110829671 | 14.58941078 | 0.021678828 | 3.1442695 | 0.02168878 | 5.859201 | 0.02181686 | 2.87926 | 0.05948101
Liqcreate Biomed | Rigid | NS | 1 | 1 | 5.214000225 | 0.113169357 | 14.90148067 | 0.02213669 | 3.211526 | 0.02214665 | 5.98453 | 0.02227743 | 2.940848 | 0.06158784
Liqcreate Biomed | Rigid | NS | 1 | 1 | 5.31400013 | 0.115458177 | 15.20789337 | 0.022594554 | 3.27756325 | 0.02259456 | 6.107588 | 0.02272799 | 3.001319 | 0.06047138
Liqcreate Biomed | Rigid | NS | 1 | 1 | 5.414000034 | 0.117645264 | 15.49629593 | 0.023022557 | 3.339719 | 0.02302256 | 6.223412 | 0.02315852 | 3.058236 | 0.05691703
Liqcreate Biomed | Rigid | NS | 1 | 1 | 5.513999939 | 0.119832359 | 15.77993011 | 0.023450559 | 3.400847 | 0.02345056 | 6.337321 | 0.02358905 | 3.114212 | 0.05597597
Liqcreate Biomed | Rigid | NS | 1 | 1 | 5.613999844 | 0.121968587 | 16.05846596 | 0.023858655 | 3.46087625 | 0.02386861 | 6.449183 | 0.02400956 | 3.169182 | 0.05496981
Liqcreate Biomed | Rigid | NS | 1 | 1 | 5.714000225 | 0.124053957 | 16.34357262 | 0.024266751 | 3.52232175 | 0.0242767 | 6.563684 | 0.02442007 | 3.225448 | 0.05626657
Liqcreate Biomed | Rigid | NS | 1 | 1 | 5.81400013 | 0.126139319 | 16.60645866 | 0.024674846 | 3.57897825 | 0.0246848 | 6.669261 | 0.02483057 | 3.27733 | 0.05188127
Liqcreate Biomed | Rigid | NS | 1 | 1 | 5.914000034 | 0.128122963 | 16.87319374 | 0.025072986 | 3.63646425 | 0.02507299 | 6.776383 | 0.02522106 | 3.329971 | 0.05264089
Liqcreate Biomed | Rigid | NS | 1 | 1 | 6.013999939 | 0.130310058 | 17.16161537 | 0.02550099 | 3.698624 | 0.02550099 | 6.892215 | 0.02565159 | 3.386891 | 0.05692079
Liqcreate Biomed | Rigid | NS | 1 | 1 | 6.113999844 | 0.132446294 | 17.4384594 | 0.025919041 | 3.75828875 | 0.02591904 | 7.003397 | 0.02607211 | 3.441527 | 0.05463592
Liqcreate Biomed | Rigid | NS | 1 | 1 | 6.214000225 | 0.134633388 | 17.7275486 | 0.026347043 | 3.82059225 | 0.02634704 | 7.119497 | 0.02650264 | 3.49858 | 0.05705254
Liqcreate Biomed | Rigid | NS | 1 | 1 | 6.31400013 | 0.136922201 | 18.03425598 | 0.026794951 | 3.886693 | 0.02679495 | 7.242673 | 0.02695319 | 3.559109 | 0.06052953
Liqcreate Biomed | Rigid | NS | 1 | 1 | 6.414000034 | 0.139211028 | 18.34121323 | 0.027242864 | 3.95284775 | 0.02724286 | 7.365949 | 0.02740375 | 3.619688 | 0.06057885
Liqcreate Biomed | Rigid | NS | 1 | 1 | 6.513999939 | 0.141448982 | 18.63843346 | 0.027680818 | 4.01690375 | 0.02768082 | 7.485315 | 0.02784429 | 3.678345 | 0.05865722
Liqcreate Biomed | Rigid | NS | 1 | 1 | 6.613999844 | 0.143585203 | 18.92186165 | 0.028088912 | 4.0779875 | 0.02809887 | 7.599141 | 0.0282648 | 3.734281 | 0.05593532
Liqcreate Biomed | Rigid | NS | 1 | 1 | 6.714000225 | 0.145721438 | 19.2069912 | 0.028516915 | 4.13943775 | 0.02851692 | 7.713651 | 0.02868532 | 3.790552 | 0.05627109
Liqcreate Biomed | Rigid | NS | 1 | 1 | 6.81400013 | 0.147755942 | 19.46968842 | 0.028915057 | 4.1960535 | 0.02891506 | 7.819152 | 0.02908582 | 3.842396 | 0.05184401
Liqcreate Biomed | Rigid | NS | 1 | 1 | 6.914000034 | 0.149892177 | 19.74872398 | 0.029333107 | 4.2561905 | 0.02933311 | 7.931214 | 0.02950633 | 3.897464 | 0.05506842
Liqcreate Biomed | Rigid | NS | 1 | 1 | 7.013999939 | 0.152028399 | 20.02475929 | 0.029751154 | 4.315681 | 0.02975115 | 8.042072 | 0.02992685 | 3.951941 | 0.05447632
Liqcreate Biomed | Rigid | NS | 1 | 1 | 7.113999844 | 0.154113775 | 20.30618095 | 0.030159252 | 4.376332 | 0.03015925 | 8.155093 | 0.03033736 | 4.00748 | 0.05553933
Liqcreate Biomed | Rigid | NS | 1 | 1 | 7.214000225 | 0.156351729 | 20.61093521 | 0.030597208 | 4.442012 | 0.03059721 | 8.277484 | 0.0307779 | 4.067624 | 0.06014408
Liqcreate Biomed | Rigid | NS | 1 | 1 | 7.31400013 | 0.158640541 | 20.92570114 | 0.031045116 | 4.5098495 | 0.03104512 | 8.403896 | 0.03122845 | 4.129744 | 0.06211991
Liqcreate Biomed | Rigid | NS | 1 | 1 | 7.414000034 | 0.160980228 | 21.23963356 | 0.031493027 | 4.577507 | 0.03150298 | 8.529973 | 0.03168902 | 4.191699 | 0.06195541
Liqcreate Biomed | Rigid | NS | 1 | 1 | 7.513999939 | 0.163167322 | 21.54064369 | 0.031930983 | 4.64238 | 0.03193098 | 8.650861 | 0.03211955 | 4.251104 | 0.05940517
Liqcreate Biomed | Rigid | NS | 1 | 1 | 7.613999844 | 0.165405276 | 21.84178162 | 0.032358985 | 4.7072805 | 0.03236894 | 8.7718 | 0.03256009 | 4.310535 | 0.05943039
Liqcreate Biomed | Rigid | NS | 1 | 1 | 7.714000225 | 0.167541511 | 22.13344193 | 0.032786988 | 4.7701385 | 0.03278699 | 8.888933 | 0.03298061 | 4.368095 | 0.05755995
Liqcreate Biomed | Rigid | NS | 1 | 1 | 7.81400013 | 0.169626874 | 22.42573547 | 0.033195082 | 4.8331325 | 0.03319508 | 9.006319 | 0.03339112 | 4.42578 | 0.05768492
Liqcreate Biomed | Rigid | NS | 1 | 1 | 7.914000034 | 0.17171225 | 22.7046032 | 0.03360318 | 4.8932335 | 0.03360318 | 9.118315 | 0.03380162 | 4.480815 | 0.0550353
Liqcreate Biomed | Rigid | NS | 1 | 1 | 8.013999939 | 0.17369588 | 22.96829414 | 0.033991367 | 4.9500635 | 0.03399137 | 9.224215 | 0.0341921 | 4.532855 | 0.05204012
Liqcreate Biomed | Rigid | NS | 1 | 1 | 8.11400032 | 0.175832116 | 23.25520897 | 0.034399465 | 5.0118985 | 0.03440942 | 9.339441 | 0.03461262 | 4.589479 | 0.05662342
Liqcreate Biomed | Rigid | NS | 1 | 1 | 8.213999748 | 0.177968352 | 23.53513336 | 0.034817509 | 5.072227 | 0.03482747 | 9.451861 | 0.03503314 | 4.644722 | 0.05524384
Liqcreate Biomed | Rigid | NS | 1 | 1 | 8.31400013 | 0.180155446 | 23.84573174 | 0.035255469 | 5.1391665 | 0.03525547 | 9.576599 | 0.03546367 | 4.70602 | 0.06129743
Liqcreate Biomed | Rigid | NS | 1 | 1 | 8.413999557 | 0.182444259 | 24.16666412 | 0.035703376 | 5.208333 | 0.03570338 | 9.705488 | 0.03591422 | 4.769357 | 0.06333688
Liqcreate Biomed | Rigid | NS | 1 | 1 | 8.513999939 | 0.184733071 | 24.47902107 | 0.036151286 | 5.275651 | 0.03615129 | 9.830932 | 0.03636478 | 4.831001 | 0.06164449
Liqcreate Biomed | Rigid | NS | 1 | 1 | 8.61400032 | 0.187072757 | 24.79788017 | 0.03660915 | 5.3443705 | 0.03660915 | 9.958988 | 0.03682535 | 4.893929 | 0.06292771
Liqcreate Biomed | Rigid | NS | 1 | 1 | 8.713999748 | 0.189259852 | 25.11308289 | 0.037037153 | 5.4123025 | 0.03703715 | 10.08558 | 0.03725588 | 4.956135 | 0.06220611
Liqcreate Biomed | Rigid | NS | 1 | 1 | 8.81400013 | 0.191345214 | 25.40225601 | 0.037435293 | 5.474624 | 0.03744525 | 10.20171 | 0.03766638 | 5.013204 | 0.0570691
Liqcreate Biomed | Rigid | NS | 1 | 1 | 8.913999557 | 0.193430591 | 25.70116234 | 0.037853345 | 5.5390435 | 0.03785334 | 10.32175 | 0.03807689 | 5.072194 | 0.05898997
Liqcreate Biomed | Rigid | NS | 1 | 1 | 9.013999939 | 0.195515953 | 25.97942162 | 0.03826144 | 5.5990135 | 0.03826144 | 10.4335 | 0.03848739 | 5.127109 | 0.05491522
Liqcreate Biomed | Rigid | NS | 1 | 1 | 9.11400032 | 0.197703048 | 26.26258278 | 0.038679488 | 5.6600395 | 0.03868944 | 10.547222 | 0.03891792 | 5.182992 | 0.05588262
Liqcreate Biomed | Rigid | NS | 1 | 1 | 9.213999748 | 0.19978841 | 26.55687332 | 0.039097536 | 5.723464 | 0.03909754 | 10.66541 | 0.03932843 | 5.241071 | 0.05807904
Liqcreate Biomed | Rigid | NS | 1 | 1 | 9.31400013 | 0.201975505 | 26.86400223 | 0.039525539 | 5.7896555 | 0.03952554 | 10.78876 | 0.03975896 | 5.301684 | 0.06061272
Liqcreate Biomed | Rigid | NS | 1 | 1 | 9.413999557 | 0.204213473 | 27.17943001 | 0.039963499 | 5.857636 | 0.0399635 | 10.91543 | 0.0401995 | 5.363934 | 0.06225053
Liqcreate Biomed | Rigid | NS | 1 | 1 | 9.513999939 | 0.206502285 | 27.49467659 | 0.040401455 | 5.925577 | 0.04041141 | 11.04204 | 0.04065006 | 5.426149 | 0.06221477
Liqcreate Biomed | Rigid | NS | 1 | 1 | 9.61400032 | 0.208740239 | 27.80809975 | 0.040839408 | 5.993125 | 0.04084936 | 11.16791 | 0.0410906 | 5.488004 | 0.06185491
Liqcreate Biomed | Rigid | NS | 1 | 1 | 9.713999748 | 0.210978193 | 28.12001419 | 0.041277364 | 6.060348 | 0.04128732 | 11.29318 | 0.04153114 | 5.549561 | 0.06155716
Liqcreate Biomed | Rigid | NS | 1 | 1 | 9.81400013 | 0.213165287 | 28.41358376 | 0.041705366 | 6.123617 | 0.04171532 | 11.41108 | 0.04196167 | 5.607498 | 0.05793675
Liqcreate Biomed | Rigid | NS | 1 | 1 | 9.913999557 | 0.215199791 | 28.69814301 | 0.04210351 | 6.1849445 | 0.04211346 | 11.52536 | 0.04236216 | 5.663656 | 0.05615854
Liqcreate Biomed | Rigid | NS | 1 | 1 | 10.01399994 | 0.217234294 | 28.97426414 | 0.042511605 | 6.2444535 | 0.0425116 | 11.63625 | 0.04276266 | 5.71815 | 0.05449325
Liqcreate Biomed | Rigid | NS | 1 | 1 | 10.11400032 | 0.219268812 | 29.24513245 | 0.042909749 | 6.3028305 | 0.04290975 | 11.74503 | 0.04316315 | 5.771606 | 0.0534566
Liqcreate Biomed | Rigid | NS | 1 | 1 | 10.21399975 | 0.221405033 | 29.56501007 | 0.043327793 | 6.3717695 | 0.0433278 | 11.8735 | 0.04358367 | 5.834735 | 0.06312872
Liqcreate Biomed | Rigid | NS | 1 | 1 | 10.31400013 | 0.223541268 | 29.85381889 | 0.043745846 | 6.4340125 | 0.04374585 | 11.98949 | 0.04400419 | 5.891732 | 0.0569972
Liqcreate Biomed | Rigid | NS | 1 | 1 | 10.41399956 | 0.225779222 | 30.16970062 | 0.044173848 | 6.5020905 | 0.0441838 | 12.11635 | 0.04444473 | 5.954072 | 0.06234012
Liqcreate Biomed | Rigid | NS | 1 | 1 | 10.51399994 | 0.228017176 | 30.50117493 | 0.044611804 | 6.573529 | 0.04462176 | 12.24947 | 0.04488527 | 6.01949 | 0.06541735
Liqcreate Biomed | Rigid | NS | 1 | 1 | 10.61400032 | 0.230306003 | 30.81850052 | 0.045069668 | 6.641918 | 0.04506967 | 12.37691 | 0.04533583 | 6.082115 | 0.06262507
Liqcreate Biomed | Rigid | NS | 1 | 1 | 10.71399975 | 0.232645674 | 31.13092041 | 0.045517575 | 6.70925 | 0.04552753 | 12.50238 | 0.04579639 | 6.143772 | 0.06165691
Liqcreate Biomed | Rigid | NS | 1 | 1 | 10.81400013 | 0.23478191 | 31.4441185 | 0.045935627 | 6.7767495 | 0.04594558 | 12.62816 | 0.04621691 | 6.205582 | 0.06181049
Liqcreate Biomed | Rigid | NS | 1 | 1 | 10.91399956 | 0.236918131 | 31.73884201 | 0.046363626 | 6.8402675 | 0.04636363 | 12.74652 | 0.04663743 | 6.263747 | 0.05816448
Liqcreate Biomed | Rigid | NS | 1 | 1 | 11.01399994 | 0.239054367 | 32.03531647 | 0.046771724 | 6.904163 | 0.04678168 | 12.86559 | 0.04705795 | 6.322257 | 0.05851004
Liqcreate Biomed | Rigid | NS | 1 | 1 | 11.11400032 | 0.241139729 | 32.34736633 | 0.047179818 | 6.971415 | 0.04718977 | 12.99091 | 0.04746845 | 6.38384 | 0.06158389
Liqcreate Biomed | Rigid | NS | 1 | 1 | 11.21399975 | 0.243225106 | 32.63334274 | 0.047597867 | 7.033048 | 0.04759787 | 13.10576 | 0.04787896 | 6.440279 | 0.05643822
Liqcreate Biomed | Rigid | NS | 1 | 1 | 11.31400013 | 0.245310483 | 32.9234581 | 0.048005965 | 7.095573 | 0.04800597 | 13.22227 | 0.04828947 | 6.497534 | 0.05725505
Liqcreate Biomed | Rigid | NS | 1 | 1 | 11.41399956 | 0.247497577 | 33.23006821 | 0.048433967 | 7.1616525 | 0.04843397 | 13.34541 | 0.04872 | 6.558044 | 0.06051034
Liqcreate Biomed | Rigid | NS | 1 | 1 | 11.51399994 | 0.249735516 | 33.54371262 | 0.04887192 | 7.2292485 | 0.04887192 | 13.47137 | 0.04916053 | 6.619943 | 0.06189857
Liqcreate Biomed | Rigid | NS | 1 | 1 | 11.61400032 | 0.251973484 | 33.87379074 | 0.04930988 | 7.300386 | 0.04930988 | 13.60393 | 0.04960108 | 6.685084 | 0.06514181
Liqcreate Biomed | Rigid | NS | 1 | 1 | 11.71399975 | 0.254262297 | 34.20031357 | 0.04975779 | 7.370757 | 0.04975779 | 13.73507 | 0.05005163 | 6.749525 | 0.06444017
Liqcreate Biomed | Rigid | NS | 1 | 1 | 11.81400013 | 0.256500265 | 34.52265167 | 0.050195746 | 7.4402265 | 0.05019575 | 13.86452 | 0.05049218 | 6.813139 | 0.0636143
Liqcreate Biomed | Rigid | NS | 1 | 1 | 11.91399956 | 0.258738204 | 34.82200623 | 0.050633699 | 7.5047425 | 0.0506337 | 13.98474 | 0.05093272 | 6.872217 | 0.05907843
Liqcreate Biomed | Rigid | NS | 1 | 1 | 12.01399994 | 0.260823581 | 35.09882736 | 0.051031843 | 7.5644025 | 0.0510418 | 14.09591 | 0.05134322 | 6.926849 | 0.0546314
Liqcreate Biomed | Rigid | NS | 1 | 1 | 12.11400032 | 0.262908929 | 35.39670563 | 0.051449887 | 7.6286005 | 0.05144989 | 14.21554 | 0.05175373 | 6.985636 | 0.05878708
Liqcreate Biomed | Rigid | NS | 1 | 1 | 12.21399975 | 0.264994305 | 35.6808548 | 0.051848035 | 7.6898395 | 0.05185799 | 14.32966 | 0.05216423 | 7.041713 | 0.05607761
Liqcreate Biomed | Rigid | NS | 1 | 1 | 12.31400013 | 0.267028809 | 35.97652817 | 0.052256126 | 7.753562 | 0.05225613 | 14.4484 | 0.05256473 | 7.100065 | 0.05835194
Liqcreate Biomed | Rigid | NS | 1 | 1 | 12.41399956 | 0.269114185 | 36.27574921 | 0.052664224 | 7.8180495 | 0.05266422 | 14.56857 | 0.05297523 | 7.159117 | 0.05905208
Liqcreate Biomed | Rigid | NS | 1 | 1 | 12.51399994 | 0.27130128 | 36.58764267 | 0.053082272 | 7.885268 | 0.05309223 | 14.69383 | 0.05340576 | 7.22067 | 0.06155302
Liqcreate Biomed | Rigid | NS | 1 | 1 | 12.61400032 | 0.273539219 | 36.90347672 | 0.053520229 | 7.9533355 | 0.05353018 | 14.82067 | 0.0538463 | 7.283001 | 0.06233071
Liqcreate Biomed | Rigid | NS | 1 | 1 | 12.71399975 | 0.275878905 | 37.22130966 | 0.053978093 | 8.021834 | 0.05398804 | 14.94832 | 0.05430687 | 7.345726 | 0.06272519
Liqcreate Biomed | Rigid | NS | 1 | 1 | 12.81400013 | 0.278167718 | 37.55093002 | 0.054426003 | 8.092873 | 0.05443595 | 15.08069 | 0.05475742 | 7.410778 | 0.06505147
Liqcreate Biomed | Rigid | NS | 1 | 1 | 12.91399956 | 0.280354812 | 37.88048553 | 0.054863956 | 8.1638975 | 0.05486396 | 15.21305 | 0.05518796 | 7.475817 | 0.06503867
Liqcreate Biomed | Rigid | NS | 1 | 1 | 13.01399994 | 0.282541907 | 38.19460678 | 0.055282008 | 8.2315965 | 0.05529196 | 15.3392 | 0.05561849 | 7.537809 | 0.06199268
Liqcreate Biomed | Rigid | NS | 1 | 1 | 13.11400032 | 0.284627284 | 38.47719193 | 0.055700056 | 8.2924985 | 0.05570006 | 15.45269 | 0.05602899 | 7.593578 | 0.05576895
Liqcreate Biomed | Rigid | NS | 1 | 1 | 13.21399975 | 0.286661787 | 38.75833893 | 0.056098197 | 8.3530905 | 0.0560982 | 15.5656 | 0.05642949 | 7.649063 | 0.05548512
Liqcreate Biomed | Rigid | NS | 1 | 1 | 13.31400013 | 0.288798008 | 39.05708313 | 0.056506295 | 8.417475 | 0.05651624 | 15.68558 | 0.05685 | 7.708021 | 0.05895798
Liqcreate Biomed | Rigid | NS | 1 | 1 | 13.41399956 | 0.29083254 | 39.35406876 | 0.056914393 | 8.48148 | 0.05691439 | 15.80485 | 0.0572505 | 7.766632 | 0.05861092
Liqcreate Biomed | Rigid | NS | 1 | 1 | 13.51399994 | 0.293019606 | 39.65660477 | 0.057342388 | 8.546682 | 0.05734239 | 15.92635 | 0.05768102 | 7.826338 | 0.0597063
Liqcreate Biomed | Rigid | NS | 1 | 1 | 13.61400032 | 0.295206701 | 39.95829391 | 0.05776044 | 8.611701 | 0.05777039 | 16.04751 | 0.05811156 | 7.885878 | 0.05953917
Liqcreate Biomed | Rigid | NS | 1 | 1 | 13.71399975 | 0.297444669 | 40.27871704 | 0.058198396 | 8.680758 | 0.05820835 | 16.17619 | 0.0585521 | 7.949114 | 0.06323637
Liqcreate Biomed | Rigid | NS | 1 | 1 | 13.81400013 | 0.299733481 | 40.63311768 | 0.05865626 | 8.757137 | 0.05865626 | 16.31852 | 0.05900265 | 8.019056 | 0.06994193
Liqcreate Biomed | Rigid | NS | 1 | 1 | 13.91399956 | 0.302073167 | 40.96901703 | 0.059104167 | 8.82953 | 0.05911412 | 16.45342 | 0.05946322 | 8.085347 | 0.06629065
Liqcreate Biomed | Rigid | NS | 1 | 1 | 14.01399994 | 0.304260262 | 41.26938629 | 0.059542127 | 8.894264 | 0.05954213 | 16.57405 | 0.05989375 | 8.144625 | 0.05927869
Liqcreate Biomed | Rigid | NS | 1 | 1 | 14.11400032 | 0.306396483 | 41.5820694 | 0.059950221 | 8.961653 | 0.05996017 | 16.69963 | 0.06031427 | 8.206334 | 0.06170886
Liqcreate Biomed | Rigid | NS | 1 | 1 | 14.21399975 | 0.30848186 | 41.87358856 | 0.06036827 | 9.02448 | 0.06036827 | 16.8167 | 0.06072478 | 8.263866 | 0.0575321
Liqcreate Biomed | Rigid | NS | 1 | 1 | 14.31400013 | 0.310567237 | 42.14982986 | 0.06076641 | 9.084015 | 0.06077637 | 16.92764 | 0.06113528 | 8.318383 | 0.05451697
Liqcreate Biomed | Rigid | NS | 1 | 1 | 14.41399956 | 0.312652584 | 42.44649124 | 0.061174508 | 9.147951 | 0.06118446 | 17.04678 | 0.06154578 | 8.37693 | 0.05854693
Liqcreate Biomed | Rigid | NS | 1 | 1 | 14.51399994 | 0.314737961 | 42.72409821 | 0.061582599 | 9.20778 | 0.06159256 | 17.15827 | 0.06195629 | 8.431717 | 0.05478649
Liqcreate Biomed | Rigid | NS | 1 | 1 | 14.61400032 | 0.316874182 | 43.0261116 | 0.062000655 | 9.272869 | 0.0620106 | 17.27956 | 0.06237681 | 8.49132 | 0.05960316
Liqcreate Biomed | Rigid | NS | 1 | 1 | 14.71399975 | 0.31911215 | 43.36555099 | 0.062438607 | 9.346024 | 0.06244856 | 17.41588 | 0.06281735 | 8.558309 | 0.06698928
Liqcreate Biomed | Rigid | NS | 1 | 1 | 14.81400013 | 0.321350119 | 43.67570114 | 0.062876567 | 9.412867 | 0.06288652 | 17.54044 | 0.0632579 | 8.619518 | 0.06120897
Liqcreate Biomed | Rigid | NS | 1 | 1 | 14.91399956 | 0.323689776 | 44.02326202 | 0.063344382 | 9.487772 | 0.06334438 | 17.68002 | 0.06371846 | 8.68811 | 0.06859208
Liqcreate Biomed | Rigid | NS | 1 | 1 | 15.01399994 | 0.325927744 | 44.35009384 | 0.063782334 | 9.55821 | 0.06378234 | 17.81128 | 0.064159 | 8.752611 | 0.06450115
Liqcreate Biomed | Rigid | NS | 1 | 1 | 15.11400032 | 0.328114838 | 44.66204071 | 0.06421034 | 9.62544 | 0.06421034 | 17.93656 | 0.06458954 | 8.814175 | 0.06156356
Liqcreate Biomed | Rigid | NS | 1 | 1 | 15.21399975 | 0.330251059 | 44.96286011 | 0.064628385 | 9.690272 | 0.06462839 | 18.05737 | 0.06501005 | 8.873542 | 0.05936752
Liqcreate Biomed | Rigid | NS | 1 | 1 | 15.31400013 | 0.332285563 | 45.25348663 | 0.065026529 | 9.752907 | 0.06502653 | 18.17409 | 0.06541054 | 8.930898 | 0.05735593
Liqcreate Biomed | Rigid | NS | 1 | 1 | 15.41399956 | 0.334421813 | 45.54990768 | 0.065434627 | 9.81679 | 0.06544458 | 18.29314 | 0.06583107 | 8.989398 | 0.0584995
Liqcreate Biomed | Rigid | NS | 1 | 1 | 15.51399994 | 0.336456316 | 45.8442688 | 0.065832771 | 9.88023 | 0.06584272 | 18.41135 | 0.06623156 | 9.047491 | 0.05809296
Liqcreate Biomed | Rigid | NS | 1 | 1 | 15.61400032 | 0.338643411 | 46.14957809 | 0.06626077 | 9.94603 | 0.06627073 | 18.53397 | 0.06666209 | 9.107744 | 0.06025362
Liqcreate Biomed | Rigid | NS | 1 | 1 | 15.71399975 | 0.340830506 | 46.45612335 | 0.06669873 | 10.012096 | 0.06669873 | 18.65708 | 0.06709262 | 9.168242 | 0.06049754
Liqcreate Biomed | Rigid | NS | 1 | 1 | 15.81400013 | 0.343068445 | 46.78720474 | 0.067136683 | 10.083449 | 0.06713668 | 18.79004 | 0.06753316 | 9.233582 | 0.06533981
Liqcreate Biomed | Rigid | NS | 1 | 1 | 15.91399956 | 0.345357257 | 47.13018036 | 0.067584589 | 10.157366 | 0.06758459 | 18.92778 | 0.06798371 | 9.301269 | 0.06768717
Liqcreate Biomed | Rigid | NS | 1 | 1 | 16.01399994 | 0.347595225 | 47.44390488 | 0.068022549 | 10.224979 | 0.06802255 | 19.05378 | 0.06842426 | 9.363183 | 0.06191438
Liqcreate Biomed | Rigid | NS | 1 | 1 | 16.11400032 | 0.349884038 | 47.77021027 | 0.068460509 | 10.295304 | 0.06847046 | 19.18482 | 0.06887481 | 9.42758 | 0.06439725
Liqcreate Biomed | Rigid | NS | 1 | 1 | 16.19300079 | 0.351562514 | 48.01568222 | 0.068788968 | 10.348207 | 0.06879893 | 19.28341 | 0.06920522 | 9.476025 | 0.04844455
Liqcreate Biomed | Rigid | EtOH | 3 | 2 | 0.113 | 0 | 0.002615432 | 0 | 0.0005552935 | 0 | 0.001067523 | 0 | 0.0005161626 | -9.475509
Liqcreate Biomed | Rigid | EtOH | 3 | 2 | 0.213 | 0.0004577637 | 0.005435299 | 8.057446e-05 | 0.001153991 | 9.064628e-05 | 0.002218489 | 9.011096e-05 | 0.001072671 | 0.0005565083
Liqcreate Biomed | Rigid | EtOH | 3 | 2 | 0.313 | 0.004221598 | 0.1054031 | 0.0008258883 | 0.02237857 | 0.0008359601 | 0.04302166 | 0.0008310233 | 0.02080158 | 0.01972891
Liqcreate Biomed | Rigid | EtOH | 3 | 2 | 0.413 | 0.007629395 | 0.211244 | 0.001510771 | 0.04485011 | 0.001510771 | 0.08622205 | 0.001501849 | 0.04168958 | 0.020888
Liqcreate Biomed | Rigid | EtOH | 3 | 2 | 0.513 | 0.0104777 | 0.283585 | 0.002064721 | 0.060209125 | 0.002074792 | 0.115749 | 0.00206254 | 0.05596626 | 0.01427669
Liqcreate Biomed | Rigid | EtOH | 3 | 2 | 0.613 | 0.01296997 | 0.3514866 | 0.002568311 | 0.07462559375 | 0.002568311 | 0.1434639 | 0.002553144 | 0.06936683 | 0.01340056
Liqcreate Biomed | Rigid | EtOH | 3 | 2 | 0.713 | 0.01541138 | 0.4271281 | 0.003051758 | 0.09068537 | 0.003051758 | 0.174338 | 0.003033736 | 0.08429488 | 0.01492806
Liqcreate Biomed | Rigid | EtOH | 3 | 2 | 0.813 | 0.01775106 | 0.5008663 | 0.003515061 | 0.106341 | 0.003515061 | 0.2044352 | 0.003494303 | 0.09884732 | 0.01455244
Liqcreate Biomed | Rigid | EtOH | 3 | 2 | 0.913 | 0.01998901 | 0.5676134 | 0.003948149 | 0.1205124 | 0.003958221 | 0.2316789 | 0.003934845 | 0.11202 | 0.01317273
Liqcreate Biomed | Rigid | EtOH | 3 | 2 | 1.013 | 0.02202352 | 0.6409993 | 0.004361093 | 0.1360933 | 0.004361093 | 0.2616324 | 0.004335339 | 0.1265029 | 0.01448289
Liqcreate Biomed | Rigid | EtOH | 3 | 2 | 1.113 | 0.02421061 | 0.7163659 | 0.004794181 | 0.1520947 | 0.004794181 | 0.2923943 | 0.004765869 | 0.1413768 | 0.01487382
Liqcreate Biomed | Rigid | EtOH | 3 | 2 | 1.213 | 0.02624512 | 0.788386 | 0.005186981 | 0.1673855625 | 0.005197053 | 0.3217902 | 0.005166362 | 0.1555901 | 0.01421335
Liqcreate Biomed | Rigid | EtOH | 3 | 2 | 1.313 | 0.02833049 | 0.8679115 | 0.005609997 | 0.18427 | 0.005609997 | 0.3542496 | 0.005576867 | 0.1712847 | 0.01569457
Liqcreate Biomed | Rigid | EtOH | 3 | 2 | 1.413 | 0.03041585 | 0.9405898 | 0.00601287 | 0.1997006 | 0.006022941 | 0.3839142 | 0.005987373 | 0.1856279 | 0.01434326
Liqcreate Biomed | Rigid | EtOH | 3 | 2 | 1.513 | 0.03260295 | 1.040563 | 0.006456029 | 0.2209262 | 0.006456029 | 0.4247194 | 0.006417903 | 0.2053578 | 0.01972989
Liqcreate Biomed | Rigid | EtOH | 3 | 2 | 1.613 | 0.0348409 | 1.129099 | 0.006899188 | 0.23972375 | 0.006899188 | 0.4608567 | 0.006858445 | 0.2228307 | 0.01747289
Liqcreate Biomed | Rigid | EtOH | 3 | 2 | 1.713 | 0.03712972 | 1.224909 | 0.007342348 | 0.2600657 | 0.00735242 | 0.499963 | 0.007309 | 0.2417392 | 0.01890844
Liqcreate Biomed | Rigid | EtOH | 3 | 2 | 1.813 | 0.03941854 | 1.337243 | 0.007805652 | 0.2839156875 | 0.007805652 | 0.5458135 | 0.007759555 | 0.2639085 | 0.02216935
Liqcreate Biomed | Rigid | EtOH | 3 | 2 | 1.913 | 0.04165649 | 1.452847 | 0.008248811 | 0.3084602 | 0.008248811 | 0.5929989 | 0.008200097 | 0.2867234 | 0.02281484
Liqcreate Biomed | Rigid | EtOH | 3 | 2 | 2.013 | 0.04384359 | 1.598274 | 0.008681899 | 0.3393362 | 0.008681899 | 0.6523566 | 0.008630628 | 0.3154236 | 0.02870027
Liqcreate Biomed | Rigid | EtOH | 3 | 2 | 2.113 | 0.04597982 | 1.743512 | 0.009104914 | 0.370172375 | 0.009104914 | 0.7116375 | 0.009051145 | 0.3440868 | 0.02866317
Liqcreate Biomed | Rigid | EtOH | 3 | 2 | 2.213 | 0.04806519 | 1.885365 | 0.009507787 | 0.4002898 | 0.009517859 | 0.7695368 | 0.009461651 | 0.3720819 | 0.02799512
Liqcreate Biomed | Rigid | EtOH | 3 | 2 | 2.313 | 0.05020142 | 2.021351 | 0.009930803 | 0.4291616 | 0.009940875 | 0.8250413 | 0.009882169 | 0.3989191 | 0.0268372
Liqcreate Biomed | Rigid | EtOH | 3 | 2 | 2.413 | 0.05223592 | 2.169174 | 0.01034375 | 0.4605466 | 0.01034375 | 0.8853773 | 0.01028266 | 0.4280925 | 0.02917334
Liqcreate Biomed | Rigid | EtOH | 3 | 2 | 2.513 | 0.05437215 | 2.32731 | 0.01075669 | 0.494121 | 0.01076676 | 0.9499225 | 0.01070318 | 0.459301 | 0.0312085
Liqcreate Biomed | Rigid | EtOH | 3 | 2 | 2.613 | 0.05650838 | 2.479105 | 0.01117971 | 0.5263491875 | 0.01118978 | 1.011879 | 0.0111237 | 0.489258 | 0.02995709
Liqcreate Biomed | Rigid | EtOH | 3 | 2 | 2.713 | 0.05869548 | 2.640581 | 0.0116128 | 0.560633 | 0.01162287 | 1.077788 | 0.01155423 | 0.5211259 | 0.03186785
Liqcreate Biomed | Rigid | EtOH | 3 | 2 | 2.813 | 0.06098429 | 2.829461 | 0.01206603 | 0.6007348125 | 0.0120761 | 1.154882 | 0.01200478 | 0.5584018 | 0.03727588
Liqcreate Biomed | Rigid | EtOH | 3 | 2 | 2.913 | 0.06332398 | 3.031358 | 0.01252933 | 0.643600375 | 0.0125394 | 1.237289 | 0.01246535 | 0.5982467 | 0.0398449
Liqcreate Biomed | Rigid | EtOH | 3 | 2 | 3.013 | 0.06556193 | 3.228879 | 0.01297249 | 0.685536875 | 0.01298256 | 1.31791 | 0.01290589 | 0.637228 | 0.0389813
Liqcreate Biomed | Rigid | EtOH | 3 | 2 | 3.113 | 0.06769817 | 3.429387 | 0.01340558 | 0.728107625 | 0.01340558 | 1.39975 | 0.01332641 | 0.6767988 | 0.03957082
Liqcreate Biomed | Rigid | EtOH | 3 | 2 | 3.213 | 0.06978353 | 3.627934 | 0.01381852 | 0.7702620625 | 0.01381852 | 1.48079 | 0.01373691 | 0.7159827 | 0.03918391
Liqcreate Biomed | Rigid | EtOH | 3 | 2 | 3.313 | 0.0718689 | 3.833102 | 0.01422139 | 0.8138221875 | 0.01423146 | 1.564532 | 0.01414742 | 0.7564732 | 0.04049046
Liqcreate Biomed | Rigid | EtOH | 3 | 2 | 3.413 | 0.07395427 | 4.041609 | 0.01463434 | 0.8580910625 | 0.01464441 | 1.649636 | 0.01455793 | 0.7976225 | 0.04114929
Liqcreate Biomed | Rigid | EtOH | 3 | 2 | 3.513 | 0.07598877 | 4.246426 | 0.01504728 | 0.9015765625 | 0.01504728 | 1.733235 | 0.01495842 | 0.8380436 | 0.04042115
Liqcreate Biomed | Rigid | EtOH | 3 | 2 | 3.613 | 0.07817586 | 4.460931 | 0.0154703 | 0.9471191875 | 0.01548037 | 1.820788 | 0.01538895 | 0.8803769 | 0.04233328
Liqcreate Biomed | Rigid | EtOH | 3 | 2 | 3.713 | 0.08041382 | 4.701158 | 0.01592353 | 0.998122625 | 0.01592353 | 1.91884 | 0.01582949 | 0.9277862 | 0.04740931
Liqcreate Biomed | Rigid | EtOH | 3 | 2 | 3.813 | 0.08265178 | 4.95167 | 0.01636669 | 1.05131 | 0.01636669 | 2.02109 | 0.01627004 | 0.9772255 | 0.04943934
Liqcreate Biomed | Rigid | EtOH | 3 | 2 | 3.913 | 0.08499146 | 5.218334 | 0.01681992 | 1.107926625 | 0.01682999 | 2.129932 | 0.0167306 | 1.029852 | 0.05262687
Liqcreate Biomed | Rigid | EtOH | 3 | 2 | 4.013 | 0.08722941 | 5.469278 | 0.01727315 | 1.161205625 | 0.01727315 | 2.232359 | 0.01717114 | 1.079377 | 0.04952451
Liqcreate Biomed | Rigid | EtOH | 3 | 2 | 4.113 | 0.08946737 | 5.728592 | 0.01770624 | 1.2162615 | 0.01771631 | 2.338201 | 0.01761169 | 1.130553 | 0.05117624
Liqcreate Biomed | Rigid | EtOH | 3 | 2 | 4.213 | 0.09155273 | 5.956183 | 0.01812925 | 1.264582375 | 0.01812925 | 2.431095 | 0.01802219 | 1.175469 | 0.04491571
Liqcreate Biomed | Rigid | EtOH | 3 | 2 | 4.313 | 0.0936381 | 6.203635 | 0.0185422 | 1.31712 | 0.0185422 | 2.532096 | 0.0184327 | 1.224304 | 0.04883537
Liqcreate Biomed | Rigid | EtOH | 3 | 2 | 4.413 | 0.09577433 | 6.442151 | 0.01896521 | 1.36776025 | 0.01896521 | 2.629449 | 0.01885322 | 1.271376 | 0.04707166
Liqcreate Biomed | Rigid | EtOH | 3 | 2 | 4.513 | 0.09780884 | 6.680954 | 0.01935801 | 1.4184615 | 0.01936809 | 2.72692 | 0.01925371 | 1.318504 | 0.0471284
Liqcreate Biomed | Rigid | EtOH | 3 | 2 | 4.613 | 0.09989421 | 6.934139 | 0.01978103 | 1.47221625 | 0.01978103 | 2.830261 | 0.01966421 | 1.368471 | 0.0499668
Liqcreate Biomed | Rigid | EtOH | 3 | 2 | 4.713 | 0.1019796 | 7.185052 | 0.02019398 | 1.52548875 | 0.02019398 | 2.932674 | 0.02007472 | 1.417989 | 0.04951839
Liqcreate Biomed | Rigid | EtOH | 3 | 2 | 4.813 | 0.1042175 | 7.4707 | 0.02062706 | 1.586135875 | 0.02063714 | 3.049265 | 0.02051526 | 1.474363 | 0.05637338
Liqcreate Biomed | Rigid | EtOH | 3 | 2 | 4.913 | 0.1064555 | 7.764735 | 0.02108029 | 1.64856375 | 0.02108029 | 3.16928 | 0.0209558 | 1.532392 | 0.05802869
Liqcreate Biomed | Rigid | EtOH | 3 | 2 | 5.013 | 0.1087952 | 8.055359 | 0.0215436 | 1.71026725 | 0.0215436 | 3.287902 | 0.02141637 | 1.589747 | 0.05735537
Liqcreate Biomed | Rigid | EtOH | 3 | 2 | 5.113 | 0.1111348 | 8.353935 | 0.02199683 | 1.77365925 | 0.0220069 | 3.409769 | 0.02187694 | 1.648672 | 0.05892485
Liqcreate Biomed | Rigid | EtOH | 3 | 2 | 5.213 | 0.1132711 | 8.634759 | 0.02242992 | 1.833282125 | 0.02242992 | 3.524391 | 0.02229746 | 1.704093 | 0.05542132
Liqcreate Biomed | Rigid | EtOH | 3 | 2 | 5.313 | 0.1153565 | 8.898413 | 0.02284286 | 1.889259625 | 0.02284286 | 3.632005 | 0.02270796 | 1.756126 | 0.05203278
Liqcreate Biomed | Rigid | EtOH | 3 | 2 | 5.413 | 0.117391 | 9.155927 | 0.02324573 | 1.9439335 | 0.02324573 | 3.737113 | 0.02310846 | 1.806947 | 0.05082109
Liqcreate Biomed | Rigid | EtOH | 3 | 2 | 5.513 | 0.1195272 | 9.42866 | 0.02366875 | 2.00183875 | 0.02366875 | 3.848433 | 0.02352897 | 1.860772 | 0.05382473
Liqcreate Biomed | Rigid | EtOH | 3 | 2 | 5.613 | 0.1216126 | 9.706125 | 0.02408169 | 2.0607485 | 0.02408169 | 3.961684 | 0.02393948 | 1.91553 | 0.05475844
Liqcreate Biomed | Rigid | EtOH | 3 | 2 | 5.713 | 0.1237488 | 9.997652 | 0.02449464 | 2.12264375 | 0.02450471 | 4.080674 | 0.02436 | 1.973064 | 0.0575336
Liqcreate Biomed | Rigid | EtOH | 3 | 2 | 5.813 | 0.1259867 | 10.28734 | 0.02494787 | 2.18414825 | 0.02494787 | 4.198914 | 0.02480054 | 2.030234 | 0.05717036
Liqcreate Biomed | Rigid | EtOH | 3 | 2 | 5.913 | 0.1282247 | 10.59103 | 0.02538096 | 2.24862625 | 0.02539103 | 4.322869 | 0.02524108 | 2.090169 | 0.05993441
Liqcreate Biomed | Rigid | EtOH | 3 | 2 | 6.013 | 0.1305135 | 10.91119 | 0.02583419 | 2.31660075 | 0.02584426 | 4.453547 | 0.02569164 | 2.153353 | 0.06318443
Liqcreate Biomed | Rigid | EtOH | 3 | 2 | 6.113 | 0.1328023 | 11.22954 | 0.02629749 | 2.38419175 | 0.02629749 | 4.583487 | 0.02614219 | 2.216181 | 0.06282777
Liqcreate Biomed | Rigid | EtOH | 3 | 2 | 6.213 | 0.1350403 | 11.53971 | 0.02674065 | 2.4500435 | 0.02674065 | 4.710084 | 0.02658273 | 2.277392 | 0.06121142
Liqcreate Biomed | Rigid | EtOH | 3 | 2 | 6.313 | 0.1372274 | 11.81819 | 0.02716367 | 2.50917 | 0.02717374 | 4.823751 | 0.02701326 | 2.332352 | 0.05495983
Liqcreate Biomed | Rigid | EtOH | 3 | 2 | 6.413 | 0.1392619 | 12.10973 | 0.02757661 | 2.571068 | 0.02757661 | 4.942747 | 0.02741376 | 2.389888 | 0.05753624
Liqcreate Biomed | Rigid | EtOH | 3 | 2 | 6.513 | 0.1413472 | 12.39108 | 0.02798956 | 2.63080225 | 0.02798955 | 5.057583 | 0.02782426 | 2.445413 | 0.05552484
Liqcreate Biomed | Rigid | EtOH | 3 | 2 | 6.613 | 0.1433309 | 12.66304 | 0.02838236 | 2.6885445 | 0.02838236 | 5.16859 | 0.02821474 | 2.499086 | 0.05367322
Liqcreate Biomed | Rigid | EtOH | 3 | 2 | 6.713 | 0.1454671 | 12.96546 | 0.02880537 | 2.75275125 | 0.02880537 | 5.292024 | 0.02863526 | 2.558768 | 0.05968202
Liqcreate Biomed | Rigid | EtOH | 3 | 2 | 6.813 | 0.1476034 | 13.26638 | 0.02922839 | 2.8166405 | 0.02922839 | 5.414848 | 0.02905578 | 2.618155 | 0.0593871
Liqcreate Biomed | Rigid | EtOH | 3 | 2 | 6.913 | 0.1497904 | 13.57469 | 0.02966147 | 2.8821 | 0.02966147 | 5.54069 | 0.02948631 | 2.679002 | 0.06084667
Liqcreate Biomed | Rigid | EtOH | 3 | 2 | 7.013 | 0.1520284 | 13.8976 | 0.03010463 | 2.95065925 | 0.03010463 | 5.672492 | 0.02992685 | 2.74273 | 0.06372798
Liqcreate Biomed | Rigid | EtOH | 3 | 2 | 7.113 | 0.1543681 | 14.22317 | 0.03056794 | 3.0197815 | 0.03056794 | 5.805376 | 0.03038742 | 2.806981 | 0.0642512
Liqcreate Biomed | Rigid | EtOH | 3 | 2 | 7.213 | 0.1565552 | 14.54325 | 0.03100103 | 3.08773875 | 0.03100103 | 5.93602 | 0.03081795 | 2.87015 | 0.06316843
Liqcreate Biomed | Rigid | EtOH | 3 | 2 | 7.313 | 0.1587423 | 14.8635 | 0.03143412 | 3.15573325 | 0.03143411 | 6.066736 | 0.03124848 | 2.933353 | 0.06320306
Liqcreate Biomed | Rigid | EtOH | 3 | 2 | 7.413 | 0.1609802 | 15.17328 | 0.0318672 | 3.2215035 | 0.03187727 | 6.193176 | 0.03168902 | 2.994488 | 0.06113557
Liqcreate Biomed | Rigid | EtOH | 3 | 2 | 7.513 | 0.1630147 | 15.47133 | 0.03228014 | 3.284783 | 0.03228014 | 6.314828 | 0.03208951 | 3.053308 | 0.05882021
Liqcreate Biomed | Rigid | EtOH | 3 | 2 | 7.613 | 0.1651001 | 15.76655 | 0.03269309 | 3.34746225 | 0.03269309 | 6.435325 | 0.03250002 | 3.111571 | 0.05826235
Liqcreate Biomed | Rigid | EtOH | 3 | 2 | 7.713 | 0.1672363 | 16.06942 | 0.03310603 | 3.4117655 | 0.0331161 | 6.558945 | 0.03292054 | 3.171343 | 0.05977199
Liqcreate Biomed | Rigid | EtOH | 3 | 2 | 7.813 | 0.1693217 | 16.38046 | 0.03352905 | 3.47780575 | 0.03352905 | 6.685904 | 0.03333104 | 3.232729 | 0.06138627
Liqcreate Biomed | Rigid | EtOH | 3 | 2 | 7.913 | 0.1715088 | 16.69953 | 0.03396214 | 3.545548 | 0.03396214 | 6.816135 | 0.03376157 | 3.295698 | 0.06296874
Liqcreate Biomed | Rigid | EtOH | 3 | 2 | 8.013 | 0.1736959 | 17.02917 | 0.03439523 | 3.615534 | 0.03439522 | 6.95068 | 0.0341921 | 3.360752 | 0.06505411
Liqcreate Biomed | Rigid | EtOH | 3 | 2 | 8.113 | 0.1759847 | 17.367 | 0.03484846 | 3.68726125 | 0.03484846 | 7.088572 | 0.03464266 | 3.427425 | 0.06667271
Liqcreate Biomed | Rigid | EtOH | 3 | 2 | 8.213 | 0.1782735 | 17.70971 | 0.03530169 | 3.76002275 | 0.03530169 | 7.228452 | 0.03509321 | 3.495059 | 0.06763409
Liqcreate Biomed | Rigid | EtOH | 3 | 2 | 8.313 | 0.1805115 | 18.04595 | 0.03574485 | 3.831412 | 0.03574485 | 7.365694 | 0.03553375 | 3.561417 | 0.0663584
Liqcreate Biomed | Rigid | EtOH | 3 | 2 | 8.413 | 0.1826986 | 18.36357 | 0.03616786 | 3.8988465 | 0.03617793 | 7.495334 | 0.03596429 | 3.6241 | 0.06268266
Liqcreate Biomed | Rigid | EtOH | 3 | 2 | 8.513 | 0.1848348 | 18.6905 | 0.03659088 | 3.96825825 | 0.03660095 | 7.628774 | 0.0363848 | 3.68862 | 0.06452034
Liqcreate Biomed | Rigid | EtOH | 3 | 2 | 8.613 | 0.186971 | 19.01283 | 0.03702397 | 4.03669475 | 0.03702397 | 7.76034 | 0.03680532 | 3.752234 | 0.06361392
Liqcreate Biomed | Rigid | EtOH | 3 | 2 | 8.713 | 0.1889547 | 19.31739 | 0.03741677 | 4.10135675 | 0.03741677 | 7.884649 | 0.0371958 | 3.812339 | 0.06010531
Liqcreate Biomed | Rigid | EtOH | 3 | 2 | 8.813 | 0.19104 | 19.62551 | 0.03782971 | 4.166774 | 0.03782971 | 8.01041 | 0.03760631 | 3.873147 | 0.06080733
Liqcreate Biomed | Rigid | EtOH | 3 | 2 | 8.913 | 0.1931254 | 19.94947 | 0.03824266 | 4.2355565 | 0.03824266 | 8.142641 | 0.03801681 | 3.937082 | 0.06393539
Liqcreate Biomed | Rigid | EtOH | 3 | 2 | 9.013 | 0.1953125 | 20.27905 | 0.03866567 | 4.30553 | 0.03867574 | 8.277162 | 0.03844734 | 4.002125 | 0.06504281
Liqcreate Biomed | Rigid | EtOH | 3 | 2 | 9.113 | 0.1975505 | 20.62994 | 0.0391189 | 4.3800305 | 0.0391189 | 8.420385 | 0.03888789 | 4.071375 | 0.06925044
Liqcreate Biomed | Rigid | EtOH | 3 | 2 | 9.213 | 0.1998393 | 20.96858 | 0.03956206 | 4.4519285 | 0.03957214 | 8.558605 | 0.03933844 | 4.138207 | 0.06683119
Liqcreate Biomed | Rigid | EtOH | 3 | 2 | 9.313 | 0.202179 | 21.34752 | 0.04002536 | 4.5323825 | 0.04003544 | 8.713275 | 0.03979901 | 4.212991 | 0.07478495
Liqcreate Biomed | Rigid | EtOH | 3 | 2 | 9.413 | 0.2044169 | 21.70255 | 0.04046853 | 4.607761 | 0.0404786 | 8.858186 | 0.04023955 | 4.283058 | 0.07006652
Liqcreate Biomed | Rigid | EtOH | 3 | 2 | 9.513 | 0.206604 | 22.03375 | 0.04090161 | 4.6780785 | 0.04091168 | 8.993367 | 0.04067008 | 4.34842 | 0.06536202
Liqcreate Biomed | Rigid | EtOH | 3 | 2 | 9.613 | 0.2086385 | 22.34908 | 0.04130448 | 4.7450265 | 0.04131456 | 9.122072 | 0.04107058 | 4.410651 | 0.06223058
Liqcreate Biomed | Rigid | EtOH | 3 | 2 | 9.713 | 0.2107747 | 22.67976 | 0.04173757 | 4.815235 | 0.04173757 | 9.257043 | 0.04149109 | 4.475911 | 0.06526076
Liqcreate Biomed | Rigid | EtOH | 3 | 2 | 9.813 | 0.212911 | 23.00426 | 0.04215052 | 4.8841325 | 0.04216059 | 9.389496 | 0.04191161 | 4.539954 | 0.06404267
Liqcreate Biomed | Rigid | EtOH | 3 | 2 | 9.913 | 0.2149455 | 23.32204 | 0.04255339 | 4.9516005 | 0.04256346 | 9.519199 | 0.0423121 | 4.602668 | 0.06271352
Liqcreate Biomed | Rigid | EtOH | 3 | 2 | 10.013 | 0.2171326 | 23.65706 | 0.04299655 | 5.022731 | 0.04299655 | 9.655944 | 0.04274263 | 4.668785 | 0.06611787
Liqcreate Biomed | Rigid | EtOH | 3 | 2 | 10.113 | 0.2193197 | 24.00831 | 0.04341957 | 5.0973065 | 0.04342964 | 9.799312 | 0.04317316 | 4.738106 | 0.06932046
Liqcreate Biomed | Rigid | EtOH | 3 | 2 | 10.213 | 0.2215068 | 24.3461 | 0.04386273 | 5.1690235 | 0.04386273 | 9.937184 | 0.04360369 | 4.804769 | 0.0666633
Liqcreate Biomed | Rigid | EtOH | 3 | 2 | 10.313 | 0.2237956 | 24.71786 | 0.04431596 | 5.247953 | 0.04431596 | 10.08892 | 0.04405425 | 4.878137 | 0.07336735
Liqcreate Biomed | Rigid | EtOH | 3 | 2 | 10.413 | 0.2260844 | 25.06367 | 0.04476919 | 5.3213735 | 0.04476919 | 10.23007 | 0.0445048 | 4.946383 | 0.06824653
Liqcreate Biomed | Rigid | EtOH | 3 | 2 | 10.513 | 0.2282715 | 25.40598 | 0.04520227 | 5.394051 | 0.04520227 | 10.36979 | 0.04493533 | 5.013939 | 0.0675558
Liqcreate Biomed | Rigid | EtOH | 3 | 2 | 10.613 | 0.2304077 | 25.74752 | 0.04561522 | 5.4665655 | 0.04562529 | 10.50919 | 0.04535585 | 5.081344 | 0.06740485
Liqcreate Biomed | Rigid | EtOH | 3 | 2 | 10.713 | 0.232544 | 26.06973 | 0.04604831 | 5.5349755 | 0.04604831 | 10.64071 | 0.04577637 | 5.144933 | 0.06358908
Liqcreate Biomed | Rigid | EtOH | 3 | 2 | 10.813 | 0.2345276 | 26.38847 | 0.04644111 | 5.6026465 | 0.04644111 | 10.7708 | 0.04616685 | 5.207835 | 0.06290249
Liqcreate Biomed | Rigid | EtOH | 3 | 2 | 10.913 | 0.2366638 | 26.70798 | 0.04685405 | 5.6704845 | 0.04686412 | 10.90122 | 0.04658737 | 5.270893 | 0.06305757
Liqcreate Biomed | Rigid | EtOH | 3 | 2 | 11.013 | 0.2386983 | 27.03223 | 0.04725692 | 5.7393275 | 0.047267 | 11.03356 | 0.04698786 | 5.334884 | 0.06399147
Liqcreate Biomed | Rigid | EtOH | 3 | 2 | 11.113 | 0.2408854 | 27.37052 | 0.04769001 | 5.8111505 | 0.04770008 | 11.17164 | 0.04741839 | 5.401646 | 0.06676155
Liqcreate Biomed | Rigid | EtOH | 3 | 2 | 11.213 | 0.2430725 | 27.71588 | 0.04813317 | 5.884475 | 0.04813317 | 11.3126 | 0.04784892 | 5.469804 | 0.06815769
Liqcreate Biomed | Rigid | EtOH | 3 | 2 | 11.313 | 0.2453105 | 28.06664 | 0.04856626 | 5.9589465 | 0.04857633 | 11.45577 | 0.04828947 | 5.539027 | 0.06922334
Liqcreate Biomed | Rigid | EtOH | 3 | 2 | 11.413 | 0.2475993 | 28.44621 | 0.04902956 | 6.0395345 | 0.04902956 | 11.6107 | 0.04874002 | 5.613936 | 0.07490917
Liqcreate Biomed | Rigid | EtOH | 3 | 2 | 11.513 | 0.249939 | 28.82417 | 0.04948279 | 6.1197805 | 0.04949287 | 11.76497 | 0.04920059 | 5.688527 | 0.07459109
Liqcreate Biomed | Rigid | EtOH | 3 | 2 | 11.613 | 0.2521769 | 29.18117 | 0.04992596 | 6.1955775 | 0.04993602 | 11.91068 | 0.04964113 | 5.758983 | 0.07045574
Liqcreate Biomed | Rigid | EtOH | 3 | 2 | 11.713 | 0.2542114 | 29.50567 | 0.05033889 | 6.264473 | 0.0503389 | 12.04313 | 0.05004162 | 5.823023 | 0.06404041
Liqcreate Biomed | Rigid | EtOH | 3 | 2 | 11.813 | 0.2563477 | 29.83904 | 0.05076192 | 6.335253 | 0.05076192 | 12.1792 | 0.05046214 | 5.888816 | 0.06579264
Liqcreate Biomed | Rigid | EtOH | 3 | 2 | 11.913 | 0.258433 | 30.16794 | 0.05116479 | 6.4050835 | 0.05117486 | 12.31345 | 0.05087264 | 5.953726 | 0.06490956
Liqcreate Biomed | Rigid | EtOH | 3 | 2 | 12.013 | 0.2605184 | 30.49863 | 0.05157773 | 6.475293 | 0.0515878 | 12.44842 | 0.05128315 | 6.018987 | 0.06526189
Liqcreate Biomed | Rigid | EtOH | 3 | 2 | 12.113 | 0.2627055 | 30.8483 | 0.05201082 | 6.549532 | 0.05202089 | 12.59114 | 0.05171368 | 6.087995 | 0.06900727
Liqcreate Biomed | Rigid | EtOH | 3 | 2 | 12.213 | 0.2647909 | 31.18613 | 0.05243384 | 6.6212585 | 0.05243384 | 12.72903 | 0.05212419 | 6.154667 | 0.06667196
Liqcreate Biomed | Rigid | EtOH | 3 | 2 | 12.313 | 0.2670288 | 31.5453 | 0.05287699 | 6.6975155 | 0.05287699 | 12.87563 | 0.05256473 | 6.22555 | 0.07088335
Liqcreate Biomed | Rigid | EtOH | 3 | 2 | 12.413 | 0.2693176 | 31.92098 | 0.05333022 | 6.777278 | 0.05333022 | 13.02897 | 0.05301528 | 6.299692 | 0.07414165
Liqcreate Biomed | Rigid | EtOH | 3 | 2 | 12.513 | 0.2716573 | 32.29461 | 0.05379353 | 6.856605 | 0.05379353 | 13.18147 | 0.05347585 | 6.373429 | 0.073737
Liqcreate Biomed | Rigid | EtOH | 3 | 2 | 12.613 | 0.2738444 | 32.64759 | 0.05422661 | 6.931548 | 0.05422661 | 13.32555 | 0.05390638 | 6.443091 | 0.06966187
Liqcreate Biomed | Rigid | EtOH | 3 | 2 | 12.713 | 0.2759807 | 32.98599 | 0.05464963 | 7.0033945 | 0.05464963 | 13.46367 | 0.0543269 | 6.509874 | 0.06678376
Liqcreate Biomed | Rigid | EtOH | 3 | 2 | 12.813 | 0.2781169 | 33.31815 | 0.05506257 | 7.073917 | 0.05507265 | 13.59924 | 0.05474742 | 6.575427 | 0.06555286
Liqcreate Biomed | Rigid | EtOH | 3 | 2 | 12.913 | 0.2802531 | 33.67017 | 0.0554856 | 7.148655 | 0.05549566 | 13.74292 | 0.05516793 | 6.644899 | 0.0694714
Liqcreate Biomed | Rigid | EtOH | 3 | 2 | 13.013 | 0.2822876 | 34.00424 | 0.05589854 | 7.2195845 | 0.05589853 | 13.87928 | 0.05556842 | 6.710829 | 0.06593079
Liqcreate Biomed | Rigid | EtOH | 3 | 2 | 13.113 | 0.2842713 | 34.30984 | 0.05629134 | 7.2844675 | 0.05629134 | 14.00402 | 0.05595891 | 6.77114 | 0.06031083
Liqcreate Biomed | Rigid | EtOH | 3 | 2 | 13.213 | 0.2864584 | 34.66506 | 0.05672443 | 7.359885 | 0.05672443 | 14.149 | 0.05638944 | 6.841243 | 0.07010303
Liqcreate Biomed | Rigid | EtOH | 3 | 2 | 13.313 | 0.2886454 | 35.02197 | 0.05715751 | 7.4356615 | 0.05715751 | 14.29468 | 0.05681997 | 6.91168 | 0.07043654
Liqcreate Biomed | Rigid | EtOH | 3 | 2 | 13.413 | 0.2908834 | 35.38162 | 0.05760067 | 7.5120215 | 0.05760067 | 14.44148 | 0.05726051 | 6.982659 | 0.07097934
Liqcreate Biomed | Rigid | EtOH | 3 | 2 | 13.513 | 0.2931722 | 35.76373 | 0.0580539 | 7.593149 | 0.0580539 | 14.59744 | 0.05771106 | 7.05807 | 0.07541056
Liqcreate Biomed | Rigid | EtOH | 3 | 2 | 13.613 | 0.295461 | 36.1426 | 0.05850714 | 7.6735875 | 0.05850714 | 14.75208 | 0.05816162 | 7.13284 | 0.07476989
Liqcreate Biomed | Rigid | EtOH | 3 | 2 | 13.713 | 0.297699 | 36.50539 | 0.05895029 | 7.7506145 | 0.05895029 | 14.90016 | 0.05860216 | 7.204438 | 0.07159893
Liqcreate Biomed | Rigid | EtOH | 3 | 2 | 13.813 | 0.2997844 | 36.85019 | 0.05936324 | 7.8238185 | 0.05936324 | 15.04089 | 0.05901267 | 7.272484 | 0.06804552
Liqcreate Biomed | Rigid | EtOH | 3 | 2 | 13.913 | 0.3019206 | 37.19019 | 0.05978625 | 7.896007 | 0.05978625 | 15.17967 | 0.05943318 | 7.339585 | 0.06710146
Liqcreate Biomed | Rigid | EtOH | 3 | 2 | 14.013 | 0.3040568 | 37.52746 | 0.0601992 | 7.967613 | 0.06020927 | 15.31733 | 0.0598537 | 7.406146 | 0.06656016
Liqcreate Biomed | Rigid | EtOH | 3 | 2 | 14.113 | 0.3060913 | 37.85459 | 0.06060207 | 8.037068 | 0.06061214 | 15.45085 | 0.0602542 | 7.470706 | 0.06456062
Liqcreate Biomed | Rigid | EtOH | 3 | 2 | 14.213 | 0.3082276 | 38.20522 | 0.06102508 | 8.1115125 | 0.06103516 | 15.59397 | 0.06067471 | 7.539904 | 0.06919812
Liqcreate Biomed | Rigid | EtOH | 3 | 2 | 14.313 | 0.3103129 | 38.5515 | 0.0614481 | 8.1850315 | 0.0614481 | 15.73531 | 0.06108522 | 7.608243 | 0.06833837
Liqcreate Biomed | Rigid | EtOH | 3 | 2 | 14.413 | 0.3125 | 38.8995 | 0.06188119 | 8.258917 | 0.06188119 | 15.87735 | 0.06151575 | 7.676921 | 0.06867866
Liqcreate Biomed | Rigid | EtOH | 3 | 2 | 14.513 | 0.3147888 | 39.27299 | 0.06233442 | 8.338214 | 0.06233442 | 16.02979 | 0.06196631 | 7.750631 | 0.07370914
Liqcreate Biomed | Rigid | EtOH | 3 | 2 | 14.613 | 0.3170776 | 39.64503 | 0.06278765 | 8.417203 | 0.06278765 | 16.18164 | 0.06241686 | 7.824054 | 0.07342306
Liqcreate Biomed | Rigid | EtOH | 3 | 2 | 14.713 | 0.3193665 | 40.02069 | 0.06323081 | 8.496961 | 0.06324088 | 16.33497 | 0.06286741 | 7.898191 | 0.07413751
Liqcreate Biomed | Rigid | EtOH | 3 | 2 | 14.813 | 0.3216044 | 40.3932 | 0.06367397 | 8.576052 | 0.06368405 | 16.48702 | 0.06330796 | 7.971708 | 0.07351717
Liqcreate Biomed | Rigid | EtOH | 3 | 2 | 14.913 | 0.3237406 | 40.73699 | 0.06410706 | 8.649043 | 0.06410706 | 16.62734 | 0.06372847 | 8.039556 | 0.06784752
Liqcreate Biomed | Rigid | EtOH | 3 | 2 | 15.013 | 0.325826 | 41.07986 | 0.06452 | 8.72184 | 0.06452001 | 16.76729 | 0.06413898 | 8.107223 | 0.06766684
Liqcreate Biomed | Rigid | EtOH | 3 | 2 | 15.113 | 0.3279114 | 41.42337 | 0.06493294 | 8.794772 | 0.06493295 | 16.9075 | 0.06454948 | 8.175015 | 0.06779257
Liqcreate Biomed | Rigid | EtOH | 3 | 2 | 15.213 | 0.3299459 | 41.75726 | 0.06533582 | 8.865661 | 0.06533582 | 17.04378 | 0.06494998 | 8.240909 | 0.0658939
Liqcreate Biomed | Rigid | EtOH | 3 | 2 | 15.313 | 0.3320313 | 42.09172 | 0.06574877 | 8.936671 | 0.06574876 | 17.18029 | 0.06536048 | 8.306915 | 0.06600607
Liqcreate Biomed | Rigid | EtOH | 3 | 2 | 15.413 | 0.3342183 | 42.44041 | 0.06618185 | 9.010703 | 0.06618185 | 17.32262 | 0.06579101 | 8.37573 | 0.06881492
Liqcreate Biomed | Rigid | EtOH | 3 | 2 | 15.513 | 0.3364563 | 42.82722 | 0.06661494 | 9.092827 | 0.06662501 | 17.4805 | 0.06623156 | 8.452067 | 0.07633731
Liqcreate Biomed | Rigid | EtOH | 3 | 2 | 15.613 | 0.3386943 | 43.18719 | 0.06706817 | 9.169255 | 0.06706817 | 17.62742 | 0.0666721 | 8.523109 | 0.07104183
Liqcreate Biomed | Rigid | EtOH | 3 | 2 | 15.713 | 0.3410339 | 43.57805 | 0.06753147 | 9.25224 | 0.06753147 | 17.78696 | 0.06713267 | 8.600247 | 0.07713758
Liqcreate Biomed | Rigid | EtOH | 3 | 2 | 15.813 | 0.3432719 | 43.94168 | 0.06796456 | 9.329444 | 0.06797464 | 17.93538 | 0.06757321 | 8.67201 | 0.07176305
Liqcreate Biomed | Rigid | EtOH | 3 | 2 | 15.913 | 0.3453573 | 44.27747 | 0.06838758 | 9.400737 | 0.06838758 | 18.07244 | 0.06798371 | 8.738279 | 0.06626957
Liqcreate Biomed | Rigid | EtOH | 3 | 2 | 16.013 | 0.3474935 | 44.62314 | 0.0688106 | 9.474127 | 0.0688106 | 18.21353 | 0.06840423 | 8.806497 | 0.06821792
Liqcreate Biomed | Rigid | EtOH | 3 | 2 | 16.113 | 0.3496806 | 44.97405 | 0.06923361 | 9.54863 | 0.06924368 | 18.35675 | 0.06883476 | 8.87575 | 0.06925308
Liqcreate Biomed | Rigid | EtOH | 3 | 2 | 16.213 | 0.3517151 | 45.32369 | 0.06964655 | 9.622864 | 0.06964656 | 18.49946 | 0.06923526 | 8.944753 | 0.06900238
Liqcreate Biomed | Rigid | EtOH | 3 | 2 | 16.313 | 0.3538513 | 45.66631 | 0.07005949 | 9.695608 | 0.07006957 | 18.63931 | 0.06965577 | 9.012371 | 0.06761791
Liqcreate Biomed | Rigid | EtOH | 3 | 2 | 16.413 | 0.3558858 | 46.0064 | 0.07047244 | 9.767814 | 0.07047244 | 18.77812 | 0.07005627 | 9.079489 | 0.06711802
Liqcreate Biomed | Rigid | EtOH | 3 | 2 | 16.513 | 0.3580729 | 46.35199 | 0.07089546 | 9.841187 | 0.07090553 | 18.91918 | 0.0704868 | 9.147691 | 0.06820211
Liqcreate Biomed | Rigid | EtOH | 3 | 2 | 16.613 | 0.3603109 | 46.71436 | 0.07133862 | 9.918123 | 0.07134869 | 19.06709 | 0.07092734 | 9.219205 | 0.07151461
Liqcreate Biomed | Rigid | EtOH | 3 | 2 | 16.713 | 0.3625488 | 47.08238 | 0.07179185 | 9.996259 | 0.07179185 | 19.2173 | 0.07136788 | 9.291835 | 0.07262957
Liqcreate Biomed | Rigid | EtOH | 3 | 2 | 16.813 | 0.3648376 | 47.45478 | 0.07224508 | 10.075324 | 0.07224508 | 19.3693 | 0.07181843 | 9.365329 | 0.07349383
Liqcreate Biomed | Rigid | EtOH | 3 | 2 | 16.913 | 0.3671265 | 47.8386 | 0.07269832 | 10.156815 | 0.07269831 | 19.52596 | 0.07226899 | 9.441077 | 0.07574783
Liqcreate Biomed | Rigid | EtOH | 3 | 2 | 16.964 | 0.3682454 | 48.02351 | 0.07290982 | 10.196073 | 0.07291989 | 19.60143 | 0.07248926 | 9.477569 | 0.03649245
Liqcreate Biomed | Rigid | EtOH | 2 | 2 | 0.115 | 0.0006612142 | 0.002868801 | 0.0001301603 | 0.0005795557 | 0.0001301603 | 0.001142948 | 0.0001301603 | 0.0005661656 | -9.477003
Liqcreate Biomed | Rigid | EtOH | 2 | 2 | 0.215 | 0.001576742 | -0.007457013 | 0.0003103822 | -0.001506467 | 0.0003103822 | -0.002970921 | 0.0003103822 | -0.001471662 | -0.002037827
Liqcreate Biomed | Rigid | EtOH | 2 | 2 | 0.315 | 0.00289917 | -0.0008833671 | 0.0005707027 | -0.000178458 | 0.0005707027 | -0.0003519391 | 0.0005707027 | -0.0001743349 | 0.001297327
Liqcreate Biomed | Rigid | EtOH | 2 | 2 | 0.415 | 0.006917318 | 0.1341863 | 0.001361677 | 0.02710834 | 0.001361677 | 0.05346067 | 0.001361677 | 0.02648203 | 0.02665636
Liqcreate Biomed | Rigid | EtOH | 2 | 2 | 0.515 | 0.01042684 | 0.2384755 | 0.002042515 | 0.04817686 | 0.002052527 | 0.09501015 | 0.002052527 | 0.04706378 | 0.02058175
Liqcreate Biomed | Rigid | EtOH | 2 | 2 | 0.615 | 0.01317342 | 0.3190512 | 0.002583181 | 0.06445479 | 0.002593193 | 0.127112 | 0.002593193 | 0.06296562 | 0.01590184
Liqcreate Biomed | Rigid | EtOH | 2 | 2 | 0.715 | 0.01546224 | 0.3794339 | 0.003043748 | 0.07665332 | 0.003043748 | 0.1511689 | 0.003043748 | 0.07488231 | 0.01191669
Liqcreate Biomed | Rigid | EtOH | 2 | 2 | 0.815 | 0.01764933 | 0.4409295 | 0.003474278 | 0.08907666 | 0.003474278 | 0.1756691 | 0.003474278 | 0.08701863 | 0.01213632
Liqcreate Biomed | Rigid | EtOH | 2 | 2 | 0.915 | 0.01978556 | 0.5057333 | 0.003894796 | 0.1021683 | 0.003894796 | 0.2014874 | 0.003894796 | 0.09980783 | 0.0127892
Liqcreate Biomed | Rigid | EtOH | 2 | 2 | 1.015 | 0.02187093 | 0.5705974 | 0.004305302 | 0.1152722 | 0.004305302 | 0.2273296 | 0.004305302 | 0.1126089 | 0.01280112
Liqcreate Biomed | Rigid | EtOH | 2 | 2 | 1.115 | 0.02405802 | 0.6390916 | 0.004725819 | 0.1291094 | 0.004735832 | 0.2546182 | 0.004735832 | 0.1261265 | 0.01351752
Liqcreate Biomed | Rigid | EtOH | 2 | 2 | 1.215 | 0.02619426 | 0.7070181 | 0.005146337 | 0.142832 | 0.005156349 | 0.2816805 | 0.005156349 | 0.1395319 | 0.01340548
Liqcreate Biomed | Rigid | EtOH | 2 | 2 | 1.315 | 0.02843221 | 0.7838128 | 0.005596892 | 0.158346 | 0.005596892 | 0.312276 | 0.005596892 | 0.1546876 | 0.01515563
Liqcreate Biomed | Rigid | EtOH | 2 | 2 | 1.415 | 0.03072103 | 0.8653324 | 0.006047447 | 0.174814625 | 0.006047447 | 0.344754 | 0.006047447 | 0.1707757 | 0.01608813
Liqcreate Biomed | Rigid | EtOH | 2 | 2 | 1.515 | 0.03306071 | 0.9442922 | 0.006498002 | 0.1907661 | 0.006508014 | 0.376212 | 0.006508014 | 0.1863586 | 0.01558292
Liqcreate Biomed | Rigid | EtOH | 2 | 2 | 1.615 | 0.03529867 | 1.027151 | 0.006938544 | 0.2075053 | 0.006948557 | 0.4092235 | 0.006948557 | 0.2027111 | 0.01635243
Liqcreate Biomed | Rigid | EtOH | 2 | 2 | 1.715 | 0.0374349 | 1.099743 | 0.007359062 | 0.2221702 | 0.007369074 | 0.4381445 | 0.007369074 | 0.2170372 | 0.01432614
Liqcreate Biomed | Rigid | EtOH | 2 | 2 | 1.815 | 0.03952027 | 1.189618 | 0.007769567 | 0.2403269 | 0.00777958 | 0.4739514 | 0.00777958 | 0.2347744 | 0.01773717
Liqcreate Biomed | Rigid | EtOH | 2 | 2 | 1.915 | 0.04155477 | 1.26544 | 0.008180073 | 0.2556443 | 0.008180073 | 0.5041592 | 0.008180073 | 0.2497379 | 0.01496356
Liqcreate Biomed | Rigid | EtOH | 2 | 2 | 2.015 | 0.04358928 | 1.344879 | 0.008580566 | 0.2716928125 | 0.008580566 | 0.5358085 | 0.008580566 | 0.2654156 | 0.01567768
Liqcreate Biomed | Rigid | EtOH | 2 | 2 | 2.115 | 0.04562378 | 1.42478 | 0.008971047 | 0.2878343 | 0.008981059 | 0.5676414 | 0.008981059 | 0.2811842 | 0.0157686
Liqcreate Biomed | Rigid | EtOH | 2 | 2 | 2.215 | 0.04781087 | 1.515414 | 0.009401578 | 0.3061443 | 0.009411589 | 0.6037508 | 0.009411589 | 0.2990712 | 0.01788696
Liqcreate Biomed | Rigid | EtOH | 2 | 2 | 2.315 | 0.04999797 | 1.613189 | 0.009842119 | 0.3258967 | 0.009842119 | 0.6427047 | 0.009842119 | 0.3183672 | 0.01929602
Liqcreate Biomed | Rigid | EtOH | 2 | 2 | 2.415 | 0.05228678 | 1.717354 | 0.01028266 | 0.3469402 | 0.01029267 | 0.6842047 | 0.01029267 | 0.3389244 | 0.02055724
Liqcreate Biomed | Rigid | EtOH | 2 | 2 | 2.515 | 0.05447388 | 1.812742 | 0.0107232 | 0.3662105625 | 0.0107232 | 0.7222081 | 0.0107232 | 0.3577496 | 0.01882521
Liqcreate Biomed | Rigid | EtOH | 2 | 2 | 2.615 | 0.05681356 | 1.947838 | 0.01117376 | 0.3935025 | 0.01118377 | 0.7760309 | 0.01118377 | 0.384411 | 0.02666141
Liqcreate Biomed | Rigid | EtOH | 2 | 2 | 2.715 | 0.05905152 | 2.040828 | 0.0116143 | 0.4122884375 | 0.01162431 | 0.8130788 | 0.01162431 | 0.4027629 | 0.01835186
Liqcreate Biomed | Rigid | EtOH | 2 | 2 | 2.815 | 0.06113688 | 2.137275 | 0.01202481 | 0.4317728 | 0.01203482 | 0.8515041 | 0.01203482 | 0.4217971 | 0.01903417
Liqcreate Biomed | Rigid | EtOH | 2 | 2 | 2.915 | 0.06327312 | 2.260373 | 0.01245534 | 0.456641 | 0.01245534 | 0.9005471 | 0.01245534 | 0.4460908 | 0.0242937
Liqcreate Biomed | Rigid | EtOH | 2 | 2 | 3.015 | 0.06535848 | 2.367785 | 0.01285583 | 0.4783404 | 0.01286584 | 0.9433406 | 0.01286584 | 0.4672888 | 0.02119802
Liqcreate Biomed | Rigid | EtOH | 2 | 2 | 3.115 | 0.06739299 | 2.497357 | 0.01326634 | 0.5045166 | 0.01326634 | 0.994963 | 0.01326634 | 0.4928602 | 0.02557142
Liqcreate Biomed | Rigid | EtOH | 2 | 2 | 3.215 | 0.06952922 | 2.630494 | 0.01367684 | 0.531412875 | 0.01368685 | 1.048006 | 0.01368685 | 0.5191351 | 0.0262749
Liqcreate Biomed | Rigid | EtOH | 2 | 2 | 3.315 | 0.07166545 | 2.789923 | 0.01409736 | 0.563620875 | 0.01410737 | 1.111523 | 0.01410737 | 0.550599 | 0.03146385
Liqcreate Biomed | Rigid | EtOH | 2 | 2 | 3.415 | 0.07385254 | 2.960911 | 0.0145379 | 0.598163875 | 0.0145379 | 1.179646 | 0.0145379 | 0.5843438 | 0.03374487
Liqcreate Biomed | Rigid | EtOH | 2 | 2 | 3.515 | 0.07609049 | 3.134046 | 0.01497844 | 0.6331405625 | 0.01497844 | 1.248624 | 0.01497844 | 0.6185124 | 0.03416862
Liqcreate Biomed | Rigid | EtOH | 2 | 2 | 3.615 | 0.07843018 | 3.321495 | 0.015429 | 0.671009125 | 0.01543901 | 1.323305 | 0.01543901 | 0.6555061 | 0.03699366
Liqcreate Biomed | Rigid | EtOH | 2 | 2 | 3.715 | 0.08061727 | 3.51386 | 0.01586954 | 0.7098706875 | 0.01586954 | 1.399944 | 0.01586954 | 0.6934698 | 0.03796369
Liqcreate Biomed | Rigid | EtOH | 2 | 2 | 3.815 | 0.08285523 | 3.709455 | 0.01631008 | 0.749384875 | 0.01631008 | 1.477871 | 0.01631008 | 0.732071 | 0.03860126
Liqcreate Biomed | Rigid | EtOH | 2 | 2 | 3.915 | 0.08504232 | 3.915076 | 0.01674061 | 0.7909245 | 0.01674061 | 1.559791 | 0.01674061 | 0.7726509 | 0.04057986
Liqcreate Biomed | Rigid | EtOH | 2 | 2 | 4.015 | 0.08707683 | 4.104164 | 0.01714111 | 0.829124 | 0.01714111 | 1.635125 | 0.01714111 | 0.8099678 | 0.03731691
Liqcreate Biomed | Rigid | EtOH | 2 | 2 | 4.115 | 0.08921306 | 4.317611 | 0.01755161 | 0.8722446875 | 0.01756163 | 1.720164 | 0.01756163 | 0.8520923 | 0.04212446
Liqcreate Biomed | Rigid | EtOH | 2 | 2 | 4.215 | 0.09124756 | 4.525536 | 0.01796212 | 0.914249625 | 0.01796212 | 1.803002 | 0.01796212 | 0.8931267 | 0.04103444
Liqcreate Biomed | Rigid | EtOH | 2 | 2 | 4.315 | 0.09338379 | 4.762774 | 0.01838264 | 0.9621765625 | 0.01838264 | 1.89752 | 0.01838264 | 0.9399464 | 0.04681964
Liqcreate Biomed | Rigid | EtOH | 2 | 2 | 4.415 | 0.09557088 | 4.979203 | 0.01880316 | 1.005899625 | 0.01881317 | 1.983746 | 0.01881317 | 0.9826593 | 0.0427129
Liqcreate Biomed | Rigid | EtOH | 2 | 2 | 4.515 | 0.09775798 | 5.230543 | 0.01923368 | 1.05667525 | 0.0192437 | 2.083882 | 0.0192437 | 1.032262 | 0.04960252
Liqcreate Biomed | Rigid | EtOH | 2 | 2 | 4.615 | 0.1000468 | 5.509354 | 0.01969425 | 1.113000875 | 0.01969425 | 2.194962 | 0.01969425 | 1.087286 | 0.0550242
Liqcreate Biomed | Rigid | EtOH | 2 | 2 | 4.715 | 0.1023865 | 5.789101 | 0.02015482 | 1.169515375 | 0.02015482 | 2.306415 | 0.02015482 | 1.142495 | 0.05520883
Liqcreate Biomed | Rigid | EtOH | 2 | 2 | 4.815 | 0.1046244 | 6.043932 | 0.02059536 | 1.220996375 | 0.02059536 | 2.407941 | 0.02059536 | 1.192786 | 0.05029156
Liqcreate Biomed | Rigid | EtOH | 2 | 2 | 4.915 | 0.1067607 | 6.290619 | 0.02100587 | 1.270832125 | 0.02101588 | 2.506223 | 0.02101588 | 1.241471 | 0.04868434
Liqcreate Biomed | Rigid | EtOH | 2 | 2 | 5.015 | 0.1087952 | 6.522968 | 0.02141637 | 1.31777125 | 0.02141637 | 2.598792 | 0.02141637 | 1.287325 | 0.04585469
Liqcreate Biomed | Rigid | EtOH | 2 | 2 | 5.115 | 0.1108805 | 6.769512 | 0.02182688 | 1.36757825 | 0.02182688 | 2.697017 | 0.02182688 | 1.335982 | 0.0486562
Liqcreate Biomed | Rigid | EtOH | 2 | 2 | 5.215 | 0.1129659 | 7.013638 | 0.02223738 | 1.416896625 | 0.02223738 | 2.794278 | 0.02223738 | 1.38416 | 0.0481789
Liqcreate Biomed | Rigid | EtOH | 2 | 2 | 5.315 | 0.1151021 | 7.281714 | 0.0226579 | 1.471053375 | 0.0226579 | 2.901081 | 0.0226579 | 1.437066 | 0.05290561
Liqcreate Biomed | Rigid | EtOH | 2 | 2 | 5.415 | 0.1171875 | 7.54613 | 0.02306841 | 1.524470625 | 0.02306841 | 3.006426 | 0.02306841 | 1.489249 | 0.05218307
Liqcreate Biomed | Rigid | EtOH | 2 | 2 | 5.515 | 0.1194255 | 7.819014 | 0.02349894 | 1.57959875 | 0.02350895 | 3.115145 | 0.02350895 | 1.543104 | 0.05385438
Liqcreate Biomed | Rigid | EtOH | 2 | 2 | 5.615 | 0.1217143 | 8.113051 | 0.0239595 | 1.63900025 | 0.0239595 | 3.232291 | 0.0239595 | 1.601133 | 0.05802916
Liqcreate Biomed | Rigid | EtOH | 2 | 2 | 5.715 | 0.1241048 | 8.417208 | 0.02442007 | 1.700446 | 0.02443008 | 3.353469 | 0.02443008 | 1.661159 | 0.06002607
Liqcreate Biomed | Rigid | EtOH | 2 | 2 | 5.815 | 0.1263936 | 8.704986 | 0.02487063 | 1.758583 | 0.02488064 | 3.468122 | 0.02488064 | 1.717953 | 0.05679375
Liqcreate Biomed | Rigid | EtOH | 2 | 2 | 5.915 | 0.1285299 | 8.997102 | 0.02530115 | 1.817596375 | 0.02530115 | 3.584503 | 0.02530115 | 1.775602 | 0.05764992
Liqcreate Biomed | Rigid | EtOH | 2 | 2 | 6.015 | 0.130717 | 9.286963 | 0.02573168 | 1.87615425 | 0.02573168 | 3.699985 | 0.02573168 | 1.832807 | 0.05720499
Liqcreate Biomed | Rigid | EtOH | 2 | 2 | 6.115 | 0.1328532 | 9.559302 | 0.02614219 | 1.93117225 | 0.0261522 | 3.808487 | 0.0261522 | 1.886554 | 0.05374681
Liqcreate Biomed | Rigid | EtOH | 2 | 2 | 6.215 | 0.1348877 | 9.831757 | 0.0265527 | 1.9862135 | 0.0265527 | 3.917034 | 0.0265527 | 1.940324 | 0.05376959
Liqcreate Biomed | Rigid | EtOH | 2 | 2 | 6.315 | 0.1369222 | 10.09084 | 0.02694318 | 2.038553375 | 0.02695319 | 4.020255 | 0.02695319 | 1.991455 | 0.05113069
Liqcreate Biomed | Rigid | EtOH | 2 | 2 | 6.415 | 0.1389058 | 10.35341 | 0.02734367 | 2.091597125 | 0.02734367 | 4.124863 | 0.02734367 | 2.043273 | 0.05181822
Liqcreate Biomed | Rigid | EtOH | 2 | 2 | 6.515 | 0.1410929 | 10.64395 | 0.02776419 | 2.1502935 | 0.0277742 | 4.240618 | 0.0277742 | 2.100613 | 0.05734012
Liqcreate Biomed | Rigid | EtOH | 2 | 2 | 6.615 | 0.1432292 | 10.94087 | 0.02819472 | 2.2102775 | 0.02819472 | 4.358914 | 0.02819472 | 2.159211 | 0.05859831
Liqcreate Biomed | Rigid | EtOH | 2 | 2 | 6.715 | 0.145518 | 11.24817 | 0.02863526 | 2.27235825 | 0.02864527 | 4.481344 | 0.02864527 | 2.219857 | 0.06064622
Liqcreate Biomed | Rigid | EtOH | 2 | 2 | 6.815 | 0.1478577 | 11.57604 | 0.02910584 | 2.3385945 | 0.02910584 | 4.611969 | 0.02910584 | 2.284563 | 0.06470592
Liqcreate Biomed | Rigid | EtOH | 2 | 2 | 6.915 | 0.1501973 | 11.91093 | 0.0295564 | 2.4062485 | 0.02956641 | 4.745391 | 0.02956641 | 2.350654 | 0.06609115
Liqcreate Biomed | Rigid | EtOH | 2 | 2 | 7.015 | 0.1523336 | 12.20142 | 0.02998693 | 2.4649335 | 0.02998693 | 4.861124 | 0.02998693 | 2.407983 | 0.05732902
Liqcreate Biomed | Rigid | EtOH | 2 | 2 | 7.115 | 0.1544698 | 12.48465 | 0.03040744 | 2.522152 | 0.03040744 | 4.973965 | 0.03040744 | 2.46388 | 0.05589655
Liqcreate Biomed | Rigid | EtOH | 2 | 2 | 7.215 | 0.156606 | 12.77196 | 0.03081795 | 2.5801945 | 0.03082796 | 5.088431 | 0.03082796 | 2.520581 | 0.05670134
Liqcreate Biomed | Rigid | EtOH | 2 | 2 | 7.315 | 0.1586914 | 13.05884 | 0.03122845 | 2.6381505 | 0.03123847 | 5.202727 | 0.03123847 | 2.577198 | 0.05661702
Liqcreate Biomed | Rigid | EtOH | 2 | 2 | 7.415 | 0.1607768 | 13.35487 | 0.03164897 | 2.69795275 | 0.03164897 | 5.320664 | 0.03164897 | 2.635619 | 0.05842064
Liqcreate Biomed | Rigid | EtOH | 2 | 2 | 7.515 | 0.162913 | 13.66357 | 0.03206949 | 2.76031675 | 0.03206949 | 5.443652 | 0.03206949 | 2.696542 | 0.06092308
Liqcreate Biomed | Rigid | EtOH | 2 | 2 | 7.615 | 0.1650492 | 13.97629 | 0.03249001 | 2.823493 | 0.03249001 | 5.568243 | 0.03249001 | 2.758259 | 0.06171658
Liqcreate Biomed | Rigid | EtOH | 2 | 2 | 7.715 | 0.1673381 | 14.30309 | 0.03293055 | 2.88951275 | 0.03294056 | 5.698442 | 0.03294056 | 2.822753 | 0.06449456
Liqcreate Biomed | Rigid | EtOH | 2 | 2 | 7.815 | 0.1696269 | 14.62321 | 0.03339112 | 2.9541845 | 0.03339112 | 5.825982 | 0.03339112 | 2.885931 | 0.06317765
Liqcreate Biomed | Rigid | EtOH | 2 | 2 | 7.915 | 0.1719666 | 14.93826 | 0.03384167 | 3.017831 | 0.03385168 | 5.9515 | 0.03385168 | 2.948107 | 0.062176
Liqcreate Biomed | Rigid | EtOH | 2 | 2 | 8.015 | 0.1741537 | 15.24995 | 0.0342722 | 3.08079875 | 0.03428222 | 6.075679 | 0.03428222 | 3.00962 | 0.06151274
Liqcreate Biomed | Rigid | EtOH | 2 | 2 | 8.115 | 0.1762899 | 15.57637 | 0.03470273 | 3.1467415 | 0.03470273 | 6.205725 | 0.03470273 | 3.074039 | 0.06441927
Liqcreate Biomed | Rigid | EtOH | 2 | 2 | 8.215 | 0.1783244 | 15.87907 | 0.03510323 | 3.20789325 | 0.03510323 | 6.326324 | 0.03510323 | 3.133778 | 0.05973905
Liqcreate Biomed | Rigid | EtOH | 2 | 2 | 8.315 | 0.1804098 | 16.17461 | 0.03551373 | 3.267598 | 0.03551373 | 6.444068 | 0.03551373 | 3.192103 | 0.05832522
Liqcreate Biomed | Rigid | EtOH | 2 | 2 | 8.415 | 0.1824951 | 16.46359 | 0.03592424 | 3.32597875 | 0.03592424 | 6.559201 | 0.03592424 | 3.249135 | 0.05703183
Liqcreate Biomed | Rigid | EtOH | 2 | 2 | 8.515 | 0.1845805 | 16.7666 | 0.03633474 | 3.387191 | 0.03633474 | 6.679919 | 0.03633474 | 3.308933 | 0.05979815
Liqcreate Biomed | Rigid | EtOH | 2 | 2 | 8.615 | 0.1867676 | 17.0604 | 0.03675526 | 3.4465455 | 0.03676527 | 6.796972 | 0.03676527 | 3.366916 | 0.05798305
Liqcreate Biomed | Rigid | EtOH | 2 | 2 | 8.715 | 0.1889038 | 17.39621 | 0.03717578 | 3.514385 | 0.03718579 | 6.930759 | 0.03718579 | 3.433188 | 0.0662722
Liqcreate Biomed | Rigid | EtOH | 2 | 2 | 8.815 | 0.1910909 | 17.72436 | 0.03760631 | 3.58067875 | 0.03761632 | 7.061498 | 0.03761632 | 3.49795 | 0.064762
Liqcreate Biomed | Rigid | EtOH | 2 | 2 | 8.915 | 0.1933797 | 18.04871 | 0.03806688 | 3.646204 | 0.03806688 | 7.190721 | 0.03806688 | 3.561962 | 0.06401142
Liqcreate Biomed | Rigid | EtOH | 2 | 2 | 9.015 | 0.1956685 | 18.38428 | 0.03851743 | 3.71399575 | 0.03851743 | 7.324414 | 0.03851743 | 3.628187 | 0.06622553
Liqcreate Biomed | Rigid | EtOH | 2 | 2 | 9.115 | 0.1979065 | 18.71327 | 0.03894796 | 3.780459 | 0.03895797 | 7.455487 | 0.03895797 | 3.693115 | 0.06492763
Liqcreate Biomed | Rigid | EtOH | 2 | 2 | 9.215 | 0.2000427 | 19.02936 | 0.03936848 | 3.844316 | 0.03937849 | 7.58142 | 0.03937849 | 3.755496 | 0.06238152
Liqcreate Biomed | Rigid | EtOH | 2 | 2 | 9.315 | 0.202179 | 19.34102 | 0.03979901 | 3.907276 | 0.03979901 | 7.705584 | 0.03979901 | 3.817002 | 0.06150559
Liqcreate Biomed | Rigid | EtOH | 2 | 2 | 9.415 | 0.2042135 | 19.66354 | 0.0401995 | 3.972433 | 0.0401995 | 7.834081 | 0.0401995 | 3.880654 | 0.06365156
Liqcreate Biomed | Rigid | EtOH | 2 | 2 | 9.515 | 0.2063497 | 19.97688 | 0.04062002 | 4.03573275 | 0.04062002 | 7.958915 | 0.04062002 | 3.942491 | 0.06183722
Liqcreate Biomed | Rigid | EtOH | 2 | 2 | 9.615 | 0.2084351 | 20.28153 | 0.04103053 | 4.09727975 | 0.04103053 | 8.080293 | 0.04103053 | 4.002616 | 0.06012488
Liqcreate Biomed | Rigid | EtOH | 2 | 2 | 9.715 | 0.2105713 | 20.59566 | 0.04145104 | 4.1607385 | 0.04145104 | 8.20544 | 0.04145104 | 4.064608 | 0.06199268
Liqcreate Biomed | Rigid | EtOH | 2 | 2 | 9.815 | 0.2128092 | 20.93514 | 0.04189158 | 4.2293215 | 0.04189158 | 8.340693 | 0.04189158 | 4.131607 | 0.06699832
Liqcreate Biomed | Rigid | EtOH | 2 | 2 | 9.915 | 0.2150981 | 21.273 | 0.04233212 | 4.297575 | 0.04234214 | 8.475298 | 0.04234214 | 4.198284 | 0.06667686
Liqcreate Biomed | Rigid | EtOH | 2 | 2 | 10.015 | 0.2173869 | 21.6481 | 0.04279269 | 4.373354 | 0.04279269 | 8.624742 | 0.04279269 | 4.272312 | 0.07402797
Liqcreate Biomed | Rigid | EtOH | 2 | 2 | 10.115 | 0.2196757 | 21.99808 | 0.04323323 | 4.4440555 | 0.04324325 | 8.764174 | 0.04324325 | 4.34138 | 0.06906825
Liqcreate Biomed | Rigid | EtOH | 2 | 2 | 10.215 | 0.2218119 | 22.31147 | 0.04366377 | 4.5073675 | 0.04366377 | 8.889031 | 0.04366377 | 4.403229 | 0.06184889
Liqcreate Biomed | Rigid | EtOH | 2 | 2 | 10.315 | 0.2239482 | 22.6404 | 0.04408428 | 4.573819 | 0.04408429 | 9.020081 | 0.04408429 | 4.468145 | 0.06491634
Liqcreate Biomed | Rigid | EtOH | 2 | 2 | 10.415 | 0.2260335 | 22.95852 | 0.04449479 | 4.638085 | 0.04449479 | 9.146821 | 0.04449479 | 4.530926 | 0.06278128
Liqcreate Biomed | Rigid | EtOH | 2 | 2 | 10.515 | 0.228068 | 23.2732 | 0.04489528 | 4.701657 | 0.04489528 | 9.272192 | 0.04489528 | 4.593029 | 0.06210297
Liqcreate Biomed | Rigid | EtOH | 2 | 2 | 10.615 | 0.2301025 | 23.58706 | 0.04529577 | 4.765062 | 0.04529578 | 9.397234 | 0.04529578 | 4.65497 | 0.06194036
Liqcreate Biomed | Rigid | EtOH | 2 | 2 | 10.715 | 0.2322896 | 23.91388 | 0.04571629 | 4.8310865 | 0.04572631 | 9.527442 | 0.04572631 | 4.719469 | 0.06449926
Liqcreate Biomed | Rigid | EtOH | 2 | 2 | 10.815 | 0.234375 | 24.23643 | 0.04613681 | 4.896249 | 0.04613681 | 9.655949 | 0.04613681 | 4.783126 | 0.06365683
Liqcreate Biomed | Rigid | EtOH | 2 | 2 | 10.915 | 0.236613 | 24.59274 | 0.04657736 | 4.9682295 | 0.04657735 | 9.797903 | 0.04657735 | 4.853443 | 0.07031759
Liqcreate Biomed | Rigid | EtOH | 2 | 2 | 11.015 | 0.2389526 | 24.95137 | 0.04703792 | 5.0406805 | 0.04703792 | 9.940784 | 0.04703792 | 4.92422 | 0.07077683
Liqcreate Biomed | Rigid | EtOH | 2 | 2 | 11.115 | 0.2413432 | 25.32418 | 0.04749849 | 5.115996 | 0.0475085 | 10.08931 | 0.0475085 | 4.997796 | 0.07357551
Liqcreate Biomed | Rigid | EtOH | 2 | 2 | 11.215 | 0.2435303 | 25.66723 | 0.04792902 | 5.1852985 | 0.04793903 | 10.22599 | 0.04793903 | 5.065497 | 0.06770147
Liqcreate Biomed | Rigid | EtOH | 2 | 2 | 11.315 | 0.2456665 | 25.99692 | 0.04834953 | 5.2519025 | 0.04835955 | 10.35734 | 0.04835955 | 5.130562 | 0.06506502
Liqcreate Biomed | Rigid | EtOH | 2 | 2 | 11.415 | 0.2478027 | 26.33961 | 0.04878007 | 5.321133 | 0.04878007 | 10.49387 | 0.04878007 | 5.198193 | 0.0676307
Liqcreate Biomed | Rigid | EtOH | 2 | 2 | 11.515 | 0.2498881 | 26.67945 | 0.04918056 | 5.389787 | 0.04919057 | 10.62926 | 0.04919057 | 5.265261 | 0.06706796
Liqcreate Biomed | Rigid | EtOH | 2 | 2 | 11.615 | 0.2520243 | 26.98752 | 0.04960108 | 5.452025 | 0.04961109 | 10.752 | 0.04961109 | 5.326061 | 0.06080018
Liqcreate Biomed | Rigid | EtOH | 2 | 2 | 11.715 | 0.2540588 | 27.30635 | 0.05001158 | 5.5164345 | 0.05001158 | 10.87902 | 0.05001158 | 5.388982 | 0.06292131
Liqcreate Biomed | Rigid | EtOH | 2 | 2 | 11.815 | 0.2561951 | 27.65208 | 0.05042209 | 5.5862795 | 0.0504321 | 11.01677 | 0.0504321 | 5.457214 | 0.06823147
Liqcreate Biomed | Rigid | EtOH | 2 | 2 | 11.915 | 0.258433 | 27.99426 | 0.05087264 | 5.6554055 | 0.05087264 | 11.15309 | 0.05087264 | 5.524742 | 0.06752869
Liqcreate Biomed | Rigid | EtOH | 2 | 2 | 12.015 | 0.2606201 | 28.3378 | 0.05130317 | 5.7248085 | 0.05130317 | 11.28996 | 0.05130317 | 5.592542 | 0.06779972
Liqcreate Biomed | Rigid | EtOH | 2 | 2 | 12.115 | 0.2629089 | 28.70148 | 0.05175373 | 5.798279 | 0.05175373 | 11.43485 | 0.05175373 | 5.664315 | 0.07177283
Liqcreate Biomed | Rigid | EtOH | 2 | 2 | 12.215 | 0.2652486 | 29.05576 | 0.05220428 | 5.8698505 | 0.05221429 | 11.576 | 0.05221429 | 5.734233 | 0.06991784
Liqcreate Biomed | Rigid | EtOH | 2 | 2 | 12.315 | 0.2674357 | 29.41644 | 0.05264483 | 5.9427155 | 0.05264482 | 11.7197 | 0.05264482 | 5.805415 | 0.07118185
Liqcreate Biomed | Rigid | EtOH | 2 | 2 | 12.415 | 0.269572 | 29.7499 | 0.05305533 | 6.0100805 | 0.05306535 | 11.85255 | 0.05306535 | 5.871223 | 0.06580845
Liqcreate Biomed | Rigid | EtOH | 2 | 2 | 12.515 | 0.2716065 | 30.07179 | 0.05346584 | 6.075109 | 0.05346584 | 11.98079 | 0.05346584 | 5.934749 | 0.06352622
Liqcreate Biomed | Rigid | EtOH | 2 | 2 | 12.615 | 0.2736918 | 30.39185 | 0.05386633 | 6.139767 | 0.05387634 | 12.10831 | 0.05387634 | 5.997913 | 0.06316372
Liqcreate Biomed | Rigid | EtOH | 2 | 2 | 12.715 | 0.2757263 | 30.71856 | 0.05427684 | 6.205769 | 0.05427683 | 12.23847 | 0.05427683 | 6.06239 | 0.06447705
Liqcreate Biomed | Rigid | EtOH | 2 | 2 | 12.815 | 0.2778626 | 31.03573 | 0.05468734 | 6.269844 | 0.05469736 | 12.36483 | 0.05469736 | 6.124985 | 0.06259495
Liqcreate Biomed | Rigid | EtOH | 2 | 2 | 12.915 | 0.2799479 | 31.38527 | 0.05510786 | 6.3404585 | 0.05510786 | 12.50409 | 0.05510786 | 6.193968 | 0.06898281
Liqcreate Biomed | Rigid | EtOH | 2 | 2 | 13.015 | 0.2821859 | 31.73504 | 0.0555484 | 6.411119 | 0.0555484 | 12.64344 | 0.0555484 | 6.262996 | 0.06902798
Liqcreate Biomed | Rigid | EtOH | 2 | 2 | 13.115 | 0.2844747 | 32.08783 | 0.05598895 | 6.48239 | 0.05599896 | 12.784 | 0.05599896 | 6.33262 | 0.06962423
Liqcreate Biomed | Rigid | EtOH | 2 | 2 | 13.215 | 0.2868144 | 32.4623 | 0.05644951 | 6.558041 | 0.05645952 | 12.93319 | 0.05645952 | 6.406524 | 0.07390337
Liqcreate Biomed | Rigid | EtOH | 2 | 2 | 13.315 | 0.2890523 | 32.83515 | 0.05690007 | 6.633364 | 0.05690007 | 13.08173 | 0.05690007 | 6.480106 | 0.07358266
Liqcreate Biomed | Rigid | EtOH | 2 | 2 | 13.415 | 0.2912394 | 33.1986 | 0.0573306 | 6.7067875 | 0.0573306 | 13.22653 | 0.0573306 | 6.551833 | 0.07172691
Liqcreate Biomed | Rigid | EtOH | 2 | 2 | 13.515 | 0.2934265 | 33.53073 | 0.05775112 | 6.7738845 | 0.05776113 | 13.35886 | 0.05776113 | 6.61738 | 0.06554684
Liqcreate Biomed | Rigid | EtOH | 2 | 2 | 13.615 | 0.2954102 | 33.86147 | 0.05815161 | 6.840701 | 0.05815161 | 13.49063 | 0.05815161 | 6.682653 | 0.06527281
Liqcreate Biomed | Rigid | EtOH | 2 | 2 | 13.715 | 0.2975464 | 34.19674 | 0.05856211 | 6.908433 | 0.05857212 | 13.6242 | 0.05857212 | 6.74882 | 0.06616718
Liqcreate Biomed | Rigid | EtOH | 2 | 2 | 13.815 | 0.2996318 | 34.52794 | 0.05897262 | 6.975342 | 0.05898263 | 13.75615 | 0.05898263 | 6.814183 | 0.06536315
Liqcreate Biomed | Rigid | EtOH | 2 | 2 | 13.915 | 0.301768 | 34.87606 | 0.05940315 | 7.045668 | 0.05940315 | 13.89484 | 0.05940315 | 6.882884 | 0.06870124
Liqcreate Biomed | Rigid | EtOH | 2 | 2 | 14.015 | 0.3039551 | 35.23011 | 0.05983368 | 7.1171945 | 0.05983368 | 14.0359 | 0.05983368 | 6.952758 | 0.06987417
Liqcreate Biomed | Rigid | EtOH | 2 | 2 | 14.115 | 0.3061422 | 35.58374 | 0.06026421 | 7.1886335 | 0.06026421 | 14.17679 | 0.06026421 | 7.022547 | 0.06978835
Liqcreate Biomed | Rigid | EtOH | 2 | 2 | 14.215 | 0.308431 | 35.94713 | 0.06071476 | 7.262046 | 0.06071476 | 14.32157 | 0.06071476 | 7.094263 | 0.07171637
Liqcreate Biomed | Rigid | EtOH | 2 | 2 | 14.315 | 0.3107707 | 36.32889 | 0.06116532 | 7.3391695 | 0.06117533 | 14.47366 | 0.06117533 | 7.169605 | 0.0753413
Liqcreate Biomed | Rigid | EtOH | 2 | 2 | 14.415 | 0.3129578 | 36.68444 | 0.06160586 | 7.410999 | 0.06160586 | 14.61532 | 0.06160586 | 7.239775 | 0.07017004
Liqcreate Biomed | Rigid | EtOH | 2 | 2 | 14.515 | 0.315094 | 37.01736 | 0.06201637 | 7.4782545 | 0.06202638 | 14.74795 | 0.06202638 | 7.305476 | 0.06570193
Liqcreate Biomed | Rigid | EtOH | 2 | 2 | 14.615 | 0.3171794 | 37.3616 | 0.06243688 | 7.547797 | 0.06243688 | 14.8851 | 0.06243688 | 7.373412 | 0.06793561
Liqcreate Biomed | Rigid | EtOH | 2 | 2 | 14.715 | 0.3193156 | 37.67341 | 0.06284739 | 7.6107895 | 0.0628574 | 15.00933 | 0.0628574 | 7.434949 | 0.06153721
Liqcreate Biomed | Rigid | EtOH | 2 | 2 | 14.815 | 0.3212992 | 37.99796 | 0.06324788 | 7.6763555 | 0.06324788 | 15.13863 | 0.06324788 | 7.499 | 0.06405095
Liqcreate Biomed | Rigid | EtOH | 2 | 2 | 14.915 | 0.3234355 | 38.33737 | 0.0636684 | 7.7449235 | 0.0636684 | 15.27385 | 0.0636684 | 7.565984 | 0.06698401
Liqcreate Biomed | Rigid | EtOH | 2 | 2 | 15.015 | 0.3255208 | 38.68046 | 0.06406889 | 7.814234 | 0.06407891 | 15.41054 | 0.06407891 | 7.633693 | 0.067709
Liqcreate Biomed | Rigid | EtOH | 2 | 2 | 15.115 | 0.3277588 | 39.05211 | 0.06451945 | 7.8893155 | 0.06451945 | 15.55861 | 0.06451945 | 7.70704 | 0.07334703
Liqcreate Biomed | Rigid | EtOH | 2 | 2 | 15.215 | 0.3299968 | 39.42781 | 0.06495999 | 7.9652135 | 0.06495999 | 15.70829 | 0.06495999 | 7.781185 | 0.07414428
Liqcreate Biomed | Rigid | EtOH | 2 | 2 | 15.315 | 0.3323364 | 39.78531 | 0.06541055 | 8.037436 | 0.06542056 | 15.85072 | 0.06542056 | 7.851739 | 0.07055399
Liqcreate Biomed | Rigid | EtOH | 2 | 2 | 15.415 | 0.3345744 | 40.15822 | 0.06586111 | 8.112772 | 0.0658611 | 15.99929 | 0.0658611 | 7.925334 | 0.07359546
Liqcreate Biomed | Rigid | EtOH | 2 | 2 | 15.515 | 0.3368123 | 40.53312 | 0.06629163 | 8.1885095 | 0.06630164 | 16.14865 | 0.06630164 | 7.999322 | 0.07398769
Liqcreate Biomed | Rigid | EtOH | 2 | 2 | 15.615 | 0.3389994 | 40.87986 | 0.06672216 | 8.2585575 | 0.06673217 | 16.2868 | 0.06673217 | 8.067751 | 0.06842947
Liqcreate Biomed | Rigid | EtOH | 2 | 2 | 15.715 | 0.3410339 | 41.22195 | 0.06712265 | 8.3276675 | 0.06713267 | 16.42309 | 0.06713267 | 8.135264 | 0.06751326
Liqcreate Biomed | Rigid | EtOH | 2 | 2 | 15.815 | 0.3431193 | 41.56316 | 0.06754317 | 8.396598 | 0.06754317 | 16.55903 | 0.06754317 | 8.202602 | 0.06733785
Liqcreate Biomed | Rigid | EtOH | 2 | 2 | 15.915 | 0.3452047 | 41.89167 | 0.06795368 | 8.462964 | 0.06795368 | 16.68991 | 0.06795368 | 8.267435 | 0.0648324
Liqcreate Biomed | Rigid | EtOH | 2 | 2 | 16.015 | 0.3473409 | 42.21996 | 0.06836418 | 8.529285 | 0.0683742 | 16.8207 | 0.0683742 | 8.332223 | 0.06478873
Liqcreate Biomed | Rigid | EtOH | 2 | 2 | 16.115 | 0.3494771 | 42.56804 | 0.06879471 | 8.599605 | 0.06879471 | 16.95938 | 0.06879471 | 8.400919 | 0.06869522
Liqcreate Biomed | Rigid | EtOH | 2 | 2 | 16.215 | 0.3516134 | 42.93664 | 0.06921523 | 8.674069 | 0.06921523 | 17.10623 | 0.06921523 | 8.473663 | 0.072744
Liqcreate Biomed | Rigid | EtOH | 2 | 2 | 16.315 | 0.3539022 | 43.30383 | 0.06965578 | 8.748248 | 0.06966579 | 17.25252 | 0.06966579 | 8.546128 | 0.07246545
Liqcreate Biomed | Rigid | EtOH | 2 | 2 | 16.415 | 0.356191 | 43.67492 | 0.07011634 | 8.823216 | 0.07011634 | 17.40037 | 0.07011634 | 8.619364 | 0.0732356
Liqcreate Biomed | Rigid | EtOH | 2 | 2 | 16.515 | 0.3585307 | 44.06527 | 0.07056689 | 8.902075 | 0.07057691 | 17.55589 | 0.07057691 | 8.696401 | 0.07703745
Liqcreate Biomed | Rigid | EtOH | 2 | 2 | 16.615 | 0.3607178 | 44.42877 | 0.07100744 | 8.975509 | 0.07100744 | 17.7007 | 0.07100744 | 8.768138 | 0.0717367
Liqcreate Biomed | Rigid | EtOH | 2 | 2 | 16.715 | 0.362854 | 44.77145 | 0.07141794 | 9.044737 | 0.07142796 | 17.83723 | 0.07142796 | 8.835766 | 0.06762845
Liqcreate Biomed | Rigid | EtOH | 2 | 2 | 16.815 | 0.3649902 | 45.11392 | 0.07183846 | 9.113924 | 0.07184847 | 17.97367 | 0.07184847 | 8.903355 | 0.06758855
Liqcreate Biomed | Rigid | EtOH | 2 | 2 | 16.915 | 0.3670247 | 45.44853 | 0.07223895 | 9.181521 | 0.07224896 | 18.10698 | 0.07224896 | 8.96939 | 0.06603543
Liqcreate Biomed | Rigid | EtOH | 2 | 2 | 17.015 | 0.3690592 | 45.77486 | 0.07264946 | 9.247446 | 0.07264946 | 18.23699 | 0.07264946 | 9.033792 | 0.06440177
Liqcreate Biomed | Rigid | EtOH | 2 | 2 | 17.115 | 0.3711446 | 46.10143 | 0.07304995 | 9.31342 | 0.07305996 | 18.3671 | 0.07305996 | 9.098242 | 0.06444995
Liqcreate Biomed | Rigid | EtOH | 2 | 2 | 17.215 | 0.3733317 | 46.46704 | 0.07349049 | 9.38728 | 0.07349049 | 18.51276 | 0.07349049 | 9.170396 | 0.07215377
Liqcreate Biomed | Rigid | EtOH | 2 | 2 | 17.315 | 0.3755697 | 46.84007 | 0.07393104 | 9.46264 | 0.07393104 | 18.66138 | 0.07393104 | 9.244015 | 0.0736188
Liqcreate Biomed | Rigid | EtOH | 2 | 2 | 17.415 | 0.3778585 | 47.21444 | 0.07437158 | 9.538271 | 0.07438159 | 18.81054 | 0.07438159 | 9.317898 | 0.0738838
Liqcreate Biomed | Rigid | EtOH | 2 | 2 | 17.515 | 0.3801473 | 47.58624 | 0.07483215 | 9.613382 | 0.07483215 | 18.95866 | 0.07483215 | 9.391274 | 0.07337563
Liqcreate Biomed | Rigid | EtOH | 2 | 2 | 17.615 | 0.3823853 | 47.94195 | 0.07526268 | 9.685242 | 0.07527269 | 19.10038 | 0.07527269 | 9.461473 | 0.0701994
Liqcreate Biomed | Rigid | EtOH | 2 | 2 | 17.637 | 0.3828939 | 48.0213 | 0.0753628 | 9.701273 | 0.07537281 | 19.13199 | 0.07537281 | 9.477134 | 0.0156606
Liqcreate Biomed | Rigid | EtOH | 1 | 2 | 0.113 | 0.0001017253 | -0.006457048 | 1.994613e-05 | -0.001315081 | 1.994613e-05 | -0.002582819 | 2.002466e-05 | -0.001274316 | -9.478408
Liqcreate Biomed | Rigid | EtOH | 1 | 2 | 0.213 | 0.000559489 | -0.01208493 | 0.0001097037 | -0.002461289 | 0.0001097037 | -0.004833972 | 0.0001101356 | -0.002384994 | -0.001110678
Liqcreate Biomed | Rigid | EtOH | 1 | 2 | 0.313 | 0.003712972 | 0.3305058 | 0.0007180607 | 0.06731278125 | 0.0007280337 | 0.1322023 | 0.0007309 | 0.06522621 | 0.0676112
Liqcreate Biomed | Rigid | EtOH | 1 | 2 | 0.413 | 0.007680257 | 0.9276184 | 0.00149596 | 0.1889243 | 0.001505933 | 0.3710474 | 0.001511862 | 0.183068 | 0.1178418
Liqcreate Biomed | Rigid | EtOH | 1 | 2 | 0.513 | 0.01042684 | 1.291552 | 0.002044478 | 0.2630453125 | 0.002044478 | 0.516621 | 0.002052527 | 0.2548914 | 0.07182336
Liqcreate Biomed | Rigid | EtOH | 1 | 2 | 0.613 | 0.01291911 | 1.620172 | 0.002533159 | 0.3299738 | 0.002533159 | 0.6480686 | 0.002543132 | 0.3197452 | 0.06485387
Liqcreate Biomed | Rigid | EtOH | 1 | 2 | 0.713 | 0.01530965 | 1.923396 | 0.003001892 | 0.3917303125 | 0.003001892 | 0.7693583 | 0.003013711 | 0.3795874 | 0.05984214
Liqcreate Biomed | Rigid | EtOH | 1 | 2 | 0.813 | 0.0177002 | 2.217723 | 0.003470627 | 0.4516748 | 0.003470627 | 0.8870893 | 0.003484291 | 0.4376737 | 0.05808628
Liqcreate Biomed | Rigid | EtOH | 1 | 2 | 0.913 | 0.01993815 | 2.501431 | 0.003899469 | 0.5094565 | 0.003909442 | 1.000573 | 0.003924833 | 0.4936643 | 0.05599061
Liqcreate Biomed | Rigid | EtOH | 1 | 2 | 1.013 | 0.02212524 | 2.761985 | 0.004338283 | 0.5625224375 | 0.004338283 | 1.104794 | 0.004355363 | 0.5450852 | 0.05142096
Liqcreate Biomed | Rigid | EtOH | 1 | 2 | 1.113 | 0.02426148 | 3.025021 | 0.004757152 | 0.616093875 | 0.004757152 | 1.210008 | 0.004775881 | 0.5969961 | 0.05191082
Liqcreate Biomed | Rigid | EtOH | 1 | 2 | 1.213 | 0.02629598 | 3.277956 | 0.005156075 | 0.667608125 | 0.005156075 | 1.311182 | 0.005176374 | 0.6469135 | 0.04991744
Liqcreate Biomed | Rigid | EtOH | 1 | 2 | 1.313 | 0.02843221 | 3.543112 | 0.005574943 | 0.7216114375 | 0.005574943 | 1.417245 | 0.005596892 | 0.6992428 | 0.05232926
Liqcreate Biomed | Rigid | EtOH | 1 | 2 | 1.413 | 0.03051758 | 3.782403 | 0.005973866 | 0.770346875 | 0.005983839 | 1.512961 | 0.006007397 | 0.7464675 | 0.04722477
Liqcreate Biomed | Rigid | EtOH | 1 | 2 | 1.513 | 0.03260295 | 4.070672 | 0.006392735 | 0.8290574375 | 0.006392735 | 1.628269 | 0.006417903 | 0.8033582 | 0.05689063
Liqcreate Biomed | Rigid | EtOH | 1 | 2 | 1.613 | 0.03479004 | 4.348662 | 0.006821576 | 0.8856745 | 0.006821576 | 1.739465 | 0.006848433 | 0.8582202 | 0.05486205
Liqcreate Biomed | Rigid | EtOH | 1 | 2 | 1.713 | 0.03697713 | 4.623199 | 0.007250418 | 0.9415885 | 0.007250418 | 1.84928 | 0.007278963 | 0.9124009 | 0.05418073
Liqcreate Biomed | Rigid | EtOH | 1 | 2 | 1.813 | 0.03926595 | 4.919023 | 0.007699206 | 1.001838 | 0.007699206 | 1.967609 | 0.007729518 | 0.9707824 | 0.05838149
Liqcreate Biomed | Rigid | EtOH | 1 | 2 | 1.913 | 0.04160563 | 5.214952 | 0.008157967 | 1.06210825 | 0.008157967 | 2.085981 | 0.008190085 | 1.029185 | 0.05840238
Liqcreate Biomed | Rigid | EtOH | 1 | 2 | 2.013 | 0.04389445 | 5.516104 | 0.008606755 | 1.12344275 | 0.008606755 | 2.206441 | 0.00864064 | 1.088618 | 0.05943321
Liqcreate Biomed | Rigid | EtOH | 1 | 2 | 2.113 | 0.04608154 | 5.797246 | 0.009025623 | 1.180701875 | 0.009035597 | 2.318898 | 0.00907117 | 1.144102 | 0.05548418
Liqcreate Biomed | Rigid | EtOH | 1 | 2 | 2.213 | 0.04811605 | 6.068672 | 0.009434519 | 1.235982 | 0.00943452 | 2.427469 | 0.009471663 | 1.197669 | 0.0535666
Liqcreate Biomed | Rigid | EtOH | 1 | 2 | 2.313 | 0.05020142 | 6.316691 | 0.009833442 | 1.28649525 | 0.009843416 | 2.526677 | 0.009882169 | 1.246616 | 0.04894736
Liqcreate Biomed | Rigid | EtOH | 1 | 2 | 2.413 | 0.05218506 | 6.583236 | 0.01023236 | 1.34078125 | 0.01023236 | 2.633294 | 0.01027265 | 1.299219 | 0.05260325
Liqcreate Biomed | Rigid | EtOH | 1 | 2 | 2.513 | 0.05427043 | 6.86112 | 0.01064126 | 1.39737675 | 0.01064126 | 2.744448 | 0.01068316 | 1.354061 | 0.05484116
Liqcreate Biomed | Rigid | EtOH | 1 | 2 | 2.613 | 0.0563558 | 7.124792 | 0.01105016 | 1.45107775 | 0.01105016 | 2.849917 | 0.01109366 | 1.406097 | 0.05203636
Liqcreate Biomed | Rigid | EtOH | 1 | 2 | 2.713 | 0.05854289 | 7.414427 | 0.011479 | 1.5100665 | 0.011479 | 2.965771 | 0.01152419 | 1.463257 | 0.05716029
Liqcreate Biomed | Rigid | EtOH | 1 | 2 | 2.813 | 0.06078084 | 7.715526 | 0.01190784 | 1.571390125 | 0.01191781 | 3.08621 | 0.01196473 | 1.52268 | 0.05942267
Liqcreate Biomed | Rigid | EtOH | 1 | 2 | 2.913 | 0.06306966 | 8.02356 | 0.01235663 | 1.634126125 | 0.0123666 | 3.209424 | 0.01241529 | 1.583471 | 0.06079133
Liqcreate Biomed | Rigid | EtOH | 1 | 2 | 3.013 | 0.06540935 | 8.35171 | 0.01281539 | 1.700959375 | 0.01282536 | 3.340684 | 0.01287586 | 1.648233 | 0.06476144
Liqcreate Biomed | Rigid | EtOH | 1 | 2 | 3.113 | 0.0676473 | 8.656762 | 0.01326418 | 1.763088 | 0.01326418 | 3.462705 | 0.0133164 | 1.708435 | 0.0602028
Liqcreate Biomed | Rigid | EtOH | 1 | 2 | 3.213 | 0.06988525 | 8.959906 | 0.01369302 | 1.824828 | 0.01370299 | 3.583962 | 0.01375694 | 1.768262 | 0.05982619
Liqcreate Biomed | Rigid | EtOH | 1 | 2 | 3.313 | 0.0718689 | 9.24043 | 0.01409194 | 1.88196125 | 0.01409194 | 3.696172 | 0.01414742 | 1.823624 | 0.05536222
Liqcreate Biomed | Rigid | EtOH | 1 | 2 | 3.413 | 0.07400513 | 9.525246 | 0.01451081 | 1.939968625 | 0.01451081 | 3.810098 | 0.01456794 | 1.879833 | 0.05620917
Liqcreate Biomed | Rigid | EtOH | 1 | 2 | 3.513 | 0.07609049 | 9.788936 | 0.01490973 | 1.99367325 | 0.0149197 | 3.915574 | 0.01497844 | 1.931873 | 0.05203994
Liqcreate Biomed | Rigid | EtOH | 1 | 2 | 3.613 | 0.07817586 | 10.09546 | 0.0153286 | 2.056101875 | 0.0153286 | 4.038184 | 0.01538895 | 1.992366 | 0.0604934
Liqcreate Biomed | Rigid | EtOH | 1 | 2 | 3.713 | 0.08041382 | 10.39819 | 0.01575744 | 2.11775725 | 0.01576742 | 4.159275 | 0.01582949 | 2.052111 | 0.05974413
Liqcreate Biomed | Rigid | EtOH | 1 | 2 | 3.813 | 0.08260091 | 10.70687 | 0.01618629 | 2.180625 | 0.01619626 | 4.282748 | 0.01626002 | 2.11303 | 0.06091913
Liqcreate Biomed | Rigid | EtOH | 1 | 2 | 3.913 | 0.08488973 | 11.03762 | 0.01663507 | 2.2479875 | 0.01664505 | 4.415047 | 0.01671058 | 2.178304 | 0.06527431
Liqcreate Biomed | Rigid | EtOH | 1 | 2 | 4.013 | 0.08712769 | 11.35084 | 0.01708386 | 2.311781 | 0.01708386 | 4.540338 | 0.01715112 | 2.24012 | 0.06181595
Liqcreate Biomed | Rigid | EtOH | 1 | 2 | 4.113 | 0.08941651 | 11.66578 | 0.01752268 | 2.37592275 | 0.01753265 | 4.666312 | 0.01760167 | 2.302274 | 0.0621536
Liqcreate Biomed | Rigid | EtOH | 1 | 2 | 4.213 | 0.0916036 | 11.97793 | 0.01795152 | 2.4394975 | 0.01796149 | 4.791173 | 0.0180322 | 2.363878 | 0.06160403
Liqcreate Biomed | Rigid | EtOH | 1 | 2 | 4.313 | 0.09368897 | 12.2836 | 0.01837039 | 2.50175225 | 0.01837039 | 4.913441 | 0.01844271 | 2.424202 | 0.06032495
Liqcreate Biomed | Rigid | EtOH | 1 | 2 | 4.413 | 0.09587606 | 12.59017 | 0.01878925 | 2.56419 | 0.01879923 | 5.036069 | 0.01887324 | 2.484705 | 0.06050224
Liqcreate Biomed | Rigid | EtOH | 1 | 2 | 4.513 | 0.09791057 | 12.86849 | 0.01918818 | 2.62087275 | 0.01919815 | 5.147394 | 0.01927373 | 2.53963 | 0.05492576
Liqcreate Biomed | Rigid | EtOH | 1 | 2 | 4.613 | 0.09999593 | 13.16861 | 0.01959707 | 2.6819985 | 0.01960705 | 5.267445 | 0.01968424 | 2.598861 | 0.05923088
Liqcreate Biomed | Rigid | EtOH | 1 | 2 | 4.713 | 0.1020304 | 13.48258 | 0.02000597 | 2.7459425 | 0.02000597 | 5.393031 | 0.02008473 | 2.660823 | 0.06196181
Liqcreate Biomed | Rigid | EtOH | 1 | 2 | 4.813 | 0.1042175 | 13.78283 | 0.02042484 | 2.807094 | 0.02043481 | 5.513133 | 0.02051526 | 2.720079 | 0.0592561
Liqcreate Biomed | Rigid | EtOH | 1 | 2 | 4.913 | 0.1064046 | 14.10913 | 0.02086365 | 2.87355025 | 0.02086365 | 5.643653 | 0.02094579 | 2.784475 | 0.06439612
Liqcreate Biomed | Rigid | EtOH | 1 | 2 | 5.013 | 0.1086934 | 14.43844 | 0.02130247 | 2.94061875 | 0.02131244 | 5.775375 | 0.02139635 | 2.849465 | 0.06498955
Liqcreate Biomed | Rigid | EtOH | 1 | 2 | 5.113 | 0.1109314 | 14.77251 | 0.02174128 | 3.0086585 | 0.02175125 | 5.909005 | 0.02183689 | 2.915396 | 0.0659306
Liqcreate Biomed | Rigid | EtOH | 1 | 2 | 5.213 | 0.1132202 | 15.11718 | 0.02220004 | 3.07885625 | 0.02220004 | 6.046874 | 0.02228744 | 2.983417 | 0.06802181
Liqcreate Biomed | Rigid | EtOH | 1 | 2 | 5.313 | 0.115509 | 15.44985 | 0.02263886 | 3.1466085 | 0.02264883 | 6.179939 | 0.022738 | 3.049069 | 0.06565205
Liqcreate Biomed | Rigid | EtOH | 1 | 2 | 5.413 | 0.1175944 | 15.76645 | 0.02304775 | 3.2110895 | 0.02305773 | 6.30658 | 0.0231485 | 3.111551 | 0.06248203
Liqcreate Biomed | Rigid | EtOH | 1 | 2 | 5.513 | 0.1196289 | 16.04297 | 0.02345665 | 3.26740775 | 0.02345665 | 6.417189 | 0.023549 | 3.166124 | 0.05457268
Liqcreate Biomed | Rigid | EtOH | 1 | 2 | 5.613 | 0.1216126 | 16.32474 | 0.0238456 | 3.32479425 | 0.0238456 | 6.529896 | 0.02393948 | 3.221732 | 0.05560746
Liqcreate Biomed | Rigid | EtOH | 1 | 2 | 5.713 | 0.1237488 | 16.66222 | 0.02426447 | 3.393527 | 0.02426447 | 6.664887 | 0.02436 | 3.288334 | 0.06660232
Liqcreate Biomed | Rigid | EtOH | 1 | 2 | 5.813 | 0.1259359 | 16.97516 | 0.02468334 | 3.45726375 | 0.02469331 | 6.790066 | 0.02479053 | 3.350095 | 0.0617608
Liqcreate Biomed | Rigid | EtOH | 1 | 2 | 5.913 | 0.1280721 | 17.31577 | 0.02511218 | 3.526634 | 0.02511218 | 6.926309 | 0.02521104 | 3.417315 | 0.06722003
Liqcreate Biomed | Rigid | EtOH | 1 | 2 | 6.013 | 0.1303101 | 17.65708 | 0.02555099 | 3.59614575 | 0.02555099 | 7.06283 | 0.02565159 | 3.484672 | 0.06735705
Liqcreate Biomed | Rigid | EtOH | 1 | 2 | 6.113 | 0.1326497 | 18.01411 | 0.02600975 | 3.66886075 | 0.02600975 | 7.205643 | 0.02611215 | 3.555133 | 0.07046101
Liqcreate Biomed | Rigid | EtOH | 1 | 2 | 6.213 | 0.1350403 | 18.3859 | 0.02646852 | 3.74458325 | 0.02647849 | 7.354362 | 0.02658273 | 3.628508 | 0.07337526
Liqcreate Biomed | Rigid | EtOH | 1 | 2 | 6.313 | 0.1372782 | 18.71825 | 0.02690733 | 3.81227175 | 0.0269173 | 7.487302 | 0.02702328 | 3.694098 | 0.06559013
Liqcreate Biomed | Rigid | EtOH | 1 | 2 | 6.413 | 0.1393127 | 19.03148 | 0.02731622 | 3.876066 | 0.02731622 | 7.612594 | 0.02742377 | 3.755915 | 0.06181689
Liqcreate Biomed | Rigid | EtOH | 1 | 2 | 6.513 | 0.1414998 | 19.3725 | 0.02774507 | 3.94551875 | 0.02774507 | 7.748999 | 0.0278543 | 3.823215 | 0.06729983
Liqcreate Biomed | Rigid | EtOH | 1 | 2 | 6.613 | 0.1435343 | 19.67784 | 0.02813402 | 4.00770625 | 0.02814399 | 7.871135 | 0.02825479 | 3.883475 | 0.06025964
Liqcreate Biomed | Rigid | EtOH | 1 | 2 | 6.713 | 0.1455688 | 19.98101 | 0.02854291 | 4.069453 | 0.02854291 | 7.992406 | 0.02865528 | 3.943307 | 0.05983278
Liqcreate Biomed | Rigid | EtOH | 1 | 2 | 6.813 | 0.1476034 | 20.28715 | 0.02893186 | 4.13180275 | 0.02894183 | 8.114861 | 0.02905578 | 4.003724 | 0.06041698
Liqcreate Biomed | Rigid | EtOH | 1 | 2 | 6.913 | 0.1497396 | 20.61569 | 0.02935073 | 4.198715 | 0.0293607 | 8.246276 | 0.0294763 | 4.068562 | 0.06483804
Liqcreate Biomed | Rigid | EtOH | 1 | 2 | 7.013 | 0.1519775 | 20.96797 | 0.02979952 | 4.2704625 | 0.02979952 | 8.387188 | 0.02991684 | 4.138086 | 0.06952335
Liqcreate Biomed | Rigid | EtOH | 1 | 2 | 7.113 | 0.1542664 | 21.31875 | 0.03023833 | 4.3419045 | 0.03024831 | 8.527501 | 0.0303674 | 4.207314 | 0.06922786
Liqcreate Biomed | Rigid | EtOH | 1 | 2 | 7.213 | 0.156606 | 21.68418 | 0.03069709 | 4.41633 | 0.03070707 | 8.673672 | 0.03082796 | 4.279432 | 0.07211801
Liqcreate Biomed | Rigid | EtOH | 1 | 2 | 7.313 | 0.158844 | 22.03307 | 0.03114588 | 4.487387 | 0.03114588 | 8.813228 | 0.0312685 | 4.348286 | 0.06885445
Liqcreate Biomed | Rigid | EtOH | 1 | 2 | 7.413 | 0.161082 | 22.38861 | 0.0315847 | 4.559799 | 0.0315847 | 8.955445 | 0.03170905 | 4.418453 | 0.0701674
Liqcreate Biomed | Rigid | EtOH | 1 | 2 | 7.513 | 0.1631673 | 22.7185 | 0.03198362 | 4.6269865 | 0.03199359 | 9.087402 | 0.03211955 | 4.483558 | 0.06510492
Liqcreate Biomed | Rigid | EtOH | 1 | 2 | 7.613 | 0.1652018 | 23.01814 | 0.03239251 | 4.6880125 | 0.03239251 | 9.207256 | 0.03252004 | 4.542692 | 0.05913414
Liqcreate Biomed | Rigid | EtOH | 1 | 2 | 7.713 | 0.1673381 | 23.35493 | 0.03281138 | 4.756604 | 0.03281138 | 9.34197 | 0.03294056 | 4.609158 | 0.06646531
Liqcreate Biomed | Rigid | EtOH | 1 | 2 | 7.813 | 0.1694234 | 23.69219 | 0.03322028 | 4.825294 | 0.03322028 | 9.476878 | 0.03335107 | 4.675719 | 0.06656092
Liqcreate Biomed | Rigid | EtOH | 1 | 2 | 7.913 | 0.1715597 | 24.0187 | 0.03363915 | 4.8917915 | 0.03363915 | 9.607478 | 0.03377159 | 4.740155 | 0.06443602
Liqcreate Biomed | Rigid | EtOH | 1 | 2 | 8.013 | 0.1737468 | 24.36 | 0.03405802 | 4.9613035 | 0.03406799 | 9.744 | 0.03420212 | 4.807512 | 0.06735742
Liqcreate Biomed | Rigid | EtOH | 1 | 2 | 8.113 | 0.1759338 | 24.70074 | 0.03449683 | 5.030701 | 0.03449683 | 9.880297 | 0.03463265 | 4.874759 | 0.06724638
Liqcreate Biomed | Rigid | EtOH | 1 | 2 | 8.213 | 0.1782735 | 25.05742 | 0.03494562 | 5.103344 | 0.03495559 | 10.02297 | 0.03509321 | 4.94515 | 0.070391
Liqcreate Biomed | Rigid | EtOH | 1 | 2 | 8.313 | 0.1805623 | 25.42429 | 0.03540438 | 5.1780625 | 0.03540438 | 10.16971 | 0.03554377 | 5.017552 | 0.07240221
Liqcreate Biomed | Rigid | EtOH | 1 | 2 | 8.413 | 0.1827494 | 25.76868 | 0.03583322 | 5.248203 | 0.03583322 | 10.30747 | 0.0359743 | 5.085518 | 0.06796647
Liqcreate Biomed | Rigid | EtOH | 1 | 2 | 8.513 | 0.1848857 | 26.09261 | 0.03624212 | 5.314177 | 0.03625209 | 10.43704 | 0.03639482 | 5.149447 | 0.06392899
Liqcreate Biomed | Rigid | EtOH | 1 | 2 | 8.613 | 0.1870219 | 26.42128 | 0.03666099 | 5.3811165 | 0.03667096 | 10.56851 | 0.03681533 | 5.214312 | 0.06486439
Liqcreate Biomed | Rigid | EtOH | 1 | 2 | 8.713 | 0.1890055 | 26.72564 | 0.03705991 | 5.4431045 | 0.03705991 | 10.69026 | 0.03720582 | 5.274378 | 0.06006654
Liqcreate Biomed | Rigid | EtOH | 1 | 2 | 8.813 | 0.1910909 | 27.0311 | 0.03745883 | 5.505315 | 0.0374688 | 10.81244 | 0.03761632 | 5.33466 | 0.06028223
Liqcreate Biomed | Rigid | EtOH | 1 | 2 | 8.913 | 0.1931254 | 27.34064 | 0.03785776 | 5.568359 | 0.03786773 | 10.93626 | 0.03801681 | 5.39575 | 0.06108965
Liqcreate Biomed | Rigid | EtOH | 1 | 2 | 9.013 | 0.1952616 | 27.68144 | 0.0382866 | 5.637768 | 0.0382866 | 11.07258 | 0.03843733 | 5.463007 | 0.0672573
Liqcreate Biomed | Rigid | EtOH | 1 | 2 | 9.113 | 0.1974996 | 28.03737 | 0.03872541 | 5.710258 | 0.03872541 | 11.21495 | 0.03887787 | 5.53325 | 0.07024306
Liqcreate Biomed | Rigid | EtOH | 1 | 2 | 9.213 | 0.1997376 | 28.39839 | 0.03915425 | 5.783787 | 0.03916423 | 11.35936 | 0.03931842 | 5.6045 | 0.07124961
Liqcreate Biomed | Rigid | EtOH | 1 | 2 | 9.313 | 0.2020264 | 28.76583 | 0.03961302 | 5.8586215 | 0.03961302 | 11.50633 | 0.03976897 | 5.677015 | 0.07251476
Liqcreate Biomed | Rigid | EtOH | 1 | 2 | 9.413 | 0.204366 | 29.13854 | 0.04007177 | 5.93453 | 0.04007177 | 11.65542 | 0.04022954 | 5.75057 | 0.07355556
Liqcreate Biomed | Rigid | EtOH | 1 | 2 | 9.513 | 0.206604 | 29.48859 | 0.04051059 | 6.005822 | 0.04051059 | 11.79543 | 0.04067008 | 5.819652 | 0.06908218
Liqcreate Biomed | Rigid | EtOH | 1 | 2 | 9.613 | 0.2086894 | 29.81733 | 0.04091949 | 6.0727765 | 0.04091949 | 11.92693 | 0.04108059 | 5.884532 | 0.06487907
Liqcreate Biomed | Rigid | EtOH | 1 | 2 | 9.713 | 0.2108256 | 30.15387 | 0.04133835 | 6.141317 | 0.04133835 | 12.06155 | 0.0415011 | 5.950947 | 0.06641562
Liqcreate Biomed | Rigid | EtOH | 1 | 2 | 9.813 | 0.212911 | 30.48016 | 0.04174725 | 6.207772 | 0.04174725 | 12.19206 | 0.04191161 | 6.015342 | 0.06439499
Liqcreate Biomed | Rigid | EtOH | 1 | 2 | 9.913 | 0.2149455 | 30.79749 | 0.04214617 | 6.272402 | 0.04214617 | 12.319 | 0.0423121 | 6.077969 | 0.06262695
Liqcreate Biomed | Rigid | EtOH | 1 | 2 | 10.013 | 0.2170817 | 31.12177 | 0.04255507 | 6.338446 | 0.04256504 | 12.44871 | 0.04273262 | 6.141965 | 0.06399637
Liqcreate Biomed | Rigid | EtOH | 1 | 2 | 10.113 | 0.2192179 | 31.45781 | 0.04297394 | 6.406886 | 0.04298391 | 12.58312 | 0.04315314 | 6.208284 | 0.0663185
Liqcreate Biomed | Rigid | EtOH | 1 | 2 | 10.213 | 0.221405 | 31.81095 | 0.04341275 | 6.478808 | 0.04341275 | 12.72438 | 0.04358367 | 6.277977 | 0.06969274
Liqcreate Biomed | Rigid | EtOH | 1 | 2 | 10.313 | 0.2237447 | 32.18064 | 0.04386154 | 6.5541015 | 0.04387151 | 12.87225 | 0.04404424 | 6.350936 | 0.07295931
Liqcreate Biomed | Rigid | EtOH | 1 | 2 | 10.413 | 0.2260844 | 32.54801 | 0.0443203 | 6.628922 | 0.04433027 | 13.0192 | 0.0445048 | 6.423438 | 0.07250158
Liqcreate Biomed | Rigid | EtOH | 1 | 2 | 10.513 | 0.2282715 | 32.90834 | 0.04475911 | 6.7023095 | 0.04475911 | 13.16334 | 0.04493533 | 6.49455 | 0.07111259
Liqcreate Biomed | Rigid | EtOH | 1 | 2 | 10.613 | 0.2304586 | 33.25626 | 0.04518796 | 6.773168 | 0.04518796 | 13.3025 | 0.04536586 | 6.563212 | 0.0686621
Liqcreate Biomed | Rigid | EtOH | 1 | 2 | 10.713 | 0.2325948 | 33.58347 | 0.04559685 | 6.8398105 | 0.04560683 | 13.43339 | 0.04578638 | 6.627789 | 0.06457643
Liqcreate Biomed | Rigid | EtOH | 1 | 2 | 10.813 | 0.2346802 | 33.93009 | 0.04601572 | 6.910405 | 0.04601572 | 13.57204 | 0.04619689 | 6.696195 | 0.06840613
Liqcreate Biomed | Rigid | EtOH | 1 | 2 | 10.913 | 0.2368164 | 34.2681 | 0.04643459 | 6.9792465 | 0.04643459 | 13.70724 | 0.0466174 | 6.762903 | 0.06670772
Liqcreate Biomed | Rigid | EtOH | 1 | 2 | 11.013 | 0.2388509 | 34.59042 | 0.04682354 | 7.044892 | 0.04683351 | 13.83617 | 0.0470179 | 6.826513 | 0.06361053
Liqcreate Biomed | Rigid | EtOH | 1 | 2 | 11.113 | 0.2409363 | 34.92365 | 0.04724241 | 7.1127595 | 0.04724241 | 13.96946 | 0.0474284 | 6.892277 | 0.06576366
Liqcreate Biomed | Rigid | EtOH | 1 | 2 | 11.213 | 0.2431742 | 35.25133 | 0.04767125 | 7.179497 | 0.04768122 | 14.10053 | 0.04786895 | 6.956946 | 0.06466903
Liqcreate Biomed | Rigid | EtOH | 1 | 2 | 11.313 | 0.2453105 | 35.58748 | 0.04809012 | 7.247959 | 0.04810009 | 14.23499 | 0.04828947 | 7.023285 | 0.06633958
Liqcreate Biomed | Rigid | EtOH | 1 | 2 | 11.413 | 0.2475484 | 35.99851 | 0.04852894 | 7.331672 | 0.04853891 | 14.3994 | 0.04873 | 7.104403 | 0.08111785
Liqcreate Biomed | Rigid | EtOH | 1 | 2 | 11.513 | 0.2498372 | 36.37607 | 0.04898769 | 7.4085685 | 0.04898769 | 14.55043 | 0.04918056 | 7.178916 | 0.07451318
Liqcreate Biomed | Rigid | EtOH | 1 | 2 | 11.613 | 0.2521261 | 36.71374 | 0.04943649 | 7.4773405 | 0.04943649 | 14.6855 | 0.04963112 | 7.245556 | 0.06663997
Liqcreate Biomed | Rigid | EtOH | 1 | 2 | 11.713 | 0.2543132 | 37.05273 | 0.04985535 | 7.546381 | 0.04986533 | 14.82109 | 0.05006165 | 7.312457 | 0.06690045
Liqcreate Biomed | Rigid | EtOH | 1 | 2 | 11.813 | 0.2563985 | 37.41027 | 0.05027422 | 7.6191995 | 0.05027422 | 14.96411 | 0.05047215 | 7.383018 | 0.07056151
Liqcreate Biomed | Rigid | EtOH | 1 | 2 | 11.913 | 0.2585348 | 37.74548 | 0.05068312 | 7.6874695 | 0.05069309 | 15.09819 | 0.05089267 | 7.449172 | 0.06615363
Liqcreate Biomed | Rigid | EtOH | 1 | 2 | 12.013 | 0.2605693 | 38.07286 | 0.05109201 | 7.7541475 | 0.05109201 | 15.22915 | 0.05129316 | 7.513783 | 0.06461106
Liqcreate Biomed | Rigid | EtOH | 1 | 2 | 12.113 | 0.2626546 | 38.40102 | 0.05150091 | 7.8209825 | 0.05150091 | 15.36041 | 0.05170367 | 7.578546 | 0.06476313
Liqcreate Biomed | Rigid | EtOH | 1 | 2 | 12.213 | 0.26474 | 38.73061 | 0.05189983 | 7.8881085 | 0.0519098 | 15.49225 | 0.05211417 | 7.643592 | 0.06504545
Liqcreate Biomed | Rigid | EtOH | 1 | 2 | 12.313 | 0.2669271 | 39.07559 | 0.05232867 | 7.958369 | 0.05233865 | 15.63024 | 0.0525447 | 7.711674 | 0.06808241
Liqcreate Biomed | Rigid | EtOH | 1 | 2 | 12.413 | 0.2692159 | 39.4465 | 0.05277746 | 8.033911 | 0.05278743 | 15.7786 | 0.05299526 | 7.784874 | 0.07320022
Liqcreate Biomed | Rigid | EtOH | 1 | 2 | 12.513 | 0.2715556 | 39.83305 | 0.05323622 | 8.1126365 | 0.05324619 | 15.93322 | 0.05345582 | 7.86116 | 0.07628536
Liqcreate Biomed | Rigid | EtOH | 1 | 2 | 12.613 | 0.2737936 | 40.1912 | 0.05368501 | 8.1855805 | 0.05368501 | 16.07648 | 0.05389637 | 7.931842 | 0.07068272
Liqcreate Biomed | Rigid | EtOH | 1 | 2 | 12.713 | 0.2760315 | 40.54767 | 0.05411385 | 8.258181 | 0.05412382 | 16.21907 | 0.05433691 | 8.002192 | 0.07034997
Liqcreate Biomed | Rigid | EtOH | 1 | 2 | 12.813 | 0.2782186 | 40.90849 | 0.05455266 | 8.331667 | 0.05455266 | 16.36339 | 0.05476744 | 8.0734 | 0.0712082
Liqcreate Biomed | Rigid | EtOH | 1 | 2 | 12.913 | 0.280304 | 41.24464 | 0.05496156 | 8.40013 | 0.05496156 | 16.49786 | 0.05517795 | 8.139742 | 0.06634109
Liqcreate Biomed | Rigid | EtOH | 1 | 2 | 13.013 | 0.2823893 | 41.58244 | 0.05537046 | 8.468929 | 0.05537046 | 16.63298 | 0.05558845 | 8.206407 | 0.06666556
Liqcreate Biomed | Rigid | EtOH | 1 | 2 | 13.113 | 0.2844238 | 41.89211 | 0.05576938 | 8.531999 | 0.05576938 | 16.75685 | 0.05598895 | 8.267522 | 0.06111487
Liqcreate Biomed | Rigid | EtOH | 1 | 2 | 13.213 | 0.2865092 | 42.23293 | 0.0561683 | 8.60141 | 0.05617827 | 16.89317 | 0.05639945 | 8.334782 | 0.06726031
Liqcreate Biomed | Rigid | EtOH | 1 | 2 | 13.313 | 0.2886454 | 42.57816 | 0.05659715 | 8.671722 | 0.05659715 | 17.03126 | 0.05681997 | 8.402914 | 0.0681321
Liqcreate Biomed | Rigid | EtOH | 1 | 2 | 13.413 | 0.2908325 | 42.93457 | 0.05701601 | 8.744312 | 0.05702599 | 17.17383 | 0.0572505 | 8.473255 | 0.07034018
Liqcreate Biomed | Rigid | EtOH | 1 | 2 | 13.513 | 0.2930705 | 43.28226 | 0.0574648 | 8.815124 | 0.0574648 | 17.3129 | 0.05769104 | 8.541871 | 0.06861617
Liqcreate Biomed | Rigid | EtOH | 1 | 2 | 13.613 | 0.2954102 | 43.66936 | 0.05792356 | 8.893964 | 0.05792356 | 17.46774 | 0.05815161 | 8.618267 | 0.07639603
Liqcreate Biomed | Rigid | EtOH | 1 | 2 | 13.713 | 0.297699 | 44.02548 | 0.05836238 | 8.966493 | 0.05837235 | 17.61019 | 0.05860216 | 8.688547 | 0.0702807
Liqcreate Biomed | Rigid | EtOH | 1 | 2 | 13.813 | 0.2998352 | 44.37708 | 0.05878125 | 9.038102 | 0.05879122 | 17.75083 | 0.05902268 | 8.757938 | 0.06939009
Liqcreate Biomed | Rigid | EtOH | 1 | 2 | 13.913 | 0.3019714 | 44.72935 | 0.05920011 | 9.109847 | 0.05921009 | 17.89174 | 0.0594432 | 8.827459 | 0.06952109
Liqcreate Biomed | Rigid | EtOH | 1 | 2 | 14.013 | 0.3040568 | 45.0433 | 0.05961898 | 9.173788 | 0.05961898 | 18.01732 | 0.0598537 | 8.889417 | 0.06195805
Liqcreate Biomed | Rigid | EtOH | 1 | 2 | 14.113 | 0.306193 | 45.39574 | 0.06002788 | 9.245568 | 0.06003785 | 18.1583 | 0.06027422 | 8.958972 | 0.06955572
Liqcreate Biomed | Rigid | EtOH | 1 | 2 | 14.213 | 0.3083293 | 45.73965 | 0.06044675 | 9.315612 | 0.06045672 | 18.29586 | 0.06069474 | 9.026845 | 0.06787237
Liqcreate Biomed | Rigid | EtOH | 1 | 2 | 14.313 | 0.3104146 | 46.08106 | 0.06085564 | 9.385144 | 0.06086562 | 18.43242 | 0.06110525 | 9.094222 | 0.067377
Liqcreate Biomed | Rigid | EtOH | 1 | 2 | 14.413 | 0.3126017 | 46.43586 | 0.06128448 | 9.457406 | 0.06129446 | 18.57435 | 0.06153578 | 9.164244 | 0.07002173
Liqcreate Biomed | Rigid | EtOH | 1 | 2 | 14.513 | 0.3148397 | 46.78797 | 0.0617233 | 9.529118 | 0.06173327 | 18.71519 | 0.06197631 | 9.233732 | 0.06948872
Liqcreate Biomed | Rigid | EtOH | 1 | 2 | 14.613 | 0.3170776 | 47.16212 | 0.06216211 | 9.605321 | 0.06217209 | 18.86485 | 0.06241686 | 9.307573 | 0.07384089
Liqcreate Biomed | Rigid | EtOH | 1 | 2 | 14.713 | 0.3193156 | 47.52869 | 0.0626109 | 9.679977 | 0.0626109 | 19.01147 | 0.0628574 | 9.379915 | 0.07234198
Liqcreate Biomed | Rigid | EtOH | 1 | 2 | 14.813 | 0.3216044 | 47.9127 | 0.06304972 | 9.758188 | 0.06305969 | 19.16508 | 0.06330796 | 9.455702 | 0.07578698
Liqcreate Biomed | Rigid | EtOH | 1 | 2 | 14.843 | 0.3222656 | 48.03037 | 0.06318934 | 9.782153 | 0.06318934 | 19.21215 | 0.06343812 | 9.478924 | 0.02322213
Liqcreate Biomed | Rigid | EtOH | 1 | 1 | 0.113 | 0.0007629395 | -0.01191229 | 0.0001507785 | -0.002567304 | 0.0001507786 | -0.004784052 | 0.0001501849 | -0.002350923 | -9.481275
Liqcreate Biomed | Rigid | EtOH | 1 | 1 | 0.213 | 0.001831055 | 0.003897659 | 0.0003618685 | 0.0008400128 | 0.0003618685 | 0.001565325 | 0.0003604439 | 0.0007692136 | 0.003120136
Liqcreate Biomed | Rigid | EtOH | 1 | 1 | 0.313 | 0.004018148 | 0.128293 | 0.0007941004 | 0.02764936 | 0.0007941004 | 0.0515233 | 0.000790974 | 0.02531898 | 0.02454976
Liqcreate Biomed | Rigid | EtOH | 1 | 1 | 0.413 | 0.007680257 | 0.4340689 | 0.001507786 | 0.09354934375 | 0.001517837 | 0.1743249 | 0.001511862 | 0.08566468 | 0.06034571
Liqcreate Biomed | Rigid | EtOH | 1 | 1 | 0.513 | 0.01037598 | 0.6443751 | 0.002050588 | 0.138874 | 0.002050588 | 0.2587852 | 0.002042515 | 0.1271692 | 0.0415045
Liqcreate Biomed | Rigid | EtOH | 1 | 1 | 0.613 | 0.01286825 | 0.8263769 | 0.00253308 | 0.1780985 | 0.002543132 | 0.3318783 | 0.002533119 | 0.1630877 | 0.03591854
Liqcreate Biomed | Rigid | EtOH | 1 | 1 | 0.713 | 0.01525879 | 0.9996031 | 0.003005519 | 0.2154317 | 0.003015571 | 0.401447 | 0.003003699 | 0.1972744 | 0.03418666
Liqcreate Biomed | Rigid | EtOH | 1 | 1 | 0.813 | 0.01759847 | 1.177163 | 0.003467906 | 0.253699 | 0.003477958 | 0.4727564 | 0.003464266 | 0.2323164 | 0.03504202
Liqcreate Biomed | Rigid | EtOH | 1 | 1 | 0.913 | 0.01983643 | 1.345355 | 0.003920243 | 0.28994725 | 0.003920242 | 0.5403033 | 0.003904808 | 0.2655095 | 0.03319311
Liqcreate Biomed | Rigid | EtOH | 1 | 1 | 1.013 | 0.02202352 | 1.505149 | 0.004352474 | 0.3243855 | 0.004352474 | 0.6044773 | 0.004335339 | 0.2970451 | 0.03153563
Liqcreate Biomed | Rigid | EtOH | 1 | 1 | 1.113 | 0.02410889 | 1.660158 | 0.004764602 | 0.3577927 | 0.004764602 | 0.6667301 | 0.004745844 | 0.3276367 | 0.03059152
Liqcreate Biomed | Rigid | EtOH | 1 | 1 | 1.213 | 0.02624512 | 1.813353 | 0.005186782 | 0.3908088 | 0.005186782 | 0.7282541 | 0.005166362 | 0.3578701 | 0.03023341
Liqcreate Biomed | Rigid | EtOH | 1 | 1 | 1.313 | 0.02838135 | 1.971388 | 0.005608962 | 0.4248681875 | 0.005608962 | 0.7917222 | 0.00558688 | 0.3890588 | 0.03118876
Liqcreate Biomed | Rigid | EtOH | 1 | 1 | 1.413 | 0.03041585 | 2.137533 | 0.006011038 | 0.4606753125 | 0.006011038 | 0.8584472 | 0.005987373 | 0.421848 | 0.03278918
Liqcreate Biomed | Rigid | EtOH | 1 | 1 | 1.513 | 0.03260295 | 2.318418 | 0.00644327 | 0.4996591 | 0.00644327 | 0.9310917 | 0.006417903 | 0.4575461 | 0.03569811
Liqcreate Biomed | Rigid | EtOH | 1 | 1 | 1.613 | 0.03479004 | 2.511411 | 0.006875501 | 0.5412523125 | 0.006875502 | 1.008599 | 0.006848433 | 0.4956337 | 0.03808758
Liqcreate Biomed | Rigid | EtOH | 1 | 1 | 1.713 | 0.037028 | 2.698154 | 0.007307734 | 0.58149875 | 0.007317786 | 1.083596 | 0.007288976 | 0.532488 | 0.03685434
Liqcreate Biomed | Rigid | EtOH | 1 | 1 | 1.813 | 0.03931682 | 2.891857 | 0.00776007 | 0.623245 | 0.007770122 | 1.161388 | 0.007739531 | 0.5707158 | 0.03822771
Liqcreate Biomed | Rigid | EtOH | 1 | 1 | 1.913 | 0.04165649 | 3.09172 | 0.008222457 | 0.666319 | 0.008232509 | 1.241655 | 0.008200097 | 0.6101593 | 0.03944359
Liqcreate Biomed | Rigid | EtOH | 1 | 1 | 2.013 | 0.04389445 | 3.287993 | 0.008674793 | 0.708619125 | 0.008674793 | 1.320479 | 0.00864064 | 0.6488943 | 0.03873493
Liqcreate Biomed | Rigid | EtOH | 1 | 1 | 2.113 | 0.04597982 | 3.473009 | 0.009086921 | 0.748493375 | 0.00908692 | 1.394783 | 0.009051145 | 0.6854078 | 0.03651353
Liqcreate Biomed | Rigid | EtOH | 1 | 1 | 2.213 | 0.04811605 | 3.66877 | 0.009509101 | 0.79068325 | 0.009509101 | 1.473402 | 0.009471663 | 0.7240418 | 0.03863396
Liqcreate Biomed | Rigid | EtOH | 1 | 1 | 2.313 | 0.05020142 | 3.856082 | 0.009911177 | 0.831052125 | 0.009921229 | 1.548627 | 0.009882169 | 0.7610082 | 0.03696646
Liqcreate Biomed | Rigid | EtOH | 1 | 1 | 2.413 | 0.05223592 | 4.081104 | 0.0103233 | 0.87954825 | 0.0103233 | 1.638998 | 0.01028266 | 0.8054169 | 0.04440867
Liqcreate Biomed | Rigid | EtOH | 1 | 1 | 2.513 | 0.05432129 | 4.269005 | 0.01073543 | 0.920044125 | 0.01073543 | 1.71446 | 0.01069317 | 0.8424997 | 0.03708278
Liqcreate Biomed | Rigid | EtOH | 1 | 1 | 2.613 | 0.05640666 | 4.464902 | 0.01114756 | 0.962263375 | 0.01114756 | 1.793133 | 0.01110367 | 0.8811605 | 0.03866082
Liqcreate Biomed | Rigid | EtOH | 1 | 1 | 2.713 | 0.05859375 | 4.68235 | 0.01157979 | 1.009127 | 0.01157979 | 1.880462 | 0.0115342 | 0.9240744 | 0.0429139
Liqcreate Biomed | Rigid | EtOH | 1 | 1 | 2.813 | 0.06083171 | 4.917512 | 0.01201202 | 1.05980875 | 0.01202208 | 1.974905 | 0.01197475 | 0.9704844 | 0.04641
Liqcreate Biomed | Rigid | EtOH | 1 | 1 | 2.913 | 0.06312053 | 5.165248 | 0.01246436 | 1.1132 | 0.01247441 | 2.074397 | 0.0124253 | 1.019376 | 0.04889127
Liqcreate Biomed | Rigid | EtOH | 1 | 1 | 3.013 | 0.06535848 | 5.413528 | 0.0129167 | 1.16670875 | 0.0129167 | 2.174108 | 0.01286584 | 1.068375 | 0.04899883
Liqcreate Biomed | Rigid | EtOH | 1 | 1 | 3.113 | 0.06759644 | 5.642595 | 0.01334893 | 1.216076625 | 0.01335898 | 2.266103 | 0.01330639 | 1.113581 | 0.04520696
Liqcreate Biomed | Rigid | EtOH | 1 | 1 | 3.213 | 0.06963094 | 5.853234 | 0.01376106 | 1.261472875 | 0.01376106 | 2.350697 | 0.01370688 | 1.155152 | 0.04157018
Liqcreate Biomed | Rigid | EtOH | 1 | 1 | 3.313 | 0.07176717 | 6.086906 | 0.01418324 | 1.31183325 | 0.01418324 | 2.444541 | 0.0141274 | 1.201267 | 0.04611583
Liqcreate Biomed | Rigid | EtOH | 1 | 1 | 3.413 | 0.0739034 | 6.30865 | 0.01459536 | 1.359622875 | 0.01460542 | 2.533594 | 0.01454791 | 1.245029 | 0.0437617
Liqcreate Biomed | Rigid | EtOH | 1 | 1 | 3.513 | 0.07598877 | 6.54287 | 0.01501754 | 1.41010125 | 0.01501754 | 2.627659 | 0.01495842 | 1.291253 | 0.04622396
Liqcreate Biomed | Rigid | EtOH | 1 | 1 | 3.613 | 0.07817586 | 6.772756 | 0.01543972 | 1.459645625 | 0.01544978 | 2.719982 | 0.01538895 | 1.336622 | 0.04536854
Liqcreate Biomed | Rigid | EtOH | 1 | 1 | 3.713 | 0.08031209 | 7.000489 | 0.01587196 | 1.508726125 | 0.01587196 | 2.811441 | 0.01580947 | 1.381566 | 0.04494385
Liqcreate Biomed | Rigid | EtOH | 1 | 1 | 3.813 | 0.08249919 | 7.276661 | 0.01630419 | 1.568245875 | 0.01630419 | 2.922354 | 0.01624 | 1.436069 | 0.05450323
Liqcreate Biomed | Rigid | EtOH | 1 | 1 | 3.913 | 0.08478801 | 7.56202 | 0.01675652 | 1.62974575 | 0.01675652 | 3.036956 | 0.01669055 | 1.492385 | 0.05631645
Liqcreate Biomed | Rigid | EtOH | 1 | 1 | 4.013 | 0.08717855 | 7.847229 | 0.01721891 | 1.69121325 | 0.01722896 | 3.151498 | 0.01716113 | 1.548672 | 0.0562868
Liqcreate Biomed | Rigid | EtOH | 1 | 1 | 4.113 | 0.08946737 | 8.11657 | 0.0176813 | 1.749260625 | 0.0176813 | 3.259666 | 0.01761169 | 1.601827 | 0.05315499
Liqcreate Biomed | Rigid | EtOH | 1 | 1 | 4.213 | 0.0916036 | 8.36474 | 0.01809343 | 1.80274575 | 0.01810348 | 3.359333 | 0.0180322 | 1.650804 | 0.04897719
Liqcreate Biomed | Rigid | EtOH | 1 | 1 | 4.313 | 0.09373983 | 8.62396 | 0.01851561 | 1.858612 | 0.01852566 | 3.463438 | 0.01845272 | 1.701962 | 0.05115761
Liqcreate Biomed | Rigid | EtOH | 1 | 1 | 4.413 | 0.09577433 | 8.868998 | 0.01892773 | 1.911421875 | 0.01892773 | 3.561846 | 0.01885322 | 1.750321 | 0.04835892
Liqcreate Biomed | Rigid | EtOH | 1 | 1 | 4.513 | 0.0978597 | 9.122753 | 0.01933986 | 1.966110625 | 0.01933986 | 3.663756 | 0.01926372 | 1.8004 | 0.05007935
Liqcreate Biomed | Rigid | EtOH | 1 | 1 | 4.613 | 0.09994507 | 9.379753 | 0.01975199 | 2.0214985 | 0.01975199 | 3.766969 | 0.01967423 | 1.85112 | 0.05071964
Liqcreate Biomed | Rigid | EtOH | 1 | 1 | 4.713 | 0.1020304 | 9.654864 | 0.02016412 | 2.08078975 | 0.02016412 | 3.877456 | 0.02008473 | 1.905414 | 0.05429394
Liqcreate Biomed | Rigid | EtOH | 1 | 1 | 4.813 | 0.1042175 | 9.930806 | 0.02059635 | 2.14026 | 0.02059635 | 3.988276 | 0.02051526 | 1.959872 | 0.05445787
Liqcreate Biomed | Rigid | EtOH | 1 | 1 | 4.913 | 0.1064046 | 10.2063 | 0.02102858 | 2.19963425 | 0.02102858 | 4.098917 | 0.02094579 | 2.014241 | 0.05436998
Liqcreate Biomed | Rigid | EtOH | 1 | 1 | 5.013 | 0.1087443 | 10.52172 | 0.02148092 | 2.267611 | 0.02149097 | 4.225588 | 0.02140636 | 2.076489 | 0.06224752
Liqcreate Biomed | Rigid | EtOH | 1 | 1 | 5.113 | 0.1109823 | 10.82503 | 0.02193325 | 2.33298025 | 0.02193325 | 4.347401 | 0.0218469 | 2.136349 | 0.05985969
Liqcreate Biomed | Rigid | EtOH | 1 | 1 | 5.213 | 0.1132711 | 11.12654 | 0.02238559 | 2.39796125 | 0.02238559 | 4.46849 | 0.02229746 | 2.195853 | 0.05950416
Liqcreate Biomed | Rigid | EtOH | 1 | 1 | 5.313 | 0.1154582 | 11.4167 | 0.02281782 | 2.46049475 | 0.02281782 | 4.585018 | 0.02272799 | 2.253116 | 0.05726296
Liqcreate Biomed | Rigid | EtOH | 1 | 1 | 5.413 | 0.1175435 | 11.69815 | 0.0232199 | 2.521153 | 0.02322995 | 4.698052 | 0.02313849 | 2.308662 | 0.05554573
Liqcreate Biomed | Rigid | EtOH | 1 | 1 | 5.513 | 0.1196289 | 11.97675 | 0.02364208 | 2.581196 | 0.02364208 | 4.80994 | 0.023549 | 2.363644 | 0.05498241
Liqcreate Biomed | Rigid | EtOH | 1 | 1 | 5.613 | 0.1217143 | 12.27534 | 0.02404415 | 2.6455485 | 0.02405421 | 4.929857 | 0.0239595 | 2.422573 | 0.05892862
Liqcreate Biomed | Rigid | EtOH | 1 | 1 | 5.713 | 0.1237996 | 12.54446 | 0.02446633 | 2.703548 | 0.02446633 | 5.037937 | 0.02437001 | 2.475684 | 0.05311104
Liqcreate Biomed | Rigid | EtOH | 1 | 1 | 5.813 | 0.1259359 | 12.91141 | 0.02488851 | 2.782631 | 0.02488851 | 5.185304 | 0.02479053 | 2.548101 | 0.07241764
Liqcreate Biomed | Rigid | EtOH | 1 | 1 | 5.913 | 0.1281738 | 13.17225 | 0.02532074 | 2.83884725 | 0.0253308 | 5.290061 | 0.02523107 | 2.599579 | 0.05147813
Liqcreate Biomed | Rigid | EtOH | 1 | 1 | 6.013 | 0.1303609 | 13.39556 | 0.02575298 | 2.88697325 | 0.02576303 | 5.379741 | 0.0256616 | 2.643649 | 0.0440698
Liqcreate Biomed | Rigid | EtOH | 1 | 1 | 6.113 | 0.1327006 | 13.70427 | 0.02621537 | 2.953507 | 0.02622542 | 5.503724 | 0.02612217 | 2.704575 | 0.06092609
Liqcreate Biomed | Rigid | EtOH | 1 | 1 | 6.213 | 0.134786 | 14.00846 | 0.02663754 | 3.0190655 | 0.02663755 | 5.625889 | 0.02653267 | 2.764608 | 0.06003303
Liqcreate Biomed | Rigid | EtOH | 1 | 1 | 6.313 | 0.1370239 | 14.36123 | 0.02707983 | 3.095092 | 0.02707983 | 5.767561 | 0.02697322 | 2.834227 | 0.06961877
Liqcreate Biomed | Rigid | EtOH | 1 | 1 | 6.413 | 0.1391602 | 14.69217 | 0.02750201 | 3.1664155 | 0.02750201 | 5.900469 | 0.02739373 | 2.899539 | 0.06531214
Liqcreate Biomed | Rigid | EtOH | 1 | 1 | 6.513 | 0.1413472 | 15.01021 | 0.02792419 | 3.23496 | 0.02793424 | 6.028198 | 0.02782426 | 2.962306 | 0.06276716
Liqcreate Biomed | Rigid | EtOH | 1 | 1 | 6.613 | 0.1434326 | 15.33371 | 0.02834637 | 3.30467875 | 0.02834637 | 6.158116 | 0.02823477 | 3.026149 | 0.06384279
Liqcreate Biomed | Rigid | EtOH | 1 | 1 | 6.713 | 0.1455688 | 15.63921 | 0.0287585 | 3.37052025 | 0.02876855 | 6.280809 | 0.02865528 | 3.086441 | 0.0602922
Liqcreate Biomed | Rigid | EtOH | 1 | 1 | 6.813 | 0.1476034 | 15.93236 | 0.02917062 | 3.43369925 | 0.02917062 | 6.39854 | 0.02905578 | 3.144295 | 0.05785394
Liqcreate Biomed | Rigid | EtOH | 1 | 1 | 6.913 | 0.1497904 | 16.23512 | 0.02960286 | 3.49894725 | 0.02960285 | 6.520127 | 0.02948631 | 3.204044 | 0.05974865
Liqcreate Biomed | Rigid | EtOH | 1 | 1 | 7.013 | 0.1520284 | 16.55291 | 0.03003509 | 3.5674375 | 0.03004514 | 6.647755 | 0.02992685 | 3.266762 | 0.06271767
Liqcreate Biomed | Rigid | EtOH | 1 | 1 | 7.113 | 0.1542664 | 16.8869 | 0.03047737 | 3.639419 | 0.03048742 | 6.781889 | 0.0303674 | 3.332676 | 0.0659146
Liqcreate Biomed | Rigid | EtOH | 1 | 1 | 7.213 | 0.1565552 | 17.24394 | 0.03093976 | 3.71636725 | 0.03093976 | 6.925279 | 0.03081795 | 3.403139 | 0.07046289
Liqcreate Biomed | Rigid | EtOH | 1 | 1 | 7.313 | 0.158844 | 17.60957 | 0.03139209 | 3.795165 | 0.03139209 | 7.072115 | 0.0312685 | 3.475296 | 0.07215641
Liqcreate Biomed | Rigid | EtOH | 1 | 1 | 7.413 | 0.1611328 | 17.95491 | 0.03184443 | 3.869592 | 0.03184443 | 7.210806 | 0.03171906 | 3.543449 | 0.06815393
Liqcreate Biomed | Rigid | EtOH | 1 | 1 | 7.513 | 0.1631673 | 18.26869 | 0.03223646 | 3.93721775 | 0.03224651 | 7.336823 | 0.03211955 | 3.605376 | 0.06192605
Liqcreate Biomed | Rigid | EtOH | 1 | 1 | 7.613 | 0.1653036 | 18.58432 | 0.03265863 | 4.0052415 | 0.03266869 | 7.463582 | 0.03254007 | 3.667666 | 0.06229043
Liqcreate Biomed | Rigid | EtOH | 1 | 1 | 7.713 | 0.1673889 | 18.89532 | 0.03307076 | 4.072267 | 0.03308081 | 7.588482 | 0.03295057 | 3.729042 | 0.06137648
Liqcreate Biomed | Rigid | EtOH | 1 | 1 | 7.813 | 0.1694234 | 19.20503 | 0.03348289 | 4.139016 | 0.03348289 | 7.712865 | 0.03335107 | 3.790166 | 0.06112315
Liqcreate Biomed | Rigid | EtOH | 1 | 1 | 7.913 | 0.1716105 | 19.52866 | 0.03390507 | 4.208762 | 0.03391512 | 7.842834 | 0.0337816 | 3.854033 | 0.06386763
Liqcreate Biomed | Rigid | EtOH | 1 | 1 | 8.013 | 0.1737468 | 19.85947 | 0.03432725 | 4.280059 | 0.0343373 | 7.975692 | 0.03420212 | 3.919321 | 0.06528786
Liqcreate Biomed | Rigid | EtOH | 1 | 1 | 8.113 | 0.1759847 | 20.21297 | 0.03476954 | 4.356243 | 0.03477959 | 8.117657 | 0.03464266 | 3.989084 | 0.06976275
Liqcreate Biomed | Rigid | EtOH | 1 | 1 | 8.213 | 0.1782735 | 20.57018 | 0.03523192 | 4.4332285 | 0.03523192 | 8.261117 | 0.03509321 | 4.059581 | 0.07049715
Liqcreate Biomed | Rigid | EtOH | 1 | 1 | 8.313 | 0.1805623 | 20.91732 | 0.03568426 | 4.508043 | 0.03568426 | 8.40053 | 0.03554377 | 4.12809 | 0.06850889
Liqcreate Biomed | Rigid | EtOH | 1 | 1 | 8.413 | 0.1827494 | 21.25455 | 0.03610644 | 4.580722 | 0.03611649 | 8.535964 | 0.0359743 | 4.194643 | 0.06655339
Liqcreate Biomed | Rigid | EtOH | 1 | 1 | 8.513 | 0.1848857 | 21.5803 | 0.03653867 | 4.650926 | 0.03653867 | 8.666786 | 0.03639482 | 4.25893 | 0.06428696
Liqcreate Biomed | Rigid | EtOH | 1 | 1 | 8.613 | 0.1870219 | 21.90263 | 0.03696085 | 4.7203945 | 0.03696085 | 8.796237 | 0.03681533 | 4.322543 | 0.06361317
Liqcreate Biomed | Rigid | EtOH | 1 | 1 | 8.713 | 0.1890564 | 22.21779 | 0.03736293 | 4.788316 | 0.03736293 | 8.922806 | 0.03721583 | 4.38474 | 0.06219708
Liqcreate Biomed | Rigid | EtOH | 1 | 1 | 8.813 | 0.1911418 | 22.52254 | 0.037765 | 4.8539965 | 0.03777505 | 9.045199 | 0.03762633 | 4.444885 | 0.06014483
Liqcreate Biomed | Rigid | EtOH | 1 | 1 | 8.913 | 0.1931254 | 22.8323 | 0.03816708 | 4.9207535 | 0.03816708 | 9.169597 | 0.03801681 | 4.506016 | 0.0611303
Liqcreate Biomed | Rigid | EtOH | 1 | 1 | 9.013 | 0.1953125 | 23.16084 | 0.03858926 | 4.991561 | 0.03859931 | 9.301543 | 0.03844734 | 4.570855 | 0.06483955
Liqcreate Biomed | Rigid | EtOH | 1 | 1 | 9.113 | 0.1974487 | 23.5004 | 0.03902149 | 5.0647425 | 0.03902149 | 9.437913 | 0.03886786 | 4.637869 | 0.06701338
Liqcreate Biomed | Rigid | EtOH | 1 | 1 | 9.213 | 0.1996867 | 23.84166 | 0.03945372 | 5.1382885 | 0.03946377 | 9.574963 | 0.0393084 | 4.705216 | 0.06734726
Liqcreate Biomed | Rigid | EtOH | 1 | 1 | 9.313 | 0.2020264 | 24.20379 | 0.03991611 | 5.216335 | 0.03992616 | 9.720399 | 0.03976897 | 4.776684 | 0.07146869
Liqcreate Biomed | Rigid | EtOH | 1 | 1 | 9.413 | 0.204366 | 24.57098 | 0.0403785 | 5.29547 | 0.04038855 | 9.867863 | 0.04022954 | 4.84915 | 0.07246507
Liqcreate Biomed | Rigid | EtOH | 1 | 1 | 9.513 | 0.206604 | 24.92666 | 0.04083083 | 5.3721245 | 0.04083083 | 10.01071 | 0.04067008 | 4.919343 | 0.07019375
Liqcreate Biomed | Rigid | EtOH | 1 | 1 | 9.613 | 0.2086894 | 25.25582 | 0.04124296 | 5.4430645 | 0.04124296 | 10.1429 | 0.04108059 | 4.984304 | 0.06496113
Liqcreate Biomed | Rigid | EtOH | 1 | 1 | 9.713 | 0.2108256 | 25.59951 | 0.04166514 | 5.5171365 | 0.04166514 | 10.28093 | 0.0415011 | 5.052133 | 0.06782908
Liqcreate Biomed | Rigid | EtOH | 1 | 1 | 9.813 | 0.212911 | 25.9157 | 0.04206722 | 5.585281 | 0.04207727 | 10.40791 | 0.04191161 | 5.114535 | 0.0624011
Liqcreate Biomed | Rigid | EtOH | 1 | 1 | 9.913 | 0.2149963 | 26.24213 | 0.04247934 | 5.655631 | 0.0424894 | 10.53901 | 0.04232211 | 5.178955 | 0.06442059
Liqcreate Biomed | Rigid | EtOH | 1 | 1 | 10.013 | 0.2170817 | 26.56121 | 0.04290152 | 5.724399 | 0.04290153 | 10.66715 | 0.04273262 | 5.241927 | 0.06297175
Liqcreate Biomed | Rigid | EtOH | 1 | 1 | 10.113 | 0.2191671 | 26.8973 | 0.04331365 | 5.796833 | 0.04331365 | 10.80213 | 0.04314313 | 5.308256 | 0.06632904
Liqcreate Biomed | Rigid | EtOH | 1 | 1 | 10.213 | 0.221405 | 27.23828 | 0.04375593 | 5.870319 | 0.04375594 | 10.93907 | 0.04358367 | 5.375548 | 0.0672923
Liqcreate Biomed | Rigid | EtOH | 1 | 1 | 10.313 | 0.2236939 | 27.6042 | 0.04419822 | 5.949181 | 0.04420827 | 11.08602 | 0.04403422 | 5.447764 | 0.07221551
Liqcreate Biomed | Rigid | EtOH | 1 | 1 | 10.413 | 0.2260335 | 27.98248 | 0.04467066 | 6.0307065 | 0.04467066 | 11.23794 | 0.04449479 | 5.522418 | 0.07465433
Liqcreate Biomed | Rigid | EtOH | 1 | 1 | 10.513 | 0.2282715 | 28.34324 | 0.04511294 | 6.108457 | 0.04511294 | 11.38283 | 0.04493533 | 5.593615 | 0.07119729
Liqcreate Biomed | Rigid | EtOH | 1 | 1 | 10.613 | 0.2304586 | 28.69352 | 0.04554518 | 6.183949 | 0.04554517 | 11.5235 | 0.04536586 | 5.662745 | 0.06912923
Liqcreate Biomed | Rigid | EtOH | 1 | 1 | 10.713 | 0.2325948 | 29.02237 | 0.04596736 | 6.254821 | 0.04596735 | 11.65557 | 0.04578638 | 5.727643 | 0.06489865
Liqcreate Biomed | Rigid | EtOH | 1 | 1 | 10.813 | 0.2346802 | 29.35379 | 0.04637948 | 6.3262485 | 0.04637948 | 11.78867 | 0.04619689 | 5.793051 | 0.06540757
Liqcreate Biomed | Rigid | EtOH | 1 | 1 | 10.913 | 0.2368673 | 29.68657 | 0.04680166 | 6.3979685 | 0.04681171 | 11.92232 | 0.04662742 | 5.858726 | 0.06567482
Liqcreate Biomed | Rigid | EtOH | 1 | 1 | 11.013 | 0.2388001 | 30.0017 | 0.04719369 | 6.4658825 | 0.04719369 | 12.04887 | 0.04700789 | 5.920916 | 0.0621903
Liqcreate Biomed | Rigid | EtOH | 1 | 1 | 11.113 | 0.2408854 | 30.32684 | 0.04760581 | 6.535956 | 0.04760581 | 12.17945 | 0.04741839 | 5.985083 | 0.06416726
Liqcreate Biomed | Rigid | EtOH | 1 | 1 | 11.213 | 0.2430217 | 30.65727 | 0.048028 | 6.6071695 | 0.048028 | 12.31216 | 0.04783891 | 6.050295 | 0.06521145
Liqcreate Biomed | Rigid | EtOH | 1 | 1 | 11.313 | 0.2452087 | 31.01745 | 0.04846022 | 6.684796 | 0.04846022 | 12.45681 | 0.04826944 | 6.121379 | 0.07108399
Liqcreate Biomed | Rigid | EtOH | 1 | 1 | 11.413 | 0.2475484 | 31.38654 | 0.04892261 | 6.764341 | 0.04892261 | 12.60504 | 0.04873 | 6.194219 | 0.07284074
Liqcreate Biomed | Rigid | EtOH | 1 | 1 | 11.513 | 0.2498881 | 31.75225 | 0.04937495 | 6.8431585 | 0.049385 | 12.75191 | 0.04919057 | 6.266393 | 0.0721741
Liqcreate Biomed | Rigid | EtOH | 1 | 1 | 11.613 | 0.2520752 | 32.1141 | 0.04981723 | 6.9211425 | 0.04981723 | 12.89723 | 0.0496211 | 6.337805 | 0.07141147
Liqcreate Biomed | Rigid | EtOH | 1 | 1 | 11.713 | 0.2542623 | 32.4603 | 0.05023941 | 6.995755 | 0.05024947 | 13.03627 | 0.05005163 | 6.406129 | 0.06832407
Liqcreate Biomed | Rigid | EtOH | 1 | 1 | 11.813 | 0.2563985 | 32.79196 | 0.0506616 | 7.0672325 | 0.05067164 | 13.16946 | 0.05047215 | 6.471582 | 0.06545274
Liqcreate Biomed | Rigid | EtOH | 1 | 1 | 11.913 | 0.258433 | 33.12843 | 0.05107372 | 7.1397475 | 0.05107372 | 13.30459 | 0.05087264 | 6.537985 | 0.06640357
Liqcreate Biomed | Rigid | EtOH | 1 | 1 | 12.013 | 0.2605184 | 33.45353 | 0.05148585 | 7.2098115 | 0.05148585 | 13.43515 | 0.05128315 | 6.602144 | 0.0641586
Liqcreate Biomed | Rigid | EtOH | 1 | 1 | 12.113 | 0.2626038 | 33.78199 | 0.05189798 | 7.2806005 | 0.05189798 | 13.56706 | 0.05169366 | 6.666967 | 0.06482261
Liqcreate Biomed | Rigid | EtOH | 1 | 1 | 12.213 | 0.26474 | 34.1204 | 0.05232016 | 7.3535335 | 0.05232016 | 13.70297 | 0.05211417 | 6.733753 | 0.06678602
Liqcreate Biomed | Rigid | EtOH | 1 | 1 | 12.313 | 0.2669271 | 34.47458 | 0.05275239 | 7.429866 | 0.05275239 | 13.84521 | 0.0525447 | 6.803652 | 0.06989901
Liqcreate Biomed | Rigid | EtOH | 1 | 1 | 12.413 | 0.2692668 | 34.84657 | 0.05320472 | 7.5100375 | 0.05321478 | 13.99461 | 0.05300527 | 6.877066 | 0.07341403
Liqcreate Biomed | Rigid | EtOH | 1 | 1 | 12.513 | 0.2715556 | 35.22543 | 0.05365706 | 7.591688 | 0.05366711 | 14.14676 | 0.05345582 | 6.951835 | 0.07476914
Liqcreate Biomed | Rigid | EtOH | 1 | 1 | 12.613 | 0.2738444 | 35.60405 | 0.0541094 | 7.6732855 | 0.05411945 | 14.29881 | 0.05390638 | 7.026555 | 0.07472021
Liqcreate Biomed | Rigid | EtOH | 1 | 1 | 12.713 | 0.2760315 | 35.96771 | 0.05455168 | 7.7516615 | 0.05455168 | 14.44486 | 0.05433691 | 7.098325 | 0.07176982
Liqcreate Biomed | Rigid | EtOH | 1 | 1 | 12.813 | 0.2781677 | 36.29565 | 0.05496381 | 7.8223395 | 0.05497386 | 14.57657 | 0.05475742 | 7.163046 | 0.06472097
Liqcreate Biomed | Rigid | EtOH | 1 | 1 | 12.913 | 0.2802531 | 36.63784 | 0.05537594 | 7.8960865 | 0.05538599 | 14.71399 | 0.05516793 | 7.230577 | 0.06753133
Liqcreate Biomed | Rigid | EtOH | 1 | 1 | 13.013 | 0.2823385 | 36.97535 | 0.05579812 | 7.968826 | 0.05579812 | 14.84954 | 0.05557844 | 7.297186 | 0.0666091
Liqcreate Biomed | Rigid | EtOH | 1 | 1 | 13.113 | 0.284373 | 37.29836 | 0.05620019 | 8.0384385 | 0.05620019 | 14.97926 | 0.05597893 | 7.360931 | 0.06374529
Liqcreate Biomed | Rigid | EtOH | 1 | 1 | 13.213 | 0.2865092 | 37.63724 | 0.05662237 | 8.1114735 | 0.05662237 | 15.11536 | 0.05639945 | 7.427811 | 0.06687937
Liqcreate Biomed | Rigid | EtOH | 1 | 1 | 13.313 | 0.2886454 | 37.97844 | 0.05704455 | 8.1850075 | 0.05704455 | 15.25238 | 0.05681997 | 7.495147 | 0.06733634
Liqcreate Biomed | Rigid | EtOH | 1 | 1 | 13.413 | 0.2908325 | 38.34645 | 0.05747679 | 8.2643205 | 0.05747679 | 15.40018 | 0.0572505 | 7.567775 | 0.07262806
Liqcreate Biomed | Rigid | EtOH | 1 | 1 | 13.513 | 0.2931214 | 38.73289 | 0.05792912 | 8.347606 | 0.05792912 | 15.55538 | 0.05770105 | 7.644041 | 0.07626579
Liqcreate Biomed | Rigid | EtOH | 1 | 1 | 13.613 | 0.2954102 | 39.09465 | 0.05838146 | 8.425572 | 0.05838146 | 15.70066 | 0.05815161 | 7.715436 | 0.07139491
Liqcreate Biomed | Rigid | EtOH | 1 | 1 | 13.713 | 0.2977499 | 39.38018 | 0.05883379 | 8.487107 | 0.05884384 | 15.81533 | 0.05861218 | 7.771785 | 0.05634863
Liqcreate Biomed | Rigid | EtOH | 1 | 1 | 13.813 | 0.2998861 | 39.7286 | 0.05925597 | 8.562199 | 0.05926602 | 15.95526 | 0.05903269 | 7.840548 | 0.06876298
Liqcreate Biomed | Rigid | EtOH | 1 | 1 | 13.913 | 0.3020223 | 40.17793 | 0.05967815 | 8.659036 | 0.0596882 | 16.13571 | 0.05945321 | 7.929222 | 0.08867486
Liqcreate Biomed | Rigid | EtOH | 1 | 1 | 14.013 | 0.3040568 | 40.91383 | 0.06009028 | 8.817637 | 0.06009028 | 16.43126 | 0.0598537 | 8.074456 | 0.1452335
Liqcreate Biomed | Rigid | EtOH | 1 | 1 | 14.113 | 0.306193 | 40.84508 | 0.06050241 | 8.802819 | 0.06051246 | 16.40365 | 0.06027422 | 8.060888 | -0.01356845
Liqcreate Biomed | Rigid | EtOH | 1 | 1 | 14.213 | 0.3082276 | 40.96683 | 0.06091454 | 8.829058 | 0.06091454 | 16.45254 | 0.06067471 | 8.084914 | 0.02402692
Liqcreate Biomed | Rigid | EtOH | 1 | 1 | 14.313 | 0.3103129 | 41.40318 | 0.06132666 | 8.923098 | 0.06132667 | 16.62778 | 0.06108522 | 8.171029 | 0.08611445
Liqcreate Biomed | Rigid | EtOH | 1 | 1 | 14.413 | 0.3125509 | 41.79796 | 0.06176895 | 9.008181 | 0.06176895 | 16.78633 | 0.06152576 | 8.24894 | 0.0779115
Liqcreate Biomed | Rigid | EtOH | 1 | 1 | 14.513 | 0.3147888 | 42.11919 | 0.06220118 | 9.077411 | 0.06221123 | 16.91534 | 0.06196631 | 8.312336 | 0.06339522
Liqcreate Biomed | Rigid | EtOH | 1 | 1 | 14.613 | 0.3170776 | 42.51351 | 0.06266357 | 9.162395 | 0.06266357 | 17.0737 | 0.06241686 | 8.390157 | 0.07782116
Liqcreate Biomed | Rigid | EtOH | 1 | 1 | 14.713 | 0.3193665 | 42.89455 | 0.06310585 | 9.244515 | 0.0631159 | 17.22673 | 0.06286741 | 8.465356 | 0.07519901
Liqcreate Biomed | Rigid | EtOH | 1 | 1 | 14.813 | 0.3216044 | 43.26025 | 0.06354813 | 9.323331 | 0.06355819 | 17.3736 | 0.06330796 | 8.537528 | 0.07217259
Liqcreate Biomed | Rigid | EtOH | 1 | 1 | 14.913 | 0.3237406 | 43.61255 | 0.06397031 | 9.399257 | 0.06398037 | 17.51508 | 0.06372847 | 8.607055 | 0.06952711
Liqcreate Biomed | Rigid | EtOH | 1 | 1 | 15.013 | 0.325826 | 43.95889 | 0.06439249 | 9.473899 | 0.0643925 | 17.65417 | 0.06413898 | 8.675407 | 0.06835117
Liqcreate Biomed | Rigid | EtOH | 1 | 1 | 15.113 | 0.3280131 | 44.31012 | 0.06481467 | 9.549594 | 0.06482473 | 17.79523 | 0.06456951 | 8.744721 | 0.06931481
Liqcreate Biomed | Rigid | EtOH | 1 | 1 | 15.213 | 0.3300476 | 44.65326 | 0.0652268 | 9.623548 | 0.0652268 | 17.93304 | 0.06497 | 8.812443 | 0.06772105
Liqcreate Biomed | Rigid | EtOH | 1 | 1 | 15.313 | 0.332133 | 45.00244 | 0.06562888 | 9.698802 | 0.06563893 | 18.07327 | 0.06538051 | 8.881354 | 0.06891129
Liqcreate Biomed | Rigid | EtOH | 1 | 1 | 15.413 | 0.3342183 | 45.34641 | 0.06605106 | 9.772932 | 0.06605106 | 18.21141 | 0.06579101 | 8.949236 | 0.06788215
Liqcreate Biomed | Rigid | EtOH | 1 | 1 | 15.513 | 0.3363546 | 45.69556 | 0.06647324 | 9.848181 | 0.06647324 | 18.35163 | 0.06621153 | 9.018143 | 0.06890677
Liqcreate Biomed | Rigid | EtOH | 1 | 1 | 15.613 | 0.3385925 | 46.07779 | 0.06691552 | 9.930559 | 0.06691552 | 18.50514 | 0.06665207 | 9.093577 | 0.07543465
Liqcreate Biomed | Rigid | EtOH | 1 | 1 | 15.713 | 0.3409322 | 46.45325 | 0.06736786 | 10.011476 | 0.06737791 | 18.65592 | 0.06711264 | 9.167674 | 0.07409685
Liqcreate Biomed | Rigid | EtOH | 1 | 1 | 15.813 | 0.3431702 | 46.83308 | 0.06781014 | 10.093336 | 0.06782019 | 18.80847 | 0.06755318 | 9.242635 | 0.07496112
Liqcreate Biomed | Rigid | EtOH | 1 | 1 | 15.913 | 0.3453573 | 47.19981 | 0.06825242 | 10.172374 | 0.06825242 | 18.95575 | 0.06798371 | 9.315011 | 0.07237586
Liqcreate Biomed | Rigid | EtOH | 1 | 1 | 16.013 | 0.3475952 | 47.55256 | 0.06868465 | 10.248395 | 0.06869471 | 19.09741 | 0.06842426 | 9.384626 | 0.06961444
Liqcreate Biomed | Rigid | EtOH | 1 | 1 | 16.113 | 0.3496806 | 47.89202 | 0.06910684 | 10.321556 | 0.06910684 | 19.23374 | 0.06883476 | 9.45162 | 0.06699455
Liqcreate Biomed | Rigid | EtOH | 1 | 1 | 16.149 | 0.3504435 | 48.02939 | 0.06925762 | 10.351161 | 0.06925761 | 19.28891 | 0.06898495 | 9.47873 | 0.0271098
Liqcreate Biomed | Rigid | EtOH | 3 | 1 | 0.112999998 | 0.000610352 | -0.002255787 | 0.000121102 | -0.000478936 | 0.0001211016 | -0.0009207294 | 0.000120148 | -0.0004451857 | -9.479175
Liqcreate Biomed | Rigid | EtOH | 3 | 1 | 0.213 | 0.001729329 | 0.040312443 | 0.000343121 | 0.008558905 | 0.0003431208 | 0.01645406 | 0.0003404191 | 0.00795577 | 0.008400956
Liqcreate Biomed | Rigid | EtOH | 3 | 1 | 0.312999994 | 0.004069011 | 0.279585332 | 0.000797252 | 0.059359941 | 0.0008073435 | 0.1141165 | 0.0008009864 | 0.05517692 | 0.04722115
Liqcreate Biomed | Rigid | EtOH | 3 | 1 | 0.412999988 | 0.00773112 | 0.820747256 | 0.00152386 | 0.174256313 | 0.001533952 | 0.33499888 | 0.001521874 | 0.1619767 | 0.1067998
Liqcreate Biomed | Rigid | EtOH | 3 | 1 | 0.513000011 | 0.01063029 | 1.241639376 | 0.002099093 | 0.263617688 | 0.002109185 | 0.5067916 | 0.002092577 | 0.2450409 | 0.0830642
Liqcreate Biomed | Rigid | EtOH | 3 | 1 | 0.612999976 | 0.013173421 | 1.605067253 | 0.002613774 | 0.340778625 | 0.002613774 | 0.6551295 | 0.002593193 | 0.3167644 | 0.07172348
Liqcreate Biomed | Rigid | EtOH | 3 | 1 | 0.713 | 0.015563965 | 1.925311923 | 0.003077996 | 0.408771094 | 0.003088088 | 0.7858416 | 0.003063773 | 0.3799655 | 0.06320115
Liqcreate Biomed | Rigid | EtOH | 3 | 1 | 0.813000023 | 0.017751059 | 2.218761683 | 0.003511944 | 0.471074656 | 0.003522036 | 0.905617 | 0.003494303 | 0.4378786 | 0.05791311
Liqcreate Biomed | Rigid | EtOH | 3 | 1 | 0.912999988 | 0.019836427 | 2.495013475 | 0.003925707 | 0.529726875 | 0.003935799 | 1.018373 | 0.003904808 | 0.4923977 | 0.05451904
Liqcreate Biomed | Rigid | EtOH | 3 | 1 | 1.013000011 | 0.021921795 | 2.775904179 | 0.004349562 | 0.589363938 | 0.0043495625 | 1.133022 | 0.004315314 | 0.5478322 | 0.05543454
Liqcreate Biomed | Rigid | EtOH | 3 | 1 | 1.113000035 | 0.0239563 | 3.047523975 | 0.004743142 | 0.647032688 | 0.004753234 | 1.243887 | 0.004715807 | 0.6014371 | 0.0536049
Liqcreate Biomed | Rigid | EtOH | 3 | 1 | 1.213000059 | 0.026041667 | 3.323676348 | 0.005156906 | 0.70566375 | 0.005166997 | 1.356603 | 0.005126312 | 0.6559365 | 0.05449942
Liqcreate Biomed | Rigid | EtOH | 3 | 1 | 1.312999964 | 0.028127035 | 3.596637011 | 0.005570669 | 0.763617188 | 0.005580761 | 1.468015 | 0.005536818 | 0.7098061 | 0.05386953
Liqcreate Biomed | Rigid | EtOH | 3 | 1 | 1.412999988 | 0.030263265 | 3.887050152 | 0.006004616 | 0.825276063 | 0.006004616 | 1.586551 | 0.005957336 | 0.7671199 | 0.05731382
Liqcreate Biomed | Rigid | EtOH | 3 | 1 | 1.513000011 | 0.032552085 | 4.17808485 | 0.006458747 | 0.887066875 | 0.006458747 | 1.705341 | 0.006407891 | 0.8245564 | 0.05743649
Liqcreate Biomed | Rigid | EtOH | 3 | 1 | 1.613000035 | 0.034891764 | 4.479074955 | 0.006912877 | 0.950971313 | 0.006922969 | 1.828194 | 0.006868457 | 0.8839576 | 0.05940121
Liqcreate Biomed | Rigid | EtOH | 3 | 1 | 1.713000059 | 0.037129721 | 4.758925438 | 0.007367008 | 1.010387563 | 0.007367008 | 1.942419 | 0.007309 | 0.9391868 | 0.05522925
Liqcreate Biomed | Rigid | EtOH | 3 | 1 | 1.812999964 | 0.039316816 | 5.050877571 | 0.007790864 | 1.072373125 | 0.007800956 | 2.061583 | 0.007739531 | 0.9968044 | 0.05761754
Liqcreate Biomed | Rigid | EtOH | 3 | 1 | 1.912999988 | 0.041453044 | 5.3373456 | 0.00822481 | 1.133194375 | 0.00822481 | 2.178508 | 0.008160048 | 1.05334 | 0.05653524
Liqcreate Biomed | Rigid | EtOH | 3 | 1 | 2.013000011 | 0.043589276 | 5.596087933 | 0.008638574 | 1.188129125 | 0.008648666 | 2.284118 | 0.008580566 | 1.104403 | 0.0510635
Liqcreate Biomed | Rigid | EtOH | 3 | 1 | 2.112999916 | 0.045674642 | 5.855165005 | 0.009062429 | 1.243134875 | 0.009062429 | 2.389863 | 0.008991071 | 1.155533 | 0.05112956
Liqcreate Biomed | Rigid | EtOH | 3 | 1 | 2.213000059 | 0.047810874 | 6.090199471 | 0.009486284 | 1.293036 | 0.009486285 | 2.485796 | 0.009411589 | 1.201917 | 0.04638469
Liqcreate Biomed | Rigid | EtOH | 3 | 1 | 2.312999964 | 0.04989624 | 6.336134911 | 0.009900047 | 1.345251625 | 0.009900048 | 2.586178 | 0.009822094 | 1.250453 | 0.04853603
Liqcreate Biomed | Rigid | EtOH | 3 | 1 | 2.413000107 | 0.052083335 | 6.600484371 | 0.010333995 | 1.40137675 | 0.010334 | 2.694075 | 0.010252625 | 1.302623 | 0.05217008
Liqcreate Biomed | Rigid | EtOH | 3 | 1 | 2.513000011 | 0.054321292 | 6.8726511 | 0.010767942 | 1.459161625 | 0.01077803 | 2.805164 | 0.01069317 | 1.356336 | 0.05371284
Liqcreate Biomed | Rigid | EtOH | 3 | 1 | 2.612999916 | 0.056559245 | 7.139901638 | 0.011211981 | 1.515902625 | 0.01122207 | 2.914246 | 0.01113371 | 1.409079 | 0.05274262
Liqcreate Biomed | Rigid | EtOH | 3 | 1 | 2.713000059 | 0.058898928 | 7.44939518 | 0.011676203 | 1.581612625 | 0.0116863 | 3.040569 | 0.01159428 | 1.470158 | 0.06107939
Liqcreate Biomed | Rigid | EtOH | 3 | 1 | 2.812999964 | 0.061187748 | 7.732192993 | 0.012130334 | 1.641654625 | 0.01214043 | 3.15599714 | 0.01204483 | 1.525969 | 0.05581091
Liqcreate Biomed | Rigid | EtOH | 3 | 1 | 2.913000107 | 0.063374842 | 7.979835033 | 0.012574374 | 1.6942325 | 0.01257437 | 3.257076 | 0.01247536 | 1.574842 | 0.04887283
Liqcreate Biomed | Rigid | EtOH | 3 | 1 | 3.013000011 | 0.065358479 | 8.227566719 | 0.012967953 | 1.7468295 | 0.01296795 | 3.35819 | 0.01286584 | 1.623733 | 0.04889052
Liqcreate Biomed | Rigid | EtOH | 3 | 1 | 3.112999916 | 0.067494715 | 8.49846077 | 0.013391809 | 1.804344125 | 0.01339181 | 3.468759 | 0.01328636 | 1.677194 | 0.05346168
Liqcreate Biomed | Rigid | EtOH | 3 | 1 | 3.213000059 | 0.069529218 | 8.774101257 | 0.01379548 | 1.8628665 | 0.01379548 | 3.581266 | 0.01368685 | 1.731593 | 0.0543984
Liqcreate Biomed | Rigid | EtOH | 3 | 1 | 3.312999964 | 0.071563722 | 8.99846077 | 0.014199151 | 1.91050125 | 0.01419915 | 3.672841 | 0.01408735 | 1.775871 | 0.04427796
Liqcreate Biomed | Rigid | EtOH | 3 | 1 | 3.413000107 | 0.073750816 | 9.248949051 | 0.014623006 | 1.9636835 | 0.0146331 | 3.775081 | 0.01451788 | 1.825305 | 0.04943454
Liqcreate Biomed | Rigid | EtOH | 3 | 1 | 3.513000011 | 0.075887045 | 9.549876213 | 0.015056954 | 2.027574625 | 0.01505695 | 3.897909 | 0.01493839 | 1.884694 | 0.05938879
Liqcreate Biomed | Rigid | EtOH | 3 | 1 | 3.612999916 | 0.078175864 | 9.866968155 | 0.015500993 | 2.09489775 | 0.01551108 | 4.027334 | 0.01538895 | 1.947273 | 0.06257895
Liqcreate Biomed | Rigid | EtOH | 3 | 1 | 3.713000059 | 0.080464684 | 10.18909931 | 0.015955122 | 2.16329075 | 0.01596522 | 4.158816 | 0.0158395 | 2.010846 | 0.06357346
Liqcreate Biomed | Rigid | EtOH | 3 | 1 | 3.812999964 | 0.082702638 | 10.50793171 | 0.016409254 | 2.2309835 | 0.01640925 | 4.288952 | 0.01628005 | 2.073769 | 0.06292244
Liqcreate Biomed | Rigid | EtOH | 3 | 1 | 3.913000107 | 0.084991458 | 10.80940723 | 0.016853292 | 2.294991 | 0.01686338 | 4.412003 | 0.0167306 | 2.133266 | 0.05949701
Liqcreate Biomed | Rigid | EtOH | 3 | 1 | 4.013000011 | 0.087178552 | 11.102005 | 0.017287239 | 2.3571135 | 0.01729733 | 4.531431 | 0.01716113 | 2.191011 | 0.05774496
Liqcreate Biomed | Rigid | EtOH | 3 | 1 | 4.112999916 | 0.089314781 | 11.39131927 | 0.017711096 | 2.418539 | 0.01772119 | 4.649518 | 0.01758165 | 2.248108 | 0.05709696
Liqcreate Biomed | Rigid | EtOH | 3 | 1 | 4.212999821 | 0.091349284 | 11.70836163 | 0.018124858 | 2.48585175 | 0.01812486 | 4.778923 | 0.01798214 | 2.310677 | 0.06256917
Liqcreate Biomed | Rigid | EtOH | 3 | 1 | 4.313000202 | 0.09348552 | 12.01097202 | 0.018548714 | 2.55010025 | 0.01854871 | 4.902438 | 0.01840266 | 2.370398 | 0.05972098
Liqcreate Biomed | Rigid | EtOH | 3 | 1 | 4.413000107 | 0.095520023 | 12.31609917 | 0.018952385 | 2.614883 | 0.01895239 | 5.026979 | 0.01880315 | 2.430616 | 0.06021767
Liqcreate Biomed | Rigid | EtOH | 3 | 1 | 4.513000011 | 0.097707118 | 12.64417076 | 0.019376241 | 2.68453725 | 0.01938633 | 5.160886 | 0.01923368 | 2.495361 | 0.06474582
Liqcreate Biomed | Rigid | EtOH | 3 | 1 | 4.612999916 | 0.099945071 | 12.9488678 | 0.019820279 | 2.74922875 | 0.01983037 | 5.285252 | 0.01967423 | 2.555494 | 0.06013279
Liqcreate Biomed | Rigid | EtOH | 3 | 1 | 4.712999821 | 0.1020813 | 13.26483917 | 0.020254226 | 2.816314 | 0.02025423 | 5.41422 | 0.02009474 | 2.617852 | 0.06235781
Liqcreate Biomed | Rigid | EtOH | 3 | 1 | 4.813000202 | 0.104420986 | 13.60574722 | 0.02071845 | 2.88869375 | 0.02071845 | 5.553366 | 0.02055531 | 2.685131 | 0.06727913
Liqcreate Biomed | Rigid | EtOH | 3 | 1 | 4.913000107 | 0.106709798 | 13.94306087 | 0.021172579 | 2.96031025 | 0.02117258 | 5.691045 | 0.02100587 | 2.751701 | 0.06656976
Liqcreate Biomed | Rigid | EtOH | 3 | 1 | 5.013000011 | 0.108896893 | 14.2518568 | 0.021606527 | 3.025872 | 0.02160653 | 5.817084 | 0.0214364 | 2.812643 | 0.06094171
Liqcreate Biomed | Rigid | EtOH | 3 | 1 | 5.112999916 | 0.111033121 | 14.56563759 | 0.02202029 | 3.092492 | 0.02203038 | 5.9451582 | 0.02185691 | 2.874568 | 0.06192549
Liqcreate Biomed | Rigid | EtOH | 3 | 1 | 5.212999821 | 0.113169357 | 14.892663 | 0.022454238 | 3.16192425 | 0.0224542375 | 6.078638 | 0.02227743 | 2.939107 | 0.06453935
Liqcreate Biomed | Rigid | EtOH | 3 | 1 | 5.313000202 | 0.11520386 | 15.19853973 | 0.022857908 | 3.22686625 | 0.02285791 | 6.203486 | 0.02267793 | 2.999473 | 0.0603656
Liqcreate Biomed | Rigid | EtOH | 3 | 1 | 5.413000107 | 0.117238364 | 15.4964056 | 0.023261581 | 3.29010725 | 0.02326158 | 6.325064 | 0.02307842 | 3.058258 | 0.05878464
Liqcreate Biomed | Rigid | EtOH | 3 | 1 | 5.513000011 | 0.119374599 | 15.8016367 | 0.023675343 | 3.35491225 | 0.02368544 | 6.449648 | 0.02349894 | 3.118496 | 0.06023818
Liqcreate Biomed | Rigid | EtOH | 3 | 1 | 5.612999916 | 0.121510828 | 16.11926842 | 0.024099199 | 3.42235 | 0.02410929 | 6.579293 | 0.02391945 | 3.181181 | 0.06268548
Liqcreate Biomed | Rigid | EtOH | 3 | 1 | 5.712999821 | 0.123748789 | 16.4600563 | 0.024543237 | 3.494704 | 0.02455333 | 6.71839 | 0.02436 | 3.248437 | 0.06725541
Liqcreate Biomed | Rigid | EtOH | 3 | 1 | 5.813000202 | 0.126037601 | 16.80877495 | 0.02500746 | 3.568742 | 0.02500746 | 6.860724 | 0.02481055 | 3.317257 | 0.06882057
Liqcreate Biomed | Rigid | EtOH | 3 | 1 | 5.913000107 | 0.128377287 | 17.16333389 | 0.02546159 | 3.64402 | 0.02547168 | 7.005442 | 0.02527112 | 3.38723 | 0.06997317
Liqcreate Biomed | Rigid | EtOH | 3 | 1 | 6.013000011 | 0.130615241 | 17.52059746 | 0.025915723 | 3.719872 | 0.02591572 | 7.151264 | 0.02571166 | 3.457737 | 0.07050693
Liqcreate Biomed | Rigid | EtOH | 3 | 1 | 6.112999916 | 0.132802335 | 17.86390686 | 0.026349669 | 3.7927615 | 0.02634967 | 7.291391 | 0.02614219 | 3.52549 | 0.06775304
Liqcreate Biomed | Rigid | EtOH | 3 | 1 | 6.212999821 | 0.134938557 | 18.20557404 | 0.026773524 | 3.86530225 | 0.02677352 | 7.430847 | 0.02656271 | 3.592919 | 0.06742894
Liqcreate Biomed | Rigid | EtOH | 3 | 1 | 6.313000202 | 0.137023933 | 18.52383995 | 0.027177194 | 3.93287475 | 0.02718729 | 7.560751 | 0.02697322 | 3.65573 | 0.06281064
Liqcreate Biomed | Rigid | EtOH | 3 | 1 | 6.413000107 | 0.139109296 | 18.82694817 | 0.02760105 | 3.997229 | 0.02760105 | 7.684469 | 0.02738372 | 3.715549 | 0.05981923
Liqcreate Biomed | Rigid | EtOH | 3 | 1 | 6.513000011 | 0.141194672 | 19.1421032 | 0.028004723 | 4.06414075 | 0.02801482 | 7.813103 | 0.02779423 | 3.777746 | 0.0621967
Liqcreate Biomed | Rigid | EtOH | 3 | 1 | 6.612999916 | 0.143280035 | 19.45766449 | 0.028428579 | 4.131139 | 0.02842858 | 7.941904 | 0.02820473 | 3.840023 | 0.06227688
Liqcreate Biomed | Rigid | EtOH | 3 | 1 | 6.712999821 | 0.145467129 | 19.79136848 | 0.028862525 | 4.201989 | 0.02886253 | 8.07811 | 0.02863526 | 3.90588 | 0.06585739
Liqcreate Biomed | Rigid | EtOH | 3 | 1 | 6.813000202 | 0.147705083 | 20.13720322 | 0.029296473 | 4.2754145 | 0.02930656 | 8.219267 | 0.0290758 | 3.974132 | 0.06825142
Liqcreate Biomed | Rigid | EtOH | 3 | 1 | 6.913000107 | 0.149943036 | 20.49378395 | 0.029750602 | 4.351122 | 0.0297506 | 8.36481 | 0.02951635 | 4.044504 | 0.07037217
Liqcreate Biomed | Rigid | EtOH | 3 | 1 | 7.013000011 | 0.152282722 | 20.85654259 | 0.030214826 | 4.4281405 | 0.03021483 | 8.512875 | 0.02997691 | 4.116095 | 0.0715914
Liqcreate Biomed | Rigid | EtOH | 3 | 1 | 7.112999916 | 0.154520676 | 21.19532013 | 0.030658863 | 4.500068 | 0.03065886 | 8.651151 | 0.03041746 | 4.182954 | 0.06685867
Liqcreate Biomed | Rigid | EtOH | 3 | 1 | 7.212999821 | 0.156606038 | 21.53440285 | 0.031072626 | 4.57206 | 0.03107263 | 8.789552 | 0.03082796 | 4.249873 | 0.06691889
Liqcreate Biomed | Rigid | EtOH | 3 | 1 | 7.313000202 | 0.158742274 | 21.85845757 | 0.031486392 | 4.6408615 | 0.03149648 | 8.921819 | 0.03124848 | 4.313826 | 0.06395308
Liqcreate Biomed | Rigid | EtOH | 3 | 1 | 7.413000107 | 0.160776777 | 22.17135429 | 0.031900153 | 4.707294 | 0.03190015 | 9.049532 | 0.03164897 | 4.375577 | 0.06175102
Liqcreate Biomed | Rigid | EtOH | 3 | 1 | 7.513000011 | 0.162862139 | 22.49290276 | 0.032303825 | 4.775563 | 0.03231392 | 9.180777 | 0.03205948 | 4.439035 | 0.06345846
Liqcreate Biomed | Rigid | EtOH | 3 | 1 | 7.612999916 | 0.164947516 | 22.82414055 | 0.032727681 | 4.8458895 | 0.03272768 | 9.315976 | 0.03246998 | 4.504406 | 0.06537068
Liqcreate Biomed | Rigid | EtOH | 3 | 1 | 7.712999821 | 0.167032878 | 23.1384697 | 0.033141445 | 4.9126265 | 0.03314144 | 9.444273 | 0.03288049 | 4.56644 | 0.06203371
Liqcreate Biomed | Rigid | EtOH | 3 | 1 | 7.813000202 | 0.169270832 | 23.49647141 | 0.033585481 | 4.988635 | 0.03358548 | 9.590396 | 0.03332103 | 4.637092 | 0.07065261
Liqcreate Biomed | Rigid | EtOH | 3 | 1 | 7.913000107 | 0.1715088 | 23.84904671 | 0.034019429 | 5.063492 | 0.03402952 | 9.734305 | 0.03376157 | 4.706674 | 0.06958169
Liqcreate Biomed | Rigid | EtOH | 3 | 1 | 8.012999535 | 0.173797613 | 24.21260262 | 0.034473561 | 5.14068 | 0.03448365 | 9.882695 | 0.03421213 | 4.778423 | 0.07174874
Liqcreate Biomed | Rigid | EtOH | 3 | 1 | 8.112999916 | 0.176086425 | 24.58011436 | 0.034937784 | 5.218708 | 0.03493778 | 10.0327 | 0.03466268 | 4.850952 | 0.07252944
Liqcreate Biomed | Rigid | EtOH | 3 | 1 | 8.213000298 | 0.178375252 | 24.95391083 | 0.035381824 | 5.29807 | 0.03539192 | 10.18527 | 0.03511324 | 4.924722 | 0.07376975
Liqcreate Biomed | Rigid | EtOH | 3 | 1 | 8.312999725 | 0.180511473 | 25.28982162 | 0.035815768 | 5.369389 | 0.03581577 | 10.32238 | 0.03553375 | 4.991015 | 0.0662929
Liqcreate Biomed | Rigid | EtOH | 3 | 1 | 8.413000107 | 0.18259685 | 25.62272644 | 0.036229532 | 5.4400695 | 0.03622953 | 10.45826 | 0.03594426 | 5.056715 | 0.06569967
Liqcreate Biomed | Rigid | EtOH | 3 | 1 | 8.512999535 | 0.184682212 | 25.94366837 | 0.036643296 | 5.50821 | 0.0366433 | 10.58925 | 0.03635477 | 5.120053 | 0.06333876
Liqcreate Biomed | Rigid | EtOH | 3 | 1 | 8.612999916 | 0.186716716 | 26.27951622 | 0.037046969 | 5.579515 | 0.03704697 | 10.72633 | 0.03675526 | 5.186334 | 0.06628048
Liqcreate Biomed | Rigid | EtOH | 3 | 1 | 8.713000298 | 0.18890381 | 26.61863708 | 0.037470825 | 5.6515155 | 0.03748091 | 10.86475 | 0.03718579 | 5.25326 | 0.06692642
Liqcreate Biomed | Rigid | EtOH | 3 | 1 | 8.812999725 | 0.191090905 | 26.96413422 | 0.037904769 | 5.7248695 | 0.03791486 | 11.00577 | 0.03761632 | 5.321445 | 0.0681848
Liqcreate Biomed | Rigid | EtOH | 3 | 1 | 8.913000107 | 0.193227141 | 27.30474091 | 0.038338717 | 5.797185 | 0.03833872 | 11.14479 | 0.03803684 | 5.388665 | 0.06721965
Liqcreate Biomed | Rigid | EtOH | 3 | 1 | 9.012999535 | 0.195515953 | 27.67366409 | 0.038782757 | 5.8755125 | 0.03879285 | 11.29537 | 0.03848739 | 5.461473 | 0.07280799
Liqcreate Biomed | Rigid | EtOH | 3 | 1 | 9.112999916 | 0.19780478 | 28.02977943 | 0.03924698 | 5.951121 | 0.03924698 | 11.44073 | 0.03893795 | 5.531753 | 0.07028033
Liqcreate Biomed | Rigid | EtOH | 3 | 1 | 9.213000298 | 0.200144452 | 28.39987183 | 0.039701108 | 6.029697 | 0.0397112 | 11.59178 | 0.03939851 | 5.604792 | 0.07303874
Liqcreate Biomed | Rigid | EtOH | 3 | 1 | 9.312999725 | 0.202229829 | 28.75659943 | 0.040124968 | 6.105435 | 0.04012497 | 11.73739 | 0.03980902 | 5.675193 | 0.07040116
Liqcreate Biomed | Rigid | EtOH | 3 | 1 | 9.413000107 | 0.20436605 | 29.10460663 | 0.04054882 | 6.179322 | 0.04054882 | 11.87943 | 0.04022954 | 5.743873 | 0.06868016
Liqcreate Biomed | Rigid | EtOH | 3 | 1 | 9.512999535 | 0.206502285 | 29.427948 | 0.040962584 | 6.247972 | 0.04097268 | 12.01141 | 0.04065006 | 5.807685 | 0.0638123
Liqcreate Biomed | Rigid | EtOH | 3 | 1 | 9.612999916 | 0.208536789 | 29.73952293 | 0.041366257 | 6.314124 | 0.04137635 | 12.13858 | 0.04105055 | 5.869175 | 0.06149016
Liqcreate Biomed | Rigid | EtOH | 3 | 1 | 9.713000298 | 0.210571292 | 30.05138779 | 0.041780017 | 6.380337 | 0.04178002 | 12.26587 | 0.04145104 | 5.930723 | 0.06154738
Liqcreate Biomed | Rigid | EtOH | 3 | 1 | 9.812999725 | 0.212605795 | 30.37146568 | 0.04218369 | 6.448294 | 0.04218369 | 12.39652 | 0.04185153 | 5.993891 | 0.06316824
Liqcreate Biomed | Rigid | EtOH | 3 | 1 | 9.913000107 | 0.214843749 | 30.73464203 | 0.042627729 | 6.5254015 | 0.04262773 | 12.54475 | 0.04229208 | 6.065565 | 0.07167384
Liqcreate Biomed | Rigid | EtOH | 3 | 1 | 10.01299953 | 0.217081717 | 31.08401871 | 0.043061674 | 6.5995795 | 0.04307177 | 12.68735 | 0.04273262 | 6.134515 | 0.06895043
Liqcreate Biomed | Rigid | EtOH | 3 | 1 | 10.11299992 | 0.219319671 | 31.45402718 | 0.043515809 | 6.6781375 | 0.04351581 | 12.83838 | 0.04317316 | 6.207538 | 0.07302217
Liqcreate Biomed | Rigid | EtOH | 3 | 1 | 10.2130003 | 0.221608483 | 31.82810974 | 0.043969937 | 6.7575605 | 0.04396994 | 12.9910652 | 0.04362372 | 6.281364 | 0.07382621
Liqcreate Biomed | Rigid | EtOH | 3 | 1 | 10.31299973 | 0.223846437 | 32.19089508 | 0.044413976 | 6.834585 | 0.04441398 | 13.13914 | 0.04406426 | 6.35296 | 0.07159667
Liqcreate Biomed | Rigid | EtOH | 3 | 1 | 10.41300011 | 0.22608439 | 32.55371857 | 0.044847924 | 6.9116175 | 0.04485801 | 13.28723 | 0.0445048 | 6.424565 | 0.0716042
Liqcreate Biomed | Rigid | EtOH | 3 | 1 | 10.51299953 | 0.228169767 | 32.87637711 | 0.045261689 | 6.9801225 | 0.04527178 | 13.41893 | 0.04491531 | 6.488242 | 0.06367754
Liqcreate Biomed | Rigid | EtOH | 3 | 1 | 10.61299992 | 0.230306003 | 33.21708679 | 0.045685541 | 7.05246 | 0.04569564 | 13.55799 | 0.04533583 | 6.555482 | 0.06723998
Liqcreate Biomed | Rigid | EtOH | 3 | 1 | 10.7130003 | 0.232391365 | 33.54176712 | 0.046099305 | 7.1213945 | 0.0461094 | 13.69052 | 0.04574633 | 6.619559 | 0.06407654
Liqcreate Biomed | Rigid | EtOH | 3 | 1 | 10.81299973 | 0.234476727 | 33.88217545 | 0.046513069 | 7.193668 | 0.04652316 | 13.82946 | 0.04615684 | 6.686739 | 0.06718051
Liqcreate Biomed | Rigid | EtOH | 3 | 1 | 10.91300011 | 0.236612963 | 34.23757935 | 0.046936926 | 7.269125 | 0.04694702 | 13.97452 | 0.04657735 | 6.756879 | 0.07013992
Liqcreate Biomed | Rigid | EtOH | 3 | 1 | 11.01299953 | 0.238698325 | 34.58899307 | 0.047360778 | 7.3437355 | 0.04736078 | 14.11796 | 0.04698786 | 6.826232 | 0.06935245
Liqcreate Biomed | Rigid | EtOH | 3 | 1 | 11.11299992 | 0.240987152 | 34.93312836 | 0.047814909 | 7.4168 | 0.04781491 | 14.25842 | 0.04743842 | 6.894148 | 0.06791603
Liqcreate Biomed | Rigid | EtOH | 3 | 1 | 11.2130003 | 0.243275965 | 35.28423691 | 0.048269041 | 7.4913455 | 0.04826904 | 14.40173 | 0.04788897 | 6.96344 | 0.06929222
Liqcreate Biomed | Rigid | EtOH | 3 | 1 | 11.31299973 | 0.245615636 | 35.65156555 | 0.04873326 | 7.5693345 | 0.04873326 | 14.55166 | 0.04834953 | 7.035933 | 0.0724933
Liqcreate Biomed | Rigid | EtOH | 3 | 1 | 11.41300011 | 0.247853604 | 36.01974487 | 0.049167208 | 7.647504 | 0.0491773 | 14.70194 | 0.04879008 | 7.108594 | 0.07266119
Liqcreate Biomed | Rigid | EtOH | 3 | 1 | 11.51299953 | 0.249989826 | 36.36943054 | 0.049591068 | 7.7217475 | 0.04960116 | 14.84467 | 0.0492106 | 7.177606 | 0.06901141
Liqcreate Biomed | Rigid | EtOH | 3 | 1 | 11.61299992 | 0.252126076 | 36.69510651 | 0.050014921 | 7.790893 | 0.05002502 | 14.97759 | 0.04963112 | 7.241879 | 0.06427304
Liqcreate Biomed | Rigid | EtOH | 3 | 1 | 11.7130003 | 0.254160579 | 37.01176834 | 0.050418593 | 7.858125 | 0.05042869 | 15.10684 | 0.05003161 | 7.304373 | 0.06249407
Liqcreate Biomed | Rigid | EtOH | 3 | 1 | 11.81299973 | 0.256245927 | 37.31850433 | 0.050832357 | 7.9232495 | 0.05084245 | 15.23204 | 0.05044211 | 7.364908 | 0.06053518
Liqcreate Biomed | Rigid | EtOH | 3 | 1 | 11.91300011 | 0.25828043 | 37.64077377 | 0.05123603 | 7.9916715 | 0.05124612 | 15.36358 | 0.0508426 | 7.428509 | 0.06360075
Liqcreate Biomed | Rigid | EtOH | 3 | 1 | 12.01299953 | 0.26041668 | 37.97005844 | 0.051669978 | 8.0615835 | 0.05166998 | 15.49798 | 0.05126313 | 7.493494 | 0.06498522
Liqcreate Biomed | Rigid | EtOH | 3 | 1 | 12.11299992 | 0.262603775 | 38.3103447 | 0.05209383 | 8.133831 | 0.05210392 | 15.63688 | 0.05169366 | 7.56065 | 0.06715642
Liqcreate Biomed | Rigid | EtOH | 3 | 1 | 12.2130003 | 0.264841714 | 38.67832184 | 0.052547958 | 8.211958 | 0.05254796 | 15.78707 | 0.0521342 | 7.633272 | 0.07262129
Liqcreate Biomed | Rigid | EtOH | 3 | 1 | 12.31299973 | 0.2671814 | 39.06071472 | 0.053012181 | 8.2931455 | 0.05301218 | 15.94315 | 0.05259476 | 7.708738 | 0.07546627
Liqcreate Biomed | Rigid | EtOH | 3 | 1 | 12.41300011 | 0.269521086 | 39.44101334 | 0.053466313 | 8.373888 | 0.05347641 | 16.09837 | 0.05305533 | 7.783791 | 0.07505296
Liqcreate Biomed | Rigid | EtOH | 3 | 1 | 12.51299953 | 0.271708181 | 39.78435516 | 0.05390026 | 8.446785 | 0.05391035 | 16.23851 | 0.05348586 | 7.85155 | 0.06775944
Liqcreate Biomed | Rigid | EtOH | 3 | 1 | 12.61299992 | 0.273793557 | 40.12075424 | 0.054314025 | 8.518207 | 0.05432412 | 16.37582 | 0.05389637 | 7.91794 | 0.06638927
Liqcreate Biomed | Rigid | EtOH | 3 | 1 | 12.7130003 | 0.275929779 | 40.46915436 | 0.054737877 | 8.592177 | 0.05474797 | 16.51802 | 0.05431689 | 7.986697 | 0.06875771
Liqcreate Biomed | Rigid | EtOH | 3 | 1 | 12.81299973 | 0.277964282 | 40.80330276 | 0.05514155 | 8.663122 | 0.05515164 | 16.65441 | 0.05471738 | 8.052642 | 0.06594509
Liqcreate Biomed | Rigid | EtOH | 3 | 1 | 12.91300011 | 0.280049659 | 41.156147 | 0.055565409 | 8.738035 | 0.05556541 | 16.79843 | 0.05512789 | 8.122277 | 0.06963477
Liqcreate Biomed | Rigid | EtOH | 3 | 1 | 13.01299953 | 0.282135006 | 41.49662018 | 0.055979166 | 8.810323 | 0.05597917 | 16.9374 | 0.05553839 | 8.18947 | 0.06719331
Liqcreate Biomed | Rigid | EtOH | 3 | 1 | 13.11299992 | 0.284322101 | 41.83888626 | 0.056403026 | 8.882991 | 0.05641312 | 17.0771 | 0.05596892 | 8.257018 | 0.06754714
Liqcreate Biomed | Rigid | EtOH | 3 | 1 | 13.2130003 | 0.286509196 | 42.20410538 | 0.056847062 | 8.960532 | 0.05684706 | 17.22617 | 0.05639945 | 8.329095 | 0.07207698
Liqcreate Biomed | Rigid | EtOH | 3 | 1 | 13.31299973 | 0.288848882 | 42.58561325 | 0.057311285 | 9.041531 | 0.05731129 | 17.38188 | 0.05686002 | 8.404386 | 0.07529161
Liqcreate Biomed | Rigid | EtOH | 3 | 1 | 13.41300011 | 0.291188568 | 42.97994614 | 0.057775509 | 9.125254 | 0.05777551 | 17.54284 | 0.05732058 | 8.482209 | 0.07782266
Liqcreate Biomed | Rigid | EtOH | 3 | 1 | 13.51299953 | 0.293375662 | 43.35945129 | 0.058209457 | 9.205828 | 0.05820946 | 17.69774 | 0.05775111 | 8.557105 | 0.07489637
Liqcreate Biomed | Rigid | EtOH | 3 | 1 | 13.61299992 | 0.295511883 | 43.6991806 | 0.058623221 | 9.277958 | 0.05863331 | 17.8364 | 0.05817163 | 8.624152 | 0.0670465
Liqcreate Biomed | Rigid | EtOH | 3 | 1 | 13.7130003 | 0.297648134 | 44.04529953 | 0.059047077 | 9.351444 | 0.05905717 | 17.97767 | 0.05859215 | 8.692459 | 0.06830751
Liqcreate Biomed | Rigid | EtOH | 3 | 1 | 13.81299973 | 0.299733481 | 44.38983917 | 0.059460841 | 9.424594 | 0.05947093 | 18.1183 | 0.05900265 | 8.760455 | 0.06799583
Liqcreate Biomed | Rigid | EtOH | 3 | 1 | 13.91300011 | 0.301818858 | 44.7384758 | 0.059884693 | 9.498615 | 0.05988469 | 18.2606 | 0.05941316 | 8.829259 | 0.06880438
Liqcreate Biomed | Rigid | EtOH | 3 | 1 | 14.01299953 | 0.303904235 | 45.06388092 | 0.060288366 | 9.567703 | 0.06029846 | 18.39342 | 0.05982367 | 8.893479 | 0.06421958
Liqcreate Biomed | Rigid | EtOH | 3 | 1 | 14.11299992 | 0.305989583 | 45.43478394 | 0.060712218 | 9.646451 | 0.06071222 | 18.54481 | 0.06023417 | 8.966678 | 0.07319872
Liqcreate Biomed | Rigid | EtOH | 3 | 1 | 14.2130003 | 0.308125833 | 45.79070282 | 0.061136078 | 9.722018 | 0.06113608 | 18.69008 | 0.06065469 | 9.036919 | 0.07024156
Liqcreate Biomed | Rigid | EtOH | 3 | 1 | 14.31299973 | 0.310363772 | 46.17050934 | 0.061580114 | 9.802656 | 0.06158011 | 18.84511 | 0.06109523 | 9.111875 | 0.07495585
Liqcreate Biomed | Rigid | EtOH | 3 | 1 | 14.41300011 | 0.312652584 | 46.54832458 | 0.062034242 | 9.882871 | 0.06203424 | 18.99932 | 0.06154578 | 9.186438 | 0.07456286
Liqcreate Biomed | Rigid | EtOH | 3 | 1 | 14.51299953 | 0.31499227 | 46.92847061 | 0.062488377 | 9.963582 | 0.06249847 | 19.1544778 | 0.06200635 | 9.261461 | 0.07502285
Liqcreate Biomed | Rigid | EtOH | 3 | 1 | 14.61299992 | 0.317230239 | 47.30921555 | 0.062942505 | 10.044419 | 0.06294251 | 19.30988 | 0.0624469 | 9.336602 | 0.07514105
Liqcreate Biomed | Rigid | EtOH | 3 | 1 | 14.7130003 | 0.319417333 | 47.66735077 | 0.063366361 | 10.120457 | 0.06337645 | 19.45606 | 0.06287743 | 9.407281 | 0.07067896
Liqcreate Biomed | Rigid | EtOH | 3 | 1 | 14.81400013 | 0.321553554 | 48.03035736 | 0.063800305 | 10.197528 | 0.06380031 | 19.60423 | 0.06329794 | 9.478921 | 0.07164033
Phrozen AquaGray | Rigid | EtOH | 3 | 1 | 0.114 | -5.086263e-05 | -0.001109106 | -9.934108e-06 | -0.0002277426 | -9.934108e-06 | -0.0004454243 | -1.001233e-05 | -0.0002188852 | -9.47914
Phrozen AquaGray | Rigid | EtOH | 3 | 1 | 0.214 | 0.0002543132 | 0.001395053 | 4.967054e-05 | 0.0002864586 | 4.967054e-05 | 0.0005602623 | 5.006165e-05 | 0.0002753175 | 0.0004942027
Phrozen AquaGray | Rigid | EtOH | 3 | 1 | 0.314 | 0.003509522 | 0.292426 | 0.0006655852 | 0.0600464 | 0.0006854534 | 0.1174401 | 0.0006908507 | 0.05771106 | 0.05743574
Phrozen AquaGray | Rigid | EtOH | 3 | 1 | 0.414 | 0.007578532 | 0.8075514 | 0.001480182 | 0.1658216 | 0.001480182 | 0.3243178 | 0.001491837 | 0.1593725 | 0.1016614
Phrozen AquaGray | Rigid | EtOH | 3 | 1 | 0.514 | 0.01063029 | 1.129102 | 0.002066294 | 0.2318485 | 0.002076228 | 0.4534548 | 0.002092577 | 0.2228314 | 0.06345895
Phrozen AquaGray | Rigid | EtOH | 3 | 1 | 0.614 | 0.01327515 | 1.405813 | 0.002582868 | 0.288668 | 0.002592802 | 0.5645836 | 0.002613218 | 0.277441 | 0.05460964
Phrozen AquaGray | Rigid | EtOH | 3 | 1 | 0.714 | 0.01566569 | 1.636779 | 0.003049771 | 0.3360942 | 0.003059705 | 0.6573408 | 0.003083797 | 0.3230227 | 0.04558164
Phrozen AquaGray | Rigid | EtOH | 3 | 1 | 0.814 | 0.01785278 | 1.844585 | 0.003476938 | 0.3787649375 | 0.003486872 | 0.7407973 | 0.003514328 | 0.3640339 | 0.04101119
Phrozen AquaGray | Rigid | EtOH | 3 | 1 | 0.914 | 0.01993815 | 2.046184 | 0.00389417 | 0.4201609375 | 0.00389417 | 0.8217606 | 0.003924833 | 0.4038199 | 0.03978604
Phrozen AquaGray | Rigid | EtOH | 3 | 1 | 1.014 | 0.02207438 | 2.242879 | 0.004301469 | 0.4605501875 | 0.004311403 | 0.9007548 | 0.004345351 | 0.4426383 | 0.0388184
Phrozen AquaGray | Rigid | EtOH | 3 | 1 | 1.114 | 0.02410889 | 2.430048 | 0.004698833 | 0.4989832 | 0.004708767 | 0.9759229 | 0.004745844 | 0.4795766 | 0.03693823
Phrozen AquaGray | Rigid | EtOH | 3 | 1 | 1.214 | 0.02619426 | 2.620583 | 0.005106132 | 0.538107375 | 0.005116065 | 1.052443 | 0.005156349 | 0.5171792 | 0.03760261
Phrozen AquaGray | Rigid | EtOH | 3 | 1 | 1.314 | 0.02827962 | 2.822134 | 0.00551343 | 0.579493625 | 0.005523364 | 1.133387 | 0.005566855 | 0.5569558 | 0.03977663
Phrozen AquaGray | Rigid | EtOH | 3 | 1 | 1.414 | 0.03046672 | 3.035311 | 0.005940596 | 0.62326725 | 0.00595053 | 1.219001 | 0.005997385 | 0.5990269 | 0.04207115
Phrozen AquaGray | Rigid | EtOH | 3 | 1 | 1.514 | 0.03270467 | 3.271823 | 0.006377697 | 0.67183225 | 0.006387631 | 1.313985 | 0.006437928 | 0.6457032 | 0.04667623
Phrozen AquaGray | Rigid | EtOH | 3 | 1 | 1.614 | 0.03494263 | 3.498562 | 0.006824732 | 0.7183905625 | 0.006824732 | 1.405045 | 0.00687847 | 0.6904507 | 0.04474754
Phrozen AquaGray | Rigid | EtOH | 3 | 1 | 1.714 | 0.03723145 | 3.726809 | 0.007271767 | 0.7652585625 | 0.007271767 | 1.496711 | 0.007329025 | 0.7354959 | 0.0450452
Phrozen AquaGray | Rigid | EtOH | 3 | 1 | 1.814 | 0.0394694 | 3.949491 | 0.007708868 | 0.81098375 | 0.007708868 | 1.586141 | 0.007769568 | 0.7794427 | 0.0439468
Phrozen AquaGray | Rigid | EtOH | 3 | 1 | 1.914 | 0.04165649 | 4.155612 | 0.008136034 | 0.8533085 | 0.008136034 | 1.668921 | 0.008200097 | 0.8201214 | 0.04067867
Phrozen AquaGray | Rigid | EtOH | 3 | 1 | 2.014 | 0.04374186 | 4.359894 | 0.008543333 | 0.895255375 | 0.008543333 | 1.750961 | 0.008610603 | 0.8604369 | 0.04031547
Phrozen AquaGray | Rigid | EtOH | 3 | 1 | 2.114 | 0.04582723 | 4.566272 | 0.008950631 | 0.9376328125 | 0.008950631 | 1.833844 | 0.009021108 | 0.9011661 | 0.04072925
Phrozen AquaGray | Rigid | EtOH | 3 | 1 | 2.214 | 0.04786174 | 4.77301 | 0.009347996 | 0.98008425 | 0.009347995 | 1.916872 | 0.009421602 | 0.9419665 | 0.0408004
Phrozen AquaGray | Rigid | EtOH | 3 | 1 | 2.314 | 0.04999797 | 4.979779 | 0.009765227 | 1.022542 | 0.009765228 | 1.999911 | 0.009842119 | 0.9827729 | 0.04080642
Phrozen AquaGray | Rigid | EtOH | 3 | 1 | 2.414 | 0.0521342 | 5.19665 | 0.01018246 | 1.067073875 | 0.01018246 | 2.087008 | 0.01026264 | 1.025573 | 0.04279994
Phrozen AquaGray | Rigid | EtOH | 3 | 1 | 2.514 | 0.05432129 | 5.421754 | 0.01060963 | 1.1132965 | 0.01060963 | 2.177411 | 0.01069317 | 1.069998 | 0.04442495
Phrozen AquaGray | Rigid | EtOH | 3 | 1 | 2.614 | 0.05655925 | 5.652831 | 0.01104673 | 1.160745625 | 0.01104673 | 2.270213 | 0.01113371 | 1.115602 | 0.04560371
Phrozen AquaGray | Rigid | EtOH | 3 | 1 | 2.714 | 0.05889893 | 5.890812 | 0.01149376 | 1.209612375 | 0.0115037 | 2.365788 | 0.01159428 | 1.162568 | 0.04696626
Phrozen AquaGray | Rigid | EtOH | 3 | 1 | 2.814 | 0.06118775 | 6.126823 | 0.0119408 | 1.2580745 | 0.01195073 | 2.460571 | 0.01204483 | 1.209145 | 0.04657732
Phrozen AquaGray | Rigid | EtOH | 3 | 1 | 2.914 | 0.06337484 | 6.352736 | 0.01236796 | 1.30446325 | 0.0123779 | 2.5513 | 0.01247536 | 1.25373 | 0.04458455
Phrozen AquaGray | Rigid | EtOH | 3 | 1 | 3.014 | 0.06551107 | 6.579668 | 0.01279513 | 1.351061125 | 0.01279513 | 2.642437 | 0.01289588 | 1.298515 | 0.04478556
Phrozen AquaGray | Rigid | EtOH | 3 | 1 | 3.114 | 0.0676473 | 6.800745 | 0.01321236 | 1.396457 | 0.01321236 | 2.731223 | 0.0133164 | 1.342146 | 0.04363033
Phrozen AquaGray | Rigid | EtOH | 3 | 1 | 3.214 | 0.0696818 | 7.014016 | 0.01360973 | 1.44024975 | 0.01360973 | 2.816874 | 0.01371689 | 1.384235 | 0.04208954
Phrozen AquaGray | Rigid | EtOH | 3 | 1 | 3.314 | 0.07176717 | 7.232335 | 0.01401703 | 1.485079 | 0.01401703 | 2.904552 | 0.0141274 | 1.427321 | 0.04308574
Phrozen AquaGray | Rigid | EtOH | 3 | 1 | 3.414 | 0.07380168 | 7.437707 | 0.01441439 | 1.52725 | 0.01441439 | 2.987031 | 0.01452789 | 1.467852 | 0.04053088
Phrozen AquaGray | Rigid | EtOH | 3 | 1 | 3.514 | 0.07598877 | 7.672051 | 0.01484156 | 1.575369875 | 0.01484156 | 3.081145 | 0.01495842 | 1.5141 | 0.04624842
Phrozen AquaGray | Rigid | EtOH | 3 | 1 | 3.614 | 0.07822673 | 7.908598 | 0.01526872 | 1.623942125 | 0.01527866 | 3.176144 | 0.01539896 | 1.560783 | 0.04668319
Phrozen AquaGray | Rigid | EtOH | 3 | 1 | 3.714 | 0.08041382 | 8.154726 | 0.01570582 | 1.67448175 | 0.01570582 | 3.27499 | 0.01582949 | 1.609357 | 0.04857395
Phrozen AquaGray | Rigid | EtOH | 3 | 1 | 3.814 | 0.0827535 | 8.411312 | 0.01616279 | 1.72716875 | 0.01616279 | 3.378037 | 0.01629006 | 1.659995 | 0.05063796
Phrozen AquaGray | Rigid | EtOH | 3 | 1 | 3.914 | 0.08509318 | 8.670997 | 0.01660983 | 1.780492125 | 0.01661976 | 3.482328 | 0.01675063 | 1.711245 | 0.05124945
Phrozen AquaGray | Rigid | EtOH | 3 | 1 | 4.014 | 0.08728028 | 8.907497 | 0.01704693 | 1.829054875 | 0.01704693 | 3.577308 | 0.01718116 | 1.757919 | 0.04667406
Phrozen AquaGray | Rigid | EtOH | 3 | 1 | 4.114 | 0.08936565 | 9.131329 | 0.01744429 | 1.875016125 | 0.01745423 | 3.6672 | 0.01759166 | 1.802092 | 0.04417369
Phrozen AquaGray | Rigid | EtOH | 3 | 1 | 4.214 | 0.09145101 | 9.353738 | 0.01785159 | 1.920685375 | 0.01786153 | 3.756521 | 0.01800217 | 1.845986 | 0.04389307
Phrozen AquaGray | Rigid | EtOH | 3 | 1 | 4.314 | 0.09348552 | 9.575231 | 0.01825889 | 1.9661665 | 0.01825889 | 3.845474 | 0.01840266 | 1.889698 | 0.0437122
Phrozen AquaGray | Rigid | EtOH | 3 | 1 | 4.414 | 0.09557088 | 9.795486 | 0.01866619 | 2.0113935 | 0.01866619 | 3.93393 | 0.01881317 | 1.933166 | 0.04346809
Phrozen AquaGray | Rigid | EtOH | 3 | 1 | 4.514 | 0.09770712 | 10.01955 | 0.01908342 | 2.05740275 | 0.01908342 | 4.023916 | 0.01923368 | 1.977386 | 0.0442198
Phrozen AquaGray | Rigid | EtOH | 3 | 1 | 4.614 | 0.09984335 | 10.26251 | 0.01950065 | 2.107291 | 0.01950065 | 4.121489 | 0.0196542 | 2.025334 | 0.04794806
Phrozen AquaGray | Rigid | EtOH | 3 | 1 | 4.714 | 0.1020813 | 10.50798 | 0.01993775 | 2.15769525 | 0.01993775 | 4.220071 | 0.02009474 | 2.073777 | 0.0484438
Phrozen AquaGray | Rigid | EtOH | 3 | 1 | 4.814 | 0.1044718 | 10.78058 | 0.02039472 | 2.21367125 | 0.02040466 | 4.32955 | 0.02056532 | 2.127577 | 0.05379914
Phrozen AquaGray | Rigid | EtOH | 3 | 1 | 4.914 | 0.1067607 | 11.03991 | 0.02085169 | 2.2669225 | 0.02085169 | 4.4337 | 0.02101588 | 2.178757 | 0.05118019
Phrozen AquaGray | Rigid | EtOH | 3 | 1 | 5.014 | 0.1089478 | 11.28529 | 0.02127886 | 2.31730875 | 0.02127886 | 4.532246 | 0.02144641 | 2.227183 | 0.04842649
Phrozen AquaGray | Rigid | EtOH | 3 | 1 | 5.114 | 0.111084 | 11.52402 | 0.02169609 | 2.36632775 | 0.02169609 | 4.628119 | 0.02186693 | 2.274296 | 0.04711259
Phrozen AquaGray | Rigid | EtOH | 3 | 1 | 5.214 | 0.1132711 | 11.7644 | 0.02212326 | 2.41568875 | 0.02212326 | 4.72466 | 0.02229746 | 2.321737 | 0.04744121
Phrozen AquaGray | Rigid | EtOH | 3 | 1 | 5.314 | 0.1153056 | 11.9955 | 0.02251069 | 2.46314125 | 0.02252062 | 4.817469 | 0.02269795 | 2.367344 | 0.04560691
Phrozen AquaGray | Rigid | EtOH | 3 | 1 | 5.414 | 0.117391 | 12.21885 | 0.02291799 | 2.509004 | 0.02292792 | 4.907168 | 0.02310846 | 2.411423 | 0.04407902
Phrozen AquaGray | Rigid | EtOH | 3 | 1 | 5.514 | 0.1194255 | 12.44633 | 0.02331535 | 2.5557145 | 0.02332528 | 4.998526 | 0.02350895 | 2.456317 | 0.04489397
Phrozen AquaGray | Rigid | EtOH | 3 | 1 | 5.614 | 0.1215617 | 12.69509 | 0.02374252 | 2.6067955 | 0.02374252 | 5.098431 | 0.02392947 | 2.505411 | 0.04909426
Phrozen AquaGray | Rigid | EtOH | 3 | 1 | 5.714 | 0.1237488 | 12.93935 | 0.02416969 | 2.65695175 | 0.02416969 | 5.196528 | 0.02436 | 2.553617 | 0.04820553
Phrozen AquaGray | Rigid | EtOH | 3 | 1 | 5.814 | 0.1259867 | 13.19601 | 0.02459685 | 2.7096535 | 0.02460679 | 5.299603 | 0.02480054 | 2.604269 | 0.05065207
Phrozen AquaGray | Rigid | EtOH | 3 | 1 | 5.914 | 0.1282756 | 13.46941 | 0.02505382 | 2.765792 | 0.02505382 | 5.4094 | 0.02525109 | 2.658224 | 0.05395516
Phrozen AquaGray | Rigid | EtOH | 3 | 1 | 6.014 | 0.1305644 | 13.73281 | 0.02550086 | 2.819879 | 0.02550086 | 5.515185 | 0.02570165 | 2.710207 | 0.05198347
Phrozen AquaGray | Rigid | EtOH | 3 | 1 | 6.114 | 0.1328023 | 13.98692 | 0.02593796 | 2.87205825 | 0.02593796 | 5.617238 | 0.02614219 | 2.760357 | 0.05014974
Phrozen AquaGray | Rigid | EtOH | 3 | 1 | 6.214 | 0.1348877 | 14.21937 | 0.02634525 | 2.919788 | 0.02634525 | 5.71059 | 0.0265527 | 2.806231 | 0.0458736
Phrozen AquaGray | Rigid | EtOH | 3 | 1 | 6.314 | 0.1369731 | 14.45689 | 0.02675255 | 2.9685615 | 0.02675255 | 5.805982 | 0.0269632 | 2.853107 | 0.04687658
Phrozen AquaGray | Rigid | EtOH | 3 | 1 | 6.414 | 0.1390584 | 14.69179 | 0.02715985 | 3.0167945 | 0.02715985 | 5.900317 | 0.02737371 | 2.899464 | 0.04635693
Phrozen AquaGray | Rigid | EtOH | 3 | 1 | 6.514 | 0.1411947 | 14.93521 | 0.02757708 | 3.06677925 | 0.02757708 | 5.998078 | 0.02779423 | 2.947505 | 0.04804084
Phrozen AquaGray | Rigid | EtOH | 3 | 1 | 6.614 | 0.1433818 | 15.1813 | 0.02800425 | 3.117311 | 0.02800425 | 6.09691 | 0.02822475 | 2.996072 | 0.04856652
Phrozen AquaGray | Rigid | EtOH | 3 | 1 | 6.714 | 0.145518 | 15.43182 | 0.02841155 | 3.1687505 | 0.02842148 | 6.197516 | 0.02864527 | 3.045511 | 0.04943887
Phrozen AquaGray | Rigid | EtOH | 3 | 1 | 6.814 | 0.1477051 | 15.68861 | 0.02884865 | 3.221481 | 0.02884865 | 6.300648 | 0.0290758 | 3.09619 | 0.05067974
Phrozen AquaGray | Rigid | EtOH | 3 | 1 | 6.914 | 0.1499939 | 15.95396 | 0.02929568 | 3.27596725 | 0.02929568 | 6.407213 | 0.02952636 | 3.148557 | 0.05236704
Phrozen AquaGray | Rigid | EtOH | 3 | 1 | 7.014 | 0.1523336 | 16.22644 | 0.02975265 | 3.33191875 | 0.02975265 | 6.516644 | 0.02998693 | 3.202333 | 0.05377542
Phrozen AquaGray | Rigid | EtOH | 3 | 1 | 7.114 | 0.1545715 | 16.49057 | 0.03018975 | 3.38615375 | 0.03018975 | 6.622718 | 0.03042747 | 3.254458 | 0.05212557
Phrozen AquaGray | Rigid | EtOH | 3 | 1 | 7.214 | 0.1567078 | 16.73768 | 0.03060699 | 3.43689625 | 0.03060699 | 6.721962 | 0.03084799 | 3.303227 | 0.04876903
Phrozen AquaGray | Rigid | EtOH | 3 | 1 | 7.314 | 0.158844 | 16.97804 | 0.03102422 | 3.48625025 | 0.03102422 | 6.818489 | 0.0312685 | 3.350662 | 0.04743462
Phrozen AquaGray | Rigid | EtOH | 3 | 1 | 7.414 | 0.1609294 | 17.21797 | 0.03143152 | 3.53551675 | 0.03143152 | 6.914846 | 0.03167901 | 3.398012 | 0.0473503
Phrozen AquaGray | Rigid | EtOH | 3 | 1 | 7.514 | 0.1630147 | 17.45895 | 0.03183882 | 3.5850005 | 0.03183881 | 7.011627 | 0.03208951 | 3.445571 | 0.04755921
Phrozen AquaGray | Rigid | EtOH | 3 | 1 | 7.614 | 0.1651001 | 17.69415 | 0.03223618 | 3.63329675 | 0.03224611 | 7.106086 | 0.03250002 | 3.491989 | 0.04641791
Phrozen AquaGray | Rigid | EtOH | 3 | 1 | 7.714 | 0.1671346 | 17.92673 | 0.03264348 | 3.6810525 | 0.03264348 | 7.199488 | 0.03290051 | 3.537888 | 0.04589845
Phrozen AquaGray | Rigid | EtOH | 3 | 1 | 7.814 | 0.1693726 | 18.18547 | 0.03307065 | 3.73418375 | 0.03308058 | 7.303403 | 0.03334106 | 3.588953 | 0.05106482
Phrozen AquaGray | Rigid | EtOH | 3 | 1 | 7.914 | 0.1715088 | 18.44111 | 0.03348788 | 3.786676 | 0.03349781 | 7.406069 | 0.03376157 | 3.639404 | 0.05045088
Phrozen AquaGray | Rigid | EtOH | 3 | 1 | 8.014 | 0.1737976 | 18.70198 | 0.03393491 | 3.84024275 | 0.03394485 | 7.510836 | 0.03421213 | 3.690887 | 0.0514834
Phrozen AquaGray | Rigid | EtOH | 3 | 1 | 8.114 | 0.1760864 | 18.97845 | 0.03439188 | 3.89701125 | 0.03439188 | 7.621865 | 0.03466268 | 3.745448 | 0.05456063
Phrozen AquaGray | Rigid | EtOH | 3 | 1 | 8.214 | 0.1783753 | 19.24034 | 0.03482898 | 3.9507875 | 0.03483892 | 7.727042 | 0.03511324 | 3.797132 | 0.05168478
Phrozen AquaGray | Rigid | EtOH | 3 | 1 | 8.314 | 0.1804606 | 19.48478 | 0.03524621 | 4.0009815 | 0.03524621 | 7.825213 | 0.03552374 | 3.845374 | 0.04824166
Phrozen AquaGray | Rigid | EtOH | 3 | 1 | 8.414 | 0.1825969 | 19.74006 | 0.03566345 | 4.05340025 | 0.03566345 | 7.927734 | 0.03594426 | 3.895754 | 0.05038011
Phrozen AquaGray | Rigid | EtOH | 3 | 1 | 8.514 | 0.1847331 | 19.97642 | 0.03607075 | 4.101935 | 0.03608068 | 8.02266 | 0.03636478 | 3.942401 | 0.04664715
Phrozen AquaGray | Rigid | EtOH | 3 | 1 | 8.614 | 0.1868184 | 20.22247 | 0.03647805 | 4.152457 | 0.03648798 | 8.121472 | 0.03677529 | 3.990958 | 0.04855711
Phrozen AquaGray | Rigid | EtOH | 3 | 1 | 8.714 | 0.1889038 | 20.47278 | 0.03689528 | 4.2038565 | 0.03689528 | 8.222 | 0.03718579 | 4.040359 | 0.04940029
Phrozen AquaGray | Rigid | EtOH | 3 | 1 | 8.814 | 0.19104 | 20.71519 | 0.03730258 | 4.253633 | 0.03731251 | 8.319355 | 0.03760631 | 4.088199 | 0.04784078
Phrozen AquaGray | Rigid | EtOH | 3 | 1 | 8.914 | 0.1932271 | 20.97635 | 0.03773968 | 4.3072595 | 0.03773968 | 8.424239 | 0.03803684 | 4.13974 | 0.05154099
Phrozen AquaGray | Rigid | EtOH | 3 | 1 | 9.014 | 0.1954651 | 21.2413 | 0.03817677 | 4.3616635 | 0.03817678 | 8.530643 | 0.03847738 | 4.192028 | 0.05228781
Phrozen AquaGray | Rigid | EtOH | 3 | 1 | 9.114 | 0.1978048 | 21.52508 | 0.03863375 | 4.419935 | 0.03863375 | 8.644612 | 0.03893795 | 4.248034 | 0.05600534
Phrozen AquaGray | Rigid | EtOH | 3 | 1 | 9.214 | 0.2000936 | 21.79373 | 0.03907084 | 4.475098 | 0.03908078 | 8.752501 | 0.0393885 | 4.301051 | 0.05301769
Phrozen AquaGray | Rigid | EtOH | 3 | 1 | 9.314 | 0.2022298 | 22.05717 | 0.03949801 | 4.529194 | 0.03949801 | 8.858303 | 0.03980902 | 4.353043 | 0.05199194
Phrozen AquaGray | Rigid | EtOH | 3 | 1 | 9.414 | 0.2044678 | 22.31645 | 0.03993511 | 4.582433 | 0.03993511 | 8.962429 | 0.04024956 | 4.404212 | 0.05116833
Phrozen AquaGray | Rigid | EtOH | 3 | 1 | 9.514 | 0.2065023 | 22.54362 | 0.04032255 | 4.6290795 | 0.04033248 | 9.053662 | 0.04065006 | 4.449044 | 0.04483243
Phrozen AquaGray | Rigid | EtOH | 3 | 1 | 9.614 | 0.2085876 | 22.79638 | 0.04073977 | 4.6809825 | 0.04073977 | 9.155175 | 0.04106056 | 4.498928 | 0.04988436
Phrozen AquaGray | Rigid | EtOH | 3 | 1 | 9.714 | 0.2106222 | 23.03386 | 0.04113714 | 4.729746 | 0.04113714 | 9.250547 | 0.04146105 | 4.545795 | 0.04686698
Phrozen AquaGray | Rigid | EtOH | 3 | 1 | 9.814 | 0.2127584 | 23.2804 | 0.04154444 | 4.78037 | 0.04155437 | 9.349559 | 0.04188157 | 4.59445 | 0.04865497
Phrozen AquaGray | Rigid | EtOH | 3 | 1 | 9.914 | 0.2148946 | 23.52975 | 0.04197161 | 4.8315715 | 0.04197161 | 9.4497 | 0.04230209 | 4.64366 | 0.04921019
Phrozen AquaGray | Rigid | EtOH | 3 | 1 | 10.014 | 0.2170817 | 23.79563 | 0.04239877 | 4.886166 | 0.04239877 | 9.556477 | 0.04273262 | 4.696132 | 0.05247112
Phrozen AquaGray | Rigid | EtOH | 3 | 1 | 10.114 | 0.2193705 | 24.07092 | 0.04283587 | 4.9426945 | 0.04284581 | 9.667037 | 0.04318318 | 4.750462 | 0.05433027
Phrozen AquaGray | Rigid | EtOH | 3 | 1 | 10.214 | 0.2217102 | 24.35928 | 0.04329284 | 5.0019055 | 0.04330278 | 9.782843 | 0.04364374 | 4.80737 | 0.05690799
Phrozen AquaGray | Rigid | EtOH | 3 | 1 | 10.314 | 0.2239482 | 24.6251 | 0.04373988 | 5.056489 | 0.04373988 | 9.889599 | 0.04408429 | 4.85983 | 0.05246059
Phrozen AquaGray | Rigid | EtOH | 3 | 1 | 10.414 | 0.2261353 | 24.8919 | 0.04416705 | 5.1112735 | 0.04416704 | 9.996748 | 0.04451482 | 4.912485 | 0.05265407
Phrozen AquaGray | Rigid | EtOH | 3 | 1 | 10.514 | 0.2282715 | 25.14529 | 0.04457434 | 5.1633035 | 0.04458427 | 10.09851 | 0.04493533 | 4.962491 | 0.05000632
Phrozen AquaGray | Rigid | EtOH | 3 | 1 | 10.614 | 0.2303569 | 25.38575 | 0.04499158 | 5.212679 | 0.04499157 | 10.19508 | 0.04534584 | 5.009946 | 0.04745532
Phrozen AquaGray | Rigid | EtOH | 3 | 1 | 10.714 | 0.2323914 | 25.62623 | 0.04538894 | 5.2620595 | 0.04538894 | 10.29166 | 0.04574633 | 5.057406 | 0.04745984
Phrozen AquaGray | Rigid | EtOH | 3 | 1 | 10.814 | 0.2345276 | 25.87914 | 0.04580617 | 5.313992 | 0.04580617 | 10.39323 | 0.04616685 | 5.107319 | 0.0499126
Phrozen AquaGray | Rigid | EtOH | 3 | 1 | 10.914 | 0.236613 | 26.1233 | 0.04620354 | 5.3641265 | 0.04621347 | 10.49128 | 0.04657735 | 5.155503 | 0.04818483
Phrozen AquaGray | Rigid | EtOH | 3 | 1 | 11.014 | 0.2388509 | 26.38869 | 0.04665057 | 5.418623 | 0.04665057 | 10.59787 | 0.0470179 | 5.20788 | 0.05237664
Phrozen AquaGray | Rigid | EtOH | 3 | 1 | 11.114 | 0.2410889 | 26.66137 | 0.04708767 | 5.474613 | 0.04708767 | 10.70738 | 0.04745844 | 5.261693 | 0.05381269
Phrozen AquaGray | Rigid | EtOH | 3 | 1 | 11.214 | 0.2433777 | 26.928 | 0.04752477 | 5.5293635 | 0.04753471 | 10.81446 | 0.047909 | 5.314314 | 0.05262094
Phrozen AquaGray | Rigid | EtOH | 3 | 1 | 11.314 | 0.2455648 | 27.18473 | 0.04795194 | 5.5820795 | 0.04796187 | 10.91756 | 0.04833953 | 5.36498 | 0.05066581
Phrozen AquaGray | Rigid | EtOH | 3 | 1 | 11.414 | 0.2477519 | 27.45497 | 0.04838904 | 5.637571 | 0.04838904 | 11.02609 | 0.04877006 | 5.418313 | 0.0533335
Phrozen AquaGray | Rigid | EtOH | 3 | 1 | 11.514 | 0.249939 | 27.70773 | 0.04881621 | 5.689472 | 0.04881621 | 11.1276 | 0.04920059 | 5.468195 | 0.04988248
Phrozen AquaGray | Rigid | EtOH | 3 | 1 | 11.614 | 0.2520243 | 27.94625 | 0.0492235 | 5.73845 | 0.0492235 | 11.22339 | 0.04961109 | 5.515268 | 0.04707288
Phrozen AquaGray | Rigid | EtOH | 3 | 1 | 11.714 | 0.2541606 | 28.19413 | 0.0496308 | 5.7893485 | 0.04964074 | 11.32294 | 0.05003161 | 5.564187 | 0.04891885
Phrozen AquaGray | Rigid | EtOH | 3 | 1 | 11.814 | 0.2561442 | 28.42904 | 0.05002816 | 5.837586 | 0.05002817 | 11.41729 | 0.05042209 | 5.610549 | 0.04636182
Phrozen AquaGray | Rigid | EtOH | 3 | 1 | 11.914 | 0.2582296 | 28.66638 | 0.05043546 | 5.8863195 | 0.05043547 | 11.5126 | 0.0508326 | 5.657387 | 0.04683799
Phrozen AquaGray | Rigid | EtOH | 3 | 1 | 12.014 | 0.2603658 | 28.91169 | 0.0508527 | 5.936691 | 0.0508527 | 11.61112 | 0.05125311 | 5.7058 | 0.04841256
Phrozen AquaGray | Rigid | EtOH | 3 | 1 | 12.114 | 0.2626038 | 29.1875 | 0.05127987 | 5.993327 | 0.0512898 | 11.72189 | 0.05169366 | 5.760233 | 0.05443303
Phrozen AquaGray | Rigid | EtOH | 3 | 1 | 12.214 | 0.2647909 | 29.44506 | 0.05171697 | 6.0462125 | 0.05171697 | 11.82532 | 0.05212419 | 5.811061 | 0.0508288
Phrozen AquaGray | Rigid | EtOH | 3 | 1 | 12.314 | 0.2671305 | 29.73238 | 0.05217393 | 6.1052105 | 0.05217393 | 11.94071 | 0.05258475 | 5.867765 | 0.0567036
Phrozen AquaGray | Rigid | EtOH | 3 | 1 | 12.414 | 0.2695211 | 30.01742 | 0.0526309 | 6.163742 | 0.05264084 | 12.05519 | 0.05305533 | 5.92402 | 0.0562549
Phrozen AquaGray | Rigid | EtOH | 3 | 1 | 12.514 | 0.2717082 | 30.2877 | 0.05305807 | 6.2192405 | 0.053068 | 12.16374 | 0.05348586 | 5.97736 | 0.0533399
Phrozen AquaGray | Rigid | EtOH | 3 | 1 | 12.614 | 0.2738444 | 30.54289 | 0.05347531 | 6.271641 | 0.05348523 | 12.26622 | 0.05390638 | 6.027723 | 0.05036279
Phrozen AquaGray | Rigid | EtOH | 3 | 1 | 12.714 | 0.2759807 | 30.78821 | 0.05389253 | 6.3220145 | 0.05390247 | 12.36474 | 0.0543269 | 6.076137 | 0.04841407
Phrozen AquaGray | Rigid | EtOH | 3 | 1 | 12.814 | 0.2780152 | 31.03247 | 0.0542899 | 6.37217 | 0.05429984 | 12.46284 | 0.05472739 | 6.124341 | 0.04820478
Phrozen AquaGray | Rigid | EtOH | 3 | 1 | 12.914 | 0.2801005 | 31.27388 | 0.05470713 | 6.4217405 | 0.05470713 | 12.55979 | 0.05513789 | 6.171984 | 0.04764278
Phrozen AquaGray | Rigid | EtOH | 3 | 1 | 13.014 | 0.2822368 | 31.52355 | 0.05511443 | 6.473009 | 0.05512437 | 12.66006 | 0.05555842 | 6.221259 | 0.04927456
Phrozen AquaGray | Rigid | EtOH | 3 | 1 | 13.114 | 0.2844238 | 31.78773 | 0.0555416 | 6.527255 | 0.05555153 | 12.76616 | 0.05598895 | 6.273395 | 0.05213611
Phrozen AquaGray | Rigid | EtOH | 3 | 1 | 13.214 | 0.2866109 | 32.05372 | 0.0559787 | 6.5818725 | 0.0559787 | 12.87298 | 0.05641948 | 6.325888 | 0.05249333
Phrozen AquaGray | Rigid | EtOH | 3 | 1 | 13.314 | 0.2888489 | 32.32108 | 0.0564158 | 6.6367725 | 0.0564158 | 12.98035 | 0.05686002 | 6.378653 | 0.05276511
Phrozen AquaGray | Rigid | EtOH | 3 | 1 | 13.414 | 0.2910868 | 32.59336 | 0.0568529 | 6.692682 | 0.0568529 | 13.0897 | 0.05730056 | 6.432388 | 0.05373477
Phrozen AquaGray | Rigid | EtOH | 3 | 1 | 13.514 | 0.2933757 | 32.86736 | 0.05729993 | 6.7489445 | 0.05729993 | 13.19974 | 0.05775111 | 6.486462 | 0.0540743
Phrozen AquaGray | Rigid | EtOH | 3 | 1 | 13.614 | 0.2955628 | 33.12719 | 0.0577271 | 6.8022985 | 0.0577271 | 13.30409 | 0.05818165 | 6.537741 | 0.051279
Phrozen AquaGray | Rigid | EtOH | 3 | 1 | 13.714 | 0.297699 | 33.37536 | 0.0581344 | 6.853257 | 0.05814433 | 13.40376 | 0.05860216 | 6.586718 | 0.04897681
Phrozen AquaGray | Rigid | EtOH | 3 | 1 | 13.814 | 0.2998352 | 33.64216 | 0.05856156 | 6.908041 | 0.05856156 | 13.51091 | 0.05902268 | 6.639371 | 0.05265294
Phrozen AquaGray | Rigid | EtOH | 3 | 1 | 13.914 | 0.3019206 | 33.87982 | 0.05896886 | 6.9568415 | 0.05896886 | 13.60635 | 0.05943318 | 6.686274 | 0.04690274
Phrozen AquaGray | Rigid | EtOH | 3 | 1 | 14.014 | 0.304006 | 34.12983 | 0.05937616 | 7.0081775 | 0.05937616 | 13.70676 | 0.05984369 | 6.735614 | 0.04933968
Phrozen AquaGray | Rigid | EtOH | 3 | 1 | 14.114 | 0.3061422 | 34.39117 | 0.05979339 | 7.061843 | 0.05979339 | 13.81172 | 0.06026421 | 6.787191 | 0.05157788
Phrozen AquaGray | Rigid | EtOH | 3 | 1 | 14.214 | 0.3083801 | 34.64756 | 0.06022056 | 7.114488 | 0.0602305 | 13.91468 | 0.06070475 | 6.837789 | 0.05059768
Phrozen AquaGray | Rigid | EtOH | 3 | 1 | 14.314 | 0.3105164 | 34.91077 | 0.06063779 | 7.168537 | 0.06064773 | 14.02039 | 0.06112527 | 6.889736 | 0.05194677
Phrozen AquaGray | Rigid | EtOH | 3 | 1 | 14.414 | 0.3127543 | 35.18034 | 0.06108483 | 7.2238885 | 0.06108483 | 14.12865 | 0.06156581 | 6.942935 | 0.05319875
Phrozen AquaGray | Rigid | EtOH | 3 | 1 | 14.514 | 0.3149923 | 35.43712 | 0.061512 | 7.2766155 | 0.06152193 | 14.23177 | 0.06200635 | 6.993611 | 0.05067673
Phrozen AquaGray | Rigid | EtOH | 3 | 1 | 14.614 | 0.3171285 | 35.67722 | 0.06192923 | 7.3259175 | 0.06193916 | 14.3282 | 0.06242687 | 7.040996 | 0.04738456
Phrozen AquaGray | Rigid | EtOH | 3 | 1 | 14.714 | 0.3193665 | 35.95313 | 0.06237626 | 7.3825725 | 0.06237626 | 14.43901 | 0.06286741 | 7.095447 | 0.05445147
Phrozen AquaGray | Rigid | EtOH | 3 | 1 | 14.814 | 0.3214518 | 36.20844 | 0.06278356 | 7.4349985 | 0.06278356 | 14.54154 | 0.06327792 | 7.145834 | 0.05038688
Phrozen AquaGray | Rigid | EtOH | 3 | 1 | 14.914 | 0.3235372 | 36.46008 | 0.06319086 | 7.486669 | 0.06319086 | 14.6426 | 0.06368843 | 7.195495 | 0.04966115
Phrozen AquaGray | Rigid | EtOH | 3 | 1 | 15.014 | 0.3256734 | 36.73136 | 0.0636081 | 7.542374 | 0.06360809 | 14.75155 | 0.06410894 | 7.249034 | 0.05353828
Phrozen AquaGray | Rigid | EtOH | 3 | 1 | 15.114 | 0.3277588 | 36.9864 | 0.06400546 | 7.5947425 | 0.06401539 | 14.85397 | 0.06451945 | 7.299366 | 0.05033193
Phrozen AquaGray | Rigid | EtOH | 3 | 1 | 15.214 | 0.329895 | 37.20215 | 0.06443262 | 7.639045 | 0.06443262 | 14.94062 | 0.06493997 | 7.341945 | 0.04257917
Phrozen AquaGray | Rigid | EtOH | 3 | 1 | 15.314 | 0.3320821 | 37.44841 | 0.06485979 | 7.689612 | 0.06485979 | 15.03952 | 0.0653705 | 7.390545 | 0.04860039
Phrozen AquaGray | Rigid | EtOH | 3 | 1 | 15.414 | 0.3343201 | 37.70631 | 0.06529689 | 7.742568 | 0.06529689 | 15.14309 | 0.06581104 | 7.441442 | 0.05089656
Phrozen AquaGray | Rigid | EtOH | 3 | 1 | 15.514 | 0.3366598 | 37.97181 | 0.06574393 | 7.7970855 | 0.06575386 | 15.24972 | 0.0662716 | 7.493839 | 0.05239697
Phrozen AquaGray | Rigid | EtOH | 3 | 1 | 15.614 | 0.3390503 | 38.28384 | 0.06621083 | 7.861159 | 0.06622076 | 15.37504 | 0.06674219 | 7.55542 | 0.06158163
Phrozen AquaGray | Rigid | EtOH | 3 | 1 | 15.714 | 0.3411865 | 38.55016 | 0.06663799 | 7.9158445 | 0.06663799 | 15.48199 | 0.0671627 | 7.607979 | 0.05255883
Phrozen AquaGray | Rigid | EtOH | 3 | 1 | 15.814 | 0.3433228 | 38.79939 | 0.06704529 | 7.9670195 | 0.06705523 | 15.58208 | 0.06758322 | 7.657164 | 0.0491846
Phrozen AquaGray | Rigid | EtOH | 3 | 1 | 15.914 | 0.3454081 | 39.02077 | 0.06746253 | 8.0124785 | 0.06746253 | 15.67099 | 0.06799373 | 7.700855 | 0.04369112
Phrozen AquaGray | Rigid | EtOH | 3 | 1 | 16.014 | 0.3474935 | 39.27296 | 0.06785989 | 8.064262 | 0.06786983 | 15.77227 | 0.06840423 | 7.750624 | 0.04976956
Phrozen AquaGray | Rigid | EtOH | 3 | 1 | 16.114 | 0.349528 | 39.53089 | 0.06826719 | 8.117226 | 0.06826719 | 15.87586 | 0.06880473 | 7.801529 | 0.05090409
Phrozen AquaGray | Rigid | EtOH | 3 | 1 | 16.214 | 0.3516134 | 39.79696 | 0.06867448 | 8.17186 | 0.06867448 | 15.98271 | 0.06921523 | 7.854038 | 0.05250914
Phrozen AquaGray | Rigid | EtOH | 3 | 1 | 16.314 | 0.3537496 | 40.02583 | 0.06909172 | 8.218857 | 0.06909172 | 16.07463 | 0.06963575 | 7.899207 | 0.04516895
Phrozen AquaGray | Rigid | EtOH | 3 | 1 | 16.414 | 0.3559367 | 40.25285 | 0.06951889 | 8.265473 | 0.06951889 | 16.1658 | 0.07006628 | 7.94401 | 0.04480306
Phrozen AquaGray | Rigid | EtOH | 3 | 1 | 16.514 | 0.3582255 | 40.51143 | 0.06995598 | 8.3185695 | 0.06996592 | 16.26965 | 0.07051683 | 7.995041 | 0.05103132
Phrozen AquaGray | Rigid | EtOH | 3 | 1 | 16.614 | 0.3605652 | 40.80212 | 0.07041296 | 8.3782595 | 0.07042289 | 16.3864 | 0.0709774 | 8.05241 | 0.05736873
Phrozen AquaGray | Rigid | EtOH | 3 | 1 | 16.714 | 0.3627523 | 41.07063 | 0.07085006 | 8.433394 | 0.07085006 | 16.49423 | 0.07140793 | 8.1054 | 0.05299021
Phrozen AquaGray | Rigid | EtOH | 3 | 1 | 16.814 | 0.3649394 | 41.34402 | 0.07127722 | 8.489531 | 0.07127722 | 16.60402 | 0.07183846 | 8.159354 | 0.05395384
Phrozen AquaGray | Rigid | EtOH | 3 | 1 | 16.914 | 0.3671265 | 41.59719 | 0.0717044 | 8.541518 | 0.07170439 | 16.7057 | 0.07226899 | 8.209319 | 0.04996529
Phrozen AquaGray | Rigid | EtOH | 3 | 1 | 17.014 | 0.3692118 | 41.81986 | 0.07210176 | 8.587241 | 0.07211169 | 16.79513 | 0.07267949 | 8.253263 | 0.04394407
Phrozen AquaGray | Rigid | EtOH | 3 | 1 | 17.114 | 0.3712972 | 42.06749 | 0.07251899 | 8.638088 | 0.07251899 | 16.89457 | 0.07309 | 8.302133 | 0.04886991
Phrozen AquaGray | Rigid | EtOH | 3 | 1 | 17.214 | 0.3733826 | 42.30798 | 0.07291635 | 8.687471 | 0.07292629 | 16.99116 | 0.07350051 | 8.349595 | 0.0474621
Phrozen AquaGray | Rigid | EtOH | 3 | 1 | 17.314 | 0.3754679 | 42.54844 | 0.07333358 | 8.736847 | 0.07333358 | 17.08773 | 0.07391101 | 8.397051 | 0.04745532
Phrozen AquaGray | Rigid | EtOH | 3 | 1 | 17.414 | 0.3777059 | 42.80268 | 0.07376075 | 8.789051 | 0.07377068 | 17.18983 | 0.07435156 | 8.447224 | 0.05017383
Phrozen AquaGray | Rigid | EtOH | 3 | 1 | 17.514 | 0.379893 | 43.0634 | 0.07418791 | 8.842587 | 0.07419785 | 17.29454 | 0.07478209 | 8.498678 | 0.05145366
Phrozen AquaGray | Rigid | EtOH | 3 | 1 | 17.614 | 0.3821818 | 43.33858 | 0.07464489 | 8.899093 | 0.07464488 | 17.40505 | 0.07523264 | 8.552986 | 0.05430843
Phrozen AquaGray | Rigid | EtOH | 3 | 1 | 17.714 | 0.3845215 | 43.62811 | 0.07509192 | 8.958543 | 0.07510185 | 17.52133 | 0.07569321 | 8.610125 | 0.05713836
Phrozen AquaGray | Rigid | EtOH | 3 | 1 | 17.814 | 0.3867595 | 43.8836 | 0.07553896 | 9.011007 | 0.07553896 | 17.62394 | 0.07613375 | 8.660548 | 0.05042302
Phrozen AquaGray | Rigid | EtOH | 3 | 1 | 17.914 | 0.3888448 | 44.12862 | 0.07594625 | 9.061318 | 0.07594625 | 17.72234 | 0.07654425 | 8.708903 | 0.04835497
Phrozen AquaGray | Rigid | EtOH | 3 | 1 | 18.014 | 0.3910319 | 44.39214 | 0.07637342 | 9.115429 | 0.07637342 | 17.82817 | 0.07697478 | 8.760909 | 0.05200625
Phrozen AquaGray | Rigid | EtOH | 3 | 1 | 18.114 | 0.3931173 | 44.61865 | 0.07677078 | 9.161941 | 0.07678072 | 17.91914 | 0.07738529 | 8.805612 | 0.04470294
Phrozen AquaGray | Rigid | EtOH | 3 | 1 | 18.214 | 0.3951009 | 44.85185 | 0.07716814 | 9.209825 | 0.07716815 | 18.01279 | 0.07777577 | 8.851634 | 0.04602191
Phrozen AquaGray | Rigid | EtOH | 3 | 1 | 18.314 | 0.3971863 | 45.08182 | 0.07756551 | 9.257048 | 0.07757545 | 18.10515 | 0.07818628 | 8.89702 | 0.04538576
Phrozen AquaGray | Rigid | EtOH | 3 | 1 | 18.414 | 0.3992717 | 45.31092 | 0.07797281 | 9.30409 | 0.07798275 | 18.19716 | 0.07859678 | 8.942233 | 0.04521336
Phrozen AquaGray | Rigid | EtOH | 3 | 1 | 18.514 | 0.4014079 | 45.55176 | 0.07839998 | 9.353544 | 0.07839998 | 18.29388 | 0.0790173 | 8.989763 | 0.04752985
Phrozen AquaGray | Rigid | EtOH | 3 | 1 | 18.614 | 0.4036967 | 45.82381 | 0.07883708 | 9.409406 | 0.07884701 | 18.40314 | 0.07946785 | 9.043452 | 0.0536896
Phrozen AquaGray | Rigid | EtOH | 3 | 1 | 18.714 | 0.4059855 | 46.10657 | 0.07929405 | 9.467468 | 0.07929405 | 18.5167 | 0.07991841 | 9.099257 | 0.05580433
Phrozen AquaGray | Rigid | EtOH | 3 | 1 | 18.814 | 0.4083252 | 46.3842 | 0.07975101 | 9.524476 | 0.07975102 | 18.62819 | 0.08037898 | 9.154047 | 0.05479025
Phrozen AquaGray | Rigid | EtOH | 3 | 1 | 18.914 | 0.4105632 | 46.65192 | 0.08018812 | 9.57945 | 0.08018812 | 18.73571 | 0.08081952 | 9.206883 | 0.05283588
Phrozen AquaGray | Rigid | EtOH | 3 | 1 | 19.014 | 0.4127503 | 46.89112 | 0.08061528 | 9.628567 | 0.08061529 | 18.83178 | 0.08125005 | 9.25409 | 0.04720689
Phrozen AquaGray | Rigid | EtOH | 3 | 1 | 19.114 | 0.4148356 | 47.12589 | 0.08102258 | 9.676774 | 0.08102258 | 18.92606 | 0.08166055 | 9.300422 | 0.04633208
Phrozen AquaGray | Rigid | EtOH | 3 | 1 | 19.214 | 0.416921 | 47.35538 | 0.08142988 | 9.723897 | 0.08142988 | 19.01822 | 0.08207106 | 9.345712 | 0.04529015
Phrozen AquaGray | Rigid | EtOH | 3 | 1 | 19.314 | 0.4190064 | 47.5971 | 0.08183718 | 9.773532 | 0.08183718 | 19.1153 | 0.08248157 | 9.393417 | 0.04770527
Phrozen AquaGray | Rigid | EtOH | 3 | 1 | 19.414 | 0.4210917 | 47.82486 | 0.08223455 | 9.8203 | 0.08224448 | 19.20677 | 0.08289207 | 9.438366 | 0.04494912
Phrozen AquaGray | Rigid | EtOH | 3 | 1 | 19.501 | 0.4229228 | 48.03796 | 0.08260211 | 9.864057 | 0.08260211 | 19.29235 | 0.08325252 | 9.480421 | 0.04205444
Phrozen AquaGray | Rigid | EtOH | 2 | 1 | 0.115 | 0.0006612142 | -0.01369293 | 0.0001293961 | -0.00285865 | 0.0001293961 | -0.005543698 | 0.0001301603 | -0.002702337 | -9.483123
Phrozen AquaGray | Rigid | EtOH | 2 | 1 | 0.215 | 0.001678467 | -0.01294067 | 0.0003185135 | -0.0027016 | 0.0003284671 | -0.005239136 | 0.0003304068 | -0.002553875 | 0.000148462
Phrozen AquaGray | Rigid | EtOH | 2 | 1 | 0.315 | 0.003458659 | 0.01491539 | 0.0006768413 | 0.003113861 | 0.0006768413 | 0.006038621 | 0.0006808384 | 0.002943594 | 0.005497469
Phrozen AquaGray | Rigid | EtOH | 2 | 1 | 0.415 | 0.007476807 | 0.1590511 | 0.001453218 | 0.03320483 | 0.001463172 | 0.06439317 | 0.001471812 | 0.03138917 | 0.02844558
Phrozen AquaGray | Rigid | EtOH | 2 | 1 | 0.515 | 0.01078288 | 0.273304 | 0.002100199 | 0.05705719 | 0.002110152 | 0.1106494 | 0.002122614 | 0.05393728 | 0.02254811
Phrozen AquaGray | Rigid | EtOH | 2 | 1 | 0.615 | 0.01322428 | 0.3510139 | 0.002587923 | 0.07328057 | 0.002587923 | 0.1421109 | 0.002603206 | 0.06927355 | 0.01533627
Phrozen AquaGray | Rigid | EtOH | 2 | 1 | 0.715 | 0.01546224 | 0.4188265 | 0.003015925 | 0.08743768 | 0.003025879 | 0.1695654 | 0.003043748 | 0.08265654 | 0.01338299
Phrozen AquaGray | Rigid | EtOH | 2 | 1 | 0.815 | 0.01759847 | 0.4877542 | 0.003443928 | 0.1018276 | 0.003443928 | 0.1974713 | 0.003464266 | 0.09625962 | 0.01360308
Phrozen AquaGray | Rigid | EtOH | 2 | 1 | 0.915 | 0.01963298 | 0.5401986 | 0.003832116 | 0.1127763 | 0.00384207 | 0.2187039 | 0.003864759 | 0.1066097 | 0.01035004
Phrozen AquaGray | Rigid | EtOH | 2 | 1 | 1.015 | 0.02166748 | 0.592737 | 0.004240212 | 0.1237447 | 0.004240212 | 0.2399745 | 0.004265252 | 0.1169783 | 0.01036859
Phrozen AquaGray | Rigid | EtOH | 2 | 1 | 1.115 | 0.02390544 | 0.6557932 | 0.004668214 | 0.1369088 | 0.004678168 | 0.2655033 | 0.004705795 | 0.1294226 | 0.01244432
Phrozen AquaGray | Rigid | EtOH | 2 | 1 | 1.215 | 0.02614339 | 0.7216148 | 0.00510617 | 0.1506503 | 0.005116124 | 0.2921517 | 0.005146337 | 0.1424126 | 0.01299006
Phrozen AquaGray | Rigid | EtOH | 2 | 1 | 1.315 | 0.02843221 | 0.7906336 | 0.005564034 | 0.1650592 | 0.005564033 | 0.3200946 | 0.005596892 | 0.1560337 | 0.01362106
Phrozen AquaGray | Rigid | EtOH | 2 | 1 | 1.415 | 0.03072103 | 0.8631831 | 0.006011943 | 0.1802052 | 0.006011943 | 0.3494668 | 0.006047447 | 0.1703515 | 0.01431783
Phrozen AquaGray | Rigid | EtOH | 2 | 1 | 1.515 | 0.03300985 | 0.9394271 | 0.006449899 | 0.1961226 | 0.006459853 | 0.3803349 | 0.006498002 | 0.1853985 | 0.01504697
Phrozen AquaGray | Rigid | EtOH | 2 | 1 | 1.615 | 0.0352478 | 1.007553 | 0.006887855 | 0.210345 | 0.006897809 | 0.4079161 | 0.006938544 | 0.1988433 | 0.01344477
Phrozen AquaGray | Rigid | EtOH | 2 | 1 | 1.715 | 0.03733317 | 1.075159 | 0.007295951 | 0.224459125 | 0.007305904 | 0.4352871 | 0.007349049 | 0.2121856 | 0.01334232
Phrozen AquaGray | Rigid | EtOH | 2 | 1 | 1.815 | 0.03941854 | 1.144103 | 0.007714 | 0.2388525 | 0.007714 | 0.4631998 | 0.007759555 | 0.2257919 | 0.01360633
Phrozen AquaGray | Rigid | EtOH | 2 | 1 | 1.915 | 0.04145304 | 1.214642 | 0.008112142 | 0.2535787 | 0.008112142 | 0.491758 | 0.008160048 | 0.2397129 | 0.01392102
Phrozen AquaGray | Rigid | EtOH | 2 | 1 | 2.015 | 0.04353841 | 1.288904 | 0.008520237 | 0.2690823125 | 0.008520237 | 0.5218236 | 0.008570554 | 0.2543688 | 0.01465584
Phrozen AquaGray | Rigid | EtOH | 2 | 1 | 2.115 | 0.04567464 | 1.366399 | 0.008938286 | 0.28526075 | 0.008938286 | 0.5531979 | 0.008991071 | 0.2696625 | 0.01529377
Phrozen AquaGray | Rigid | EtOH | 2 | 1 | 2.215 | 0.04786174 | 1.446997 | 0.009356336 | 0.3020871 | 0.009366289 | 0.5858288 | 0.009421602 | 0.2855688 | 0.01590628
Phrozen AquaGray | Rigid | EtOH | 2 | 1 | 2.315 | 0.05009969 | 1.534093 | 0.009794291 | 0.320269875 | 0.009804245 | 0.6210901 | 0.009862144 | 0.3027573 | 0.01718853
Phrozen AquaGray | Rigid | EtOH | 2 | 1 | 2.415 | 0.05238851 | 1.619244 | 0.0102422 | 0.33804675 | 0.01025215 | 0.6555643 | 0.0103127 | 0.3195622 | 0.01680482
Phrozen AquaGray | Rigid | EtOH | 2 | 1 | 2.515 | 0.05467733 | 1.7082 | 0.01069011 | 0.3566178 | 0.01070006 | 0.6915787 | 0.01076325 | 0.3371178 | 0.01755564
Phrozen AquaGray | Rigid | EtOH | 2 | 1 | 2.615 | 0.05686442 | 1.795047 | 0.01111811 | 0.37474875 | 0.01112807 | 0.7267395 | 0.01119378 | 0.3542573 | 0.0171395
Phrozen AquaGray | Rigid | EtOH | 2 | 1 | 2.715 | 0.05900065 | 1.880647 | 0.01154612 | 0.3926193 | 0.01154612 | 0.7613954 | 0.0116143 | 0.3711507 | 0.0168934
Phrozen AquaGray | Rigid | EtOH | 2 | 1 | 2.815 | 0.06108602 | 1.961969 | 0.01194426 | 0.4095968125 | 0.01195421 | 0.7943193 | 0.01202481 | 0.3871999 | 0.01604916
Phrozen AquaGray | Rigid | EtOH | 2 | 1 | 2.915 | 0.06317139 | 2.046679 | 0.01235235 | 0.4272815 | 0.01236231 | 0.8286148 | 0.01243531 | 0.4039176 | 0.0167177
Phrozen AquaGray | Rigid | EtOH | 2 | 1 | 3.015 | 0.06530762 | 2.140374 | 0.0127704 | 0.4468422 | 0.01278036 | 0.8665482 | 0.01285583 | 0.4224086 | 0.01849104
Phrozen AquaGray | Rigid | EtOH | 2 | 1 | 3.115 | 0.06734212 | 2.231199 | 0.01316854 | 0.4658035625 | 0.0131785 | 0.9033194 | 0.01325632 | 0.4403332 | 0.01792458
Phrozen AquaGray | Rigid | EtOH | 2 | 1 | 3.215 | 0.06952922 | 2.328931 | 0.01359655 | 0.4862068125 | 0.0136065 | 0.9428869 | 0.01368685 | 0.4596208 | 0.01928759
Phrozen AquaGray | Rigid | EtOH | 2 | 1 | 3.315 | 0.07176717 | 2.440376 | 0.0140345 | 0.5094730625 | 0.01404446 | 0.9880065 | 0.0141274 | 0.4816148 | 0.02199406
Phrozen AquaGray | Rigid | EtOH | 2 | 1 | 3.415 | 0.07400513 | 2.559371 | 0.01448241 | 0.5343155 | 0.01448241 | 1.036183 | 0.01456794 | 0.5050989 | 0.02348402
Phrozen AquaGray | Rigid | EtOH | 2 | 1 | 3.515 | 0.07629395 | 2.680153 | 0.01493032 | 0.559530875 | 0.01493032 | 1.085082 | 0.01501849 | 0.5289354 | 0.02383659
Phrozen AquaGray | Rigid | EtOH | 2 | 1 | 3.615 | 0.07863363 | 2.807825 | 0.01537823 | 0.58618475 | 0.01538819 | 1.136771 | 0.01547906 | 0.5541318 | 0.02519641
Phrozen AquaGray | Rigid | EtOH | 2 | 1 | 3.715 | 0.08087158 | 2.926763 | 0.01581619 | 0.611015125 | 0.01582614 | 1.184924 | 0.0159196 | 0.5776045 | 0.02347268
Phrozen AquaGray | Rigid | EtOH | 2 | 1 | 3.815 | 0.08285523 | 3.038939 | 0.01621433 | 0.634434 | 0.01621433 | 1.23034 | 0.01631008 | 0.5997428 | 0.02213832
Phrozen AquaGray | Rigid | EtOH | 2 | 1 | 3.915 | 0.08499146 | 3.155792 | 0.01662242 | 0.65882925 | 0.01663238 | 1.277649 | 0.0167306 | 0.6228042 | 0.0230613
Phrozen AquaGray | Rigid | EtOH | 2 | 1 | 4.015 | 0.08707683 | 3.277603 | 0.01703052 | 0.6842595 | 0.01704047 | 1.326965 | 0.01714111 | 0.6468438 | 0.02403967
Phrozen AquaGray | Rigid | EtOH | 2 | 1 | 4.115 | 0.0891622 | 3.406941 | 0.01743862 | 0.7112611875 | 0.01744857 | 1.379328 | 0.01755161 | 0.6723691 | 0.02552526
Phrozen AquaGray | Rigid | EtOH | 2 | 1 | 4.215 | 0.09124756 | 3.529731 | 0.01785666 | 0.7368958125 | 0.01785667 | 1.429041 | 0.01796212 | 0.696602 | 0.02423291
Phrozen AquaGray | Rigid | EtOH | 2 | 1 | 4.315 | 0.09343465 | 3.675425 | 0.01827472 | 0.767312125 | 0.01828467 | 1.488026 | 0.01839265 | 0.7253551 | 0.02875311
Phrozen AquaGray | Rigid | EtOH | 2 | 1 | 4.415 | 0.09567261 | 3.824137 | 0.01871267 | 0.7983585 | 0.01872262 | 1.548234 | 0.01883319 | 0.7547038 | 0.02934875
Phrozen AquaGray | Rigid | EtOH | 2 | 1 | 4.515 | 0.09801229 | 3.985808 | 0.01918049 | 0.83211025 | 0.01918049 | 1.613688 | 0.01929376 | 0.78661 | 0.03190619
Phrozen AquaGray | Rigid | EtOH | 2 | 1 | 4.615 | 0.1003011 | 4.148452 | 0.01961844 | 0.8660651875 | 0.0196284 | 1.679535 | 0.01974431 | 0.8187083 | 0.03209826
Phrozen AquaGray | Rigid | EtOH | 2 | 1 | 4.715 | 0.1024882 | 4.3011 | 0.0200564 | 0.89793325 | 0.0200564 | 1.741336 | 0.02017484 | 0.8488338 | 0.03012549
Phrozen AquaGray | Rigid | EtOH | 2 | 1 | 4.815 | 0.1046244 | 4.448355 | 0.02047445 | 0.9286753125 | 0.02047445 | 1.800953 | 0.02059536 | 0.8778949 | 0.02906107
Phrozen AquaGray | Rigid | EtOH | 2 | 1 | 4.915 | 0.1068115 | 4.593719 | 0.0208925 | 0.9590226875 | 0.02090245 | 1.859805 | 0.02102589 | 0.9065828 | 0.02868794
Phrozen AquaGray | Rigid | EtOH | 2 | 1 | 5.015 | 0.108846 | 4.7439 | 0.02130059 | 0.99037575 | 0.02130059 | 1.920607 | 0.02142638 | 0.9362215 | 0.02963869
Phrozen AquaGray | Rigid | EtOH | 2 | 1 | 5.115 | 0.1109314 | 4.900336 | 0.02170869 | 1.023035 | 0.02170869 | 1.983942 | 0.02183689 | 0.9670946 | 0.03087316
Phrozen AquaGray | Rigid | EtOH | 2 | 1 | 5.215 | 0.1129659 | 5.038093 | 0.02209688 | 1.051794 | 0.02210683 | 2.039714 | 0.02223738 | 0.9942813 | 0.02718668
Phrozen AquaGray | Rigid | EtOH | 2 | 1 | 5.315 | 0.1151021 | 5.200799 | 0.02251493 | 1.085761875 | 0.02252488 | 2.105587 | 0.0226579 | 1.026392 | 0.03211054
Phrozen AquaGray | Rigid | EtOH | 2 | 1 | 5.415 | 0.1172384 | 5.371408 | 0.02294293 | 1.1213795 | 0.02294293 | 2.174659 | 0.02307842 | 1.060062 | 0.03366996
Phrozen AquaGray | Rigid | EtOH | 2 | 1 | 5.515 | 0.1194255 | 5.538575 | 0.02337093 | 1.15627875 | 0.02337093 | 2.242338 | 0.02350895 | 1.093053 | 0.03299099
Phrozen AquaGray | Rigid | EtOH | 2 | 1 | 5.615 | 0.1217143 | 5.72658 | 0.02381884 | 1.19552825 | 0.02381884 | 2.318453 | 0.0239595 | 1.130156 | 0.03710329
Phrozen AquaGray | Rigid | EtOH | 2 | 1 | 5.715 | 0.124054 | 5.919641 | 0.0242767 | 1.23583325 | 0.0242767 | 2.396616 | 0.02442007 | 1.168257 | 0.03810109
Phrozen AquaGray | Rigid | EtOH | 2 | 1 | 5.815 | 0.1262919 | 6.095456 | 0.02470471 | 1.27253775 | 0.02471466 | 2.467796 | 0.02486061 | 1.202955 | 0.03469749
Phrozen AquaGray | Rigid | EtOH | 2 | 1 | 5.915 | 0.1284281 | 6.264137 | 0.02513271 | 1.307753125 | 0.02513271 | 2.536088 | 0.02528113 | 1.236244 | 0.03328978
Phrozen AquaGray | Rigid | EtOH | 2 | 1 | 6.015 | 0.1306152 | 6.434625 | 0.02555076 | 1.3433455 | 0.02556071 | 2.605111 | 0.02571166 | 1.269891 | 0.03364625
Phrozen AquaGray | Rigid | EtOH | 2 | 1 | 6.115 | 0.1327006 | 6.597077 | 0.02595885 | 1.377260375 | 0.02596881 | 2.670882 | 0.02612217 | 1.301951 | 0.03206039
Phrozen AquaGray | Rigid | EtOH | 2 | 1 | 6.215 | 0.134786 | 6.767308 | 0.02636695 | 1.412799125 | 0.0263769 | 2.739801 | 0.02653267 | 1.335547 | 0.03359543
Phrozen AquaGray | Rigid | EtOH | 2 | 1 | 6.315 | 0.1369222 | 6.944304 | 0.026785 | 1.44975025 | 0.02679495 | 2.811459 | 0.02695319 | 1.370477 | 0.03493059
Phrozen AquaGray | Rigid | EtOH | 2 | 1 | 6.415 | 0.1390076 | 7.124333 | 0.02719309 | 1.48733475 | 0.02720305 | 2.884345 | 0.0273637 | 1.406007 | 0.03552938
Phrozen AquaGray | Rigid | EtOH | 2 | 1 | 6.515 | 0.1411947 | 7.318876 | 0.02763105 | 1.527949 | 0.02763105 | 2.963108 | 0.02779423 | 1.4444 | 0.03839347
Phrozen AquaGray | Rigid | EtOH | 2 | 1 | 6.615 | 0.1434326 | 7.509796 | 0.02805905 | 1.567807125 | 0.02806901 | 3.040403 | 0.02823477 | 1.482079 | 0.03767865
Phrozen AquaGray | Rigid | EtOH | 2 | 1 | 6.715 | 0.1457214 | 7.700971 | 0.02850696 | 1.60771825 | 0.02851692 | 3.117802 | 0.02868532 | 1.519807 | 0.03772881
Phrozen AquaGray | Rigid | EtOH | 2 | 1 | 6.815 | 0.1480611 | 7.901162 | 0.02896482 | 1.649511875 | 0.02897478 | 3.198851 | 0.02914589 | 1.559316 | 0.03950824
Phrozen AquaGray | Rigid | EtOH | 2 | 1 | 6.915 | 0.1502991 | 8.099325 | 0.02941274 | 1.690882125 | 0.02941274 | 3.279079 | 0.02958643 | 1.598424 | 0.03910811
Phrozen AquaGray | Rigid | EtOH | 2 | 1 | 7.015 | 0.1523844 | 8.271718 | 0.02982083 | 1.72687225 | 0.02982083 | 3.348874 | 0.02999694 | 1.632446 | 0.0340222
Phrozen AquaGray | Rigid | EtOH | 2 | 1 | 7.115 | 0.1544189 | 8.449044 | 0.03021897 | 1.763892375 | 0.03021897 | 3.420666 | 0.03039743 | 1.667442 | 0.03499581
Phrozen AquaGray | Rigid | EtOH | 2 | 1 | 7.215 | 0.1565552 | 8.649923 | 0.03062707 | 1.8058295 | 0.03063702 | 3.501993 | 0.03081795 | 1.707086 | 0.03964403
Phrozen AquaGray | Rigid | EtOH | 2 | 1 | 7.315 | 0.1585388 | 8.800378 | 0.03102521 | 1.837239625 | 0.03102521 | 3.562906 | 0.03120843 | 1.736778 | 0.02969261
Phrozen AquaGray | Rigid | EtOH | 2 | 1 | 7.415 | 0.1606751 | 8.947456 | 0.03144326 | 1.867945 | 0.03144326 | 3.622452 | 0.03162895 | 1.765805 | 0.02902634
Phrozen AquaGray | Rigid | EtOH | 2 | 1 | 7.515 | 0.1628621 | 9.186021 | 0.03187126 | 1.917749625 | 0.03187126 | 3.719037 | 0.03205948 | 1.812886 | 0.04708135
Phrozen AquaGray | Rigid | EtOH | 2 | 1 | 7.615 | 0.1650492 | 9.383584 | 0.03228931 | 1.958994625 | 0.03229926 | 3.799022 | 0.03249001 | 1.851876 | 0.03898963
Phrozen AquaGray | Rigid | EtOH | 2 | 1 | 7.715 | 0.1673381 | 9.599198 | 0.03274718 | 2.004008 | 0.03274717 | 3.886315 | 0.03294056 | 1.894428 | 0.04255207
Phrozen AquaGray | Rigid | EtOH | 2 | 1 | 7.815 | 0.1696269 | 9.80764 | 0.03318513 | 2.047524 | 0.03319508 | 3.970704 | 0.03339112 | 1.935564 | 0.04113654
Phrozen AquaGray | Rigid | EtOH | 2 | 1 | 7.915 | 0.1718648 | 10.00298 | 0.03362308 | 2.088305 | 0.03363304 | 4.04979 | 0.03383166 | 1.974115 | 0.0385511
Phrozen AquaGray | Rigid | EtOH | 2 | 1 | 8.015 | 0.1740011 | 10.19601 | 0.03405109 | 2.1286025 | 0.03405109 | 4.127938 | 0.03425218 | 2.012209 | 0.03809394
Phrozen AquaGray | Rigid | EtOH | 2 | 1 | 8.115 | 0.1761373 | 10.38694 | 0.03446914 | 2.168464 | 0.03446914 | 4.20524 | 0.0346727 | 2.049891 | 0.03768194
Phrozen AquaGray | Rigid | EtOH | 2 | 1 | 8.215 | 0.1782227 | 10.57278 | 0.03487723 | 2.2072615 | 0.03487723 | 4.280479 | 0.0350832 | 2.086567 | 0.03667596
Phrozen AquaGray | Rigid | EtOH | 2 | 1 | 8.315 | 0.1803589 | 10.77185 | 0.03528533 | 2.2488205 | 0.03529528 | 4.361073 | 0.03550372 | 2.125854 | 0.03928662
Phrozen AquaGray | Rigid | EtOH | 2 | 1 | 8.415 | 0.1824951 | 10.95936 | 0.03570338 | 2.28796575 | 0.03571333 | 4.436986 | 0.03592424 | 2.162858 | 0.03700457
Phrozen AquaGray | Rigid | EtOH | 2 | 1 | 8.515 | 0.1845296 | 11.1554 | 0.03611147 | 2.3288945 | 0.03611147 | 4.516358 | 0.03632473 | 2.201549 | 0.03869075
Phrozen AquaGray | Rigid | EtOH | 2 | 1 | 8.615 | 0.1867676 | 11.35951 | 0.03653948 | 2.371505 | 0.03654943 | 4.598991 | 0.03676527 | 2.24183 | 0.04028056
Phrozen AquaGray | Rigid | EtOH | 2 | 1 | 8.715 | 0.1889547 | 11.55622 | 0.03696748 | 2.41257175 | 0.03697743 | 4.678631 | 0.0371958 | 2.280651 | 0.03882137
Phrozen AquaGray | Rigid | EtOH | 2 | 1 | 8.815 | 0.1912435 | 11.77403 | 0.03741539 | 2.45804375 | 0.03742534 | 4.766814 | 0.03764636 | 2.323637 | 0.04298552
Phrozen AquaGray | Rigid | EtOH | 2 | 1 | 8.915 | 0.1935323 | 11.9915 | 0.0378633 | 2.50344375 | 0.03787325 | 4.854857 | 0.03809691 | 2.366554 | 0.04291757
Phrozen AquaGray | Rigid | EtOH | 2 | 1 | 9.015 | 0.1957703 | 12.20199 | 0.03831121 | 2.54738875 | 0.03831121 | 4.940078 | 0.03853745 | 2.408096 | 0.04154195
Phrozen AquaGray | Rigid | EtOH | 2 | 1 | 9.115 | 0.1979574 | 12.40719 | 0.03873921 | 2.590228 | 0.03873921 | 5.023155 | 0.03896798 | 2.448593 | 0.04049681
Phrozen AquaGray | Rigid | EtOH | 2 | 1 | 9.215 | 0.2000427 | 12.60018 | 0.03913735 | 2.630518 | 0.03914731 | 5.101288 | 0.03937849 | 2.48668 | 0.03808697
Phrozen AquaGray | Rigid | EtOH | 2 | 1 | 9.315 | 0.2021281 | 12.78581 | 0.0395554 | 2.6692715 | 0.0395554 | 5.176441 | 0.039789 | 2.523314 | 0.03663436
Phrozen AquaGray | Rigid | EtOH | 2 | 1 | 9.415 | 0.2041626 | 12.97051 | 0.03994359 | 2.70783025 | 0.03995354 | 5.251217 | 0.04018949 | 2.559765 | 0.0364503
Phrozen AquaGray | Rigid | EtOH | 2 | 1 | 9.515 | 0.2062988 | 13.16873 | 0.04036164 | 2.749212 | 0.04037159 | 5.331468 | 0.04061001 | 2.598884 | 0.03911893
Phrozen AquaGray | Rigid | EtOH | 2 | 1 | 9.615 | 0.2084351 | 13.37026 | 0.04077969 | 2.7912865 | 0.04078964 | 5.413062 | 0.04103053 | 2.638657 | 0.0397739
Phrozen AquaGray | Rigid | EtOH | 2 | 1 | 9.715 | 0.2105713 | 13.58807 | 0.04120769 | 2.8367585 | 0.04120769 | 5.501244 | 0.04145104 | 2.681643 | 0.04298552
Phrozen AquaGray | Rigid | EtOH | 2 | 1 | 9.815 | 0.2128092 | 13.79601 | 0.04164565 | 2.88017 | 0.04164564 | 5.585431 | 0.04189158 | 2.722681 | 0.04103792
Phrozen AquaGray | Rigid | EtOH | 2 | 1 | 9.915 | 0.2150981 | 14.01309 | 0.04209356 | 2.92548775 | 0.04209356 | 5.673314 | 0.04234214 | 2.765521 | 0.04283966
Phrozen AquaGray | Rigid | EtOH | 2 | 1 | 10.015 | 0.2173869 | 14.24117 | 0.04254147 | 2.97310425 | 0.04254146 | 5.765655 | 0.04279269 | 2.810533 | 0.04501273
Phrozen AquaGray | Rigid | EtOH | 2 | 1 | 10.115 | 0.2196248 | 14.4566 | 0.04297942 | 3.0180785 | 0.04297942 | 5.852873 | 0.04323324 | 2.853048 | 0.04251499
Phrozen AquaGray | Rigid | EtOH | 2 | 1 | 10.215 | 0.2218119 | 14.66527 | 0.04340742 | 3.06164275 | 0.04340742 | 5.937356 | 0.04366377 | 2.894231 | 0.04118228
Phrozen AquaGray | Rigid | EtOH | 2 | 1 | 10.315 | 0.2238973 | 14.84901 | 0.04380557 | 3.1000015 | 0.04381552 | 6.011744 | 0.04407427 | 2.930492 | 0.03626114
Phrozen AquaGray | Rigid | EtOH | 2 | 1 | 10.415 | 0.2259827 | 15.04797 | 0.04421366 | 3.1415385 | 0.04422361 | 6.092295 | 0.04448478 | 2.969758 | 0.03926592
Phrozen AquaGray | Rigid | EtOH | 2 | 1 | 10.515 | 0.228068 | 15.2456 | 0.04462176 | 3.182797 | 0.04463171 | 6.172307 | 0.04489528 | 3.00876 | 0.03900243
Phrozen AquaGray | Rigid | EtOH | 2 | 1 | 10.615 | 0.2301025 | 15.44088 | 0.04502985 | 3.223566 | 0.04502985 | 6.251369 | 0.04529578 | 3.0473 | 0.03853962
Phrozen AquaGray | Rigid | EtOH | 2 | 1 | 10.715 | 0.2323405 | 15.64494 | 0.04545785 | 3.2661665 | 0.04546781 | 6.333983 | 0.04573632 | 3.087571 | 0.04027115
Phrozen AquaGray | Rigid | EtOH | 2 | 1 | 10.815 | 0.2345276 | 15.85284 | 0.04588586 | 3.309569 | 0.04589581 | 6.418152 | 0.04616685 | 3.1286 | 0.04102926
Phrozen AquaGray | Rigid | EtOH | 2 | 1 | 10.915 | 0.2368164 | 16.07995 | 0.04633377 | 3.3569825 | 0.04634372 | 6.5101 | 0.0466174 | 3.173421 | 0.04482094
Phrozen AquaGray | Rigid | EtOH | 2 | 1 | 11.015 | 0.2391052 | 16.30311 | 0.04679163 | 3.403572 | 0.04679163 | 6.600449 | 0.04706796 | 3.217463 | 0.04404194
Phrozen AquaGray | Rigid | EtOH | 2 | 1 | 11.115 | 0.2412923 | 16.51315 | 0.04721963 | 3.447422 | 0.04721963 | 6.685486 | 0.04749849 | 3.258915 | 0.04145217
Phrozen AquaGray | Rigid | EtOH | 2 | 1 | 11.215 | 0.2434286 | 16.70287 | 0.04762773 | 3.48702875 | 0.04763768 | 6.762295 | 0.04791901 | 3.296356 | 0.03744103
Phrozen AquaGray | Rigid | EtOH | 2 | 1 | 11.315 | 0.2456156 | 16.9108 | 0.04805573 | 3.53043825 | 0.04806568 | 6.846477 | 0.04834953 | 3.337392 | 0.04103585
Phrozen AquaGray | Rigid | EtOH | 2 | 1 | 11.415 | 0.2477519 | 17.1136 | 0.04847378 | 3.57277575 | 0.04848374 | 6.928581 | 0.04877006 | 3.377415 | 0.04002253
Phrozen AquaGray | Rigid | EtOH | 2 | 1 | 11.515 | 0.2497355 | 17.29697 | 0.04886197 | 3.61105925 | 0.04887192 | 7.002824 | 0.04916053 | 3.413605 | 0.03619019
Phrozen AquaGray | Rigid | EtOH | 2 | 1 | 11.615 | 0.2518209 | 17.49387 | 0.04928002 | 3.65216525 | 0.04928002 | 7.082539 | 0.04957104 | 3.452463 | 0.03885826
Phrozen AquaGray | Rigid | EtOH | 2 | 1 | 11.715 | 0.2539063 | 17.67942 | 0.04967816 | 3.690902 | 0.04968812 | 7.15766 | 0.04998155 | 3.489082 | 0.03661856
Phrozen AquaGray | Rigid | EtOH | 2 | 1 | 11.815 | 0.2560425 | 17.88419 | 0.05010616 | 3.733652 | 0.05010616 | 7.240564 | 0.05040207 | 3.529494 | 0.0404125
Phrozen AquaGray | Rigid | EtOH | 2 | 1 | 11.915 | 0.2583313 | 18.10506 | 0.05054412 | 3.7797625 | 0.05055407 | 7.329985 | 0.05085262 | 3.573083 | 0.04358911
Phrozen AquaGray | Rigid | EtOH | 2 | 1 | 12.015 | 0.2606201 | 18.33541 | 0.05100198 | 3.827852 | 0.05100198 | 7.423243 | 0.05130317 | 3.618543 | 0.04545992
Phrozen AquaGray | Rigid | EtOH | 2 | 1 | 12.115 | 0.2629089 | 18.56328 | 0.05144989 | 3.8754235 | 0.05144989 | 7.515497 | 0.05175373 | 3.663513 | 0.0449702
Phrozen AquaGray | Rigid | EtOH | 2 | 1 | 12.215 | 0.2651978 | 18.78483 | 0.05188785 | 3.92167725 | 0.0518978 | 7.605196 | 0.05220429 | 3.707238 | 0.04372462
Phrozen AquaGray | Rigid | EtOH | 2 | 1 | 12.315 | 0.2673849 | 18.99664 | 0.0523258 | 3.9658955 | 0.05232581 | 7.690947 | 0.05263482 | 3.749038 | 0.04180036
Phrozen AquaGray | Rigid | EtOH | 2 | 1 | 12.415 | 0.2695211 | 19.20148 | 0.0527339 | 4.00866075 | 0.05274385 | 7.77388 | 0.05305533 | 3.789465 | 0.0404268
Phrozen AquaGray | Rigid | EtOH | 2 | 1 | 12.515 | 0.2715556 | 19.39348 | 0.05314199 | 4.0487425 | 0.05314199 | 7.85161 | 0.05345582 | 3.827355 | 0.0378901
Phrozen AquaGray | Rigid | EtOH | 2 | 1 | 12.615 | 0.273641 | 19.59107 | 0.05355009 | 4.08999425 | 0.05355009 | 7.931608 | 0.05386633 | 3.866351 | 0.03899603
Phrozen AquaGray | Rigid | EtOH | 2 | 1 | 12.715 | 0.2757263 | 19.79024 | 0.05395818 | 4.131574 | 0.05395818 | 8.012243 | 0.05427683 | 3.905657 | 0.0393062
Phrozen AquaGray | Rigid | EtOH | 2 | 1 | 12.815 | 0.2779134 | 19.99535 | 0.05437624 | 4.1743945 | 0.05438619 | 8.095283 | 0.05470736 | 3.946137 | 0.04047912
Phrozen AquaGray | Rigid | EtOH | 2 | 1 | 12.915 | 0.2801005 | 20.20809 | 0.05480424 | 4.218807 | 0.05481419 | 8.181411 | 0.05513789 | 3.988121 | 0.04198405
Phrozen AquaGray | Rigid | EtOH | 2 | 1 | 13.015 | 0.2823385 | 20.42996 | 0.05524219 | 4.2651265 | 0.05525215 | 8.271237 | 0.05557844 | 4.031907 | 0.04378673
Phrozen AquaGray | Rigid | EtOH | 2 | 1 | 13.115 | 0.2846273 | 20.65944 | 0.0556901 | 4.313036 | 0.05570006 | 8.364147 | 0.05602899 | 4.077197 | 0.04528978
Phrozen AquaGray | Rigid | EtOH | 2 | 1 | 13.215 | 0.286967 | 20.89928 | 0.05614796 | 4.3631075 | 0.05615792 | 8.461249 | 0.05648956 | 4.12453 | 0.04733336
Phrozen AquaGray | Rigid | EtOH | 2 | 1 | 13.315 | 0.2892049 | 21.11231 | 0.05658592 | 4.407581 | 0.05659587 | 8.547495 | 0.0569301 | 4.166572 | 0.04204164
Phrozen AquaGray | Rigid | EtOH | 2 | 1 | 13.415 | 0.2913412 | 21.32772 | 0.05700397 | 4.452552 | 0.05701393 | 8.634706 | 0.05735062 | 4.209084 | 0.04251217
Phrozen AquaGray | Rigid | EtOH | 2 | 1 | 13.515 | 0.2934774 | 21.53228 | 0.05743197 | 4.495257 | 0.05743197 | 8.717522 | 0.05777114 | 4.249454 | 0.04036958
Phrozen AquaGray | Rigid | EtOH | 2 | 1 | 13.615 | 0.2955628 | 21.73029 | 0.05784007 | 4.5365945 | 0.05784007 | 8.797687 | 0.05818165 | 4.288531 | 0.03907733
Phrozen AquaGray | Rigid | EtOH | 2 | 1 | 13.715 | 0.2974955 | 21.90485 | 0.05820835 | 4.573037 | 0.05821831 | 8.86836 | 0.05856211 | 4.322981 | 0.03445
Phrozen AquaGray | Rigid | EtOH | 2 | 1 | 13.815 | 0.29953 | 22.09203 | 0.05860649 | 4.612115 | 0.05861645 | 8.944142 | 0.05896261 | 4.359922 | 0.03694115
Phrozen AquaGray | Rigid | EtOH | 2 | 1 | 13.915 | 0.3017171 | 22.30283 | 0.05903449 | 4.656123 | 0.05904445 | 9.029486 | 0.05939314 | 4.401524 | 0.04160161
Phrozen AquaGray | Rigid | EtOH | 2 | 1 | 14.015 | 0.3039042 | 22.52093 | 0.05947245 | 4.701656 | 0.05947245 | 9.117787 | 0.05982367 | 4.444567 | 0.0430433
Phrozen AquaGray | Rigid | EtOH | 2 | 1 | 14.115 | 0.306193 | 22.74968 | 0.05992036 | 4.7494115 | 0.05992036 | 9.210397 | 0.06027422 | 4.489711 | 0.0451441
Phrozen AquaGray | Rigid | EtOH | 2 | 1 | 14.215 | 0.3084819 | 22.9764 | 0.06036827 | 4.7967435 | 0.06036827 | 9.302186 | 0.06072478 | 4.534455 | 0.04474359
Phrozen AquaGray | Rigid | EtOH | 2 | 1 | 14.315 | 0.3107198 | 23.19629 | 0.06079627 | 4.84265 | 0.06080623 | 9.391212 | 0.06116532 | 4.577851 | 0.04339638
Phrozen AquaGray | Rigid | EtOH | 2 | 1 | 14.415 | 0.3129069 | 23.41169 | 0.06123423 | 4.887618 | 0.06123423 | 9.478417 | 0.06159585 | 4.62036 | 0.04250916
Phrozen AquaGray | Rigid | EtOH | 2 | 1 | 14.515 | 0.3150431 | 23.61216 | 0.06164232 | 4.9294705 | 0.06165228 | 9.55958 | 0.06201637 | 4.659924 | 0.03956404
Phrozen AquaGray | Rigid | EtOH | 2 | 1 | 14.615 | 0.3171285 | 23.83751 | 0.06206037 | 4.9765165 | 0.06206038 | 9.650815 | 0.06242687 | 4.704398 | 0.04447332
Phrozen AquaGray | Rigid | EtOH | 2 | 1 | 14.715 | 0.3192139 | 24.04343 | 0.06246847 | 5.019505 | 0.06246847 | 9.734182 | 0.06283738 | 4.745036 | 0.04063797
Phrozen AquaGray | Rigid | EtOH | 2 | 1 | 14.815 | 0.3212992 | 24.2314 | 0.06286661 | 5.0587475 | 0.06287656 | 9.810284 | 0.06324788 | 4.782133 | 0.03709699
Phrozen AquaGray | Rigid | EtOH | 2 | 1 | 14.915 | 0.3234355 | 24.34249 | 0.06328467 | 5.0819385 | 0.06329461 | 9.855257 | 0.0636684 | 4.804055 | 0.02192273
Phrozen AquaGray | Rigid | EtOH | 2 | 1 | 15.015 | 0.3255208 | 24.52973 | 0.06370271 | 5.12103 | 0.06370271 | 9.931066 | 0.06407891 | 4.841009 | 0.03695395
Phrozen AquaGray | Rigid | EtOH | 2 | 1 | 15.115 | 0.3278097 | 24.76773 | 0.06414067 | 5.170717 | 0.06415062 | 10.02742 | 0.06452946 | 4.88798 | 0.04697012
Phrozen AquaGray | Rigid | EtOH | 2 | 1 | 15.215 | 0.3301493 | 25.03019 | 0.06459852 | 5.2255095 | 0.06460848 | 10.13368 | 0.06499003 | 4.939776 | 0.05179658
Phrozen AquaGray | Rigid | EtOH | 2 | 1 | 15.315 | 0.3324382 | 25.28428 | 0.06505639 | 5.2785565 | 0.06505639 | 10.23655 | 0.06544058 | 4.989922 | 0.05014598
Phrozen AquaGray | Rigid | EtOH | 2 | 1 | 15.415 | 0.334727 | 25.52687 | 0.0655043 | 5.3291995 | 0.0655043 | 10.33476 | 0.06589114 | 5.037796 | 0.0478739
Phrozen AquaGray | Rigid | EtOH | 2 | 1 | 15.515 | 0.3368632 | 25.7382 | 0.0659124 | 5.3733205 | 0.06592235 | 10.42033 | 0.06631166 | 5.079505 | 0.04170851
Phrozen AquaGray | Rigid | EtOH | 2 | 1 | 15.615 | 0.3388977 | 25.93413 | 0.06632049 | 5.4142235 | 0.06632049 | 10.49965 | 0.06671215 | 5.118171 | 0.03866628
Phrozen AquaGray | Rigid | EtOH | 2 | 1 | 15.715 | 0.3409322 | 26.1205 | 0.06671864 | 5.4531315 | 0.06671863 | 10.5751 | 0.06711264 | 5.154952 | 0.03678079
Phrozen AquaGray | Rigid | EtOH | 2 | 1 | 15.815 | 0.3430176 | 26.31501 | 0.06712673 | 5.4937385 | 0.06712673 | 10.65385 | 0.06752315 | 5.193338 | 0.0383866
Phrozen AquaGray | Rigid | EtOH | 2 | 1 | 15.915 | 0.3451029 | 26.49281 | 0.06752487 | 5.5308585 | 0.06753482 | 10.72584 | 0.06793365 | 5.228428 | 0.03509029
Phrozen AquaGray | Rigid | EtOH | 2 | 1 | 16.015 | 0.3472392 | 26.70343 | 0.06795288 | 5.574829 | 0.06795288 | 10.81111 | 0.06835417 | 5.269995 | 0.04156623
Phrozen AquaGray | Rigid | EtOH | 2 | 1 | 16.115 | 0.3494771 | 26.92488 | 0.06839083 | 5.6210595 | 0.06839083 | 10.90076 | 0.06879471 | 5.313697 | 0.04370241
Phrozen AquaGray | Rigid | EtOH | 2 | 1 | 16.215 | 0.3517659 | 27.14544 | 0.06883874 | 5.6671065 | 0.06883874 | 10.99006 | 0.06924527 | 5.357226 | 0.04352888
Phrozen AquaGray | Rigid | EtOH | 2 | 1 | 16.315 | 0.3540548 | 27.37107 | 0.0692767 | 5.7142115 | 0.06928665 | 11.08141 | 0.06969583 | 5.401755 | 0.04452941
Phrozen AquaGray | Rigid | EtOH | 2 | 1 | 16.415 | 0.3563436 | 27.60502 | 0.06973456 | 5.763052 | 0.06973456 | 11.17612 | 0.07014638 | 5.447925 | 0.04616985
Phrozen AquaGray | Rigid | EtOH | 2 | 1 | 16.515 | 0.3584798 | 27.80061 | 0.07014265 | 5.8038855 | 0.07015261 | 11.25531 | 0.07056689 | 5.486526 | 0.03860079
Phrozen AquaGray | Rigid | EtOH | 2 | 1 | 16.615 | 0.3605652 | 27.99449 | 0.07055075 | 5.8443615 | 0.0705607 | 11.3338 | 0.0709774 | 5.524789 | 0.03826276
Phrozen AquaGray | Rigid | EtOH | 2 | 1 | 16.715 | 0.3626505 | 28.18624 | 0.07095885 | 5.884393 | 0.0709688 | 11.41143 | 0.0713879 | 5.562631 | 0.03784267
Phrozen AquaGray | Rigid | EtOH | 2 | 1 | 16.815 | 0.3647359 | 28.36807 | 0.07136694 | 5.9223535 | 0.07137689 | 11.48505 | 0.07179841 | 5.598516 | 0.03588454
Phrozen AquaGray | Rigid | EtOH | 2 | 1 | 16.915 | 0.3668213 | 28.5666 | 0.07178499 | 5.9637995 | 0.07178499 | 11.56542 | 0.07220892 | 5.637696 | 0.03917972
Phrozen AquaGray | Rigid | EtOH | 2 | 1 | 17.015 | 0.3690084 | 28.76754 | 0.07221299 | 6.00575 | 0.07221299 | 11.64678 | 0.07263945 | 5.677352 | 0.03965664
Phrozen AquaGray | Rigid | EtOH | 2 | 1 | 17.115 | 0.3711955 | 28.97836 | 0.07263104 | 6.049761 | 0.072641 | 11.73213 | 0.07306998 | 5.718957 | 0.04160462
Phrozen AquaGray | Rigid | EtOH | 2 | 1 | 17.215 | 0.3733826 | 29.1898 | 0.07305904 | 6.0939035 | 0.073069 | 11.81773 | 0.07350051 | 5.760686 | 0.04172884
Phrozen AquaGray | Rigid | EtOH | 2 | 1 | 17.315 | 0.3756714 | 29.41916 | 0.07351691 | 6.141787 | 0.07351691 | 11.91059 | 0.07395106 | 5.805951 | 0.04526531
Phrozen AquaGray | Rigid | EtOH | 2 | 1 | 17.415 | 0.3779602 | 29.63877 | 0.07396482 | 6.187634 | 0.07396482 | 11.9995 | 0.07440162 | 5.849291 | 0.04333992
Phrozen AquaGray | Rigid | EtOH | 2 | 1 | 17.515 | 0.3802999 | 29.86303 | 0.07441273 | 6.234453 | 0.07442268 | 12.0903 | 0.07486218 | 5.89355 | 0.04425876
Phrozen AquaGray | Rigid | EtOH | 2 | 1 | 17.615 | 0.3823853 | 30.06945 | 0.07483078 | 6.2775465 | 0.07483078 | 12.17387 | 0.07527269 | 5.934287 | 0.04073735
Phrozen AquaGray | Rigid | EtOH | 2 | 1 | 17.715 | 0.3845215 | 30.26034 | 0.07523887 | 6.3173995 | 0.07524883 | 12.25115 | 0.07569321 | 5.971961 | 0.03767366
Phrozen AquaGray | Rigid | EtOH | 2 | 1 | 17.815 | 0.386556 | 30.44631 | 0.07564697 | 6.356224 | 0.07564697 | 12.32644 | 0.0760937 | 6.008662 | 0.03670137
Phrozen AquaGray | Rigid | EtOH | 2 | 1 | 17.915 | 0.3886414 | 30.64139 | 0.07604511 | 6.3969505 | 0.07605506 | 12.40542 | 0.07650421 | 6.047162 | 0.03849953
Phrozen AquaGray | Rigid | EtOH | 2 | 1 | 18.015 | 0.3906759 | 30.81688 | 0.07644325 | 6.4335855 | 0.07645321 | 12.47647 | 0.0769047 | 6.081794 | 0.03463218
Phrozen AquaGray | Rigid | EtOH | 2 | 1 | 18.115 | 0.3927612 | 31.02034 | 0.0768613 | 6.476062 | 0.0768613 | 12.55884 | 0.0773152 | 6.121947 | 0.04015352
Phrozen AquaGray | Rigid | EtOH | 2 | 1 | 18.215 | 0.3949992 | 31.22937 | 0.0772893 | 6.5197025 | 0.07729926 | 12.64347 | 0.07775575 | 6.163202 | 0.04125417
Phrozen AquaGray | Rigid | EtOH | 2 | 1 | 18.315 | 0.3971863 | 31.44213 | 0.07772726 | 6.564119 | 0.07772726 | 12.72961 | 0.07818628 | 6.205189 | 0.04198782
Phrozen AquaGray | Rigid | EtOH | 2 | 1 | 18.415 | 0.3994751 | 31.67156 | 0.07817516 | 6.6120175 | 0.07817517 | 12.8225 | 0.07863683 | 6.250469 | 0.04527961
Phrozen AquaGray | Rigid | EtOH | 2 | 1 | 18.515 | 0.4018148 | 31.90307 | 0.07862308 | 6.6603485 | 0.07863303 | 12.91622 | 0.0790974 | 6.296157 | 0.04568841
Phrozen AquaGray | Rigid | EtOH | 2 | 1 | 18.615 | 0.4041036 | 32.12166 | 0.07907099 | 6.7059835 | 0.07908094 | 13.00472 | 0.07954795 | 6.339297 | 0.04313966
Phrozen AquaGray | Rigid | EtOH | 2 | 1 | 18.715 | 0.4062907 | 32.32932 | 0.07950895 | 6.749336 | 0.07950894 | 13.08879 | 0.07997848 | 6.380279 | 0.04098164
Phrozen AquaGray | Rigid | EtOH | 2 | 1 | 18.815 | 0.4084269 | 32.53304 | 0.07991704 | 6.7918655 | 0.079927 | 13.17127 | 0.08039901 | 6.420483 | 0.04020396
Phrozen AquaGray | Rigid | EtOH | 2 | 1 | 18.915 | 0.4105123 | 32.72031 | 0.08033509 | 6.8309615 | 0.08033509 | 13.24709 | 0.08080951 | 6.457441 | 0.03695846
Phrozen AquaGray | Rigid | EtOH | 2 | 1 | 19.015 | 0.4125468 | 32.90069 | 0.08073322 | 6.8686205 | 0.08073323 | 13.32012 | 0.08121 | 6.493041 | 0.03559959
Phrozen AquaGray | Rigid | EtOH | 2 | 1 | 19.115 | 0.414683 | 33.09922 | 0.08114132 | 6.910067 | 0.08115128 | 13.40049 | 0.08163052 | 6.532221 | 0.0391801
Phrozen AquaGray | Rigid | EtOH | 2 | 1 | 19.215 | 0.4167684 | 33.29057 | 0.08155937 | 6.9500155 | 0.08155937 | 13.47796 | 0.08204102 | 6.569985 | 0.037764
Phrozen AquaGray | Rigid | EtOH | 2 | 1 | 19.315 | 0.4189555 | 33.50542 | 0.08198737 | 6.9948695 | 0.08198738 | 13.56495 | 0.08247155 | 6.612386 | 0.0424015
Phrozen AquaGray | Rigid | EtOH | 2 | 1 | 19.415 | 0.4212952 | 33.73607 | 0.08244524 | 7.0430205 | 0.08244524 | 13.65833 | 0.08293212 | 6.657905 | 0.04551826
Phrozen AquaGray | Rigid | EtOH | 2 | 1 | 19.515 | 0.4236349 | 33.96472 | 0.08289315 | 7.090756 | 0.0829031 | 13.7509 | 0.08339269 | 6.70303 | 0.04512528
Phrozen AquaGray | Rigid | EtOH | 2 | 1 | 19.615 | 0.4259237 | 34.19181 | 0.08335102 | 7.138166 | 0.08335101 | 13.84284 | 0.08384324 | 6.747847 | 0.04481737
Phrozen AquaGray | Rigid | EtOH | 2 | 1 | 19.715 | 0.4279582 | 34.3703 | 0.08373921 | 7.175429 | 0.08374915 | 13.9151 | 0.08424374 | 6.783073 | 0.03522542
Phrozen AquaGray | Rigid | EtOH | 2 | 1 | 19.815 | 0.4301453 | 34.5756 | 0.0841672 | 7.218288 | 0.08417716 | 13.99822 | 0.08467427 | 6.823588 | 0.04051564
Phrozen AquaGray | Rigid | EtOH | 2 | 1 | 19.915 | 0.4321798 | 34.75643 | 0.08456535 | 7.256039 | 0.0845753 | 14.07143 | 0.08507476 | 6.859275 | 0.03568691
Phrozen AquaGray | Rigid | EtOH | 2 | 1 | 20.015 | 0.4342652 | 34.95084 | 0.08498339 | 7.296627 | 0.0849834 | 14.15014 | 0.08548527 | 6.897644 | 0.03836853
Phrozen AquaGray | Rigid | EtOH | 2 | 1 | 20.115 | 0.4362488 | 35.12051 | 0.08537158 | 7.332048 | 0.08537158 | 14.21883 | 0.08587574 | 6.931128 | 0.0334841
Phrozen AquaGray | Rigid | EtOH | 2 | 1 | 20.215 | 0.438385 | 35.31676 | 0.08578964 | 7.37302 | 0.08578963 | 14.29829 | 0.08629627 | 6.969859 | 0.0387314
Phrozen AquaGray | Rigid | EtOH | 2 | 1 | 20.315 | 0.4405721 | 35.52208 | 0.08621763 | 7.415884 | 0.08621764 | 14.38141 | 0.0867268 | 7.010379 | 0.04052015
Phrozen AquaGray | Rigid | EtOH | 2 | 1 | 20.415 | 0.4427592 | 35.73206 | 0.08663569 | 7.4597195 | 0.08664564 | 14.46642 | 0.08715733 | 7.051818 | 0.04143862
Phrozen AquaGray | Rigid | EtOH | 2 | 1 | 20.515 | 0.445048 | 35.96046 | 0.08709355 | 7.507403 | 0.08709355 | 14.55889 | 0.08760788 | 7.096894 | 0.04507635
Phrozen AquaGray | Rigid | EtOH | 2 | 1 | 20.615 | 0.4473877 | 36.17871 | 0.08754145 | 7.552966 | 0.08755141 | 14.64725 | 0.08806845 | 7.139966 | 0.04307153
Phrozen AquaGray | Rigid | EtOH | 2 | 1 | 20.715 | 0.4496257 | 36.40097 | 0.08798937 | 7.5993665 | 0.08798937 | 14.73723 | 0.08850899 | 7.183829 | 0.04386352
Phrozen AquaGray | Rigid | EtOH | 2 | 1 | 20.815 | 0.4518636 | 36.61585 | 0.08842733 | 7.6442275 | 0.08842732 | 14.82423 | 0.08894953 | 7.226237 | 0.04240752
Phrozen AquaGray | Rigid | EtOH | 2 | 1 | 20.915 | 0.453949 | 36.79601 | 0.08883542 | 7.68184 | 0.08883542 | 14.89717 | 0.08936003 | 7.261793 | 0.03555592
Phrozen AquaGray | Rigid | EtOH | 2 | 1 | 21.015 | 0.4560852 | 36.9836 | 0.08924352 | 7.7210015 | 0.08925347 | 14.97312 | 0.08978056 | 7.298813 | 0.0370202
Phrozen AquaGray | Rigid | EtOH | 2 | 1 | 21.115 | 0.4580689 | 37.19217 | 0.08964165 | 7.764544 | 0.08964165 | 15.05756 | 0.09017103 | 7.339975 | 0.04116157
Phrozen AquaGray | Rigid | EtOH | 2 | 1 | 21.215 | 0.4602051 | 37.40551 | 0.09005971 | 7.8090835 | 0.0900597 | 15.14393 | 0.09059155 | 7.382079 | 0.04210413
Phrozen AquaGray | Rigid | EtOH | 2 | 1 | 21.315 | 0.4623413 | 37.62258 | 0.09047776 | 7.8544005 | 0.09047775 | 15.23181 | 0.09101207 | 7.424918 | 0.0428389
Phrozen AquaGray | Rigid | EtOH | 2 | 1 | 21.415 | 0.4644775 | 37.80051 | 0.0908958 | 7.891548 | 0.0908958 | 15.30385 | 0.09143259 | 7.460034 | 0.03511626
Phrozen AquaGray | Rigid | EtOH | 2 | 1 | 21.515 | 0.4667664 | 37.96425 | 0.09133376 | 7.925731 | 0.09134371 | 15.37014 | 0.09188314 | 7.492348 | 0.03231419
Phrozen AquaGray | Rigid | EtOH | 2 | 1 | 21.615 | 0.469106 | 38.16709 | 0.09179162 | 7.9680765 | 0.09180157 | 15.45226 | 0.09234371 | 7.532378 | 0.04003005
Phrozen AquaGray | Rigid | EtOH | 2 | 1 | 21.715 | 0.4714457 | 38.39991 | 0.09224948 | 8.0166825 | 0.09225944 | 15.54652 | 0.09280428 | 7.578326 | 0.04594814
Phrozen AquaGray | Rigid | EtOH | 2 | 1 | 21.815 | 0.4736328 | 38.60721 | 0.09267749 | 8.05996 | 0.09268744 | 15.63045 | 0.09323481 | 7.619237 | 0.04091088
Phrozen AquaGray | Rigid | EtOH | 2 | 1 | 21.915 | 0.475769 | 38.81516 | 0.09310549 | 8.1033725 | 0.09310549 | 15.71464 | 0.09365532 | 7.660276 | 0.04103886
Phrozen AquaGray | Rigid | EtOH | 2 | 1 | 22.015 | 0.4778544 | 39.00016 | 0.09351359 | 8.1419965 | 0.09351359 | 15.78954 | 0.09406583 | 7.696788 | 0.03651203
Phrozen AquaGray | Rigid | EtOH | 2 | 1 | 22.115 | 0.4798889 | 39.17442 | 0.09390177 | 8.178375 | 0.09391173 | 15.86009 | 0.09446632 | 7.731177 | 0.03438902
Phrozen AquaGray | Rigid | EtOH | 2 | 1 | 22.215 | 0.4819743 | 39.35484 | 0.09430987 | 8.2160425 | 0.09431982 | 15.93313 | 0.09487683 | 7.766785 | 0.03560787
Phrozen AquaGray | Rigid | EtOH | 2 | 1 | 22.315 | 0.4840088 | 39.53692 | 0.09470801 | 8.254055 | 0.09471797 | 16.00685 | 0.09527732 | 7.802719 | 0.03593385
Phrozen AquaGray | Rigid | EtOH | 2 | 1 | 22.415 | 0.486145 | 39.72206 | 0.09513602 | 8.292705 | 0.09513601 | 16.0818 | 0.09569784 | 7.839256 | 0.03653687
Phrozen AquaGray | Rigid | EtOH | 2 | 1 | 22.515 | 0.4883321 | 39.91462 | 0.09556402 | 8.332906 | 0.09556402 | 16.15976 | 0.09612837 | 7.877258 | 0.03800265
Phrozen AquaGray | Rigid | EtOH | 2 | 1 | 22.615 | 0.4905701 | 40.12297 | 0.09599202 | 8.376402 | 0.09600197 | 16.24412 | 0.09656892 | 7.918376 | 0.04111791
Phrozen AquaGray | Rigid | EtOH | 2 | 1 | 22.715 | 0.4928081 | 40.33405 | 0.09643994 | 8.420469 | 0.09643993 | 16.32957 | 0.09700946 | 7.960033 | 0.04165694
Phrozen AquaGray | Rigid | EtOH | 2 | 1 | 22.815 | 0.4951986 | 40.5694 | 0.09690775 | 8.469604 | 0.09690775 | 16.42486 | 0.09748004 | 8.006482 | 0.04644877
Phrozen AquaGray | Rigid | EtOH | 2 | 1 | 22.915 | 0.4974874 | 40.77333 | 0.09734571 | 8.512178 | 0.09735565 | 16.50742 | 0.09793059 | 8.046727 | 0.04024537
Phrozen AquaGray | Rigid | EtOH | 2 | 1 | 23.015 | 0.4995728 | 40.9615 | 0.09776375 | 8.551462 | 0.09776375 | 16.5836 | 0.0983411 | 8.083863 | 0.03713613
Phrozen AquaGray | Rigid | EtOH | 2 | 1 | 23.115 | 0.501709 | 41.15381 | 0.0981818 | 8.59161 | 0.0981818 | 16.66146 | 0.09876161 | 8.121816 | 0.03795297
Phrozen AquaGray | Rigid | EtOH | 2 | 1 | 23.215 | 0.5037435 | 41.32845 | 0.09857994 | 8.628068 | 0.09857994 | 16.73216 | 0.0991621 | 8.156281 | 0.0344643
Phrozen AquaGray | Rigid | EtOH | 2 | 1 | 23.315 | 0.5058289 | 41.50198 | 0.09898804 | 8.664297 | 0.09898804 | 16.80242 | 0.09957261 | 8.190529 | 0.03424824
Phrozen AquaGray | Rigid | EtOH | 2 | 1 | 23.415 | 0.5078634 | 41.67695 | 0.09938618 | 8.700824 | 0.09938618 | 16.87326 | 0.0999731 | 8.225059 | 0.0345298
Phrozen AquaGray | Rigid | EtOH | 2 | 1 | 23.515 | 0.5100504 | 41.85817 | 0.09980423 | 8.738658 | 0.09981418 | 16.94663 | 0.1004036 | 8.260823 | 0.03576446
Phrozen AquaGray | Rigid | EtOH | 2 | 1 | 23.615 | 0.5122375 | 42.05441 | 0.1002322 | 8.779625 | 0.1002422 | 17.02607 | 0.1008342 | 8.299551 | 0.03872764
Phrozen AquaGray | Rigid | EtOH | 2 | 1 | 23.715 | 0.5145773 | 42.25748 | 0.1007001 | 8.822021 | 0.1007001 | 17.10829 | 0.1012947 | 8.339628 | 0.04007748
Phrozen AquaGray | Rigid | EtOH | 2 | 1 | 23.815 | 0.5169169 | 42.48263 | 0.101148 | 8.869025 | 0.1011579 | 17.19945 | 0.1017553 | 8.384063 | 0.04443417
Phrozen AquaGray | Rigid | EtOH | 2 | 1 | 23.915 | 0.5192058 | 42.69885 | 0.1015959 | 8.914165 | 0.1016058 | 17.28698 | 0.1022059 | 8.426734 | 0.04267177
Phrozen AquaGray | Rigid | EtOH | 2 | 1 | 24.015 | 0.5212911 | 42.87608 | 0.1020139 | 8.951164 | 0.1020139 | 17.35874 | 0.1026164 | 8.46171 | 0.03497548
Phrozen AquaGray | Rigid | EtOH | 2 | 1 | 24.115 | 0.5233765 | 43.05107 | 0.102422 | 8.987697 | 0.102422 | 17.42958 | 0.1030269 | 8.496245 | 0.03453507
Phrozen AquaGray | Rigid | EtOH | 2 | 1 | 24.215 | 0.525411 | 43.21299 | 0.1028202 | 9.021501 | 0.1028202 | 17.49514 | 0.1034274 | 8.528201 | 0.03195584
Phrozen AquaGray | Rigid | EtOH | 2 | 1 | 24.315 | 0.5274963 | 43.38129 | 0.1032183 | 9.056638 | 0.1032282 | 17.56328 | 0.1038379 | 8.561416 | 0.03321534
Phrozen AquaGray | Rigid | EtOH | 2 | 1 | 24.415 | 0.5295309 | 43.55862 | 0.1036264 | 9.093659 | 0.1036264 | 17.63507 | 0.1042384 | 8.596413 | 0.03499656
Phrozen AquaGray | Rigid | EtOH | 2 | 1 | 24.515 | 0.531718 | 43.74342 | 0.1040544 | 9.132238 | 0.1040544 | 17.70989 | 0.1046689 | 8.632882 | 0.03646987
Phrozen AquaGray | Rigid | EtOH | 2 | 1 | 24.615 | 0.5338542 | 43.93023 | 0.1044724 | 9.171237 | 0.1044724 | 17.78552 | 0.1050894 | 8.669749 | 0.03686662
Phrozen AquaGray | Rigid | EtOH | 2 | 1 | 24.715 | 0.5360921 | 44.1418 | 0.1049004 | 9.215408 | 0.1049104 | 17.87118 | 0.10553 | 8.711505 | 0.04175556
Phrozen AquaGray | Rigid | EtOH | 2 | 1 | 24.815 | 0.5383809 | 44.3275 | 0.1053484 | 9.254176 | 0.1053583 | 17.94636 | 0.1059805 | 8.748153 | 0.03664829
Phrozen AquaGray | Rigid | EtOH | 2 | 1 | 24.915 | 0.5407206 | 44.53086 | 0.1058062 | 9.296631 | 0.1058162 | 18.02869 | 0.1064411 | 8.788286 | 0.04013319
Phrozen AquaGray | Rigid | EtOH | 2 | 1 | 25.015 | 0.5430094 | 44.73735 | 0.1062541 | 9.33974 | 0.1062641 | 18.11229 | 0.1068916 | 8.829038 | 0.04075203
Phrozen AquaGray | Rigid | EtOH | 2 | 1 | 25.115 | 0.5451457 | 44.94359 | 0.1066821 | 9.382795 | 0.1066821 | 18.19578 | 0.1073121 | 8.869739 | 0.04070083
Phrozen AquaGray | Rigid | EtOH | 2 | 1 | 25.215 | 0.5472819 | 45.11759 | 0.1071002 | 9.419121 | 0.1071002 | 18.26623 | 0.1077327 | 8.904078 | 0.03433933
Phrozen AquaGray | Rigid | EtOH | 2 | 1 | 25.315 | 0.5493164 | 45.273 | 0.1074983 | 9.451566 | 0.1074983 | 18.32915 | 0.1081332 | 8.934749 | 0.03067074
Phrozen AquaGray | Rigid | EtOH | 2 | 1 | 25.415 | 0.5514018 | 45.44328 | 0.1078965 | 9.487115 | 0.1079064 | 18.39809 | 0.1085437 | 8.968354 | 0.03360531
Phrozen AquaGray | Rigid | EtOH | 2 | 1 | 25.515 | 0.5534872 | 45.62336 | 0.1083145 | 9.524709 | 0.1083145 | 18.47099 | 0.1089542 | 9.003893 | 0.0355386
Phrozen AquaGray | Rigid | EtOH | 2 | 1 | 25.615 | 0.5556743 | 45.80618 | 0.1087326 | 9.562877 | 0.1087425 | 18.54501 | 0.1093847 | 9.039974 | 0.0360814
Phrozen AquaGray | Rigid | EtOH | 2 | 1 | 25.715 | 0.5578613 | 45.98944 | 0.1091705 | 9.601137 | 0.1091705 | 18.61921 | 0.1098152 | 9.076142 | 0.03616723
Phrozen AquaGray | Rigid | EtOH | 2 | 1 | 25.815 | 0.5600993 | 46.18219 | 0.1095985 | 9.641377 | 0.1096085 | 18.69724 | 0.1102558 | 9.114181 | 0.03803954
Phrozen AquaGray | Rigid | EtOH | 2 | 1 | 25.915 | 0.5623881 | 46.39472 | 0.1100464 | 9.685745 | 0.1100564 | 18.78329 | 0.1107063 | 9.156123 | 0.04194227
Phrozen AquaGray | Rigid | EtOH | 2 | 1 | 26.015 | 0.5646769 | 46.591 | 0.1105043 | 9.726722 | 0.1105043 | 18.86275 | 0.1111569 | 9.19486 | 0.03873667
Phrozen AquaGray | Rigid | EtOH | 2 | 1 | 26.115 | 0.5669149 | 46.77707 | 0.1109323 | 9.765567 | 0.1109423 | 18.93808 | 0.1115974 | 9.231581 | 0.03672057
Phrozen AquaGray | Rigid | EtOH | 2 | 1 | 26.215 | 0.569102 | 46.95129 | 0.1113603 | 9.80194 | 0.1113703 | 19.00862 | 0.112028 | 9.265965 | 0.0343845
Phrozen AquaGray | Rigid | EtOH | 2 | 1 | 26.315 | 0.5710856 | 47.11916 | 0.1117584 | 9.836985 | 0.1117584 | 19.07658 | 0.1124184 | 9.299094 | 0.03312876
Phrozen AquaGray | Rigid | EtOH | 2 | 1 | 26.415 | 0.5732219 | 47.27517 | 0.1121665 | 9.869555 | 0.1121765 | 19.13974 | 0.112839 | 9.329883 | 0.03078893
Phrozen AquaGray | Rigid | EtOH | 2 | 1 | 26.515 | 0.5752055 | 47.42546 | 0.1125547 | 9.90093 | 0.1125647 | 19.20059 | 0.1132294 | 9.359542 | 0.02965967
Phrozen AquaGray | Rigid | EtOH | 2 | 1 | 26.615 | 0.5773417 | 47.59487 | 0.1129728 | 9.936299 | 0.1129827 | 19.26918 | 0.1136499 | 9.392977 | 0.03343441
Phrozen AquaGray | Rigid | EtOH | 2 | 1 | 26.715 | 0.579478 | 47.77574 | 0.1134008 | 9.974059 | 0.1134008 | 19.34241 | 0.1140705 | 9.428672 | 0.0356952
Phrozen AquaGray | Rigid | EtOH | 2 | 1 | 26.815 | 0.5816651 | 47.96413 | 0.1138188 | 10.013389 | 0.1138288 | 19.41868 | 0.114501 | 9.465852 | 0.0371798
Phrozen AquaGray | Rigid | EtOH | 2 | 1 | 26.84 | 0.5822245 | 48.01532 | 0.1139383 | 10.024076 | 0.1139383 | 19.4394 | 0.1146111 | 9.475954 | 0.01010237
Phrozen AquaGray | Rigid | EtOH | 1 | 2 | 0.112999998 | -5.09e-05 | -0.015758013 | -9.78e-06 | -0.003157918 | -9.788462e-06 | -0.00625318 | -1.001969e-05 | -0.003109887 | -9.479064
Phrozen AquaGray | Rigid | EtOH | 1 | 2 | 0.213 | 0.000254313 | -0.020589069 | 4.89e-05 | -0.004126066 | 4.890635e-05 | -0.008170265 | 5.006161e-05 | -0.004063309 | -0.000953422
Phrozen AquaGray | Rigid | EtOH | 1 | 2 | 0.312999994 | 0.002441406 | 0.137795925 | 0.00045972 | 0.027614414 | 0.0004695012 | 0.05468092 | 0.0004805917 | 0.0271944 | 0.03125771
Phrozen AquaGray | Rigid | EtOH | 1 | 2 | 0.412999988 | 0.007324219 | 0.83058697 | 0.001398722 | 0.166450297 | 0.001408504 | 0.329598 | 0.001441775 | 0.1639186 | 0.1367242
Phrozen AquaGray | Rigid | EtOH | 1 | 2 | 0.513000011 | 0.010375977 | 1.229540467 | 0.001985599 | 0.246400891 | 0.00199538 | 0.4879129 | 0.002042515 | 0.2426531 | 0.07873455
Phrozen AquaGray | Rigid | EtOH | 1 | 2 | 0.612999976 | 0.012868246 | 1.527304769 | 0.002464881 | 0.306073094 | 0.002474663 | 0.6060733 | 0.002533119 | 0.3014177 | 0.05876459
Phrozen AquaGray | Rigid | EtOH | 1 | 2 | 0.713 | 0.015207926 | 1.82158637 | 0.002924601 | 0.365047375 | 0.002924601 | 0.7228517 | 0.002993686 | 0.359495 | 0.05807727
Phrozen AquaGray | Rigid | EtOH | 1 | 2 | 0.813000023 | 0.017496744 | 2.077989817 | 0.003364759 | 0.416430813 | 0.003364758 | 0.8245991 | 0.003444241 | 0.4100969 | 0.05060192
Phrozen AquaGray | Rigid | EtOH | 1 | 2 | 0.912999988 | 0.019785564 | 2.35959816 | 0.003804916 | 0.472865375 | 0.003804916 | 0.9363485 | 0.003894796 | 0.4656731 | 0.05557617
Phrozen AquaGray | Rigid | EtOH | 1 | 2 | 1.013000011 | 0.022074382 | 2.615720034 | 0.004235292 | 0.524192406 | 0.004245073 | 1.037984 | 0.004345351 | 0.5162194 | 0.05054635
Phrozen AquaGray | Rigid | EtOH | 1 | 2 | 1.113000035 | 0.024261475 | 2.855576992 | 0.004655887 | 0.572259938 | 0.004665668 | 1.133165 | 0.004775881 | 0.5635559 | 0.04733642
Phrozen AquaGray | Rigid | EtOH | 1 | 2 | 1.213000059 | 0.026448568 | 3.1004076 | 0.005086263 | 0.621324188 | 0.005086263 | 1.23032 | 0.005206411 | 0.6118738 | 0.04831798
Phrozen AquaGray | Rigid | EtOH | 1 | 2 | 1.312999964 | 0.028584798 | 3.410704374 | 0.005497077 | 0.683507875 | 0.005497077 | 1.353454 | 0.005626929 | 0.6731118 | 0.06123791
Phrozen AquaGray | Rigid | EtOH | 1 | 2 | 1.412999988 | 0.030721028 | 3.604502201 | 0.005898109 | 0.722345125 | 0.00590789 | 1.430358 | 0.006047446 | 0.7113583 | 0.03824653
Phrozen AquaGray | Rigid | EtOH | 1 | 2 | 1.513000011 | 0.032806398 | 3.752860546 | 0.006299141 | 0.75207625 | 0.006308923 | 1.48923 | 0.006457952 | 0.7406372 | 0.02927892
Phrozen AquaGray | Rigid | EtOH | 1 | 2 | 1.613000035 | 0.034840901 | 3.961457491 | 0.006690392 | 0.79387925 | 0.006700173 | 1.572007 | 0.006858445 | 0.7818044 | 0.04116717
Phrozen AquaGray | Rigid | EtOH | 1 | 2 | 1.713000059 | 0.036926271 | 4.200048447 | 0.007101206 | 0.841693063 | 0.007101206 | 1.666686 | 0.007268951 | 0.8288909 | 0.04708657
Phrozen AquaGray | Rigid | EtOH | 1 | 2 | 1.812999964 | 0.039062503 | 4.449493885 | 0.007502238 | 0.891682125 | 0.00751202 | 1.765672 | 0.007689469 | 0.8781197 | 0.04922873
Phrozen AquaGray | Rigid | EtOH | 1 | 2 | 1.912999988 | 0.041300456 | 4.718155861 | 0.007932615 | 0.945522188 | 0.007942395 | 1.872284 | 0.008130011 | 0.9311408 | 0.05302117
Phrozen AquaGray | Rigid | EtOH | 1 | 2 | 2.013000011 | 0.043589276 | 4.982557774 | 0.008382553 | 0.998508563 | 0.008382553 | 1.977205 | 0.008580566 | 0.9833213 | 0.05218043
Phrozen AquaGray | Rigid | EtOH | 1 | 2 | 2.112999916 | 0.045928955 | 5.247264862 | 0.00882271 | 1.051556125 | 0.008832491 | 2.082248 | 0.009041133 | 1.035562 | 0.05224066
Phrozen AquaGray | Rigid | EtOH | 1 | 2 | 2.213000059 | 0.048166912 | 5.495363712 | 0.009253087 | 1.10127525 | 0.009262868 | 2.1807 | 0.009481676 | 1.084525 | 0.04896298
Phrozen AquaGray | Rigid | EtOH | 1 | 2 | 2.312999964 | 0.050303144 | 5.724991798 | 0.009673682 | 1.147293 | 0.009673682 | 2.271822 | 0.009902194 | 1.129843 | 0.04531773
Phrozen AquaGray | Rigid | EtOH | 1 | 2 | 2.413000107 | 0.052490235 | 5.947746277 | 0.010094276 | 1.191933125 | 0.01009428 | 2.360217 | 0.01033272 | 1.173804 | 0.0439612
Phrozen AquaGray | Rigid | EtOH | 1 | 2 | 2.513000011 | 0.054524742 | 6.161901951 | 0.010485527 | 1.234850125 | 0.01048553 | 2.445199 | 0.01073322 | 1.216068 | 0.0422642
Phrozen AquaGray | Rigid | EtOH | 1 | 2 | 2.612999916 | 0.056610108 | 6.369248867 | 0.010886559 | 1.276402625 | 0.01088656 | 2.52748 | 0.01114372 | 1.256989 | 0.04092048
Phrozen AquaGray | Rigid | EtOH | 1 | 2 | 2.713000059 | 0.058644615 | 6.578061104 | 0.011268029 | 1.31824875 | 0.01127781 | 2.610342 | 0.01154422 | 1.298198 | 0.04120966
Phrozen AquaGray | Rigid | EtOH | 1 | 2 | 2.812999964 | 0.060780843 | 6.810554504 | 0.011688624 | 1.364840625 | 0.01168862 | 2.702601 | 0.01196473 | 1.344081 | 0.0458832
Phrozen AquaGray | Rigid | EtOH | 1 | 2 | 2.913000107 | 0.063018801 | 7.043587208 | 0.012109218 | 1.4115405 | 0.012119 | 2.795074 | 0.01240528 | 1.390071 | 0.04598964
Phrozen AquaGray | Rigid | EtOH | 1 | 2 | 3.013000011 | 0.065256754 | 7.291902542 | 0.012549376 | 1.461303125 | 0.01254938 | 2.893612 | 0.01284582 | 1.439077 | 0.0490057
Phrozen AquaGray | Rigid | EtOH | 1 | 2 | 3.112999916 | 0.067545574 | 7.542575836 | 0.012989533 | 1.51153825 | 0.01298953 | 2.993086 | 0.01329637 | 1.488548 | 0.04947105
Phrozen AquaGray | Rigid | EtOH | 1 | 2 | 3.213000059 | 0.069885253 | 7.792752266 | 0.013429691 | 1.56167375 | 0.01343947 | 3.092362 | 0.01375694 | 1.537921 | 0.049373
Phrozen AquaGray | Rigid | EtOH | 1 | 2 | 3.312999964 | 0.072072347 | 8.015394211 | 0.013850287 | 1.606291375 | 0.01386007 | 3.180712 | 0.01418747 | 1.58186 | 0.04393899
Phrozen AquaGray | Rigid | EtOH | 1 | 2 | 3.413000107 | 0.074157717 | 8.240177155 | 0.0142611 | 1.651338125 | 0.0142611 | 3.269912 | 0.01459798 | 1.626221 | 0.04436152
Phrozen AquaGray | Rigid | EtOH | 1 | 2 | 3.513000011 | 0.076293945 | 8.465561867 | 0.014671912 | 1.696505375 | 0.0146719125 | 3.35935 | 0.01501849 | 1.670702 | 0.04448028
Phrozen AquaGray | Rigid | EtOH | 1 | 2 | 3.612999916 | 0.078328456 | 8.666548729 | 0.015063165 | 1.73678325 | 0.01506316 | 3.439107 | 0.01541899 | 1.710367 | 0.0396653
Phrozen AquaGray | Rigid | EtOH | 1 | 2 | 3.713000059 | 0.080413818 | 8.882976532 | 0.015464196 | 1.780155625 | 0.0154642 | 3.524991 | 0.01582949 | 1.753079 | 0.04271261
Phrozen AquaGray | Rigid | EtOH | 1 | 2 | 3.812999964 | 0.082550054 | 9.10594368 | 0.01587501 | 1.824838375 | 0.01587501 | 3.61347 | 0.01625001 | 1.797083 | 0.04400317
Phrozen AquaGray | Rigid | EtOH | 1 | 2 | 3.913000107 | 0.084686282 | 9.333619118 | 0.016276041 | 1.87046475 | 0.01628582 | 3.703817 | 0.01667053 | 1.842015 | 0.04493236
Phrozen AquaGray | Rigid | EtOH | 1 | 2 | 4.013000011 | 0.086873377 | 9.580992699 | 0.016706418 | 1.920038625 | 0.01670642 | 3.801981 | 0.01710106 | 1.890835 | 0.04881985
Phrozen AquaGray | Rigid | EtOH | 1 | 2 | 4.112999916 | 0.089162197 | 9.830620766 | 0.017146576 | 1.97006425 | 0.01714658 | 3.90104 | 0.01755161 | 1.9401 | 0.04926478
Phrozen AquaGray | Rigid | EtOH | 1 | 2 | 4.212999821 | 0.091501875 | 10.08163643 | 0.017596515 | 2.020368 | 0.01759651 | 4.000649 | 0.01801218 | 1.989638 | 0.04953862
Phrozen AquaGray | Rigid | EtOH | 1 | 2 | 4.313000202 | 0.093739829 | 10.31737328 | 0.01802689 | 2.067609875 | 0.01802689 | 4.094196 | 0.01845272 | 2.036162 | 0.04652331
Phrozen AquaGray | Rigid | EtOH | 1 | 2 | 4.413000107 | 0.095876057 | 10.55079746 | 0.018437704 | 2.11438825 | 0.0184377 | 4.186824 | 0.01887324 | 2.082228 | 0.04606689
Phrozen AquaGray | Rigid | EtOH | 1 | 2 | 4.513000011 | 0.098012293 | 10.77068615 | 0.018848518 | 2.15845425 | 0.01884852 | 4.274082 | 0.01929376 | 2.125624 | 0.04339563
Phrozen AquaGray | Rigid | EtOH | 1 | 2 | 4.612999916 | 0.100046796 | 10.98914814 | 0.019239768 | 2.202234 | 0.01923977 | 4.360773 | 0.01969425 | 2.168738 | 0.04311407
Phrozen AquaGray | Rigid | EtOH | 1 | 2 | 4.712999821 | 0.102183025 | 11.2097578 | 0.019650582 | 2.2464445 | 0.01965058 | 4.448317 | 0.02011477 | 2.212276 | 0.04353791
Phrozen AquaGray | Rigid | EtOH | 1 | 2 | 4.813000202 | 0.104268394 | 11.43508816 | 0.020051613 | 2.29160075 | 0.02005161 | 4.537733 | 0.02052527 | 2.256746 | 0.04446956
Phrozen AquaGray | Rigid | EtOH | 1 | 2 | 4.913000107 | 0.106455489 | 11.6689682 | 0.020462427 | 2.3384705 | 0.02047221 | 4.630543 | 0.0209558 | 2.302903 | 0.04615686
Phrozen AquaGray | Rigid | EtOH | 1 | 2 | 5.013000011 | 0.108693443 | 11.90902233 | 0.020902585 | 2.3865775 | 0.02090259 | 4.725803 | 0.02139635 | 2.350278 | 0.04737533
Phrozen AquaGray | Rigid | EtOH | 1 | 2 | 5.112999916 | 0.110931396 | 12.16090012 | 0.021332961 | 2.43705425 | 0.02133296 | 4.825754 | 0.02183689 | 2.399987 | 0.04970876
Phrozen AquaGray | Rigid | EtOH | 1 | 2 | 5.212999821 | 0.113169357 | 12.3972559 | 0.021763338 | 2.48442 | 0.02176334 | 4.919546 | 0.02227743 | 2.446632 | 0.04664545
Phrozen AquaGray | Rigid | EtOH | 1 | 2 | 5.313000202 | 0.115509036 | 12.66558361 | 0.022213276 | 2.538193 | 0.02221328 | 5.026025 | 0.022738 | 2.499587 | 0.0529552
Phrozen AquaGray | Rigid | EtOH | 1 | 2 | 5.413000107 | 0.117746989 | 12.90880394 | 0.022633871 | 2.58693475 | 0.02264365 | 5.122541 | 0.02317854 | 2.547587 | 0.04800019
Phrozen AquaGray | Rigid | EtOH | 1 | 2 | 5.513000011 | 0.119832359 | 13.13035202 | 0.023034904 | 2.631333 | 0.02304468 | 5.210457 | 0.02358905 | 2.591311 | 0.04372311
Phrozen AquaGray | Rigid | EtOH | 1 | 2 | 5.612999916 | 0.121917728 | 13.35242558 | 0.023445716 | 2.67583675 | 0.02344572 | 5.298582 | 0.02399955 | 2.635137 | 0.04382682
Phrozen AquaGray | Rigid | EtOH | 1 | 2 | 5.712999821 | 0.124003098 | 13.5696106 | 0.023836968 | 2.71936075 | 0.02384675 | 5.384766 | 0.02441006 | 2.677999 | 0.04286205
Phrozen AquaGray | Rigid | EtOH | 1 | 2 | 5.813000202 | 0.126037601 | 13.77804184 | 0.024228219 | 2.76113075 | 0.024238 | 5.467477 | 0.02481055 | 2.719134 | 0.04113447
Phrozen AquaGray | Rigid | EtOH | 1 | 2 | 5.913000107 | 0.128122963 | 13.9972496 | 0.024639031 | 2.80506 | 0.02463903 | 5.554464 | 0.02522106 | 2.762395 | 0.04326125
Phrozen AquaGray | Rigid | EtOH | 1 | 2 | 6.013000011 | 0.13020834 | 14.22207451 | 0.025040066 | 2.85011525 | 0.02504007 | 5.64368 | 0.02563156 | 2.806765 | 0.04436981
Phrozen AquaGray | Rigid | EtOH | 1 | 2 | 6.112999916 | 0.132446294 | 14.45815086 | 0.02546066 | 2.897425 | 0.02547044 | 5.737361 | 0.02607211 | 2.853355 | 0.04659031
Phrozen AquaGray | Rigid | EtOH | 1 | 2 | 6.212999821 | 0.134633388 | 14.69931412 | 0.025891036 | 2.94575425 | 0.02589104 | 5.833061 | 0.02650264 | 2.900949 | 0.04759422
Phrozen AquaGray | Rigid | EtOH | 1 | 2 | 6.313000202 | 0.136922201 | 14.94982815 | 0.026321411 | 2.9959575 | 0.0263311925 | 5.932471 | 0.02695319 | 2.950389 | 0.04943962
Phrozen AquaGray | Rigid | EtOH | 1 | 2 | 6.413000107 | 0.139160155 | 15.18077087 | 0.026751788 | 3.04223875 | 0.02676157 | 6.024115 | 0.02739373 | 2.995966 | 0.04557717
Phrozen AquaGray | Rigid | EtOH | 1 | 2 | 6.513000011 | 0.141448982 | 15.43429279 | 0.027191946 | 3.09304475 | 0.02720173 | 6.124719 | 0.02784429 | 3.046 | 0.05003324
Phrozen AquaGray | Rigid | EtOH | 1 | 2 | 6.612999916 | 0.143585203 | 15.67176056 | 0.027612539 | 3.1406335 | 0.02761254 | 6.218953 | 0.0282648 | 3.092864 | 0.04686491
Phrozen AquaGray | Rigid | EtOH | 1 | 2 | 6.712999821 | 0.145619721 | 15.88970375 | 0.028003793 | 3.18430925 | 0.0280037925 | 6.305438 | 0.0286653 | 3.135876 | 0.04301168
Phrozen AquaGray | Rigid | EtOH | 1 | 2 | 6.813000202 | 0.147806801 | 16.11850357 | 0.028414603 | 3.230161 | 0.02842438 | 6.396232 | 0.02909583 | 3.18103 | 0.04515426
Phrozen AquaGray | Rigid | EtOH | 1 | 2 | 6.913000107 | 0.149841318 | 16.34071159 | 0.028815638 | 3.27469175 | 0.02881564 | 6.484409 | 0.02949632 | 3.224884 | 0.04385336
Phrozen AquaGray | Rigid | EtOH | 1 | 2 | 7.013000011 | 0.15197754 | 16.57134438 | 0.029216669 | 3.32091075 | 0.02922645 | 6.57593 | 0.02991684 | 3.2704 | 0.04551601
Phrozen AquaGray | Rigid | EtOH | 1 | 2 | 7.112999916 | 0.154164634 | 16.80084801 | 0.029637264 | 3.3669035 | 0.029647045 | 6.667003 | 0.03034737 | 3.315693 | 0.04529316
Phrozen AquaGray | Rigid | EtOH | 1 | 2 | 7.212999821 | 0.156351729 | 17.05297661 | 0.030057861 | 3.41743025 | 0.03006764 | 6.767054 | 0.0307779 | 3.365451 | 0.04975826
Phrozen AquaGray | Rigid | EtOH | 1 | 2 | 7.313000202 | 0.158640541 | 17.31025887 | 0.030507796 | 3.46898975 | 0.0305078 | 6.86915 | 0.03122845 | 3.416227 | 0.05077535
Phrozen AquaGray | Rigid | EtOH | 1 | 2 | 7.413000107 | 0.160980228 | 17.57377052 | 0.030957736 | 3.52179775 | 0.03095774 | 6.973718 | 0.03168902 | 3.468231 | 0.05200474
Phrozen AquaGray | Rigid | EtOH | 1 | 2 | 7.513000011 | 0.163218181 | 17.82204819 | 0.031388111 | 3.57155275 | 0.03138811 | 7.072241 | 0.03212956 | 3.51723 | 0.04899827
Phrozen AquaGray | Rigid | EtOH | 1 | 2 | 7.612999916 | 0.165354417 | 18.05501747 | 0.031798925 | 3.61824 | 0.03179893 | 7.164689 | 0.03255008 | 3.563207 | 0.04597712
Phrozen AquaGray | Rigid | EtOH | 1 | 2 | 7.712999821 | 0.167439779 | 18.28063774 | 0.032199956 | 3.6634545 | 0.0321999575 | 7.254221 | 0.03296059 | 3.607733 | 0.04452677
Phrozen AquaGray | Rigid | EtOH | 1 | 2 | 7.813000202 | 0.169576015 | 18.50296974 | 0.032600991 | 3.70801 | 0.03261077 | 7.342448 | 0.03338111 | 3.651611 | 0.04387782
Phrozen AquaGray | Rigid | EtOH | 1 | 2 | 7.913000107 | 0.1715088 | 18.71377563 | 0.032982461 | 3.75025575 | 0.03298246 | 7.426101 | 0.03376157 | 3.693214 | 0.04160311
Phrozen AquaGray | Rigid | EtOH | 1 | 2 | 8.012999535 | 0.173645021 | 18.93921471 | 0.033393275 | 3.79543375 | 0.03339327 | 7.515561 | 0.03418209 | 3.737705 | 0.04449101
Phrozen AquaGray | Rigid | EtOH | 1 | 2 | 8.112999916 | 0.175730398 | 19.17005157 | 0.033794306 | 3.84169375 | 0.03379431 | 7.607163 | 0.0345926 | 3.783262 | 0.04555628
Phrozen AquaGray | Rigid | EtOH | 1 | 2 | 8.213000298 | 0.177968352 | 19.40693283 | 0.034214899 | 3.889165 | 0.03422468 | 7.701164 | 0.03503314 | 3.830011 | 0.04674916
Phrozen AquaGray | Rigid | EtOH | 1 | 2 | 8.312999725 | 0.180206305 | 19.65359116 | 0.034655057 | 3.9385955 | 0.03465506 | 7.799044 | 0.03547368 | 3.878689 | 0.04867869
Phrozen AquaGray | Rigid | EtOH | 1 | 2 | 8.413000107 | 0.182495118 | 19.91104889 | 0.035085436 | 3.99019025 | 0.035095215 | 7.90121 | 0.03592424 | 3.929499 | 0.05080998
Phrozen AquaGray | Rigid | EtOH | 1 | 2 | 8.512999535 | 0.184783945 | 20.17126656 | 0.03552559 | 4.042338 | 0.03553537 | 8.004471 | 0.03637479 | 3.980854 | 0.05135466
Phrozen AquaGray | Rigid | EtOH | 1 | 2 | 8.612999916 | 0.187021898 | 20.42240143 | 0.035965748 | 4.0926655 | 0.03596575 | 8.104128 | 0.03681533 | 4.030416 | 0.04956215
Phrozen AquaGray | Rigid | EtOH | 1 | 2 | 8.713000298 | 0.189208993 | 20.66460419 | 0.036386345 | 4.14120325 | 0.03638634 | 8.20024 | 0.03724586 | 4.078216 | 0.04779937
Phrozen AquaGray | Rigid | EtOH | 1 | 2 | 8.812999725 | 0.191243496 | 20.88570023 | 0.036777597 | 4.185511 | 0.0367776 | 8.287976 | 0.03764636 | 4.12185 | 0.0436339
Phrozen AquaGray | Rigid | EtOH | 1 | 2 | 8.913000107 | 0.193379732 | 21.11544991 | 0.037188411 | 4.231553 | 0.03718841 | 8.379147 | 0.03806688 | 4.167191 | 0.04534172
Phrozen AquaGray | Rigid | EtOH | 1 | 2 | 9.012999535 | 0.195465094 | 21.33020592 | 0.037589442 | 4.2745905 | 0.03758944 | 8.464367 | 0.03847738 | 4.209574 | 0.04238268
Phrozen AquaGray | Rigid | EtOH | 1 | 2 | 9.112999916 | 0.197550457 | 21.55928993 | 0.037990473 | 4.320499 | 0.0379904725 | 8.555274 | 0.03888789 | 4.254784 | 0.04521035
Phrozen AquaGray | Rigid | EtOH | 1 | 2 | 9.213000298 | 0.199737551 | 21.79071426 | 0.038411066 | 4.3668765 | 0.0384110675 | 8.647109 | 0.03931842 | 4.300457 | 0.04567222
Phrozen AquaGray | Rigid | EtOH | 1 | 2 | 9.312999725 | 0.201873787 | 22.02912521 | 0.038821883 | 4.4146545 | 0.03882188 | 8.741716 | 0.03973893 | 4.347508 | 0.04705105
Phrozen AquaGray | Rigid | EtOH | 1 | 2 | 9.413000107 | 0.204213473 | 22.28998756 | 0.039262038 | 4.4669315 | 0.03927182 | 8.845233 | 0.0401995 | 4.398989 | 0.05148189
Phrozen AquaGray | Rigid | EtOH | 1 | 2 | 9.512999535 | 0.206451426 | 22.54265976 | 0.039702196 | 4.517567 | 0.0397022 | 8.9455 | 0.04064004 | 4.448855 | 0.04986554
Phrozen AquaGray | Rigid | EtOH | 1 | 2 | 9.612999916 | 0.208740239 | 22.79820824 | 0.040142354 | 4.568779 | 0.04014235 | 9.046908 | 0.0410906 | 4.499288 | 0.05043319
Phrozen AquaGray | Rigid | EtOH | 1 | 2 | 9.713000298 | 0.210876475 | 23.02083015 | 0.040553167 | 4.613393 | 0.04055317 | 9.13525 | 0.04151112 | 4.543223 | 0.04393504
Phrozen AquaGray | Rigid | EtOH | 1 | 2 | 9.812999725 | 0.213012696 | 23.24627876 | 0.040954199 | 4.658573 | 0.04096398 | 9.224714 | 0.04193163 | 4.587716 | 0.04449289
Phrozen AquaGray | Rigid | EtOH | 1 | 2 | 9.913000107 | 0.215148932 | 23.46676826 | 0.041365013 | 4.702759 | 0.04137479 | 9.31221 | 0.04235215 | 4.63123 | 0.0435142
Phrozen AquaGray | Rigid | EtOH | 1 | 2 | 10.01299953 | 0.217132576 | 23.68029594 | 0.041756265 | 4.7455505 | 0.04175626 | 9.396943 | 0.04274263 | 4.673371 | 0.04214027
Phrozen AquaGray | Rigid | EtOH | 1 | 2 | 10.11299992 | 0.219217938 | 23.89937401 | 0.042157296 | 4.7894535 | 0.0421573 | 9.483879 | 0.04315314 | 4.716606 | 0.04323565
Phrozen AquaGray | Rigid | EtOH | 1 | 2 | 10.2130003 | 0.221303315 | 24.1214962 | 0.042548545 | 4.833967 | 0.04255833 | 9.572022 | 0.04356364 | 4.760443 | 0.04383642
Phrozen AquaGray | Rigid | EtOH | 1 | 2 | 10.31299973 | 0.22349041 | 24.36387634 | 0.042978924 | 4.8825405 | 0.042978925 | 9.668205 | 0.04399418 | 4.808277 | 0.04783438
Phrozen AquaGray | Rigid | EtOH | 1 | 2 | 10.41300011 | 0.22567749 | 24.59495735 | 0.043399516 | 4.928849 | 0.04339952 | 9.759904 | 0.0444247 | 4.853882 | 0.04560446
Phrozen AquaGray | Rigid | EtOH | 1 | 2 | 10.51299953 | 0.227966317 | 24.84198952 | 0.043829896 | 4.9783545 | 0.04383968 | 9.857932 | 0.04487526 | 4.902634 | 0.04875247
Phrozen AquaGray | Rigid | EtOH | 1 | 2 | 10.61299992 | 0.230255129 | 25.10341072 | 0.044279832 | 5.0307435 | 0.0442798325 | 9.961671 | 0.04532581 | 4.954226 | 0.05159218
Phrozen AquaGray | Rigid | EtOH | 1 | 2 | 10.7130003 | 0.232543956 | 25.35543823 | 0.04471999 | 5.08125 | 0.04471999 | 10.06168 | 0.04577637 | 5.003964 | 0.04973831
Phrozen AquaGray | Rigid | EtOH | 1 | 2 | 10.81299973 | 0.234832769 | 25.60178566 | 0.045150366 | 5.1306185 | 0.04516015 | 10.15944 | 0.04622692 | 5.052582 | 0.04861733
Phrozen AquaGray | Rigid | EtOH | 1 | 2 | 10.91300011 | 0.236918131 | 25.83162117 | 0.04556118 | 5.1766775 | 0.04556118 | 10.25064 | 0.04663743 | 5.09794 | 0.04535866
Phrozen AquaGray | Rigid | EtOH | 1 | 2 | 11.01299953 | 0.239003508 | 26.05581474 | 0.045962214 | 5.221606 | 0.04596221 | 10.33961 | 0.04704793 | 5.142186 | 0.04424521
Phrozen AquaGray | Rigid | EtOH | 1 | 2 | 11.11299992 | 0.24108887 | 26.26661873 | 0.046363246 | 5.2638515 | 0.04636324 | 10.42326 | 0.04745844 | 5.183788 | 0.04160274
Phrozen AquaGray | Rigid | EtOH | 1 | 2 | 11.2130003 | 0.243174247 | 26.49367332 | 0.046764277 | 5.3093535 | 0.04676428 | 10.51336 | 0.04786895 | 5.228598 | 0.04480984
Phrozen AquaGray | Rigid | EtOH | 1 | 2 | 11.31299973 | 0.245310483 | 26.72439575 | 0.047175094 | 5.3555905 | 0.04717509 | 10.60492 | 0.04828947 | 5.274132 | 0.0455337
Phrozen AquaGray | Rigid | EtOH | 1 | 2 | 11.41300011 | 0.247497577 | 26.96357918 | 0.047595687 | 5.403523 | 0.04759569 | 10.69983 | 0.04872 | 5.321335 | 0.0472035
Phrozen AquaGray | Rigid | EtOH | 1 | 2 | 11.51299953 | 0.24978639 | 27.21302986 | 0.048035845 | 5.453513 | 0.04803584 | 10.79882 | 0.04917055 | 5.370565 | 0.04922977
Phrozen AquaGray | Rigid | EtOH | 1 | 2 | 11.61299992 | 0.252126076 | 27.48346138 | 0.048485782 | 5.5077075 | 0.04848578 | 10.90614 | 0.04963112 | 5.423936 | 0.05337039
Phrozen AquaGray | Rigid | EtOH | 1 | 2 | 11.7130003 | 0.254465733 | 27.74306107 | 0.048935719 | 5.5597315 | 0.04893572 | 11.00915 | 0.05009168 | 5.475168 | 0.0512327
Phrozen AquaGray | Rigid | EtOH | 1 | 2 | 11.81299973 | 0.256601983 | 27.96973038 | 0.049346536 | 5.6051565 | 0.04934654 | 11.0991 | 0.0505122 | 5.519902 | 0.0447338
Phrozen AquaGray | Rigid | EtOH | 1 | 2 | 11.91300011 | 0.258636486 | 28.1866169 | 0.049737785 | 5.6486205 | 0.04973779 | 11.18517 | 0.05091269 | 5.562705 | 0.04280314
Phrozen AquaGray | Rigid | EtOH | 1 | 2 | 12.01299953 | 0.260772707 | 28.41253281 | 0.050148599 | 5.6938945 | 0.0501485975 | 11.27481 | 0.05133321 | 5.60729 | 0.04458512
Phrozen AquaGray | Rigid | EtOH | 1 | 2 | 12.11299992 | 0.262807211 | 28.62726402 | 0.050539847 | 5.7369265 | 0.05053985 | 11.36003 | 0.0517337 | 5.649668 | 0.04237779
Phrozen AquaGray | Rigid | EtOH | 1 | 2 | 12.2130003 | 0.264892587 | 28.83911896 | 0.050940882 | 5.7793825 | 0.05094088 | 11.44409 | 0.05214421 | 5.691478 | 0.04181015
Phrozen AquaGray | Rigid | EtOH | 1 | 2 | 12.31299973 | 0.266927091 | 29.05271721 | 0.051332131 | 5.822188 | 0.05133213 | 11.52886 | 0.0525447 | 5.733632 | 0.04215419
Phrozen AquaGray | Rigid | EtOH | 1 | 2 | 12.41300011 | 0.269114185 | 29.28363419 | 0.051742945 | 5.868464 | 0.05175273 | 11.62049 | 0.05297523 | 5.779205 | 0.04557209
Phrozen AquaGray | Rigid | EtOH | 1 | 2 | 12.51299953 | 0.27130128 | 29.52310944 | 0.052173324 | 5.916455 | 0.05217332 | 11.71552 | 0.05340576 | 5.826466 | 0.04726109
Phrozen AquaGray | Rigid | EtOH | 1 | 2 | 12.61299992 | 0.273539219 | 29.76506233 | 0.052603696 | 5.9649425 | 0.0526037 | 11.81153 | 0.0538463 | 5.874216 | 0.04775006
Phrozen AquaGray | Rigid | EtOH | 1 | 2 | 12.7130003 | 0.275878905 | 30.02786827 | 0.053043857 | 6.017609 | 0.05305364 | 11.91582 | 0.05430687 | 5.926081 | 0.05186546
Phrozen AquaGray | Rigid | EtOH | 1 | 2 | 12.81299973 | 0.278116873 | 30.26780701 | 0.053484015 | 6.065693 | 0.05348401 | 12.01103 | 0.05474742 | 5.973434 | 0.04735256
Phrozen AquaGray | Rigid | EtOH | 1 | 2 | 12.91300011 | 0.280354812 | 30.50659943 | 0.053904608 | 6.113547 | 0.05391439 | 12.10579 | 0.05518796 | 6.02056 | 0.04712633
Phrozen AquaGray | Rigid | EtOH | 1 | 2 | 13.01299953 | 0.282440189 | 30.73914337 | 0.054315422 | 6.160149 | 0.05431542 | 12.19807 | 0.05559846 | 6.066453 | 0.04589318
Phrozen AquaGray | Rigid | EtOH | 1 | 2 | 13.11299992 | 0.28457641 | 30.95705795 | 0.054716457 | 6.203819 | 0.05472623 | 12.28455 | 0.05601898 | 6.109459 | 0.04300603
Phrozen AquaGray | Rigid | EtOH | 1 | 2 | 13.2130003 | 0.286610943 | 31.16882706 | 0.055117488 | 6.246258 | 0.05511749 | 12.36858 | 0.05641948 | 6.151253 | 0.04179321
Phrozen AquaGray | Rigid | EtOH | 1 | 2 | 13.31299973 | 0.28869629 | 31.38611031 | 0.055518519 | 6.2898015 | 0.05551852 | 12.45481 | 0.05682998 | 6.194134 | 0.04288144
Phrozen AquaGray | Rigid | EtOH | 1 | 2 | 13.41300011 | 0.29083254 | 31.59977531 | 0.05591955 | 6.3326205 | 0.05592933 | 12.53959 | 0.0572505 | 6.236301 | 0.04216737
Phrozen AquaGray | Rigid | EtOH | 1 | 2 | 13.51299953 | 0.292968762 | 31.83178139 | 0.056340147 | 6.3791145 | 0.05634015 | 12.63166 | 0.05767102 | 6.282088 | 0.04578703
Phrozen AquaGray | Rigid | EtOH | 1 | 2 | 13.61299992 | 0.295206701 | 32.07354736 | 0.056770518 | 6.4275645 | 0.05677052 | 12.7276 | 0.05811156 | 6.329802 | 0.04771317
Phrozen AquaGray | Rigid | EtOH | 1 | 2 | 13.7130003 | 0.297546387 | 32.32372665 | 0.05721068 | 6.4777005 | 0.05722046 | 12.82688 | 0.05857212 | 6.379175 | 0.04937356
Phrozen AquaGray | Rigid | EtOH | 1 | 2 | 13.81299973 | 0.299835199 | 32.57442093 | 0.057660617 | 6.52794 | 0.05766062 | 12.92636 | 0.05902268 | 6.42865 | 0.0494752
Phrozen AquaGray | Rigid | EtOH | 1 | 2 | 13.91300011 | 0.302073167 | 32.8207016 | 0.058090992 | 6.577295 | 0.05809099 | 13.02409 | 0.05946322 | 6.477254 | 0.04860416
Phrozen AquaGray | Rigid | EtOH | 1 | 2 | 14.01299953 | 0.304209389 | 33.04286575 | 0.058501806 | 6.621817 | 0.05850181 | 13.11225 | 0.05988374 | 6.521099 | 0.0438447
Phrozen AquaGray | Rigid | EtOH | 1 | 2 | 14.11299992 | 0.306396483 | 33.25918579 | 0.058912624 | 6.6651675 | 0.0589224 | 13.19809 | 0.06031427 | 6.56379 | 0.04269135
Phrozen AquaGray | Rigid | EtOH | 1 | 2 | 14.2130003 | 0.308430986 | 33.4722023 | 0.059303872 | 6.707856 | 0.05931365 | 13.28262 | 0.06071476 | 6.60583 | 0.04203939
Phrozen AquaGray | Rigid | EtOH | 1 | 2 | 14.31299973 | 0.310516363 | 33.67726517 | 0.059704904 | 6.748951 | 0.05971469 | 13.36399 | 0.06112527 | 6.6463 | 0.04046971
Phrozen AquaGray | Rigid | EtOH | 1 | 2 | 14.41300011 | 0.312500022 | 33.87794876 | 0.06009616 | 6.789168 | 0.06009616 | 13.44363 | 0.06151575 | 6.685905 | 0.03960545
Phrozen AquaGray | Rigid | EtOH | 1 | 2 | 14.51299953 | 0.314636243 | 34.09804535 | 0.06050697 | 6.8332755 | 0.06050697 | 13.53097 | 0.06193627 | 6.729342 | 0.04343666
Phrozen AquaGray | Rigid | EtOH | 1 | 2 | 14.61299992 | 0.316874182 | 34.32258224 | 0.060927566 | 6.878273 | 0.06093734 | 13.62007 | 0.06237681 | 6.773655 | 0.04431296
Phrozen AquaGray | Rigid | EtOH | 1 | 2 | 14.7130003 | 0.319061277 | 34.56307602 | 0.061357938 | 6.926468 | 0.06135794 | 13.71551 | 0.06280734 | 6.821117 | 0.0474621
Phrozen AquaGray | Rigid | EtOH | 1 | 2 | 14.81299973 | 0.321350119 | 34.81267929 | 0.061798099 | 6.976489 | 0.0617981 | 13.81456 | 0.0632579 | 6.870377 | 0.04925988
Phrozen AquaGray | Rigid | EtOH | 1 | 2 | 14.91300011 | 0.323689776 | 35.06459808 | 0.062238257 | 7.0269735 | 0.06224803 | 13.91452 | 0.06371846 | 6.920093 | 0.04971686
Phrozen AquaGray | Rigid | EtOH | 1 | 2 | 15.01299953 | 0.325927744 | 35.29247284 | 0.062668629 | 7.07264 | 0.06267841 | 14.00495 | 0.064159 | 6.965065 | 0.0449717
Phrozen AquaGray | Rigid | EtOH | 1 | 2 | 15.11299992 | 0.32801312 | 35.50071335 | 0.063069664 | 7.1143715 | 0.06307945 | 14.08758 | 0.06456951 | 7.006162 | 0.04109683
Phrozen AquaGray | Rigid | EtOH | 1 | 2 | 15.2130003 | 0.330200215 | 35.73216248 | 0.063490257 | 7.160754 | 0.06350004 | 14.17943 | 0.06500004 | 7.051839 | 0.04567711
Phrozen AquaGray | Rigid | EtOH | 1 | 2 | 15.31299973 | 0.332234718 | 35.94098282 | 0.063891292 | 7.202602 | 0.06389129 | 14.26229 | 0.06540054 | 7.09305 | 0.04121126
Phrozen AquaGray | Rigid | EtOH | 1 | 2 | 15.41300011 | 0.334320066 | 36.15316391 | 0.064292319 | 7.245123 | 0.06429232 | 14.34649 | 0.06581104 | 7.134925 | 0.04187451
Phrozen AquaGray | Rigid | EtOH | 1 | 2 | 15.51299953 | 0.336456316 | 36.36566162 | 0.064703137 | 7.2877075 | 0.06470314 | 14.43082 | 0.06623156 | 7.176862 | 0.041937
Phrozen AquaGray | Rigid | EtOH | 1 | 2 | 15.61299992 | 0.338592537 | 36.59267044 | 0.065113947 | 7.3332005 | 0.06511395 | 14.5209 | 0.06665207 | 7.221663 | 0.04480081
Phrozen AquaGray | Rigid | EtOH | 1 | 2 | 15.7130003 | 0.340779632 | 36.81830597 | 0.065534547 | 7.378418 | 0.06553454 | 14.61044 | 0.0670826 | 7.266192 | 0.04452978
Phrozen AquaGray | Rigid | EtOH | 1 | 2 | 15.81299973 | 0.343068445 | 37.05931854 | 0.065974697 | 7.426717 | 0.0659747 | 14.70608 | 0.06753316 | 7.313757 | 0.04756448
Phrozen AquaGray | Rigid | EtOH | 1 | 2 | 15.91300011 | 0.345357257 | 37.3020401 | 0.066414855 | 7.4753585 | 0.06641486 | 14.8024 | 0.06798371 | 7.361659 | 0.04790176
Phrozen AquaGray | Rigid | EtOH | 1 | 2 | 16.01300049 | 0.347646099 | 37.53952789 | 0.066845238 | 7.5229515 | 0.06685502 | 14.89664 | 0.06843427 | 7.408528 | 0.04686886
Phrozen AquaGray | Rigid | EtOH | 1 | 2 | 16.11300087 | 0.349833193 | 37.76622009 | 0.067265831 | 7.568381 | 0.06727561 | 14.9866 | 0.0688648 | 7.453266 | 0.04473832
Phrozen AquaGray | Rigid | EtOH | 1 | 2 | 16.21299934 | 0.351969415 | 37.98381424 | 0.067686424 | 7.611987 | 0.06768643 | 15.07294 | 0.06928532 | 7.496209 | 0.0429428
Phrozen AquaGray | Rigid | EtOH | 1 | 2 | 16.31299973 | 0.354105636 | 38.2040863 | 0.068087459 | 7.6561295 | 0.06809724 | 15.16035 | 0.06970583 | 7.53968 | 0.04347129
Phrozen AquaGray | Rigid | EtOH | 1 | 2 | 16.41300011 | 0.356140139 | 38.40887451 | 0.068488486 | 7.697169 | 0.06848849 | 15.24162 | 0.07010633 | 7.580096 | 0.04041551
Phrozen AquaGray | Rigid | EtOH | 1 | 2 | 16.51300049 | 0.358174642 | 38.60477448 | 0.068869963 | 7.736428 | 0.06887974 | 15.31935 | 0.07050682 | 7.618757 | 0.03866139
Phrozen AquaGray | Rigid | EtOH | 1 | 2 | 16.61300087 | 0.360260019 | 38.80722046 | 0.069270991 | 7.776998 | 0.06928077 | 15.39969 | 0.07091733 | 7.65871 | 0.03995326
Phrozen AquaGray | Rigid | EtOH | 1 | 2 | 16.71299934 | 0.362345396 | 39.01733398 | 0.069672026 | 7.819105 | 0.06968181 | 15.48307 | 0.07132783 | 7.700177 | 0.04146647
Phrozen AquaGray | Rigid | EtOH | 1 | 2 | 16.81299973 | 0.36453249 | 39.2395401 | 0.070102401 | 7.8636355 | 0.0701024 | 15.57125 | 0.07175836 | 7.74403 | 0.04385298
Phrozen AquaGray | Rigid | EtOH | 1 | 2 | 16.91300011 | 0.366821303 | 39.47504044 | 0.070542559 | 7.9108295 | 0.07054256 | 15.6647 | 0.07220892 | 7.790506 | 0.04647663
Phrozen AquaGray | Rigid | EtOH | 1 | 2 | 17.01300049 | 0.369160989 | 39.72118378 | 0.0709925 | 7.960157 | 0.0709925 | 15.76237 | 0.07266949 | 7.839083 | 0.04857706
Phrozen AquaGray | Rigid | EtOH | 1 | 2 | 17.11300087 | 0.371500675 | 39.9630928 | 0.071432658 | 8.008636 | 0.0714424375 | 15.85837 | 0.07313005 | 7.886825 | 0.0477414
Phrozen AquaGray | Rigid | EtOH | 1 | 2 | 17.21299934 | 0.373687741 | 40.18448639 | 0.07185325 | 8.0530035 | 0.07186303 | 15.94622 | 0.07356058 | 7.930517 | 0.04369263
Phrozen AquaGray | Rigid | EtOH | 1 | 2 | 17.31299973 | 0.375823991 | 40.3899231 | 0.07226406 | 8.094173 | 0.07227384 | 16.02775 | 0.0739811 | 7.971061 | 0.04054349
Phrozen AquaGray | Rigid | EtOH | 1 | 2 | 17.41300011 | 0.377909339 | 40.58320236 | 0.072665095 | 8.1329065 | 0.07267487 | 16.10445 | 0.0743916 | 8.009205 | 0.03814419
Phrozen AquaGray | Rigid | EtOH | 1 | 2 | 17.51300049 | 0.379943871 | 40.79121399 | 0.07306613 | 8.174592 | 0.07306613 | 16.18699 | 0.0747921 | 8.050257 | 0.04105166
Phrozen AquaGray | Rigid | EtOH | 1 | 2 | 17.61300087 | 0.382080092 | 41.028965 | 0.07347694 | 8.2222375 | 0.07347694 | 16.28134 | 0.07521262 | 8.097177 | 0.04692081
Phrozen AquaGray | Rigid | EtOH | 1 | 2 | 17.71299934 | 0.384165469 | 41.26118469 | 0.073877975 | 8.2687745 | 0.07387797 | 16.37349 | 0.07562312 | 8.143007 | 0.04582919
Phrozen AquaGray | Rigid | EtOH | 1 | 2 | 17.81299973 | 0.386352564 | 41.48816299 | 0.074298568 | 8.314261 | 0.07429857 | 16.46356 | 0.07605365 | 8.187801 | 0.04479478
Phrozen AquaGray | Rigid | EtOH | 1 | 2 | 17.91300011 | 0.388641376 | 41.67351913 | 0.074728943 | 8.3514065 | 0.07473873 | 16.53711 | 0.07650421 | 8.224382 | 0.03658054
Phrozen AquaGray | Rigid | EtOH | 1 | 2 | 18.01300049 | 0.390930189 | 41.84008026 | 0.075169101 | 8.3847855 | 0.0751788825 | 16.60321 | 0.07695476 | 8.257253 | 0.03287129
Phrozen AquaGray | Rigid | EtOH | 1 | 2 | 18.11300087 | 0.393269875 | 42.09798813 | 0.075619042 | 8.436471 | 0.07562882 | 16.70555 | 0.07741533 | 8.308152 | 0.05089882
Phrozen AquaGray | Rigid | EtOH | 1 | 2 | 18.21299934 | 0.395456969 | 42.36746216 | 0.076049417 | 8.490473 | 0.07604942 | 16.81248 | 0.07784586 | 8.361334 | 0.05318143
Phrozen AquaGray | Rigid | EtOH | 1 | 2 | 18.31299973 | 0.397542317 | 42.58418655 | 0.076450445 | 8.533905 | 0.07645045 | 16.89849 | 0.07825636 | 8.404105 | 0.04277115
Phrozen AquaGray | Rigid | EtOH | 1 | 2 | 18.41300011 | 0.39957682 | 42.77368546 | 0.076831922 | 8.571881 | 0.0768417 | 16.97368 | 0.07865685 | 8.441503 | 0.03739812
Phrozen AquaGray | Rigid | EtOH | 1 | 2 | 18.51300049 | 0.401662197 | 42.94914627 | 0.077232949 | 8.607043 | 0.07724273 | 17.04331 | 0.07906736 | 8.47613 | 0.03462767
Phrozen AquaGray | Rigid | EtOH | 1 | 2 | 18.61300087 | 0.403645856 | 43.10068512 | 0.077624202 | 8.637412 | 0.0776242 | 17.10345 | 0.07945785 | 8.506037 | 0.0299066
Phrozen AquaGray | Rigid | EtOH | 1 | 2 | 18.71299934 | 0.405731204 | 43.2893219 | 0.078025229 | 8.675215 | 0.07802523 | 17.1783 | 0.07986835 | 8.543265 | 0.03722798
Phrozen AquaGray | Rigid | EtOH | 1 | 2 | 18.81299973 | 0.407867454 | 43.47436142 | 0.078426264 | 8.712297 | 0.07843605 | 17.25173 | 0.08028887 | 8.579783 | 0.03651805
Phrozen AquaGray | Rigid | EtOH | 1 | 2 | 18.91300011 | 0.410003675 | 43.68748093 | 0.078846857 | 8.755006 | 0.07884686 | 17.3363 | 0.08070938 | 8.621843 | 0.04205971
Phrozen AquaGray | Rigid | EtOH | 1 | 2 | 19.01300049 | 0.412292487 | 43.93092346 | 0.079287015 | 8.803792 | 0.07928702 | 17.43291 | 0.08115994 | 8.669887 | 0.04804404
Phrozen AquaGray | Rigid | EtOH | 1 | 2 | 19.11300087 | 0.414632173 | 44.16687775 | 0.079727173 | 8.851078 | 0.07973696 | 17.52654 | 0.08162051 | 8.716453 | 0.04656622
Phrozen AquaGray | Rigid | EtOH | 1 | 2 | 19.21299934 | 0.416920986 | 44.40330505 | 0.080177113 | 8.898458 | 0.08017711 | 17.62036 | 0.08207106 | 8.763113 | 0.04665957
Phrozen AquaGray | Rigid | EtOH | 1 | 2 | 19.31299973 | 0.419108081 | 44.60656357 | 0.080597706 | 8.939191 | 0.08059771 | 17.70102 | 0.08250159 | 8.803226 | 0.04011362
Phrozen AquaGray | Rigid | EtOH | 1 | 2 | 19.41300011 | 0.421244302 | 44.79889679 | 0.081008516 | 8.977735 | 0.08100852 | 17.77734 | 0.08292211 | 8.841184 | 0.03795748
Phrozen AquaGray | Rigid | EtOH | 1 | 2 | 19.51300049 | 0.423380552 | 44.99238205 | 0.081409551 | 9.016509 | 0.08141934 | 17.85412 | 0.08334263 | 8.879369 | 0.03818484
Phrozen AquaGray | Rigid | EtOH | 1 | 2 | 19.61300087 | 0.4254659 | 45.18684006 | 0.081820369 | 9.055479 | 0.08182037 | 17.93129 | 0.08375313 | 8.917745 | 0.03837682
Phrozen AquaGray | Rigid | EtOH | 1 | 2 | 19.71299934 | 0.42760215 | 45.39187622 | 0.082231186 | 9.096568 | 0.08223118 | 18.01265 | 0.08417365 | 8.95821 | 0.04046444
Phrozen AquaGray | Rigid | EtOH | 1 | 2 | 19.81299973 | 0.429738371 | 45.59250641 | 0.082632214 | 9.136775 | 0.08264199 | 18.09226 | 0.08459417 | 8.997805 | 0.03959491
Phrozen AquaGray | Rigid | EtOH | 1 | 2 | 19.91300011 | 0.431874592 | 45.80170059 | 0.083052807 | 9.178698 | 0.08305281 | 18.17528 | 0.08501468 | 9.03909 | 0.04128504
Phrozen AquaGray | Rigid | EtOH | 1 | 2 | 20.01300049 | 0.43411256 | 46.00548172 | 0.083473399 | 9.219535 | 0.08348318 | 18.25614 | 0.08545523 | 9.079307 | 0.04021676
Phrozen AquaGray | Rigid | EtOH | 1 | 2 | 20.11300087 | 0.436350529 | 46.22027588 | 0.083913565 | 9.26258 | 0.08391356 | 18.34138 | 0.08589577 | 9.121697 | 0.04239021
Phrozen AquaGray | Rigid | EtOH | 1 | 2 | 20.21299934 | 0.438690186 | 46.45812225 | 0.084363498 | 9.310245 | 0.0843635 | 18.43576 | 0.08635634 | 9.168636 | 0.04693963
Phrozen AquaGray | Rigid | EtOH | 1 | 2 | 20.31299973 | 0.441029872 | 46.69779205 | 0.084813438 | 9.358275 | 0.08481344 | 18.53087 | 0.0868169 | 9.215936 | 0.04729948
Phrozen AquaGray | Rigid | EtOH | 1 | 2 | 20.41300011 | 0.443216966 | 46.8863678 | 0.085224256 | 9.396066 | 0.08523403 | 18.6057 | 0.08724743 | 9.253152 | 0.03721594
Phrozen AquaGray | Rigid | EtOH | 1 | 2 | 20.51300049 | 0.445302343 | 47.08576965 | 0.085625283 | 9.436026 | 0.08563507 | 18.68483 | 0.08765794 | 9.292504 | 0.0393525
Phrozen AquaGray | Rigid | EtOH | 1 | 2 | 20.61300087 | 0.447336846 | 47.27026367 | 0.086026318 | 9.472999 | 0.08602632 | 18.75804 | 0.08805843 | 9.328915 | 0.03641039
Phrozen AquaGray | Rigid | EtOH | 1 | 2 | 20.71299934 | 0.449422223 | 47.44620132 | 0.086417571 | 9.508257 | 0.08642735 | 18.82786 | 0.08846894 | 9.363636 | 0.03472177
Phrozen AquaGray | Rigid | EtOH | 1 | 2 | 20.81299973 | 0.451405853 | 47.6271286 | 0.086808816 | 9.544515 | 0.08680882 | 18.89965 | 0.08885942 | 9.399343 | 0.03570649
Phrozen AquaGray | Rigid | EtOH | 1 | 2 | 20.91300011 | 0.45349123 | 47.80113602 | 0.087200068 | 9.579386 | 0.08720985 | 18.9687 | 0.08926993 | 9.433684 | 0.03434084
Phrozen AquaGray | Rigid | EtOH | 1 | 2 | 21.01300049 | 0.455678324 | 48.0066452 | 0.087630443 | 9.62057 | 0.08763045 | 19.05026 | 0.08970046 | 9.474242 | 0.04055779
Phrozen AquaGray | Rigid | EtOH | 1 | 2 | 21.01600075 | 0.455729169 | 48.01272964 | 0.087640226 | 9.62179 | 0.08764022 | 19.05267 | 0.08971047 | 9.475442 | 0.001200781
Phrozen AquaGray | Rigid | EtOH | 1 | 1 | 0.112999998 | -0.000101725 | -0.005261838 | -1.99e-05 | -0.001107755 | -1.990705e-05 | -0.002138959 | -2.002461e-05 | -0.001038438 | -9.476481
Phrozen AquaGray | Rigid | EtOH | 1 | 1 | 0.213 | 0.000203451 | 0.000950873 | 3.98e-05 | 0.000200184 | 3.981429e-05 | 0.0003865337 | 4.004941e-05 | 0.0001876574 | 0.001226095
Phrozen AquaGray | Rigid | EtOH | 1 | 1 | 0.312999994 | 0.00310262 | 0.250805527 | 0.000587259 | 0.052801164 | 0.0006071663 | 0.1019535 | 0.000610752 | 0.04949715 | 0.04930949
Phrozen AquaGray | Rigid | EtOH | 1 | 1 | 0.412999988 | 0.007832845 | 0.920696795 | 0.001522893 | 0.193830906 | 0.001532846 | 0.374267 | 0.001541899 | 0.181702 | 0.1322049
Phrozen AquaGray | Rigid | EtOH | 1 | 1 | 0.513000011 | 0.01063029 | 1.172434211 | 0.002070338 | 0.24682825 | 0.002080292 | 0.4765993 | 0.002092577 | 0.2313831 | 0.04968106
Phrozen AquaGray | Rigid | EtOH | 1 | 1 | 0.612999976 | 0.012969971 | 1.400936365 | 0.002538155 | 0.294933969 | 0.002538155 | 0.5694863 | 0.002553144 | 0.2764786 | 0.04509552
Phrozen AquaGray | Rigid | EtOH | 1 | 1 | 0.713 | 0.015207926 | 1.646241784 | 0.002966157 | 0.346577219 | 0.002976111 | 0.669204 | 0.002993686 | 0.3248903 | 0.04841169
Phrozen AquaGray | Rigid | EtOH | 1 | 1 | 0.813000023 | 0.017445882 | 1.895765901 | 0.003414067 | 0.399108625 | 0.003414067 | 0.7706365 | 0.003434229 | 0.3741345 | 0.04924426
Phrozen AquaGray | Rigid | EtOH | 1 | 1 | 0.912999988 | 0.019683839 | 2.1516819 | 0.00384207 | 0.452985656 | 0.003852023 | 0.8746674 | 0.003874771 | 0.4246403 | 0.05050572
Phrozen AquaGray | Rigid | EtOH | 1 | 1 | 1.013000011 | 0.021921795 | 2.403439045 | 0.004280026 | 0.505987156 | 0.004289979 | 0.9770077 | 0.004315314 | 0.4743252 | 0.04968496
Phrozen AquaGray | Rigid | EtOH | 1 | 1 | 1.113000035 | 0.024210613 | 2.646184444 | 0.004737889 | 0.557091438 | 0.004737889 | 1.075685 | 0.004765869 | 0.5222317 | 0.04790646
Phrozen AquaGray | Rigid | EtOH | 1 | 1 | 1.213000059 | 0.026448568 | 2.883570194 | 0.005175845 | 0.607067438 | 0.005175845 | 1.172183 | 0.005206411 | 0.5690804 | 0.04684872
Phrozen AquaGray | Rigid | EtOH | 1 | 1 | 1.312999964 | 0.028635661 | 3.097519398 | 0.005603848 | 0.652109375 | 0.005603848 | 1.259154 | 0.005636941 | 0.6113038 | 0.04222346
Phrozen AquaGray | Rigid | EtOH | 1 | 1 | 1.412999988 | 0.030721028 | 3.30738616 | 0.006011943 | 0.696291813 | 0.006011943 | 1.344466 | 0.006047446 | 0.6527216 | 0.04141777
Phrozen AquaGray | Rigid | EtOH | 1 | 1 | 1.513000011 | 0.032857261 | 3.511816025 | 0.006429992 | 0.739329688 | 0.006429992 | 1.427567 | 0.006467965 | 0.6930664 | 0.04034479
Phrozen AquaGray | Rigid | EtOH | 1 | 1 | 1.613000035 | 0.034891764 | 3.707561255 | 0.006828134 | 0.780539188 | 0.006828134 | 1.507139 | 0.006868457 | 0.7316973 | 0.03863085
Phrozen AquaGray | Rigid | EtOH | 1 | 1 | 1.713000059 | 0.037027996 | 3.917093992 | 0.00723623 | 0.824651375 | 0.007246183 | 1.592315 | 0.007288976 | 0.7730491 | 0.04135185
Phrozen AquaGray | Rigid | EtOH | 1 | 1 | 1.812999964 | 0.039164228 | 4.131385803 | 0.007664233 | 0.869765438 | 0.007664232 | 1.679425 | 0.007709494 | 0.8153402 | 0.04229107
Phrozen AquaGray | Rigid | EtOH | 1 | 1 | 1.912999988 | 0.041300456 | 4.34930706 | 0.008082281 | 0.915643563 | 0.008082281 | 1.768011 | 0.008130011 | 0.8583475 | 0.04300735
Phrozen AquaGray | Rigid | EtOH | 1 | 1 | 2.013000011 | 0.043538414 | 4.576787472 | 0.008520237 | 0.963534188 | 0.008520238 | 1.860483 | 0.008570554 | 0.9032414 | 0.04489388
Phrozen AquaGray | Rigid | EtOH | 1 | 1 | 2.112999916 | 0.045878092 | 4.812765598 | 0.0089781 | 1.013213813 | 0.0089781 | 1.956409 | 0.00903112 | 0.9498123 | 0.04657092
Phrozen AquaGray | Rigid | EtOH | 1 | 1 | 2.213000059 | 0.048166912 | 5.035187721 | 0.00942601 | 1.0600395 | 0.00942601 | 2.046824 | 0.009481676 | 0.9937079 | 0.04389561
Phrozen AquaGray | Rigid | EtOH | 1 | 1 | 2.312999964 | 0.050303144 | 5.245982647 | 0.009844059 | 1.104417375 | 0.009844059 | 2.132513 | 0.009902194 | 1.035309 | 0.04160095
Phrozen AquaGray | Rigid | EtOH | 1 | 1 | 2.413000107 | 0.052490235 | 5.456637859 | 0.010272061 | 1.148765875 | 0.01027206 | 2.218145 | 0.01033272 | 1.076882 | 0.04157338
Phrozen AquaGray | Rigid | EtOH | 1 | 1 | 2.513000011 | 0.054575605 | 5.647750378 | 0.010670204 | 1.189000125 | 0.01068016 | 2.295833 | 0.01074323 | 1.114599 | 0.03771657
Phrozen AquaGray | Rigid | EtOH | 1 | 1 | 2.612999916 | 0.056610108 | 5.851209641 | 0.011078299 | 1.231833625 | 0.0110783 | 2.378541 | 0.01114372 | 1.154752 | 0.04015324
Phrozen AquaGray | Rigid | EtOH | 1 | 1 | 2.713000059 | 0.05874634 | 6.062030315 | 0.011486395 | 1.276216875 | 0.01149635 | 2.46424 | 0.01156424 | 1.196358 | 0.04160603
Phrozen AquaGray | Rigid | EtOH | 1 | 1 | 2.812999964 | 0.060831706 | 6.265805721 | 0.011904444 | 1.319117 | 0.01190444 | 2.547075 | 0.01197475 | 1.236574 | 0.04021563
Phrozen AquaGray | Rigid | EtOH | 1 | 1 | 2.913000107 | 0.063018801 | 6.48228693 | 0.012322492 | 1.364692 | 0.01233245 | 2.635076 | 0.01240528 | 1.279297 | 0.04272315
Phrozen AquaGray | Rigid | EtOH | 1 | 1 | 3.013000011 | 0.065256754 | 6.701197624 | 0.012770402 | 1.4107785 | 0.0127704 | 2.724064 | 0.01284582 | 1.3225 | 0.04320262
Phrozen AquaGray | Rigid | EtOH | 1 | 1 | 3.112999916 | 0.067545574 | 6.934963226 | 0.013218312 | 1.45999225 | 0.01321831 | 2.819091 | 0.01329637 | 1.368634 | 0.04613428
Phrozen AquaGray | Rigid | EtOH | 1 | 1 | 3.213000059 | 0.069936119 | 7.173536777 | 0.013676175 | 1.51021825 | 0.01368613 | 2.916072 | 0.01376695 | 1.415717 | 0.04708314
Phrozen AquaGray | Rigid | EtOH | 1 | 1 | 3.312999964 | 0.072123214 | 7.3919487 | 0.014104177 | 1.55619975 | 0.01411413 | 3.004857 | 0.01419748 | 1.458821 | 0.04310419
Phrozen AquaGray | Rigid | EtOH | 1 | 1 | 3.413000107 | 0.074259442 | 7.600413322 | 0.014532181 | 1.600087 | 0.01453218 | 3.089599 | 0.014618 | 1.499962 | 0.04114106
Phrozen AquaGray | Rigid | EtOH | 1 | 1 | 3.513000011 | 0.076344812 | 7.790636539 | 0.014930322 | 1.640134 | 0.01494028 | 3.166925 | 0.01502851 | 1.537503 | 0.03754107
Phrozen AquaGray | Rigid | EtOH | 1 | 1 | 3.612999916 | 0.078430181 | 7.993943214 | 0.015348372 | 1.682935375 | 0.01534837 | 3.24957 | 0.01543901 | 1.577626 | 0.04012312
Phrozen AquaGray | Rigid | EtOH | 1 | 1 | 3.713000059 | 0.080464684 | 8.189875603 | 0.015746513 | 1.724184375 | 0.01574651 | 3.329218 | 0.0158395 | 1.616294 | 0.03866779
Phrozen AquaGray | Rigid | EtOH | 1 | 1 | 3.812999964 | 0.082550054 | 8.394691467 | 0.01615461 | 1.7673035 | 0.01615461 | 3.412476 | 0.01625001 | 1.656715 | 0.04042097
Phrozen AquaGray | Rigid | EtOH | 1 | 1 | 3.913000107 | 0.084635416 | 8.58896637 | 0.016562704 | 1.8082035 | 0.0165627 | 3.49145 | 0.01666051 | 1.695056 | 0.03834068
Phrozen AquaGray | Rigid | EtOH | 1 | 1 | 4.013000011 | 0.086822511 | 8.807798386 | 0.016990706 | 1.854273375 | 0.01699071 | 3.580406 | 0.01709105 | 1.738243 | 0.04318709
Phrozen AquaGray | Rigid | EtOH | 1 | 1 | 4.112999916 | 0.089060464 | 9.033877373 | 0.017428663 | 1.901868875 | 0.01742866 | 3.672308 | 0.01753159 | 1.78286 | 0.0446173
Phrozen AquaGray | Rigid | EtOH | 1 | 1 | 4.212999821 | 0.09140015 | 9.261553764 | 0.017876573 | 1.94980075 | 0.01788653 | 3.764859 | 0.01799216 | 1.827793 | 0.04493255
Phrozen AquaGray | Rigid | EtOH | 1 | 1 | 4.313000202 | 0.093638104 | 9.482128143 | 0.018324481 | 1.9962375 | 0.01832448 | 3.854524 | 0.0184327 | 1.871324 | 0.04353095
Phrozen AquaGray | Rigid | EtOH | 1 | 1 | 4.413000107 | 0.095876057 | 9.70548439 | 0.018762438 | 2.043259875 | 0.01876244 | 3.945319 | 0.01887324 | 1.915404 | 0.04407996
Phrozen AquaGray | Rigid | EtOH | 1 | 1 | 4.513000011 | 0.098012293 | 9.91382885 | 0.019180488 | 2.087121875 | 0.01918049 | 4.030012 | 0.01929376 | 1.956521 | 0.04111734
Phrozen AquaGray | Rigid | EtOH | 1 | 1 | 4.612999916 | 0.100097655 | 10.114501 | 0.019588582 | 2.12936875 | 0.01958858 | 4.111586 | 0.01970426 | 1.996124 | 0.03960319
Phrozen AquaGray | Rigid | EtOH | 1 | 1 | 4.712999821 | 0.102183025 | 10.31930923 | 0.019996678 | 2.17248625 | 0.01999668 | 4.194841 | 0.02011477 | 2.036544 | 0.04041946
Phrozen AquaGray | Rigid | EtOH | 1 | 1 | 4.813000202 | 0.104319261 | 10.52630138 | 0.020404775 | 2.2160635 | 0.02041473 | 4.278984 | 0.02053529 | 2.077394 | 0.04085046
Phrozen AquaGray | Rigid | EtOH | 1 | 1 | 4.913000107 | 0.106404623 | 10.73036957 | 0.020822823 | 2.25902525 | 0.02082282 | 4.361939 | 0.02094579 | 2.117668 | 0.04027341
Phrozen AquaGray | Rigid | EtOH | 1 | 1 | 5.013000011 | 0.108591717 | 10.95134068 | 0.021250825 | 2.3055455 | 0.02125083 | 4.451765 | 0.02137632 | 2.161277 | 0.04360925
Phrozen AquaGray | Rigid | EtOH | 1 | 1 | 5.112999916 | 0.110829671 | 11.17483711 | 0.021688782 | 2.35259725 | 0.02168878 | 4.542617 | 0.02181686 | 2.205384 | 0.04410763
Phrozen AquaGray | Rigid | EtOH | 1 | 1 | 5.212999821 | 0.113067632 | 11.41145039 | 0.022126738 | 2.4024105 | 0.02212674 | 4.638801 | 0.02225741 | 2.252081 | 0.04669627
Phrozen AquaGray | Rigid | EtOH | 1 | 1 | 5.313000202 | 0.115356452 | 11.64127445 | 0.022574648 | 2.4507945 | 0.02257465 | 4.732225 | 0.02270796 | 2.297437 | 0.0453564
Phrozen AquaGray | Rigid | EtOH | 1 | 1 | 5.413000107 | 0.117645264 | 11.87104416 | 0.023012605 | 2.49916725 | 0.02302256 | 4.825628 | 0.02315852 | 2.342783 | 0.04534568
Phrozen AquaGray | Rigid | EtOH | 1 | 1 | 5.513000011 | 0.119832359 | 12.08693027 | 0.023440607 | 2.544617 | 0.02345056 | 4.913386 | 0.02358905 | 2.385388 | 0.04260571
Phrozen AquaGray | Rigid | EtOH | 1 | 1 | 5.612999916 | 0.121866862 | 12.29156208 | 0.023838747 | 2.58769725 | 0.0238487 | 4.99657 | 0.02398954 | 2.425773 | 0.04038464
Phrozen AquaGray | Rigid | EtOH | 1 | 1 | 5.712999821 | 0.123952239 | 12.4885006 | 0.024256798 | 2.629158 | 0.0242568 | 5.076626 | 0.02440005 | 2.464639 | 0.03886635
Phrozen AquaGray | Rigid | EtOH | 1 | 1 | 5.813000202 | 0.125986742 | 12.68576241 | 0.02465494 | 2.67068675 | 0.02465494 | 5.156814 | 0.02480054 | 2.50357 | 0.03893015
Phrozen AquaGray | Rigid | EtOH | 1 | 1 | 5.913000107 | 0.128072104 | 12.88974285 | 0.025053082 | 2.71363 | 0.02506303 | 5.239733 | 0.02521104 | 2.543826 | 0.04025609
Phrozen AquaGray | Rigid | EtOH | 1 | 1 | 6.013000011 | 0.13020834 | 13.10090256 | 0.025471132 | 2.75808475 | 0.02548108 | 5.32557 | 0.02563156 | 2.585499 | 0.04167294
Phrozen AquaGray | Rigid | EtOH | 1 | 1 | 6.112999916 | 0.132344561 | 13.32167149 | 0.025899131 | 2.8045625 | 0.02589913 | 5.415314 | 0.02605208 | 2.629068 | 0.04356935
Phrozen AquaGray | Rigid | EtOH | 1 | 1 | 6.212999821 | 0.134633388 | 13.54732609 | 0.026337089 | 2.85206875 | 0.02634704 | 5.507043 | 0.02650264 | 2.673602 | 0.04453355
Phrozen AquaGray | Rigid | EtOH | 1 | 1 | 6.313000202 | 0.136922201 | 13.77850628 | 0.026794951 | 2.90073825 | 0.02679495 | 5.601019 | 0.02695319 | 2.719226 | 0.04562404
Phrozen AquaGray | Rigid | EtOH | 1 | 1 | 6.413000107 | 0.139261887 | 14.0134306 | 0.027242864 | 2.950196 | 0.02725282 | 5.696517 | 0.02741376 | 2.765589 | 0.04636295
Phrozen AquaGray | Rigid | EtOH | 1 | 1 | 6.513000011 | 0.141398123 | 14.23203659 | 0.027670866 | 2.99621825 | 0.02767087 | 5.785381 | 0.02783428 | 2.808731 | 0.04314248
Phrozen AquaGray | Rigid | EtOH | 1 | 1 | 6.612999916 | 0.143585203 | 14.45158768 | 0.028098866 | 3.0424395 | 0.02809887 | 5.874629 | 0.0282648 | 2.85206 | 0.043329
Phrozen AquaGray | Rigid | EtOH | 1 | 1 | 6.712999821 | 0.145772297 | 14.66630363 | 0.028516915 | 3.08764275 | 0.02852687 | 5.961912 | 0.02869533 | 2.894435 | 0.04237477
Phrozen AquaGray | Rigid | EtOH | 1 | 1 | 6.813000202 | 0.147857674 | 14.87103748 | 0.028925009 | 3.13074475 | 0.02893497 | 6.045137 | 0.02910584 | 2.93484 | 0.04040478
Phrozen AquaGray | Rigid | EtOH | 1 | 1 | 6.913000107 | 0.149943036 | 15.07395267 | 0.029343059 | 3.17346375 | 0.02934306 | 6.127623 | 0.02951635 | 2.974885 | 0.04004586
Phrozen AquaGray | Rigid | EtOH | 1 | 1 | 7.013000011 | 0.152028399 | 15.28364182 | 0.029741202 | 3.21760875 | 0.02975115 | 6.212863 | 0.02992685 | 3.016268 | 0.04138272
Phrozen AquaGray | Rigid | EtOH | 1 | 1 | 7.112999916 | 0.154113775 | 15.47871685 | 0.030159252 | 3.25867725 | 0.03015925 | 6.292161 | 0.03033736 | 3.054767 | 0.03849859
Phrozen AquaGray | Rigid | EtOH | 1 | 1 | 7.212999821 | 0.156351729 | 15.70468712 | 0.030597208 | 3.30625 | 0.03059721 | 6.384019 | 0.0307779 | 3.099363 | 0.04459585
Phrozen AquaGray | Rigid | EtOH | 1 | 1 | 7.313000202 | 0.158538824 | 15.92489052 | 0.031015256 | 3.3526085 | 0.03102521 | 6.473533 | 0.03120843 | 3.14282 | 0.04345774
Phrozen AquaGray | Rigid | EtOH | 1 | 1 | 7.413000107 | 0.160827636 | 16.15457535 | 0.031463165 | 3.40096325 | 0.03147312 | 6.566901 | 0.03165898 | 3.188149 | 0.04532892
Phrozen AquaGray | Rigid | EtOH | 1 | 1 | 7.513000011 | 0.163116463 | 16.37699699 | 0.031911075 | 3.44778875 | 0.03192103 | 6.657316 | 0.03210954 | 3.232045 | 0.04389551
Phrozen AquaGray | Rigid | EtOH | 1 | 1 | 7.612999916 | 0.165303558 | 16.59099007 | 0.032349031 | 3.49284 | 0.03234903 | 6.744305 | 0.03254007 | 3.274277 | 0.04223211
Phrozen AquaGray | Rigid | EtOH | 1 | 1 | 7.712999821 | 0.167439779 | 16.80377007 | 0.032757126 | 3.53763575 | 0.03276708 | 6.830801 | 0.03296059 | 3.31627 | 0.04199271
Phrozen AquaGray | Rigid | EtOH | 1 | 1 | 7.813000202 | 0.169576015 | 17.01029396 | 0.033185132 | 3.5811145 | 0.03318513 | 6.914754 | 0.03338111 | 3.357028 | 0.04075805
Phrozen AquaGray | Rigid | EtOH | 1 | 1 | 7.913000107 | 0.171610518 | 17.20687485 | 0.033583272 | 3.6225 | 0.03358327 | 6.994665 | 0.0337816 | 3.395823 | 0.03879577
Phrozen AquaGray | Rigid | EtOH | 1 | 1 | 8.012999535 | 0.17369588 | 17.4020443 | 0.033991367 | 3.66358825 | 0.03399137 | 7.074002 | 0.0341921 | 3.434341 | 0.03851722
Phrozen AquaGray | Rigid | EtOH | 1 | 1 | 8.112999916 | 0.175781257 | 17.60944176 | 0.034389511 | 3.707251 | 0.03439946 | 7.15831 | 0.03460261 | 3.475271 | 0.04093045
Phrozen AquaGray | Rigid | EtOH | 1 | 1 | 8.213000298 | 0.177917478 | 17.82972908 | 0.034817509 | 3.75362725 | 0.03481751 | 7.247857 | 0.03502313 | 3.518745 | 0.0434743
Phrozen AquaGray | Rigid | EtOH | 1 | 1 | 8.312999725 | 0.180155446 | 18.04816628 | 0.035245512 | 3.799614 | 0.03525547 | 7.336653 | 0.03546367 | 3.561855 | 0.04310917
Phrozen AquaGray | Rigid | EtOH | 1 | 1 | 8.413000107 | 0.1823934 | 18.26601219 | 0.035683472 | 3.84547625 | 0.03569342 | 7.425208 | 0.03590421 | 3.604847 | 0.04299248
Phrozen AquaGray | Rigid | EtOH | 1 | 1 | 8.512999535 | 0.184682212 | 18.49437523 | 0.036141332 | 3.89355275 | 0.03614133 | 7.518039 | 0.03635477 | 3.649915 | 0.04506806
Phrozen AquaGray | Rigid | EtOH | 1 | 1 | 8.612999916 | 0.18697104 | 18.72728539 | 0.036579289 | 3.9425865 | 0.03658924 | 7.612718 | 0.03680532 | 3.695881 | 0.04596545
Phrozen AquaGray | Rigid | EtOH | 1 | 1 | 8.713000298 | 0.189208993 | 18.94994164 | 0.037017245 | 3.9894615 | 0.0370272 | 7.703228 | 0.03724586 | 3.739822 | 0.04394181
Phrozen AquaGray | Rigid | EtOH | 1 | 1 | 8.812999725 | 0.191345214 | 19.16396141 | 0.037445247 | 4.03451825 | 0.03744525 | 7.790228 | 0.03766638 | 3.78206 | 0.04223738
Phrozen AquaGray | Rigid | EtOH | 1 | 1 | 8.913000107 | 0.193430591 | 19.36422729 | 0.037853345 | 4.0766795 | 0.03785334 | 7.871637 | 0.03807689 | 3.821583 | 0.03952301
Phrozen AquaGray | Rigid | EtOH | 1 | 1 | 9.012999535 | 0.195515953 | 19.56008339 | 0.03826144 | 4.11791225 | 0.03826144 | 7.951253 | 0.03848739 | 3.860235 | 0.03865273
Phrozen AquaGray | Rigid | EtOH | 1 | 1 | 9.112999916 | 0.197550457 | 19.75897026 | 0.03865958 | 4.15978325 | 0.03865958 | 8.032102 | 0.03888789 | 3.899486 | 0.03925086
Phrozen AquaGray | Rigid | EtOH | 1 | 1 | 9.213000298 | 0.199737551 | 19.97060394 | 0.039077632 | 4.2043375 | 0.03908758 | 8.118132 | 0.03931842 | 3.941253 | 0.04176648
Phrozen AquaGray | Rigid | EtOH | 1 | 1 | 9.312999725 | 0.201924646 | 20.18061638 | 0.039505634 | 4.248551 | 0.03951559 | 8.203503 | 0.03974895 | 3.982699 | 0.04144652
Phrozen AquaGray | Rigid | EtOH | 1 | 1 | 9.413000107 | 0.20411174 | 20.40672684 | 0.039943591 | 4.296153 | 0.03994359 | 8.295417 | 0.04017948 | 4.027323 | 0.04462351
Phrozen AquaGray | Rigid | EtOH | 1 | 1 | 9.512999535 | 0.206502285 | 20.66029167 | 0.040411405 | 4.349535 | 0.04041141 | 8.398493 | 0.04065006 | 4.077365 | 0.05004171
Phrozen AquaGray | Rigid | EtOH | 1 | 1 | 9.612999916 | 0.208943689 | 20.92565918 | 0.040879223 | 4.405402 | 0.04088918 | 8.506366 | 0.04113065 | 4.129736 | 0.052371
Phrozen AquaGray | Rigid | EtOH | 1 | 1 | 9.713000298 | 0.211029052 | 21.13356018 | 0.041297272 | 4.4491705 | 0.04129727 | 8.590878 | 0.04154115 | 4.170765 | 0.04102983
Phrozen AquaGray | Rigid | EtOH | 1 | 1 | 9.812999725 | 0.213114428 | 21.33427048 | 0.041705366 | 4.4914255 | 0.04170537 | 8.672468 | 0.04195166 | 4.210376 | 0.03961072
Phrozen AquaGray | Rigid | EtOH | 1 | 1 | 9.913000107 | 0.215199791 | 21.52888489 | 0.042113461 | 4.532397 | 0.04211346 | 8.751579 | 0.04236216 | 4.248784 | 0.03840768
Phrozen AquaGray | Rigid | EtOH | 1 | 1 | 10.01299953 | 0.217285167 | 21.7334404 | 0.042521559 | 4.575461 | 0.04252156 | 8.834732 | 0.04277267 | 4.289153 | 0.04036958
Phrozen AquaGray | Rigid | EtOH | 1 | 1 | 10.11299992 | 0.21937053 | 21.93416405 | 0.042919699 | 4.6177185 | 0.04292965 | 8.916327 | 0.04318318 | 4.328767 | 0.03961336
Phrozen AquaGray | Rigid | EtOH | 1 | 1 | 10.2130003 | 0.221455892 | 22.12413979 | 0.043327793 | 4.6577135 | 0.04333775 | 8.993553 | 0.04359368 | 4.366259 | 0.03749223
Phrozen AquaGray | Rigid | EtOH | 1 | 1 | 10.31299973 | 0.22349041 | 22.32601547 | 0.043725938 | 4.700214 | 0.04373589 | 9.075616 | 0.04399418 | 4.4061 | 0.03984071
Phrozen AquaGray | Rigid | EtOH | 1 | 1 | 10.41300011 | 0.225779222 | 22.56035233 | 0.044173848 | 4.749548 | 0.0441838 | 9.170875 | 0.04444473 | 4.452347 | 0.04624701
Phrozen AquaGray | Rigid | EtOH | 1 | 1 | 10.51299953 | 0.227966317 | 22.76446724 | 0.04460185 | 4.7925195 | 0.0446118 | 9.253848 | 0.04487526 | 4.492629 | 0.04028263
Phrozen AquaGray | Rigid | EtOH | 1 | 1 | 10.61299992 | 0.230306003 | 23.0137825 | 0.045059711 | 4.845007 | 0.04506967 | 9.355196 | 0.04533583 | 4.541832 | 0.04920304
Phrozen AquaGray | Rigid | EtOH | 1 | 1 | 10.7130003 | 0.232493083 | 23.23099709 | 0.045497667 | 4.890736 | 0.04549767 | 9.443495 | 0.04576635 | 4.5847 | 0.04286789
Phrozen AquaGray | Rigid | EtOH | 1 | 1 | 10.81299973 | 0.234731051 | 23.44895363 | 0.045935627 | 4.936622 | 0.04593563 | 9.532095 | 0.0462069 | 4.627715 | 0.04301431
Phrozen AquaGray | Rigid | EtOH | 1 | 1 | 10.91300011 | 0.236918131 | 23.65327263 | 0.046353675 | 4.9796365 | 0.04636363 | 9.615151 | 0.04663743 | 4.668037 | 0.04032291
Phrozen AquaGray | Rigid | EtOH | 1 | 1 | 11.01299953 | 0.238952649 | 23.85650635 | 0.04676177 | 5.0224225 | 0.04676177 | 9.697767 | 0.04703792 | 4.708146 | 0.04010873
Phrozen AquaGray | Rigid | EtOH | 1 | 1 | 11.11299992 | 0.241139729 | 24.05418777 | 0.047179818 | 5.0640395 | 0.04718977 | 9.778125 | 0.04746845 | 4.747159 | 0.03901296
Phrozen AquaGray | Rigid | EtOH | 1 | 1 | 11.2130003 | 0.243174247 | 24.24885559 | 0.047577959 | 5.105022 | 0.04758792 | 9.857258 | 0.04786895 | 4.785577 | 0.03841822
Phrozen AquaGray | Rigid | EtOH | 1 | 1 | 11.31299973 | 0.245259609 | 24.44805908 | 0.047996011 | 5.14696 | 0.04799601 | 9.938235 | 0.04827945 | 4.824891 | 0.03931335
Phrozen AquaGray | Rigid | EtOH | 1 | 1 | 11.41300011 | 0.247446704 | 24.65897942 | 0.048424013 | 5.191364 | 0.04842401 | 10.02398 | 0.04870998 | 4.866516 | 0.0416257
Phrozen AquaGray | Rigid | EtOH | 1 | 1 | 11.51299953 | 0.249633798 | 24.86141968 | 0.048842061 | 5.233983 | 0.04885202 | 10.10627 | 0.04914051 | 4.906469 | 0.03995213
Phrozen AquaGray | Rigid | EtOH | 1 | 1 | 11.61299992 | 0.251871737 | 25.086092 | 0.049280018 | 5.2812825 | 0.04928997 | 10.1976 | 0.04958105 | 4.950808 | 0.04433969
Phrozen AquaGray | Rigid | EtOH | 1 | 1 | 11.7130003 | 0.254160579 | 25.30838394 | 0.049737882 | 5.328081 | 0.04973788 | 10.28796 | 0.05003161 | 4.994678 | 0.04386992
Phrozen AquaGray | Rigid | EtOH | 1 | 1 | 11.81299973 | 0.256500265 | 25.54662132 | 0.050195746 | 5.378236 | 0.05019575 | 10.38481 | 0.05049218 | 5.041695 | 0.04701679
Phrozen AquaGray | Rigid | EtOH | 1 | 1 | 11.91300011 | 0.258687331 | 25.75086975 | 0.050613794 | 5.4212355 | 0.05062374 | 10.46783 | 0.0509227 | 5.082004 | 0.04030898
Phrozen AquaGray | Rigid | EtOH | 1 | 1 | 12.01299953 | 0.260823581 | 25.96358299 | 0.051041797 | 5.4660175 | 0.0510418 | 10.5543 | 0.05134322 | 5.123983 | 0.04197953
Phrozen AquaGray | Rigid | EtOH | 1 | 1 | 12.11299992 | 0.262908929 | 26.14725494 | 0.051439937 | 5.5046855 | 0.05144989 | 10.62897 | 0.05175373 | 5.160232 | 0.03624816
Phrozen AquaGray | Rigid | EtOH | 1 | 1 | 12.2130003 | 0.264943461 | 26.33613396 | 0.051848035 | 5.5444495 | 0.05184804 | 10.70575 | 0.05215422 | 5.197507 | 0.03727579
Phrozen AquaGray | Rigid | EtOH | 1 | 1 | 12.31299973 | 0.267079682 | 26.53754997 | 0.052256126 | 5.5868525 | 0.05226608 | 10.78762 | 0.05257474 | 5.237257 | 0.03975
Phrozen AquaGray | Rigid | EtOH | 1 | 1 | 12.41300011 | 0.269114185 | 26.72793579 | 0.052664224 | 5.626934 | 0.05266422 | 10.86501 | 0.05297523 | 5.274831 | 0.03757316
Phrozen AquaGray | Rigid | EtOH | 1 | 1 | 12.51299953 | 0.27130128 | 26.94031906 | 0.053092226 | 5.671646 | 0.05309223 | 10.95135 | 0.05340576 | 5.316745 | 0.04191441
Phrozen AquaGray | Rigid | EtOH | 1 | 1 | 12.61299992 | 0.273488375 | 27.14919853 | 0.053520229 | 5.7156205 | 0.05352023 | 11.03626 | 0.05383629 | 5.357968 | 0.04122293
Phrozen AquaGray | Rigid | EtOH | 1 | 1 | 12.7130003 | 0.275726314 | 27.36028862 | 0.053958181 | 5.760061 | 0.05395818 | 11.12207 | 0.05427683 | 5.399627 | 0.0416592
Phrozen AquaGray | Rigid | EtOH | 1 | 1 | 12.81299973 | 0.278066 | 27.58850479 | 0.054406095 | 5.8081065 | 0.05441605 | 11.21484 | 0.0547374 | 5.444666 | 0.04503908
Phrozen AquaGray | Rigid | EtOH | 1 | 1 | 12.91300011 | 0.280354812 | 27.80533981 | 0.054854006 | 5.853756 | 0.05486396 | 11.30298 | 0.05518796 | 5.487459 | 0.04279298
Phrozen AquaGray | Rigid | EtOH | 1 | 1 | 13.01299953 | 0.282491063 | 28.00716209 | 0.055272054 | 5.8962445 | 0.05528201 | 11.38503 | 0.05560848 | 5.527289 | 0.03983017
Phrozen AquaGray | Rigid | EtOH | 1 | 1 | 13.11299992 | 0.284627284 | 28.20073891 | 0.055690099 | 5.9369975 | 0.05570006 | 11.46372 | 0.05602899 | 5.565492 | 0.03820291
Phrozen AquaGray | Rigid | EtOH | 1 | 1 | 13.2130003 | 0.28671266 | 28.39254189 | 0.056108154 | 5.977377 | 0.05610815 | 11.54168 | 0.0564395 | 5.603345 | 0.03785284
Phrozen AquaGray | Rigid | EtOH | 1 | 1 | 13.31299973 | 0.288747164 | 28.58087921 | 0.056506295 | 6.017027 | 0.05650629 | 11.61824 | 0.05683999 | 5.640514 | 0.03716888
Phrozen AquaGray | Rigid | EtOH | 1 | 1 | 13.41300011 | 0.290883385 | 28.782547 | 0.056924343 | 6.0594835 | 0.05692434 | 11.70022 | 0.05726051 | 5.680314 | 0.03979969
Phrozen AquaGray | Rigid | EtOH | 1 | 1 | 13.51299953 | 0.292968762 | 28.96728706 | 0.057332437 | 6.098376 | 0.05733244 | 11.77532 | 0.05767102 | 5.716773 | 0.03645895
Phrozen AquaGray | Rigid | EtOH | 1 | 1 | 13.61299992 | 0.295206701 | 29.18353271 | 0.05776044 | 6.1439015 | 0.05777039 | 11.86322 | 0.05811156 | 5.759449 | 0.04267667
Phrozen AquaGray | Rigid | EtOH | 1 | 1 | 13.7130003 | 0.297444669 | 29.40532875 | 0.05820835 | 6.1905955 | 0.05820835 | 11.95339 | 0.0585521 | 5.803221 | 0.04377205
Phrozen AquaGray | Rigid | EtOH | 1 | 1 | 13.81299973 | 0.299784355 | 29.63531494 | 0.058666214 | 6.2390135 | 0.05866621 | 12.04688 | 0.05901267 | 5.84861 | 0.0453884
Phrozen AquaGray | Rigid | EtOH | 1 | 1 | 13.91300011 | 0.302124041 | 29.85461426 | 0.059124079 | 6.285182 | 0.05912408 | 12.13602 | 0.05947324 | 5.891889 | 0.04327932
Phrozen AquaGray | Rigid | EtOH | 1 | 1 | 14.01299953 | 0.304260262 | 30.0577507 | 0.059532169 | 6.3279475 | 0.05954213 | 12.2186 | 0.05989375 | 5.931979 | 0.04008953
Phrozen AquaGray | Rigid | EtOH | 1 | 1 | 14.11299992 | 0.306345639 | 30.25527191 | 0.059950221 | 6.369531 | 0.05995022 | 12.29889 | 0.06030426 | 5.97096 | 0.03898135
Phrozen AquaGray | Rigid | EtOH | 1 | 1 | 14.2130003 | 0.30848186 | 30.4533062 | 0.06036827 | 6.4112225 | 0.06036827 | 12.37939 | 0.06072478 | 6.010043 | 0.0390826
Phrozen AquaGray | Rigid | EtOH | 1 | 1 | 14.31299973 | 0.310516363 | 30.63359642 | 0.06076641 | 6.449178 | 0.06076641 | 12.45268 | 0.06112527 | 6.045623 | 0.03558076
Phrozen AquaGray | Rigid | EtOH | 1 | 1 | 14.41300011 | 0.31260174 | 30.82285309 | 0.061174508 | 6.4890215 | 0.06117451 | 12.52962 | 0.06153578 | 6.082974 | 0.03735032
Phrozen AquaGray | Rigid | EtOH | 1 | 1 | 14.51299953 | 0.314636243 | 31.00626564 | 0.061572649 | 6.527635 | 0.06157265 | 12.60417 | 0.06193627 | 6.119171 | 0.03619696
Phrozen AquaGray | Rigid | EtOH | 1 | 1 | 14.61299992 | 0.316823338 | 31.20736504 | 0.062000655 | 6.5699715 | 0.06200065 | 12.68592 | 0.0623668 | 6.158858 | 0.03968751
Phrozen AquaGray | Rigid | EtOH | 1 | 1 | 14.7130003 | 0.319010433 | 31.40989876 | 0.062418699 | 6.6126105 | 0.06242866 | 12.76825 | 0.06279733 | 6.198829 | 0.03997058
Phrozen AquaGray | Rigid | EtOH | 1 | 1 | 14.81299973 | 0.321248372 | 31.63906288 | 0.062866606 | 6.6608555 | 0.06286661 | 12.86141 | 0.06323787 | 6.244055 | 0.04522616
Phrozen AquaGray | Rigid | EtOH | 1 | 1 | 14.91300011 | 0.323588058 | 31.8719101 | 0.063324474 | 6.709876 | 0.06332447 | 12.95606 | 0.06369844 | 6.290008 | 0.04595303
Phrozen AquaGray | Rigid | EtOH | 1 | 1 | 15.01299953 | 0.325927744 | 32.08492279 | 0.06377238 | 6.7547205 | 0.06378234 | 13.04265 | 0.064159 | 6.332046 | 0.04203863
Phrozen AquaGray | Rigid | EtOH | 1 | 1 | 15.11299992 | 0.328114838 | 32.28854752 | 0.064200386 | 6.797589 | 0.06421034 | 13.12543 | 0.06458954 | 6.372232 | 0.04018589
Phrozen AquaGray | Rigid | EtOH | 1 | 1 | 15.2130003 | 0.330200215 | 32.48048019 | 0.064618438 | 6.837996 | 0.06461844 | 13.20345 | 0.06500004 | 6.410111 | 0.03787843
Phrozen AquaGray | Rigid | EtOH | 1 | 1 | 15.31299973 | 0.332336436 | 32.67393875 | 0.065036483 | 6.878724 | 0.06503648 | 13.28209 | 0.06542056 | 6.44829 | 0.03817957
Phrozen AquaGray | Rigid | EtOH | 1 | 1 | 15.41300011 | 0.334421813 | 32.85469437 | 0.065434627 | 6.916778 | 0.06544458 | 13.35557 | 0.06583107 | 6.483963 | 0.03567261
Phrozen AquaGray | Rigid | EtOH | 1 | 1 | 15.51299953 | 0.336507161 | 33.04161835 | 0.065852672 | 6.95613 | 0.06585267 | 13.43155 | 0.06624157 | 6.520853 | 0.03688995
Phrozen AquaGray | Rigid | EtOH | 1 | 1 | 15.61299992 | 0.338643411 | 33.23577499 | 0.06626077 | 6.9970055 | 0.06627073 | 13.51048 | 0.06666209 | 6.55917 | 0.03831734
Phrozen AquaGray | Rigid | EtOH | 1 | 1 | 15.7130003 | 0.340779632 | 33.43609238 | 0.066688776 | 7.0391775 | 0.06668877 | 13.59191 | 0.0670826 | 6.598703 | 0.03953318
Phrozen AquaGray | Rigid | EtOH | 1 | 1 | 15.81299973 | 0.3430176 | 33.64283752 | 0.067116775 | 7.0827025 | 0.06712673 | 13.67595 | 0.06752315 | 6.639505 | 0.04080171
Phrozen AquaGray | Rigid | EtOH | 1 | 1 | 15.91300011 | 0.345306413 | 33.85560608 | 0.067574643 | 7.127496 | 0.06757464 | 13.76244 | 0.0679737 | 6.681496 | 0.04199045
Phrozen AquaGray | Rigid | EtOH | 1 | 1 | 16.01300049 | 0.347696943 | 34.07318115 | 0.068032503 | 7.1733015 | 0.06804245 | 13.85089 | 0.06844428 | 6.724435 | 0.04293903
Phrozen AquaGray | Rigid | EtOH | 1 | 1 | 16.11300087 | 0.349833193 | 34.27186203 | 0.068460509 | 7.215129 | 0.06846051 | 13.93165 | 0.0688648 | 6.763645 | 0.03921021
Phrozen AquaGray | Rigid | EtOH | 1 | 1 | 16.21299934 | 0.352020259 | 34.4564209 | 0.068878554 | 7.2539835 | 0.0688885 | 14.00668 | 0.06929533 | 6.800068 | 0.03642319
Phrozen AquaGray | Rigid | EtOH | 1 | 1 | 16.31299973 | 0.354156509 | 34.641922 | 0.069296598 | 7.293036 | 0.06930656 | 14.08208 | 0.06971585 | 6.836677 | 0.03660914
Phrozen AquaGray | Rigid | EtOH | 1 | 1 | 16.41300011 | 0.356191013 | 34.8220787 | 0.069704697 | 7.330964 | 0.0697047 | 14.15532 | 0.07011634 | 6.872232 | 0.03555441
Phrozen AquaGray | Rigid | EtOH | 1 | 1 | 16.51300049 | 0.358225516 | 34.99120331 | 0.070092887 | 7.366569 | 0.07010284 | 14.22407 | 0.07051683 | 6.905609 | 0.0333772
Phrozen AquaGray | Rigid | EtOH | 1 | 1 | 16.61300087 | 0.360209146 | 35.16529083 | 0.070491023 | 7.403219 | 0.07049103 | 14.29483 | 0.07090731 | 6.939965 | 0.03435664
Phrozen AquaGray | Rigid | EtOH | 1 | 1 | 16.71299934 | 0.362345396 | 35.34436417 | 0.070909083 | 7.440919 | 0.07090908 | 14.36763 | 0.07132783 | 6.975306 | 0.03534061
Phrozen AquaGray | Rigid | EtOH | 1 | 1 | 16.81299973 | 0.36453249 | 35.53885651 | 0.071327128 | 7.4818645 | 0.07133708 | 14.44669 | 0.07175836 | 7.01369 | 0.03838359
Phrozen AquaGray | Rigid | EtOH | 1 | 1 | 16.91300011 | 0.36677043 | 35.74568939 | 0.071765088 | 7.5254085 | 0.07177504 | 14.53077 | 0.0721989 | 7.054509 | 0.04081903
Phrozen AquaGray | Rigid | EtOH | 1 | 1 | 17.01300049 | 0.369160989 | 35.97032166 | 0.072232902 | 7.5726995 | 0.07224285 | 14.62208 | 0.07266949 | 7.09884 | 0.04433179
Phrozen AquaGray | Rigid | EtOH | 1 | 1 | 17.11300087 | 0.371449802 | 36.18027115 | 0.072680809 | 7.616899 | 0.07269076 | 14.70743 | 0.07312004 | 7.140275 | 0.0414341
Phrozen AquaGray | Rigid | EtOH | 1 | 1 | 17.21299934 | 0.373586023 | 36.37620544 | 0.073098861 | 7.6581485 | 0.07310881 | 14.78708 | 0.07354056 | 7.178943 | 0.03866816
Phrozen AquaGray | Rigid | EtOH | 1 | 1 | 17.31299973 | 0.3756714 | 36.55562973 | 0.073506951 | 7.695922 | 0.07351691 | 14.86001 | 0.07395106 | 7.214353 | 0.03540987
Phrozen AquaGray | Rigid | EtOH | 1 | 1 | 17.41300011 | 0.377858494 | 36.73336792 | 0.073934957 | 7.7333405 | 0.07394491 | 14.93226 | 0.07438159 | 7.24943 | 0.03507711
Phrozen AquaGray | Rigid | EtOH | 1 | 1 | 17.51300049 | 0.379943871 | 36.91923523 | 0.074343055 | 7.7724705 | 0.07435301 | 15.00782 | 0.0747921 | 7.286111 | 0.03668142
Phrozen AquaGray | Rigid | EtOH | 1 | 1 | 17.61300087 | 0.382029219 | 37.10455704 | 0.0747611 | 7.8114855 | 0.0747611 | 15.08315 | 0.0752026 | 7.322685 | 0.03657376
Phrozen AquaGray | Rigid | EtOH | 1 | 1 | 17.71299934 | 0.384165469 | 37.28080368 | 0.075169198 | 7.84859 | 0.07517915 | 15.1548 | 0.07562312 | 7.357468 | 0.03478275
Phrozen AquaGray | Rigid | EtOH | 1 | 1 | 17.81299973 | 0.386250817 | 37.46617508 | 0.075587243 | 7.887616 | 0.07558724 | 15.23015 | 0.07603363 | 7.394051 | 0.03658355
Phrozen AquaGray | Rigid | EtOH | 1 | 1 | 17.91300011 | 0.388488785 | 37.66648483 | 0.076025203 | 7.9297865 | 0.0760252 | 15.31158 | 0.07647417 | 7.433583 | 0.03953167
Phrozen AquaGray | Rigid | EtOH | 1 | 1 | 18.01300049 | 0.390828471 | 37.88085556 | 0.076473109 | 7.974917 | 0.07648307 | 15.39872 | 0.07693474 | 7.47589 | 0.04230664
Phrozen AquaGray | Rigid | EtOH | 1 | 1 | 18.11300087 | 0.393168128 | 38.07984161 | 0.076930977 | 8.016809 | 0.07694093 | 15.47961 | 0.0773953 | 7.51516 | 0.03927044
Phrozen AquaGray | Rigid | EtOH | 1 | 1 | 18.21299934 | 0.395456969 | 38.28520966 | 0.077388838 | 8.060044 | 0.07738884 | 15.56309 | 0.07784586 | 7.55569 | 0.04052994
Phrozen AquaGray | Rigid | EtOH | 1 | 1 | 18.31299973 | 0.397644064 | 38.47899628 | 0.07780689 | 8.1008415 | 0.07781684 | 15.64187 | 0.07827639 | 7.593934 | 0.03824431
Phrozen AquaGray | Rigid | EtOH | 1 | 1 | 18.41300011 | 0.399780285 | 38.67595673 | 0.078234889 | 8.1423065 | 0.07823489 | 15.72193 | 0.07869691 | 7.632805 | 0.03887068
Phrozen AquaGray | Rigid | EtOH | 1 | 1 | 18.51300049 | 0.401763915 | 38.83506775 | 0.078623079 | 8.1758035 | 0.07862308 | 15.78661 | 0.07908738 | 7.664206 | 0.03140099
Phrozen AquaGray | Rigid | EtOH | 1 | 1 | 18.61300087 | 0.403849292 | 39.00606155 | 0.079031169 | 8.2118025 | 0.07903117 | 15.85612 | 0.07949789 | 7.697952 | 0.03374609
Phrozen AquaGray | Rigid | EtOH | 1 | 1 | 18.71299934 | 0.405883795 | 39.17019272 | 0.079419367 | 8.2463565 | 0.07942931 | 15.92284 | 0.07989838 | 7.730344 | 0.03239173
Phrozen AquaGray | Rigid | EtOH | 1 | 1 | 18.81299973 | 0.407969172 | 39.33410645 | 0.079837412 | 8.2808645 | 0.07983741 | 15.98947 | 0.08030889 | 7.762693 | 0.03234882
Phrozen AquaGray | Rigid | EtOH | 1 | 1 | 18.91300011 | 0.410105393 | 39.51213074 | 0.080255456 | 8.3183435 | 0.08025546 | 16.06184 | 0.08072941 | 7.797826 | 0.03513358
Phrozen AquaGray | Rigid | EtOH | 1 | 1 | 19.01300049 | 0.412343361 | 39.71293259 | 0.080693416 | 8.3606175 | 0.08069342 | 16.14347 | 0.08116995 | 7.837455 | 0.03962879
Phrozen AquaGray | Rigid | EtOH | 1 | 1 | 19.11300087 | 0.414632173 | 39.91505432 | 0.081141323 | 8.403169 | 0.08114133 | 16.22563 | 0.08162051 | 7.877344 | 0.03988927
Phrozen AquaGray | Rigid | EtOH | 1 | 1 | 19.21299934 | 0.41697186 | 40.11016846 | 0.081599191 | 8.444246 | 0.08159919 | 16.30495 | 0.08208107 | 7.91585 | 0.0385063
Phrozen AquaGray | Rigid | EtOH | 1 | 1 | 19.31299973 | 0.41936239 | 40.31976318 | 0.082057051 | 8.488371 | 0.082067 | 16.39015 | 0.08255165 | 7.957215 | 0.04136409
Phrozen AquaGray | Rigid | EtOH | 1 | 1 | 19.41300011 | 0.421447767 | 40.52497101 | 0.082475103 | 8.531573 | 0.0824751 | 16.47357 | 0.08296216 | 7.997713 | 0.04049832
Phrozen AquaGray | Rigid | EtOH | 1 | 1 | 19.51300049 | 0.423583988 | 40.72153091 | 0.082893148 | 8.572954 | 0.08289315 | 16.55347 | 0.08338267 | 8.036505 | 0.03879163
Phrozen AquaGray | Rigid | EtOH | 1 | 1 | 19.61300087 | 0.425618491 | 40.87489319 | 0.083281338 | 8.605241 | 0.08329129 | 16.61581 | 0.08378317 | 8.066771 | 0.03026646
Phrozen AquaGray | Rigid | EtOH | 1 | 1 | 19.71299934 | 0.427652994 | 41.0269928 | 0.083679482 | 8.637262 | 0.08368943 | 16.67764 | 0.08418366 | 8.096788 | 0.03001727
Phrozen AquaGray | Rigid | EtOH | 1 | 1 | 19.81299973 | 0.429789245 | 41.21137238 | 0.084097527 | 8.676078 | 0.08410748 | 16.75259 | 0.08460418 | 8.133176 | 0.03638781
Phrozen AquaGray | Rigid | EtOH | 1 | 1 | 19.91300011 | 0.431874592 | 41.36747742 | 0.084505625 | 8.708943 | 0.08451558 | 16.81605 | 0.08501468 | 8.163984 | 0.03080775
Phrozen AquaGray | Rigid | EtOH | 1 | 1 | 20.01300049 | 0.43411256 | 41.51865768 | 0.084953532 | 8.74077 | 0.08495353 | 16.8775 | 0.08545523 | 8.19382 | 0.02983583
Phrozen AquaGray | Rigid | EtOH | 1 | 1 | 20.11300087 | 0.436350529 | 41.71373367 | 0.085391492 | 8.781839 | 0.08539149 | 16.9568 | 0.08589577 | 8.232318 | 0.03849878
Phrozen AquaGray | Rigid | EtOH | 1 | 1 | 20.21299934 | 0.438690186 | 41.92083359 | 0.085839398 | 8.825439 | 0.08584935 | 17.04099 | 0.08635634 | 8.27319 | 0.04087173
Phrozen AquaGray | Rigid | EtOH | 1 | 1 | 20.31299973 | 0.440928154 | 42.11960602 | 0.086287312 | 8.867285 | 0.08628731 | 17.12179 | 0.08679688 | 8.312418 | 0.03922828
Phrozen AquaGray | Rigid | EtOH | 1 | 1 | 20.41300011 | 0.443115248 | 42.32935715 | 0.086715311 | 8.911444 | 0.08671531 | 17.20706 | 0.08722741 | 8.353813 | 0.04139495
Phrozen AquaGray | Rigid | EtOH | 1 | 1 | 20.51300049 | 0.445302343 | 42.51613235 | 0.087143317 | 8.950765 | 0.08714332 | 17.28298 | 0.08765794 | 8.390674 | 0.03686059
Phrozen AquaGray | Rigid | EtOH | 1 | 1 | 20.61300087 | 0.447336846 | 42.66317368 | 0.087541454 | 8.981721 | 0.08754146 | 17.34275 | 0.08805843 | 8.419693 | 0.02901901
Phrozen AquaGray | Rigid | EtOH | 1 | 1 | 20.71299934 | 0.449473067 | 42.79057693 | 0.087959506 | 9.008543 | 0.0879595 | 17.39454 | 0.08847895 | 8.444836 | 0.02514338
Phrozen AquaGray | Rigid | EtOH | 1 | 1 | 20.81299973 | 0.451507571 | 42.95682144 | 0.088357642 | 9.043541 | 0.08835765 | 17.46212 | 0.08887944 | 8.477645 | 0.0328088
Phrozen AquaGray | Rigid | EtOH | 1 | 1 | 20.91300011 | 0.453592947 | 43.10591125 | 0.08876574 | 9.074929 | 0.08876574 | 17.52273 | 0.08928995 | 8.507068 | 0.02942328
Phrozen AquaGray | Rigid | EtOH | 1 | 1 | 21.01300049 | 0.455729169 | 43.27889252 | 0.089183792 | 9.111346 | 0.08918379 | 17.59305 | 0.08971047 | 8.541207 | 0.03413832
Phrozen AquaGray | Rigid | EtOH | 1 | 1 | 21.11300087 | 0.457916263 | 43.4753685 | 0.089601845 | 9.152709 | 0.08961179 | 17.67291 | 0.090141 | 8.579982 | 0.03877507
Phrozen AquaGray | Rigid | EtOH | 1 | 1 | 21.21299934 | 0.460205076 | 43.66945648 | 0.090049751 | 9.19357 | 0.0900597 | 17.75181 | 0.09059155 | 8.618286 | 0.03830379
Phrozen AquaGray | Rigid | EtOH | 1 | 1 | 21.31299973 | 0.462493917 | 43.86312103 | 0.090507619 | 9.234341 | 0.09050762 | 17.83054 | 0.09104211 | 8.656506 | 0.03822022
Phrozen AquaGray | Rigid | EtOH | 1 | 1 | 21.41300011 | 0.46478273 | 44.05275726 | 0.090955526 | 9.274265 | 0.09095552 | 17.90762 | 0.09149266 | 8.693931 | 0.03742522
Phrozen AquaGray | Rigid | EtOH | 1 | 1 | 21.51300049 | 0.466969825 | 44.24524307 | 0.091383524 | 9.314788 | 0.09138353 | 17.98587 | 0.09192319 | 8.731919 | 0.0379876
Phrozen AquaGray | Rigid | EtOH | 1 | 1 | 21.61300087 | 0.469106046 | 44.40553284 | 0.091801576 | 9.348533 | 0.09180157 | 18.05103 | 0.09234371 | 8.763552 | 0.03163362
Phrozen AquaGray | Rigid | EtOH | 1 | 1 | 21.71299934 | 0.471191423 | 44.56327057 | 0.092209674 | 9.381741 | 0.09220967 | 18.11515 | 0.09275422 | 8.794682 | 0.03112997
Phrozen AquaGray | Rigid | EtOH | 1 | 1 | 21.81299973 | 0.473276799 | 44.71390152 | 0.092617773 | 9.413453 | 0.09261777 | 18.17638 | 0.09316472 | 8.82441 | 0.02972743
Phrozen AquaGray | Rigid | EtOH | 1 | 1 | 21.91300011 | 0.47541302 | 44.8957901 | 0.093025863 | 9.451745 | 0.09303582 | 18.25032 | 0.09358524 | 8.860306 | 0.0358962
Phrozen AquaGray | Rigid | EtOH | 1 | 1 | 22.01300049 | 0.477498397 | 45.08161163 | 0.093443915 | 9.490866 | 0.09344391 | 18.32586 | 0.09399575 | 8.896978 | 0.03667238
Phrozen AquaGray | Rigid | EtOH | 1 | 1 | 22.11300087 | 0.479685492 | 45.2321434 | 0.09386196 | 9.522557 | 0.09387192 | 18.38705 | 0.09442628 | 8.926686 | 0.02970785
Phrozen AquaGray | Rigid | EtOH | 1 | 1 | 22.21299934 | 0.481923431 | 45.39459991 | 0.094299912 | 9.556758 | 0.09430987 | 18.45309 | 0.09486682 | 8.958747 | 0.03206123
Phrozen AquaGray | Rigid | EtOH | 1 | 1 | 22.31299973 | 0.484161399 | 45.58639145 | 0.094737872 | 9.597135 | 0.09474783 | 18.53105 | 0.09530736 | 8.996598 | 0.03785058
Phrozen AquaGray | Rigid | EtOH | 1 | 1 | 22.41300011 | 0.486501085 | 45.78639984 | 0.095195733 | 9.639242 | 0.09520569 | 18.61236 | 0.09576793 | 9.03607 | 0.0394722
Phrozen AquaGray | Rigid | EtOH | 1 | 1 | 22.51300049 | 0.48868818 | 45.95229721 | 0.095633693 | 9.674168 | 0.09563369 | 18.6798 | 0.09619846 | 9.06881 | 0.0327403
Phrozen AquaGray | Rigid | EtOH | 1 | 1 | 22.61300087 | 0.490875274 | 46.11864471 | 0.096061699 | 9.709188 | 0.0960617 | 18.74742 | 0.09662899 | 9.10164 | 0.03282913
Phrozen AquaGray | Rigid | EtOH | 1 | 1 | 22.71299934 | 0.492960622 | 46.27381134 | 0.09646979 | 9.741855 | 0.09646979 | 18.81049 | 0.09703949 | 9.132262 | 0.03062256
Phrozen AquaGray | Rigid | EtOH | 1 | 1 | 22.81299973 | 0.49504597 | 46.42191315 | 0.09687788 | 9.773034 | 0.09687788 | 18.8707 | 0.09744999 | 9.16149 | 0.02922829
Phrozen AquaGray | Rigid | EtOH | 1 | 1 | 22.91300011 | 0.497131376 | 46.57122421 | 0.097276025 | 9.804468 | 0.09728598 | 18.93139 | 0.09786051 | 9.190957 | 0.02946694
Phrozen AquaGray | Rigid | EtOH | 1 | 1 | 23.01300049 | 0.499216723 | 46.74139023 | 0.097694077 | 9.840293 | 0.09769407 | 19.00057 | 0.09827101 | 9.22454 | 0.03358273
Phrozen AquaGray | Rigid | EtOH | 1 | 1 | 23.11300087 | 0.501302071 | 46.87755203 | 0.098102167 | 9.868958 | 0.09810217 | 19.05592 | 0.09868151 | 9.251412 | 0.0268719
Phrozen AquaGray | Rigid | EtOH | 1 | 1 | 23.21299934 | 0.503489166 | 47.03907013 | 0.098520227 | 9.902962 | 0.09853017 | 19.12157 | 0.09911204 | 9.283288 | 0.03187603
Phrozen AquaGray | Rigid | EtOH | 1 | 1 | 23.31299973 | 0.50567626 | 47.20249176 | 0.098948225 | 9.937367 | 0.09895817 | 19.188 | 0.09954257 | 9.31554 | 0.0322517
Phrozen AquaGray | Rigid | EtOH | 1 | 1 | 23.41300011 | 0.508015975 | 47.38399506 | 0.099406086 | 9.975578 | 0.09941604 | 19.26179 | 0.1000031 | 9.35136 | 0.03582017
Phrozen AquaGray | Rigid | EtOH | 1 | 1 | 23.51300049 | 0.510355632 | 47.58229065 | 0.0998739 | 10.017324 | 0.0998739 | 19.34239 | 0.1004637 | 9.390494 | 0.03913417
Phrozen AquaGray | Rigid | EtOH | 1 | 1 | 23.61300087 | 0.512491853 | 47.75087738 | 0.100291945 | 10.052816 | 0.1002919 | 19.41093 | 0.1008842 | 9.423765 | 0.03327105
Phrozen AquaGray | Rigid | EtOH | 1 | 1 | 23.71299934 | 0.514678948 | 47.89968109 | 0.100710005 | 10.084143 | 0.10072 | 19.47142 | 0.1013148 | 9.453132 | 0.02936682
Phrozen AquaGray | Rigid | EtOH | 1 | 1 | 23.78899956 | 0.516306551 | 48.01666641 | 0.101028517 | 10.108772 | 0.1010385 | 19.51897 | 0.1016351 | 9.476219 | 0.02308737
Phrozen AquaGray | Rigid | EtOH | 3 | 2 | 0.115 | 0.0003560384 | -0.01327944 | 7.036332e-05 | -0.002749366 | 7.036332e-05 | -0.005354611 | 7.00863e-05 | -0.002620733 | -9.47884
Phrozen AquaGray | Rigid | EtOH | 3 | 2 | 0.215 | 0.001424154 | -0.02559888 | 0.0002714014 | -0.005299975 | 0.0002814533 | -0.01032213 | 0.0002803452 | -0.005052008 | -0.002431275
Phrozen AquaGray | Rigid | EtOH | 3 | 2 | 0.315 | 0.002644857 | -0.01965439 | 0.0005126471 | -0.004069232 | 0.000522699 | -0.007925158 | 0.0005206411 | -0.003878847 | 0.001173161
Phrozen AquaGray | Rigid | EtOH | 3 | 2 | 0.415 | 0.006917318 | 0.2053442 | 0.001357007 | 0.04251434 | 0.001367059 | 0.0828001 | 0.001361677 | 0.04052524 | 0.04440409
Phrozen AquaGray | Rigid | EtOH | 3 | 2 | 0.515 | 0.01022339 | 0.3591517 | 0.002010381 | 0.07435853125 | 0.002020433 | 0.1448192 | 0.002012478 | 0.07087957 | 0.03035432
Phrozen AquaGray | Rigid | EtOH | 3 | 2 | 0.615 | 0.01291911 | 0.4753954 | 0.002553184 | 0.09842554 | 0.002553183 | 0.1916917 | 0.002543132 | 0.09382056 | 0.022941
Phrozen AquaGray | Rigid | EtOH | 3 | 2 | 0.715 | 0.01546224 | 0.5747437 | 0.003055779 | 0.1189946 | 0.003055779 | 0.2317515 | 0.003043748 | 0.1134272 | 0.01960666
Phrozen AquaGray | Rigid | EtOH | 3 | 2 | 0.815 | 0.01785278 | 0.6624816 | 0.003518166 | 0.13715975 | 0.003528218 | 0.2671297 | 0.003514328 | 0.1307425 | 0.01731532
Phrozen AquaGray | Rigid | EtOH | 3 | 2 | 0.915 | 0.01998901 | 0.7361745 | 0.003950398 | 0.1524171 | 0.003950398 | 0.2968446 | 0.003934845 | 0.145286 | 0.0145435
Phrozen AquaGray | Rigid | EtOH | 3 | 2 | 1.015 | 0.02212524 | 0.8158309 | 0.004362526 | 0.1689091 | 0.004372578 | 0.3289641 | 0.004355363 | 0.1610064 | 0.0157204
Phrozen AquaGray | Rigid | EtOH | 3 | 2 | 1.115 | 0.02426148 | 0.8901088 | 0.004784706 | 0.1842875 | 0.004794758 | 0.3589148 | 0.004775881 | 0.1756654 | 0.01465895
Phrozen AquaGray | Rigid | EtOH | 3 | 2 | 1.215 | 0.02634684 | 0.9646317 | 0.005196834 | 0.1997167 | 0.005206886 | 0.3889644 | 0.005186386 | 0.1903727 | 0.01470729
Phrozen AquaGray | Rigid | EtOH | 3 | 2 | 1.315 | 0.02838135 | 1.043014 | 0.005608962 | 0.215945 | 0.005608962 | 0.4205703 | 0.00558688 | 0.2058417 | 0.01546904
Phrozen AquaGray | Rigid | EtOH | 3 | 2 | 1.415 | 0.03051758 | 1.117434 | 0.00602109 | 0.23135275 | 0.006031142 | 0.4505781 | 0.006007397 | 0.2205286 | 0.01468687
Phrozen AquaGray | Rigid | EtOH | 3 | 2 | 1.515 | 0.03260295 | 1.192794 | 0.006433218 | 0.2469553 | 0.00644327 | 0.4809653 | 0.006417903 | 0.2354011 | 0.01487254
Phrozen AquaGray | Rigid | EtOH | 3 | 2 | 1.615 | 0.03479004 | 1.276649 | 0.006875501 | 0.2643166 | 0.006875502 | 0.5147779 | 0.006848433 | 0.2519502 | 0.01654904
Phrozen AquaGray | Rigid | EtOH | 3 | 2 | 1.715 | 0.037028 | 1.356791 | 0.007317786 | 0.280909 | 0.007317786 | 0.547093 | 0.007288976 | 0.2677663 | 0.01581615
Phrozen AquaGray | Rigid | EtOH | 3 | 2 | 1.815 | 0.03941854 | 1.445017 | 0.007790226 | 0.2991755 | 0.007790225 | 0.5826683 | 0.007759555 | 0.2851781 | 0.0174118
Phrozen AquaGray | Rigid | EtOH | 3 | 2 | 1.915 | 0.04165649 | 1.538302 | 0.008232509 | 0.318489 | 0.008232509 | 0.620283 | 0.008200097 | 0.3035881 | 0.01840995
Phrozen AquaGray | Rigid | EtOH | 3 | 2 | 2.015 | 0.04384359 | 1.617137 | 0.008664741 | 0.334811 | 0.008664741 | 0.6520714 | 0.008630628 | 0.3191464 | 0.01555835
Phrozen AquaGray | Rigid | EtOH | 3 | 2 | 2.115 | 0.04597982 | 1.700608 | 0.009086921 | 0.3520928 | 0.00908692 | 0.6857292 | 0.009051145 | 0.3356197 | 0.01647326
Phrozen AquaGray | Rigid | EtOH | 3 | 2 | 2.215 | 0.04801432 | 1.775357 | 0.009488997 | 0.3675687 | 0.009488997 | 0.7158696 | 0.009451639 | 0.3503714 | 0.01475178
Phrozen AquaGray | Rigid | EtOH | 3 | 2 | 2.315 | 0.05009969 | 1.854711 | 0.009901125 | 0.3839980625 | 0.009901125 | 0.7478672 | 0.009862144 | 0.3660322 | 0.01566074
Phrozen AquaGray | Rigid | EtOH | 3 | 2 | 2.415 | 0.05218506 | 1.940281 | 0.0103032 | 0.4017145625 | 0.01031325 | 0.7823715 | 0.01027265 | 0.3829198 | 0.01688761
Phrozen AquaGray | Rigid | EtOH | 3 | 2 | 2.515 | 0.05427043 | 2.028492 | 0.01072538 | 0.4199776875 | 0.01072538 | 0.8179404 | 0.01068316 | 0.4003284 | 0.01740864
Phrozen AquaGray | Rigid | EtOH | 3 | 2 | 2.615 | 0.05650838 | 2.116067 | 0.01115761 | 0.4381091 | 0.01116766 | 0.8532528 | 0.0111237 | 0.4176115 | 0.01728311
Phrozen AquaGray | Rigid | EtOH | 3 | 2 | 2.715 | 0.05869548 | 2.214979 | 0.0115999 | 0.4585878 | 0.0115999 | 0.8931367 | 0.01155423 | 0.4371321 | 0.01952055
Phrozen AquaGray | Rigid | EtOH | 3 | 2 | 2.815 | 0.06103515625 | 2.319231 | 0.01205223 | 0.4801721 | 0.01206228 | 0.9351739 | 0.01201479 | 0.4577066 | 0.02057448
Phrozen AquaGray | Rigid | EtOH | 3 | 2 | 2.915 | 0.06332398 | 2.42374 | 0.01251462 | 0.5018095625 | 0.01251462 | 0.9773146 | 0.01246535 | 0.4783317 | 0.02062511
Phrozen AquaGray | Rigid | EtOH | 3 | 2 | 3.015 | 0.06556193 | 2.528397 | 0.0129569 | 0.5234776 | 0.0129569 | 1.019515 | 0.01290589 | 0.498986 | 0.02065428
Phrozen AquaGray | Rigid | EtOH | 3 | 2 | 3.115 | 0.0676473 | 2.622572 | 0.01336903 | 0.5429755625 | 0.01336903 | 1.057489 | 0.0133164 | 0.5175717 | 0.01858571
Phrozen AquaGray | Rigid | EtOH | 3 | 2 | 3.215 | 0.06978353 | 2.726268 | 0.01379121 | 0.564444625 | 0.01379121 | 1.099301 | 0.01373691 | 0.5380363 | 0.02046461
Phrozen AquaGray | Rigid | EtOH | 3 | 2 | 3.315 | 0.0718689 | 2.823529 | 0.01420334 | 0.5845815625 | 0.01420334 | 1.13852 | 0.01414742 | 0.5572311 | 0.01919481
Phrozen AquaGray | Rigid | EtOH | 3 | 2 | 3.415 | 0.07395427 | 2.941454 | 0.01461547 | 0.60899675 | 0.01461547 | 1.18607 | 0.01455793 | 0.580504 | 0.02327285
Phrozen AquaGray | Rigid | EtOH | 3 | 2 | 3.515 | 0.07609049 | 3.053865 | 0.01503765 | 0.63227025 | 0.01503765 | 1.231397 | 0.01497844 | 0.6026886 | 0.02218467
Phrozen AquaGray | Rigid | EtOH | 3 | 2 | 3.615 | 0.07817586 | 3.18482 | 0.01544978 | 0.659383125 | 0.01544978 | 1.284202 | 0.01538895 | 0.6285329 | 0.02584432
Phrozen AquaGray | Rigid | EtOH | 3 | 2 | 3.715 | 0.08041382 | 3.32477 | 0.01589206 | 0.68835825 | 0.01589206 | 1.340633 | 0.01582949 | 0.6561524 | 0.02761947
Phrozen AquaGray | Rigid | EtOH | 3 | 2 | 3.815 | 0.08265178 | 3.464196 | 0.01633434 | 0.7172248125 | 0.01633434 | 1.396853 | 0.01627004 | 0.6836685 | 0.02751605
Phrozen AquaGray | Rigid | EtOH | 3 | 2 | 3.915 | 0.08488973 | 3.609178 | 0.01676657 | 0.7472418125 | 0.01677663 | 1.455314 | 0.01671058 | 0.712281 | 0.02861256
Phrozen AquaGray | Rigid | EtOH | 3 | 2 | 4.015 | 0.08717855 | 3.768022 | 0.01721891 | 0.78012875 | 0.01722896 | 1.519364 | 0.01716113 | 0.7436293 | 0.03134829
Phrozen AquaGray | Rigid | EtOH | 3 | 2 | 4.115 | 0.08941651 | 3.9355 | 0.01767125 | 0.814803375 | 0.01767125 | 1.586895 | 0.01760167 | 0.7766817 | 0.03305235
Phrozen AquaGray | Rigid | EtOH | 3 | 2 | 4.215 | 0.0916036 | 4.104614 | 0.01810348 | 0.8498165 | 0.01810348 | 1.655086 | 0.0180322 | 0.8100567 | 0.03337499
Phrozen AquaGray | Rigid | EtOH | 3 | 2 | 4.315 | 0.09368897 | 4.267819 | 0.01851561 | 0.883606375 | 0.01851561 | 1.720895 | 0.01844271 | 0.8422656 | 0.03220898
Phrozen AquaGray | Rigid | EtOH | 3 | 2 | 4.415 | 0.09577433 | 4.427609 | 0.01892773 | 0.91668925 | 0.01892773 | 1.785326 | 0.01885322 | 0.8738006 | 0.031535
Phrozen AquaGray | Rigid | EtOH | 3 | 2 | 4.515 | 0.0978597 | 4.590112 | 0.01932981 | 0.9503338125 | 0.01933986 | 1.850852 | 0.01926372 | 0.9058711 | 0.03207046
Phrozen AquaGray | Rigid | EtOH | 3 | 2 | 4.615 | 0.09994507 | 4.758943 | 0.01974194 | 0.9852883125 | 0.01975199 | 1.918928 | 0.01967423 | 0.9391902 | 0.03331914
Phrozen AquaGray | Rigid | EtOH | 3 | 2 | 4.715 | 0.1020813 | 4.934879 | 0.02017417 | 1.021714 | 0.02017417 | 1.98987 | 0.02009474 | 0.9739117 | 0.03472149
Phrozen AquaGray | Rigid | EtOH | 3 | 2 | 4.815 | 0.1042175 | 5.123257 | 0.0205863 | 1.060715625 | 0.02059635 | 2.065829 | 0.02051526 | 1.011089 | 0.03717688
Phrozen AquaGray | Rigid | EtOH | 3 | 2 | 4.915 | 0.1065572 | 5.332835 | 0.02105874 | 1.104106625 | 0.02105874 | 2.150337 | 0.02097583 | 1.052449 | 0.04136089
Phrozen AquaGray | Rigid | EtOH | 3 | 2 | 5.015 | 0.1089478 | 5.550703 | 0.02153118 | 1.149213875 | 0.02153118 | 2.238187 | 0.02144641 | 1.095446 | 0.04299681
Phrozen AquaGray | Rigid | EtOH | 3 | 2 | 5.115 | 0.1112366 | 5.748515 | 0.02198351 | 1.19016875 | 0.02198351 | 2.31795 | 0.02189696 | 1.134485 | 0.03903875
Phrozen AquaGray | Rigid | EtOH | 3 | 2 | 5.215 | 0.1133728 | 5.945453 | 0.02240569 | 1.230942625 | 0.02240569 | 2.39736 | 0.02231748 | 1.173351 | 0.03886626
Phrozen AquaGray | Rigid | EtOH | 3 | 2 | 5.315 | 0.1154582 | 6.123459 | 0.02280777 | 1.267797 | 0.02281782 | 2.469137 | 0.02272799 | 1.208481 | 0.03513
Phrozen AquaGray | Rigid | EtOH | 3 | 2 | 5.415 | 0.1175435 | 6.305221 | 0.0232199 | 1.30542875 | 0.02322995 | 2.542428 | 0.02313849 | 1.244352 | 0.03587108
Phrozen AquaGray | Rigid | EtOH | 3 | 2 | 5.515 | 0.119578 | 6.492208 | 0.02363203 | 1.344142375 | 0.02363203 | 2.617826 | 0.02353899 | 1.281255 | 0.03690238
Phrozen AquaGray | Rigid | EtOH | 3 | 2 | 5.615 | 0.1217143 | 6.678412 | 0.02404415 | 1.382694 | 0.02405421 | 2.692908 | 0.0239595 | 1.318003 | 0.03674795
Phrozen AquaGray | Rigid | EtOH | 3 | 2 | 5.715 | 0.1237488 | 6.863636 | 0.02444623 | 1.42104275 | 0.02445628 | 2.767595 | 0.02436 | 1.354557 | 0.03655456
Phrozen AquaGray | Rigid | EtOH | 3 | 2 | 5.815 | 0.1259359 | 7.075813 | 0.02487846 | 1.46497175 | 0.02488851 | 2.853151 | 0.02479053 | 1.396431 | 0.04187367
Phrozen AquaGray | Rigid | EtOH | 3 | 2 | 5.915 | 0.1281738 | 7.278167 | 0.02532074 | 1.506866875 | 0.0253308 | 2.934745 | 0.02523107 | 1.436366 | 0.0399351
Phrozen AquaGray | Rigid | EtOH | 3 | 2 | 6.015 | 0.1304626 | 7.510922 | 0.02577308 | 1.555056375 | 0.02578313 | 3.028598 | 0.02568162 | 1.482301 | 0.04593487
Phrozen AquaGray | Rigid | EtOH | 3 | 2 | 6.115 | 0.1327515 | 7.74139 | 0.02623547 | 1.60277225 | 0.02623547 | 3.121528 | 0.02613218 | 1.527784 | 0.04548335
Phrozen AquaGray | Rigid | EtOH | 3 | 2 | 6.215 | 0.1349894 | 7.95478 | 0.02667775 | 1.646952375 | 0.02667775 | 3.207573 | 0.02657272 | 1.569897 | 0.04211316
Phrozen AquaGray | Rigid | EtOH | 3 | 2 | 6.315 | 0.1371257 | 8.15406 | 0.02709993 | 1.68821125 | 0.02709993 | 3.287928 | 0.02699324 | 1.609226 | 0.0393285
Phrozen AquaGray | Rigid | EtOH | 3 | 2 | 6.415 | 0.139211 | 8.350257 | 0.02750201 | 1.728831625 | 0.02751206 | 3.367039 | 0.02740375 | 1.647946 | 0.03871992
Phrozen AquaGray | Rigid | EtOH | 3 | 2 | 6.515 | 0.1413472 | 8.556925 | 0.02793424 | 1.77162 | 0.02793424 | 3.450373 | 0.02782426 | 1.688732 | 0.04078647
Phrozen AquaGray | Rigid | EtOH | 3 | 2 | 6.615 | 0.1434326 | 8.756048 | 0.02834637 | 1.812846375 | 0.02834637 | 3.530665 | 0.02823477 | 1.72803 | 0.03929754
Phrozen AquaGray | Rigid | EtOH | 3 | 2 | 6.715 | 0.145518 | 8.963243 | 0.0287585 | 1.855744 | 0.0287585 | 3.614211 | 0.02864527 | 1.76892 | 0.04089055
Phrozen AquaGray | Rigid | EtOH | 3 | 2 | 6.815 | 0.1477051 | 9.18061 | 0.02918068 | 1.900747375 | 0.02919073 | 3.701859 | 0.0290758 | 1.811818 | 0.04289781
Phrozen AquaGray | Rigid | EtOH | 3 | 2 | 6.915 | 0.1498922 | 9.409431 | 0.02961291 | 1.9481225 | 0.02962296 | 3.794126 | 0.02950633 | 1.856977 | 0.04515859
Phrozen AquaGray | Rigid | EtOH | 3 | 2 | 7.015 | 0.1521301 | 9.637271 | 0.03006524 | 1.99529425 | 0.03006524 | 3.885996 | 0.02994688 | 1.901942 | 0.04496474
Phrozen AquaGray | Rigid | EtOH | 3 | 2 | 7.115 | 0.1544698 | 9.87651 | 0.03051758 | 2.044826 | 0.03052763 | 3.982464 | 0.03040744 | 1.949156 | 0.04721441
Phrozen AquaGray | Rigid | EtOH | 3 | 2 | 7.215 | 0.1568095 | 10.11857 | 0.03097997 | 2.0949415 | 0.03099002 | 4.080068 | 0.03086801 | 1.996927 | 0.04777076
Phrozen AquaGray | Rigid | EtOH | 3 | 2 | 7.315 | 0.1589966 | 10.34681 | 0.03142225 | 2.14219625 | 0.03142225 | 4.1721 | 0.03129854 | 2.041971 | 0.04504379
Phrozen AquaGray | Rigid | EtOH | 3 | 2 | 7.415 | 0.161082 | 10.55429 | 0.03182432 | 2.18515325 | 0.03183438 | 4.255762 | 0.03170905 | 2.082918 | 0.0409472
Phrozen AquaGray | Rigid | EtOH | 3 | 2 | 7.515 | 0.1631673 | 10.76512 | 0.03224651 | 2.22880275 | 0.03224651 | 4.340773 | 0.03211955 | 2.124525 | 0.04160726
Phrozen AquaGray | Rigid | EtOH | 3 | 2 | 7.615 | 0.165151 | 10.96517 | 0.03263853 | 2.270222 | 0.03263853 | 4.42144 | 0.03251003 | 2.164006 | 0.03948142
Phrozen AquaGray | Rigid | EtOH | 3 | 2 | 7.715 | 0.1672872 | 11.17884 | 0.03306071 | 2.3144605 | 0.03306071 | 4.507599 | 0.03293055 | 2.206175 | 0.04216887
Phrozen AquaGray | Rigid | EtOH | 3 | 2 | 7.815 | 0.1693217 | 11.39111 | 0.03345273 | 2.35840825 | 0.03346279 | 4.59319 | 0.03333104 | 2.248067 | 0.04189164
Phrozen AquaGray | Rigid | EtOH | 3 | 2 | 7.915 | 0.1715088 | 11.62317 | 0.03389502 | 2.4064525 | 0.03389502 | 4.68676 | 0.03376157 | 2.293863 | 0.04579625
Phrozen AquaGray | Rigid | EtOH | 3 | 2 | 8.015 | 0.1737468 | 11.84802 | 0.03432725 | 2.45300525 | 0.0343373 | 4.777426 | 0.03420212 | 2.338238 | 0.04437489
Phrozen AquaGray | Rigid | EtOH | 3 | 2 | 8.115 | 0.1759338 | 12.08954 | 0.03476954 | 2.50301075 | 0.03476954 | 4.874815 | 0.03463265 | 2.385904 | 0.04766574
Phrozen AquaGray | Rigid | EtOH | 3 | 2 | 8.215 | 0.1782735 | 12.34818 | 0.03522187 | 2.5565585 | 0.03523192 | 4.979104 | 0.03509321 | 2.436946 | 0.05104242
Phrozen AquaGray | Rigid | EtOH | 3 | 2 | 8.315 | 0.1805115 | 12.58548 | 0.0356742 | 2.60569025 | 0.0356742 | 5.074792 | 0.03553375 | 2.483779 | 0.04683329
Phrozen AquaGray | Rigid | EtOH | 3 | 2 | 8.415 | 0.1827494 | 12.82084 | 0.03611649 | 2.6544175 | 0.03611649 | 5.169692 | 0.0359743 | 2.530227 | 0.04644727
Phrozen AquaGray | Rigid | EtOH | 3 | 2 | 8.515 | 0.1848348 | 13.04118 | 0.03651857 | 2.7000375 | 0.03652862 | 5.258541 | 0.0363848 | 2.573712 | 0.04348559
Phrozen AquaGray | Rigid | EtOH | 3 | 2 | 8.615 | 0.1869202 | 13.25238 | 0.03693069 | 2.74376375 | 0.03694074 | 5.343701 | 0.03679531 | 2.615393 | 0.04168047
Phrozen AquaGray | Rigid | EtOH | 3 | 2 | 8.715 | 0.1890055 | 13.46962 | 0.03734282 | 2.78874125 | 0.03735287 | 5.431298 | 0.03720582 | 2.658266 | 0.04287316
Phrozen AquaGray | Rigid | EtOH | 3 | 2 | 8.815 | 0.1910909 | 13.68857 | 0.037765 | 2.8340735 | 0.037765 | 5.519587 | 0.03761632 | 2.701477 | 0.04321137
Phrozen AquaGray | Rigid | EtOH | 3 | 2 | 8.915 | 0.193278 | 13.92755 | 0.03818718 | 2.88355025 | 0.03819723 | 5.615947 | 0.03804685 | 2.748639 | 0.0471619
Phrozen AquaGray | Rigid | EtOH | 3 | 2 | 9.015 | 0.1954142 | 14.16363 | 0.03860936 | 2.93242825 | 0.03861941 | 5.711141 | 0.03846737 | 2.79523 | 0.04659125
Phrozen AquaGray | Rigid | EtOH | 3 | 2 | 9.115 | 0.1976522 | 14.41208 | 0.03905164 | 2.983867 | 0.0390617 | 5.811322 | 0.03890791 | 2.844263 | 0.04903215
Phrozen AquaGray | Rigid | EtOH | 3 | 2 | 9.215 | 0.2000427 | 14.68487 | 0.03952408 | 3.04034525 | 0.03953414 | 5.921318 | 0.03937849 | 2.898098 | 0.05383584
Phrozen AquaGray | Rigid | EtOH | 3 | 2 | 9.315 | 0.2023315 | 14.94175 | 0.03998647 | 3.09353075 | 0.03998647 | 6.024901 | 0.03982904 | 2.948796 | 0.05069706
Phrozen AquaGray | Rigid | EtOH | 3 | 2 | 9.415 | 0.2044678 | 15.17226 | 0.0403986 | 3.141255 | 0.04040865 | 6.117847 | 0.04024956 | 2.994287 | 0.04549135
Phrozen AquaGray | Rigid | EtOH | 3 | 2 | 9.515 | 0.206604 | 15.4082 | 0.04082078 | 3.190104 | 0.04083083 | 6.212985 | 0.04067008 | 3.04085 | 0.04656358
Phrozen AquaGray | Rigid | EtOH | 3 | 2 | 9.615 | 0.2086894 | 15.63219 | 0.04123291 | 3.2364785 | 0.04124296 | 6.303303 | 0.04108059 | 3.085055 | 0.04420474
Phrozen AquaGray | Rigid | EtOH | 3 | 2 | 9.715 | 0.2107239 | 15.86098 | 0.04163498 | 3.2838465 | 0.04164504 | 6.395556 | 0.04148108 | 3.130207 | 0.04515201
Phrozen AquaGray | Rigid | EtOH | 3 | 2 | 9.815 | 0.2128601 | 16.09716 | 0.04205716 | 3.3327455 | 0.04206722 | 6.49079 | 0.0419016 | 3.176818 | 0.04661101
Phrozen AquaGray | Rigid | EtOH | 3 | 2 | 9.915 | 0.2148946 | 16.32352 | 0.04246929 | 3.3796105 | 0.04246929 | 6.582064 | 0.04230209 | 3.221491 | 0.04467245
Phrozen AquaGray | Rigid | EtOH | 3 | 2 | 10.015 | 0.2170817 | 16.55868 | 0.04289147 | 3.428298 | 0.04290153 | 6.676887 | 0.04273262 | 3.2679 | 0.04640963
Phrozen AquaGray | Rigid | EtOH | 3 | 2 | 10.115 | 0.2192688 | 16.80341 | 0.04333376 | 3.47896675 | 0.04333376 | 6.775568 | 0.04316315 | 3.316198 | 0.04829813
Phrozen AquaGray | Rigid | EtOH | 3 | 2 | 10.215 | 0.2215068 | 17.0549 | 0.04376599 | 3.53103625 | 0.04377604 | 6.876978 | 0.04360369 | 3.365832 | 0.04963329
Phrozen AquaGray | Rigid | EtOH | 3 | 2 | 10.315 | 0.2237956 | 17.32514 | 0.04421832 | 3.58698625 | 0.04422838 | 6.985945 | 0.04405425 | 3.419164 | 0.05333237
Phrozen AquaGray | Rigid | EtOH | 3 | 2 | 10.415 | 0.2260844 | 17.59293 | 0.04468071 | 3.64242925 | 0.04468071 | 7.093925 | 0.0445048 | 3.472013 | 0.05284905
Phrozen AquaGray | Rigid | EtOH | 3 | 2 | 10.515 | 0.2283732 | 17.85582 | 0.04513305 | 3.69685675 | 0.04513305 | 7.199927 | 0.04495536 | 3.523894 | 0.0518809
Phrozen AquaGray | Rigid | EtOH | 3 | 2 | 10.615 | 0.2305095 | 18.09595 | 0.04554518 | 3.74657325 | 0.04555523 | 7.296754 | 0.04537588 | 3.571285 | 0.04739058
Phrozen AquaGray | Rigid | EtOH | 3 | 2 | 10.715 | 0.2326457 | 18.34268 | 0.04596736 | 3.797656 | 0.04597741 | 7.396241 | 0.04579639 | 3.619977 | 0.04869262
Phrozen AquaGray | Rigid | EtOH | 3 | 2 | 10.815 | 0.2346293 | 18.55766 | 0.04636943 | 3.8421655 | 0.04636943 | 7.482927 | 0.04618687 | 3.662404 | 0.0424271
Phrozen AquaGray | Rigid | EtOH | 3 | 2 | 10.915 | 0.2367656 | 18.79308 | 0.04678156 | 3.890907 | 0.04679161 | 7.577855 | 0.04660739 | 3.708866 | 0.0464612
Phrozen AquaGray | Rigid | EtOH | 3 | 2 | 11.015 | 0.2388509 | 19.04296875 | 0.04720374 | 3.94264375 | 0.04720374 | 7.678616 | 0.0470179 | 3.758182 | 0.04931597
Phrozen AquaGray | Rigid | EtOH | 3 | 2 | 11.115 | 0.2409872 | 19.28168 | 0.04761587 | 3.99206725 | 0.04762592 | 7.774873 | 0.04743842 | 3.805293 | 0.04711127
Phrozen AquaGray | Rigid | EtOH | 3 | 2 | 11.215 | 0.2432251 | 19.5237 | 0.04805815 | 4.04217475 | 0.0480682 | 7.872462 | 0.04787896 | 3.853056 | 0.04776323
Phrozen AquaGray | Rigid | EtOH | 3 | 2 | 11.315 | 0.2455139 | 19.78988 | 0.04851049 | 4.09728375 | 0.04852054 | 7.979791 | 0.04832951 | 3.905587 | 0.0525306
Phrozen AquaGray | Rigid | EtOH | 3 | 2 | 11.415 | 0.2478536 | 20.06153 | 0.04898293 | 4.15352575 | 0.04898293 | 8.089326 | 0.04879008 | 3.959197 | 0.05361055
Phrozen AquaGray | Rigid | EtOH | 3 | 2 | 11.515 | 0.2500407 | 20.32231 | 0.04941516 | 4.2075175 | 0.04941516 | 8.19448 | 0.04922061 | 4.010663 | 0.05146571
Phrozen AquaGray | Rigid | EtOH | 3 | 2 | 11.615 | 0.2521769 | 20.56818 | 0.04983734 | 4.2584215 | 0.04983734 | 8.293619 | 0.04964113 | 4.059185 | 0.04852247
Phrozen AquaGray | Rigid | EtOH | 3 | 2 | 11.715 | 0.254364 | 20.80253 | 0.05025952 | 4.3069415 | 0.05026957 | 8.388116 | 0.05007166 | 4.105435 | 0.04625002
Phrozen AquaGray | Rigid | EtOH | 3 | 2 | 11.815 | 0.2563985 | 21.04161 | 0.0506616 | 4.3564405 | 0.05067164 | 8.48452 | 0.05047215 | 4.152619 | 0.04718317
Phrozen AquaGray | Rigid | EtOH | 3 | 2 | 11.915 | 0.2584839 | 21.26748 | 0.05107372 | 4.403204 | 0.05108377 | 8.575595 | 0.05088266 | 4.197194 | 0.04457533
Phrozen AquaGray | Rigid | EtOH | 3 | 2 | 12.015 | 0.2604675 | 21.48579 | 0.0514758 | 4.448404 | 0.0514758 | 8.663626 | 0.05127313 | 4.240279 | 0.04308546
Phrozen AquaGray | Rigid | EtOH | 3 | 2 | 12.115 | 0.2626038 | 21.72612 | 0.05189798 | 4.4981615 | 0.05189798 | 8.760532 | 0.05169366 | 4.287709 | 0.04742935
Phrozen AquaGray | Rigid | EtOH | 3 | 2 | 12.215 | 0.2648417 | 21.98357 | 0.05233021 | 4.551463 | 0.05234026 | 8.864341 | 0.0521342 | 4.338516 | 0.05080772
Phrozen AquaGray | Rigid | EtOH | 3 | 2 | 12.315 | 0.266978 | 22.23297 | 0.05276245 | 4.603099 | 0.05276244 | 8.964906 | 0.05255472 | 4.387736 | 0.04921998
Phrozen AquaGray | Rigid | EtOH | 3 | 2 | 12.415 | 0.2692668 | 22.50206 | 0.05321478 | 4.658812 | 0.05321478 | 9.073412 | 0.05300527 | 4.440843 | 0.05310652
Phrozen AquaGray | Rigid | EtOH | 3 | 2 | 12.515 | 0.2716573 | 22.7863 | 0.05368721 | 4.71766 | 0.05368721 | 9.188024 | 0.05347585 | 4.496938 | 0.05609492
Phrozen AquaGray | Rigid | EtOH | 3 | 2 | 12.615 | 0.2739461 | 23.04985 | 0.0541295 | 4.772225 | 0.05413955 | 9.294293 | 0.0539264 | 4.54895 | 0.05201189
Phrozen AquaGray | Rigid | EtOH | 3 | 2 | 12.715 | 0.2760824 | 23.2894 | 0.05455168 | 4.821821 | 0.05456173 | 9.390886 | 0.05434692 | 4.596225 | 0.04727577
Phrozen AquaGray | Rigid | EtOH | 3 | 2 | 12.815 | 0.2781677 | 23.52329 | 0.05496381 | 4.870247 | 0.05497386 | 9.485199 | 0.05475742 | 4.642386 | 0.04616006
Phrozen AquaGray | Rigid | EtOH | 3 | 2 | 12.915 | 0.2802022 | 23.74894 | 0.05537594 | 4.9169645 | 0.05537594 | 9.576185 | 0.05515792 | 4.686918 | 0.04453204
Phrozen AquaGray | Rigid | EtOH | 3 | 2 | 13.015 | 0.2822876 | 23.99533 | 0.05577802 | 4.967976 | 0.05578806 | 9.675534 | 0.05556842 | 4.735542 | 0.04862486
Phrozen AquaGray | Rigid | EtOH | 3 | 2 | 13.115 | 0.2844747 | 24.24414 | 0.05621025 | 5.0194905 | 0.05622029 | 9.775862 | 0.05599896 | 4.784646 | 0.04910404
Phrozen AquaGray | Rigid | EtOH | 3 | 2 | 13.215 | 0.2866109 | 24.47984 | 0.05664248 | 5.0682895 | 0.05664248 | 9.870902 | 0.05641948 | 4.831162 | 0.04651578
Phrozen AquaGray | Rigid | EtOH | 3 | 2 | 13.315 | 0.288798 | 24.74131 | 0.05706466 | 5.122425 | 0.05707471 | 9.976335 | 0.05685 | 4.882765 | 0.05160272
Phrozen AquaGray | Rigid | EtOH | 3 | 2 | 13.415 | 0.291036 | 25.00132 | 0.05751699 | 5.1762565 | 0.05751699 | 10.08118 | 0.05729055 | 4.934078 | 0.05131326
Phrozen AquaGray | Rigid | EtOH | 3 | 2 | 13.515 | 0.2933248 | 25.2666 | 0.05796932 | 5.231181 | 0.05796933 | 10.18815 | 0.0577411 | 4.986433 | 0.05235443
Phrozen AquaGray | Rigid | EtOH | 3 | 2 | 13.615 | 0.2956136 | 25.53331 | 0.05841161 | 5.286399 | 0.05842166 | 10.29569 | 0.05819165 | 5.039067 | 0.05263449
Phrozen AquaGray | Rigid | EtOH | 3 | 2 | 13.715 | 0.2978007 | 25.78983 | 0.05884384 | 5.339509 | 0.05885389 | 10.39912 | 0.05862218 | 5.089692 | 0.05062516
Phrozen AquaGray | Rigid | EtOH | 3 | 2 | 13.815 | 0.2999369 | 26.0354 | 0.05926602 | 5.3903525 | 0.05927608 | 10.49815 | 0.05904271 | 5.138157 | 0.04846488
Phrozen AquaGray | Rigid | EtOH | 3 | 2 | 13.915 | 0.3020223 | 26.27306 | 0.05967815 | 5.4395575 | 0.0596882 | 10.59398 | 0.05945321 | 5.18506 | 0.04690274
Phrozen AquaGray | Rigid | EtOH | 3 | 2 | 14.015 | 0.3040568 | 26.4922 | 0.06008023 | 5.4849275 | 0.06009028 | 10.68234 | 0.0598537 | 5.228308 | 0.0432477
Phrozen AquaGray | Rigid | EtOH | 3 | 2 | 14.115 | 0.3060913 | 26.72311 | 0.0604823 | 5.5327355 | 0.06049236 | 10.77545 | 0.0602542 | 5.273879 | 0.04557096
Phrozen AquaGray | Rigid | EtOH | 3 | 2 | 14.215 | 0.3081767 | 26.9577 | 0.06089443 | 5.5813035 | 0.06090448 | 10.87004 | 0.0606647 | 5.320175 | 0.04629595
Phrozen AquaGray | Rigid | EtOH | 3 | 2 | 14.315 | 0.3102621 | 27.18855 | 0.06130656 | 5.629099 | 0.06131661 | 10.96312 | 0.06107521 | 5.365734 | 0.04555929
Phrozen AquaGray | Rigid | EtOH | 3 | 2 | 14.415 | 0.3123983 | 27.42976 | 0.06173879 | 5.6790395 | 0.06173879 | 11.06039 | 0.06149572 | 5.413337 | 0.04760363
Phrozen AquaGray | Rigid | EtOH | 3 | 2 | 14.515 | 0.3147888 | 27.72902 | 0.06221123 | 5.740997 | 0.06221123 | 11.18105 | 0.06196631 | 5.472396 | 0.05905886
Phrozen AquaGray | Rigid | EtOH | 3 | 2 | 14.615 | 0.3171794 | 28.00541 | 0.06267362 | 5.798222 | 0.06268367 | 11.2925 | 0.06243688 | 5.526944 | 0.05454746
Phrozen AquaGray | Rigid | EtOH | 3 | 2 | 14.715 | 0.3194682 | 28.27125 | 0.063136 | 5.8532615 | 0.063136 | 11.3997 | 0.06288744 | 5.579409 | 0.05246473
Phrozen AquaGray | Rigid | EtOH | 3 | 2 | 14.815 | 0.3216044 | 28.53568 | 0.06355818 | 5.908009 | 0.06355819 | 11.50632 | 0.06330796 | 5.631594 | 0.0521858
Phrozen AquaGray | Rigid | EtOH | 3 | 2 | 14.915 | 0.3237406 | 28.77727 | 0.06397031 | 5.958027 | 0.06398037 | 11.60374 | 0.06372847 | 5.679272 | 0.04767816
Phrozen AquaGray | Rigid | EtOH | 3 | 2 | 15.015 | 0.325826 | 29.01005 | 0.06439249 | 6.006222 | 0.0643925 | 11.6976 | 0.06413898 | 5.725212 | 0.04593985
Phrozen AquaGray | Rigid | EtOH | 3 | 2 | 15.115 | 0.3279114 | 29.24728 | 0.06479457 | 6.0553365 | 0.06480462 | 11.79326 | 0.06454948 | 5.772029 | 0.04681691
Phrozen AquaGray | Rigid | EtOH | 3 | 2 | 15.215 | 0.3300476 | 29.50426 | 0.0652268 | 6.108543 | 0.0652268 | 11.89688 | 0.06497 | 5.822746 | 0.05071701
Phrozen AquaGray | Rigid | EtOH | 3 | 2 | 15.315 | 0.332133 | 29.74261 | 0.06563893 | 6.1578895 | 0.06563893 | 11.99299 | 0.06538051 | 5.869784 | 0.04703787
Phrozen AquaGray | Rigid | EtOH | 3 | 2 | 15.415 | 0.3342692 | 29.96708 | 0.06606111 | 6.2043645 | 0.06606111 | 12.0835 | 0.06580103 | 5.914085 | 0.04430054
Phrozen AquaGray | Rigid | EtOH | 3 | 2 | 15.515 | 0.3364563 | 30.22077 | 0.06649334 | 6.256888 | 0.06649334 | 12.18579 | 0.06623156 | 5.96415 | 0.0500658
Phrozen AquaGray | Rigid | EtOH | 3 | 2 | 15.615 | 0.3387451 | 30.48594 | 0.06693562 | 6.3117885 | 0.06694568 | 12.29272 | 0.06668211 | 6.016483 | 0.05233223
Phrozen AquaGray | Rigid | EtOH | 3 | 2 | 15.715 | 0.3411357 | 30.76866 | 0.06740806 | 6.3703235 | 0.06741811 | 12.40672 | 0.06715269 | 6.072279 | 0.05579605
Phrozen AquaGray | Rigid | EtOH | 3 | 2 | 15.815 | 0.3433736 | 31.04009 | 0.0678604 | 6.42652 | 0.0678604 | 12.51617 | 0.06759323 | 6.125846 | 0.05356764
Phrozen AquaGray | Rigid | EtOH | 3 | 2 | 15.915 | 0.3455607 | 31.28593 | 0.06828258 | 6.477419 | 0.06829263 | 12.6153 | 0.06802376 | 6.174364 | 0.04851758
Phrozen AquaGray | Rigid | EtOH | 3 | 2 | 16.015 | 0.3476461 | 31.52345 | 0.06869471 | 6.526593 | 0.06870476 | 12.71107 | 0.06843427 | 6.221237 | 0.04687338
Phrozen AquaGray | Rigid | EtOH | 3 | 2 | 16.115 | 0.3497314 | 31.75507 | 0.06910684 | 6.574549 | 0.06911689 | 12.80446 | 0.06884477 | 6.266949 | 0.04571212
Phrozen AquaGray | Rigid | EtOH | 3 | 2 | 16.215 | 0.3517659 | 31.98766 | 0.06950892 | 6.6227035 | 0.06951896 | 12.89825 | 0.06924527 | 6.312851 | 0.04590146
Phrozen AquaGray | Rigid | EtOH | 3 | 2 | 16.315 | 0.3538005 | 32.21245 | 0.06992104 | 6.6692445 | 0.06992104 | 12.98889 | 0.06964576 | 6.357215 | 0.04436378
Phrozen AquaGray | Rigid | EtOH | 3 | 2 | 16.415 | 0.3558858 | 32.44889 | 0.07033317 | 6.718197 | 0.07033317 | 13.08423 | 0.07005627 | 6.403877 | 0.04666183
Phrozen AquaGray | Rigid | EtOH | 3 | 2 | 16.515 | 0.3580729 | 32.70013 | 0.07075535 | 6.770214 | 0.0707654 | 13.18554 | 0.0704868 | 6.45346 | 0.0495836
Phrozen AquaGray | Rigid | EtOH | 3 | 2 | 16.615 | 0.3603617 | 32.96795 | 0.07121774 | 6.825663 | 0.07121773 | 13.29353 | 0.07093735 | 6.506315 | 0.0528547
Phrozen AquaGray | Rigid | EtOH | 3 | 2 | 16.715 | 0.3627523 | 33.25049 | 0.07168012 | 6.88416 | 0.07169018 | 13.40746 | 0.07140793 | 6.562075 | 0.05575991
Phrozen AquaGray | Rigid | EtOH | 3 | 2 | 16.815 | 0.3650411 | 33.52203 | 0.07213246 | 6.940378 | 0.07214251 | 13.51695 | 0.07185849 | 6.615663 | 0.05358796
Phrozen AquaGray | Rigid | EtOH | 3 | 2 | 16.915 | 0.3671265 | 33.76289 | 0.07255464 | 6.990247 | 0.07255464 | 13.61407 | 0.07226899 | 6.663199 | 0.04753588
Phrozen AquaGray | Rigid | EtOH | 3 | 2 | 17.015 | 0.3692118 | 33.99511 | 0.07296676 | 7.038325 | 0.07296677 | 13.70771 | 0.07267949 | 6.709027 | 0.04582843
Phrozen AquaGray | Rigid | EtOH | 3 | 2 | 17.115 | 0.3713989 | 34.23507 | 0.07338895 | 7.088006 | 0.073399 | 13.80446 | 0.07311003 | 6.756384 | 0.0473567
Phrozen AquaGray | Rigid | EtOH | 3 | 2 | 17.215 | 0.3734843 | 34.47677 | 0.07380107 | 7.1380475 | 0.07381113 | 13.90192 | 0.07352053 | 6.804084 | 0.0477
Phrozen AquaGray | Rigid | EtOH | 3 | 2 | 17.315 | 0.3756205 | 34.71664 | 0.07423331 | 7.1877095 | 0.07423331 | 13.99864 | 0.07394105 | 6.851422 | 0.04733863
Phrozen AquaGray | Rigid | EtOH | 3 | 2 | 17.415 | 0.3777059 | 34.95488 | 0.07463538 | 7.237035 | 0.07464544 | 14.09471 | 0.07435156 | 6.89844 | 0.04701792
Phrozen AquaGray | Rigid | EtOH | 3 | 2 | 17.515 | 0.379893 | 35.20851 | 0.07506762 | 7.289546 | 0.07507767 | 14.19698 | 0.07478209 | 6.948494 | 0.05005413
Phrozen AquaGray | Rigid | EtOH | 3 | 2 | 17.615 | 0.3820801 | 35.4611 | 0.0755099 | 7.341842 | 0.0755099 | 14.29883 | 0.07521262 | 6.998344 | 0.04984936
Phrozen AquaGray | Rigid | EtOH | 3 | 2 | 17.715 | 0.3843689 | 35.7215 | 0.07595218 | 7.395756 | 0.07596223 | 14.40383 | 0.07566317 | 7.049735 | 0.05139117
Phrozen AquaGray | Rigid | EtOH | 3 | 2 | 17.815 | 0.3866577 | 35.99324 | 0.07640452 | 7.452016 | 0.07641457 | 14.5134 | 0.07611372 | 7.103363 | 0.05362786
Phrozen AquaGray | Rigid | EtOH | 3 | 2 | 17.915 | 0.3889465 | 36.26611 | 0.07685685 | 7.5085105 | 0.0768669 | 14.62343 | 0.07656428 | 7.157214 | 0.05385146
Phrozen AquaGray | Rigid | EtOH | 3 | 2 | 18.015 | 0.3910828 | 36.51993 | 0.07728909 | 7.5610625 | 0.07728909 | 14.72578 | 0.0769848 | 7.207308 | 0.05009328
Phrozen AquaGray | Rigid | EtOH | 3 | 2 | 18.115 | 0.3932699 | 36.77257 | 0.07772132 | 7.613368 | 0.07772132 | 14.82765 | 0.07741533 | 7.257166 | 0.04985839
Phrozen AquaGray | Rigid | EtOH | 3 | 2 | 18.215 | 0.3953552 | 37.00414 | 0.07813344 | 7.6613125 | 0.07813344 | 14.92102 | 0.07782583 | 7.302867 | 0.0457012
Phrozen AquaGray | Rigid | EtOH | 3 | 2 | 18.315 | 0.3973898 | 37.22849 | 0.07853553 | 7.707761 | 0.07853552 | 15.01149 | 0.07822633 | 7.347142 | 0.04427532
Phrozen AquaGray | Rigid | EtOH | 3 | 2 | 18.415 | 0.3994243 | 37.45317 | 0.0789376 | 7.7542805 | 0.0789376 | 15.10209 | 0.07862682 | 7.391486 | 0.04434308
Phrozen AquaGray | Rigid | EtOH | 3 | 2 | 18.515 | 0.4015096 | 37.68792 | 0.07934973 | 7.802882 | 0.07934972 | 15.19674 | 0.07903732 | 7.437813 | 0.04632757
Phrozen AquaGray | Rigid | EtOH | 3 | 2 | 18.615 | 0.403595 | 37.91719 | 0.07976186 | 7.850349 | 0.07976185 | 15.28919 | 0.07944783 | 7.48306 | 0.04524649
Phrozen AquaGray | Rigid | EtOH | 3 | 2 | 18.715 | 0.405833 | 38.1904 | 0.08020414 | 7.906914 | 0.08020414 | 15.39935 | 0.07988838 | 7.536978 | 0.05391846
Phrozen AquaGray | Rigid | EtOH | 3 | 2 | 18.815 | 0.4082235 | 38.48015 | 0.08066652 | 7.9669045 | 0.08067658 | 15.51619 | 0.08035895 | 7.594162 | 0.05718353
Phrozen AquaGray | Rigid | EtOH | 3 | 2 | 18.915 | 0.4105123 | 38.74034 | 0.08112891 | 8.0207745 | 0.08112891 | 15.62111 | 0.08080951 | 7.645511 | 0.05134977
Phrozen AquaGray | Rigid | EtOH | 3 | 2 | 19.015 | 0.4128011 | 39.0113 | 0.0815712 | 8.0768725 | 0.08158125 | 15.73036 | 0.08126006 | 7.698985 | 0.05347353
Phrozen AquaGray | Rigid | EtOH | 3 | 2 | 19.115 | 0.4149374 | 39.25531 | 0.08200343 | 8.127394 | 0.08200343 | 15.82876 | 0.08168058 | 7.747143 | 0.04815772
Phrozen AquaGray | Rigid | EtOH | 3 | 2 | 19.215 | 0.4171245 | 39.49647 | 0.08242561 | 8.1773235 | 0.08243566 | 15.926 | 0.08211111 | 7.794736 | 0.04759309
Phrozen AquaGray | Rigid | EtOH | 3 | 2 | 19.315 | 0.419159 | 39.71326 | 0.08282769 | 8.2222065 | 0.08283774 | 16.01341 | 0.08251161 | 7.837519 | 0.04278319
Phrozen AquaGray | Rigid | EtOH | 3 | 2 | 19.415 | 0.4212443 | 39.94031 | 0.08324986 | 8.2692155 | 0.08324986 | 16.10496 | 0.08292211 | 7.882329 | 0.04480984
Phrozen AquaGray | Rigid | EtOH | 3 | 2 | 19.515 | 0.4233297 | 40.17232 | 0.08366199 | 8.31725 | 0.08366199 | 16.19852 | 0.08333261 | 7.928116 | 0.04578703
Phrozen AquaGray | Rigid | EtOH | 3 | 2 | 19.615 | 0.4254659 | 40.41434 | 0.08407412 | 8.3673585 | 0.08408417 | 16.29611 | 0.08375313 | 7.97588 | 0.04776399
Phrozen AquaGray | Rigid | EtOH | 3 | 2 | 19.715 | 0.427653 | 40.67425 | 0.0845164 | 8.421169 | 0.0845164 | 16.40091 | 0.08418366 | 8.027173 | 0.05129331
Phrozen AquaGray | Rigid | EtOH | 3 | 2 | 19.815 | 0.429891 | 40.93829 | 0.08495869 | 8.475837 | 0.08495869 | 16.50738 | 0.08462421 | 8.079283 | 0.05211014
Phrozen AquaGray | Rigid | EtOH | 3 | 2 | 19.915 | 0.4322306 | 41.2 | 0.08542108 | 8.53002 | 0.08542108 | 16.6129 | 0.08508477 | 8.130931 | 0.05164789
Phrozen AquaGray | Rigid | EtOH | 3 | 2 | 20.015 | 0.4345703 | 41.47105 | 0.08587341 | 8.586139 | 0.08588347 | 16.7222 | 0.08554534 | 8.184424 | 0.05349311
Phrozen AquaGray | Rigid | EtOH | 3 | 2 | 20.115 | 0.4367574 | 41.71629 | 0.0863157 | 8.636912 | 0.0863157 | 16.82108 | 0.08597587 | 8.232822 | 0.04839788
Phrozen AquaGray | Rigid | EtOH | 3 | 2 | 20.215 | 0.4387919 | 41.94238 | 0.08671778 | 8.683722 | 0.08671777 | 16.91225 | 0.08637636 | 8.277442 | 0.04462012
Phrozen AquaGray | Rigid | EtOH | 3 | 2 | 20.315 | 0.4409282 | 42.1816 | 0.08713995 | 8.73325 | 0.08713995 | 17.00871 | 0.08679688 | 8.324653 | 0.04721065
Phrozen AquaGray | Rigid | EtOH | 3 | 2 | 20.415 | 0.4429627 | 42.39025 | 0.08753198 | 8.77645 | 0.08754203 | 17.09284 | 0.08719737 | 8.365832 | 0.04117889
Phrozen AquaGray | Rigid | EtOH | 3 | 2 | 20.515 | 0.4449972 | 42.61915 | 0.08794411 | 8.82384 | 0.0879441 | 17.18514 | 0.08759787 | 8.411004 | 0.04517271
Phrozen AquaGray | Rigid | EtOH | 3 | 2 | 20.615 | 0.4471334 | 42.85403 | 0.08835623 | 8.872469 | 0.08836628 | 17.27985 | 0.08801838 | 8.457358 | 0.04635392
Phrozen AquaGray | Rigid | EtOH | 3 | 2 | 20.715 | 0.4492188 | 43.07893 | 0.08877841 | 8.919033 | 0.08877841 | 17.37054 | 0.08842889 | 8.501744 | 0.04438524
Phrozen AquaGray | Rigid | EtOH | 3 | 2 | 20.815 | 0.4514567 | 43.33022 | 0.08921064 | 8.971061 | 0.0892207 | 17.47186 | 0.08886943 | 8.551337 | 0.04959339
Phrozen AquaGray | Rigid | EtOH | 3 | 2 | 20.915 | 0.4537455 | 43.59092 | 0.08966298 | 9.025036 | 0.08967303 | 17.57699 | 0.08931999 | 8.602787 | 0.0514499
Phrozen AquaGray | Rigid | EtOH | 3 | 2 | 21.015 | 0.4560344 | 43.85146 | 0.09011531 | 9.078977 | 0.09012537 | 17.68204 | 0.08977054 | 8.654204 | 0.05141752
Phrozen AquaGray | Rigid | EtOH | 3 | 2 | 21.115 | 0.4582723 | 44.10676 | 0.09056765 | 9.131834 | 0.09056765 | 17.78498 | 0.09021109 | 8.704588 | 0.05038387
Phrozen AquaGray | Rigid | EtOH | 3 | 2 | 21.215 | 0.4604594 | 44.37405 | 0.09099989 | 9.187174 | 0.09099988 | 17.89276 | 0.09064162 | 8.757339 | 0.05275081
Phrozen AquaGray | Rigid | EtOH | 3 | 2 | 21.315 | 0.4626465 | 44.60677 | 0.09142206 | 9.235355 | 0.09143212 | 17.9866 | 0.09107215 | 8.803266 | 0.04592706
Phrozen AquaGray | Rigid | EtOH | 3 | 2 | 21.415 | 0.464681 | 44.82809 | 0.09183419 | 9.281178 | 0.09183419 | 18.07584 | 0.09147264 | 8.846945 | 0.04367907
Phrozen AquaGray | Rigid | EtOH | 3 | 2 | 21.515 | 0.4668172 | 45.0505 | 0.09224632 | 9.327225 | 0.09225637 | 18.16552 | 0.09189316 | 8.890837 | 0.04389213
Phrozen AquaGray | Rigid | EtOH | 3 | 2 | 21.615 | 0.4688517 | 45.27335 | 0.09265845 | 9.373364 | 0.09265845 | 18.25538 | 0.09229365 | 8.934818 | 0.04398021
Phrozen AquaGray | Rigid | EtOH | 3 | 2 | 21.715 | 0.470988 | 45.50941 | 0.09308062 | 9.422238 | 0.09308062 | 18.35057 | 0.09271416 | 8.981406 | 0.04658805
Phrozen AquaGray | Rigid | EtOH | 3 | 2 | 21.815 | 0.4731751 | 45.75277 | 0.0935028 | 9.472623 | 0.09351286 | 18.4487 | 0.0931447 | 9.029433 | 0.04802748
Phrozen AquaGray | Rigid | EtOH | 3 | 2 | 21.915 | 0.4753621 | 45.99987 | 0.09394509 | 9.523783 | 0.09394509 | 18.54833 | 0.09357523 | 9.078199 | 0.04876602
Phrozen AquaGray | Rigid | EtOH | 3 | 2 | 22.015 | 0.4777018 | 46.2632 | 0.09439743 | 9.578301 | 0.09440748 | 18.65451 | 0.09403579 | 9.130167 | 0.05196785
Phrozen AquaGray | Rigid | EtOH | 3 | 2 | 22.115 | 0.4800415 | 46.52163 | 0.09485981 | 9.631807 | 0.09486987 | 18.75872 | 0.09449636 | 9.18117 | 0.05100271
Phrozen AquaGray | Rigid | EtOH | 3 | 2 | 22.215 | 0.4822286 | 46.7685 | 0.0953021 | 9.682919 | 0.0953021 | 18.85827 | 0.09492689 | 9.22989 | 0.0487201
Phrozen AquaGray | Rigid | EtOH | 3 | 2 | 22.315 | 0.4843648 | 47.00532 | 0.09572428 | 9.73195 | 0.09572428 | 18.95376 | 0.09534741 | 9.276627 | 0.04673711
Phrozen AquaGray | Rigid | EtOH | 3 | 2 | 22.415 | 0.4865011 | 47.23923 | 0.09614646 | 9.780379 | 0.09614646 | 19.04808 | 0.09576793 | 9.32279 | 0.04616345
Phrozen AquaGray | Rigid | EtOH | 3 | 2 | 22.515 | 0.4886373 | 47.4655 | 0.09655859 | 9.827225 | 0.09656864 | 19.13931 | 0.09618845 | 9.367444 | 0.044654
Phrozen AquaGray | Rigid | EtOH | 3 | 2 | 22.615 | 0.490621 | 47.68373 | 0.09696066 | 9.872408 | 0.09696067 | 19.22731 | 0.09657893 | 9.410514 | 0.04306927
Phrozen AquaGray | Rigid | EtOH | 3 | 2 | 22.715 | 0.4927063 | 47.89513 | 0.09737279 | 9.916176 | 0.09737279 | 19.31255 | 0.09698943 | 9.452234 | 0.04172018
Phrozen AquaGray | Rigid | EtOH | 3 | 2 | 22.771 | 0.4938762 | 48.01667 | 0.09759393 | 9.941339 | 0.09760399 | 19.36156 | 0.09721972 | 9.476219 | 0.02398551
Phrozen AquaGray | Rigid | Autoclave | 3 | 2 | 0.115000002 | 0.000406901 | -0.006066909 | 7.83e-05 | -0.001277244 | 7.825019e-05 | -0.002466223 | 8.009862e-05 | -0.001197321 | -9.477417
Phrozen AquaGray | Rigid | Autoclave | 3 | 2 | 0.215000004 | 0.001322428 | -0.008063812 | 0.000254313 | -0.001697645 | 0.0002543131 | -0.003277972 | 0.0002603205 | -0.001591415 | -0.0003940942
Phrozen AquaGray | Rigid | Autoclave | 3 | 2 | 0.314999998 | 0.002746582 | 0.009120335 | 0.000528189 | 0.001920071 | 0.0005281888 | 0.003707453 | 0.0005406657 | 0.001799923 | 0.003391338
Phrozen AquaGray | Rigid | Autoclave | 3 | 2 | 0.414999992 | 0.007273356 | 0.271840543 | 0.001388941 | 0.05722959 | 0.001398722 | 0.1105043 | 0.001431763 | 0.05364847 | 0.05184855
Phrozen AquaGray | Rigid | Autoclave | 3 | 2 | 0.514999986 | 0.010579427 | 0.456260532 | 0.002024724 | 0.096054852 | 0.002034505 | 0.1854718 | 0.002082564 | 0.09004425 | 0.03639578
Phrozen AquaGray | Rigid | Autoclave | 3 | 2 | 0.61500001 | 0.013020834 | 0.544709265 | 0.002504006 | 0.114675633 | 0.002504007 | 0.2214265 | 0.002563156 | 0.1074999 | 0.0174556
Phrozen AquaGray | Rigid | Autoclave | 3 | 2 | 0.714999974 | 0.015258789 | 0.621907592 | 0.002924601 | 0.130927914 | 0.0029343825 | 0.252808 | 0.003003699 | 0.1227351 | 0.0152353
Phrozen AquaGray | Rigid | Autoclave | 3 | 2 | 0.814999998 | 0.017445882 | 0.715597034 | 0.003354977 | 0.150652 | 0.003354977 | 0.2908931 | 0.003434229 | 0.141225 | 0.01848987
Phrozen AquaGray | Rigid | Autoclave | 3 | 2 | 0.915000021 | 0.019683839 | 0.812845826 | 0.003775572 | 0.171125438 | 0.003785354 | 0.3304251 | 0.003874771 | 0.1604173 | 0.01919231
Phrozen AquaGray | Rigid | Autoclave | 3 | 2 | 1.014999986 | 0.021820069 | 0.90865773 | 0.004186386 | 0.191296359 | 0.004196167 | 0.3693731 | 0.004295289 | 0.1793261 | 0.01890874
Phrozen AquaGray | Rigid | Autoclave | 3 | 2 | 1.11500001 | 0.024108887 | 1.022249937 | 0.004626543 | 0.215210516 | 0.004636324 | 0.4155488 | 0.004745844 | 0.2017438 | 0.02241773
Phrozen AquaGray | Rigid | Autoclave | 3 | 2 | 1.215000033 | 0.026397705 | 1.130314469 | 0.005066701 | 0.237960938 | 0.005076482 | 0.4594774 | 0.005196399 | 0.2230706 | 0.02132683
Phrozen AquaGray | Rigid | Autoclave | 3 | 2 | 1.315000057 | 0.028635661 | 1.229241729 | 0.005506858 | 0.258787734 | 0.005506858 | 0.4996918 | 0.005636941 | 0.2425942 | 0.01952356
Phrozen AquaGray | Rigid | Autoclave | 3 | 2 | 1.414999962 | 0.030771891 | 1.325615525 | 0.005917671 | 0.279076938 | 0.005917671 | 0.5388681 | 0.006057459 | 0.2616138 | 0.01901963
Phrozen AquaGray | Rigid | Autoclave | 3 | 2 | 1.514999986 | 0.032958986 | 1.42052722 | 0.006328485 | 0.299058375 | 0.006338267 | 0.5774501 | 0.006487989 | 0.2803449 | 0.01873108
Phrozen AquaGray | Rigid | Autoclave | 3 | 2 | 1.61500001 | 0.034993489 | 1.503102183 | 0.006729517 | 0.316442563 | 0.006729517 | 0.6110171 | 0.006888482 | 0.2966413 | 0.01629639
Phrozen AquaGray | Rigid | Autoclave | 3 | 2 | 1.715000033 | 0.037078858 | 1.595866084 | 0.00713055 | 0.335971813 | 0.00713055 | 0.6487261 | 0.007298988 | 0.3149485 | 0.01830721
Phrozen AquaGray | Rigid | Autoclave | 3 | 2 | 1.815000057 | 0.039215091 | 1.683332086 | 0.007531582 | 0.354385688 | 0.007541364 | 0.6842813 | 0.007719506 | 0.3322102 | 0.01726165
Phrozen AquaGray | Rigid | Autoclave | 3 | 2 | 1.914999962 | 0.041300456 | 1.771878362 | 0.007932615 | 0.373027031 | 0.007942395 | 0.7202758 | 0.008130011 | 0.349685 | 0.01747485
Phrozen AquaGray | Rigid | Autoclave | 3 | 2 | 2.015000105 | 0.043487551 | 1.87322402 | 0.008353209 | 0.394362938 | 0.008362991 | 0.7614732 | 0.008560542 | 0.3696858 | 0.02000084
Phrozen AquaGray | Rigid | Autoclave | 3 | 2 | 2.11500001 | 0.045776367 | 1.982350826 | 0.008803148 | 0.417337031 | 0.0088031475 | 0.8058337 | 0.009011096 | 0.3912223 | 0.02153647
Phrozen AquaGray | Rigid | Autoclave | 3 | 2 | 2.214999914 | 0.048166912 | 2.100268602 | 0.009253087 | 0.442161813 | 0.009262868 | 0.8537677 | 0.009481676 | 0.4144937 | 0.02327139
Phrozen AquaGray | Rigid | Autoclave | 3 | 2 | 2.315000057 | 0.050404869 | 2.213755608 | 0.009693244 | 0.466053813 | 0.009693244 | 0.8999007 | 0.009922218 | 0.4368907 | 0.02239697
Phrozen AquaGray | Rigid | Autoclave | 3 | 2 | 2.414999962 | 0.052642823 | 2.322826624 | 0.010113838 | 0.489016125 | 0.01012362 | 0.9442385 | 0.01036276 | 0.4584161 | 0.02152546
Phrozen AquaGray | Rigid | Autoclave | 3 | 2 | 2.515000105 | 0.054779055 | 2.423631668 | 0.010534434 | 0.51023825 | 0.01053443 | 0.9852161 | 0.01078328 | 0.4783103 | 0.01989415
Phrozen AquaGray | Rigid | Autoclave | 3 | 2 | 2.61500001 | 0.056864421 | 2.523867607 | 0.010925684 | 0.531340563 | 0.01093547 | 1.025962 | 0.01119378 | 0.4980921 | 0.01978183
Phrozen AquaGray | Rigid | Autoclave | 3 | 2 | 2.714999914 | 0.058898928 | 2.617043734 | 0.011316936 | 0.550956563 | 0.01132672 | 1.063839 | 0.01159428 | 0.5164807 | 0.01838856
Phrozen AquaGray | Rigid | Autoclave | 3 | 2 | 2.815000057 | 0.060933431 | 2.713886261 | 0.011708186 | 0.5713445 | 0.0117179675 | 1.103206 | 0.01199477 | 0.5355928 | 0.01911214
Phrozen AquaGray | Rigid | Autoclave | 3 | 2 | 2.914999962 | 0.063018801 | 2.815139771 | 0.012109218 | 0.592661 | 0.012119 | 1.144366 | 0.01240528 | 0.5555755 | 0.01998265
Phrozen AquaGray | Rigid | Autoclave | 3 | 2 | 3.015000105 | 0.06510417 | 2.917404175 | 0.012520033 | 0.614190375 | 0.01252003 | 1.185937 | 0.01281578 | 0.5757576 | 0.02018216
Phrozen AquaGray | Rigid | Autoclave | 3 | 2 | 3.11500001 | 0.067291265 | 3.033780575 | 0.012940628 | 0.638690625 | 0.01294063 | 1.233244 | 0.01324631 | 0.5987248 | 0.0229672
Phrozen AquaGray | Rigid | Autoclave | 3 | 2 | 3.214999914 | 0.069630943 | 3.160015345 | 0.013380785 | 0.665266375 | 0.01339057 | 1.284559 | 0.01370688 | 0.6236376 | 0.02491277
Phrozen AquaGray | Rigid | Autoclave | 3 | 2 | 3.315000057 | 0.071919763 | 3.278736591 | 0.013820942 | 0.690260313 | 0.01383072 | 1.33282 | 0.01415743 | 0.6470676 | 0.02342996
Phrozen AquaGray | Rigid | Autoclave | 3 | 2 | 3.414999962 | 0.074208576 | 3.40365243 | 0.01427088 | 0.716558375 | 0.01427088 | 1.383599 | 0.01460799 | 0.67172 | 0.02465248
Phrozen AquaGray | Rigid | Autoclave | 3 | 2 | 3.515000105 | 0.07639567 | 3.51773572 | 0.014681694 | 0.740575938 | 0.014691475 | 1.429974 | 0.01503852 | 0.6942347 | 0.02251465
Phrozen AquaGray | Rigid | Autoclave | 3 | 2 | 3.61500001 | 0.078531906 | 3.624920607 | 0.015092508 | 0.763141188 | 0.01510229 | 1.473545 | 0.01545904 | 0.7153879 | 0.02115323
Phrozen AquaGray | Rigid | Autoclave | 3 | 2 | 3.714999914 | 0.080668135 | 3.735538721 | 0.015503321 | 0.786429188 | 0.0155131 | 1.518512 | 0.01587955 | 0.7372187 | 0.02183078
Phrozen AquaGray | Rigid | Autoclave | 3 | 2 | 3.815000057 | 0.082702638 | 3.838180542 | 0.015894573 | 0.808038 | 0.01590435 | 1.560236 | 0.01628005 | 0.7574753 | 0.02025664
Phrozen AquaGray | Rigid | Autoclave | 3 | 2 | 3.914999962 | 0.084838866 | 3.947646618 | 0.016305385 | 0.8310835 | 0.01631517 | 1.604734 | 0.01670056 | 0.7790788 | 0.02160343
Phrozen AquaGray | Rigid | Autoclave | 3 | 2 | 4.014999866 | 0.086924236 | 4.064186096 | 0.016706418 | 0.855618125 | 0.0167162 | 1.652108 | 0.01711107 | 0.8020781 | 0.02299938
Phrozen AquaGray | Rigid | Autoclave | 3 | 2 | 4.114999771 | 0.089162197 | 4.190822124 | 0.017136794 | 0.882278313 | 0.01714658 | 1.703586 | 0.01755161 | 0.8270701 | 0.02499196
Phrozen AquaGray | Rigid | Autoclave | 3 | 2 | 4.215000153 | 0.09140015 | 4.315839767 | 0.017576952 | 0.908597875 | 0.01757695 | 1.754406 | 0.01799216 | 0.8517427 | 0.02467257
Phrozen AquaGray | Rigid | Autoclave | 3 | 2 | 4.315000057 | 0.09368897 | 4.448405743 | 0.018017109 | 0.9365065 | 0.01801711 | 1.808295 | 0.01844271 | 0.8779049 | 0.02616225
Phrozen AquaGray | Rigid | Autoclave | 3 | 2 | 4.414999962 | 0.095926924 | 4.571000576 | 0.018447485 | 0.962315938 | 0.01844749 | 1.85813 | 0.01888325 | 0.9020994 | 0.02419442
Phrozen AquaGray | Rigid | Autoclave | 3 | 2 | 4.514999866 | 0.098114018 | 4.693039894 | 0.018868081 | 0.988008375 | 0.01886808 | 1.90774 | 0.01931378 | 0.9261841 | 0.02408479
Phrozen AquaGray | Rigid | Autoclave | 3 | 2 | 4.614999771 | 0.100250247 | 4.809773445 | 0.019278893 | 1.012583875 | 0.01927889 | 1.955192 | 0.0197343 | 0.9492218 | 0.02303768
Phrozen AquaGray | Rigid | Autoclave | 3 | 2 | 4.715000153 | 0.102335616 | 4.929486752 | 0.019679926 | 1.037786688 | 0.01967993 | 2.003856 | 0.02014481 | 0.9728476 | 0.02362575
Phrozen AquaGray | Rigid | Autoclave | 3 | 2 | 4.815000057 | 0.104471845 | 5.046397686 | 0.020080959 | 1.0623995 | 0.02009074 | 2.051381 | 0.02056532 | 0.9959203 | 0.02307269
Phrozen AquaGray | Rigid | Autoclave | 3 | 2 | 4.914999962 | 0.106506348 | 5.161602974 | 0.02047221 | 1.08665325 | 0.02048199 | 2.098213 | 0.02096582 | 1.018656 | 0.02273608
Phrozen AquaGray | Rigid | Autoclave | 3 | 2 | 5.014999866 | 0.108591717 | 5.286346436 | 0.020883022 | 1.112915 | 0.0208830225 | 2.148921 | 0.02137632 | 1.043275 | 0.02461846
Phrozen AquaGray | Rigid | Autoclave | 3 | 2 | 5.114999771 | 0.110778812 | 5.411133766 | 0.021293836 | 1.139186 | 0.02130362 | 2.199648 | 0.02180685 | 1.067902 | 0.02462712
Phrozen AquaGray | Rigid | Autoclave | 3 | 2 | 5.215000153 | 0.112915041 | 5.538243771 | 0.02170465 | 1.165946 | 0.02171443 | 2.251319 | 0.02222737 | 1.092987 | 0.0250855
Phrozen AquaGray | Rigid | Autoclave | 3 | 2 | 5.315000057 | 0.115102135 | 5.668347359 | 0.022135027 | 1.19333625 | 0.02213503 | 2.304206 | 0.0226579 | 1.118664 | 0.0256763
Phrozen AquaGray | Rigid | Autoclave | 3 | 2 | 5.414999962 | 0.117390955 | 5.809512138 | 0.022575183 | 1.223055125 | 0.02257518 | 2.3615903 | 0.02310846 | 1.146523 | 0.02785925
Phrozen AquaGray | Rigid | Autoclave | 3 | 2 | 5.514999866 | 0.119730634 | 5.953948498 | 0.023025122 | 1.253462875 | 0.02302512 | 2.420304 | 0.02356902 | 1.175028 | 0.02850491
Phrozen AquaGray | Rigid | Autoclave | 3 | 2 | 5.614999771 | 0.121917728 | 6.080049992 | 0.023445716 | 1.2800105 | 0.02344572 | 2.471565 | 0.02399955 | 1.199914 | 0.02488647
Phrozen AquaGray | Rigid | Autoclave | 3 | 2 | 5.715000153 | 0.124104816 | 6.210764408 | 0.02385653 | 1.307529375 | 0.02386631 | 2.524701 | 0.02443008 | 1.225711 | 0.02579684
Phrozen AquaGray | Rigid | Autoclave | 3 | 2 | 5.815000057 | 0.126241051 | 6.338245869 | 0.024277125 | 1.3343675 | 0.02427713 | 2.576523 | 0.0248506 | 1.25087 | 0.02515881
Phrozen AquaGray | Rigid | Autoclave | 3 | 2 | 5.914999962 | 0.128275555 | 6.456980228 | 0.024668375 | 1.35936425 | 0.02466838 | 2.624789 | 0.02525109 | 1.274303 | 0.02343255
Phrozen AquaGray | Rigid | Autoclave | 3 | 2 | 6.014999866 | 0.13041179 | 6.583665848 | 0.025079191 | 1.386034875 | 0.02507919 | 2.676287 | 0.02567161 | 1.299304 | 0.02500175
Phrozen AquaGray | Rigid | Autoclave | 3 | 2 | 6.114999771 | 0.132497153 | 6.705355644 | 0.025480222 | 1.411653875 | 0.02548022 | 2.725754 | 0.02608212 | 1.32332 | 0.02401581
Phrozen AquaGray | Rigid | Autoclave | 3 | 2 | 6.215000153 | 0.134684247 | 6.83652544 | 0.025891036 | 1.4392685 | 0.02590082 | 2.779075 | 0.02651265 | 1.349207 | 0.02588671
Phrozen AquaGray | Rigid | Autoclave | 3 | 2 | 6.315000057 | 0.136871342 | 6.965176582 | 0.026321411 | 1.466353 | 0.02632141 | 2.831373 | 0.02694318 | 1.374596 | 0.02538965
Phrozen AquaGray | Rigid | Autoclave | 3 | 2 | 6.414999962 | 0.139160155 | 7.110109806 | 0.026761569 | 1.49686525 | 0.02676157 | 2.890289 | 0.02739373 | 1.403199 | 0.02860296
Phrozen AquaGray | Rigid | Autoclave | 3 | 2 | 6.514999866 | 0.141499841 | 7.259234905 | 0.027201727 | 1.52826 | 0.02721151 | 2.950908 | 0.0278543 | 1.43263 | 0.02943024
Phrozen AquaGray | Rigid | Autoclave | 3 | 2 | 6.614999771 | 0.143686935 | 7.38906002 | 0.027632102 | 1.555591625 | 0.0276321 | 3.003683 | 0.02828483 | 1.458251 | 0.02562134
Phrozen AquaGray | Rigid | Autoclave | 3 | 2 | 6.715000153 | 0.14587403 | 7.517966747 | 0.028052699 | 1.582729875 | 0.0280527 | 3.056084 | 0.02871536 | 1.483691 | 0.02544009
Phrozen AquaGray | Rigid | Autoclave | 3 | 2 | 6.815000057 | 0.147959392 | 7.644979 | 0.02845373 | 1.60946925 | 0.02845373 | 3.107715 | 0.02912586 | 1.508757 | 0.02506621
Phrozen AquaGray | Rigid | Autoclave | 3 | 2 | 6.914999962 | 0.150044769 | 7.766059875 | 0.028854763 | 1.63496 | 0.02885476 | 3.156935 | 0.02953637 | 1.532653 | 0.02389564
Phrozen AquaGray | Rigid | Autoclave | 3 | 2 | 7.014999866 | 0.152130131 | 7.891002178 | 0.029246014 | 1.661263625 | 0.02925579 | 3.207724 | 0.02994688 | 1.557311 | 0.0246577
Phrozen AquaGray | Rigid | Autoclave | 3 | 2 | 7.114999771 | 0.154215493 | 8.020661354 | 0.029656826 | 1.68856025 | 0.02965683 | 3.260431 | 0.03035738 | 1.582899 | 0.02558859
Phrozen AquaGray | Rigid | Autoclave | 3 | 2 | 7.215000153 | 0.156351729 | 8.144365311 | 0.030057861 | 1.71460325 | 0.03006764 | 3.310718 | 0.0307779 | 1.607313 | 0.02441331
Phrozen AquaGray | Rigid | Autoclave | 3 | 2 | 7.315000057 | 0.158487965 | 8.280707359 | 0.030468671 | 1.74330675 | 0.03047845 | 3.366141 | 0.03119842 | 1.63422 | 0.02690747
Phrozen AquaGray | Rigid | Autoclave | 3 | 2 | 7.414999962 | 0.160675059 | 8.418711662 | 0.03089905 | 1.772360375 | 0.03089905 | 3.422241 | 0.03162895 | 1.661456 | 0.02723552
Phrozen AquaGray | Rigid | Autoclave | 3 | 2 | 7.514999866 | 0.163014731 | 8.567165375 | 0.031339206 | 1.80361375 | 0.03134899 | 3.482588 | 0.03208951 | 1.690753 | 0.02929774
Phrozen AquaGray | Rigid | Autoclave | 3 | 2 | 7.614999771 | 0.165303558 | 8.719050407 | 0.031789146 | 1.8355895 | 0.03178915 | 3.544329 | 0.03254007 | 1.720728 | 0.02997492
Phrozen AquaGray | Rigid | Autoclave | 3 | 2 | 7.715000153 | 0.167541511 | 8.862426758 | 0.032209739 | 1.865774 | 0.03221952 | 3.602613 | 0.03298061 | 1.749024 | 0.02829571
Phrozen AquaGray | Rigid | Autoclave | 3 | 2 | 7.815000057 | 0.169677733 | 8.999795914 | 0.032630332 | 1.894693875 | 0.03263033 | 3.658454 | 0.03340113 | 1.776134 | 0.02711018
Phrozen AquaGray | Rigid | Autoclave | 3 | 2 | 7.914999962 | 0.171813968 | 9.125347137 | 0.033031367 | 1.92112575 | 0.03304115 | 3.709491 | 0.03382165 | 1.800912 | 0.02477787
Phrozen AquaGray | Rigid | Autoclave | 3 | 2 | 8.015000343 | 0.173848472 | 9.246649742 | 0.033422619 | 1.946663125 | 0.0334324 | 3.758801 | 0.03422214 | 1.824851 | 0.0239394
Phrozen AquaGray | Rigid | Autoclave | 3 | 2 | 8.114999771 | 0.175933848 | 9.371982574 | 0.033833433 | 1.973049 | 0.03383343 | 3.809749 | 0.03463265 | 1.849586 | 0.02473477
Phrozen AquaGray | Rigid | Autoclave | 3 | 2 | 8.215000153 | 0.178019211 | 9.505440712 | 0.034234464 | 2.001145375 | 0.03423446 | 3.864 | 0.03504315 | 1.875924 | 0.02633833
Phrozen AquaGray | Rigid | Autoclave | 3 | 2 | 8.31499958 | 0.180206305 | 9.645272255 | 0.034655057 | 2.030583625 | 0.03465506 | 3.920842 | 0.03547368 | 1.903521 | 0.02759613
Phrozen AquaGray | Rigid | Autoclave | 3 | 2 | 8.414999962 | 0.182444259 | 9.786130905 | 0.035075653 | 2.060238125 | 0.03508543 | 3.978102 | 0.03591422 | 1.931319 | 0.02779884
Phrozen AquaGray | Rigid | Autoclave | 3 | 2 | 8.515000343 | 0.184631353 | 9.934142113 | 0.035506029 | 2.091398375 | 0.03550603 | 4.038269 | 0.03634475 | 1.96053 | 0.02921041
Phrozen AquaGray | Rigid | Autoclave | 3 | 2 | 8.614999771 | 0.18697104 | 10.09033012 | 0.035955969 | 2.12428 | 0.03595597 | 4.10176 | 0.03680532 | 1.991354 | 0.03082413
Phrozen AquaGray | Rigid | Autoclave | 3 | 2 | 8.715000153 | 0.189259852 | 10.23620701 | 0.036396127 | 2.154991 | 0.03639613 | 4.16106 | 0.03725588 | 2.020143 | 0.0287892
Phrozen AquaGray | Rigid | Autoclave | 3 | 2 | 8.81499958 | 0.191497806 | 10.37998676 | 0.03681672 | 2.18526025 | 0.0368265 | 4.219507 | 0.03769642 | 2.048519 | 0.02837532
Phrozen AquaGray | Rigid | Autoclave | 3 | 2 | 8.914999962 | 0.193532309 | 10.50089359 | 0.037217751 | 2.2107145 | 0.03721775 | 4.268656 | 0.03809691 | 2.07238 | 0.02386129
Phrozen AquaGray | Rigid | Autoclave | 3 | 2 | 9.015000343 | 0.195617686 | 10.62141132 | 0.037618786 | 2.2360865 | 0.03761879 | 4.317647 | 0.03850742 | 2.096164 | 0.0237845
Phrozen AquaGray | Rigid | Autoclave | 3 | 2 | 9.114999771 | 0.197652189 | 10.74214363 | 0.038010035 | 2.261504 | 0.03801004 | 4.366725 | 0.03890791 | 2.119991 | 0.02382685
Phrozen AquaGray | Rigid | Autoclave | 3 | 2 | 9.215000153 | 0.19978841 | 10.87122345 | 0.038411066 | 2.2886785 | 0.03842085 | 4.419197 | 0.03932843 | 2.145465 | 0.02547425
Phrozen AquaGray | Rigid | Autoclave | 3 | 2 | 9.31499958 | 0.201873787 | 10.99747276 | 0.038821883 | 2.3152575 | 0.03882188 | 4.470517 | 0.03973893 | 2.170381 | 0.02491564
Phrozen AquaGray | Rigid | Autoclave | 3 | 2 | 9.414999962 | 0.204060882 | 11.14617825 | 0.039232694 | 2.34656375 | 0.03924248 | 4.530967 | 0.04016946 | 2.199728 | 0.02934743
Phrozen AquaGray | Rigid | Autoclave | 3 | 2 | 9.515000343 | 0.206247976 | 11.28759003 | 0.039663073 | 2.37633475 | 0.03966307 | 4.588451 | 0.0406 | 2.227636 | 0.027908
Phrozen AquaGray | Rigid | Autoclave | 3 | 2 | 9.614999771 | 0.208536789 | 11.43700886 | 0.040103227 | 2.40779125 | 0.04010323 | 4.649191 | 0.04105055 | 2.257125 | 0.02948821
Phrozen AquaGray | Rigid | Autoclave | 3 | 2 | 9.715000153 | 0.210876475 | 11.59275818 | 0.040553167 | 2.44058075 | 0.04055317 | 4.712503 | 0.04151112 | 2.287862 | 0.03073755
Phrozen AquaGray | Rigid | Autoclave | 3 | 2 | 9.81499958 | 0.213114428 | 11.74081326 | 0.040983543 | 2.47175025 | 0.04098354 | 4.772688 | 0.04195166 | 2.317081 | 0.02921907
Phrozen AquaGray | Rigid | Autoclave | 3 | 2 | 9.914999962 | 0.215250649 | 11.86941814 | 0.041394357 | 2.49882475 | 0.04139436 | 4.824967 | 0.042372175 | 2.342462 | 0.02538052
Phrozen AquaGray | Rigid | Autoclave | 3 | 2 | 10.01500034 | 0.217386885 | 12.00074768 | 0.04180517 | 2.52647325 | 0.04180517 | 4.878353 | 0.04279269 | 2.36838 | 0.02591824
Phrozen AquaGray | Rigid | Autoclave | 3 | 2 | 10.11499977 | 0.219472262 | 12.12736416 | 0.042206205 | 2.55312925 | 0.0422062 | 4.929823 | 0.0432032 | 2.393368 | 0.02498811
Phrozen AquaGray | Rigid | Autoclave | 3 | 2 | 10.21500015 | 0.221557624 | 12.25158978 | 0.042607237 | 2.579282 | 0.04260724 | 4.980321 | 0.04361371 | 2.417884 | 0.02451626
Phrozen AquaGray | Rigid | Autoclave | 3 | 2 | 10.31499958 | 0.223642986 | 12.38137722 | 0.042998485 | 2.60660575 | 0.04300827 | 5.03308 | 0.04402421 | 2.443498 | 0.0256139
Phrozen AquaGray | Rigid | Autoclave | 3 | 2 | 10.41499996 | 0.225779222 | 12.51300621 | 0.043409299 | 2.634317 | 0.04341908 | 5.086588 | 0.04444473 | 2.469476 | 0.02597734
Phrozen AquaGray | Rigid | Autoclave | 3 | 2 | 10.51500034 | 0.227966317 | 12.6479845 | 0.043829896 | 2.6627335 | 0.04383968 | 5.141457 | 0.04487526 | 2.496114 | 0.02663833
Phrozen AquaGray | Rigid | Autoclave | 3 | 2 | 10.61499977 | 0.230153411 | 12.78989697 | 0.044250488 | 2.69261 | 0.04426027 | 5.199145 | 0.04530579 | 2.524121 | 0.02800681
Phrozen AquaGray | Rigid | Autoclave | 3 | 2 | 10.71500015 | 0.232493083 | 12.95420647 | 0.044710208 | 2.72720125 | 0.04471021 | 5.265938 | 0.04576635 | 2.556548 | 0.03242693
Phrozen AquaGray | Rigid | Autoclave | 3 | 2 | 10.81499958 | 0.234832769 | 13.11700916 | 0.045160148 | 2.7614755 | 0.04516015 | 5.332118 | 0.04622692 | 2.588677 | 0.03212955
Phrozen AquaGray | Rigid | Autoclave | 3 | 2 | 10.91499996 | 0.237121581 | 13.26585865 | 0.045590524 | 2.79281225 | 0.0456003 | 5.392625 | 0.04667748 | 2.618053 | 0.02937585
Phrozen AquaGray | Rigid | Autoclave | 3 | 2 | 11.01500034 | 0.239206958 | 13.39419365 | 0.045991559 | 2.81983025 | 0.04600134 | 5.444794 | 0.04708798 | 2.64338 | 0.02532726
Phrozen AquaGray | Rigid | Autoclave | 3 | 2 | 11.11499977 | 0.24129232 | 13.52355576 | 0.046402369 | 2.84706425 | 0.04640237 | 5.49738 | 0.04749849 | 2.66891 | 0.02552996
Phrozen AquaGray | Rigid | Autoclave | 3 | 2 | 11.21500015 | 0.243428556 | 13.64521694 | 0.046803404 | 2.87267725 | 0.04681318 | 5.546836 | 0.04791901 | 2.692921 | 0.02401016
Phrozen AquaGray | Rigid | Autoclave | 3 | 2 | 11.31499958 | 0.2454122 | 13.76361084 | 0.047194652 | 2.89760225 | 0.04719465 | 5.594964 | 0.04830949 | 2.716286 | 0.02336536
Phrozen AquaGray | Rigid | Autoclave | 3 | 2 | 11.41499996 | 0.247497577 | 13.89583874 | 0.047595687 | 2.92543975 | 0.04759569 | 5.648715 | 0.04872 | 2.742381 | 0.02609553
Phrozen AquaGray | Rigid | Autoclave | 3 | 2 | 11.51500034 | 0.249582925 | 14.02391243 | 0.047996715 | 2.9524025 | 0.04799672 | 5.700777 | 0.0491305 | 2.767657 | 0.02527569
Phrozen AquaGray | Rigid | Autoclave | 3 | 2 | 11.61499977 | 0.251820893 | 14.16677475 | 0.048417311 | 2.982479 | 0.04842709 | 5.758852 | 0.04957104 | 2.795851 | 0.02819427
Phrozen AquaGray | Rigid | Autoclave | 3 | 2 | 11.71500015 | 0.254058832 | 14.31252956 | 0.048857469 | 3.013164 | 0.04885747 | 5.818101 | 0.05001158 | 2.824617 | 0.02876511
Phrozen AquaGray | Rigid | Autoclave | 3 | 2 | 11.81499958 | 0.2562968 | 14.46482849 | 0.049287844 | 3.045227 | 0.04928785 | 5.880012 | 0.05045213 | 2.854673 | 0.03005661
Phrozen AquaGray | Rigid | Autoclave | 3 | 2 | 11.91499996 | 0.258636486 | 14.61885262 | 0.049728002 | 3.07765325 | 0.04973779 | 5.942623 | 0.05091269 | 2.88507 | 0.03039708
Phrozen AquaGray | Rigid | Autoclave | 3 | 2 | 12.01500034 | 0.260874425 | 14.7593174 | 0.050158381 | 3.10722475 | 0.05016816 | 5.999723 | 0.05135323 | 2.912791 | 0.02772111
Phrozen AquaGray | Rigid | Autoclave | 3 | 2 | 12.11499977 | 0.263010676 | 14.89660358 | 0.050578978 | 3.136127 | 0.05057898 | 6.05553 | 0.05177376 | 2.939885 | 0.0270938
Phrozen AquaGray | Rigid | Autoclave | 3 | 2 | 12.21500015 | 0.265045179 | 15.01921368 | 0.050970227 | 3.16193975 | 0.05097023 | 6.105371 | 0.05217425 | 2.964083 | 0.02419744
Phrozen AquaGray | Rigid | Autoclave | 3 | 2 | 12.31499958 | 0.2671814 | 15.15136909 | 0.051371254 | 3.189762 | 0.05138104 | 6.159093 | 0.05259476 | 2.990164 | 0.02608123
Phrozen AquaGray | Rigid | Autoclave | 3 | 2 | 12.41499996 | 0.269215903 | 15.27565384 | 0.051772289 | 3.215927 | 0.05177229 | 6.209615 | 0.05299526 | 3.014692 | 0.02452793
Phrozen AquaGray | Rigid | Autoclave | 3 | 2 | 12.51500034 | 0.271352154 | 15.41274834 | 0.052183107 | 3.244789 | 0.05218311 | 6.265345 | 0.05341578 | 3.041748 | 0.02705597
Phrozen AquaGray | Rigid | Autoclave | 3 | 2 | 12.61499977 | 0.273590093 | 15.55369091 | 0.052603696 | 3.27446125 | 0.05261348 | 6.322639 | 0.05385632 | 3.069563 | 0.0278154
Phrozen AquaGray | Rigid | Autoclave | 3 | 2 | 12.71500015 | 0.275726314 | 15.69169331 | 0.053024292 | 3.3035145 | 0.05302429 | 6.378737 | 0.05427683 | 3.096798 | 0.02723515
Phrozen AquaGray | Rigid | Autoclave | 3 | 2 | 12.81499958 | 0.278015155 | 15.84362984 | 0.053464454 | 3.335501 | 0.05346445 | 6.4405 | 0.05472739 | 3.126783 | 0.02998509
Phrozen AquaGray | Rigid | Autoclave | 3 | 2 | 12.91499996 | 0.280354812 | 16.00775528 | 0.053914387 | 3.37005375 | 0.05391439 | 6.507218 | 0.05518796 | 3.159174 | 0.0323906
Phrozen AquaGray | Rigid | Autoclave | 3 | 2 | 13.01500034 | 0.282694498 | 16.15987396 | 0.054354548 | 3.40207875 | 0.05436433 | 6.569054 | 0.05564852 | 3.189195 | 0.03002103
Phrozen AquaGray | Rigid | Autoclave | 3 | 2 | 13.11499977 | 0.284779875 | 16.28871918 | 0.054765362 | 3.429204 | 0.05476536 | 6.621431 | 0.05605903 | 3.214623 | 0.02542795
Phrozen AquaGray | Rigid | Autoclave | 3 | 2 | 13.21500015 | 0.286865252 | 16.40983009 | 0.055166394 | 3.454701 | 0.05516639 | 6.670663 | 0.05646954 | 3.238524 | 0.02390157
Phrozen AquaGray | Rigid | Autoclave | 3 | 2 | 13.31499958 | 0.288950599 | 16.53351212 | 0.055567425 | 3.4807395 | 0.05556742 | 6.72094 | 0.05688004 | 3.262933 | 0.02440898
Phrozen AquaGray | Rigid | Autoclave | 3 | 2 | 13.41499996 | 0.290985103 | 16.64924812 | 0.055948894 | 3.50510475 | 0.05595867 | 6.767987 | 0.05728053 | 3.285774 | 0.02284081
Phrozen AquaGray | Rigid | Autoclave | 3 | 2 | 13.51500034 | 0.29307048 | 16.7770443 | 0.056359708 | 3.53200925 | 0.05635971 | 6.819937 | 0.05769104 | 3.310995 | 0.02522092
Phrozen AquaGray | Rigid | Autoclave | 3 | 2 | 13.61499977 | 0.295104983 | 16.90170288 | 0.056750957 | 3.55825325 | 0.05675096 | 6.870611 | 0.05809153 | 3.335597 | 0.02460171
Phrozen AquaGray | Rigid | Autoclave | 3 | 2 | 13.71500015 | 0.297393795 | 17.05092621 | 0.057181336 | 3.58966875 | 0.05719111 | 6.931271 | 0.05854209 | 3.365047 | 0.02944963
Phrozen AquaGray | Rigid | Autoclave | 3 | 2 | 13.81499958 | 0.29958089 | 17.19254684 | 0.057611711 | 3.6194835 | 0.05761171 | 6.98884 | 0.05897262 | 3.392996 | 0.02794922
Phrozen AquaGray | Rigid | Autoclave | 3 | 2 | 13.91499996 | 0.301920576 | 17.34831429 | 0.058051873 | 3.65227675 | 0.05806165 | 7.05216 | 0.05943318 | 3.423737 | 0.03074113
Phrozen AquaGray | Rigid | Autoclave | 3 | 2 | 14.01500034 | 0.304158544 | 17.50101471 | 0.058492027 | 3.68442425 | 0.05849203 | 7.114234 | 0.05987373 | 3.453873 | 0.03013584
Phrozen AquaGray | Rigid | Autoclave | 3 | 2 | 14.11499977 | 0.306396483 | 17.64385605 | 0.058922399 | 3.714496 | 0.0589224 | 7.172299 | 0.06031427 | 3.482063 | 0.02819013
Phrozen AquaGray | Rigid | Autoclave | 3 | 2 | 14.21500015 | 0.308583578 | 17.77135849 | 0.059342995 | 3.74133875 | 0.059343 | 7.224129 | 0.0607448 | 3.507226 | 0.02516295
Phrozen AquaGray | Rigid | Autoclave | 3 | 2 | 14.31499958 | 0.310618081 | 17.89460373 | 0.059734248 | 3.767285 | 0.05973425 | 7.274229 | 0.06114529 | 3.531549 | 0.02432278
Phrozen AquaGray | Rigid | Autoclave | 3 | 2 | 14.41499996 | 0.312805176 | 18.03298569 | 0.060145065 | 3.796418 | 0.06015484 | 7.330482 | 0.06157582 | 3.558859 | 0.02731005
Phrozen AquaGray | Rigid | Autoclave | 3 | 2 | 14.51500034 | 0.314839679 | 18.15750885 | 0.060546093 | 3.8226335 | 0.06054609 | 7.381101 | 0.06197631 | 3.583434 | 0.02457498
Phrozen AquaGray | Rigid | Autoclave | 3 | 2 | 14.61499977 | 0.316925056 | 18.29039001 | 0.060947128 | 3.8506085 | 0.06094713 | 7.435118 | 0.06238682 | 3.609658 | 0.02622446
Phrozen AquaGray | Rigid | Autoclave | 3 | 2 | 14.71500015 | 0.319010433 | 18.42413139 | 0.061348159 | 3.8787645 | 0.06134816 | 7.489484 | 0.06279733 | 3.636052 | 0.02639422
Phrozen AquaGray | Rigid | Autoclave | 3 | 2 | 14.81499958 | 0.321197527 | 18.56559181 | 0.061758973 | 3.90854575 | 0.06176876 | 7.546989 | 0.06322786 | 3.66397 | 0.0279176
Phrozen AquaGray | Rigid | Autoclave | 3 | 2 | 14.91499996 | 0.32348634 | 18.72739792 | 0.062208913 | 3.94261 | 0.06220891 | 7.612763 | 0.06367841 | 3.695903 | 0.03193287
Phrozen AquaGray | Rigid | Autoclave | 3 | 2 | 15.01500034 | 0.32587687 | 18.86808395 | 0.062668629 | 3.97222825 | 0.06266863 | 7.669953 | 0.06414899 | 3.723668 | 0.02776477
Phrozen AquaGray | Rigid | Autoclave | 3 | 2 | 15.11499977 | 0.32826743 | 19.01638603 | 0.063128352 | 4.00344975 | 0.06312835 | 7.730238 | 0.06461957 | 3.752935 | 0.02926782
Phrozen AquaGray | Rigid | Autoclave | 3 | 2 | 15.21500015 | 0.330403651 | 19.14979172 | 0.063539162 | 4.031535 | 0.06353916 | 7.784468 | 0.06504009 | 3.779263 | 0.02632797
Phrozen AquaGray | Rigid | Autoclave | 3 | 2 | 15.31499958 | 0.332489028 | 19.27283478 | 0.063930415 | 4.057439 | 0.0639402 | 7.834486 | 0.0654506 | 3.803546 | 0.02428288
Phrozen AquaGray | Rigid | Autoclave | 3 | 2 | 15.41499996 | 0.334574404 | 19.40961075 | 0.064341232 | 4.08623375 | 0.06434123 | 7.890086 | 0.0658611 | 3.830539 | 0.02699311
Phrozen AquaGray | Rigid | Autoclave | 3 | 2 | 15.51500034 | 0.336608908 | 19.5395546 | 0.064722702 | 4.1135905 | 0.06473248 | 7.942908 | 0.0662616 | 3.856184 | 0.02564477
Phrozen AquaGray | Rigid | Autoclave | 3 | 2 | 15.61499977 | 0.338694255 | 19.6615963 | 0.065123729 | 4.1392835 | 0.06513351 | 7.992519 | 0.0666721 | 3.880269 | 0.02408526
Phrozen AquaGray | Rigid | Autoclave | 3 | 2 | 15.71500015 | 0.340779632 | 19.79343414 | 0.065524764 | 4.16703875 | 0.06553454 | 8.046111 | 0.0670826 | 3.906288 | 0.02601856
Phrozen AquaGray | Rigid | Autoclave | 3 | 2 | 15.81499958 | 0.342915853 | 19.91353989 | 0.065945357 | 4.19232425 | 0.06594536 | 8.094935 | 0.06750312 | 3.929991 | 0.0237032
Phrozen AquaGray | Rigid | Autoclave | 3 | 2 | 15.91499996 | 0.345153821 | 20.05072403 | 0.066375732 | 4.221205 | 0.06637573 | 8.150701 | 0.06794367 | 3.957065 | 0.02707366
Phrozen AquaGray | Rigid | Autoclave | 3 | 2 | 16.01499939 | 0.34739176 | 20.20234299 | 0.066806108 | 4.253125 | 0.06680611 | 8.212335 | 0.0683842 | 3.986987 | 0.02992241
Phrozen AquaGray | Rigid | Autoclave | 3 | 2 | 16.11499977 | 0.349731446 | 20.36595154 | 0.067246273 | 4.2875685 | 0.06725605 | 8.278842 | 0.06884477 | 4.019276 | 0.03228859
Phrozen AquaGray | Rigid | Autoclave | 3 | 2 | 16.21500015 | 0.352020259 | 20.53444672 | 0.067696206 | 4.3230415 | 0.0676962 | 8.347336 | 0.06929533 | 4.052529 | 0.03325298
Phrozen AquaGray | Rigid | Autoclave | 3 | 2 | 16.31500053 | 0.354207354 | 20.66869545 | 0.068116799 | 4.3513045 | 0.0681168 | 8.401909 | 0.06972586 | 4.079023 | 0.02649435
Phrozen AquaGray | Rigid | Autoclave | 3 | 2 | 16.41500092 | 0.35629273 | 20.79586983 | 0.068517834 | 4.378078 | 0.06851783 | 8.453606 | 0.07013636 | 4.104121 | 0.02509821
Phrozen AquaGray | Rigid | Autoclave | 3 | 2 | 16.51499939 | 0.358428952 | 20.92383003 | 0.068928644 | 4.405017 | 0.06892864 | 8.505622 | 0.07055688 | 4.129375 | 0.02525329
Phrozen AquaGray | Rigid | Autoclave | 3 | 2 | 16.61499977 | 0.360463484 | 21.03808403 | 0.069319904 | 4.4290705 | 0.0693199 | 8.552067 | 0.07095738 | 4.151923 | 0.02254834
Phrozen AquaGray | Rigid | Autoclave | 3 | 2 | 16.71500015 | 0.362548832 | 21.16565132 | 0.069720931 | 4.4559265 | 0.06972093 | 8.603923 | 0.07136788 | 4.177099 | 0.02517575
Phrozen AquaGray | Rigid | Autoclave | 3 | 2 | 16.81500053 | 0.364735926 | 21.29726791 | 0.070131749 | 4.4836355 | 0.07014152 | 8.657426 | 0.07179841 | 4.203074 | 0.02597489
Phrozen AquaGray | Rigid | Autoclave | 3 | 2 | 16.91500092 | 0.366872147 | 21.43527794 | 0.070552334 | 4.51269 | 0.07055234 | 8.713528 | 0.07221893 | 4.23031 | 0.02723665
Phrozen AquaGray | Rigid | Autoclave | 3 | 2 | 17.01499939 | 0.369110116 | 21.58559799 | 0.070982717 | 4.5443365 | 0.07098271 | 8.774633 | 0.07265947 | 4.259976 | 0.02966607
Phrozen AquaGray | Rigid | Autoclave | 3 | 2 | 17.11499977 | 0.371449802 | 21.74580765 | 0.071432658 | 4.578065 | 0.07143265 | 8.839759 | 0.07312004 | 4.291594 | 0.03161781
Phrozen AquaGray | Rigid | Autoclave | 3 | 2 | 17.21500015 | 0.373789488 | 21.90012932 | 0.071882591 | 4.6105535 | 0.07188259 | 8.902492 | 0.07358061 | 4.32205 | 0.0304558
Phrozen AquaGray | Rigid | Autoclave | 3 | 2 | 17.31500053 | 0.375925709 | 22.02299118 | 0.072293408 | 4.636419 | 0.07229341 | 8.952435 | 0.07400112 | 4.346297 | 0.02424712
Phrozen AquaGray | Rigid | Autoclave | 3 | 2 | 17.41500092 | 0.37806193 | 22.14781189 | 0.072694443 | 4.662697 | 0.07270422 | 9.003176 | 0.07442164 | 4.370931 | 0.02463371
Phrozen AquaGray | Rigid | Autoclave | 3 | 2 | 17.51499939 | 0.380096433 | 22.26353264 | 0.073095471 | 4.6870595 | 0.07309547 | 9.050217 | 0.07482213 | 4.393769 | 0.0228378
Phrozen AquaGray | Rigid | Autoclave | 3 | 2 | 17.61499977 | 0.38218181 | 22.38054848 | 0.073486716 | 4.7116945 | 0.0734965 | 9.097784 | 0.07523264 | 4.416862 | 0.02309339
Phrozen AquaGray | Rigid | Autoclave | 3 | 2 | 17.71500015 | 0.384318031 | 22.51144791 | 0.073897533 | 4.739252 | 0.07390731 | 9.150995 | 0.07565316 | 4.442695 | 0.02583336
Phrozen AquaGray | Rigid | Autoclave | 3 | 2 | 17.81500053 | 0.386352564 | 22.62853432 | 0.074288785 | 4.763902 | 0.07429857 | 9.198591 | 0.07605365 | 4.465803 | 0.02310732
Phrozen AquaGray | Rigid | Autoclave | 3 | 2 | 17.91500092 | 0.388488785 | 22.75840569 | 0.074709378 | 4.7912435 | 0.07470938 | 9.251384 | 0.07647417 | 4.491433 | 0.02563047
Phrozen AquaGray | Rigid | Autoclave | 3 | 2 | 18.01499939 | 0.390675879 | 22.89754486 | 0.075129978 | 4.820536 | 0.07512998 | 9.307945 | 0.0769047 | 4.518893 | 0.02745949
Phrozen AquaGray | Rigid | Autoclave | 3 | 2 | 18.11499977 | 0.392913818 | 23.03271103 | 0.075550571 | 4.848992 | 0.07556035 | 9.362891 | 0.07734524 | 4.545568 | 0.02667541
Phrozen AquaGray | Rigid | Autoclave | 3 | 2 | 18.21500015 | 0.395253504 | 23.19913483 | 0.076000512 | 4.8840285 | 0.07601029 | 9.430543 | 0.07780581 | 4.578412 | 0.03284419
Phrozen AquaGray | Rigid | Autoclave | 3 | 2 | 18.31500053 | 0.397542317 | 23.34517097 | 0.076450445 | 4.914773 | 0.07645045 | 9.489907 | 0.07825636 | 4.607233 | 0.02882063
Phrozen AquaGray | Rigid | Autoclave | 3 | 2 | 18.41500092 | 0.399780285 | 23.46846581 | 0.076871037 | 4.9407295 | 0.07688082 | 9.540027 | 0.07869691 | 4.631565 | 0.02433257
Phrozen AquaGray | Rigid | Autoclave | 3 | 2 | 18.51499939 | 0.401865662 | 23.59606743 | 0.077272072 | 4.967593 | 0.07728186 | 9.591897 | 0.07910741 | 4.656748 | 0.02518253
Phrozen AquaGray | Rigid | Autoclave | 3 | 2 | 18.61499977 | 0.40395101 | 23.70954514 | 0.077673107 | 4.991483 | 0.07768289 | 9.638026 | 0.07951792 | 4.679143 | 0.02239513
Phrozen AquaGray | Rigid | Autoclave | 3 | 2 | 18.71500015 | 0.406036386 | 23.83970261 | 0.078083917 | 5.018885 | 0.07808392 | 9.690936 | 0.07992842 | 4.70483 | 0.02568693
Phrozen AquaGray | Rigid | Autoclave | 3 | 2 | 18.81500053 | 0.408121763 | 23.96629715 | 0.078484952 | 5.045536 | 0.07848495 | 9.742397 | 0.08033893 | 4.729814 | 0.02498378
Phrozen AquaGray | Rigid | Autoclave | 3 | 2 | 18.91500092 | 0.410308858 | 24.09193039 | 0.078895763 | 5.0719855 | 0.07890555 | 9.793468 | 0.08076946 | 4.754608 | 0.02479406
Phrozen AquaGray | Rigid | Autoclave | 3 | 2 | 19.01499939 | 0.412445079 | 24.22867584 | 0.079316363 | 5.100774 | 0.07931636 | 9.849055 | 0.08118998 | 4.781595 | 0.02698709
Phrozen AquaGray | Rigid | Autoclave | 3 | 2 | 19.11499977 | 0.414683047 | 24.36097717 | 0.079736955 | 5.128627 | 0.07974674 | 9.902836 | 0.08163052 | 4.807705 | 0.02611003
Phrozen AquaGray | Rigid | Autoclave | 3 | 2 | 19.21500015 | 0.416920986 | 24.49964523 | 0.080177113 | 5.15782 | 0.08017711 | 9.959205 | 0.08207106 | 4.835071 | 0.02736652
Phrozen AquaGray | Rigid | Autoclave | 3 | 2 | 19.31500053 | 0.419209799 | 24.64804649 | 0.080617271 | 5.1890625 | 0.08061727 | 10.01953 | 0.08252161 | 4.864359 | 0.02928739
Phrozen AquaGray | Rigid | Autoclave | 3 | 2 | 19.41500092 | 0.421447767 | 24.78982925 | 0.081047647 | 5.2189115 | 0.0810476475 | 10.07717 | 0.08296216 | 4.89234 | 0.02798121
Phrozen AquaGray | Rigid | Autoclave | 3 | 2 | 19.51499939 | 0.423634861 | 24.93399239 | 0.081468239 | 5.2492615 | 0.0814682425 | 10.13577 | 0.08339269 | 4.920791 | 0.02845099
Phrozen AquaGray | Rigid | Autoclave | 3 | 2 | 19.61499977 | 0.425771083 | 25.04903793 | 0.081879057 | 5.2734815 | 0.08187905 | 10.18254 | 0.08381321 | 4.943496 | 0.02270455
Phrozen AquaGray | Rigid | Autoclave | 3 | 2 | 19.71500015 | 0.427856459 | 25.16726685 | 0.082280092 | 5.298372 | 0.08228009 | 10.2306 | 0.08422371 | 4.966828 | 0.0233328
Phrozen AquaGray | Rigid | Autoclave | 3 | 2 | 19.81500053 | 0.429941836 | 25.28477287 | 0.082671337 | 5.32311 | 0.08268112 | 10.27836 | 0.08463422 | 4.990018 | 0.02319013
Phrozen AquaGray | Rigid | Autoclave | 3 | 2 | 19.91500092 | 0.431925466 | 25.39271164 | 0.083062589 | 5.345834 | 0.08306259 | 10.32224 | 0.0850247 | 5.01132 | 0.02130201
Phrozen AquaGray | Rigid | Autoclave | 3 | 2 | 20.01499939 | 0.434061687 | 25.51909447 | 0.083473399 | 5.372441 | 0.0834734 | 10.37362 | 0.08544521 | 5.036262 | 0.02494199
Phrozen AquaGray | Rigid | Autoclave | 3 | 2 | 20.11499977 | 0.436299655 | 25.65861893 | 0.083893999 | 5.4018145 | 0.08390378 | 10.43033 | 0.08588576 | 5.063798 | 0.02753553
Phrozen AquaGray | Rigid | Autoclave | 3 | 2 | 20.21500015 | 0.43848675 | 25.78966522 | 0.084314592 | 5.429403 | 0.084324375 | 10.4836 | 0.08631629 | 5.08966 | 0.02586234
Phrozen AquaGray | Rigid | Autoclave | 3 | 2 | 20.31500053 | 0.440775562 | 25.94270706 | 0.08475475 | 5.4616225 | 0.08476453 | 10.54582 | 0.08676684 | 5.119864 | 0.03020322
Phrozen AquaGray | Rigid | Autoclave | 3 | 2 | 20.41500092 | 0.443115248 | 26.08556175 | 0.085204691 | 5.491697 | 0.08521447 | 10.60389 | 0.08722741 | 5.148056 | 0.02819276
Phrozen AquaGray | Rigid | Autoclave | 3 | 2 | 20.51499939 | 0.445353187 | 26.22838211 | 0.085635066 | 5.5217645 | 0.08564484 | 10.66194 | 0.08766795 | 5.176242 | 0.02818599
Phrozen AquaGray | Rigid | Autoclave | 3 | 2 | 20.61499977 | 0.447489438 | 26.34917259 | 0.086045876 | 5.547194 | 0.08605566 | 10.71105 | 0.08808847 | 5.200081 | 0.02383833
Phrozen AquaGray | Rigid | Autoclave | 3 | 2 | 20.71500015 | 0.449574814 | 26.46302795 | 0.086456694 | 5.571164 | 0.086456695 | 10.75733 | 0.08849898 | 5.22255 | 0.02246966
Phrozen AquaGray | Rigid | Autoclave | 3 | 2 | 20.81500053 | 0.451660162 | 26.58211899 | 0.086847946 | 5.5962355 | 0.08685772 | 10.80574 | 0.08890948 | 5.246053 | 0.02350294
Phrozen AquaGray | Rigid | Autoclave | 3 | 2 | 20.91500092 | 0.453694665 | 26.68605995 | 0.087239198 | 5.618118 | 0.08724897 | 10.84799 | 0.08930997 | 5.266566 | 0.02051303
Phrozen AquaGray | Rigid | Autoclave | 3 | 2 | 21.01499939 | 0.455729169 | 26.79649925 | 0.087640226 | 5.6413685 | 0.08764022 | 10.89289 | 0.08971047 | 5.288362 | 0.0217955
Phrozen AquaGray | Rigid | Autoclave | 3 | 2 | 21.11499977 | 0.457865419 | 26.91362 | 0.088041261 | 5.6660255 | 0.08805104 | 10.9405 | 0.09013099 | 5.311476 | 0.0231141
Phrozen AquaGray | Rigid | Autoclave | 3 | 2 | 21.21500015 | 0.460103358 | 27.04689598 | 0.088481411 | 5.6940835 | 0.088481415 | 10.99467 | 0.09057153 | 5.337778 | 0.02630238
Phrozen AquaGray | Rigid | Autoclave | 3 | 2 | 21.31500053 | 0.46239217 | 27.19626045 | 0.088921569 | 5.7255285 | 0.08892157 | 11.05539 | 0.09102208 | 5.367256 | 0.02947748
Phrozen AquaGray | Rigid | Autoclave | 3 | 2 | 21.41500092 | 0.464681012 | 27.33450699 | 0.089361735 | 5.754633 | 0.08936173 | 11.11159 | 0.09147264 | 5.394539 | 0.02728333
Phrozen AquaGray | Rigid | Autoclave | 3 | 2 | 21.51499939 | 0.467020669 | 27.48925972 | 0.089811668 | 5.7872125 | 0.08981167 | 11.1745 | 0.0919332 | 5.42508 | 0.03054087
Phrozen AquaGray | Rigid | Autoclave | 3 | 2 | 21.61499977 | 0.469258637 | 27.62436867 | 0.090232261 | 5.8156565 | 0.09024205 | 11.22942 | 0.09237375 | 5.451744 | 0.02666412
Phrozen AquaGray | Rigid | Autoclave | 3 | 2 | 21.71500015 | 0.471394858 | 27.75121307 | 0.090652861 | 5.8423605 | 0.09065286 | 11.28098 | 0.09279426 | 5.476777 | 0.02503309
Phrozen AquaGray | Rigid | Autoclave | 3 | 2 | 21.81500053 | 0.473480235 | 27.86306953 | 0.091053888 | 5.8659095 | 0.09105389 | 11.32645 | 0.09320477 | 5.498852 | 0.02207518
Phrozen AquaGray | Rigid | Autoclave | 3 | 2 | 21.91500092 | 0.475565612 | 27.9698658 | 0.091445141 | 5.888393 | 0.09145493 | 11.36986 | 0.09361528 | 5.519929 | 0.02107653
Phrozen AquaGray | Rigid | Autoclave | 3 | 2 | 22.01499939 | 0.477600115 | 28.07732773 | 0.091836393 | 5.9110165 | 0.09184618 | 11.41355 | 0.09401577 | 5.541137 | 0.0212079
Phrozen AquaGray | Rigid | Autoclave | 3 | 2 | 22.11499977 | 0.479685492 | 28.19110489 | 0.092237428 | 5.9349695 | 0.09224721 | 11.4598 | 0.09442628 | 5.563591 | 0.02245423
Phrozen AquaGray | Rigid | Autoclave | 3 | 2 | 22.21500015 | 0.481821713 | 28.31811523 | 0.092648238 | 5.9617085 | 0.09265802 | 11.51143 | 0.09484679 | 5.588657 | 0.02506583
Phrozen AquaGray | Rigid | Autoclave | 3 | 2 | 22.31500053 | 0.484008808 | 28.44771194 | 0.093078613 | 5.988992 | 0.09307862 | 11.56411 | 0.09527732 | 5.614233 | 0.02557626
Phrozen AquaGray | Rigid | Autoclave | 3 | 2 | 22.41500092 | 0.48629762 | 28.59418488 | 0.093518771 | 6.0198285 | 0.09351877 | 11.62365 | 0.09572788 | 5.64314 | 0.02890683
Phrozen AquaGray | Rigid | Autoclave | 3 | 2 | 22.51499939 | 0.488637306 | 28.73457527 | 0.093968712 | 6.0493845 | 0.09396871 | 11.68072 | 0.09618845 | 5.670846 | 0.02770642
Phrozen AquaGray | Rigid | Autoclave | 3 | 2 | 22.61499977 | 0.490875274 | 28.85944176 | 0.094399095 | 6.075672 | 0.09439909 | 11.73148 | 0.09662899 | 5.695489 | 0.02464274
Phrozen AquaGray | Rigid | Autoclave | 3 | 2 | 22.71500015 | 0.492960622 | 28.97437859 | 0.094800122 | 6.099869 | 0.09480012 | 11.7782 | 0.09703949 | 5.718172 | 0.02268309
Phrozen AquaGray | Rigid | Autoclave | 3 | 2 | 22.81500053 | 0.495147717 | 29.0949955 | 0.095210932 | 6.125262 | 0.09522071 | 11.82723 | 0.09747002 | 5.741976 | 0.02380407
Phrozen AquaGray | Rigid | Autoclave | 3 | 2 | 22.91500092 | 0.497283938 | 29.21159744 | 0.095621742 | 6.14981 | 0.09563153 | 11.87463 | 0.09789054 | 5.764988 | 0.02301171
Phrozen AquaGray | Rigid | Autoclave | 3 | 2 | 23.01499939 | 0.49931847 | 29.32198143 | 0.096022785 | 6.1730485 | 0.09602278 | 11.9195 | 0.09829104 | 5.786773 | 0.02178458
Phrozen AquaGray | Rigid | Autoclave | 3 | 2 | 23.11499977 | 0.501454691 | 29.44167519 | 0.096433595 | 6.1982475 | 0.09643359 | 11.96816 | 0.09871155 | 5.810394 | 0.02362189
Phrozen AquaGray | Rigid | Autoclave | 3 | 2 | 23.21500015 | 0.503540039 | 29.55427361 | 0.09682484 | 6.2219525 | 0.09683462 | 12.01393 | 0.09912205 | 5.832616 | 0.0222216
Phrozen AquaGray | Rigid | Autoclave | 3 | 2 | 23.31500053 | 0.505727134 | 29.68283272 | 0.097255215 | 6.2490175 | 0.09725522 | 12.06619 | 0.09955259 | 5.857987 | 0.02537149
Phrozen AquaGray | Rigid | Autoclave | 3 | 2 | 23.41500092 | 0.507965102 | 29.81231499 | 0.097675815 | 6.276277 | 0.0976856 | 12.11883 | 0.09999313 | 5.883541 | 0.02555368
Phrozen AquaGray | Rigid | Autoclave | 3 | 2 | 23.51499939 | 0.510253944 | 29.95954704 | 0.098115973 | 6.307273 | 0.09812576 | 12.17868 | 0.1004437 | 5.912598 | 0.02905664
Phrozen AquaGray | Rigid | Autoclave | 3 | 2 | 23.61499977 | 0.5125936 | 30.1059227 | 0.098565906 | 6.338089 | 0.09857569 | 12.23818 | 0.1009043 | 5.941485 | 0.02888763
Phrozen AquaGray | Rigid | Autoclave | 3 | 2 | 23.71500015 | 0.514831569 | 30.23766136 | 0.098996289 | 6.3658235 | 0.09900607 | 12.29173 | 0.1013448 | 5.967484 | 0.02599898
Phrozen AquaGray | Rigid | Autoclave | 3 | 2 | 23.81500053 | 0.516916916 | 30.35311127 | 0.099407099 | 6.3901285 | 0.0994071 | 12.33866 | 0.1017553 | 5.990269 | 0.02278435
Phrozen AquaGray | Rigid | Autoclave | 3 | 2 | 23.91500092 | 0.519053137 | 30.47373199 | 0.099808127 | 6.4155225 | 0.09981791 | 12.3877 | 0.1021758 | 6.014074 | 0.02380483
Phrozen AquaGray | Rigid | Autoclave | 3 | 2 | 24.01499939 | 0.521138543 | 30.59000587 | 0.100218952 | 6.440001 | 0.100219 | 12.43496 | 0.1025863 | 6.037021 | 0.02294697
Phrozen AquaGray | Rigid | Autoclave | 3 | 2 | 24.11499977 | 0.523173017 | 30.70463181 | 0.100600414 | 6.464133 | 0.1006102 | 12.48156 | 0.1029868 | 6.059642 | 0.02262174
Phrozen AquaGray | Rigid | Autoclave | 3 | 2 | 24.21500015 | 0.525258423 | 30.80636597 | 0.101001449 | 6.4855505 | 0.1010112 | 12.52291 | 0.1033973 | 6.07972 | 0.02007751
Phrozen AquaGray | Rigid | Autoclave | 3 | 2 | 24.31500053 | 0.527394644 | 30.91443443 | 0.101412266 | 6.508302 | 0.101422 | 12.56684 | 0.1038178 | 6.101047 | 0.0213276
Phrozen AquaGray | Rigid | Autoclave | 3 | 2 | 24.41500092 | 0.529479992 | 31.03123283 | 0.101823077 | 6.532891 | 0.1018231 | 12.61432 | 0.1042283 | 6.124098 | 0.02305048
Phrozen AquaGray | Rigid | Autoclave | 3 | 2 | 24.51499939 | 0.531768834 | 31.17195129 | 0.102253452 | 6.562516 | 0.1022632 | 12.67152 | 0.1046789 | 6.151869 | 0.02777117
Phrozen AquaGray | Rigid | Autoclave | 3 | 2 | 24.61499977 | 0.534108491 | 31.3265419 | 0.102703385 | 6.5950615 | 0.1027132 | 12.73437 | 0.1051395 | 6.182378 | 0.03050888
Phrozen AquaGray | Rigid | Autoclave | 3 | 2 | 24.71500015 | 0.536397332 | 31.46077919 | 0.103153333 | 6.623322 | 0.1031533 | 12.78893 | 0.10559 | 6.20887 | 0.02649209
Phrozen AquaGray | Rigid | Autoclave | 3 | 2 | 24.81500053 | 0.538635242 | 31.58737755 | 0.103573926 | 6.649974 | 0.1035837 | 12.8404 | 0.1060306 | 6.233855 | 0.02498453
Phrozen AquaGray | Rigid | Autoclave | 3 | 2 | 24.91500092 | 0.540771522 | 31.68945122 | 0.103994526 | 6.6714635 | 0.1039945 | 12.88189 | 0.1064511 | 6.253999 | 0.02014452
Phrozen AquaGray | Rigid | Autoclave | 3 | 2 | 25.01499939 | 0.542907743 | 31.81801033 | 0.104405336 | 6.6985285 | 0.1044053 | 12.93415 | 0.1068716 | 6.279371 | 0.02537149
Phrozen AquaGray | Rigid | Autoclave | 3 | 2 | 25.11499977 | 0.544942217 | 31.91865921 | 0.104796581 | 6.7197175 | 0.1047966 | 12.97506 | 0.1072721 | 6.299234 | 0.01986333
Phrozen AquaGray | Rigid | Autoclave | 3 | 2 | 25.21500015 | 0.547078438 | 32.0300293 | 0.105207391 | 6.743164 | 0.1052074 | 13.02034 | 0.1076926 | 6.321213 | 0.02197919
Phrozen AquaGray | Rigid | Autoclave | 3 | 2 | 25.31500053 | 0.549163844 | 32.14417648 | 0.105598651 | 6.767195 | 0.1056084 | 13.06674 | 0.1081031 | 6.34374 | 0.02252726
Phrozen AquaGray | Rigid | Autoclave | 3 | 2 | 25.41500092 | 0.551300065 | 32.26680756 | 0.106019244 | 6.793012 | 0.1060192 | 13.11659 | 0.1085236 | 6.367942 | 0.02420158
Phrozen AquaGray | Rigid | Autoclave | 3 | 2 | 25.51499939 | 0.553538033 | 32.37485123 | 0.106449619 | 6.815758 | 0.1064496 | 13.16051 | 0.1089642 | 6.389265 | 0.02132271
Phrozen AquaGray | Rigid | Autoclave | 3 | 2 | 25.61499977 | 0.555776001 | 32.51129913 | 0.106880002 | 6.844484 | 0.10688 | 13.21598 | 0.1094047 | 6.416193 | 0.02692836
Phrozen AquaGray | Rigid | Autoclave | 3 | 2 | 25.71500015 | 0.558115658 | 32.64857864 | 0.107329935 | 6.873385 | 0.1073299 | 13.27178 | 0.1098653 | 6.443285 | 0.02709248
Phrozen AquaGray | Rigid | Autoclave | 3 | 2 | 25.81500053 | 0.5604045 | 32.78398514 | 0.107770093 | 6.9018915 | 0.1077701 | 13.32682 | 0.1103158 | 6.470008 | 0.02672284
Phrozen AquaGray | Rigid | Autoclave | 3 | 2 | 25.91500092 | 0.562591595 | 32.91271973 | 0.108190693 | 6.9289935 | 0.1081907 | 13.37915 | 0.1107464 | 6.495414 | 0.02540612
Phrozen AquaGray | Rigid | Autoclave | 3 | 2 | 26.01499939 | 0.564676942 | 33.02297592 | 0.10859172 | 6.9522055 | 0.1085917 | 13.42397 | 0.1111569 | 6.517174 | 0.02175936
Phrozen AquaGray | Rigid | Autoclave | 3 | 2 | 26.11499977 | 0.56676229 | 33.12708282 | 0.108992748 | 6.9741225 | 0.1089927 | 13.46629 | 0.1115674 | 6.53772 | 0.02054578
Phrozen AquaGray | Rigid | Autoclave | 3 | 2 | 26.21500015 | 0.568796822 | 33.21561432 | 0.109384008 | 6.992761 | 0.109384 | 13.50228 | 0.1119679 | 6.555192 | 0.01747193
Phrozen AquaGray | Rigid | Autoclave | 3 | 2 | 26.31500053 | 0.57088217 | 33.31744766 | 0.109785035 | 7.0141995 | 0.109785 | 13.54368 | 0.1123784 | 6.575289 | 0.02009709
Phrozen AquaGray | Rigid | Autoclave | 3 | 2 | 26.41500092 | 0.572916702 | 33.42015839 | 0.110176288 | 7.035823 | 0.1101763 | 13.58543 | 0.1127789 | 6.595559 | 0.02027024
Phrozen AquaGray | Rigid | Autoclave | 3 | 2 | 26.51499939 | 0.575103797 | 33.54438019 | 0.11059688 | 7.061975 | 0.1105969 | 13.63593 | 0.1132094 | 6.620074 | 0.02451551
Phrozen AquaGray | Rigid | Autoclave | 3 | 2 | 26.61499977 | 0.577341707 | 33.67496109 | 0.111027248 | 7.0894655 | 0.1110273 | 13.68901 | 0.1136499 | 6.645845 | 0.02577049
Phrozen AquaGray | Rigid | Autoclave | 3 | 2 | 26.71500015 | 0.579630549 | 33.80953979 | 0.111467414 | 7.117798 | 0.1114674 | 13.74372 | 0.1141005 | 6.672404 | 0.02655947
Phrozen AquaGray | Rigid | Autoclave | 3 | 2 | 26.81500053 | 0.58191939 | 33.94089508 | 0.111907572 | 7.1454515 | 0.111907575 | 13.79711 | 0.1145511 | 6.698328 | 0.02592332
Phrozen AquaGray | Rigid | Autoclave | 3 | 2 | 26.91500092 | 0.5841573 | 34.06581879 | 0.112337939 | 7.1717515 | 0.1123379 | 13.84789 | 0.1149916 | 6.722982 | 0.02465403
Phrozen AquaGray | Rigid | Autoclave | 3 | 2 | 27.01499939 | 0.586344395 | 34.17760086 | 0.112748764 | 7.1952845 | 0.1127585375 | 13.89333 | 0.115422125 | 6.745042 | 0.02206049
Phrozen AquaGray | Rigid | Autoclave | 3 | 2 | 27.11499977 | 0.588429801 | 34.28673935 | 0.113159575 | 7.218261 | 0.1131596 | 13.9377 | 0.1158326 | 6.766581 | 0.02153878
Phrozen AquaGray | Rigid | Autoclave | 3 | 2 | 27.21500015 | 0.590464275 | 34.38853836 | 0.113550819 | 7.2396925 | 0.1135508 | 13.97908 | 0.116233125 | 6.786671 | 0.02009031
Phrozen AquaGray | Rigid | Autoclave | 3 | 2 | 27.31500053 | 0.592600496 | 34.49100494 | 0.113961637 | 7.261264 | 0.1139616 | 14.02073 | 0.1166536 | 6.806893 | 0.02022206
Phrozen AquaGray | Rigid | Autoclave | 3 | 2 | 27.41500092 | 0.594685902 | 34.60046768 | 0.114352889 | 7.284309 | 0.1143627 | 14.06523 | 0.1170642 | 6.828496 | 0.02160277
Phrozen AquaGray | Rigid | Autoclave | 3 | 2 | 27.51499939 | 0.596872997 | 34.71261978 | 0.114773482 | 7.30792 | 0.1147833 | 14.11082 | 0.1174947 | 6.85063 | 0.02213352
Phrozen AquaGray | Rigid | Autoclave | 3 | 2 | 27.61499977 | 0.599110965 | 34.83660126 | 0.115203865 | 7.3340215 | 0.1152136 | 14.16122 | 0.1179352 | 6.875098 | 0.02446808
Phrozen AquaGray | Rigid | Autoclave | 3 | 2 | 27.71500015 | 0.601298059 | 34.96061325 | 0.11563424 | 7.360129 | 0.1156342 | 14.21163 | 0.1183658 | 6.899572 | 0.0244741
Phrozen AquaGray | Rigid | Autoclave | 3 | 2 | 27.81500053 | 0.603637716 | 35.0943222 | 0.116074391 | 7.3882785 | 0.1160842 | 14.26598 | 0.1188263 | 6.92596 | 0.02638782
Phrozen AquaGray | Rigid | Autoclave | 3 | 2 | 27.91500092 | 0.605926558 | 35.22296524 | 0.116514556 | 7.415361 | 0.1165243 | 14.31828 | 0.1192769 | 6.951348 | 0.02538805
Phrozen AquaGray | Rigid | Autoclave | 3 | 2 | 28.01499939 | 0.608062779 | 35.33261871 | 0.116935149 | 7.438446 | 0.1169351 | 14.36285 | 0.1196974 | 6.972988 | 0.02164041
Phrozen AquaGray | Rigid | Autoclave | 3 | 2 | 28.11499977 | 0.610199 | 35.44391632 | 0.117345959 | 7.461877 | 0.117346 | 14.4081 | 0.1201179 | 6.994953 | 0.02196489
Phrozen AquaGray | Rigid | Autoclave | 3 | 2 | 28.21500015 | 0.612335221 | 35.54958344 | 0.117756777 | 7.484123 | 0.1177568 | 14.45105 | 0.1205384 | 7.015807 | 0.02085369
Phrozen AquaGray | Rigid | Autoclave | 3 | 2 | 28.31500053 | 0.614369754 | 35.64963531 | 0.118148029 | 7.5051865 | 0.118148 | 14.49172 | 0.1209389 | 7.035552 | 0.01974551
Phrozen AquaGray | Rigid | Autoclave | 3 | 2 | 28.41500092 | 0.616455101 | 35.75394058 | 0.118549056 | 7.5271455 | 0.1185491 | 14.53412 | 0.1213494 | 7.056137 | 0.02058493
Phrozen AquaGray | Rigid | Autoclave | 3 | 2 | 28.51499939 | 0.618540449 | 35.85471344 | 0.118940301 | 7.5483605 | 0.1189501 | 14.57509 | 0.1217599 | 7.076025 | 0.0198878
Phrozen AquaGray | Rigid | Autoclave | 3 | 2 | 28.61499977 | 0.620625855 | 35.96037674 | 0.119351126 | 7.5706055 | 0.1193511 | 14.61804 | 0.1221704 | 7.096878 | 0.02085294
Phrozen AquaGray | Rigid | Autoclave | 3 | 2 | 28.71500015 | 0.622863765 | 36.07601929 | 0.119781494 | 7.5949515 | 0.1197815 | 14.66505 | 0.122611 | 7.1197 | 0.02282237
Phrozen AquaGray | Rigid | Autoclave | 3 | 2 | 28.81500053 | 0.625152607 | 36.19847488 | 0.120211869 | 7.6207315 | 0.1202217 | 14.71483 | 0.1230615 | 7.143867 | 0.02416694
Phrozen AquaGray | Rigid | Autoclave | 3 | 2 | 28.91500092 | 0.627441448 | 36.33485794 | 0.120661817 | 7.649444 | 0.1206618 | 14.77027 | 0.1235121 | 7.170783 | 0.02691557
Phrozen AquaGray | Rigid | Autoclave | 3 | 2 | 29.01499939 | 0.629781105 | 36.4655838 | 0.121101968 | 7.676965 | 0.1211118 | 14.82341 | 0.1239727 | 7.196582 | 0.0257991
Phrozen AquaGray | Rigid | Autoclave | 3 | 2 | 29.11499977 | 0.6319682 | 36.58382797 | 0.121532343 | 7.7018585 | 0.1215323 | 14.87147 | 0.1244032 | 7.219918 | 0.02333581
Phrozen AquaGray | Rigid | Autoclave | 3 | 2 | 29.21500015 | 0.634053547 | 36.68073654 | 0.121933371 | 7.7222605 | 0.1219334 | 14.91087 | 0.1248137 | 7.239043 | 0.01912517
Phrozen AquaGray | Rigid | Autoclave | 3 | 2 | 29.31500053 | 0.63608808 | 36.77226639 | 0.122324631 | 7.74153 | 0.1223246 | 14.94808 | 0.1252142 | 7.257106 | 0.01806366
Phrozen AquaGray | Rigid | Autoclave | 3 | 2 | 29.41500092 | 0.638224301 | 36.88140106 | 0.122735441 | 7.7645055 | 0.1227354425 | 14.99244 | 0.1256347 | 7.278644 | 0.02153802
Phrozen AquaGray | Rigid | Autoclave | 3 | 2 | 29.51499939 | 0.640309649 | 36.97844315 | 0.123136468 | 7.7849355 | 0.1231365 | 15.03189 | 0.1260452 | 7.297796 | 0.01915152
Phrozen AquaGray | Rigid | Autoclave | 3 | 2 | 29.61499977 | 0.642445928 | 37.08309937 | 0.123547293 | 7.8069685 | 0.1235473 | 15.07443 | 0.1264657 | 7.31845 | 0.02065419
Phrozen AquaGray | Rigid | Autoclave | 3 | 2 | 29.71500015 | 0.644683838 | 37.19608688 | 0.123967879 | 7.830755 | 0.1239777 | 15.12036 | 0.1269063 | 7.340749 | 0.02229839
Phrozen AquaGray | Rigid | Autoclave | 3 | 2 | 29.81500053 | 0.646870933 | 37.31417084 | 0.124388471 | 7.855615 | 0.1243983 | 15.16836 | 0.1273368 | 7.364053 | 0.02330419
Phrozen AquaGray | Rigid | Autoclave | 3 | 2 | 29.91500092 | 0.649159774 | 37.44591141 | 0.124838419 | 7.88335 | 0.1248384 | 15.22192 | 0.1277874 | 7.390052 | 0.02599936
Phrozen AquaGray | Rigid | Autoclave | 3 | 2 | 30.01499939 | 0.651397742 | 37.56198883 | 0.125268802 | 7.907787 | 0.1252688 | 15.2691 | 0.1282279 | 7.41296 | 0.02290819
Phrozen AquaGray | Rigid | Autoclave | 3 | 2 | 30.11499977 | 0.653635652 | 37.67083359 | 0.125699162 | 7.930702 | 0.1256992 | 15.31335 | 0.1286684 | 7.434441 | 0.02148081
Phrozen AquaGray | Rigid | Autoclave | 3 | 2 | 30.21500015 | 0.655721058 | 37.77268982 | 0.126100197 | 7.952145 | 0.1261002 | 15.35475 | 0.1290789 | 7.454543 | 0.0201016
Phrozen AquaGray | Rigid | Autoclave | 3 | 2 | 30.31500053 | 0.657857279 | 37.87458038 | 0.126511022 | 7.973596 | 0.126511 | 15.39617 | 0.1294995 | 7.474651 | 0.02010838
Phrozen AquaGray | Rigid | Autoclave | 3 | 2 | 30.41500092 | 0.659942627 | 37.97589493 | 0.126912042 | 7.994925 | 0.126912 | 15.43736 | 0.12991 | 7.494646 | 0.0199947
Phrozen AquaGray | Rigid | Autoclave | 3 | 2 | 30.51499939 | 0.661977159 | 38.07076263 | 0.127303302 | 8.0148975 | 0.1273033 | 15.47592 | 0.1303105 | 7.513368 | 0.0187224
Phrozen AquaGray | Rigid | Autoclave | 3 | 2 | 30.61499977 | 0.66411338 | 38.16931152 | 0.127704322 | 8.0356445 | 0.1277141 | 15.51598 | 0.130731 | 7.532817 | 0.01944889
Phrozen AquaGray | Rigid | Autoclave | 3 | 2 | 30.71500015 | 0.666198728 | 38.27729416 | 0.128115147 | 8.0583775 | 0.12811514 | 15.55988 | 0.1311415 | 7.554128 | 0.02131067
Phrozen AquaGray | Rigid | Autoclave | 3 | 2 | 30.81500053 | 0.668436696 | 38.39784622 | 0.128545523 | 8.083757 | 0.1285455 | 15.60888 | 0.131582 | 7.577919 | 0.02379128
Phrozen AquaGray | Rigid | Autoclave | 3 | 2 | 30.91500092 | 0.670725538 | 38.52229309 | 0.128985673 | 8.1099565 | 0.1289857 | 15.65947 | 0.1320326 | 7.602479 | 0.02455993
Phrozen AquaGray | Rigid | Autoclave | 3 | 2 | 31.01499939 | 0.673065195 | 38.66263962 | 0.129425824 | 8.139503 | 0.1294356 | 15.71652 | 0.1324931 | 7.630177 | 0.02769777
Phrozen AquaGray | Rigid | Autoclave | 3 | 2 | 31.11499977 | 0.675303163 | 38.7877121 | 0.129865989 | 8.165834 | 0.129866 | 15.76736 | 0.1329337 | 7.65486 | 0.02468339
Phrozen AquaGray | Rigid | Autoclave | 3 | 2 | 31.21500015 | 0.677541131 | 38.90953445 | 0.130286589 | 8.191481 | 0.1302964 | 15.81688 | 0.1333742 | 7.678902 | 0.02404197
Phrozen AquaGray | Rigid | Autoclave | 3 | 2 | 31.31500053 | 0.679728226 | 39.01263809 | 0.130707189 | 8.213187 | 0.130717 | 15.8588 | 0.1338048 | 7.69925 | 0.02034778
Phrozen AquaGray | Rigid | Autoclave | 3 | 2 | 31.41500092 | 0.681711826 | 39.10509491 | 0.131098434 | 8.2326515 | 0.1310984 | 15.89638 | 0.1341952 | 7.717496 | 0.0182466
Phrozen AquaGray | Rigid | Autoclave | 3 | 2 | 31.51499939 | 0.683848106 | 39.20252228 | 0.131499469 | 8.2531625 | 0.1315093 | 15.93598 | 0.1346158 | 7.736724 | 0.01922756
Phrozen AquaGray | Rigid | Autoclave | 3 | 2 | 31.61499977 | 0.68588258 | 39.29819489 | 0.131890714 | 8.273304 | 0.1319005 | 15.97488 | 0.1350163 | 7.755605 | 0.01888125
Phrozen AquaGray | Rigid | Autoclave | 3 | 2 | 31.71500015 | 0.688018801 | 39.39825821 | 0.132301524 | 8.29437 | 0.1323113 | 16.01555 | 0.1354368 | 7.775353 | 0.01974777
Phrozen AquaGray | Rigid | Autoclave | 3 | 2 | 31.81500053 | 0.690205896 | 39.50509644 | 0.132722124 | 8.3168625 | 0.1327319 | 16.05898 | 0.1358673 | 7.796438 | 0.02108481
Phrozen AquaGray | Rigid | Autoclave | 3 | 2 | 31.91500092 | 0.69239299 | 39.62128067 | 0.1331525 | 8.341322 | 0.1331525 | 16.10621 | 0.1362978 | 7.819367 | 0.02292927
Phrozen AquaGray | Rigid | Autoclave | 3 | 2 | 32.01499939 | 0.694681832 | 39.74783707 | 0.133582875 | 8.3679655 | 0.13359266 | 16.15766 | 0.1367484 | 7.844343 | 0.02497625
Phrozen AquaGray | Rigid | Autoclave | 3 | 2 | 32.11500168 | 0.696970616 | 39.87157822 | 0.134032816 | 8.394016 | 0.1340328 | 16.20796 | 0.1371989 | 7.868764 | 0.02442065
Phrozen AquaGray | Rigid | Autoclave | 3 | 2 | 32.21500015 | 0.699259457 | 39.98928833 | 0.134463191 | 8.418798 | 0.1344729725 | 16.25581 | 0.1376495 | 7.891994 | 0.02323041
Phrozen AquaGray | Rigid | Autoclave | 3 | 2 | 32.31499863 | 0.701344805 | 40.08778 | 0.134874001 | 8.439533 | 0.134874 | 16.29585 | 0.13806 | 7.911432 | 0.0194376
Phrozen AquaGray | Rigid | Autoclave | 3 | 2 | 32.41500092 | 0.703531899 | 40.1932373 | 0.135294601 | 8.461734 | 0.1352946 | 16.33871 | 0.1384905 | 7.932244 | 0.02081228
Phrozen AquaGray | Rigid | Autoclave | 3 | 2 | 32.51499939 | 0.705668179 | 40.2936821 | 0.135705426 | 8.48288 | 0.1357054 | 16.37955 | 0.1389111 | 7.952067 | 0.01982305
Phrozen AquaGray | Rigid | Autoclave | 3 | 2 | 32.61500168 | 0.70765178 | 40.37280273 | 0.136086881 | 8.499537 | 0.1360869 | 16.41171 | 0.1393015 | 7.967682 | 0.01561467
Phrozen AquaGray | Rigid | Autoclave | 3 | 2 | 32.71500015 | 0.709737185 | 40.47521973 | 0.136487916 | 8.521099 | 0.1364879 | 16.45334 | 0.139712 | 7.987894 | 0.02021227
Phrozen AquaGray | Rigid | Autoclave | 3 | 2 | 32.81499863 | 0.711822533 | 40.57150269 | 0.136879161 | 8.541369 | 0.1368889 | 16.49248 | 0.1401225 | 8.006896 | 0.0190017
Phrozen AquaGray | Rigid | Autoclave | 3 | 2 | 32.91500092 | 0.714009628 | 40.68827057 | 0.137309536 | 8.565952 | 0.1373095 | 16.53995 | 0.1405531 | 8.02994 | 0.02304446
Phrozen AquaGray | Rigid | Autoclave | 3 | 2 | 33.01499939 | 0.716247596 | 40.78174973 | 0.137730137 | 8.585632 | 0.1377399 | 16.57795 | 0.1409936 | 8.048389 | 0.01844837
Phrozen AquaGray | Rigid | Autoclave | 3 | 2 | 33.11500168 | 0.718536379 | 40.93253326 | 0.138180077 | 8.617375 | 0.1381801 | 16.63924 | 0.1414442 | 8.078146 | 0.02975754
Phrozen AquaGray | Rigid | Autoclave | 3 | 2 | 33.21500015 | 0.720825221 | 41.04095078 | 0.138620228 | 8.6402 | 0.1386202 | 16.68331 | 0.1418947 | 8.099543 | 0.02139649
Phrozen AquaGray | Rigid | Autoclave | 3 | 2 | 33.31499863 | 0.723063189 | 41.1541481 | 0.139040828 | 8.664031 | 0.1390506 | 16.72933 | 0.1423353 | 8.121883 | 0.0223398
Phrozen AquaGray | Rigid | Autoclave | 3 | 2 | 33.41500092 | 0.725148537 | 41.24259567 | 0.139451638 | 8.682652 | 0.1394516 | 16.76528 | 0.142745775 | 8.139338 | 0.01745537
Phrozen AquaGray | Rigid | Autoclave | 3 | 2 | 33.51499939 | 0.727233884 | 41.33572006 | 0.139842898 | 8.702257 | 0.13985267 | 16.80314 | 0.1431563 | 8.157716 | 0.01837835
Phrozen AquaGray | Rigid | Autoclave | 3 | 2 | 33.61500168 | 0.729370164 | 41.42484283 | 0.140263498 | 8.72102 | 0.1402635 | 16.83937 | 0.1435768 | 8.175305 | 0.01758862
Phrozen AquaGray | Rigid | Autoclave | 3 | 2 | 33.71500015 | 0.731455511 | 41.52210236 | 0.140664518 | 8.741495 | 0.1406645 | 16.8789 | 0.1439873 | 8.194499 | 0.01919443
Phrozen AquaGray | Rigid | Autoclave | 3 | 2 | 33.81499863 | 0.733591733 | 41.62044144 | 0.141075328 | 8.762198 | 0.1410753 | 16.91888 | 0.1444078 | 8.213907 | 0.01940748
Phrozen AquaGray | Rigid | Autoclave | 3 | 2 | 33.91500092 | 0.735727954 | 41.72304153 | 0.141476363 | 8.783798 | 0.141486145 | 16.96059 | 0.1448283 | 8.234155 | 0.02024841
Phrozen AquaGray | Rigid | Autoclave | 3 | 2 | 34.01499939 | 0.737915048 | 41.83427429 | 0.141896963 | 8.807216 | 0.14190674 | 17.0058 | 0.1452589 | 8.256107 | 0.02195209
Phrozen AquaGray | Rigid | Autoclave | 3 | 2 | 34.11500168 | 0.740153017 | 41.94303894 | 0.142337114 | 8.830113 | 0.1423371 | 17.05002 | 0.1456994 | 8.277572 | 0.021465
Phrozen AquaGray | Rigid | Autoclave | 3 | 2 | 34.21500015 | 0.742492673 | 42.07531357 | 0.142787054 | 8.857961 | 0.1427870525 | 17.10379 | 0.146159975 | 8.303677 | 0.02610476
Phrozen AquaGray | Rigid | Autoclave | 3 | 2 | 34.31499863 | 0.744883262 | 42.20794296 | 0.143236995 | 8.885883 | 0.1432468 | 17.1577 | 0.1466306 | 8.329852 | 0.02617477
Phrozen AquaGray | Rigid | Autoclave | 3 | 2 | 34.41500092 | 0.747019483 | 42.31697845 | 0.143647805 | 8.908838 | 0.1436576 | 17.20202 | 0.1470511 | 8.35137 | 0.02151845
Phrozen AquaGray | Rigid | Autoclave | 3 | 2 | 34.51499939 | 0.749155704 | 42.41067886 | 0.144058615 | 8.928564 | 0.1440684 | 17.24011 | 0.1474716 | 8.369862 | 0.01849203
Phrozen AquaGray | Rigid | Autoclave | 3 | 2 | 34.61500168 | 0.751241052 | 42.50640869 | 0.14446944 | 8.948718 | 0.1444694 | 17.27903 | 0.1478821 | 8.388755 | 0.01889254
Phrozen AquaGray | Rigid | Autoclave | 3 | 2 | 34.71500015 | 0.753275584 | 42.5929718 | 0.144860685 | 8.966941 | 0.1448607 | 17.31422 | 0.1482826 | 8.405838 | 0.01708346
Phrozen AquaGray | Rigid | Autoclave | 3 | 2 | 34.81499863 | 0.755360932 | 42.68591309 | 0.14526172 | 8.986508 | 0.1452617 | 17.352 | 0.1486931 | 8.424181 | 0.01834222
Phrozen AquaGray | Rigid | Autoclave | 3 | 2 | 34.91500092 | 0.757395464 | 42.77198029 | 0.14565298 | 9.004627 | 0.145653 | 17.38698 | 0.1490936 | 8.441166 | 0.0169856
Phrozen AquaGray | Rigid | Autoclave | 3 | 2 | 35.01499939 | 0.759531686 | 42.86845779 | 0.14606379 | 9.024938 | 0.1460638 | 17.4262 | 0.1495141 | 8.460206 | 0.0190401
Phrozen AquaGray | Rigid | Autoclave | 3 | 2 | 35.11500168 | 0.761769654 | 42.97985458 | 0.146484375 | 9.04839 | 0.1464942 | 17.47149 | 0.1499547 | 8.482191 | 0.02198446
Phrozen AquaGray | Rigid | Autoclave | 3 | 2 | 35.21500015 | 0.764058437 | 43.09986115 | 0.146924525 | 9.073655 | 0.1469343 | 17.52027 | 0.1504052 | 8.505874 | 0.02368362
Phrozen AquaGray | Rigid | Autoclave | 3 | 2 | 35.31499863 | 0.766347279 | 43.2286377 | 0.147364691 | 9.100766 | 0.1473745 | 17.57262 | 0.1508558 | 8.531289 | 0.0254144
Phrozen AquaGray | Rigid | Autoclave | 3 | 2 | 35.41500092 | 0.768636062 | 43.34089661 | 0.147814631 | 9.124399 | 0.1478146 | 17.61825 | 0.1513063 | 8.553443 | 0.0221546
Phrozen AquaGray | Rigid | Autoclave | 3 | 2 | 35.51499939 | 0.770823157 | 43.43877411 | 0.148225456 | 9.145005 | 0.1482352225 | 17.65804 | 0.1517368 | 8.57276 | 0.01931639
Phrozen AquaGray | Rigid | Autoclave | 3 | 2 | 35.61500168 | 0.772908563 | 43.53591919 | 0.148626477 | 9.165457 | 0.1486363 | 17.69753 | 0.1521474 | 8.591932 | 0.01917184
Phrozen AquaGray | Rigid | Autoclave | 3 | 2 | 35.71500015 | 0.775044784 | 43.64012527 | 0.149047077 | 9.187395 | 0.1490471 | 17.73989 | 0.1525679 | 8.612497 | 0.02056535
Phrozen AquaGray | Rigid | Autoclave | 3 | 2 | 35.81499863 | 0.777130132 | 43.72251892 | 0.149438322 | 9.204741 | 0.1494481 | 17.77338 | 0.1529784 | 8.628758 | 0.01626061
Phrozen AquaGray | Rigid | Autoclave | 3 | 2 | 35.91500092 | 0.779215537 | 43.82416534 | 0.149839357 | 9.22614 | 0.1498491 | 17.8147 | 0.1533889 | 8.648818 | 0.0200602
Phrozen AquaGray | Rigid | Autoclave | 3 | 2 | 36.01499939 | 0.781351759 | 43.92373276 | 0.150250167 | 9.247102 | 0.15026 | 17.85518 | 0.1538094 | 8.668468 | 0.0196499
Phrozen AquaGray | Rigid | Autoclave | 3 | 2 | 36.11500168 | 0.78348798 | 44.03064728 | 0.150670767 | 9.26961 | 0.1506708 | 17.89864 | 0.1542299 | 8.689568 | 0.02109987
Phrozen AquaGray | Rigid | Autoclave | 3 | 2 | 36.21500015 | 0.785725948 | 44.14274979 | 0.151101142 | 9.29321 | 0.1511011 | 17.94421 | 0.1546705 | 8.711691 | 0.02212373
Phrozen AquaGray | Rigid | Autoclave | 3 | 2 | 36.31499863 | 0.788014731 | 44.25733948 | 0.151531518 | 9.317335 | 0.1515413 | 17.99079 | 0.155121 | 8.734306 | 0.02261459
Phrozen AquaGray | Rigid | Autoclave | 3 | 2 | 36.41500092 | 0.790354447 | 44.38016129 | 0.151991233 | 9.343192 | 0.1519912 | 18.04072 | 0.1555816 | 8.758545 | 0.02423922
Phrozen AquaGray | Rigid | Autoclave | 3 | 2 | 36.51499939 | 0.792592415 | 44.49218369 | 0.152411833 | 9.366776 | 0.1524216 | 18.08625 | 0.1560221 | 8.780653 | 0.02210792
Phrozen AquaGray | Rigid | Autoclave | 3 | 2 | 36.61500168 | 0.794677762 | 44.58995056 | 0.152822644 | 9.387358 | 0.1528226 | 18.126 | 0.1564326 | 8.799948 | 0.01929456
Phrozen AquaGray | Rigid | Autoclave | 3 | 2 | 36.71500015 | 0.796864857 | 44.68498993 | 0.153233454 | 9.407366 | 0.1532432 | 18.16463 | 0.1568632 | 8.818704 | 0.01875628
Phrozen AquaGray | Rigid | Autoclave | 3 | 2 | 36.81499863 | 0.798899331 | 44.78090668 | 0.153624713 | 9.427559 | 0.1536345 | 18.20362 | 0.1572636 | 8.837633 | 0.01892943
Phrozen AquaGray | Rigid | Autoclave | 3 | 2 | 36.91500092 | 0.800984737 | 44.85611343 | 0.154035524 | 9.443392 | 0.1540355 | 18.23419 | 0.1576742 | 8.852476 | 0.01484226
Phrozen AquaGray | Rigid | Autoclave | 3 | 2 | 37.01499939 | 0.803019211 | 44.94214249 | 0.154416993 | 9.461504 | 0.1544268 | 18.26916 | 0.1580746 | 8.869454 | 0.01697807
Phrozen AquaGray | Rigid | Autoclave | 3 | 2 | 37.11500168 | 0.805155432 | 45.03782272 | 0.154827818 | 9.481647 | 0.1548376 | 18.30806 | 0.1584952 | 8.888336 | 0.01888275
Phrozen AquaGray | Rigid | Autoclave | 3 | 2 | 37.21500015 | 0.807342527 | 45.13537979 | 0.155248404 | 9.502185 | 0.1552582 | 18.34772 | 0.1589257 | 8.90759 | 0.01925315
Phrozen AquaGray | Rigid | Autoclave | 3 | 2 | 37.31499863 | 0.809529622 | 45.2518692 | 0.155678779 | 9.526709 | 0.1556788 | 18.39507 | 0.1593562 | 8.930579 | 0.0229895
Phrozen AquaGray | Rigid | Autoclave | 3 | 2 | 37.41500092 | 0.811818463 | 45.36567688 | 0.156109154 | 9.550669 | 0.1561189 | 18.44133 | 0.1598068 | 8.953039 | 0.02246025
Phrozen AquaGray | Rigid | Autoclave | 3 | 2 | 37.51499939 | 0.81415812 | 45.48409271 | 0.156559095 | 9.575598 | 0.1565689 | 18.48947 | 0.1602673 | 8.976409 | 0.02336969
Phrozen AquaGray | Rigid | Autoclave | 3 | 2 | 37.61500168 | 0.816396088 | 45.60025787 | 0.15698947 | 9.600054 | 0.1569992 | 18.53669 | 0.1607079 | 8.999335 | 0.02292551
Phrozen AquaGray | Rigid | Autoclave | 3 | 2 | 37.71500015 | 0.818532309 | 45.69728851 | 0.157410055 | 9.620482 | 0.1574101 | 18.57613 | 0.1611284 | 9.018484 | 0.01914926
Phrozen AquaGray | Rigid | Autoclave | 3 | 2 | 37.81499863 | 0.820617715 | 45.79333496 | 0.157811105 | 9.640702 | 0.1578111 | 18.61518 | 0.1615389 | 9.037439 | 0.01895503
Phrozen AquaGray | Rigid | Autoclave | 3 | 2 | 37.91500092 | 0.822753937 | 45.88344955 | 0.158212125 | 9.659674 | 0.1582219 | 18.65181 | 0.1619594 | 9.055223 | 0.01778436
Phrozen AquaGray | Rigid | Autoclave | 3 | 2 | 38.01499939 | 0.824788411 | 45.96935272 | 0.15861316 | 9.677758 | 0.1586132 | 18.68673 | 0.1623599 | 9.072176 | 0.01695322
Phrozen AquaGray | Rigid | Autoclave | 3 | 2 | 38.11500168 | 0.82692469 | 46.06648254 | 0.159023985 | 9.698207 | 0.159024 | 18.72621 | 0.1627805 | 9.091345 | 0.01916883
Phrozen AquaGray | Rigid | Autoclave | 3 | 2 | 38.21500015 | 0.829060911 | 46.17361069 | 0.159434795 | 9.72076 | 0.1594348 | 18.76976 | 0.163201 | 9.112487 | 0.02114203
Phrozen AquaGray | Rigid | Autoclave | 3 | 2 | 38.31499863 | 0.831298821 | 46.28174591 | 0.159865156 | 9.743525 | 0.1598652 | 18.81372 | 0.1636415 | 9.133828 | 0.02134078
Phrozen AquaGray | Rigid | Autoclave | 3 | 2 | 38.41500092 | 0.833587663 | 46.41296768 | 0.160305321 | 9.771151 | 0.1603053 | 18.86706 | 0.1640921 | 9.159725 | 0.02589697
Phrozen AquaGray | Rigid | Autoclave | 3 | 2 | 38.51499939 | 0.835927378 | 46.53042984 | 0.160745487 | 9.79588 | 0.160755265 | 18.91481 | 0.1645526 | 9.182906 | 0.02318148
Phrozen AquaGray | Rigid | Autoclave | 3 | 2 | 38.61500168 | 0.838165288 | 46.64693451 | 0.161175847 | 9.820407 | 0.1611856 | 18.9621685 | 0.1649932 | 9.205899 | 0.02299251
Phrozen AquaGray | Rigid | Autoclave | 3 | 2 | 38.71500015 | 0.840301509 | 46.7522316 | 0.161596447 | 9.842575 | 0.1615964 | 19.00497 | 0.1654137 | 9.22668 | 0.02078067
Phrozen AquaGray | Rigid | Autoclave | 3 | 2 | 38.81499863 | 0.842488604 | 46.84490204 | 0.162007272 | 9.862085 | 0.162017 | 19.04264 | 0.1658442 | 9.244968 | 0.01828876
Phrozen AquaGray | Rigid | Autoclave | 3 | 2 | 38.91500092 | 0.844472263 | 46.92899323 | 0.162398517 | 9.879788 | 0.1623985 | 19.07683 | 0.1662347 | 9.261564 | 0.01659562
Phrozen AquaGray | Rigid | Autoclave | 3 | 2 | 39.01499939 | 0.846506795 | 47.00907516 | 0.162789762 | 9.896647 | 0.1627898 | 19.10938 | 0.1666352 | 9.277368 | 0.01580439
Phrozen AquaGray | Rigid | Autoclave | 3 | 2 | 39.11500168 | 0.848592143 | 47.09751892 | 0.163181007 | 9.915267 | 0.1631908 | 19.14533 | 0.1670457 | 9.294823 | 0.01745462
Phrozen AquaGray | Rigid | Autoclave | 3 | 2 | 39.21500015 | 0.85067749 | 47.20051193 | 0.163591832 | 9.93695 | 0.163591825 | 19.1872 | 0.1674562 | 9.315149 | 0.02032595
Phrozen AquaGray | Rigid | Autoclave | 3 | 2 | 39.31499863 | 0.85281377 | 47.29787827 | 0.164002642 | 9.957448 | 0.1640026 | 19.22678 | 0.1678767 | 9.334364 | 0.01921551
Phrozen AquaGray | Rigid | Autoclave | 3 | 2 | 39.41500092 | 0.855000864 | 47.40289688 | 0.164413467 | 9.979557 | 0.1644232 | 19.26947 | 0.1683073 | 9.35509 | 0.02072571
Phrozen AquaGray | Rigid | Autoclave | 3 | 2 | 39.51499939 | 0.857340521 | 47.53052521 | 0.164873183 | 10.006426 | 0.1648732 | 19.32135 | 0.1687678 | 9.380278 | 0.0251878
Phrozen AquaGray | Rigid | Autoclave | 3 | 2 | 39.61500168 | 0.859629363 | 47.63533783 | 0.165313333 | 10.028492 | 0.1653133 | 19.36396 | 0.1692184 | 9.400963 | 0.02068505
Phrozen AquaGray | Rigid | Autoclave | 3 | 2 | 39.71500015 | 0.861918146 | 47.75743866 | 0.165753484 | 10.054198 | 0.1657535 | 19.41359 | 0.1696689 | 9.42506 | 0.02409693
Phrozen AquaGray | Rigid | Autoclave | 3 | 2 | 39.81499863 | 0.864105241 | 47.8547821 | 0.166164309 | 10.074691 | 0.1661741 | 19.45316 | 0.1700995 | 9.444271 | 0.01921099
Phrozen AquaGray | Rigid | Autoclave | 3 | 2 | 39.91500092 | 0.866190589 | 47.94609833 | 0.166575119 | 10.093915 | 0.1665751 | 19.49028 | 0.17051 | 9.462292 | 0.01802151
Phrozen AquaGray | Rigid | Autoclave | 3 | 2 | 39.98300171 | 0.867665629 | 48.01678467 | 0.166858777 | 10.108797 | 0.1668588 | 19.51902 | 0.1708003 | 9.476243 | 0.01395014
Phrozen AquaGray | Rigid | Autoclave | 3 | 1 | 0.115000002 | -5.09e-05 | -0.001290148 | -9.78e-06 | -0.000267111 | -9.788462e-06 | -0.000520221 | -1.001969e-05 | -0.0002546142 | -9.476497
Phrozen AquaGray | Rigid | Autoclave | 3 | 1 | 0.215000004 | 0.000254313 | -0.000629371 | 4.89e-05 | -0.000130305 | 4.890635e-05 | -0.0002537786 | 5.006161e-05 | -0.0001242081 | 0.0001304061
Phrozen AquaGray | Rigid | Autoclave | 3 | 1 | 0.314999998 | 0.004119873 | 0.136918202 | 0.000782502 | 0.028347453 | 0.0007922833 | 0.05520895 | 0.0008109986 | 0.02702118 | 0.02714539
Phrozen AquaGray | Rigid | Autoclave | 3 | 1 | 0.414999992 | 0.008188884 | 0.285124868 | 0.001565004 | 0.059032063 | 0.001574785 | 0.1149697 | 0.001611985 | 0.05627017 | 0.02924899
Phrozen AquaGray | Rigid | Autoclave | 3 | 1 | 0.514999986 | 0.010935466 | 0.365144223 | 0.002102974 | 0.075599219 | 0.002102974 | 0.1472356 | 0.002152651 | 0.0720622 | 0.01579204
Phrozen AquaGray | Rigid | Autoclave | 3 | 1 | 0.61500001 | 0.013275147 | 0.435180873 | 0.002552913 | 0.090099563 | 0.002552913 | 0.1754762 | 0.002613218 | 0.08588412 | 0.01382192
Phrozen AquaGray | Rigid | Autoclave | 3 | 1 | 0.714999974 | 0.015513102 | 0.493306279 | 0.002983289 | 0.102133805 | 0.002983289 | 0.1989138 | 0.00305376 | 0.09735533 | 0.01147121
Phrozen AquaGray | Rigid | Autoclave | 3 | 1 | 0.814999998 | 0.01759847 | 0.538141608 | 0.00337454 | 0.111416484 | 0.003384321 | 0.2169926 | 0.003464266 | 0.1062037 | 0.008848374
Phrozen AquaGray | Rigid | Autoclave | 3 | 1 | 0.915000021 | 0.019734702 | 0.579324663 | 0.003785354 | 0.119942992 | 0.003795135 | 0.2335987 | 0.003884784 | 0.1143313 | 0.008127588
Phrozen AquaGray | Rigid | Autoclave | 3 | 1 | 1.014999986 | 0.021870932 | 0.625572562 | 0.004205949 | 0.129518125 | 0.004205948 | 0.252247 | 0.004305302 | 0.1234584 | 0.009127148
Phrozen AquaGray | Rigid | Autoclave | 3 | 1 | 1.11500001 | 0.024007162 | 0.679992497 | 0.004606981 | 0.140785203 | 0.004616762 | 0.2741905 | 0.004725819 | 0.1341984 | 0.01073992
Phrozen AquaGray | Rigid | Autoclave | 3 | 1 | 1.215000033 | 0.02629598 | 0.74211669 | 0.005056919 | 0.153647344 | 0.005056919 | 0.2992406 | 0.005176374 | 0.1464587 | 0.01226038
Phrozen AquaGray | Rigid | Autoclave | 3 | 1 | 1.315000057 | 0.028584798 | 0.804775715 | 0.005497077 | 0.166620234 | 0.005497077 | 0.3245063 | 0.005626929 | 0.1588247 | 0.01236593
Phrozen AquaGray | Rigid | Autoclave | 3 | 1 | 1.414999962 | 0.030873616 | 0.857622266 | 0.005927453 | 0.177561547 | 0.005937234 | 0.3458154 | 0.006077483 | 0.1692541 | 0.01042941
Phrozen AquaGray | Rigid | Autoclave | 3 | 1 | 1.514999986 | 0.032958986 | 0.907525659 | 0.006338267 | 0.187893516 | 0.006338267 | 0.3659378 | 0.006487989 | 0.1791026 | 0.00984857
Phrozen AquaGray | Rigid | Autoclave | 3 | 1 | 1.61500001 | 0.035095214 | 0.961355925 | 0.00674908 | 0.1990385 | 0.00674908 | 0.3876435 | 0.006908507 | 0.1897262 | 0.01062355
Phrozen AquaGray | Rigid | Autoclave | 3 | 1 | 1.715000033 | 0.037231446 | 1.007208824 | 0.007150112 | 0.208531844 | 0.007159893 | 0.4061326 | 0.007329025 | 0.1987754 | 0.009049194
Phrozen AquaGray | Rigid | Autoclave | 3 | 1 | 1.815000057 | 0.039265953 | 1.057940841 | 0.007551145 | 0.219035375 | 0.007551145 | 0.426589 | 0.007729518 | 0.2087875 | 0.0100121
Phrozen AquaGray | Rigid | Autoclave | 3 | 1 | 1.914999962 | 0.041402182 | 1.104017138 | 0.007961958 | 0.228574984 | 0.007961958 | 0.4451682 | 0.008150036 | 0.2178808 | 0.009093282
Phrozen AquaGray | Rigid | Autoclave | 3 | 1 | 2.015000105 | 0.043487551 | 1.150214553 | 0.008362991 | 0.238139656 | 0.008362991 | 0.4637962 | 0.008560542 | 0.226998 | 0.009117185
Phrozen AquaGray | Rigid | Autoclave | 3 | 1 | 2.11500001 | 0.045725505 | 1.205982208 | 0.008783585 | 0.24968575 | 0.008793366 | 0.4862831 | 0.009001084 | 0.2380039 | 0.0110059
Phrozen AquaGray | Rigid | Autoclave | 3 | 1 | 2.214999914 | 0.047963462 | 1.264218092 | 0.009213962 | 0.261742875 | 0.009223743 | 0.5097654 | 0.009441626 | 0.2494969 | 0.01149301
Phrozen AquaGray | Rigid | Autoclave | 3 | 1 | 2.315000057 | 0.050150556 | 1.321888089 | 0.009634556 | 0.273682844 | 0.009644338 | 0.5330194 | 0.009872157 | 0.2608782 | 0.01138133
Phrozen AquaGray | Rigid | Autoclave | 3 | 1 | 2.414999962 | 0.05238851 | 1.382642388 | 0.010074713 | 0.286261375 | 0.01007471 | 0.5575171 | 0.0103127 | 0.2728682 | 0.01199003
Phrozen AquaGray | Rigid | Autoclave | 3 | 1 | 2.515000105 | 0.05467733 | 1.438215733 | 0.010514871 | 0.297767219 | 0.01051487 | 0.5799257 | 0.01076325 | 0.2838358 | 0.01096755
Phrozen AquaGray | Rigid | Autoclave | 3 | 1 | 2.61500001 | 0.056915283 | 1.496706963 | 0.010935466 | 0.309877219 | 0.01094525 | 0.6035109 | 0.0112038 | 0.2953792 | 0.0115434
Phrozen AquaGray | Rigid | Autoclave | 3 | 1 | 2.714999914 | 0.05894979 | 1.546240687 | 0.011336498 | 0.320132656 | 0.0113365 | 0.6234841 | 0.01160429 | 0.3051548 | 0.009775615
Phrozen AquaGray | Rigid | Autoclave | 3 | 1 | 2.815000057 | 0.061136881 | 1.603553295 | 0.011747312 | 0.331998625 | 0.0117570925 | 0.6465941 | 0.01203482 | 0.3164656 | 0.0113108
Phrozen AquaGray | Rigid | Autoclave | 3 | 1 | 2.914999962 | 0.063171392 | 1.651958466 | 0.012148345 | 0.342020375 | 0.01214834 | 0.6661123 | 0.01243531 | 0.3260185 | 0.009552892
Phrozen AquaGray | Rigid | Autoclave | 3 | 1 | 3.015000105 | 0.065256754 | 1.712628365 | 0.012549376 | 0.354581438 | 0.01254938 | 0.690576 | 0.01284582 | 0.3379919 | 0.01197337
Phrozen AquaGray | Rigid | Autoclave | 3 | 1 | 3.11500001 | 0.06739299 | 1.770057559 | 0.012950408 | 0.366471531 | 0.01296019 | 0.7137329 | 0.01326634 | 0.3493257 | 0.01133381
Phrozen AquaGray | Rigid | Autoclave | 3 | 1 | 3.214999914 | 0.069529218 | 1.831367254 | 0.013361221 | 0.379165063 | 0.013371 | 0.7384545 | 0.01368685 | 0.3614253 | 0.01209963
Phrozen AquaGray | Rigid | Autoclave | 3 | 1 | 3.315000057 | 0.071767172 | 1.898919821 | 0.013801379 | 0.393151094 | 0.01380138 | 0.7656935 | 0.0141274 | 0.374757 | 0.01333168
Phrozen AquaGray | Rigid | Autoclave | 3 | 1 | 3.414999962 | 0.074106851 | 1.974004984 | 0.014251318 | 0.408696688 | 0.0142513175 | 0.7959698 | 0.01458796 | 0.3895752 | 0.01481826
Phrozen AquaGray | Rigid | Autoclave | 3 | 1 | 3.515000105 | 0.076497396 | 2.045849562 | 0.014701257 | 0.423571344 | 0.01471104 | 0.8249393 | 0.01505854 | 0.403754 | 0.01417872
Phrozen AquaGray | Rigid | Autoclave | 3 | 1 | 3.61500001 | 0.078633631 | 2.108502865 | 0.015121852 | 0.436543031 | 0.01512185 | 0.8502028 | 0.01547906 | 0.4161188 | 0.0123648
Phrozen AquaGray | Rigid | Autoclave | 3 | 1 | 3.714999914 | 0.08076986 | 2.170805216 | 0.015532665 | 0.449442063 | 0.01553267 | 0.8753247 | 0.01589958 | 0.4284143 | 0.01229554
Phrozen AquaGray | Rigid | Autoclave | 3 | 1 | 3.815000057 | 0.082906088 | 2.2310431 | 0.015943479 | 0.461913688 | 0.01594348 | 0.8996142 | 0.0163201 | 0.4403024 | 0.01188811
Phrozen AquaGray | Rigid | Autoclave | 3 | 1 | 3.914999962 | 0.084940591 | 2.298640966 | 0.016334729 | 0.475909094 | 0.01633473 | 0.9268714 | 0.01672059 | 0.453643 | 0.01334062
Phrozen AquaGray | Rigid | Autoclave | 3 | 1 | 4.014999866 | 0.087025961 | 2.355472326 | 0.016725982 | 0.487675438 | 0.01673576 | 0.9497872 | 0.01713109 | 0.4648588 | 0.01121582
Phrozen AquaGray | Rigid | Autoclave | 3 | 1 | 4.114999771 | 0.089060464 | 2.419724941 | 0.017127013 | 0.50097825 | 0.01712701 | 0.9756955 | 0.01753159 | 0.4775393 | 0.01268043
Phrozen AquaGray | Rigid | Autoclave | 3 | 1 | 4.215000153 | 0.091247559 | 2.482578278 | 0.017547607 | 0.513991375 | 0.0175476075 | 1.00104 | 0.01796212 | 0.4899436 | 0.01240428
Phrozen AquaGray | Rigid | Autoclave | 3 | 1 | 4.315000057 | 0.093383795 | 2.554139853 | 0.017958421 | 0.528807438 | 0.01795842 | 1.029895 | 0.01838264 | 0.5040664 | 0.01412287
Phrozen AquaGray | Rigid | Autoclave | 3 | 1 | 4.414999962 | 0.095672607 | 2.629043818 | 0.018388798 | 0.5443155 | 0.01839858 | 1.060098 | 0.01883319 | 0.5188489 | 0.0147825
Phrozen AquaGray | Rigid | Autoclave | 3 | 1 | 4.514999866 | 0.097961427 | 2.702510834 | 0.018828955 | 0.559526063 | 0.01883874 | 1.089722 | 0.01928375 | 0.5333478 | 0.01449891
Phrozen AquaGray | Rigid | Autoclave | 3 | 1 | 4.614999771 | 0.100250247 | 2.775114775 | 0.019278893 | 0.574557938 | 0.01927889 | 1.118998 | 0.0197343 | 0.5476764 | 0.01432858
Phrozen AquaGray | Rigid | Autoclave | 3 | 1 | 4.715000153 | 0.1024882 | 2.85659194 | 0.019709269 | 0.591426875 | 0.01970927 | 1.151852 | 0.02017484 | 0.5637562 | 0.01607974
Phrozen AquaGray | Rigid | Autoclave | 3 | 1 | 4.815000057 | 0.10457357 | 2.921808481 | 0.020110302 | 0.604929313 | 0.0201103 | 1.178149 | 0.02058535 | 0.5766268 | 0.01287066
Phrozen AquaGray | Rigid | Autoclave | 3 | 1 | 4.914999962 | 0.106658939 | 2.987867355 | 0.020511335 | 0.618606063 | 0.02051133 | 1.204785 | 0.02099585 | 0.5896637 | 0.0130369
Phrozen AquaGray | Rigid | Autoclave | 3 | 1 | 5.014999866 | 0.108693443 | 3.048439503 | 0.020902585 | 0.631146875 | 0.02090259 | 1.229209 | 0.02139635 | 0.6016178 | 0.01195408
Phrozen AquaGray | Rigid | Autoclave | 3 | 1 | 5.114999771 | 0.110829671 | 3.113105774 | 0.021313399 | 0.644535375 | 0.0213134 | 1.255285 | 0.02181686 | 0.6143799 | 0.01276206
Phrozen AquaGray | Rigid | Autoclave | 3 | 1 | 5.215000153 | 0.112915041 | 3.189009905 | 0.02171443 | 0.6602505 | 0.02171443 | 1.285891 | 0.02222737 | 0.6293597 | 0.01497989
Phrozen AquaGray | Rigid | Autoclave | 3 | 1 | 5.315000057 | 0.115102135 | 3.267768621 | 0.022125244 | 0.676556625 | 0.02213503 | 1.317649 | 0.0226579 | 0.644903 | 0.01554325
Phrozen AquaGray | Rigid | Autoclave | 3 | 1 | 5.414999962 | 0.117340089 | 3.353262186 | 0.022565402 | 0.694257188 | 0.0225654 | 1.352122 | 0.02309844 | 0.6617754 | 0.01687239
Phrozen AquaGray | Rigid | Autoclave | 3 | 1 | 5.514999866 | 0.119628909 | 3.435317755 | 0.02300556 | 0.711245938 | 0.02300556 | 1.385209 | 0.023549 | 0.6779693 | 0.01619389
Phrozen AquaGray | Rigid | Autoclave | 3 | 1 | 5.614999771 | 0.121968587 | 3.524580479 | 0.023445716 | 0.729726813 | 0.0234554975 | 1.421202 | 0.02400956 | 0.6955855 | 0.01761624
Phrozen AquaGray | Rigid | Autoclave | 3 | 1 | 5.715000153 | 0.124155689 | 3.604676962 | 0.023876093 | 0.746309938 | 0.02387609 | 1.453498775 | 0.0244401 | 0.7113928 | 0.01580726
Phrozen AquaGray | Rigid | Autoclave | 3 | 1 | 5.815000057 | 0.126342784 | 3.675619125 | 0.02429669 | 0.76099775 | 0.02429669 | 1.482104 | 0.02487063 | 0.7253934 | 0.01400063
Phrozen AquaGray | Rigid | Autoclave | 3 | 1 | 5.914999962 | 0.128529864 | 3.752304792 | 0.024707502 | 0.776874688 | 0.02471728 | 1.513026 | 0.02530115 | 0.7405275 | 0.01513412
Phrozen AquaGray | Rigid | Autoclave | 3 | 1 | 6.014999866 | 0.130564382 | 3.823102713 | 0.025108535 | 0.791532625 | 0.025108535 | 1.541574 | 0.02570165 | 0.7544997 | 0.01397216
Phrozen AquaGray | Rigid | Autoclave | 3 | 1 | 6.114999771 | 0.132649744 | 3.899417639 | 0.025509566 | 0.807332875 | 0.02550957 | 1.572346 | 0.02611215 | 0.7695606 | 0.01506096
Phrozen AquaGray | Rigid | Autoclave | 3 | 1 | 6.215000153 | 0.134684247 | 3.969314814 | 0.025891036 | 0.821804313 | 0.02590082 | 1.60053 | 0.02651265 | 0.783355 | 0.0137944
Phrozen AquaGray | Rigid | Autoclave | 3 | 1 | 6.315000057 | 0.136820483 | 4.049210072 | 0.026311632 | 0.83834575 | 0.02631163 | 1.632746 | 0.02693317 | 0.7991226 | 0.01576755
Phrozen AquaGray | Rigid | Autoclave | 3 | 1 | 6.414999962 | 0.139058437 | 4.124155998 | 0.026732227 | 0.8538625 | 0.02674201 | 1.662966 | 0.02737371 | 0.8139134 | 0.01479078
Phrozen AquaGray | Rigid | Autoclave | 3 | 1 | 6.514999866 | 0.141194672 | 4.208602905 | 0.027143039 | 0.871346375 | 0.02715282 | 1.697017 | 0.02779423 | 0.8305792 | 0.01666583
Phrozen AquaGray | Rigid | Autoclave | 3 | 1 | 6.614999771 | 0.143483485 | 4.299840927 | 0.027583197 | 0.890236188 | 0.02759298 | 1.733807 | 0.02824478 | 0.8485853 | 0.01800607
Phrozen AquaGray | Rigid | Autoclave | 3 | 1 | 6.715000153 | 0.145772297 | 4.390386581 | 0.028023353 | 0.90898275 | 0.02803313 | 1.770317 | 0.02869533 | 0.8664547 | 0.01786943
Phrozen AquaGray | Rigid | Autoclave | 3 | 1 | 6.815000057 | 0.148010251 | 4.46836853 | 0.02845373 | 0.925128063 | 0.02846351 | 1.801762 | 0.02913588 | 0.8818446 | 0.01538995
Phrozen AquaGray | Rigid | Autoclave | 3 | 1 | 6.914999962 | 0.150146487 | 4.551475525 | 0.028864544 | 0.9423345 | 0.02887432 | 1.835272 | 0.0295564 | 0.898246 | 0.01640139
Phrozen AquaGray | Rigid | Autoclave | 3 | 1 | 7.014999866 | 0.152282722 | 4.630067348 | 0.029275358 | 0.958606063 | 0.02928514 | 1.866963 | 0.02997691 | 0.9137563 | 0.01551031
Phrozen AquaGray | Rigid | Autoclave | 3 | 1 | 7.114999771 | 0.154368085 | 4.710682392 | 0.02968617 | 0.975296563 | 0.02968617 | 1.899469 | 0.03038742 | 0.9296659 | 0.0159096
Phrozen AquaGray | Rigid | Autoclave | 3 | 1 | 7.215000153 | 0.156453461 | 4.788737774 | 0.030087205 | 0.991457125 | 0.0300872 | 1.930943 | 0.03079793 | 0.9450704 | 0.01540444
Phrozen AquaGray | Rigid | Autoclave | 3 | 1 | 7.315000057 | 0.158640541 | 4.875939846 | 0.030498017 | 1.009511375 | 0.0305078 | 1.966105 | 0.03122845 | 0.9622799 | 0.01720957
Phrozen AquaGray | Rigid | Autoclave | 3 | 1 | 7.414999962 | 0.160725918 | 4.959630013 | 0.03090883 | 1.0268385 | 0.03090883 | 1.999851 | 0.03163896 | 0.9787964 | 0.01651648
Phrozen AquaGray | Rigid | Autoclave | 3 | 1 | 7.514999866 | 0.162913013 | 5.049238205 | 0.031329427 | 1.045390938 | 0.03132943 | 2.035983 | 0.03206949 | 0.9964808 | 0.01768442
Phrozen AquaGray | Rigid | Autoclave | 3 | 1 | 7.614999771 | 0.165201825 | 5.144388199 | 0.031769581 | 1.06509075 | 0.03176958 | 2.07435 | 0.03252004 | 1.015259 | 0.01877811
Phrozen AquaGray | Rigid | Autoclave | 3 | 1 | 7.715000153 | 0.167490653 | 5.239366055 | 0.032199956 | 1.084754875 | 0.03220974 | 2.112648 | 0.0329706 | 1.034003 | 0.01874414
Phrozen AquaGray | Rigid | Autoclave | 3 | 1 | 7.815000057 | 0.169677733 | 5.333207607 | 0.032630332 | 1.10418375 | 0.03263033 | 2.150487 | 0.03340113 | 1.052523 | 0.01851988
Phrozen AquaGray | Rigid | Autoclave | 3 | 1 | 7.914999962 | 0.171864827 | 5.42509985 | 0.033050928 | 1.123209125 | 0.03305093 | 2.18754 | 0.03383166 | 1.070658 | 0.01813518
Phrozen AquaGray | Rigid | Autoclave | 3 | 1 | 8.015000343 | 0.174051922 | 5.518344879 | 0.033471525 | 1.1425145 | 0.03347152 | 2.225139 | 0.03426219 | 1.08906 | 0.01840216
Phrozen AquaGray | Rigid | Autoclave | 3 | 1 | 8.114999771 | 0.176137299 | 5.599214077 | 0.033862773 | 1.159257625 | 0.0338725575 | 2.257748 | 0.0346727 | 1.10502 | 0.01595976
Phrozen AquaGray | Rigid | Autoclave | 3 | 1 | 8.215000153 | 0.178222661 | 5.685804844 | 0.034273587 | 1.17718525 | 0.03427359 | 2.292663 | 0.0350832 | 1.122109 | 0.01708892
Phrozen AquaGray | Rigid | Autoclave | 3 | 1 | 8.31499958 | 0.180206305 | 5.763538361 | 0.034655057 | 1.193279125 | 0.03465506 | 2.324007 | 0.03547368 | 1.13745 | 0.01534092
Phrozen AquaGray | Rigid | Autoclave | 3 | 1 | 8.414999962 | 0.182342541 | 5.856899738 | 0.035065874 | 1.212608625 | 0.03506587 | 2.361653 | 0.0358942 | 1.155875 | 0.01842512
Phrozen AquaGray | Rigid | Autoclave | 3 | 1 | 8.515000343 | 0.184478762 | 5.951658249 | 0.035466906 | 1.232227375 | 0.035476685 | 2.399862 | 0.03631472 | 1.174576 | 0.01870085
Phrozen AquaGray | Rigid | Autoclave | 3 | 1 | 8.614999771 | 0.186665857 | 6.057879925 | 0.035897281 | 1.2542195 | 0.03589728 | 2.442694 | 0.03674525 | 1.195539 | 0.02096314
Phrozen AquaGray | Rigid | Autoclave | 3 | 1 | 8.715000153 | 0.188954669 | 6.166081429 | 0.036337435 | 1.276621375 | 0.03633744 | 2.486323 | 0.0371958 | 1.216893 | 0.02135386
Phrozen AquaGray | Rigid | Autoclave | 3 | 1 | 8.81499958 | 0.191345214 | 6.282680988 | 0.036787376 | 1.300762125 | 0.03679716 | 2.533339 | 0.03766638 | 1.239904 | 0.02301124
Phrozen AquaGray | Rigid | Autoclave | 3 | 1 | 8.914999962 | 0.193532309 | 6.384756088 | 0.037217751 | 1.321895625 | 0.03721775 | 2.574498 | 0.03809691 | 1.260049 | 0.0201448
Phrozen AquaGray | Rigid | Autoclave | 3 | 1 | 9.015000343 | 0.195719404 | 6.490280151 | 0.037638348 | 1.34374325 | 0.03763835 | 2.617048 | 0.03852744 | 1.280874 | 0.02082546
Phrozen AquaGray | Rigid | Autoclave | 3 | 1 | 9.114999771 | 0.197855639 | 6.582976341 | 0.038049161 | 1.362935 | 0.03804916 | 2.654426 | 0.03894796 | 1.299168 | 0.01829384
Phrozen AquaGray | Rigid | Autoclave | 3 | 1 | 9.215000153 | 0.19999186 | 6.688783646 | 0.038450193 | 1.384841375 | 0.03845997 | 2.69709 | 0.03936848 | 1.32005 | 0.02088136
Phrozen AquaGray | Rigid | Autoclave | 3 | 1 | 9.31499958 | 0.202077237 | 6.783846378 | 0.038851228 | 1.404523 | 0.03886101 | 2.735422 | 0.03977898 | 1.33881 | 0.01876089
Phrozen AquaGray | Rigid | Autoclave | 3 | 1 | 9.414999962 | 0.204213473 | 6.881421089 | 0.039262038 | 1.424724875 | 0.03927182 | 2.774767 | 0.0401995 | 1.358067 | 0.01925663
Phrozen AquaGray | Rigid | Autoclave | 3 | 1 | 9.515000343 | 0.206298835 | 6.978522778 | 0.039663073 | 1.44482875 | 0.03967285 | 2.813920475 | 0.04061001 | 1.37723 | 0.01916328
Phrozen AquaGray | Rigid | Autoclave | 3 | 1 | 9.614999771 | 0.20848593 | 7.087125778 | 0.040083669 | 1.467313875 | 0.04009345 | 2.857712 | 0.04104054 | 1.398663 | 0.0214331
Phrozen AquaGray | Rigid | Autoclave | 3 | 1 | 9.715000153 | 0.210723883 | 7.199285507 | 0.040523823 | 1.49053525 | 0.04052382 | 2.902938 | 0.04148108 | 1.420799 | 0.02213503
Phrozen AquaGray | Rigid | Autoclave | 3 | 1 | 9.81499958 | 0.212961837 | 7.304195881 | 0.040954199 | 1.512255875 | 0.0409542 | 2.94524 | 0.04192162 | 1.441503 | 0.02070435
Phrozen AquaGray | Rigid | Autoclave | 3 | 1 | 9.914999962 | 0.215250649 | 7.423409939 | 0.041394357 | 1.536937875 | 0.04139436 | 2.99331 | 0.042372175 | 1.46503 | 0.02352722
Phrozen AquaGray | Rigid | Autoclave | 3 | 1 | 10.01500034 | 0.217488618 | 7.530003071 | 0.041814949 | 1.559006875 | 0.04182473 | 3.036292 | 0.04281272 | 1.486067 | 0.02103644
Phrozen AquaGray | Rigid | Autoclave | 3 | 1 | 10.11499977 | 0.219675712 | 7.636994362 | 0.042235546 | 1.58115825 | 0.04224533 | 3.079433 | 0.04324325 | 1.507182 | 0.02111502
Phrozen AquaGray | Rigid | Autoclave | 3 | 1 | 10.21500015 | 0.221761074 | 7.738158703 | 0.042636581 | 1.60210325 | 0.04264636 | 3.120225 | 0.04365375 | 1.527147 | 0.01996506
Phrozen AquaGray | Rigid | Autoclave | 3 | 1 | 10.31499958 | 0.223846437 | 7.842067719 | 0.043047391 | 1.6236165 | 0.04304739 | 3.162124 | 0.04406426 | 1.547653 | 0.02050673
Phrozen AquaGray | Rigid | Autoclave | 3 | 1 | 10.41499996 | 0.225830081 | 7.936594009 | 0.043428861 | 1.643187125 | 0.04342886 | 3.20024 | 0.04445474 | 1.566308 | 0.01865502
Phrozen AquaGray | Rigid | Autoclave | 3 | 1 | 10.51500034 | 0.227966317 | 8.02617836 | 0.043829896 | 1.661734625 | 0.04383968 | 3.236362 | 0.04487526 | 1.583988 | 0.01767971
Phrozen AquaGray | Rigid | Autoclave | 3 | 1 | 10.61499977 | 0.230102538 | 8.141880989 | 0.044240706 | 1.685689625 | 0.04425049 | 3.283017 | 0.04529578 | 1.606822 | 0.02283423
Phrozen AquaGray | Rigid | Autoclave | 3 | 1 | 10.71500015 | 0.232238774 | 8.24793911 | 0.044651523 | 1.707647875 | 0.0446613 | 3.325782 | 0.04571629 | 1.627753 | 0.02093086
Phrozen AquaGray | Rigid | Autoclave | 3 | 1 | 10.81499958 | 0.234527601 | 8.365389824 | 0.04510146 | 1.73196475 | 0.04510146 | 3.373141 | 0.04616685 | 1.650932 | 0.02317922
Phrozen AquaGray | Rigid | Autoclave | 3 | 1 | 10.91499996 | 0.236816413 | 8.490517616 | 0.045541618 | 1.757871125 | 0.04554162 | 3.423596 | 0.0466174 | 1.675627 | 0.02469431
Phrozen AquaGray | Rigid | Autoclave | 3 | 1 | 11.01500034 | 0.239054367 | 8.615724564 | 0.045971993 | 1.783793875 | 0.04597199 | 3.474082 | 0.04705795 | 1.700337 | 0.02470993
Phrozen AquaGray | Rigid | Autoclave | 3 | 1 | 11.11499977 | 0.241343194 | 8.728949547 | 0.046402369 | 1.807235875 | 0.04641215 | 3.519738 | 0.0475085 | 1.722682 | 0.02234526
Phrozen AquaGray | Rigid | Autoclave | 3 | 1 | 11.21500015 | 0.243479415 | 8.846084595 | 0.046822965 | 1.8314875 | 0.04682296 | 3.56697 | 0.04792902 | 1.745799 | 0.02311692
Phrozen AquaGray | Rigid | Autoclave | 3 | 1 | 11.31499958 | 0.245564792 | 8.938616753 | 0.047224 | 1.85064525 | 0.047224 | 3.604281 | 0.04833953 | 1.76406 | 0.01826147
Phrozen AquaGray | Rigid | Autoclave | 3 | 1 | 11.41499996 | 0.247599295 | 9.036575317 | 0.047615249 | 1.870926625 | 0.04761525 | 3.64378 | 0.04874002 | 1.783393 | 0.01933239
Phrozen AquaGray | Rigid | Autoclave | 3 | 1 | 11.51500034 | 0.249735516 | 9.140031815 | 0.048026063 | 1.892346125 | 0.04802606 | 3.685497 | 0.04916053 | 1.80381 | 0.02041742
Phrozen AquaGray | Rigid | Autoclave | 3 | 1 | 11.61499977 | 0.251820893 | 9.247199059 | 0.048427094 | 1.914534 | 0.04842709 | 3.728709 | 0.04957104 | 1.82496 | 0.02114975
Phrozen AquaGray | Rigid | Autoclave | 3 | 1 | 11.71500015 | 0.254007988 | 9.360545158 | 0.048837908 | 1.938001125 | 0.04884769 | 3.774413 | 0.05000157 | 1.847329 | 0.02236916
Phrozen AquaGray | Rigid | Autoclave | 3 | 1 | 11.81499958 | 0.256195082 | 9.471702576 | 0.0492585 | 1.961015 | 0.049268285 | 3.819235 | 0.0504321 | 1.869266 | 0.02193722
Phrozen AquaGray | Rigid | Autoclave | 3 | 1 | 11.91499996 | 0.258483895 | 9.592521667 | 0.049698658 | 1.986029375 | 0.04970844 | 3.867952 | 0.05088266 | 1.89311 | 0.02384398
Phrozen AquaGray | Rigid | Autoclave | 3 | 1 | 12.01500034 | 0.260721863 | 9.713290215 | 0.05013882 | 2.011033125 | 0.05013882 | 3.916649 | 0.0513232 | 1.916944 | 0.023834
Phrozen AquaGray | Rigid | Autoclave | 3 | 1 | 12.11499977 | 0.263010676 | 9.828460693 | 0.050569192 | 2.034878 | 0.05057898 | 3.963089 | 0.05177376 | 1.939673 | 0.02272921
Phrozen AquaGray | Rigid | Autoclave | 3 | 1 | 12.21500015 | 0.26519777 | 9.940504074 | 0.050989788 | 2.058075375 | 0.05099957 | 4.008268 | 0.05220429 | 1.961785 | 0.02211206
Phrozen AquaGray | Rigid | Autoclave | 3 | 1 | 12.31499958 | 0.267232273 | 10.03726387 | 0.051390823 | 2.0781085 | 0.05139082 | 4.047284 | 0.05260478 | 1.980881 | 0.01909581
Phrozen AquaGray | Rigid | Autoclave | 3 | 1 | 12.41499996 | 0.269419368 | 10.14179897 | 0.051801633 | 2.09975125 | 0.05181142 | 4.089435 | 0.05303531 | 2.001512 | 0.02063029
Phrozen AquaGray | Rigid | Autoclave | 3 | 1 | 12.51500034 | 0.271453871 | 10.24725151 | 0.052192885 | 2.12158425 | 0.0522026675 | 4.131956 | 0.0534358 | 2.022323 | 0.02081134
Phrozen AquaGray | Rigid | Autoclave | 3 | 1 | 12.61499977 | 0.273539219 | 10.34911919 | 0.052603696 | 2.14267475 | 0.0526037 | 4.173032 | 0.0538463 | 2.042427 | 0.02010386
Phrozen AquaGray | Rigid | Autoclave | 3 | 1 | 12.71500015 | 0.275624596 | 10.45745182 | 0.05300473 | 2.165104 | 0.05300473 | 4.216714 | 0.05425681 | 2.063806 | 0.02137974
Phrozen AquaGray | Rigid | Autoclave | 3 | 1 | 12.81499958 | 0.27781169 | 10.57334137 | 0.053425327 | 2.1890975 | 0.053425325 | 4.263444 | 0.05468734 | 2.086678 | 0.02287112
Phrozen AquaGray | Rigid | Autoclave | 3 | 1 | 12.91499996 | 0.280100503 | 10.70190239 | 0.053855702 | 2.21571475 | 0.05386548 | 4.315283 | 0.05513789 | 2.112049 | 0.02537187
Phrozen AquaGray | Rigid | Autoclave | 3 | 1 | 13.01500034 | 0.282389345 | 10.82275391 | 0.054305643 | 2.24073575 | 0.05430564 | 4.364014 | 0.05558845 | 2.1359 | 0.02385038
Phrozen AquaGray | Rigid | Autoclave | 3 | 1 | 13.11499977 | 0.284627284 | 10.94515324 | 0.054736014 | 2.26607725 | 0.05473602 | 4.413368 | 0.05602899 | 2.160056 | 0.02415584
Phrozen AquaGray | Rigid | Autoclave | 3 | 1 | 13.21500015 | 0.286865252 | 11.06451988 | 0.055166394 | 2.29079075 | 0.05516639 | 4.4615 | 0.05646954 | 2.183613 | 0.02355733
Phrozen AquaGray | Rigid | Autoclave | 3 | 1 | 13.31499958 | 0.289052346 | 11.183465 | 0.05558699 | 2.31541725 | 0.05558699 | 4.509462 | 0.05690007 | 2.207087 | 0.02347414
Phrozen AquaGray | Rigid | Autoclave | 3 | 1 | 13.41499996 | 0.291137694 | 11.28438282 | 0.055988017 | 2.33631125 | 0.05598802 | 4.550154 | 0.05731057 | 2.227004 | 0.01991641
Phrozen AquaGray | Rigid | Autoclave | 3 | 1 | 13.51500034 | 0.293273944 | 11.3870039 | 0.056389052 | 2.35755775 | 0.05639884 | 4.591534 | 0.05773109 | 2.247256 | 0.02025255
Phrozen AquaGray | Rigid | Autoclave | 3 | 1 | 13.61499977 | 0.295359292 | 11.49223518 | 0.056790087 | 2.37934475 | 0.05679986 | 4.633966 | 0.05814159 | 2.268024 | 0.02076768
Phrozen AquaGray | Rigid | Autoclave | 3 | 1 | 13.71500015 | 0.297393795 | 11.59906006 | 0.057191115 | 2.40146175 | 0.05719111 | 4.67704 | 0.05854209 | 2.289106 | 0.02108218
Phrozen AquaGray | Rigid | Autoclave | 3 | 1 | 13.81499958 | 0.29958089 | 11.715415 | 0.057601932 | 2.42555175 | 0.05761171 | 4.723958 | 0.05897262 | 2.312069 | 0.02296296
Phrozen AquaGray | Rigid | Autoclave | 3 | 1 | 13.91499996 | 0.301767985 | 11.82999992 | 0.058032304 | 2.44927525 | 0.0580323 | 4.770161 | 0.05940315 | 2.334683 | 0.02261364
Phrozen AquaGray | Rigid | Autoclave | 3 | 1 | 14.01500034 | 0.304056797 | 11.9563942 | 0.058462683 | 2.475444 | 0.05847246 | 4.821127 | 0.0598537 | 2.359627 | 0.02494425
Phrozen AquaGray | Rigid | Autoclave | 3 | 1 | 14.11499977 | 0.306294765 | 12.07715511 | 0.058902841 | 2.50044625 | 0.05890284 | 4.869821 | 0.06029425 | 2.383459 | 0.02383249
Phrozen AquaGray | Rigid | Autoclave | 3 | 1 | 14.21500015 | 0.308634451 | 12.20687008 | 0.059342995 | 2.52730225 | 0.05935278 | 4.922125 | 0.06075481 | 2.409059 | 0.0255996
Phrozen AquaGray | Rigid | Autoclave | 3 | 1 | 14.31499958 | 0.310821546 | 12.3123188 | 0.059763592 | 2.54913425 | 0.05977337 | 4.964645 | 0.06118534 | 2.429869 | 0.02081059
Phrozen AquaGray | Rigid | Autoclave | 3 | 1 | 14.41499996 | 0.312906923 | 12.42211819 | 0.060174409 | 2.571867 | 0.06017441 | 5.008918625 | 0.06159585 | 2.451539 | 0.02166921
Phrozen AquaGray | Rigid | Autoclave | 3 | 1 | 14.51500034 | 0.315043144 | 12.53546429 | 0.060585219 | 2.59533425 | 0.06058522 | 5.054623 | 0.06201637 | 2.473908 | 0.02236916
Phrozen AquaGray | Rigid | Autoclave | 3 | 1 | 14.61499977 | 0.317128521 | 12.63805294 | 0.060976472 | 2.616574 | 0.06098625 | 5.095989 | 0.06242687 | 2.494154 | 0.02024615
Phrozen AquaGray | Rigid | Autoclave | 3 | 1 | 14.71500015 | 0.319163024 | 12.73366928 | 0.061377503 | 2.6363705 | 0.0613775 | 5.134544 | 0.06282737 | 2.513024 | 0.01887014
Phrozen AquaGray | Rigid | Autoclave | 3 | 1 | 14.81499958 | 0.321248372 | 12.84072018 | 0.061778534 | 2.65853425 | 0.06177853 | 5.17770975 | 0.06323787 | 2.534151 | 0.02112679
Phrozen AquaGray | Rigid | Autoclave | 3 | 1 | 14.91499996 | 0.323384622 | 12.95759392 | 0.062189352 | 2.68273175 | 0.06218935 | 5.224836 | 0.06365839 | 2.557216 | 0.02306535
Phrozen AquaGray | Rigid | Autoclave | 3 | 1 | 15.01500034 | 0.325622561 | 13.07800674 | 0.062619723 | 2.70766175 | 0.06261972 | 5.27339 | 0.06409893 | 2.58098 | 0.0237638
Phrozen AquaGray | Rigid | Autoclave | 3 | 1 | 15.11499977 | 0.327962247 | 13.2079277 | 0.063059881 | 2.7345605 | 0.06306966 | 5.325777 | 0.0645595 | 2.60662 | 0.02564025
Phrozen AquaGray | Rigid | Autoclave | 3 | 1 | 15.21500015 | 0.330200215 | 13.33208561 | 0.063500039 | 2.76026625 | 0.06350004 | 5.375841 | 0.06500004 | 2.631123 | 0.0245029
Phrozen AquaGray | Rigid | Autoclave | 3 | 1 | 15.31499958 | 0.332438154 | 13.45782757 | 0.063930415 | 2.78629975 | 0.06393041 | 5.426543375 | 0.06544058 | 2.655939 | 0.02481552
Phrozen AquaGray | Rigid | Autoclave | 3 | 1 | 15.41499996 | 0.334625249 | 13.56913471 | 0.064351007 | 2.80934475 | 0.06435101 | 5.471425 | 0.06587111 | 2.677906 | 0.02196677
Phrozen AquaGray | Rigid | Autoclave | 3 | 1 | 15.51500034 | 0.336710626 | 13.66967869 | 0.064752042 | 2.83016125 | 0.06475204 | 5.511967 | 0.06628162 | 2.697748 | 0.01984263
Phrozen AquaGray | Rigid | Autoclave | 3 | 1 | 15.61499977 | 0.338796002 | 13.77549171 | 0.065153077 | 2.85206875 | 0.06515308 | 5.554634 | 0.06669213 | 2.718631 | 0.02088249
Phrozen AquaGray | Rigid | Autoclave | 3 | 1 | 15.71500015 | 0.340983068 | 13.88541794 | 0.065563887 | 2.87482775 | 0.06557367 | 5.598959 | 0.06712265 | 2.740325 | 0.02169424
Phrozen AquaGray | Rigid | Autoclave | 3 | 1 | 15.81499958 | 0.342966727 | 13.98840714 | 0.06595514 | 2.8961505 | 0.06595514 | 5.64048675 | 0.06751314 | 2.76065 | 0.0203252
Phrozen AquaGray | Rigid | Autoclave | 3 | 1 | 15.91499996 | 0.345153821 | 14.10505867 | 0.066375732 | 2.920302 | 0.06637573 | 5.687524 | 0.06794367 | 2.783672 | 0.0230215
Phrozen AquaGray | Rigid | Autoclave | 3 | 1 | 16.01499939 | 0.34739176 | 14.22121239 | 0.066796333 | 2.9443505 | 0.06680611 | 5.73436 | 0.0683842 | 2.806595 | 0.02292325
Phrozen AquaGray | Rigid | Autoclave | 3 | 1 | 16.11499977 | 0.349578855 | 14.34889507 | 0.0672267 | 2.97078575 | 0.0672267 | 5.785845 | 0.06881474 | 2.831793 | 0.02519852
Phrozen AquaGray | Rigid | Autoclave | 3 | 1 | 16.21500015 | 0.351867697 | 14.47949409 | 0.067666866 | 2.99782475 | 0.06766686 | 5.838506 | 0.06926529 | 2.857567 | 0.02577407
Phrozen AquaGray | Rigid | Autoclave | 3 | 1 | 16.31500053 | 0.354207354 | 14.60258007 | 0.068107024 | 3.0233085 | 0.0681168 | 5.888137125 | 0.06972586 | 2.881859 | 0.02429135
Phrozen AquaGray | Rigid | Autoclave | 3 | 1 | 16.41500092 | 0.356394448 | 14.73182964 | 0.068537392 | 3.05006825 | 0.06853739 | 5.940254 | 0.07015639 | 2.907367 | 0.02550775
Phrozen AquaGray | Rigid | Autoclave | 3 | 1 | 16.51499939 | 0.358530699 | 14.82584476 | 0.068938427 | 3.069533 | 0.06894821 | 5.978163 | 0.07057691 | 2.925921 | 0.01855414
Phrozen AquaGray | Rigid | Autoclave | 3 | 1 | 16.61499977 | 0.360616046 | 14.93057919 | 0.069349237 | 3.09121725 | 0.06934924 | 6.020395 | 0.07098741 | 2.94659 | 0.02066962
Phrozen AquaGray | Rigid | Autoclave | 3 | 1 | 16.71500015 | 0.362752296 | 15.03137398 | 0.069750272 | 3.11208575 | 0.06976006 | 6.061038 | 0.07140793 | 2.966482 | 0.01989213
Phrozen AquaGray | Rigid | Autoclave | 3 | 1 | 16.81500053 | 0.3647868 | 15.14667892 | 0.070151307 | 3.13595825 | 0.07015131 | 6.107532 | 0.07180843 | 2.989238 | 0.02275574
Phrozen AquaGray | Rigid | Autoclave | 3 | 1 | 16.91500092 | 0.366872147 | 15.24195194 | 0.070542559 | 3.15568375 | 0.07055234 | 6.145948 | 0.07221893 | 3.008041 | 0.01880239
Phrozen AquaGray | Rigid | Autoclave | 3 | 1 | 17.01499939 | 0.369008398 | 15.35771942 | 0.070953369 | 3.179652 | 0.07096315 | 6.192629 | 0.07263945 | 3.030888 | 0.02284703
Phrozen AquaGray | Rigid | Autoclave | 3 | 1 | 17.11499977 | 0.371144619 | 15.46616459 | 0.071373962 | 3.2021045 | 0.07137397 | 6.236357 | 0.07305996 | 3.05229 | 0.02140195
Phrozen AquaGray | Rigid | Autoclave | 3 | 1 | 17.21500015 | 0.373382587 | 15.58653641 | 0.071804345 | 3.22702625 | 0.07180434 | 6.284894 | 0.07350051 | 3.076045 | 0.0237557
Phrozen AquaGray | Rigid | Autoclave | 3 | 1 | 17.31500053 | 0.3756714 | 15.71938229 | 0.072244503 | 3.2545305 | 0.0722445 | 6.338461 | 0.07395106 | 3.102263 | 0.02621749
Phrozen AquaGray | Rigid | Autoclave | 3 | 1 | 17.41500092 | 0.377960212 | 15.84145355 | 0.07267487 | 3.279804 | 0.07268466 | 6.387683 | 0.07440162 | 3.126354 | 0.02409109
Phrozen AquaGray | Rigid | Autoclave | 3 | 1 | 17.51499939 | 0.380147307 | 15.95319176 | 0.073105253 | 3.30293825 | 0.07310525 | 6.432739 | 0.07483215 | 3.148406 | 0.02205184
Phrozen AquaGray | Rigid | Autoclave | 3 | 1 | 17.61499977 | 0.382283528 | 16.06060791 | 0.073516063 | 3.3251775 | 0.07351606 | 6.476052 | 0.07525266 | 3.169605 | 0.02119887
Phrozen AquaGray | Rigid | Autoclave | 3 | 1 | 17.71500015 | 0.384368905 | 16.16123962 | 0.073907316 | 3.34601225 | 0.0739171 | 6.516629 | 0.07566317 | 3.189464 | 0.01985994
Phrozen AquaGray | Rigid | Autoclave | 3 | 1 | 17.81500053 | 0.386454281 | 16.26852989 | 0.074318133 | 3.36822575 | 0.07431813 | 6.559891 | 0.07607368 | 3.210638 | 0.02117403
Phrozen AquaGray | Rigid | Autoclave | 3 | 1 | 17.91500092 | 0.388539629 | 16.38499069 | 0.074719161 | 3.3923375 | 0.07471916 | 6.606851 | 0.07648418 | 3.233622 | 0.02298385
Phrozen AquaGray | Rigid | Autoclave | 3 | 1 | 18.01499939 | 0.390726724 | 16.49032974 | 0.075129978 | 3.414147 | 0.07513975 | 6.649327 | 0.07691471 | 3.254411 | 0.02078895
Phrozen AquaGray | Rigid | Autoclave | 3 | 1 | 18.11499977 | 0.392913818 | 16.60922813 | 0.075550571 | 3.4387635 | 0.07556035 | 6.697269 | 0.07734524 | 3.277876 | 0.02346492
Phrozen AquaGray | Rigid | Autoclave | 3 | 1 | 18.21500015 | 0.395100913 | 16.72974205 | 0.075980946 | 3.46371475 | 0.07598094 | 6.745864 | 0.07777577 | 3.30166 | 0.02378375
Phrozen AquaGray | Rigid | Autoclave | 3 | 1 | 18.31500053 | 0.397389755 | 16.8640995 | 0.076421104 | 3.491532 | 0.07642111 | 6.80004 | 0.07822633 | 3.328176 | 0.02651581
Phrozen AquaGray | Rigid | Autoclave | 3 | 1 | 18.41500092 | 0.399678567 | 16.99543571 | 0.076861262 | 3.51872375 | 0.07686126 | 6.852998 | 0.07867688 | 3.354095 | 0.02591956
Phrozen AquaGray | Rigid | Autoclave | 3 | 1 | 18.51499939 | 0.40196738 | 17.11960602 | 0.07730142 | 3.544432 | 0.07730142 | 6.903067 | 0.07912744 | 3.378601 | 0.02450535
Phrozen AquaGray | Rigid | Autoclave | 3 | 1 | 18.61499977 | 0.404052756 | 17.22340393 | 0.077702455 | 3.56592225 | 0.07770245 | 6.944921 | 0.07953794 | 3.399085 | 0.0204848
Phrozen AquaGray | Rigid | Autoclave | 3 | 1 | 18.71500015 | 0.406188978 | 17.33081436 | 0.078113265 | 3.58816025 | 0.078113265 | 6.988232 | 0.07995846 | 3.420283 | 0.02119774
Phrozen AquaGray | Rigid | Autoclave | 3 | 1 | 18.81500053 | 0.408325199 | 17.44293785 | 0.0785143 | 3.61137425 | 0.07852408 | 7.033443 | 0.08037898 | 3.442411 | 0.02212787
Phrozen AquaGray | Rigid | Autoclave | 3 | 1 | 18.91500092 | 0.410359702 | 17.55021477 | 0.078915328 | 3.63358475 | 0.07891533 | 7.0767 | 0.08077947 | 3.463582 | 0.02117139
Phrozen AquaGray | Rigid | Autoclave | 3 | 1 | 19.01499939 | 0.412445079 | 17.65505791 | 0.079316363 | 3.6552915 | 0.07931636 | 7.118975 | 0.08118998 | 3.484274 | 0.02069108
Phrozen AquaGray | Rigid | Autoclave | 3 | 1 | 19.11499977 | 0.4145813 | 17.76348114 | 0.079717398 | 3.67773925 | 0.07972717 | 7.162694 | 0.08161049 | 3.505671 | 0.02139762
Phrozen AquaGray | Rigid | Autoclave | 3 | 1 | 19.21500015 | 0.416768395 | 17.88883972 | 0.080147766 | 3.7036935 | 0.08014777 | 7.213242 | 0.08204102 | 3.530411 | 0.02473986
Phrozen AquaGray | Rigid | Autoclave | 3 | 1 | 19.31500053 | 0.419057207 | 18.01269531 | 0.080578148 | 3.7293365 | 0.08058792 | 7.263184 | 0.08249158 | 3.554854 | 0.02444324
Phrozen AquaGray | Rigid | Autoclave | 3 | 1 | 19.41500092 | 0.421244302 | 18.14237785 | 0.081008516 | 3.756186 | 0.08100852 | 7.315475 | 0.08292211 | 3.580447 | 0.0255932
Phrozen AquaGray | Rigid | Autoclave | 3 | 1 | 19.51499939 | 0.423533143 | 18.2616024 | 0.081448682 | 3.78087 | 0.08144868 | 7.363549 | 0.08337267 | 3.603977 | 0.02352929
Phrozen AquaGray | Rigid | Autoclave | 3 | 1 | 19.61499977 | 0.425821956 | 18.39076996 | 0.08188884 | 3.80761275 | 0.08188884 | 7.415633 | 0.08382322 | 3.629468 | 0.02549157
Phrozen AquaGray | Rigid | Autoclave | 3 | 1 | 19.71500015 | 0.428009051 | 18.4957695 | 0.08229965 | 3.82935175 | 0.08230943 | 7.457972 | 0.08425375 | 3.65019 | 0.02072194
Phrozen AquaGray | Rigid | Autoclave | 3 | 1 | 19.81500053 | 0.430043554 | 18.59843063 | 0.082700685 | 3.85060675 | 0.08270068 | 7.499367 | 0.08465424 | 3.670451 | 0.02026045
Phrozen AquaGray | Rigid | Autoclave | 3 | 1 | 19.91500092 | 0.432179775 | 18.70599556 | 0.083111495 | 3.872877 | 0.0831115 | 7.54274 | 0.08507476 | 3.691679 | 0.02122823
Phrozen AquaGray | Rigid | Autoclave | 3 | 1 | 20.01499939 | 0.434214278 | 18.80759811 | 0.083502747 | 3.89391275 | 0.08350275 | 7.583709 | 0.08547525 | 3.71173 | 0.02005154
Phrozen AquaGray | Rigid | Autoclave | 3 | 1 | 20.11499977 | 0.436350529 | 18.91587448 | 0.083903782 | 3.91633 | 0.08391356 | 7.627369 | 0.08589577 | 3.733099 | 0.02136864
Phrozen AquaGray | Rigid | Autoclave | 3 | 1 | 20.21500015 | 0.438537623 | 19.02869225 | 0.084324375 | 3.93968775 | 0.08433416 | 7.67286 | 0.0863263 | 3.755364 | 0.02226489
Phrozen AquaGray | Rigid | Autoclave | 3 | 1 | 20.31500053 | 0.440673844 | 19.14957619 | 0.084744968 | 3.9647155 | 0.08474497 | 7.721603 | 0.08674682 | 3.779221 | 0.02385677
Phrozen AquaGray | Rigid | Autoclave | 3 | 1 | 20.41500092 | 0.442962657 | 19.27541351 | 0.085185125 | 3.99076875 | 0.08518513 | 7.772344 | 0.08719737 | 3.804055 | 0.02483434
Phrozen AquaGray | Rigid | Autoclave | 3 | 1 | 20.51499939 | 0.445302343 | 19.4053154 | 0.085625283 | 4.01766375 | 0.08563507 | 7.824724 | 0.08765794 | 3.829692 | 0.02563649
Phrozen AquaGray | Rigid | Autoclave | 3 | 1 | 20.61499977 | 0.447591156 | 19.5271759 | 0.086065441 | 4.0428935 | 0.08607522 | 7.87386125 | 0.0881085 | 3.853741 | 0.0240495
Phrozen AquaGray | Rigid | Autoclave | 3 | 1 | 20.71500015 | 0.449676532 | 19.62518883 | 0.086466476 | 4.063186 | 0.08647626 | 7.913383 | 0.088519 | 3.873084 | 0.01934312
Phrozen AquaGray | Rigid | Autoclave | 3 | 1 | 20.81500053 | 0.451812753 | 19.73865509 | 0.086887069 | 4.086678 | 0.08688707 | 7.959135 | 0.08893952 | 3.895477 | 0.02239287
Phrozen AquaGray | Rigid | Autoclave | 3 | 1 | 20.91500092 | 0.45389813 | 19.84227753 | 0.087288104 | 4.108132 | 0.0872881 | 8.000918 | 0.08935003 | 3.915927 | 0.02045017
Phrozen AquaGray | Rigid | Autoclave | 3 | 1 | 21.01499939 | 0.455983478 | 19.94035912 | 0.087679349 | 4.12843875 | 0.08768913 | 8.040467 | 0.08976053 | 3.935284 | 0.01935667
Phrozen AquaGray | Rigid | Autoclave | 3 | 1 | 21.11499977 | 0.45801801 | 20.03497124 | 0.088080384 | 4.14802725 | 0.08808039 | 8.078617 | 0.09016103 | 3.953956 | 0.01867196
Phrozen AquaGray | Rigid | Autoclave | 3 | 1 | 21.21500015 | 0.460103358 | 20.13568497 | 0.088471636 | 4.168879 | 0.088481415 | 8.119228 | 0.09057153 | 3.973832 | 0.01987613
Phrozen AquaGray | Rigid | Autoclave | 3 | 1 | 21.31500053 | 0.462239608 | 20.24593163 | 0.088892229 | 4.19170425 | 0.08889223 | 8.163682 | 0.09099205 | 3.995589 | 0.02175748
Phrozen AquaGray | Rigid | Autoclave | 3 | 1 | 21.41500092 | 0.464426703 | 20.35379028 | 0.089312829 | 4.2140355 | 0.0893128275 | 8.2071735 | 0.09142258 | 4.016876 | 0.0212862
Phrozen AquaGray | Rigid | Autoclave | 3 | 1 | 21.51499939 | 0.466715515 | 20.48346138 | 0.089752987 | 4.2408825 | 0.08975298 | 8.25946 | 0.09187313 | 4.042467 | 0.02559094
Phrozen AquaGray | Rigid | Autoclave | 3 | 1 | 21.61499977 | 0.469106046 | 20.62362671 | 0.090212703 | 4.269902 | 0.0902127 | 8.315979 | 0.09234371 | 4.070129 | 0.02766201
Phrozen AquaGray | Rigid | Autoclave | 3 | 1 | 21.71500015 | 0.471394858 | 20.74802971 | 0.090652861 | 4.2956585 | 0.09065286 | 8.366141 | 0.09279426 | 4.09468 | 0.02455127
Phrozen AquaGray | Rigid | Autoclave | 3 | 1 | 21.81500053 | 0.473581953 | 20.85362434 | 0.091073453 | 4.3175205 | 0.0910734525 | 8.408719 | 0.09322479 | 4.115519 | 0.02083939
Phrozen AquaGray | Rigid | Autoclave | 3 | 1 | 21.91500092 | 0.47566733 | 20.95361137 | 0.091464706 | 4.338222 | 0.09147449 | 8.449037 | 0.0936353 | 4.135252 | 0.01973271
Phrozen AquaGray | Rigid | Autoclave | 3 | 1 | 22.01499939 | 0.477752707 | 21.05642891 | 0.091875523 | 4.359509 | 0.09187552 | 8.490496 | 0.09404581 | 4.155543 | 0.02029132
Phrozen AquaGray | Rigid | Autoclave | 3 | 1 | 22.11499977 | 0.47978721 | 21.14645958 | 0.092266768 | 4.378149 | 0.09226677 | 8.526798 | 0.0944463 | 4.173311 | 0.0177678
Phrozen AquaGray | Rigid | Autoclave | 3 | 1 | 22.21500015 | 0.481923431 | 21.24960709 | 0.092677586 | 4.3995045 | 0.09267758 | 8.56839 | 0.09486682 | 4.193668 | 0.02035644
Phrozen AquaGray | Rigid | Autoclave | 3 | 1 | 22.31500053 | 0.484110526 | 21.35513878 | 0.093088396 | 4.421354 | 0.09309818 | 8.610943 | 0.09529735 | 4.214495 | 0.02082697
Phrozen AquaGray | Rigid | Autoclave | 3 | 1 | 22.41500092 | 0.486246747 | 21.46979523 | 0.093508989 | 4.445092 | 0.09350899 | 8.657175 | 0.09571786 | 4.237122 | 0.02262776
Phrozen AquaGray | Rigid | Autoclave | 3 | 1 | 22.51499939 | 0.488484686 | 21.58328247 | 0.093939364 | 4.4685885 | 0.09393936 | 8.702936 | 0.0961584 | 4.259519 | 0.02239701
Phrozen AquaGray | Rigid | Autoclave | 3 | 1 | 22.61499977 | 0.490824401 | 21.71218681 | 0.094389305 | 4.495277 | 0.09438931 | 8.754914 | 0.09661898 | 4.284959 | 0.02543962
Phrozen AquaGray | Rigid | Autoclave | 3 | 1 | 22.71500015 | 0.493113184 | 21.82983017 | 0.094829455 | 4.5196335 | 0.09482946 | 8.802350875 | 0.09706952 | 4.308176 | 0.02321724
Phrozen AquaGray | Rigid | Autoclave | 3 | 1 | 22.81500053 | 0.495249464 | 21.93493843 | 0.09524028 | 4.541395 | 0.09524028 | 8.844733 | 0.09749005 | 4.32892 | 0.0207434
Phrozen AquaGray | Rigid | Autoclave | 3 | 1 | 22.91500092 | 0.497385685 | 22.04368591 | 0.09565109 | 4.56391 | 0.09565109 | 8.888583 | 0.09791057 | 4.350381 | 0.02146161
Phrozen AquaGray | Rigid | Autoclave | 3 | 1 | 23.01499939 | 0.499521906 | 22.13636017 | 0.096052125 | 4.5830975 | 0.096061905 | 8.925952 | 0.09833108 | 4.368671 | 0.01828952
Phrozen AquaGray | Rigid | Autoclave | 3 | 1 | 23.11499977 | 0.501607254 | 22.23867607 | 0.09645316 | 4.604281 | 0.09646293 | 8.967208 | 0.09874159 | 4.388863 | 0.02019232
Phrozen AquaGray | Rigid | Autoclave | 3 | 1 | 23.21500015 | 0.503641786 | 22.3311367 | 0.096854188 | 4.6234235 | 0.09685419 | 9.004491 | 0.09914208 | 4.40711 | 0.01824736
Phrozen AquaGray | Rigid | Autoclave | 3 | 1 | 23.31500053 | 0.50567626 | 22.42741966 | 0.097245432 | 4.643358 | 0.09724543 | 9.043314 | 0.09954257 | 4.426112 | 0.0190017
Phrozen AquaGray | Rigid | Autoclave | 3 | 1 | 23.41500092 | 0.507914228 | 22.53844261 | 0.097666033 | 4.666344 | 0.09767581 | 9.088082 | 0.09998312 | 4.448023 | 0.02191068
Phrozen AquaGray | Rigid | Autoclave | 3 | 1 | 23.51499939 | 0.51005045 | 22.64866638 | 0.09807685 | 4.689165 | 0.098086625 | 9.132527 | 0.1004036 | 4.469776 | 0.02175296
Phrozen AquaGray | Rigid | Autoclave | 3 | 1 | 23.61499977 | 0.512339291 | 22.76917267 | 0.098517001 | 4.7141145 | 0.09852679 | 9.181118 | 0.1008542 | 4.493558 | 0.02378224
Phrozen AquaGray | Rigid | Autoclave | 3 | 1 | 23.71500015 | 0.514628133 | 22.89532089 | 0.098966949 | 4.740232 | 0.09896695 | 9.231984 | 0.1013048 | 4.518454 | 0.02489569
Phrozen AquaGray | Rigid | Autoclave | 3 | 1 | 23.81500053 | 0.516916916 | 23.01005173 | 0.099397317 | 4.763986 | 0.0994071 | 9.278247 | 0.1017553 | 4.541096 | 0.02264244
Phrozen AquaGray | Rigid | Autoclave | 3 | 1 | 23.91500092 | 0.519104011 | 23.12180901 | 0.099817909 | 4.787124 | 0.09982769 | 9.32331 | 0.1021858 | 4.563152 | 0.0220556
Phrozen AquaGray | Rigid | Autoclave | 3 | 1 | 24.01499939 | 0.521189359 | 23.22436905 | 0.100228719 | 4.808358 | 0.1002287 | 9.364665 | 0.1025963 | 4.583392 | 0.0202405
Phrozen AquaGray | Rigid | Autoclave | 3 | 1 | 24.11499977 | 0.523325638 | 23.31954193 | 0.100629762 | 4.8280625 | 0.1006395 | 9.403041 | 0.1030169 | 4.602175 | 0.01878263
Phrozen AquaGray | Rigid | Autoclave | 3 | 1 | 24.21500015 | 0.525360112 | 23.41101074 | 0.101021007 | 4.847 | 0.1010308 | 9.439924 | 0.1034173 | 4.620226 | 0.01805162
Phrozen AquaGray | Rigid | Autoclave | 3 | 1 | 24.31500053 | 0.527445518 | 23.50519753 | 0.101431832 | 4.8665005 | 0.1014318 | 9.477902 | 0.1038279 | 4.638814 | 0.01858802
Phrozen AquaGray | Rigid | Autoclave | 3 | 1 | 24.41500092 | 0.529581739 | 23.60583115 | 0.101832859 | 4.8873355 | 0.1018426 | 9.51848 | 0.1042484 | 4.658675 | 0.01986032
Phrozen AquaGray | Rigid | Autoclave | 3 | 1 | 24.51499939 | 0.53171796 | 23.70685387 | 0.102253452 | 4.9082515 | 0.1022535 | 9.559215 | 0.1046689 | 4.678612 | 0.01993711
Phrozen AquaGray | Rigid | Autoclave | 3 | 1 | 24.61499977 | 0.534006744 | 23.83063698 | 0.102683835 | 4.9338795 | 0.1026936 | 9.609128 | 0.1051194 | 4.703041 | 0.02442893
Phrozen AquaGray | Rigid | Autoclave | 3 | 1 | 24.71500015 | 0.536295585 | 23.94843674 | 0.103123985 | 4.9582685 | 0.1031338 | 9.656628 | 0.10557 | 4.726289 | 0.0232481
Phrozen AquaGray | Rigid | Autoclave | 3 | 1 | 24.81500053 | 0.538533553 | 24.06257439 | 0.103564143 | 4.9818995 | 0.1035641 | 9.702651 | 0.1060105 | 4.748814 | 0.02252537
Phrozen AquaGray | Rigid | Autoclave | 3 | 1 | 24.91500092 | 0.540822337 | 24.1756897 | 0.103994526 | 5.005319 | 0.1040043 | 9.748262 | 0.1064611 | 4.771138 | 0.02232361
Phrozen AquaGray | Rigid | Autoclave | 3 | 1 | 25.01499939 | 0.543009432 | 24.27728462 | 0.104415119 | 5.026353 | 0.1044249 | 9.789228 | 0.1068916 | 4.791188 | 0.02005003
Phrozen AquaGray | Rigid | Autoclave | 3 | 1 | 25.11499977 | 0.545145711 | 24.3771801 | 0.104835711 | 5.047035 | 0.1048357 | 9.829508 | 0.1073121 | 4.810903 | 0.01971464
Phrozen AquaGray | Rigid | Autoclave | 3 | 1 | 25.21500015 | 0.547180185 | 24.47712517 | 0.105226956 | 5.067728 | 0.105227 | 9.869809 | 0.1077126 | 4.830627 | 0.01972443
Phrozen AquaGray | Rigid | Autoclave | 3 | 1 | 25.31500053 | 0.549265533 | 24.56258202 | 0.105627984 | 5.0854205 | 0.105628 | 9.904267 | 0.1081231 | 4.847492 | 0.01686514
Phrozen AquaGray | Rigid | Autoclave | 3 | 1 | 25.41500092 | 0.551300065 | 24.6553669 | 0.106019244 | 5.104631 | 0.1060192 | 9.94168 | 0.1085236 | 4.865803 | 0.01831135
Phrozen AquaGray | Rigid | Autoclave | 3 | 1 | 25.51499939 | 0.553436286 | 24.75069046 | 0.106430054 | 5.1243665 | 0.106430055 | 9.980117 | 0.1089442 | 4.884616 | 0.01881236
Phrozen AquaGray | Rigid | Autoclave | 3 | 1 | 25.61499977 | 0.555572507 | 24.84744263 | 0.106840864 | 5.144398 | 0.1068409 | 10.01913 | 0.1093647 | 4.90371 | 0.0190943
Phrozen AquaGray | Rigid | Autoclave | 3 | 1 | 25.71500015 | 0.557810476 | 24.96233559 | 0.107261464 | 5.1681855 | 0.1072712 | 10.06546 | 0.1098052 | 4.926385 | 0.02267444
Phrozen AquaGray | Rigid | Autoclave | 3 | 1 | 25.81500053 | 0.560099317 | 25.09314156 | 0.107711405 | 5.1952675 | 0.1077114 | 10.1182 | 0.1102558 | 4.9522 | 0.02581491
Phrozen AquaGray | Rigid | Autoclave | 3 | 1 | 25.91500092 | 0.562438974 | 25.21305466 | 0.108161338 | 5.220094 | 0.1081613 | 10.16655 | 0.1107163 | 4.975865 | 0.02366518
Phrozen AquaGray | Rigid | Autoclave | 3 | 1 | 26.01499939 | 0.564676942 | 25.31195641 | 0.108581938 | 5.2405705 | 0.1085917 | 10.20643 | 0.1111569 | 4.995383 | 0.01951853
Phrozen AquaGray | Rigid | Autoclave | 3 | 1 | 26.11499977 | 0.56676229 | 25.41028976 | 0.108992748 | 5.2609295 | 0.1089927 | 10.24608 | 0.1115674 | 5.01479 | 0.01940635
Phrozen AquaGray | Rigid | Autoclave | 3 | 1 | 26.21500015 | 0.568898511 | 25.50494576 | 0.10939379 | 5.280527 | 0.1094036 | 10.28425 | 0.1119879 | 5.03347 | 0.01868062
Phrozen AquaGray | Rigid | Autoclave | 3 | 1 | 26.31500053 | 0.570933043 | 25.59584427 | 0.109785035 | 5.2993465 | 0.1097948 | 10.3209 | 0.1123884 | 5.051409 | 0.01793907
Phrozen AquaGray | Rigid | Autoclave | 3 | 1 | 26.41500092 | 0.573069265 | 25.69657326 | 0.110205628 | 5.3202015 | 0.1102056 | 10.36152 | 0.1128089 | 5.071288 | 0.01987914
Phrozen AquaGray | Rigid | Autoclave | 3 | 1 | 26.51499939 | 0.575154612 | 25.78974724 | 0.11059688 | 5.339492 | 0.1106067 | 10.39909 | 0.1132194 | 5.089677 | 0.01838814
Phrozen AquaGray | Rigid | Autoclave | 3 | 1 | 26.61499977 | 0.577341707 | 25.89728355 | 0.11101748 | 5.3617565 | 0.1110273 | 10.44245 | 0.1136499 | 5.110899 | 0.02122258
Phrozen AquaGray | Rigid | Autoclave | 3 | 1 | 26.71500015 | 0.579579675 | 26.01389694 | 0.111447848 | 5.3859 | 0.1114576 | 10.48947 | 0.1140905 | 5.133913 | 0.02301397
Phrozen AquaGray | Rigid | Autoclave | 3 | 1 | 26.81500053 | 0.581868517 | 26.13369942 | 0.111897789 | 5.410704 | 0.1118978 | 10.53778 | 0.114541 | 5.157556 | 0.02364334
Phrozen AquaGray | Rigid | Autoclave | 3 | 1 | 26.91500092 | 0.5841573 | 26.25114441 | 0.112328172 | 5.4350195 | 0.1123379 | 10.58514 | 0.1149916 | 5.180735 | 0.02317809
Phrozen AquaGray | Rigid | Autoclave | 3 | 1 | 27.01499939 | 0.586395268 | 26.36666679 | 0.112768322 | 5.458937 | 0.1127683 | 10.63172 | 0.1154321 | 5.203533 | 0.02279865
Phrozen AquaGray | Rigid | Autoclave | 3 | 1 | 27.11499977 | 0.588582363 | 26.46003532 | 0.113179132 | 5.478268 | 0.1131889 | 10.66937 | 0.1158627 | 5.22196 | 0.01842653
Phrozen AquaGray | Rigid | Autoclave | 3 | 1 | 27.21500015 | 0.590667769 | 26.55110931 | 0.113580175 | 5.497124 | 0.11359 | 10.70609 | 0.1162732 | 5.239933 | 0.0179737
Phrozen AquaGray | Rigid | Autoclave | 3 | 1 | 27.31500053 | 0.592753117 | 26.64235497 | 0.113990985 | 5.5160155 | 0.113991 | 10.74289 | 0.1166837 | 5.257941 | 0.01800758
Phrozen AquaGray | Rigid | Autoclave | 3 | 1 | 27.41500092 | 0.594838464 | 26.73112297 | 0.114392012 | 5.534394 | 0.114392 | 10.77868 | 0.1170942 | 5.27546 | 0.01751861
Phrozen AquaGray | Rigid | Autoclave | 3 | 1 | 27.51499939 | 0.596872997 | 26.81122208 | 0.114773482 | 5.5509775 | 0.1147833 | 10.81098 | 0.1174947 | 5.291267 | 0.01580778
Phrozen AquaGray | Rigid | Autoclave | 3 | 1 | 27.61499977 | 0.599009218 | 26.91194344 | 0.115194082 | 5.571831 | 0.1151941 | 10.85159 | 0.1179152 | 5.311145 | 0.01987763
Phrozen AquaGray | Rigid | Autoclave | 3 | 1 | 27.71500015 | 0.601145439 | 27.00445175 | 0.11559511 | 5.590984 | 0.1156049 | 10.88889 | 0.1183357 | 5.329402 | 0.01825677
Phrozen AquaGray | Rigid | Autoclave | 3 | 1 | 27.81500053 | 0.603332534 | 27.11305809 | 0.116015702 | 5.6134695 | 0.1160255 | 10.93268 | 0.1187662 | 5.350836 | 0.02143376
Phrozen AquaGray | Rigid | Autoclave | 3 | 1 | 27.91500092 | 0.605621375 | 27.22924614 | 0.116455868 | 5.637525 | 0.1164656 | 10.97953 | 0.1192168 | 5.373766 | 0.02293003
Phrozen AquaGray | Rigid | Autoclave | 3 | 1 | 28.01499939 | 0.607910159 | 27.34557915 | 0.116905801 | 5.6616105 | 0.1169058 | 11.02644 | 0.1196674 | 5.396724 | 0.02295863
Phrozen AquaGray | Rigid | Autoclave | 3 | 1 | 28.11499977 | 0.610199 | 27.45207596 | 0.117336176 | 5.6836595 | 0.117346 | 11.06939 | 0.1201179 | 5.417742 | 0.02101743
Phrozen AquaGray | Rigid | Autoclave | 3 | 1 | 28.21500015 | 0.612386095 | 27.566082 | 0.117766559 | 5.7072635 | 0.1177666 | 11.11536 | 0.1205484 | 5.440241 | 0.0224994
Phrozen AquaGray | Rigid | Autoclave | 3 | 1 | 28.31500053 | 0.614522316 | 27.66374969 | 0.118177369 | 5.7274845 | 0.1181774 | 11.15474 | 0.120969 | 5.459516 | 0.01927498
Phrozen AquaGray | Rigid | Autoclave | 3 | 1 | 28.41500092 | 0.616658537 | 27.75458145 | 0.118578397 | 5.74629 | 0.1185882 | 11.19136 | 0.1213895 | 5.477442 | 0.01792589
Phrozen AquaGray | Rigid | Autoclave | 3 | 1 | 28.51499939 | 0.61869307 | 27.83141518 | 0.118979439 | 5.762198 | 0.1189794 | 11.22234 | 0.12179 | 5.492605 | 0.01516334
Phrozen AquaGray | Rigid | Autoclave | 3 | 1 | 28.61499977 | 0.620829291 | 27.92381477 | 0.119380467 | 5.781328 | 0.1193902 | 11.2596 | 0.1222105 | 5.510841 | 0.01823531
Phrozen AquaGray | Rigid | Autoclave | 3 | 1 | 28.71500015 | 0.622863765 | 28.01497459 | 0.119781494 | 5.800202 | 0.1197815 | 11.29636 | 0.122611 | 5.528831 | 0.01799064
Phrozen AquaGray | Rigid | Autoclave | 3 | 1 | 28.81500053 | 0.625101733 | 28.11400604 | 0.120202087 | 5.820705 | 0.1202119 | 11.33629 | 0.1230515 | 5.548375 | 0.01954413
Phrozen AquaGray | Rigid | Autoclave | 3 | 1 | 28.91500092 | 0.627339701 | 28.22270584 | 0.120642252 | 5.8432105 | 0.1206423 | 11.38012 | 0.1234921 | 5.569828 | 0.0214522
Phrozen AquaGray | Rigid | Autoclave | 3 | 1 | 29.01499939 | 0.629628543 | 28.33063126 | 0.12108241 | 5.865555 | 0.1210824 | 11.42364 | 0.1239426 | 5.591127 | 0.02129937
Phrozen AquaGray | Rigid | Autoclave | 3 | 1 | 29.11499977 | 0.6319682 | 28.45014954 | 0.121532343 | 5.8903 | 0.1215323 | 11.47183 | 0.1244032 | 5.614714 | 0.02358726
Phrozen AquaGray | Rigid | Autoclave | 3 | 1 | 29.21500015 | 0.634206168 | 28.55238342 | 0.121952944 | 5.9114665 | 0.1219627 | 11.51306 | 0.1248437 | 5.63489 | 0.02017613
Phrozen AquaGray | Rigid | Autoclave | 3 | 1 | 29.31500053 | 0.636393263 | 28.64719391 | 0.122373536 | 5.931096 | 0.1223833 | 11.55129 | 0.1252743 | 5.653601 | 0.01871111
Phrozen AquaGray | Rigid | Autoclave | 3 | 1 | 29.41500092 | 0.638427737 | 28.72859955 | 0.122774564 | 5.94795 | 0.1227746 | 11.58411 | 0.1256748 | 5.669667 | 0.01606562
Phrozen AquaGray | Rigid | Autoclave | 3 | 1 | 29.51499939 | 0.640513143 | 28.81120872 | 0.123165824 | 5.9650535 | 0.1231756 | 11.61742 | 0.1260853 | 5.68597 | 0.01630314
Phrozen AquaGray | Rigid | Autoclave | 3 | 1 | 29.61499977 | 0.642496743 | 28.88347244 | 0.123547293 | 5.980015 | 0.1235571 | 11.64656 | 0.1264757 | 5.700232 | 0.01426144
Phrozen AquaGray | Rigid | Autoclave | 3 | 1 | 29.71500015 | 0.644582149 | 28.96889877 | 0.123958103 | 5.9977015 | 0.1239581 | 11.68101 | 0.1268862 | 5.717091 | 0.01685912
Phrozen AquaGray | Rigid | Autoclave | 3 | 1 | 29.81500053 | 0.646667497 | 29.05786324 | 0.124359131 | 6.016121 | 0.1243591 | 11.71688 | 0.1272968 | 5.734648 | 0.01755738
Phrozen AquaGray | Rigid | Autoclave | 3 | 1 | 29.91500092 | 0.648854591 | 29.14894485 | 0.124769948 | 6.034978 | 0.1247797 | 11.75361 | 0.1277273 | 5.752623 | 0.0179752
Phrozen AquaGray | Rigid | Autoclave | 3 | 1 | 30.01499939 | 0.651143433 | 29.26439285 | 0.125219896 | 6.0588805 | 0.1252199 | 11.80016 | 0.1281778 | 5.775407 | 0.02278398
Phrozen AquaGray | Rigid | Autoclave | 3 | 1 | 30.11499977 | 0.65348309 | 29.37895012 | 0.125669822 | 6.0825985 | 0.125669825 | 11.84635 | 0.1286384 | 5.798015 | 0.02260819
Phrozen AquaGray | Rigid | Autoclave | 3 | 1 | 30.21500015 | 0.655822747 | 29.48730087 | 0.126109987 | 6.105031 | 0.1261198 | 11.89004 | 0.129099 | 5.819399 | 0.02138331
Phrozen AquaGray | Rigid | Autoclave | 3 | 1 | 30.31500053 | 0.657959026 | 29.56754875 | 0.126520798 | 6.1216455 | 0.1265306 | 11.9224 | 0.1295195 | 5.835236 | 0.01583714
Phrozen AquaGray | Rigid | Autoclave | 3 | 1 | 30.41500092 | 0.660095247 | 29.66076088 | 0.126931608 | 6.1409445 | 0.1269414 | 11.95998 | 0.12994 | 5.853632 | 0.01839567
Phrozen AquaGray | Rigid | Autoclave | 3 | 1 | 30.51499939 | 0.662129722 | 29.74515533 | 0.127332643 | 6.1584175 | 0.1273326 | 11.99401 | 0.1303405 | 5.870287 | 0.01665547
Phrozen AquaGray | Rigid | Autoclave | 3 | 1 | 30.61499977 | 0.664215127 | 29.829216 | 0.127733678 | 6.175821 | 0.1277337 | 12.02791 | 0.130751 | 5.886877 | 0.0165896